## Data
| Time (h) | Inf-rate (mL/h) | Total Inf | Crystal Number | Length(mm) | Smth_L (mm) | Area (mm2) | Est-Mass (g) | Growth rate (mm/h) | Smth_G (mm/h) | e(t) | de(t)/dt | Estimated concentration (wt.%)
0 | 0 | 2.5 | 0.0035 | 1 | 2.1035 | 2.096335 | 4.42 | 0.013603 | 0 | 0 | 0 | 0 | 40.9988
1 | 0.001389 | 2.5 | 0.0069 | 1 | 2.1121 | 2.095389 | 4.46 | 0.013771 | 0 | 0 | 0 | 0 | 40.999
2 | 0.002778 | 2.5 | 0.0104 | 1 | 2.1001 | 2.094445 | 4.41 | 0.013537 | 0 | 0 | 0 | 0 | 40.9995
3 | 0.004167 | 2.5 | 0.0139 | 1 | 2.0914 | 2.093505 | 4.37 | 0.01337 | 0 | 0 | 0 | 0 | 40.9999
4 | 0.005556 | 2.5 | 0.0174 | 1 | 2.0949 | 2.092567 | 4.39 | 0.013436 | 0 | 0 | 0 | 0 | 41.0002
5 | 0.006944 | 2.5 | 0.0208 | 1 | 2.0792 | 2.091632 | 4.32 | 0.013138 | 0 | 0 | 0 | 0 | 41.0007
6 | 0.008333 | 2.5 | 0.0243 | 1 | 2.074 | 2.090699 | 4.3 | 0.013039 | 0 | 0 | 0 | 0 | 41.0011
7 | 0.009722 | 2.5 | 0.0278 | 1 | 2.1035 | 2.08977 | 4.42 | 0.013603 | 0 | 0 | 0 | 0 | 41.0011
8 | 0.011111 | 2.5 | 0.0313 | 1 | 2.1001 | 2.088844 | 4.41 | 0.013537 | 0 | 0 | 0 | 0 | 41.0015
9 | 0.0125 | 2.5 | 0.0347 | 1 | 2.0441 | 2.08792 | 4.18 | 0.012482 | 0 | 0 | 0 | 0 | 41.0024
10 | 0.013889 | 2.5 | 0.0382 | 1 | 2.0564 | 2.087 | 4.23 | 0.01271 | 0 | 0 | 0 | 0 | 41.0026
11 | 0.015278 | 2.5 | 0.0417 | 1 | 2.0845 | 2.086082 | 4.34 | 0.013237 | 0 | 0 | 0 | 0 | 41.0026
12 | 0.016667 | 2.5 | 0.0451 | 1 | 2.081 | 2.085167 | 4.33 | 0.013171 | 0 | 0 | 0 | 0 | 41.003
13 | 0.018056 | 2.5 | 0.0486 | 1 | 2.0931 | 2.084255 | 4.38 | 0.013403 | 0 | 0 | 0 | 0 | 41.0032
14 | 0.019444 | 2.5 | 0.0521 | 1 | 2.119 | 2.083346 | 4.49 | 0.013906 | 0 | 0 | 0 | 0 | 41.0033
15 | 0.020833 | 2.5 | 0.0556 | 1 | 2.1292 | 2.082439 | 4.53 | 0.014108 | 0 | 0 | 0 | 0 | 41.0035
16 | 0.022222 | 2.5 | 0.059 | 1 | 2.119 | 2.081536 | 4.49 | 0.013906 | 0 | 0 | 0 | 0 | 41.0039
17 | 0.023611 | 2.5 | 0.0625 | 1 | 2.1035 | 2.080635 | 4.42 | 0.013603 | 0 | 0 | 0 | 0 | 41.0044
18 | 0.025 | 2.5 | 0.066 | 1 | 2.1104 | 2.079738 | 4.45 | 0.013737 | 0 | 0 | 0 | 0 | 41.0047
19 | 0.026389 | 2.5 | 0.0695 | 1 | 2.0914 | 2.078843 | 4.37 | 0.01337 | 0 | 0 | 0 | 0 | 41.0052
20 | 0.027778 | 2.5 | 0.0729 | 1 | 2.0897 | 2.077951 | 4.37 | 0.013337 | 0 | 0 | 0 | 0 | 41.0056
21 | 0.029167 | 2.5 | 0.0764 | 1 | 2.1104 | 2.077062 | 4.45 | 0.013737 | 0 | 0 | 0 | 0 | 41.0057
22 | 0.030556 | 2.5 | 0.0799 | 1 | 2.1035 | 2.076176 | 4.42 | 0.013603 | 0 | 0 | 0 | 0 | 41.0061
23 | 0.031944 | 2.5 | 0.0834 | 1 | 2.1035 | 2.075292 | 4.42 | 0.013603 | 0 | 0 | 0 | 0 | 41.0064
24 | 0.033333 | 2.5 | 0.0868 | 1 | 2.0879 | 2.074412 | 4.36 | 0.013303 | 0 | 0 | 0 | 0 | 41.0069
25 | 0.034722 | 2.5 | 0.0903 | 1 | 2.1224 | 2.073534 | 4.5 | 0.013973 | 0 | 0 | 0 | 0 | 41.0069
26 | 0.036111 | 2.5 | 0.0938 | 1 | 2.1052 | 2.07266 | 4.43 | 0.013637 | 0 | 0 | 0 | 0 | 41.0074
27 | 0.0375 | 2.5 | 0.0973 | 1 | 2.0897 | 2.071788 | 4.37 | 0.013337 | 0 | 0 | 0 | 0 | 41.0079
28 | 0.038889 | 2.5 | 0.1007 | 1 | 2.1001 | 2.070919 | 4.41 | 0.013537 | 0 | 0 | 0 | 0 | 41.0081
29 | 0.040278 | 2.5 | 0.1042 | 1 | 2.0949 | 2.070053 | 4.39 | 0.013436 | 0 | 0 | 0 | 0 | 41.0085
30 | 0.041667 | 2.5 | 0.1077 | 1 | 2.1035 | 2.06919 | 4.42 | 0.013603 | 0 | 0 | 0 | 0 | 41.0088
31 | 0.043056 | 2.5 | 0.1112 | 1 | 2.0931 | 2.068329 | 4.38 | 0.013403 | 0 | 0 | 0 | 0 | 41.0092
32 | 0.044444 | 2.5 | 0.1147 | 1 | 2.0931 | 2.067472 | 4.38 | 0.013403 | 0 | 0 | 0 | 0 | 41.0095
33 | 0.045833 | 2.5 | 0.1182 | 1 | 2.0931 | 2.066617 | 4.38 | 0.013403 | 0 | 0 | 0 | 0 | 41.0098
34 | 0.0475 | 2.5 | 0.1216 | 1 | 2.081 | 2.065765 | 4.33 | 0.013171 | 0 | 0 | 0 | 0 | 41.0107
35 | 0.048889 | 2.5 | 0.1251 | 1 | 2.1104 | 2.064917 | 4.45 | 0.013737 | 0 | 0 | 0 | 0 | 41.0106
36 | 0.050278 | 2.5 | 0.1286 | 1 | 2.0827 | 2.064071 | 4.34 | 0.013204 | 0 | 0 | 0 | 0 | 41.0113
37 | 0.051667 | 2.5 | 0.1321 | 1 | 2.0949 | 2.063228 | 4.39 | 0.013436 | 0 | 0 | 0 | 0 | 41.0115
38 | 0.053056 | 2.5 | 0.1355 | 1 | 2.0705 | 2.062387 | 4.29 | 0.012973 | 0 | 0 | 0 | 0 | 41.0121
39 | 0.054444 | 2.5 | 0.139 | 1 | 2.0705 | 2.06155 | 4.29 | 0.012973 | 0 | 0 | 0 | 0 | 41.0124
40 | 0.055833 | 2.5 | 0.1425 | 1 | 2.0687 | 2.060715 | 4.28 | 0.01294 | 0 | 0 | 0 | 0 | 41.0128
41 | 0.057222 | 2.5 | 0.146 | 1 | 2.0775 | 2.059884 | 4.32 | 0.013105 | 0 | 0 | 0 | 0 | 41.013
42 | 0.058611 | 2.5 | 0.1495 | 1 | 2.0757 | 2.059055 | 4.31 | 0.013072 | 0 | 0 | 0 | 0 | 41.0133
43 | 0.06 | 2.5 | 0.153 | 1 | 2.0949 | 2.058229 | 4.39 | 0.013436 | 0 | 0 | 0 | 0 | 41.0134
44 | 0.061389 | 2.5 | 0.1564 | 1 | 2.074 | 2.057406 | 4.3 | 0.013039 | 0 | 0 | 0 | 0 | 41.014
45 | 0.062778 | 2.5 | 0.1599 | 1 | 2.0792 | 2.056586 | 4.32 | 0.013138 | 0 | 0 | 0 | 0 | 41.0143
46 | 0.064167 | 2.5 | 0.1634 | 1 | 2.0564 | 2.055769 | 4.23 | 0.01271 | 0 | 0 | 0 | 0 | 41.0149
47 | 0.065556 | 2.5 | 0.1668 | 1 | 2.0827 | 2.054954 | 4.34 | 0.013204 | 0 | 0 | 0 | 0 | 41.015
48 | 0.066944 | 2.5 | 0.1703 | 1 | 2.0652 | 2.054143 | 4.27 | 0.012874 | 0 | 0 | 0 | 0 | 41.0155
49 | 0.068333 | 2.5 | 0.1738 | 1 | 2.0617 | 2.053334 | 4.25 | 0.012809 | 0 | 0 | 0 | 0 | 41.0158
50 | 0.069722 | 2.5 | 0.1773 | 1 | 2.0494 | 2.052529 | 4.2 | 0.01258 | 0 | 0 | 0 | 0 | 41.0163
51 | 0.071111 | 2.5 | 0.1808 | 1 | 2.0582 | 2.051726 | 4.24 | 0.012743 | 0 | 0 | 0 | 0 | 41.0165
52 | 0.0725 | 2.5 | 0.1842 | 1 | 2.0476 | 2.050926 | 4.19 | 0.012547 | 0 | 0 | 0 | 0 | 41.017
53 | 0.073889 | 2.5 | 0.1877 | 1 | 2.0494 | 2.050129 | 4.2 | 0.01258 | 0 | 0 | 0 | 0 | 41.0173
54 | 0.075278 | 2.5 | 0.1912 | 1 | 2.0511 | 2.049334 | 4.21 | 0.012612 | 0 | 0 | 0 | 0 | 41.0176
55 | 0.076667 | 2.5 | 0.1947 | 1 | 2.074 | 2.048543 | 4.3 | 0.013039 | 0 | 0 | 0 | 0 | 41.0177
56 | 0.078056 | 2.5 | 0.1981 | 1 | 2.0547 | 2.047754 | 4.22 | 0.012678 | 0 | 0 | 0 | 0 | 41.0183
57 | 0.079444 | 2.5 | 0.2016 | 1 | 2.0635 | 2.046969 | 4.26 | 0.012841 | 0 | 0 | 0 | 0 | 41.0185
58 | 0.080833 | 2.5 | 0.2051 | 1 | 2.067 | 2.046186 | 4.27 | 0.012907 | 0 | 0 | 0 | 0 | 41.0188
59 | 0.082222 | 2.5 | 0.2086 | 1 | 2.0582 | 2.045406 | 4.24 | 0.012743 | 0 | 0 | 0 | 0 | 41.0192
60 | 0.083611 | 2.5 | 0.212 | 1 | 2.0511 | 2.044629 | 4.21 | 0.012612 | 0 | 0 | 0 | 0 | 41.0196
61 | 0.085 | 2.5 | 0.2155 | 1 | 2.0547 | 2.043855 | 4.22 | 0.012678 | 0 | 0 | 0 | 0 | 41.0199
62 | 0.086389 | 2.5 | 0.219 | 1 | 2.067 | 2.043083 | 4.27 | 0.012907 | 0 | 0 | 0 | 0 | 41.0201
63 | 0.088056 | 2.5 | 0.2225 | 1 | 2.0564 | 2.042315 | 4.23 | 0.01271 | 0 | 0 | 0 | 0 | 41.0209
64 | 0.089444 | 2.5 | 0.2259 | 1 | 2.0511 | 2.041549 | 4.21 | 0.012612 | 0 | 0 | 0 | 0 | 41.0213
65 | 0.090833 | 2.5 | 0.2294 | 1 | 2.0316 | 2.040787 | 4.13 | 0.012255 | 0 | 0 | 0 | 0 | 41.0218
66 | 0.092222 | 2.5 | 0.2329 | 1 | 2.0441 | 2.040027 | 4.18 | 0.012482 | 0 | 0 | 0 | 0 | 41.022
67 | 0.093611 | 2.5 | 0.2364 | 1 | 2.0352 | 2.03927 | 4.14 | 0.01232 | 0 | 0 | 0 | 0 | 41.0224
68 | 0.095 | 2.5 | 0.2399 | 1 | 2.0298 | 2.038516 | 4.12 | 0.012223 | 0 | 0 | 0 | 0 | 41.0228
69 | 0.096389 | 2.5 | 0.2433 | 1 | 2.0316 | 2.037765 | 4.13 | 0.012255 | 0 | 0 | 0 | 0 | 41.0231
70 | 0.097778 | 2.5 | 0.2468 | 1 | 2.0441 | 2.037017 | 4.18 | 0.012482 | 0 | 0 | 0 | 0 | 41.0233
71 | 0.099167 | 2.5 | 0.2503 | 1 | 2.0458 | 2.036271 | 4.19 | 0.012515 | 0 | 0 | 0 | 0 | 41.0236
72 | 0.100556 | 2.5 | 0.2537 | 1 | 2.0173 | 2.035528 | 4.07 | 0.011998 | 0 | 0 | 0 | 0 | 41.0243
73 | 0.101944 | 2.5 | 0.2572 | 1 | 2.0352 | 2.034789 | 4.14 | 0.01232 | 0 | 0 | 0 | 0 | 41.0244
74 | 0.103333 | 2.5 | 0.2607 | 1 | 2.0369 | 2.034052 | 4.15 | 0.012352 | 0 | 0 | 0 | 0 | 41.0247
75 | 0.104722 | 2.5 | 0.2642 | 1 | 2.0244 | 2.033318 | 4.1 | 0.012126 | 0 | 0 | 0 | 0 | 41.0252
76 | 0.106111 | 2.5 | 0.2676 | 1 | 2.0369 | 2.032587 | 4.15 | 0.012352 | 0 | 0 | 0 | 0 | 41.0254
77 | 0.1075 | 2.5 | 0.2711 | 1 | 2.028 | 2.031859 | 4.11 | 0.012191 | 0 | 0 | 0 | 0 | 41.0258
78 | 0.108889 | 2.5 | 0.2746 | 1 | 2.0064 | 2.031133 | 4.03 | 0.011806 | 0 | 0 | 0 | 0 | 41.0264
79 | 0.110278 | 2.5 | 0.2781 | 1 | 2.0352 | 2.030411 | 4.14 | 0.01232 | 0 | 0 | 0 | 0 | 41.0264
80 | 0.111667 | 2.5 | 0.2815 | 1 | 2.0316 | 2.029691 | 4.13 | 0.012255 | 0 | 0 | 0 | 0 | 41.0268
81 | 0.113056 | 2.5 | 0.285 | 1 | 2.0423 | 2.028975 | 4.17 | 0.01245 | 0 | 0 | 0 | 0 | 41.027
82 | 0.114444 | 2.5 | 0.2885 | 1 | 2.0101 | 2.028261 | 4.04 | 0.01187 | 0 | 0 | 0 | 0 | 41.0277
83 | 0.115833 | 2.5 | 0.292 | 1 | 2.0191 | 2.02755 | 4.08 | 0.01203 | 0 | 0 | 0 | 0 | 41.0279
84 | 0.117222 | 2.5 | 0.2954 | 1 | 2.0173 | 2.026842 | 4.07 | 0.011998 | 0 | 0 | 0 | 0 | 41.0283
85 | 0.118611 | 2.5 | 0.2989 | 1 | 2.0334 | 2.026136 | 4.13 | 0.012288 | 0 | 0 | 0 | 0 | 41.0284
86 | 0.12 | 2.5 | 0.3024 | 1 | 2.0316 | 2.025434 | 4.13 | 0.012255 | 0 | 0 | 0 | 0 | 41.0288
87 | 0.121389 | 2.5 | 0.3058 | 1 | 2.0083 | 2.024735 | 4.03 | 0.011838 | 0 | 0 | 0 | 0 | 41.0294
88 | 0.122778 | 2.5 | 0.3093 | 1 | 1.9828 | 2.024038 | 3.93 | 0.011393 | 0 | 0 | 0 | 0 | 41.03
89 | 0.124167 | 2.5 | 0.3128 | 1 | 1.9938 | 2.023344 | 3.98 | 0.011583 | 0 | 0 | 0 | 0 | 41.0302
90 | 0.125556 | 2.5 | 0.3163 | 1 | 1.9901 | 2.022653 | 3.96 | 0.01152 | 0 | 0 | 0 | 0 | 41.0306
91 | 0.126944 | 2.5 | 0.3198 | 1 | 2.0209 | 2.021965 | 4.08 | 0.012062 | 0 | 0 | 0 | 0 | 41.0306
92 | 0.128333 | 2.5 | 0.3232 | 1 | 2.0191 | 2.02128 | 4.08 | 0.01203 | 0 | 0 | 0 | 0 | 41.0309
93 | 0.129722 | 2.5 | 0.3267 | 1 | 2.028 | 2.020598 | 4.11 | 0.012191 | 0 | 0 | 0 | 0 | 41.0312
94 | 0.131111 | 2.5 | 0.3302 | 1 | 1.9992 | 2.019919 | 4 | 0.011678 | 0 | 0 | 0 | 0 | 41.0318
95 | 0.1325 | 2.5 | 0.3336 | 1 | 2.0083 | 2.019242 | 4.03 | 0.011838 | 0 | 0 | 0 | 0 | 41.0321
96 | 0.133889 | 2.5 | 0.3371 | 1 | 2.0064 | 2.018569 | 4.03 | 0.011806 | 0 | 0 | 0 | 0 | 41.0324
97 | 0.135556 | 2.5 | 0.3406 | 1 | 2.0209 | 2.017898 | 4.08 | 0.012062 | 0 | 0 | 0 | 0 | 41.0329
98 | 0.136944 | 2.5 | 0.3441 | 1 | 2.0028 | 2.01723 | 4.01 | 0.011742 | 0 | 0 | 0 | 0 | 41.0334
99 | 0.138333 | 2.5 | 0.3475 | 1 | 2.0064 | 2.016565 | 4.03 | 0.011806 | 0 | 0 | 0 | 0 | 41.0337
100 | 0.139722 | 2.5 | 0.351 | 1 | 2.0155 | 2.015903 | 4.06 | 0.011966 | 0 | 0 | 0 | 0 | 41.034
101 | 0.141111 | 2.5 | 0.3545 | 1 | 2.0028 | 2.015243 | 4.01 | 0.011742 | 0 | 0 | 0 | 0 | 41.0344
102 | 0.1425 | 2.5 | 0.358 | 1 | 1.9883 | 2.014587 | 3.95 | 0.011488 | 0 | 0 | 0 | 0 | 41.0349
103 | 0.143889 | 2.5 | 0.3615 | 1 | 2.0046 | 2.013934 | 4.02 | 0.011774 | 0 | 0 | 0 | 0 | 41.035
104 | 0.145278 | 2.5 | 0.3649 | 1 | 1.9974 | 2.013283 | 3.99 | 0.011647 | 0 | 0 | 0 | 0 | 41.0355
105 | 0.146667 | 2.5 | 0.3684 | 1 | 1.9919 | 2.012635 | 3.97 | 0.011551 | 0 | 0 | 0 | 0 | 41.0359
106 | 0.148056 | 2.5 | 0.3719 | 1 | 1.9919 | 2.01199 | 3.97 | 0.011551 | 0 | 0 | 0 | 0 | 41.0362
107 | 0.149444 | 2.5 | 0.3754 | 1 | 1.9992 | 2.011348 | 4 | 0.011678 | 0 | 0 | 0 | 0 | 41.0364
108 | 0.150833 | 2.5 | 0.3789 | 1 | 1.9773 | 2.010709 | 3.91 | 0.011299 | 0 | 0 | 0 | 0 | 41.037
109 | 0.152222 | 2.5 | 0.3823 | 1 | 1.9974 | 2.010073 | 3.99 | 0.011647 | 0 | 0 | 0 | 0 | 41.0371
110 | 0.153611 | 2.5 | 0.3858 | 1 | 2.0028 | 2.009439 | 4.01 | 0.011742 | 0 | 0 | 0 | 0 | 41.0374
111 | 0.155 | 2.5 | 0.3893 | 1 | 2.0028 | 2.008809 | 4.01 | 0.011742 | 0 | 0 | 0 | 0 | 41.0377
112 | 0.156389 | 2.5 | 0.3928 | 1 | 1.9883 | 2.008181 | 3.95 | 0.011488 | 0 | 0 | 0 | 0 | 41.0382
113 | 0.157778 | 2.5 | 0.3962 | 1 | 1.9992 | 2.007556 | 4 | 0.011678 | 0 | 0 | 0 | 0 | 41.0384
114 | 0.159167 | 2.5 | 0.3997 | 1 | 1.981 | 2.006934 | 3.92 | 0.011362 | 0 | 0 | 0 | 0 | 41.039
115 | 0.160556 | 2.5 | 0.4032 | 1 | 2.0028 | 2.006315 | 4.01 | 0.011742 | 0 | 0 | 0 | 0 | 41.0391
116 | 0.161944 | 2.5 | 0.4067 | 1 | 1.9938 | 2.005699 | 3.98 | 0.011583 | 0 | 0 | 0 | 0 | 41.0395
117 | 0.163333 | 2.5 | 0.4101 | 1 | 1.9755 | 2.005086 | 3.9 | 0.011267 | 0 | 0 | 0 | 0 | 41.04
118 | 0.164722 | 2.5 | 0.4136 | 1 | 1.9773 | 2.004475 | 3.91 | 0.011299 | 0 | 0 | 0 | 0 | 41.0403
119 | 0.166111 | 2.5 | 0.4171 | 1 | 1.9901 | 2.003868 | 3.96 | 0.01152 | 0 | 0 | 0 | 0 | 41.0405
120 | 0.1675 | 2.5 | 0.4206 | 1 | 1.9865 | 2.003263 | 3.95 | 0.011456 | -0.5401 | -0.01407754 | -1.0082 | 0 | 41.0409
121 | 0.168889 | 2.5 | 0.424 | 1 | 1.9901 | 2.002661 | 3.96 | 0.01152 | -0.5382 | -0.01394504 | -1.0064 | 0 | 41.0412
122 | 0.170278 | 2.5 | 0.4275 | 1 | 1.9846 | 2.002062 | 3.94 | 0.011425 | -0.5362 | -0.01381255 | -1.0046 | 0 | 41.0416
123 | 0.171667 | 2.5 | 0.431 | 1 | 2.0101 | 2.001466 | 4.04 | 0.01187 | -0.5342 | -0.01368005 | -1.0028 | 0 | 41.0417
124 | 0.173056 | 2.5 | 0.4344 | 1 | 1.9865 | 2.000873 | 3.95 | 0.011456 | -0.5323 | -0.01354755 | -1.001 | 0 | 41.0423
125 | 0.174444 | 2.5 | 0.4379 | 1 | 1.9846 | 2.000283 | 3.94 | 0.011425 | -0.5304 | -0.01341505 | -0.9992 | 0 | 41.0426
126 | 0.176111 | 2.5 | 0.4414 | 1 | 1.9956 | 1.999695 | 3.98 | 0.011615 | -0.5284 | -0.01328255 | -0.9975 | 0 | 41.0431
127 | 0.1775 | 2.5 | 0.4449 | 1 | 1.9919 | 1.999111 | 3.97 | 0.011551 | -0.5264 | -0.01315005 | -0.9957 | 0 | 41.0435
128 | 0.178889 | 2.5 | 0.4483 | 1 | 1.9773 | 1.998529 | 3.91 | 0.011299 | -0.5244 | -0.01301755 | -0.9939 | 0 | 41.044
129 | 0.180278 | 2.5 | 0.4518 | 1 | 1.9919 | 1.99795 | 3.97 | 0.011551 | -0.5224 | -0.01288506 | -0.9921 | 0 | 41.0442
130 | 0.181667 | 2.5 | 0.4553 | 1 | 1.9828 | 1.997374 | 3.93 | 0.011393 | -0.5205 | -0.01275256 | -0.9903 | 0 | 41.0446
131 | 0.183056 | 2.5 | 0.4588 | 1 | 1.9791 | 1.996801 | 3.92 | 0.01133 | -0.5185 | -0.01262006 | -0.9885 | 0 | 41.045
132 | 0.184444 | 2.5 | 0.4622 | 1 | 1.9755 | 1.996231 | 3.9 | 0.011267 | -0.5165 | -0.01248756 | -0.9867 | 0 | 41.0453
133 | 0.185833 | 2.5 | 0.4657 | 1 | 1.9846 | 1.995664 | 3.94 | 0.011425 | -0.5145 | -0.01235506 | -0.9849 | 0 | 41.0456
134 | 0.187222 | 2.5 | 0.4692 | 1 | 1.9846 | 1.995099 | 3.94 | 0.011425 | -0.5126 | -0.01222256 | -0.9832 | 0 | 41.0459
135 | 0.188611 | 2.5 | 0.4727 | 1 | 1.9919 | 1.994537 | 3.97 | 0.011551 | -0.5106 | -0.01209007 | -0.9814 | 0 | 41.0462
136 | 0.19 | 2.5 | 0.4761 | 1 | 1.981 | 1.993979 | 3.92 | 0.011362 | -0.5086 | -0.01195757 | -0.9796 | 0 | 41.0466
137 | 0.191389 | 2.5 | 0.4796 | 1 | 2.0064 | 1.993423 | 4.03 | 0.011806 | -0.5067 | -0.01182507 | -0.9778 | 0 | 41.0467
138 | 0.192778 | 2.5 | 0.4831 | 1 | 1.9533 | 1.99287 | 3.82 | 0.010893 | -0.5047 | -0.01169257 | -0.976 | 0 | 41.0476
139 | 0.194167 | 2.5 | 0.4866 | 1 | 1.9663 | 1.99232 | 3.87 | 0.011111 | -0.5028 | -0.01156007 | -0.9742 | 0 | 41.0477
140 | 0.195556 | 2.5 | 0.49 | 1 | 1.9681 | 1.991772 | 3.87 | 0.011142 | -0.5008 | -0.01142757 | -0.9724 | 0 | 41.0481
141 | 0.196944 | 2.5 | 0.4935 | 1 | 1.9773 | 1.991228 | 3.91 | 0.011299 | -0.4989 | -0.01129507 | -0.9706 | 0 | 41.0483
142 | 0.198333 | 2.5 | 0.497 | 1 | 1.9828 | 1.990687 | 3.93 | 0.011393 | -0.4969 | -0.01116258 | -0.9689 | 0 | 41.0486
143 | 0.199722 | 2.5 | 0.5005 | 1 | 1.981 | 1.990148 | 3.92 | 0.011362 | -0.495 | -0.01103008 | -0.9671 | 0 | 41.0489
144 | 0.201111 | 2.5 | 0.504 | 1 | 1.9865 | 1.989612 | 3.95 | 0.011456 | -0.4931 | -0.01089758 | -0.9653 | 0 | 41.0492
145 | 0.2025 | 2.5 | 0.5075 | 1 | 1.9828 | 1.989079 | 3.93 | 0.011393 | -0.4911 | -0.01076508 | -0.9635 | 0 | 41.0496
146 | 0.203889 | 2.5 | 0.5109 | 1 | 1.9846 | 1.988549 | 3.94 | 0.011425 | -0.4892 | -0.01063258 | -0.9617 | 0 | 41.0499
147 | 0.205278 | 2.5 | 0.5144 | 1 | 1.97 | 1.988022 | 3.88 | 0.011173 | -0.4873 | -0.01050008 | -0.9599 | 0 | 41.0504
148 | 0.206667 | 2.5 | 0.5179 | 1 | 1.981 | 1.987498 | 3.92 | 0.011362 | -0.4853 | -0.01036759 | -0.9581 | 0 | 41.0506
149 | 0.208056 | 2.5 | 0.5214 | 1 | 1.9681 | 1.986977 | 3.87 | 0.011142 | -0.4834 | -0.01023509 | -0.9563 | 0 | 41.051
150 | 0.209444 | 2.5 | 0.5249 | 1 | 1.981 | 1.986458 | 3.92 | 0.011362 | -0.4815 | -0.01010259 | -0.9546 | 0 | 41.0512
151 | 0.210833 | 2.5 | 0.5283 | 1 | 1.9901 | 1.985942 | 3.96 | 0.01152 | -0.4796 | -0.00997009 | -0.9528 | 0 | 41.0515
152 | 0.212222 | 2.5 | 0.5318 | 1 | 1.9901 | 1.98543 | 3.96 | 0.01152 | -0.4776 | -0.009837591 | -0.951 | 0 | 41.0518
153 | 0.213611 | 2.5 | 0.5353 | 1 | 1.9791 | 1.98492 | 3.92 | 0.01133 | -0.4757 | -0.009705093 | -0.9492 | 0 | 41.0523
154 | 0.215278 | 2.5 | 0.5388 | 1 | 1.9883 | 1.984413 | 3.95 | 0.011488 | -0.4738 | -0.009572594 | -0.9474 | 0 | 41.0528
155 | 0.216667 | 2.5 | 0.5423 | 1 | 1.97 | 1.983908 | 3.88 | 0.011173 | -0.4718 | -0.009440096 | -0.9456 | 0 | 41.0533
156 | 0.218056 | 2.5 | 0.5457 | 1 | 1.9828 | 1.983407 | 3.93 | 0.011393 | -0.4698 | -0.009307597 | -0.9438 | 0 | 41.0536
157 | 0.219444 | 2.5 | 0.5492 | 1 | 1.9883 | 1.982909 | 3.95 | 0.011488 | -0.4678 | -0.009175099 | -0.942 | 0 | 41.0538
158 | 0.220833 | 2.5 | 0.5527 | 1 | 1.9718 | 1.982413 | 3.89 | 0.011205 | -0.4659 | -0.0090426 | -0.9403 | 0 | 41.0543
159 | 0.222222 | 2.5 | 0.5562 | 1 | 1.9644 | 1.981921 | 3.86 | 0.01108 | -0.4639 | -0.008910102 | -0.9385 | 0 | 41.0547
160 | 0.223611 | 2.5 | 0.5596 | 1 | 1.9718 | 1.981431 | 3.89 | 0.011205 | -0.4619 | -0.008777603 | -0.9367 | 0 | 41.055
161 | 0.225 | 2.5 | 0.5631 | 1 | 1.9736 | 1.980944 | 3.9 | 0.011236 | -0.4599 | -0.008645105 | -0.9349 | 0 | 41.0553
162 | 0.226389 | 2.5 | 0.5666 | 1 | 1.9496 | 1.98046 | 3.8 | 0.010831 | -0.458 | -0.008512606 | -0.9331 | 0 | 41.0559
163 | 0.227778 | 2.5 | 0.5701 | 1 | 1.9589 | 1.979979 | 3.84 | 0.010986 | -0.456 | -0.008380108 | -0.9313 | 0 | 41.0561
164 | 0.229167 | 2.5 | 0.5736 | 1 | 1.9681 | 1.9795 | 3.87 | 0.011142 | -0.454 | -0.008247609 | -0.9295 | 0 | 41.0563
165 | 0.230556 | 2.5 | 0.577 | 1 | 1.9644 | 1.979025 | 3.86 | 0.01108 | -0.4521 | -0.008115111 | -0.9277 | 0 | 41.0567
166 | 0.231944 | 2.5 | 0.5805 | 1 | 1.9681 | 1.978552 | 3.87 | 0.011142 | -0.4501 | -0.007982613 | -0.9259 | 0 | 41.057
167 | 0.233333 | 2.5 | 0.584 | 1 | 1.9607 | 1.978083 | 3.84 | 0.011017 | -0.4481 | -0.007850114 | -0.9242 | 0 | 41.0574
168 | 0.234722 | 2.5 | 0.5875 | 1 | 1.9791 | 1.977616 | 3.92 | 0.01133 | -0.4462 | -0.007717616 | -0.9224 | 0 | 41.0576
169 | 0.236111 | 2.5 | 0.5909 | 1 | 1.9663 | 1.977152 | 3.87 | 0.011111 | -0.4442 | -0.007585117 | -0.9206 | 0 | 41.0581
170 | 0.2375 | 2.5 | 0.5944 | 1 | 1.9718 | 1.976691 | 3.89 | 0.011205 | -0.4423 | -0.007452619 | -0.9188 | 0 | 41.0583
171 | 0.238889 | 2.5 | 0.5979 | 1 | 1.9515 | 1.976233 | 3.81 | 0.010862 | -0.4403 | -0.00732012 | -0.917 | 0 | 41.0588
172 | 0.240278 | 2.5 | 0.6014 | 1 | 1.9663 | 1.975777 | 3.87 | 0.011111 | -0.4384 | -0.007187622 | -0.9152 | 0 | 41.059
173 | 0.241667 | 2.5 | 0.6049 | 1 | 1.9755 | 1.975325 | 3.9 | 0.011267 | -0.4365 | -0.007055123 | -0.9134 | 0 | 41.0593
174 | 0.243056 | 2.5 | 0.6084 | 1 | 1.9773 | 1.974875 | 3.91 | 0.011299 | -0.4345 | -0.006922625 | -0.9116 | 0 | 41.0596
175 | 0.244444 | 2.5 | 0.6118 | 1 | 1.9663 | 1.974429 | 3.87 | 0.011111 | -0.4326 | -0.006790126 | -0.9099 | 0 | 41.06
176 | 0.245833 | 2.5 | 0.6153 | 1 | 1.9496 | 1.973985 | 3.8 | 0.010831 | -0.4306 | -0.006657628 | -0.9081 | 0 | 41.0605
177 | 0.247222 | 2.5 | 0.6188 | 1 | 1.9773 | 1.973544 | 3.91 | 0.011299 | -0.4287 | -0.006525129 | -0.9063 | 0 | 41.0606
178 | 0.248611 | 2.5 | 0.6223 | 1 | 1.9681 | 1.973106 | 3.87 | 0.011142 | -0.4268 | -0.006392631 | -0.9045 | 0 | 41.061
179 | 0.25 | 2.5 | 0.6257 | 1 | 1.9626 | 1.97267 | 3.85 | 0.011048 | -0.4249 | -0.006260132 | -0.9027 | 0 | 41.0614
180 | 0.251389 | 2.5 | 0.6292 | 1 | 1.97 | 1.972238 | 3.88 | 0.011173 | -0.4229 | -0.006127634 | -0.9009 | 0 | 41.0617
181 | 0.253056 | 2.5 | 0.6327 | 1 | 1.9533 | 1.971809 | 3.82 | 0.010893 | -0.421 | -0.005995136 | -0.8991 | 0 | 41.0625
182 | 0.254444 | 2.5 | 0.6362 | 1 | 1.9663 | 1.971382 | 3.87 | 0.011111 | -0.419 | -0.005862637 | -0.8973 | 0 | 41.0627
183 | 0.255833 | 2.5 | 0.6397 | 1 | 1.9533 | 1.970958 | 3.82 | 0.010893 | -0.4171 | -0.005730139 | -0.8956 | 0 | 41.0631
184 | 0.257222 | 2.5 | 0.6431 | 1 | 1.9515 | 1.970537 | 3.81 | 0.010862 | -0.4151 | -0.00559764 | -0.8938 | 0 | 41.0635
185 | 0.258611 | 2.5 | 0.6466 | 1 | 1.9773 | 1.970119 | 3.91 | 0.011299 | -0.4131 | -0.005465142 | -0.892 | 0 | 41.0636
186 | 0.26 | 2.5 | 0.6501 | 1 | 1.97 | 1.969704 | 3.88 | 0.011173 | -0.4111 | -0.005332643 | -0.8902 | 0 | 41.064
187 | 0.261389 | 2.5 | 0.6536 | 1 | 1.9644 | 1.969292 | 3.86 | 0.01108 | -0.4092 | -0.005200145 | -0.8884 | 0 | 41.0643
188 | 0.262778 | 2.5 | 0.6571 | 1 | 1.9533 | 1.968883 | 3.82 | 0.010893 | -0.4072 | -0.005067646 | -0.8866 | 0 | 41.0648
189 | 0.264167 | 2.5 | 0.6605 | 1 | 1.9552 | 1.968476 | 3.82 | 0.010924 | -0.4052 | -0.004935148 | -0.8848 | 0 | 41.0651
190 | 0.265556 | 2.5 | 0.664 | 1 | 1.9552 | 1.968073 | 3.82 | 0.010924 | -0.4032 | -0.004802649 | -0.883 | 0 | 41.0654
191 | 0.266944 | 2.5 | 0.6675 | 1 | 1.944 | 1.967672 | 3.78 | 0.010738 | -0.4013 | -0.004670151 | -0.8813 | 0 | 41.0659
192 | 0.268333 | 2.5 | 0.671 | 1 | 1.97 | 1.967274 | 3.88 | 0.011173 | -0.3993 | -0.004537652 | -0.8795 | 0 | 41.0659
193 | 0.269722 | 2.5 | 0.6745 | 1 | 1.9533 | 1.966879 | 3.82 | 0.010893 | -0.3973 | -0.004405154 | -0.8777 | 0 | 41.0664
194 | 0.271111 | 2.5 | 0.6779 | 1 | 1.9552 | 1.966487 | 3.82 | 0.010924 | -0.3954 | -0.004272655 | -0.8759 | 0 | 41.0668
195 | 0.2725 | 2.5 | 0.6814 | 1 | 1.9589 | 1.966098 | 3.84 | 0.010986 | -0.3934 | -0.004140157 | -0.8741 | 0 | 41.0671
196 | 0.273889 | 2.5 | 0.6849 | 1 | 1.9552 | 1.965711 | 3.82 | 0.010924 | -0.3915 | -0.004007658 | -0.8723 | 0 | 41.0674
197 | 0.275278 | 2.5 | 0.6884 | 1 | 1.9607 | 1.965328 | 3.84 | 0.011017 | -0.3895 | -0.00387516 | -0.8705 | 0 | 41.0677
198 | 0.276667 | 2.5 | 0.6919 | 1 | 1.9403 | 1.964947 | 3.76 | 0.010676 | -0.3876 | -0.003742662 | -0.8687 | 0 | 41.0682
199 | 0.278056 | 2.5 | 0.6953 | 1 | 1.9533 | 1.964569 | 3.82 | 0.010893 | -0.3856 | -0.003610163 | -0.867 | 0 | 41.0685
200 | 0.279444 | 2.5 | 0.6988 | 1 | 1.957 | 1.964194 | 3.83 | 0.010955 | -0.3837 | -0.003477665 | -0.8652 | 0 | 41.0687
201 | 0.280833 | 2.5 | 0.7023 | 1 | 1.9365 | 1.963822 | 3.75 | 0.010614 | -0.3817 | -0.003345166 | -0.8634 | 0 | 41.0693
202 | 0.282222 | 2.5 | 0.7058 | 1 | 1.9496 | 1.963453 | 3.8 | 0.010831 | -0.3798 | -0.003212668 | -0.8616 | 0 | 41.0695
203 | 0.283611 | 2.5 | 0.7093 | 1 | 1.9515 | 1.963087 | 3.81 | 0.010862 | -0.3778 | -0.003080169 | -0.8598 | 0 | 41.0698
204 | 0.285 | 2.5 | 0.7127 | 1 | 1.9477 | 1.962723 | 3.79 | 0.0108 | -0.3759 | -0.002947671 | -0.858 | 0 | 41.0702
205 | 0.286389 | 2.5 | 0.7162 | 1 | 1.9663 | 1.962363 | 3.87 | 0.011111 | -0.374 | -0.002815172 | -0.8562 | 0 | 41.0703
206 | 0.288056 | 2.5 | 0.7197 | 1 | 1.9626 | 1.962005 | 3.85 | 0.011048 | -0.372 | -0.002682674 | -0.8544 | 0 | 41.071
207 | 0.289444 | 2.5 | 0.7232 | 1 | 1.9477 | 1.96165 | 3.79 | 0.0108 | -0.3701 | -0.002550175 | -0.8527 | 0 | 41.0715
208 | 0.290833 | 2.5 | 0.7267 | 1 | 1.9365 | 1.961299 | 3.75 | 0.010614 | -0.3681 | -0.002417677 | -0.8509 | 0 | 41.0719
209 | 0.292222 | 2.5 | 0.7301 | 1 | 1.9384 | 1.96095 | 3.76 | 0.010645 | -0.3661 | -0.002285178 | -0.8491 | 0 | 41.0722
210 | 0.293611 | 2.5 | 0.7336 | 1 | 1.9459 | 1.960603 | 3.79 | 0.010769 | -0.3642 | -0.00215268 | -0.8473 | 0 | 41.0725
211 | 0.295 | 2.5 | 0.7371 | 1 | 1.9681 | 1.96026 | 3.87 | 0.011142 | -0.3622 | -0.002020181 | -0.8455 | 0 | 41.0726
212 | 0.296389 | 2.5 | 0.7406 | 1 | 1.9477 | 1.95992 | 3.79 | 0.0108 | -0.3603 | -0.001887683 | -0.8437 | 0 | 41.0731
213 | 0.297778 | 2.5 | 0.744 | 1 | 1.9552 | 1.959582 | 3.82 | 0.010924 | -0.3583 | -0.001755184 | -0.8419 | 0 | 41.0734
214 | 0.299167 | 2.5 | 0.7475 | 1 | 1.9421 | 1.959247 | 3.77 | 0.010707 | -0.3564 | -0.001622686 | -0.8401 | 0 | 41.0739
215 | 0.300556 | 2.5 | 0.751 | 1 | 1.9515 | 1.958916 | 3.81 | 0.010862 | -0.3544 | -0.001490188 | -0.8384 | 0 | 41.0741
216 | 0.301944 | 2.5 | 0.7545 | 1 | 1.9477 | 1.958587 | 3.79 | 0.0108 | -0.3525 | -0.001357689 | -0.8366 | 0 | 41.0745
217 | 0.303333 | 2.5 | 0.7579 | 1 | 1.9552 | 1.958261 | 3.82 | 0.010924 | -0.3506 | -0.001225191 | -0.8348 | 0 | 41.0747
218 | 0.304722 | 2.5 | 0.7614 | 1 | 1.9552 | 1.957937 | 3.82 | 0.010924 | -0.3486 | -0.001092692 | -0.833 | 0 | 41.0751
219 | 0.306111 | 2.5 | 0.7649 | 1 | 1.9496 | 1.957617 | 3.8 | 0.010831 | -0.3466 | -0.0009601936 | -0.8312 | 0 | 41.0754
220 | 0.3075 | 2.5 | 0.7684 | 1 | 1.9459 | 1.9573 | 3.79 | 0.010769 | -0.3447 | -0.0008276952 | -0.8294 | 0 | 41.0758
221 | 0.308889 | 2.5 | 0.7719 | 1 | 1.9496 | 1.956985 | 3.8 | 0.010831 | -0.3427 | -0.0006951967 | -0.8276 | 0 | 41.0761
222 | 0.310278 | 2.5 | 0.7754 | 1 | 1.9403 | 1.956673 | 3.76 | 0.010676 | -0.3408 | -0.0005626982 | -0.8258 | 0 | 41.0765
223 | 0.311667 | 2.5 | 0.7788 | 1 | 1.9589 | 1.956364 | 3.84 | 0.010986 | -0.3388 | -0.0004301998 | -0.8241 | 0 | 41.0767
224 | 0.313056 | 2.5 | 0.7823 | 1 | 1.9607 | 1.956059 | 3.84 | 0.011017 | -0.3369 | -0.0002977013 | -0.8223 | 0 | 41.077
225 | 0.314444 | 2.5 | 0.7858 | 1 | 1.9626 | 1.955755 | 3.85 | 0.011048 | -0.3349 | -0.0001652028 | -0.8205 | 0 | 41.0773
226 | 0.315833 | 2.5 | 0.7893 | 1 | 1.9459 | 1.955455 | 3.79 | 0.010769 | -0.333 | -3.270434e-05 | -0.8187 | 0 | 41.0778
227 | 0.317222 | 2.5 | 0.7927 | 1 | 1.9515 | 1.955158 | 3.81 | 0.010862 | -0.331 | 9.979413e-05 | -0.8169 | 0 | 41.0781
228 | 0.318611 | 2.5 | 0.7962 | 1 | 1.944 | 1.954863 | 3.78 | 0.010738 | -0.3291 | 0.0002322926 | -0.8151 | 0 | 41.0785
229 | 0.32 | 2.5 | 0.7997 | 1 | 1.9403 | 1.954572 | 3.76 | 0.010676 | -0.3271 | 0.0003647911 | -0.8133 | 0 | 41.0789
230 | 0.321389 | 2.5 | 0.8032 | 1 | 1.9552 | 1.954283 | 3.82 | 0.010924 | -0.3252 | 0.0004972895 | -0.8115 | 0 | 41.079
231 | 0.322778 | 2.5 | 0.8066 | 1 | 1.9347 | 1.953997 | 3.74 | 0.010583 | -0.3232 | 0.000629788 | -0.8098 | 0 | 41.0796
232 | 0.324167 | 2.5 | 0.8101 | 1 | 1.9533 | 1.953714 | 3.82 | 0.010893 | -0.3213 | 0.0007622865 | -0.808 | 0 | 41.0797
233 | 0.325833 | 2.5 | 0.8136 | 1 | 1.929 | 1.953434 | 3.72 | 0.010491 | -0.3194 | 0.000894785 | -0.8062 | 0 | 41.0806
234 | 0.327222 | 2.5 | 0.8171 | 1 | 1.9477 | 1.953157 | 3.79 | 0.0108 | -0.3174 | 0.001027283 | -0.8044 | 0 | 41.0808
235 | 0.328611 | 2.5 | 0.8205 | 1 | 1.957 | 1.952883 | 3.83 | 0.010955 | -0.3154 | 0.001159782 | -0.8026 | 0 | 41.081
236 | 0.33 | 2.5 | 0.824 | 1 | 1.97 | 1.952611 | 3.88 | 0.011173 | -0.3135 | 0.00129228 | -0.8008 | 0 | 41.0812
237 | 0.331389 | 2.5 | 0.8275 | 1 | 1.9234 | 1.952342 | 3.7 | 0.010399 | -0.3115 | 0.001424779 | -0.799 | 0 | 41.082
238 | 0.332778 | 2.5 | 0.831 | 1 | 1.9477 | 1.952077 | 3.79 | 0.0108 | -0.3096 | 0.001557277 | -0.7972 | 0 | 41.0821
239 | 0.334167 | 2.5 | 0.8344 | 1 | 1.944 | 1.951814 | 3.78 | 0.010738 | -0.3076 | 0.001689776 | -0.7954 | 0 | 41.0825
240 | 0.335556 | 2.5 | 0.8379 | 1 | 1.9533 | 1.951554 | 3.82 | 0.010893 | -0.3057 | 0.001822274 | -0.7937 | 1.2774 | 41.0827
241 | 0.336944 | 2.5 | 0.8414 | 1 | 1.9177 | 1.951297 | 3.68 | 0.010308 | -0.3037 | 0.001954773 | -0.7919 | 1.2774 | 41.0834
242 | 0.338333 | 2.5 | 0.8449 | 1 | 1.9515 | 1.951042 | 3.81 | 0.010862 | -0.3018 | 0.002087271 | -0.7901 | 1.2774 | 41.0834
243 | 0.339722 | 2.5 | 0.8484 | 1 | 1.9403 | 1.950791 | 3.76 | 0.010676 | -0.2998 | 0.00221977 | -0.7883 | 1.2775 | 41.0838
244 | 0.341111 | 2.5 | 0.8518 | 1 | 1.929 | 1.950543 | 3.72 | 0.010491 | -0.2979 | 0.002352268 | -0.7865 | 1.2775 | 41.0843
245 | 0.3425 | 2.5 | 0.8553 | 1 | 1.929 | 1.950297 | 3.72 | 0.010491 | -0.296 | 0.002484767 | -0.7847 | 1.2775 | 41.0846
246 | 0.343889 | 2.5 | 0.8588 | 1 | 1.944 | 1.950054 | 3.78 | 0.010738 | -0.294 | 0.002617265 | -0.7829 | 1.2776 | 41.0848
247 | 0.345278 | 2.5 | 0.8623 | 1 | 1.9589 | 1.949814 | 3.84 | 0.010986 | -0.2921 | 0.002749764 | -0.7811 | 1.2776 | 41.085
248 | 0.346667 | 2.5 | 0.8657 | 1 | 1.929 | 1.949577 | 3.72 | 0.010491 | -0.2901 | 0.002882262 | -0.7794 | 1.2775 | 41.0856
249 | 0.348056 | 2.5 | 0.8692 | 1 | 1.9421 | 1.949343 | 3.77 | 0.010707 | -0.2882 | 0.00301476 | -0.7776 | 1.2775 | 41.0858
250 | 0.349444 | 2.5 | 0.8727 | 1 | 1.9177 | 1.949112 | 3.68 | 0.010308 | -0.2862 | 0.003147259 | -0.7758 | 1.2774 | 41.0864
251 | 0.350833 | 2.5 | 0.8762 | 1 | 1.9403 | 1.948883 | 3.76 | 0.010676 | -0.2843 | 0.003279757 | -0.774 | 1.2774 | 41.0865
252 | 0.352222 | 2.5 | 0.8796 | 1 | 1.9139 | 1.948658 | 3.66 | 0.010247 | -0.2823 | 0.003412256 | -0.7722 | 1.2774 | 41.0871
253 | 0.353611 | 2.5 | 0.8831 | 1 | 1.9552 | 1.948435 | 3.82 | 0.010924 | -0.2804 | 0.003544754 | -0.7704 | 1.2774 | 41.0871
254 | 0.355 | 2.5 | 0.8866 | 1 | 1.9384 | 1.948215 | 3.76 | 0.010645 | -0.2784 | 0.003677253 | -0.7686 | 1.2774 | 41.0875
255 | 0.356389 | 2.5 | 0.8901 | 1 | 1.9196 | 1.947998 | 3.68 | 0.010338 | -0.2765 | 0.003809751 | -0.7668 | 1.2774 | 41.088
256 | 0.357778 | 2.5 | 0.8936 | 1 | 1.9403 | 1.947844 | 3.76 | 0.010676 | -0.2745 | 0.00394225 | -0.7651 | 1.2774 | 41.0882
257 | 0.359167 | 2.5 | 0.897 | 1 | 1.9403 | 1.94767 | 3.76 | 0.010676 | -0.2726 | 0.004074748 | -0.7633 | 1.2775 | 41.0885
258 | 0.360556 | 2.5 | 0.9005 | 1 | 1.9234 | 1.947585 | 3.7 | 0.010399 | -0.2706 | 0.004207247 | -0.7615 | 1.2775 | 41.089
259 | 0.361944 | 2.5 | 0.904 | 1 | 1.929 | 1.947426 | 3.72 | 0.010491 | -0.2687 | 0.004339745 | -0.7597 | 1.2775 | 41.0893
260 | 0.363333 | 2.5 | 0.9075 | 1 | 1.9253 | 1.947252 | 3.71 | 0.01043 | -0.2668 | 0.004472244 | -0.7579 | 1.2775 | 41.0897
261 | 0.364722 | 2.5 | 0.9109 | 1 | 1.944 | 1.947092 | 3.78 | 0.010738 | -0.2648 | 0.004604742 | -0.7561 | 1.2776 | 41.0898
262 | 0.366111 | 2.5 | 0.9144 | 1 | 1.9421 | 1.946814 | 3.77 | 0.010707 | -0.2629 | 0.004737241 | -0.7543 | 1.2777 | 41.0902
263 | 0.367778 | 2.5 | 0.9179 | 1 | 1.9309 | 1.946674 | 3.73 | 0.010522 | -0.261 | 0.004869739 | -0.7525 | 1.2777 | 41.0909
264 | 0.369167 | 2.5 | 0.9214 | 1 | 1.9328 | 1.946547 | 3.74 | 0.010553 | -0.259 | 0.005002238 | -0.7508 | 1.2777 | 41.0912
265 | 0.370556 | 2.5 | 0.9248 | 1 | 1.9403 | 1.946255 | 3.76 | 0.010676 | -0.2571 | 0.005134736 | -0.749 | 1.2777 | 41.0915
266 | 0.371944 | 2.5 | 0.9283 | 1 | 1.9328 | 1.945925 | 3.74 | 0.010553 | -0.2551 | 0.005267234 | -0.7472 | 1.2776 | 41.0919
267 | 0.373333 | 2.5 | 0.9318 | 1 | 1.9253 | 1.945786 | 3.71 | 0.01043 | -0.2532 | 0.005399733 | -0.7454 | 1.2776 | 41.0923
268 | 0.374722 | 2.5 | 0.9353 | 1 | 1.9328 | 1.94561 | 3.74 | 0.010553 | -0.2512 | 0.005532231 | -0.7436 | 1.2776 | 41.0926
269 | 0.376111 | 2.5 | 0.9388 | 1 | 1.9063 | 1.945423 | 3.63 | 0.010125 | -0.2493 | 0.00566473 | -0.7418 | 1.2776 | 41.0931
270 | 0.3775 | 2.5 | 0.9422 | 1 | 1.912 | 1.945427 | 3.66 | 0.010216 | -0.2473 | 0.005797228 | -0.74 | 1.2777 | 41.0935
271 | 0.378889 | 2.5 | 0.9457 | 1 | 1.9234 | 1.945481 | 3.7 | 0.010399 | -0.2454 | 0.005929727 | -0.7382 | 1.2777 | 41.0937
272 | 0.380278 | 2.5 | 0.9492 | 1 | 1.9309 | 1.945421 | 3.73 | 0.010522 | -0.2434 | 0.006062225 | -0.7365 | 1.2777 | 41.0939
273 | 0.381667 | 2.5 | 0.9527 | 1 | 1.9139 | 1.945362 | 3.66 | 0.010247 | -0.2414 | 0.006194724 | -0.7347 | 1.2778 | 41.0944
274 | 0.383056 | 2.5 | 0.9561 | 1 | 1.9328 | 1.945352 | 3.74 | 0.010553 | -0.2395 | 0.006327222 | -0.7329 | 1.2778 | 41.0946
275 | 0.384444 | 2.5 | 0.9596 | 1 | 1.9589 | 1.945214 | 3.84 | 0.010986 | -0.2374 | 0.006459721 | -0.7311 | 1.2778 | 41.0947
276 | 0.385833 | 2.5 | 0.9631 | 1 | 1.9101 | 1.945159 | 3.65 | 0.010186 | -0.2354 | 0.006592219 | -0.7293 | 1.2777 | 41.0955
277 | 0.387222 | 2.5 | 0.9666 | 1 | 1.9215 | 1.945204 | 3.69 | 0.010369 | -0.2334 | 0.006724718 | -0.7275 | 1.2777 | 41.0957
278 | 0.388611 | 2.5 | 0.9701 | 1 | 1.9177 | 1.945209 | 3.68 | 0.010308 | -0.2314 | 0.006857216 | -0.7257 | 1.2777 | 41.096
279 | 0.39 | 2.5 | 0.9735 | 1 | 1.9215 | 1.945211 | 3.69 | 0.010369 | -0.2294 | 0.006989715 | -0.7239 | 1.2777 | 41.0964
280 | 0.391389 | 2.5 | 0.977 | 1 | 1.9365 | 1.945157 | 3.75 | 0.010614 | -0.2273 | 0.007122213 | -0.7222 | 1.2777 | 41.0965
281 | 0.392778 | 2.5 | 0.9805 | 1 | 1.9272 | 1.945161 | 3.71 | 0.010461 | -0.2253 | 0.007254712 | -0.7204 | 1.2776 | 41.097
282 | 0.394167 | 2.5 | 0.984 | 1 | 1.9272 | 1.945235 | 3.71 | 0.010461 | -0.2233 | 0.00738721 | -0.7186 | 1.2776 | 41.0973
283 | 0.395556 | 2.5 | 0.9875 | 1 | 1.944 | 1.945153 | 3.78 | 0.010738 | -0.2212 | 0.007519708 | -0.7168 | 1.2776 | 41.0975
284 | 0.396944 | 2.5 | 0.9909 | 1 | 1.9253 | 1.945173 | 3.71 | 0.01043 | -0.2192 | 0.007652207 | -0.715 | 1.2777 | 41.098
285 | 0.398333 | 2.5 | 0.9944 | 1 | 1.9328 | 1.945213 | 3.74 | 0.010553 | -0.2172 | 0.007784705 | -0.7132 | 1.2777 | 41.0982
286 | 0.399722 | 2.5 | 0.9979 | 1 | 1.929 | 1.945221 | 3.72 | 0.010491 | -0.2152 | 0.007917204 | -0.7114 | 1.2777 | 41.0986
287 | 0.401111 | 2.5 | 1.0014 | 1 | 1.9477 | 1.945217 | 3.79 | 0.0108 | -0.2131 | 0.008049702 | -0.7096 | 1.2778 | 41.0988
288 | 0.4025 | 2.5 | 1.0048 | 1 | 1.9139 | 1.945211 | 3.66 | 0.010247 | -0.211 | 0.008182201 | -0.7079 | 1.2779 | 41.0994
289 | 0.403889 | 2.5 | 1.0083 | 1 | 1.9309 | 1.94525 | 3.73 | 0.010522 | -0.2088 | 0.008314699 | -0.7061 | 1.2779 | 41.0996
290 | 0.405278 | 2.5 | 1.0118 | 1 | 1.9328 | 1.945229 | 3.74 | 0.010553 | -0.2067 | 0.008447198 | -0.7043 | 1.2779 | 41.0999
291 | 0.406944 | 2.5 | 1.0153 | 1 | 1.9177 | 1.945297 | 3.68 | 0.010308 | -0.2045 | 0.008579696 | -0.7025 | 1.278 | 41.1007
292 | 0.408333 | 2.5 | 1.0188 | 1 | 1.9272 | 1.945282 | 3.71 | 0.010461 | -0.2023 | 0.008712195 | -0.7007 | 1.278 | 41.1009
293 | 0.409722 | 2.5 | 1.0222 | 1 | 1.9309 | 1.94539 | 3.73 | 0.010522 | -0.2001 | 0.008844693 | -0.6989 | 1.278 | 41.1013
294 | 0.411111 | 2.5 | 1.0257 | 1 | 1.929 | 1.945343 | 3.72 | 0.010491 | -0.1978 | 0.008977192 | -0.6971 | 1.278 | 41.1016
295 | 0.4125 | 2.5 | 1.0292 | 1 | 1.9384 | 1.945334 | 3.76 | 0.010645 | -0.1955 | 0.00910969 | -0.6953 | 1.278 | 41.1018
296 | 0.413889 | 2.5 | 1.0327 | 1 | 1.9253 | 1.945327 | 3.71 | 0.01043 | -0.1932 | 0.009242189 | -0.6936 | 1.278 | 41.1023
297 | 0.415278 | 2.5 | 1.0361 | 1 | 1.912 | 1.945369 | 3.66 | 0.010216 | -0.1908 | 0.009374687 | -0.6918 | 1.278 | 41.1028
298 | 0.416667 | 2.5 | 1.0396 | 1 | 1.9365 | 1.945344 | 3.75 | 0.010614 | -0.1884 | 0.009507186 | -0.69 | 1.278 | 41.1029
299 | 0.418056 | 2.5 | 1.0431 | 1 | 1.9272 | 1.945389 | 3.71 | 0.010461 | -0.186 | 0.009639684 | -0.6882 | 1.278 | 41.1033
300 | 0.419444 | 2.5 | 1.0466 | 1 | 1.9347 | 1.945376 | 3.74 | 0.010583 | -0.1835 | 0.009772182 | -0.6864 | 1.2781 | 41.1035
301 | 0.420833 | 2.5 | 1.05 | 1 | 1.9328 | 1.945451 | 3.74 | 0.010553 | -0.181 | 0.009904681 | -0.6846 | 1.2781 | 41.1039
302 | 0.422222 | 2.5 | 1.0535 | 1 | 1.9272 | 1.94539 | 3.71 | 0.010461 | -0.1785 | 0.01003718 | -0.6828 | 1.2781 | 41.1043
303 | 0.423611 | 2.5 | 1.057 | 1 | 1.9403 | 1.945431 | 3.76 | 0.010676 | -0.1759 | 0.01016968 | -0.681 | 1.2781 | 41.1045
304 | 0.425 | 2.5 | 1.0605 | 1 | 1.9272 | 1.945454 | 3.71 | 0.010461 | -0.1733 | 0.01030218 | -0.6793 | 1.278 | 41.1049
305 | 0.426389 | 2.5 | 1.064 | 1 | 1.9177 | 1.945459 | 3.68 | 0.010308 | -0.1707 | 0.01043467 | -0.6775 | 1.278 | 41.1054
306 | 0.427778 | 2.5 | 1.0674 | 1 | 1.9403 | 1.945419 | 3.76 | 0.010676 | -0.168 | 0.01056717 | -0.6757 | 1.2779 | 41.1055
307 | 0.429167 | 2.5 | 1.0709 | 1 | 1.9158 | 1.945475 | 3.67 | 0.010277 | -0.1653 | 0.01069967 | -0.6739 | 1.2779 | 41.1061
308 | 0.430556 | 2.5 | 1.0744 | 1 | 1.9328 | 1.945442 | 3.74 | 0.010553 | -0.1626 | 0.01083217 | -0.6721 | 1.2779 | 41.1062
309 | 0.431944 | 2.5 | 1.0779 | 1 | 1.912 | 1.945484 | 3.66 | 0.010216 | -0.1598 | 0.01096467 | -0.6703 | 1.2779 | 41.1067
310 | 0.433333 | 2.5 | 1.0813 | 1 | 1.9421 | 1.945485 | 3.77 | 0.010707 | -0.1571 | 0.01109717 | -0.6685 | 1.2779 | 41.1068
311 | 0.434722 | 2.5 | 1.0848 | 1 | 1.9196 | 1.945586 | 3.68 | 0.010338 | -0.1543 | 0.01122967 | -0.6667 | 1.278 | 41.1074
312 | 0.436111 | 2.5 | 1.0883 | 1 | 1.929 | 1.94568 | 3.72 | 0.010491 | -0.1515 | 0.01136216 | -0.6649 | 1.278 | 41.1076
313 | 0.4375 | 2.5 | 1.0918 | 1 | 1.929 | 1.945731 | 3.72 | 0.010491 | -0.1487 | 0.01149466 | -0.6632 | 1.278 | 41.1079
314 | 0.438889 | 2.5 | 1.0953 | 1 | 1.9196 | 1.945848 | 3.68 | 0.010338 | -0.1458 | 0.01162716 | -0.6614 | 1.2781 | 41.1083
315 | 0.440278 | 2.5 | 1.0987 | 1 | 1.9328 | 1.945951 | 3.74 | 0.010553 | -0.143 | 0.01175966 | -0.6596 | 1.2781 | 41.1086
316 | 0.441667 | 2.5 | 1.1022 | 1 | 1.944 | 1.945971 | 3.78 | 0.010738 | -0.1401 | 0.01189216 | -0.6578 | 1.2781 | 41.1088
317 | 0.443056 | 2.5 | 1.1057 | 1 | 1.9347 | 1.946066 | 3.74 | 0.010583 | -0.1372 | 0.01202466 | -0.656 | 1.2782 | 41.1092
318 | 0.444444 | 2.5 | 1.1092 | 1 | 1.9347 | 1.94621 | 3.74 | 0.010583 | -0.1343 | 0.01215715 | -0.6542 | 1.2783 | 41.1095
319 | 0.446111 | 2.5 | 1.1126 | 1 | 1.929 | 1.94634 | 3.72 | 0.010491 | -0.1314 | 0.01228965 | -0.6524 | 1.2784 | 41.1103
320 | 0.4475 | 2.5 | 1.1161 | 1 | 1.9309 | 1.94645 | 3.73 | 0.010522 | -0.1284 | 0.01242215 | -0.6506 | 1.2783 | 41.1106
321 | 0.448889 | 2.5 | 1.1196 | 1 | 1.9644 | 1.946523 | 3.86 | 0.01108 | -0.1254 | 0.01255465 | -0.6489 | 1.2783 | 41.1106
322 | 0.450278 | 2.5 | 1.1231 | 1 | 1.9139 | 1.946591 | 3.66 | 0.010247 | -0.1225 | 0.01268715 | -0.6471 | 1.2783 | 41.1114
323 | 0.451667 | 2.5 | 1.1266 | 1 | 1.9644 | 1.946634 | 3.86 | 0.01108 | -0.1195 | 0.01281965 | -0.6453 | 1.2783 | 41.1112
324 | 0.453056 | 2.5 | 1.13 | 1 | 1.957 | 1.946619 | 3.83 | 0.010955 | -0.1166 | 0.01295215 | -0.6435 | 1.2783 | 41.1117
325 | 0.454444 | 2.5 | 1.1335 | 1 | 1.9589 | 1.946711 | 3.84 | 0.010986 | -0.1136 | 0.01308464 | -0.6417 | 1.2783 | 41.112
326 | 0.455833 | 2.5 | 1.137 | 1 | 1.9552 | 1.946834 | 3.82 | 0.010924 | -0.1107 | 0.01321714 | -0.6399 | 1.2784 | 41.1123
327 | 0.457222 | 2.5 | 1.1405 | 1 | 1.9773 | 1.946978 | 3.91 | 0.011299 | -0.1078 | 0.01334964 | -0.6381 | 1.2783 | 41.1124
328 | 0.458611 | 2.5 | 1.144 | 1 | 1.9718 | 1.94698 | 3.89 | 0.011205 | -0.1048 | 0.01348214 | -0.6363 | 1.2783 | 41.1128
329 | 0.46 | 2.5 | 1.1474 | 1 | 1.9477 | 1.947062 | 3.79 | 0.0108 | -0.1018 | 0.01361464 | -0.6346 | 1.2782 | 41.1134
330 | 0.461389 | 2.5 | 1.1509 | 1 | 1.9883 | 1.947107 | 3.95 | 0.011488 | -0.0989 | 0.01374714 | -0.6328 | 1.2781 | 41.1133
331 | 0.462778 | 2.5 | 1.1544 | 1 | 1.9755 | 1.94719 | 3.9 | 0.011267 | -0.0959 | 0.01387964 | -0.631 | 1.2781 | 41.1138
332 | 0.464167 | 2.5 | 1.1579 | 1 | 1.9607 | 1.94732 | 3.84 | 0.011017 | -0.0929 | 0.01401213 | -0.6292 | 1.278 | 41.1143
333 | 0.465556 | 2.5 | 1.1614 | 1 | 1.9755 | 1.947403 | 3.9 | 0.011267 | -0.0899 | 0.01414463 | -0.6274 | 1.278 | 41.1144
334 | 0.466944 | 2.5 | 1.1648 | 1 | 1.9644 | 1.947475 | 3.86 | 0.01108 | -0.0868 | 0.01427713 | -0.6256 | 1.278 | 41.1149
335 | 0.468333 | 2.5 | 1.1683 | 1 | 2.0064 | 1.947552 | 4.03 | 0.011806 | -0.0838 | 0.01440963 | -0.6238 | 1.278 | 41.1148
336 | 0.469722 | 2.5 | 1.1718 | 1 | 1.9736 | 1.947597 | 3.9 | 0.011236 | -0.0808 | 0.01454213 | -0.622 | 1.278 | 41.1155
337 | 0.471111 | 2.5 | 1.1753 | 1 | 1.9846 | 1.947729 | 3.94 | 0.011425 | -0.0778 | 0.01467463 | -0.6203 | 1.278 | 41.1157
338 | 0.4725 | 2.5 | 1.1787 | 1 | 1.9992 | 1.947773 | 4 | 0.011678 | -0.0749 | 0.01480712 | -0.6185 | 1.278 | 41.1159
339 | 0.473889 | 2.5 | 1.1822 | 1 | 1.9552 | 1.947842 | 3.82 | 0.010924 | -0.0719 | 0.01493962 | -0.6167 | 1.278 | 41.1167
340 | 0.475278 | 2.5 | 1.1857 | 1 | 1.97 | 1.947932 | 3.88 | 0.011173 | -0.069 | 0.01507212 | -0.6149 | 1.278 | 41.1168
341 | 0.476667 | 2.5 | 1.1892 | 1 | 1.9791 | 1.948002 | 3.92 | 0.01133 | -0.0661 | 0.01520462 | -0.6131 | 1.278 | 41.1171
342 | 0.478056 | 2.5 | 1.1926 | 1 | 1.9846 | 1.948147 | 3.94 | 0.011425 | -0.0631 | 0.01533712 | -0.6113 | 1.2781 | 41.1174
343 | 0.479444 | 2.5 | 1.1961 | 1 | 1.9883 | 1.948223 | 3.95 | 0.011488 | -0.0602 | 0.01546962 | -0.6095 | 1.2781 | 41.1177
344 | 0.480833 | 2.5 | 1.1996 | 1 | 1.9846 | 1.948207 | 3.94 | 0.011425 | -0.0573 | 0.01560212 | -0.6077 | 1.2782 | 41.118
345 | 0.482222 | 2.5 | 1.2031 | 1 | 1.9938 | 1.948279 | 3.98 | 0.011583 | -0.0545 | 0.01573461 | -0.606 | 1.2782 | 41.1183
346 | 0.483611 | 2.5 | 1.2066 | 1 | 2.001 | 1.948302 | 4 | 0.01171 | -0.0516 | 0.01586711 | -0.6042 | 1.2783 | 41.1185
347 | 0.485 | 2.5 | 1.2101 | 1 | 1.9883 | 1.948451 | 3.95 | 0.011488 | -0.0488 | 0.01599961 | -0.6024 | 1.2784 | 41.119
348 | 0.486667 | 2.5 | 1.2135 | 1 | 1.9865 | 1.948568 | 3.95 | 0.011456 | -0.046 | 0.01613211 | -0.6006 | 1.2784 | 41.1197
349 | 0.488056 | 2.5 | 1.217 | 1 | 1.9791 | 1.948685 | 3.92 | 0.01133 | -0.0431 | 0.01626461 | -0.5988 | 1.2784 | 41.1201
350 | 0.489444 | 2.5 | 1.2205 | 1 | 1.9901 | 1.948728 | 3.96 | 0.01152 | -0.0404 | 0.01639711 | -0.597 | 1.2784 | 41.1203
351 | 0.490833 | 2.5 | 1.224 | 1 | 1.9846 | 1.948741 | 3.94 | 0.011425 | -0.0376 | 0.0165296 | -0.5952 | 1.2784 | 41.1207
352 | 0.492222 | 2.5 | 1.2274 | 1 | 1.9718 | 1.948848 | 3.89 | 0.011205 | -0.0349 | 0.0166621 | -0.5934 | 1.2784 | 41.1212
353 | 0.493611 | 2.5 | 1.2309 | 1 | 1.981 | 1.948919 | 3.92 | 0.011362 | -0.0322 | 0.0167946 | -0.5917 | 1.2784 | 41.1214
354 | 0.495 | 2.5 | 1.2344 | 1 | 1.9956 | 1.949006 | 3.98 | 0.011615 | -0.0295 | 0.0169271 | -0.5899 | 1.2783 | 41.1216
355 | 0.496389 | 2.5 | 1.2379 | 1 | 1.9883 | 1.949119 | 3.95 | 0.011488 | -0.0269 | 0.0170596 | -0.5881 | 1.2782 | 41.122
356 | 0.497778 | 2.5 | 1.2413 | 1 | 2.0046 | 1.949269 | 4.02 | 0.011774 | -0.0243 | 0.0171921 | -0.5863 | 1.2782 | 41.1222
357 | 0.499167 | 2.5 | 1.2448 | 1 | 1.9755 | 1.949344 | 3.9 | 0.011267 | -0.0217 | 0.0173246 | -0.5845 | 1.2781 | 41.1228
358 | 0.500556 | 2.5 | 1.2483 | 1 | 2.001 | 1.949392 | 4 | 0.01171 | -0.0191 | 0.01745709 | -0.5827 | 1.2781 | 41.1229
359 | 0.501944 | 2.5 | 1.2518 | 1 | 1.9828 | 1.949497 | 3.93 | 0.011393 | -0.0166 | 0.01758959 | -0.5809 | 1.278 | 41.1234
360 | 0.503333 | 2.5 | 1.2553 | 1 | 1.9681 | 1.949545 | 3.87 | 0.011142 | -0.0141 | 0.01772209 | -0.5791 | 1.278 | 41.1238
361 | 0.504722 | 2.5 | 1.2587 | 1 | 1.9883 | 1.949597 | 3.95 | 0.011488 | -0.0117 | 0.01785459 | -0.5775 | 1.278 | 41.124
362 | 0.506111 | 2.5 | 1.2622 | 1 | 1.981 | 1.949696 | 3.92 | 0.011362 | -0.0093 | 0.01798709 | -0.5758 | 1.2779 | 41.1244
363 | 0.5075 | 2.5 | 1.2657 | 1 | 1.9791 | 1.949768 | 3.92 | 0.01133 | -0.007 | 0.01811959 | -0.5741 | 1.2778 | 41.1247
364 | 0.508889 | 2.5 | 1.2692 | 1 | 1.9938 | 1.949817 | 3.98 | 0.011583 | -0.0047 | 0.01825208 | -0.5725 | 1.2777 | 41.1249
365 | 0.510278 | 2.5 | 1.2726 | 1 | 2.0064 | 1.949861 | 4.03 | 0.011806 | -0.0024 | 0.01838458 | -0.5708 | 1.2775 | 41.1252
366 | 0.511667 | 2.5 | 1.2761 | 1 | 1.9755 | 1.949948 | 3.9 | 0.011267 | -0.0002 | 0.01851708 | -0.5691 | 1.2774 | 41.1258
367 | 0.513056 | 2.5 | 1.2796 | 1 | 1.9773 | 1.950051 | 3.91 | 0.011299 | 0.002 | 0.01864958 | -0.5675 | 1.2772 | 41.1261
368 | 0.514444 | 2.5 | 1.2831 | 1 | 1.9901 | 1.950086 | 3.96 | 0.01152 | 0.0042 | 0.01878208 | -0.5658 | 1.277 | 41.1263
369 | 0.515833 | 2.5 | 1.2866 | 1 | 1.9718 | 1.950209 | 3.89 | 0.011205 | 0.0063 | 0.01891458 | -0.5642 | 1.2767 | 41.1268
370 | 0.517222 | 2.5 | 1.29 | 1 | 2.0046 | 1.950243 | 4.02 | 0.011774 | 0.0083 | 0.01904708 | -0.5625 | 1.2764 | 41.1268
371 | 0.518611 | 2.5 | 1.2935 | 1 | 1.9736 | 1.950356 | 3.9 | 0.011236 | 0.0104 | 0.01917957 | -0.5609 | 1.2761 | 41.1275
372 | 0.52 | 2.5 | 1.297 | 1 | 1.9883 | 1.950469 | 3.95 | 0.011488 | 0.0124 | 0.01931207 | -0.5593 | 1.2758 | 41.1277
373 | 0.521389 | 2.5 | 1.3005 | 1 | 1.9846 | 1.950527 | 3.94 | 0.011425 | 0.0143 | 0.01944457 | -0.5576 | 1.2754 | 41.128
374 | 0.522778 | 2.5 | 1.304 | 1 | 1.9901 | 1.950517 | 3.96 | 0.01152 | 0.0162 | 0.01957707 | -0.556 | 1.275 | 41.1283
375 | 0.524167 | 2.5 | 1.3074 | 1 | 1.9736 | 1.950601 | 3.9 | 0.011236 | 0.018 | 0.01970957 | -0.5544 | 1.2746 | 41.1288
376 | 0.525556 | 2.5 | 1.3109 | 1 | 1.9846 | 1.95067 | 3.94 | 0.011425 | 0.0198 | 0.01984207 | -0.5527 | 1.2741 | 41.129
377 | 0.526944 | 2.5 | 1.3144 | 1 | 1.9718 | 1.950734 | 3.89 | 0.011205 | 0.0216 | 0.01997456 | -0.5511 | 1.2736 | 41.1295
378 | 0.528333 | 2.5 | 1.3179 | 1 | 1.9846 | 1.95086 | 3.94 | 0.011425 | 0.0233 | 0.02010706 | -0.5495 | 1.2731 | 41.1297
379 | 0.53 | 2.5 | 1.3213 | 1 | 1.9626 | 1.951013 | 3.85 | 0.011048 | 0.025 | 0.02023956 | -0.5479 | 1.2725 | 41.1306
380 | 0.531389 | 2.5 | 1.3248 | 1 | 1.9644 | 1.951103 | 3.86 | 0.01108 | 0.0265 | 0.02037206 | -0.5463 | 1.2718 | 41.1309
381 | 0.532778 | 2.5 | 1.3283 | 1 | 1.9718 | 1.951136 | 3.89 | 0.011205 | 0.0281 | 0.02050456 | -0.5446 | 1.2711 | 41.1311
382 | 0.534167 | 2.5 | 1.3318 | 1 | 1.9552 | 1.951249 | 3.82 | 0.010924 | 0.0296 | 0.02063706 | -0.543 | 1.2704 | 41.1316
383 | 0.535556 | 2.5 | 1.3353 | 1 | 1.9681 | 1.951331 | 3.87 | 0.011142 | 0.0311 | 0.02076956 | -0.5414 | 1.2696 | 41.1318
384 | 0.536944 | 2.5 | 1.3388 | 1 | 1.9919 | 1.951401 | 3.97 | 0.011551 | 0.0325 | 0.02090205 | -0.5398 | 1.2687 | 41.1319
385 | 0.538333 | 2.5 | 1.3422 | 1 | 1.9718 | 1.951499 | 3.89 | 0.011205 | 0.0339 | 0.02103455 | -0.5382 | 1.2678 | 41.1325
386 | 0.539722 | 2.5 | 1.3457 | 1 | 1.9589 | 1.951555 | 3.84 | 0.010986 | 0.0352 | 0.02116705 | -0.5366 | 1.2668 | 41.1329
387 | 0.541111 | 2.5 | 1.3492 | 1 | 1.9626 | 1.951581 | 3.85 | 0.011048 | 0.0365 | 0.02129955 | -0.535 | 1.2658 | 41.1332
388 | 0.5425 | 2.5 | 1.3527 | 1 | 1.9865 | 1.951674 | 3.95 | 0.011456 | 0.0378 | 0.02143205 | -0.5334 | 1.2648 | 41.1333
389 | 0.543889 | 2.5 | 1.3562 | 1 | 1.9718 | 1.951788 | 3.89 | 0.011205 | 0.0389 | 0.02156455 | -0.5318 | 1.2637 | 41.1338
390 | 0.545278 | 2.5 | 1.3596 | 1 | 1.9663 | 1.951877 | 3.87 | 0.011111 | 0.04 | 0.02169704 | -0.5302 | 1.2627 | 41.1342
391 | 0.546667 | 2.5 | 1.3631 | 1 | 1.9736 | 1.952009 | 3.9 | 0.011236 | 0.041 | 0.02182954 | -0.5286 | 1.2616 | 41.1345
392 | 0.548056 | 2.5 | 1.3666 | 1 | 1.9589 | 1.952145 | 3.84 | 0.010986 | 0.042 | 0.02196204 | -0.527 | 1.2605 | 41.1349
393 | 0.549444 | 2.5 | 1.3701 | 1 | 1.9496 | 1.95231 | 3.8 | 0.010831 | 0.043 | 0.02209454 | -0.5254 | 1.2593 | 41.1353
394 | 0.550833 | 2.5 | 1.3735 | 1 | 1.9755 | 1.952283 | 3.9 | 0.011267 | 0.0439 | 0.02222704 | -0.5238 | 1.2581 | 41.1355
395 | 0.552222 | 2.5 | 1.377 | 1 | 1.9846 | 1.952398 | 3.94 | 0.011425 | 0.0449 | 0.02235954 | -0.5222 | 1.2569 | 41.1357
396 | 0.553611 | 2.5 | 1.3805 | 1 | 1.9663 | 1.952475 | 3.87 | 0.011111 | 0.0457 | 0.02249204 | -0.5206 | 1.2557 | 41.1362
397 | 0.555 | 2.5 | 1.384 | 1 | 1.9626 | 1.95261 | 3.85 | 0.011048 | 0.0466 | 0.02262453 | -0.5191 | 1.2544 | 41.1366
398 | 0.556389 | 2.5 | 1.3875 | 1 | 1.9755 | 1.952714 | 3.9 | 0.011267 | 0.0474 | 0.02275703 | -0.5175 | 1.2532 | 41.1368
399 | 0.557778 | 2.5 | 1.391 | 1 | 1.9681 | 1.952845 | 3.87 | 0.011142 | 0.0482 | 0.02288953 | -0.5159 | 1.2519 | 41.1372
400 | 0.559167 | 2.5 | 1.3944 | 1 | 1.9552 | 1.952977 | 3.82 | 0.010924 | 0.049 | 0.02302203 | -0.5143 | 1.2505 | 41.1376
401 | 0.560556 | 2.5 | 1.3979 | 1 | 1.9663 | 1.953079 | 3.87 | 0.011111 | 0.0497 | 0.02315453 | -0.5127 | 1.2492 | 41.1379
402 | 0.561944 | 2.5 | 1.4014 | 1 | 1.9773 | 1.953228 | 3.91 | 0.011299 | 0.0504 | 0.02328703 | -0.5111 | 1.2478 | 41.1381
403 | 0.563333 | 2.5 | 1.4049 | 1 | 1.9589 | 1.953263 | 3.84 | 0.010986 | 0.051 | 0.02341952 | -0.5095 | 1.2464 | 41.1386
404 | 0.564722 | 2.5 | 1.4083 | 1 | 1.9718 | 1.953353 | 3.89 | 0.011205 | 0.0516 | 0.02355202 | -0.508 | 1.245 | 41.1388
405 | 0.566389 | 2.5 | 1.4118 | 1 | 1.9589 | 1.9534 | 3.84 | 0.010986 | 0.0521 | 0.02368452 | -0.5064 | 1.2436 | 41.1396
406 | 0.567778 | 2.5 | 1.4153 | 1 | 1.9663 | 1.953523 | 3.87 | 0.011111 | 0.0526 | 0.02381702 | -0.5048 | 1.2421 | 41.1398
407 | 0.569167 | 2.5 | 1.4188 | 1 | 1.9663 | 1.953699 | 3.87 | 0.011111 | 0.0531 | 0.02394952 | -0.5032 | 1.2405 | 41.1402
408 | 0.570556 | 2.5 | 1.4223 | 1 | 1.9626 | 1.953871 | 3.85 | 0.011048 | 0.0536 | 0.02408202 | -0.5016 | 1.239 | 41.1405
409 | 0.571944 | 2.5 | 1.4258 | 1 | 1.9773 | 1.954094 | 3.91 | 0.011299 | 0.0541 | 0.02421452 | -0.5001 | 1.2374 | 41.1407
410 | 0.573333 | 2.5 | 1.4292 | 1 | 1.9681 | 1.954206 | 3.87 | 0.011142 | 0.0546 | 0.02434701 | -0.4985 | 1.2358 | 41.1412
411 | 0.574722 | 2.5 | 1.4327 | 1 | 1.9626 | 1.95444 | 3.85 | 0.011048 | 0.0551 | 0.02447951 | -0.4969 | 1.2342 | 41.1415
412 | 0.576111 | 2.5 | 1.4362 | 1 | 1.981 | 1.954608 | 3.92 | 0.011362 | 0.0555 | 0.02461201 | -0.4953 | 1.2325 | 41.1417
413 | 0.5775 | 2.5 | 1.4397 | 1 | 1.9589 | 1.954793 | 3.84 | 0.010986 | 0.0559 | 0.02474451 | -0.4937 | 1.2307 | 41.1422
414 | 0.578889 | 2.5 | 1.4431 | 1 | 1.9515 | 1.9549 | 3.81 | 0.010862 | 0.0563 | 0.02487701 | -0.4922 | 1.229 | 41.1427
415 | 0.580278 | 2.5 | 1.4466 | 1 | 1.9791 | 1.955088 | 3.92 | 0.01133 | 0.0568 | 0.02500951 | -0.4906 | 1.2273 | 41.1427
416 | 0.581667 | 2.5 | 1.4501 | 1 | 1.9589 | 1.955226 | 3.84 | 0.010986 | 0.0572 | 0.02514201 | -0.489 | 1.2255 | 41.1432
417 | 0.583056 | 2.5 | 1.4536 | 1 | 1.9755 | 1.955389 | 3.9 | 0.011267 | 0.0577 | 0.0252745 | -0.4874 | 1.2238 | 41.1434
418 | 0.584444 | 2.5 | 1.4571 | 1 | 1.9459 | 1.955483 | 3.79 | 0.010769 | 0.0582 | 0.025407 | -0.4858 | 1.222 | 41.144
419 | 0.585833 | 2.5 | 1.4606 | 1 | 1.9552 | 1.955593 | 3.82 | 0.010924 | 0.0586 | 0.0255395 | -0.4843 | 1.2203 | 41.1443
420 | 0.587222 | 2.5 | 1.464 | 1 | 1.9607 | 1.955669 | 3.84 | 0.011017 | 0.0591 | 0.025672 | -0.4827 | 1.2185 | 41.1446
421 | 0.588611 | 2.5 | 1.4675 | 1 | 1.9644 | 1.955838 | 3.86 | 0.01108 | 0.0597 | 0.0258045 | -0.4811 | 1.2167 | 41.1449
422 | 0.59 | 2.5 | 1.471 | 1 | 1.9552 | 1.955997 | 3.82 | 0.010924 | 0.0602 | 0.025937 | -0.4795 | 1.2149 | 41.1453
423 | 0.591389 | 2.5 | 1.4745 | 1 | 1.9477 | 1.95617 | 3.79 | 0.0108 | 0.0607 | 0.02606949 | -0.478 | 1.2132 | 41.1457
424 | 0.592778 | 2.5 | 1.4779 | 1 | 1.9607 | 1.956387 | 3.84 | 0.011017 | 0.0613 | 0.02620199 | -0.4764 | 1.2114 | 41.1459
425 | 0.594167 | 2.5 | 1.4814 | 1 | 1.9589 | 1.956607 | 3.84 | 0.010986 | 0.0619 | 0.02633449 | -0.4748 | 1.2096 | 41.1463
426 | 0.595556 | 2.5 | 1.4849 | 1 | 1.9755 | 1.956767 | 3.9 | 0.011267 | 0.0625 | 0.02646699 | -0.4732 | 1.2078 | 41.1464
427 | 0.596944 | 2.5 | 1.4884 | 1 | 1.9515 | 1.956928 | 3.81 | 0.010862 | 0.0632 | 0.02659949 | -0.4716 | 1.2061 | 41.147
428 | 0.598333 | 2.5 | 1.4919 | 1 | 1.9403 | 1.957112 | 3.76 | 0.010676 | 0.0639 | 0.02673199 | -0.4701 | 1.2043 | 41.1474
429 | 0.599722 | 2.5 | 1.4953 | 1 | 1.9773 | 1.957293 | 3.91 | 0.011299 | 0.0647 | 0.02686449 | -0.4685 | 1.2026 | 41.1474
430 | 0.601389 | 2.5 | 1.4988 | 1 | 1.9515 | 1.957547 | 3.81 | 0.010862 | 0.0654 | 0.02699698 | -0.4669 | 1.2008 | 41.1483
431 | 0.602778 | 2.5 | 1.5023 | 1 | 1.957 | 1.957727 | 3.83 | 0.010955 | 0.0662 | 0.02712948 | -0.4653 | 1.199 | 41.1486
432 | 0.604167 | 2.5 | 1.5058 | 1 | 1.9681 | 1.957874 | 3.87 | 0.011142 | 0.0669 | 0.02726198 | -0.4638 | 1.1972 | 41.1488
433 | 0.605556 | 2.5 | 1.5092 | 1 | 1.9552 | 1.958158 | 3.82 | 0.010924 | 0.0678 | 0.02739448 | -0.4622 | 1.1954 | 41.1493
434 | 0.606944 | 2.5 | 1.5127 | 1 | 1.9828 | 1.958348 | 3.93 | 0.011393 | 0.0686 | 0.02752698 | -0.4606 | 1.1935 | 41.1493
435 | 0.608333 | 2.5 | 1.5162 | 1 | 1.957 | 1.958569 | 3.83 | 0.010955 | 0.0694 | 0.02765948 | -0.459 | 1.1917 | 41.1499
436 | 0.609722 | 2.5 | 1.5197 | 1 | 1.9589 | 1.958776 | 3.84 | 0.010986 | 0.0703 | 0.02779197 | -0.4575 | 1.19 | 41.1502
437 | 0.611111 | 2.5 | 1.5231 | 1 | 1.9644 | 1.958928 | 3.86 | 0.01108 | 0.0712 | 0.02792447 | -0.4559 | 1.1882 | 41.1505
438 | 0.6125 | 2.5 | 1.5266 | 1 | 1.9644 | 1.9591 | 3.86 | 0.01108 | 0.0721 | 0.02805697 | -0.4543 | 1.1864 | 41.1509
439 | 0.613889 | 2.5 | 1.5301 | 1 | 1.9626 | 1.959269 | 3.85 | 0.011048 | 0.073 | 0.02818947 | -0.4528 | 1.1847 | 41.1512
440 | 0.615278 | 2.5 | 1.5336 | 1 | 1.957 | 1.959473 | 3.83 | 0.010955 | 0.074 | 0.02832197 | -0.4512 | 1.1829 | 41.1516
441 | 0.616667 | 2.5 | 1.5371 | 1 | 1.9365 | 1.959763 | 3.75 | 0.010614 | 0.075 | 0.02845447 | -0.4496 | 1.1811 | 41.1521
442 | 0.618056 | 2.5 | 1.5406 | 1 | 1.944 | 1.960022 | 3.78 | 0.010738 | 0.0759 | 0.02858697 | -0.448 | 1.1793 | 41.1524
443 | 0.619444 | 2.5 | 1.544 | 1 | 1.9459 | 1.960314 | 3.79 | 0.010769 | 0.0769 | 0.02871946 | -0.4465 | 1.1775 | 41.1527
444 | 0.620833 | 2.5 | 1.5475 | 1 | 1.9215 | 1.960527 | 3.69 | 0.010369 | 0.0779 | 0.02885196 | -0.4449 | 1.1758 | 41.1533
445 | 0.622222 | 2.5 | 1.551 | 1 | 1.9253 | 1.96073 | 3.71 | 0.01043 | 0.0789 | 0.02898446 | -0.4433 | 1.1741 | 41.1536
446 | 0.623611 | 2.5 | 1.5544 | 1 | 1.9607 | 1.960953 | 3.84 | 0.011017 | 0.0799 | 0.02911696 | -0.4418 | 1.1724 | 41.1536
447 | 0.625 | 2.5 | 1.5579 | 1 | 1.9477 | 1.961168 | 3.79 | 0.0108 | 0.0809 | 0.02924946 | -0.4402 | 1.1707 | 41.154
448 | 0.626389 | 2.5 | 1.5614 | 1 | 1.9552 | 1.961478 | 3.82 | 0.010924 | 0.082 | 0.02938196 | -0.4387 | 1.169 | 41.1543
449 | 0.627778 | 2.5 | 1.5649 | 1 | 1.929 | 1.961708 | 3.72 | 0.010491 | 0.0831 | 0.02951445 | -0.4371 | 1.1674 | 41.1549
450 | 0.629167 | 2.5 | 1.5684 | 1 | 1.9552 | 1.961927 | 3.82 | 0.010924 | 0.0843 | 0.02964695 | -0.4355 | 1.1658 | 41.1549
451 | 0.630556 | 2.5 | 1.5718 | 1 | 1.9515 | 1.962203 | 3.81 | 0.010862 | 0.0854 | 0.02977945 | -0.434 | 1.1642 | 41.1553
452 | 0.631944 | 2.5 | 1.5753 | 1 | 1.944 | 1.962442 | 3.78 | 0.010738 | 0.0867 | 0.02991195 | -0.4324 | 1.1626 | 41.1557
453 | 0.633333 | 2.5 | 1.5788 | 1 | 1.9589 | 1.962681 | 3.84 | 0.010986 | 0.0879 | 0.03004445 | -0.4309 | 1.161 | 41.1559
454 | 0.634722 | 2.5 | 1.5823 | 1 | 1.9403 | 1.962891 | 3.76 | 0.010676 | 0.0892 | 0.03017695 | -0.4293 | 1.1595 | 41.1564
455 | 0.636111 | 2.5 | 1.5858 | 1 | 1.9626 | 1.963072 | 3.85 | 0.011048 | 0.0905 | 0.03030945 | -0.4278 | 1.158 | 41.1565
456 | 0.6375 | 2.5 | 1.5892 | 1 | 1.9365 | 1.963345 | 3.75 | 0.010614 | 0.0919 | 0.03044194 | -0.4262 | 1.1565 | 41.1572
457 | 0.639167 | 2.5 | 1.5927 | 1 | 1.9272 | 1.963572 | 3.71 | 0.010461 | 0.0932 | 0.03057444 | -0.4247 | 1.1551 | 41.1579
458 | 0.640556 | 2.5 | 1.5962 | 1 | 1.9459 | 1.963779 | 3.79 | 0.010769 | 0.0946 | 0.03070694 | -0.4231 | 1.1536 | 41.158
459 | 0.641944 | 2.5 | 1.5997 | 1 | 1.944 | 1.963973 | 3.78 | 0.010738 | 0.096 | 0.03083944 | -0.4216 | 1.1521 | 41.1584
460 | 0.643333 | 2.5 | 1.6032 | 1 | 1.9253 | 1.964211 | 3.71 | 0.01043 | 0.0974 | 0.03097194 | -0.42 | 1.1506 | 41.1589
461 | 0.644722 | 2.5 | 1.6066 | 1 | 1.9459 | 1.964548 | 3.79 | 0.010769 | 0.0988 | 0.03110444 | -0.4185 | 1.1492 | 41.159
462 | 0.646111 | 2.5 | 1.6101 | 1 | 1.944 | 1.964864 | 3.78 | 0.010738 | 0.1003 | 0.03123693 | -0.417 | 1.1479 | 41.1594
463 | 0.6475 | 2.5 | 1.6136 | 1 | 1.9552 | 1.965125 | 3.82 | 0.010924 | 0.1017 | 0.03136943 | -0.4154 | 1.1465 | 41.1596
464 | 0.648889 | 2.5 | 1.6171 | 1 | 1.9552 | 1.965321 | 3.82 | 0.010924 | 0.1032 | 0.03150193 | -0.4139 | 1.1452 | 41.1599
465 | 0.650278 | 2.5 | 1.6205 | 1 | 1.9477 | 1.965562 | 3.79 | 0.0108 | 0.1047 | 0.03163443 | -0.4124 | 1.1439 | 41.1604
466 | 0.651667 | 2.5 | 1.624 | 1 | 1.9403 | 1.965819 | 3.76 | 0.010676 | 0.1063 | 0.03176693 | -0.4109 | 1.1427 | 41.1608
467 | 0.653056 | 2.5 | 1.6275 | 1 | 1.9403 | 1.966094 | 3.76 | 0.010676 | 0.1078 | 0.03189943 | -0.4093 | 1.1414 | 41.1611
468 | 0.654444 | 2.5 | 1.631 | 1 | 1.9607 | 1.966397 | 3.84 | 0.011017 | 0.1094 | 0.03203193 | -0.4078 | 1.1402 | 41.1612
469 | 0.655833 | 2.5 | 1.6345 | 1 | 1.9736 | 1.966684 | 3.9 | 0.011236 | 0.111 | 0.03216442 | -0.4063 | 1.139 | 41.1614
470 | 0.657222 | 2.5 | 1.6379 | 1 | 1.9234 | 1.966952 | 3.7 | 0.010399 | 0.1126 | 0.03229692 | -0.4048 | 1.1378 | 41.1623
471 | 0.658611 | 2.5 | 1.6414 | 1 | 1.929 | 1.967206 | 3.72 | 0.010491 | 0.1142 | 0.03242942 | -0.4033 | 1.1366 | 41.1625
472 | 0.66 | 2.5 | 1.6449 | 1 | 1.9365 | 1.967494 | 3.75 | 0.010614 | 0.1158 | 0.03256192 | -0.4018 | 1.1355 | 41.1628
473 | 0.661389 | 2.5 | 1.6484 | 1 | 1.9403 | 1.967813 | 3.76 | 0.010676 | 0.1175 | 0.03269442 | -0.4003 | 1.1344 | 41.1631
474 | 0.662778 | 2.5 | 1.6519 | 1 | 1.9477 | 1.968085 | 3.79 | 0.0108 | 0.1191 | 0.03282692 | -0.3988 | 1.1333 | 41.1633
475 | 0.664167 | 2.5 | 1.6553 | 1 | 1.944 | 1.968366 | 3.78 | 0.010738 | 0.1208 | 0.03295941 | -0.3973 | 1.1322 | 41.1637
476 | 0.665556 | 2.5 | 1.6588 | 1 | 1.9477 | 1.968641 | 3.79 | 0.0108 | 0.1225 | 0.03309191 | -0.3958 | 1.1312 | 41.164
477 | 0.666944 | 2.5 | 1.6623 | 1 | 1.9607 | 1.968925 | 3.84 | 0.011017 | 0.1241 | 0.03322441 | -0.3943 | 1.1302 | 41.1642
478 | 0.668333 | 2.5 | 1.6658 | 1 | 1.9515 | 1.969263 | 3.81 | 0.010862 | 0.1259 | 0.03335691 | -0.3929 | 1.1293 | 41.1646
479 | 0.669722 | 2.5 | 1.6693 | 1 | 1.9459 | 1.969622 | 3.79 | 0.010769 | 0.1276 | 0.03348941 | -0.3914 | 1.1284 | 41.165
480 | 0.671111 | 2.5 | 1.6727 | 1 | 1.944 | 1.96997 | 3.78 | 0.010738 | 0.1294 | 0.03362191 | -0.3899 | 1.1275 | 41.1654
481 | 0.6725 | 2.5 | 1.6762 | 1 | 1.9589 | 1.970348 | 3.84 | 0.010986 | 0.1311 | 0.03375441 | -0.3885 | 1.1267 | 41.1656
482 | 0.673889 | 2.5 | 1.6797 | 1 | 1.929 | 1.970606 | 3.72 | 0.010491 | 0.1328 | 0.0338869 | -0.387 | 1.1259 | 41.1662
483 | 0.675278 | 2.5 | 1.6832 | 1 | 1.9477 | 1.97088 | 3.79 | 0.0108 | 0.1345 | 0.0340194 | -0.3856 | 1.125 | 41.1664
484 | 0.676667 | 2.5 | 1.6866 | 1 | 1.9496 | 1.971232 | 3.8 | 0.010831 | 0.1363 | 0.0341519 | -0.3841 | 1.1242 | 41.1667
485 | 0.678333 | 2.5 | 1.6901 | 1 | 1.9384 | 1.971541 | 3.76 | 0.010645 | 0.1381 | 0.0342844 | -0.3827 | 1.1234 | 41.1675
486 | 0.679722 | 2.5 | 1.6936 | 1 | 1.9552 | 1.971907 | 3.82 | 0.010924 | 0.1399 | 0.0344169 | -0.3812 | 1.1224 | 41.1676
487 | 0.681111 | 2.5 | 1.6971 | 1 | 1.9681 | 1.972236 | 3.87 | 0.011142 | 0.1417 | 0.0345494 | -0.3798 | 1.1215 | 41.1678
488 | 0.6825 | 2.5 | 1.7006 | 1 | 1.9552 | 1.972522 | 3.82 | 0.010924 | 0.1435 | 0.03468189 | -0.3784 | 1.1206 | 41.1683
489 | 0.683889 | 2.5 | 1.7041 | 1 | 1.9477 | 1.972827 | 3.79 | 0.0108 | 0.1453 | 0.03481439 | -0.377 | 1.1196 | 41.1687
490 | 0.685278 | 2.5 | 1.7075 | 1 | 1.9552 | 1.973184 | 3.82 | 0.010924 | 0.1471 | 0.03494689 | -0.3755 | 1.1186 | 41.169
491 | 0.686667 | 2.5 | 1.711 | 1 | 1.9589 | 1.973491 | 3.84 | 0.010986 | 0.149 | 0.03507939 | -0.3741 | 1.1177 | 41.1692
492 | 0.688056 | 2.5 | 1.7145 | 1 | 1.9552 | 1.973892 | 3.82 | 0.010924 | 0.1509 | 0.03521189 | -0.3727 | 1.1167 | 41.1696
493 | 0.689444 | 2.5 | 1.718 | 1 | 1.9589 | 1.974196 | 3.84 | 0.010986 | 0.1527 | 0.03534439 | -0.3713 | 1.1157 | 41.1699
494 | 0.690833 | 2.5 | 1.7214 | 1 | 1.9533 | 1.974563 | 3.82 | 0.010893 | 0.1546 | 0.03547689 | -0.3699 | 1.1148 | 41.1703
495 | 0.692222 | 2.5 | 1.7249 | 1 | 1.9718 | 1.974912 | 3.89 | 0.011205 | 0.1564 | 0.03560938 | -0.3686 | 1.1137 | 41.1705
496 | 0.693611 | 2.5 | 1.7284 | 1 | 1.9736 | 1.975317 | 3.9 | 0.011236 | 0.1583 | 0.03574188 | -0.3672 | 1.1127 | 41.1708
497 | 0.695 | 2.5 | 1.7319 | 1 | 1.9626 | 1.975609 | 3.85 | 0.011048 | 0.1602 | 0.03587438 | -0.3658 | 1.1116 | 41.1712
498 | 0.696389 | 2.5 | 1.7354 | 1 | 1.9736 | 1.975998 | 3.9 | 0.011236 | 0.1621 | 0.03600688 | -0.3644 | 1.1106 | 41.1714
499 | 0.697778 | 2.5 | 1.7389 | 1 | 1.9589 | 1.976362 | 3.84 | 0.010986 | 0.1641 | 0.03613938 | -0.3631 | 1.1095 | 41.1719
500 | 0.699167 | 2.5 | 1.7423 | 1 | 1.9791 | 1.97674 | 3.92 | 0.01133 | 0.1659 | 0.03627188 | -0.3617 | 1.1082 | 41.1721
501 | 0.700556 | 2.5 | 1.7458 | 1 | 1.9718 | 1.977054 | 3.89 | 0.011205 | 0.1678 | 0.03640437 | -0.3604 | 1.107 | 41.1725
502 | 0.701944 | 2.5 | 1.7493 | 1 | 1.9663 | 1.977414 | 3.87 | 0.011111 | 0.1697 | 0.03653687 | -0.359 | 1.1057 | 41.1728
503 | 0.703333 | 2.5 | 1.7528 | 1 | 1.9626 | 1.977801 | 3.85 | 0.011048 | 0.1715 | 0.03666937 | -0.3577 | 1.1045 | 41.1732
504 | 0.704722 | 2.5 | 1.7562 | 1 | 1.9791 | 1.978154 | 3.92 | 0.01133 | 0.1734 | 0.03680187 | -0.3564 | 1.1031 | 41.1734
505 | 0.706111 | 2.5 | 1.7597 | 1 | 1.9865 | 1.978543 | 3.95 | 0.011456 | 0.1753 | 0.03693437 | -0.3551 | 1.1018 | 41.1737
506 | 0.7075 | 2.5 | 1.7632 | 1 | 1.9626 | 1.978891 | 3.85 | 0.011048 | 0.1771 | 0.03706687 | -0.3538 | 1.1004 | 41.1742
507 | 0.708889 | 2.5 | 1.7667 | 1 | 1.9681 | 1.979211 | 3.87 | 0.011142 | 0.179 | 0.03719937 | -0.3524 | 1.0989 | 41.1745
508 | 0.710278 | 2.5 | 1.7702 | 1 | 1.9681 | 1.979512 | 3.87 | 0.011142 | 0.1808 | 0.03733186 | -0.3512 | 1.0975 | 41.1748
509 | 0.711667 | 2.5 | 1.7736 | 1 | 1.9552 | 1.97992 | 3.82 | 0.010924 | 0.1826 | 0.03746436 | -0.3499 | 1.096 | 41.1753
510 | 0.713333 | 2.5 | 1.7771 | 1 | 1.9533 | 1.980307 | 3.82 | 0.010893 | 0.1844 | 0.03759686 | -0.3486 | 1.0944 | 41.176
511 | 0.714722 | 2.5 | 1.7806 | 1 | 1.9736 | 1.980666 | 3.9 | 0.011236 | 0.1862 | 0.03772936 | -0.3473 | 1.0928 | 41.1761
512 | 0.716111 | 2.5 | 1.7841 | 1 | 1.9919 | 1.981071 | 3.97 | 0.011551 | 0.1879 | 0.03786186 | -0.346 | 1.0911 | 41.1762
513 | 0.7175 | 2.5 | 1.7876 | 1 | 1.9515 | 1.981412 | 3.81 | 0.010862 | 0.1896 | 0.03799436 | -0.3448 | 1.0894 | 41.177
514 | 0.718889 | 2.5 | 1.791 | 1 | 1.97 | 1.981726 | 3.88 | 0.011173 | 0.1913 | 0.03812686 | -0.3435 | 1.0876 | 41.1771
515 | 0.720278 | 2.5 | 1.7945 | 1 | 1.981 | 1.982059 | 3.92 | 0.011362 | 0.193 | 0.03825935 | -0.3423 | 1.0858 | 41.1774
516 | 0.721667 | 2.5 | 1.798 | 1 | 1.9626 | 1.982372 | 3.85 | 0.011048 | 0.1947 | 0.03839185 | -0.341 | 1.0839 | 41.1779
517 | 0.723056 | 2.5 | 1.8015 | 1 | 1.9992 | 1.982767 | 4 | 0.011678 | 0.1964 | 0.03852435 | -0.3398 | 1.082 | 41.1778
518 | 0.724444 | 2.5 | 1.805 | 1 | 1.9846 | 1.983165 | 3.94 | 0.011425 | 0.1981 | 0.03865685 | -0.3386 | 1.0801 | 41.1783
519 | 0.725833 | 2.5 | 1.8085 | 1 | 1.9791 | 1.98349 | 3.92 | 0.01133 | 0.1998 | 0.03878935 | -0.3373 | 1.0781 | 41.1787
520 | 0.727222 | 2.5 | 1.8119 | 1 | 1.981 | 1.983804 | 3.92 | 0.011362 | 0.2014 | 0.03892185 | -0.3361 | 1.076 | 41.179
521 | 0.728611 | 2.5 | 1.8154 | 1 | 2.0083 | 1.984188 | 4.03 | 0.011838 | 0.2031 | 0.03905434 | -0.3349 | 1.074 | 41.1791
522 | 0.73 | 2.5 | 1.8189 | 1 | 1.9736 | 1.984561 | 3.9 | 0.011236 | 0.2047 | 0.03918684 | -0.3337 | 1.0719 | 41.1798
523 | 0.731389 | 2.5 | 1.8224 | 1 | 1.9846 | 1.984869 | 3.94 | 0.011425 | 0.2063 | 0.03931934 | -0.3325 | 1.0697 | 41.18
524 | 0.732778 | 2.5 | 1.8258 | 1 | 2.0028 | 1.985277 | 4.01 | 0.011742 | 0.2079 | 0.03945184 | -0.3314 | 1.0675 | 41.1801
525 | 0.734167 | 2.5 | 1.8293 | 1 | 1.9663 | 1.985501 | 3.87 | 0.011111 | 0.2095 | 0.03958434 | -0.3302 | 1.0652 | 41.1808
526 | 0.735556 | 2.5 | 1.8328 | 1 | 1.9626 | 1.985763 | 3.85 | 0.011048 | 0.211 | 0.03971684 | -0.329 | 1.0628 | 41.1812
527 | 0.736944 | 2.5 | 1.8363 | 1 | 1.9938 | 1.986151 | 3.98 | 0.011583 | 0.2125 | 0.03984934 | -0.3279 | 1.0604 | 41.1812
528 | 0.738333 | 2.5 | 1.8398 | 1 | 1.981 | 1.986481 | 3.92 | 0.011362 | 0.214 | 0.03998183 | -0.3267 | 1.0579 | 41.1817
529 | 0.739722 | 2.5 | 1.8432 | 1 | 1.9736 | 1.986812 | 3.9 | 0.011236 | 0.2155 | 0.04011433 | -0.3256 | 1.0554 | 41.1821
530 | 0.741111 | 2.5 | 1.8467 | 1 | 2.001 | 1.9872 | 4 | 0.01171 | 0.217 | 0.04024683 | -0.3244 | 1.0527 | 41.1822
531 | 0.7425 | 2.5 | 1.8502 | 1 | 1.9736 | 1.9876 | 3.9 | 0.011236 | 0.2184 | 0.04037933 | -0.3233 | 1.0501 | 41.1828
532 | 0.743889 | 2.5 | 1.8537 | 1 | 1.9626 | 1.98791 | 3.85 | 0.011048 | 0.2198 | 0.04051183 | -0.3222 | 1.0474 | 41.1832
533 | 0.745278 | 2.5 | 1.8572 | 1 | 1.9718 | 1.988219 | 3.89 | 0.011205 | 0.2212 | 0.04064433 | -0.3211 | 1.0447 | 41.1834
534 | 0.746667 | 2.5 | 1.8606 | 1 | 1.9755 | 1.988553 | 3.9 | 0.011267 | 0.2226 | 0.04077682 | -0.32 | 1.0419 | 41.1838
535 | 0.748056 | 2.5 | 1.8641 | 1 | 1.981 | 1.988903 | 3.92 | 0.011362 | 0.224 | 0.04090932 | -0.3189 | 1.039 | 41.184
536 | 0.749444 | 2.5 | 1.8676 | 1 | 1.9992 | 1.989258 | 4 | 0.011678 | 0.2254 | 0.04104182 | -0.3178 | 1.0361 | 41.1842
537 | 0.750833 | 2.5 | 1.8711 | 1 | 1.9607 | 1.989663 | 3.84 | 0.011017 | 0.2267 | 0.04117432 | -0.3167 | 1.0331 | 41.1849
538 | 0.7525 | 2.5 | 1.8746 | 1 | 2.001 | 1.990008 | 4 | 0.01171 | 0.228 | 0.04130682 | -0.3157 | 1.0302 | 41.1851
539 | 0.753889 | 2.5 | 1.878 | 1 | 1.9791 | 1.990389 | 3.92 | 0.01133 | 0.2293 | 0.04143932 | -0.3146 | 1.027 | 41.1857
540 | 0.755278 | 2.5 | 1.8815 | 1 | 1.97 | 1.990711 | 3.88 | 0.011173 | 0.2306 | 0.04157182 | -0.3135 | 1.0238 | 41.1861
541 | 0.756667 | 2.5 | 1.885 | 1 | 1.9919 | 1.991102 | 3.97 | 0.011551 | 0.2318 | 0.04170431 | -0.3125 | 1.0206 | 41.1862
542 | 0.758056 | 2.5 | 1.8885 | 1 | 1.9883 | 1.991423 | 3.95 | 0.011488 | 0.233 | 0.04183681 | -0.3115 | 1.0173 | 41.1866
543 | 0.759444 | 2.5 | 1.892 | 1 | 1.9919 | 1.991851 | 3.97 | 0.011551 | 0.2342 | 0.04196931 | -0.3104 | 1.0139 | 41.1869
544 | 0.760833 | 2.5 | 1.8954 | 1 | 1.9791 | 1.992205 | 3.92 | 0.01133 | 0.2353 | 0.04210181 | -0.3094 | 1.0105 | 41.1874
545 | 0.762222 | 2.5 | 1.8989 | 1 | 1.9901 | 1.992575 | 3.96 | 0.01152 | 0.2365 | 0.04223431 | -0.3084 | 1.0071 | 41.1876
546 | 0.763611 | 2.5 | 1.9024 | 1 | 1.9919 | 1.99294 | 3.97 | 0.011551 | 0.2376 | 0.04236681 | -0.3074 | 1.0036 | 41.1879
547 | 0.765 | 2.5 | 1.9059 | 1 | 1.9956 | 1.993312 | 3.98 | 0.011615 | 0.2387 | 0.0424993 | -0.3064 | 1 | 41.1882
548 | 0.766389 | 2.5 | 1.9094 | 1 | 1.9681 | 1.993672 | 3.87 | 0.011142 | 0.2398 | 0.0426318 | -0.3054 | 0.9964 | 41.1888
549 | 0.767778 | 2.5 | 1.9128 | 1 | 1.9992 | 1.994038 | 4 | 0.011678 | 0.2409 | 0.0427643 | -0.3044 | 0.9928 | 41.1889
550 | 0.769167 | 2.5 | 1.9163 | 1 | 1.9883 | 1.994365 | 3.95 | 0.011488 | 0.242 | 0.0428968 | -0.3035 | 0.9891 | 41.1893
551 | 0.770556 | 2.5 | 1.9198 | 1 | 1.9883 | 1.994745 | 3.95 | 0.011488 | 0.243 | 0.0430293 | -0.3025 | 0.9853 | 41.1896
552 | 0.771944 | 2.5 | 1.9233 | 1 | 1.9828 | 1.995129 | 3.93 | 0.011393 | 0.244 | 0.0431618 | -0.3016 | 0.9814 | 41.19
553 | 0.773333 | 2.5 | 1.9268 | 1 | 2.0064 | 1.995408 | 4.03 | 0.011806 | 0.245 | 0.0432943 | -0.3006 | 0.9775 | 41.1901
554 | 0.774722 | 2.5 | 1.9303 | 1 | 2.0046 | 1.9958 | 4.02 | 0.011774 | 0.2459 | 0.04342679 | -0.2997 | 0.9735 | 41.1904
555 | 0.776111 | 2.5 | 1.9337 | 1 | 2.0064 | 1.996125 | 4.03 | 0.011806 | 0.2469 | 0.04355929 | -0.2988 | 0.9695 | 41.1908
556 | 0.7775 | 2.5 | 1.9372 | 1 | 1.9846 | 1.996493 | 3.94 | 0.011425 | 0.2478 | 0.04369179 | -0.2978 | 0.9655 | 41.1913
557 | 0.778889 | 2.5 | 1.9407 | 1 | 2.0101 | 1.996862 | 4.04 | 0.01187 | 0.2487 | 0.04382429 | -0.2969 | 0.9614 | 41.1914
558 | 0.780278 | 2.5 | 1.9442 | 1 | 2.0046 | 1.997256 | 4.02 | 0.011774 | 0.2495 | 0.04395679 | -0.296 | 0.9572 | 41.1918
559 | 0.781667 | 2.5 | 1.9477 | 1 | 1.9956 | 1.997657 | 3.98 | 0.011615 | 0.2504 | 0.04408929 | -0.2951 | 0.953 | 41.1922
560 | 0.783056 | 2.5 | 1.9511 | 1 | 2.001 | 1.997996 | 4 | 0.01171 | 0.2512 | 0.04422178 | -0.2943 | 0.9488 | 41.1925
561 | 0.784444 | 2.5 | 1.9546 | 1 | 2.0064 | 1.998298 | 4.03 | 0.011806 | 0.252 | 0.04435428 | -0.2934 | 0.9445 | 41.1928
562 | 0.785833 | 2.5 | 1.9581 | 1 | 1.9846 | 1.998682 | 3.94 | 0.011425 | 0.2527 | 0.04448678 | -0.2925 | 0.9402 | 41.1933
563 | 0.787222 | 2.5 | 1.9616 | 1 | 2.0064 | 1.998994 | 4.03 | 0.011806 | 0.2534 | 0.04461928 | -0.2917 | 0.9358 | 41.1934
564 | 0.788611 | 2.5 | 1.9651 | 1 | 1.9846 | 1.999387 | 3.94 | 0.011425 | 0.2541 | 0.04475178 | -0.2908 | 0.9314 | 41.194
565 | 0.790278 | 2.5 | 1.9685 | 1 | 2.0028 | 1.999724 | 4.01 | 0.011742 | 0.2548 | 0.04488428 | -0.29 | 0.9269 | 41.1945
566 | 0.791667 | 2.5 | 1.972 | 1 | 1.9938 | 2.000078 | 3.98 | 0.011583 | 0.2555 | 0.04501678 | -0.2892 | 0.9223 | 41.1949
567 | 0.793056 | 2.5 | 1.9755 | 1 | 1.9791 | 2.000408 | 3.92 | 0.01133 | 0.2561 | 0.04514927 | -0.2883 | 0.9177 | 41.1954
568 | 0.794444 | 2.5 | 1.979 | 1 | 2.0046 | 2.00077 | 4.02 | 0.011774 | 0.2567 | 0.04528177 | -0.2875 | 0.913 | 41.1954
569 | 0.795833 | 2.5 | 1.9825 | 1 | 1.9883 | 2.001113 | 3.95 | 0.011488 | 0.2573 | 0.04541427 | -0.2867 | 0.9083 | 41.1959
570 | 0.797222 | 2.5 | 1.9859 | 1 | 1.9865 | 2.001413 | 3.95 | 0.011456 | 0.2578 | 0.04554677 | -0.2859 | 0.9036 | 41.1963
571 | 0.798611 | 2.5 | 1.9894 | 1 | 2.0101 | 2.001763 | 4.04 | 0.01187 | 0.2584 | 0.04567927 | -0.2851 | 0.8988 | 41.1964
572 | 0.8 | 2.5 | 1.9929 | 1 | 1.9901 | 2.002117 | 3.96 | 0.01152 | 0.2589 | 0.04581177 | -0.2844 | 0.894 | 41.1969
573 | 0.801389 | 2.5 | 1.9964 | 1 | 1.9883 | 2.00249 | 3.95 | 0.011488 | 0.2594 | 0.04594426 | -0.2836 | 0.8891 | 41.1973
574 | 0.802778 | 2.5 | 1.9999 | 1 | 1.9846 | 2.002864 | 3.94 | 0.011425 | 0.2599 | 0.04607676 | -0.2828 | 0.8842 | 41.1976
575 | 0.804167 | 2.5 | 2.0033 | 1 | 1.9883 | 2.003196 | 3.95 | 0.011488 | 0.2603 | 0.04620926 | -0.2821 | 0.8793 | 41.198
576 | 0.805556 | 2.5 | 2.0068 | 1 | 1.9828 | 2.003549 | 3.93 | 0.011393 | 0.2608 | 0.04634176 | -0.2813 | 0.8743 | 41.1983
577 | 0.806944 | 2.5 | 2.0103 | 1 | 1.9992 | 2.003987 | 4 | 0.011678 | 0.2612 | 0.04647426 | -0.2806 | 0.8694 | 41.1985
578 | 0.808333 | 2.5 | 2.0138 | 1 | 2.001 | 2.004313 | 4 | 0.01171 | 0.2616 | 0.04660676 | -0.2799 | 0.8643 | 41.1988
579 | 0.809722 | 2.5 | 2.0173 | 1 | 2.0173 | 2.004783 | 4.07 | 0.011998 | 0.262 | 0.04673926 | -0.2792 | 0.8591 | 41.199
580 | 0.811111 | 2.5 | 2.0207 | 1 | 1.9846 | 2.005202 | 3.94 | 0.011425 | 0.2623 | 0.04687175 | -0.2784 | 0.854 | 41.1997
581 | 0.8125 | 2.5 | 2.0242 | 1 | 1.9883 | 2.00562 | 3.95 | 0.011488 | 0.2627 | 0.04700425 | -0.2777 | 0.8488 | 41.2
582 | 0.813889 | 2.5 | 2.0277 | 1 | 1.9846 | 2.006043 | 3.94 | 0.011425 | 0.263 | 0.04713675 | -0.277 | 0.8436 | 41.2003
583 | 0.815278 | 2.5 | 2.0312 | 1 | 2.0064 | 2.006514 | 4.03 | 0.011806 | 0.2632 | 0.04726925 | -0.2764 | 0.8384 | 41.2004
584 | 0.816667 | 2.5 | 2.0347 | 1 | 1.9992 | 2.007002 | 4 | 0.011678 | 0.2635 | 0.04740175 | -0.2757 | 0.8331 | 41.2008
585 | 0.818056 | 2.5 | 2.0381 | 1 | 2.0155 | 2.007371 | 4.06 | 0.011966 | 0.2638 | 0.04753425 | -0.275 | 0.8278 | 41.201
586 | 0.819444 | 2.5 | 2.0416 | 1 | 1.9919 | 2.007952 | 3.97 | 0.011551 | 0.264 | 0.04766674 | -0.2743 | 0.8225 | 41.2016
587 | 0.820833 | 2.5 | 2.0451 | 1 | 1.9901 | 2.008443 | 3.96 | 0.01152 | 0.2642 | 0.04779924 | -0.2737 | 0.8172 | 41.2019
588 | 0.822222 | 2.5 | 2.0486 | 1 | 1.9992 | 2.008912 | 4 | 0.011678 | 0.2644 | 0.04793174 | -0.273 | 0.8118 | 41.2022
589 | 0.823611 | 2.5 | 2.0521 | 1 | 1.9828 | 2.009422 | 3.93 | 0.011393 | 0.2646 | 0.04806424 | -0.2724 | 0.8065 | 41.2027
590 | 0.825 | 2.5 | 2.0555 | 1 | 2.0119 | 2.009882 | 4.05 | 0.011902 | 0.2647 | 0.04819674 | -0.2717 | 0.8011 | 41.2027
591 | 0.826389 | 2.5 | 2.059 | 1 | 2.0209 | 2.010463 | 4.08 | 0.012062 | 0.2649 | 0.04832924 | -0.2711 | 0.7957 | 41.203
592 | 0.828056 | 2.5 | 2.0625 | 1 | 2.0046 | 2.010927 | 4.02 | 0.011774 | 0.2651 | 0.04846174 | -0.2705 | 0.7902 | 41.2038
593 | 0.829444 | 2.5 | 2.066 | 1 | 2.0046 | 2.011517 | 4.02 | 0.011774 | 0.2652 | 0.04859423 | -0.2699 | 0.7847 | 41.2041
594 | 0.830833 | 2.5 | 2.0694 | 1 | 2.0064 | 2.012137 | 4.03 | 0.011806 | 0.2653 | 0.04872673 | -0.2693 | 0.7792 | 41.2044
595 | 0.832222 | 2.5 | 2.0729 | 1 | 1.9992 | 2.012645 | 4 | 0.011678 | 0.2654 | 0.04885923 | -0.2687 | 0.7736 | 41.2049
596 | 0.833611 | 2.5 | 2.0764 | 1 | 2.0244 | 2.013132 | 4.1 | 0.012126 | 0.2655 | 0.04899173 | -0.2681 | 0.768 | 41.2049
597 | 0.835 | 2.5 | 2.0799 | 1 | 1.9992 | 2.013629 | 4 | 0.011678 | 0.2656 | 0.04912423 | -0.2675 | 0.7624 | 41.2055
598 | 0.836389 | 2.5 | 2.0834 | 1 | 2.001 | 2.014175 | 4 | 0.01171 | 0.2657 | 0.04925673 | -0.2669 | 0.7569 | 41.2058
599 | 0.837778 | 2.5 | 2.0868 | 1 | 2.0083 | 2.014705 | 4.03 | 0.011838 | 0.2659 | 0.04938923 | -0.2663 | 0.7513 | 41.2061
600 | 0.839167 | 2.5 | 2.0903 | 1 | 1.9901 | 2.015208 | 3.96 | 0.01152 | 0.266 | 0.04952172 | -0.2657 | 0.7457 | 41.2066
601 | 0.840556 | 2.5 | 2.0938 | 1 | 2.0046 | 2.015807 | 4.02 | 0.011774 | 0.2661 | 0.04965422 | -0.2652 | 0.7401 | 41.2068
602 | 0.841944 | 2.5 | 2.0973 | 1 | 1.9938 | 2.016466 | 3.98 | 0.011583 | 0.2663 | 0.04978672 | -0.2646 | 0.7345 | 41.2072
603 | 0.843333 | 2.5 | 2.1007 | 1 | 2.0046 | 2.017039 | 4.02 | 0.011774 | 0.2665 | 0.04991922 | -0.2641 | 0.7288 | 41.2075
604 | 0.844722 | 2.5 | 2.1042 | 1 | 2.0155 | 2.017621 | 4.06 | 0.011966 | 0.2667 | 0.05005172 | -0.2635 | 0.7232 | 41.2077
605 | 0.846111 | 2.5 | 2.1077 | 1 | 2.0137 | 2.018183 | 4.05 | 0.011934 | 0.267 | 0.05018422 | -0.263 | 0.7176 | 41.208
606 | 0.8475 | 2.5 | 2.1112 | 1 | 2.0352 | 2.01877 | 4.14 | 0.01232 | 0.2672 | 0.05031671 | -0.2624 | 0.7119 | 41.2081
607 | 0.848889 | 2.5 | 2.1146 | 1 | 2.0028 | 2.019324 | 4.01 | 0.011742 | 0.2675 | 0.05044921 | -0.2619 | 0.7062 | 41.2088
608 | 0.850278 | 2.5 | 2.1181 | 1 | 2.0316 | 2.019888 | 4.13 | 0.012255 | 0.2679 | 0.05058171 | -0.2614 | 0.7006 | 41.2089
609 | 0.851667 | 2.5 | 2.1216 | 1 | 2.0101 | 2.020426 | 4.04 | 0.01187 | 0.2682 | 0.05071421 | -0.2609 | 0.6949 | 41.2094
610 | 0.853056 | 2.5 | 2.1251 | 1 | 2.0064 | 2.02106 | 4.03 | 0.011806 | 0.2687 | 0.05084671 | -0.2604 | 0.6892 | 41.2098
611 | 0.854444 | 2.5 | 2.1286 | 1 | 2.0046 | 2.021596 | 4.02 | 0.011774 | 0.2691 | 0.05097921 | -0.2599 | 0.6835 | 41.2101
612 | 0.855833 | 2.5 | 2.132 | 1 | 2.0191 | 2.022194 | 4.08 | 0.01203 | 0.2696 | 0.05111171 | -0.2593 | 0.6779 | 41.2104
613 | 0.857222 | 2.5 | 2.1355 | 1 | 2.0155 | 2.022761 | 4.06 | 0.011966 | 0.2701 | 0.0512442 | -0.2588 | 0.6722 | 41.2107
614 | 0.858611 | 2.5 | 2.139 | 1 | 2.0137 | 2.02337 | 4.05 | 0.011934 | 0.2706 | 0.0513767 | -0.2584 | 0.6666 | 41.2111
615 | 0.86 | 2.5 | 2.1425 | 1 | 2.028 | 2.023894 | 4.11 | 0.012191 | 0.2712 | 0.0515092 | -0.2579 | 0.661 | 41.2112
616 | 0.861389 | 2.5 | 2.146 | 1 | 2.0226 | 2.024429 | 4.09 | 0.012094 | 0.2718 | 0.0516417 | -0.2574 | 0.6553 | 41.2116
617 | 0.862778 | 2.5 | 2.1494 | 1 | 2.0083 | 2.025045 | 4.03 | 0.011838 | 0.2725 | 0.0517742 | -0.2569 | 0.6497 | 41.2121
618 | 0.864167 | 2.5 | 2.1529 | 1 | 2.0262 | 2.025577 | 4.11 | 0.012158 | 0.2733 | 0.0519067 | -0.2564 | 0.6441 | 41.2123
619 | 0.865556 | 2.5 | 2.1564 | 1 | 2.0137 | 2.026167 | 4.05 | 0.011934 | 0.2741 | 0.05203919 | -0.256 | 0.6385 | 41.2127
620 | 0.866944 | 2.5 | 2.1599 | 1 | 2.0369 | 2.026797 | 4.15 | 0.012352 | 0.2749 | 0.05217169 | -0.2555 | 0.6329 | 41.2128
621 | 0.868611 | 2.5 | 2.1633 | 1 | 2.0298 | 2.027444 | 4.12 | 0.012223 | 0.2758 | 0.05230419 | -0.255 | 0.6273 | 41.2136
622 | 0.87 | 2.5 | 2.1668 | 1 | 2.0262 | 2.028037 | 4.11 | 0.012158 | 0.2767 | 0.05243669 | -0.2546 | 0.6217 | 41.2139
623 | 0.871389 | 2.5 | 2.1703 | 1 | 2.0369 | 2.028568 | 4.15 | 0.012352 | 0.2776 | 0.05256919 | -0.2541 | 0.6161 | 41.2142
624 | 0.872778 | 2.5 | 2.1738 | 1 | 2.0191 | 2.02921 | 4.08 | 0.01203 | 0.2786 | 0.05270169 | -0.2537 | 0.6106 | 41.2147
625 | 0.874167 | 2.5 | 2.1773 | 1 | 2.0334 | 2.02978 | 4.13 | 0.012288 | 0.2796 | 0.05283419 | -0.2532 | 0.605 | 41.2148
626 | 0.875556 | 2.5 | 2.1807 | 1 | 2.0298 | 2.030419 | 4.12 | 0.012223 | 0.2806 | 0.05296668 | -0.2528 | 0.5995 | 41.2152
627 | 0.876944 | 2.5 | 2.1842 | 1 | 2.0226 | 2.030991 | 4.09 | 0.012094 | 0.2816 | 0.05309918 | -0.2523 | 0.594 | 41.2156
628 | 0.878333 | 2.5 | 2.1877 | 1 | 2.0244 | 2.031598 | 4.1 | 0.012126 | 0.2828 | 0.05323168 | -0.2519 | 0.5885 | 41.216
629 | 0.879722 | 2.5 | 2.1912 | 1 | 2.0511 | 2.032207 | 4.21 | 0.012612 | 0.2839 | 0.05336418 | -0.2514 | 0.583 | 41.216
630 | 0.881111 | 2.5 | 2.1946 | 1 | 2.0334 | 2.03285 | 4.13 | 0.012288 | 0.2852 | 0.05349668 | -0.251 | 0.5776 | 41.2166
631 | 0.8825 | 2.5 | 2.1981 | 1 | 2.0369 | 2.033432 | 4.15 | 0.012352 | 0.2864 | 0.05362918 | -0.2506 | 0.5722 | 41.2168
632 | 0.883889 | 2.5 | 2.2016 | 1 | 2.0441 | 2.034078 | 4.18 | 0.012482 | 0.2876 | 0.05376167 | -0.2502 | 0.5668 | 41.2171
633 | 0.885278 | 2.5 | 2.2051 | 1 | 2.0191 | 2.034683 | 4.08 | 0.01203 | 0.2889 | 0.05389417 | -0.2497 | 0.5614 | 41.2177
634 | 0.886667 | 2.5 | 2.2086 | 1 | 2.0369 | 2.035292 | 4.15 | 0.012352 | 0.2902 | 0.05402667 | -0.2493 | 0.5561 | 41.2178
635 | 0.888056 | 2.5 | 2.212 | 1 | 2.0369 | 2.035809 | 4.15 | 0.012352 | 0.2915 | 0.05415917 | -0.2489 | 0.5508 | 41.2182
636 | 0.889444 | 2.5 | 2.2155 | 1 | 2.0564 | 2.036374 | 4.23 | 0.01271 | 0.2929 | 0.05429167 | -0.2485 | 0.5455 | 41.2183
637 | 0.890833 | 2.5 | 2.219 | 1 | 2.0423 | 2.036966 | 4.17 | 0.01245 | 0.2943 | 0.05442417 | -0.2481 | 0.5403 | 41.2188
638 | 0.892222 | 2.5 | 2.2225 | 1 | 2.0511 | 2.037481 | 4.21 | 0.012612 | 0.2958 | 0.05455667 | -0.2477 | 0.5351 | 41.219
639 | 0.893611 | 2.5 | 2.2259 | 1 | 2.0423 | 2.03804 | 4.17 | 0.01245 | 0.2973 | 0.05468916 | -0.2473 | 0.5299 | 41.2195
640 | 0.895 | 2.5 | 2.2294 | 1 | 2.0494 | 2.038691 | 4.2 | 0.01258 | 0.2988 | 0.05482166 | -0.2469 | 0.5247 | 41.2197
641 | 0.896389 | 2.5 | 2.2329 | 1 | 2.0564 | 2.039285 | 4.23 | 0.01271 | 0.3004 | 0.05495416 | -0.2465 | 0.5196 | 41.22
642 | 0.897778 | 2.5 | 2.2364 | 1 | 2.0652 | 2.039852 | 4.27 | 0.012874 | 0.3019 | 0.05508666 | -0.2461 | 0.5146 | 41.2202
643 | 0.899167 | 2.5 | 2.2399 | 1 | 2.0405 | 2.040421 | 4.16 | 0.012417 | 0.3036 | 0.05521916 | -0.2457 | 0.5096 | 41.2208
644 | 0.900556 | 2.5 | 2.2433 | 1 | 2.0441 | 2.041051 | 4.18 | 0.012482 | 0.3052 | 0.05535166 | -0.2453 | 0.5046 | 41.2211
645 | 0.901944 | 2.5 | 2.2468 | 1 | 2.0547 | 2.041621 | 4.22 | 0.012678 | 0.3069 | 0.05548415 | -0.2449 | 0.4997 | 41.2213
646 | 0.903333 | 2.5 | 2.2503 | 1 | 2.0494 | 2.042186 | 4.2 | 0.01258 | 0.3086 | 0.05561665 | -0.2445 | 0.4948 | 41.2217
647 | 0.904722 | 2.5 | 2.2538 | 1 | 2.0387 | 2.042794 | 4.16 | 0.012385 | 0.3103 | 0.05574915 | -0.2441 | 0.4899 | 41.2222
648 | 0.906111 | 2.5 | 2.2572 | 1 | 2.0564 | 2.043329 | 4.23 | 0.01271 | 0.3121 | 0.05588165 | -0.2437 | 0.4851 | 41.2223
649 | 0.9075 | 2.5 | 2.2607 | 1 | 2.0705 | 2.043868 | 4.29 | 0.012973 | 0.3139 | 0.05601415 | -0.2433 | 0.4804 | 41.2225
650 | 0.908889 | 2.5 | 2.2642 | 1 | 2.0369 | 2.044484 | 4.15 | 0.012352 | 0.3157 | 0.05614665 | -0.243 | 0.4757 | 41.2232
651 | 0.910556 | 2.5 | 2.2677 | 1 | 2.0529 | 2.045128 | 4.21 | 0.012645 | 0.3175 | 0.05627915 | -0.2426 | 0.471 | 41.2237
652 | 0.911944 | 2.5 | 2.2712 | 1 | 2.0441 | 2.045709 | 4.18 | 0.012482 | 0.3193 | 0.05641164 | -0.2422 | 0.4664 | 41.2241
653 | 0.913333 | 2.5 | 2.2746 | 1 | 2.0617 | 2.046291 | 4.25 | 0.012809 | 0.3211 | 0.05654414 | -0.2418 | 0.4618 | 41.2243
654 | 0.914722 | 2.5 | 2.2781 | 1 | 2.0529 | 2.046911 | 4.21 | 0.012645 | 0.323 | 0.05667664 | -0.2415 | 0.4572 | 41.2247
655 | 0.916111 | 2.5 | 2.2816 | 1 | 2.06 | 2.04751 | 4.24 | 0.012776 | 0.3248 | 0.05680914 | -0.2411 | 0.4527 | 41.2249
656 | 0.9175 | 2.5 | 2.2851 | 1 | 2.0687 | 2.048062 | 4.28 | 0.01294 | 0.3267 | 0.05694164 | -0.2407 | 0.4482 | 41.2252
657 | 0.918889 | 2.5 | 2.2885 | 1 | 2.0564 | 2.048646 | 4.23 | 0.01271 | 0.3286 | 0.05707414 | -0.2404 | 0.4438 | 41.2257
658 | 0.920278 | 2.5 | 2.292 | 1 | 2.0827 | 2.04924 | 4.34 | 0.013204 | 0.3305 | 0.05720663 | -0.24 | 0.4395 | 41.2257
659 | 0.921667 | 2.5 | 2.2955 | 1 | 2.0775 | 2.049795 | 4.32 | 0.013105 | 0.3323 | 0.05733913 | -0.2396 | 0.4351 | 41.2261
660 | 0.923056 | 2.5 | 2.299 | 1 | 2.081 | 2.050409 | 4.33 | 0.013171 | 0.3342 | 0.05747163 | -0.2393 | 0.4309 | 41.2264
661 | 0.924444 | 2.5 | 2.3025 | 1 | 2.0705 | 2.050966 | 4.29 | 0.012973 | 0.3361 | 0.05760413 | -0.2389 | 0.4267 | 41.2268
662 | 0.925833 | 2.5 | 2.3059 | 1 | 2.0635 | 2.05158 | 4.26 | 0.012841 | 0.3379 | 0.05773663 | -0.2386 | 0.4225 | 41.2273
663 | 0.927222 | 2.5 | 2.3094 | 1 | 2.067 | 2.052149 | 4.27 | 0.012907 | 0.3398 | 0.05786913 | -0.2382 | 0.4184 | 41.2276
664 | 0.928611 | 2.5 | 2.3129 | 1 | 2.0405 | 2.052727 | 4.16 | 0.012417 | 0.3416 | 0.05800163 | -0.2379 | 0.4143 | 41.2282
665 | 0.93 | 2.5 | 2.3164 | 1 | 2.0897 | 2.053355 | 4.37 | 0.013337 | 0.3435 | 0.05813412 | -0.2375 | 0.4103 | 41.228
666 | 0.931389 | 2.5 | 2.3198 | 1 | 2.0316 | 2.053941 | 4.13 | 0.012255 | 0.3453 | 0.05826662 | -0.2372 | 0.4063 | 41.229
667 | 0.932778 | 2.5 | 2.3233 | 1 | 2.0687 | 2.054542 | 4.28 | 0.01294 | 0.3471 | 0.05839912 | -0.2368 | 0.4024 | 41.2289
668 | 0.934167 | 2.5 | 2.3268 | 1 | 2.0705 | 2.055167 | 4.29 | 0.012973 | 0.349 | 0.05853162 | -0.2365 | 0.3986 | 41.2292
669 | 0.935556 | 2.5 | 2.3303 | 1 | 2.0827 | 2.055747 | 4.34 | 0.013204 | 0.3508 | 0.05866412 | -0.2361 | 0.3948 | 41.2294
670 | 0.936944 | 2.5 | 2.3338 | 1 | 2.0494 | 2.056266 | 4.2 | 0.01258 | 0.3526 | 0.05879662 | -0.2358 | 0.3911 | 41.2301
671 | 0.938333 | 2.5 | 2.3372 | 1 | 2.0757 | 2.056896 | 4.31 | 0.013072 | 0.3544 | 0.05892911 | -0.2355 | 0.3874 | 41.2302
672 | 0.939722 | 2.5 | 2.3407 | 1 | 2.0705 | 2.057497 | 4.29 | 0.012973 | 0.3562 | 0.05906161 | -0.2351 | 0.3837 | 41.2305
673 | 0.941111 | 2.5 | 2.3442 | 1 | 2.0722 | 2.058057 | 4.29 | 0.013006 | 0.358 | 0.05919411 | -0.2348 | 0.3802 | 41.2309
674 | 0.9425 | 2.5 | 2.3477 | 1 | 2.0775 | 2.058571 | 4.32 | 0.013105 | 0.3597 | 0.05932661 | -0.2345 | 0.3766 | 41.2311
675 | 0.943889 | 2.5 | 2.3511 | 1 | 2.1001 | 2.059132 | 4.41 | 0.013537 | 0.3615 | 0.05945911 | -0.2342 | 0.3732 | 41.2312
676 | 0.945278 | 2.5 | 2.3546 | 1 | 2.067 | 2.059698 | 4.27 | 0.012907 | 0.3632 | 0.05959161 | -0.2338 | 0.3697 | 41.2319
677 | 0.946944 | 2.5 | 2.3581 | 1 | 2.0757 | 2.060285 | 4.31 | 0.013072 | 0.3649 | 0.05972411 | -0.2335 | 0.3664 | 41.2325
678 | 0.948333 | 2.5 | 2.3616 | 1 | 2.0652 | 2.060894 | 4.27 | 0.012874 | 0.3665 | 0.0598566 | -0.2332 | 0.363 | 41.2329
679 | 0.949722 | 2.5 | 2.3651 | 1 | 2.0705 | 2.061399 | 4.29 | 0.012973 | 0.3682 | 0.0599891 | -0.2329 | 0.3597 | 41.2332
680 | 0.951111 | 2.5 | 2.3685 | 1 | 2.0582 | 2.061933 | 4.24 | 0.012743 | 0.3697 | 0.0601216 | -0.2326 | 0.3565 | 41.2337
681 | 0.9525 | 2.5 | 2.372 | 1 | 2.0862 | 2.062502 | 4.35 | 0.01327 | 0.3713 | 0.0602541 | -0.2323 | 0.3532 | 41.2337
682 | 0.953889 | 2.5 | 2.3755 | 1 | 2.067 | 2.063079 | 4.27 | 0.012907 | 0.3728 | 0.0603866 | -0.232 | 0.3501 | 41.2342
683 | 0.955278 | 2.5 | 2.379 | 1 | 2.0757 | 2.063646 | 4.31 | 0.013072 | 0.3743 | 0.0605191 | -0.2317 | 0.347 | 41.2345
684 | 0.956667 | 2.5 | 2.3825 | 1 | 2.0879 | 2.064123 | 4.36 | 0.013303 | 0.3758 | 0.0606516 | -0.2314 | 0.3439 | 41.2347
685 | 0.958056 | 2.5 | 2.3859 | 1 | 2.067 | 2.064734 | 4.27 | 0.012907 | 0.3772 | 0.06078409 | -0.2311 | 0.3409 | 41.2353
686 | 0.959444 | 2.5 | 2.3894 | 1 | 2.0827 | 2.065278 | 4.34 | 0.013204 | 0.3786 | 0.06091659 | -0.2308 | 0.3379 | 41.2354
687 | 0.960833 | 2.5 | 2.3929 | 1 | 2.0792 | 2.065818 | 4.32 | 0.013138 | 0.3799 | 0.06104909 | -0.2306 | 0.3349 | 41.2358
688 | 0.962222 | 2.5 | 2.3964 | 1 | 2.0617 | 2.066351 | 4.25 | 0.012809 | 0.3813 | 0.06118159 | -0.2303 | 0.332 | 41.2363
689 | 0.963611 | 2.5 | 2.3999 | 1 | 2.0862 | 2.066886 | 4.35 | 0.01327 | 0.3825 | 0.06131409 | -0.23 | 0.3291 | 41.2364
690 | 0.965 | 2.5 | 2.4033 | 1 | 2.0722 | 2.067491 | 4.29 | 0.013006 | 0.3838 | 0.06144659 | -0.2297 | 0.3263 | 41.2369
691 | 0.966389 | 2.5 | 2.4068 | 1 | 2.0862 | 2.068012 | 4.35 | 0.01327 | 0.385 | 0.06157908 | -0.2295 | 0.3235 | 41.2371
692 | 0.967778 | 2.5 | 2.4103 | 1 | 2.0897 | 2.068523 | 4.37 | 0.013337 | 0.3861 | 0.06171158 | -0.2292 | 0.3207 | 41.2373
693 | 0.969167 | 2.5 | 2.4138 | 1 | 2.0983 | 2.06904 | 4.4 | 0.013503 | 0.3873 | 0.06184408 | -0.2289 | 0.318 | 41.2376
694 | 0.970556 | 2.5 | 2.4173 | 1 | 2.0879 | 2.069539 | 4.36 | 0.013303 | 0.3884 | 0.06197658 | -0.2287 | 0.3153 | 41.238
695 | 0.971944 | 2.5 | 2.4207 | 1 | 2.0757 | 2.070042 | 4.31 | 0.013072 | 0.3894 | 0.06210908 | -0.2284 | 0.3127 | 41.2385
696 | 0.973333 | 2.5 | 2.4242 | 1 | 2.074 | 2.070564 | 4.3 | 0.013039 | 0.3904 | 0.06224158 | -0.2282 | 0.3101 | 41.2389
697 | 0.974722 | 2.5 | 2.4277 | 1 | 2.0792 | 2.070966 | 4.32 | 0.013138 | 0.3914 | 0.06237408 | -0.2279 | 0.3075 | 41.2391
698 | 0.976111 | 2.5 | 2.4312 | 1 | 2.0635 | 2.071477 | 4.26 | 0.012841 | 0.3923 | 0.06250657 | -0.2277 | 0.3049 | 41.2396
699 | 0.9775 | 2.5 | 2.4347 | 1 | 2.081 | 2.071928 | 4.33 | 0.013171 | 0.3932 | 0.06263907 | -0.2275 | 0.3024 | 41.2398
700 | 0.978889 | 2.5 | 2.4381 | 1 | 2.0879 | 2.072365 | 4.36 | 0.013303 | 0.394 | 0.06277157 | -0.2272 | 0.2999 | 41.2401
701 | 0.980278 | 2.5 | 2.4416 | 1 | 2.0827 | 2.072776 | 4.34 | 0.013204 | 0.3948 | 0.06290407 | -0.227 | 0.2974 | 41.2404
702 | 0.981667 | 2.5 | 2.4451 | 1 | 2.0757 | 2.073328 | 4.31 | 0.013072 | 0.3955 | 0.06303657 | -0.2268 | 0.295 | 41.2408
703 | 0.983056 | 2.5 | 2.4486 | 1 | 2.0705 | 2.073806 | 4.29 | 0.012973 | 0.3962 | 0.06316907 | -0.2266 | 0.2926 | 41.2412
704 | 0.984444 | 2.5 | 2.452 | 1 | 2.0827 | 2.07428 | 4.34 | 0.013204 | 0.3968 | 0.06330156 | -0.2263 | 0.2902 | 41.2415
705 | 0.985833 | 2.5 | 2.4555 | 1 | 2.0897 | 2.074725 | 4.37 | 0.013337 | 0.3973 | 0.06343406 | -0.2261 | 0.2878 | 41.2417
706 | 0.9875 | 2.5 | 2.459 | 1 | 2.0757 | 2.075235 | 4.31 | 0.013072 | 0.3978 | 0.06356656 | -0.2259 | 0.2854 | 41.2425
707 | 0.988889 | 2.5 | 2.4625 | 1 | 2.0862 | 2.075689 | 4.35 | 0.01327 | 0.3982 | 0.06369906 | -0.2257 | 0.2831 | 41.2427
708 | 0.990278 | 2.5 | 2.4659 | 1 | 2.0931 | 2.076179 | 4.38 | 0.013403 | 0.3986 | 0.06383156 | -0.2255 | 0.2808 | 41.243
709 | 0.991667 | 2.5 | 2.4694 | 1 | 2.0845 | 2.076715 | 4.34 | 0.013237 | 0.3989 | 0.06396406 | -0.2253 | 0.2784 | 41.2434
710 | 0.993056 | 2.5 | 2.4729 | 1 | 2.1087 | 2.077135 | 4.45 | 0.013704 | 0.3992 | 0.06409656 | -0.2251 | 0.2761 | 41.2435
711 | 0.994444 | 2.5 | 2.4764 | 1 | 2.0827 | 2.07762 | 4.34 | 0.013204 | 0.3994 | 0.06422905 | -0.225 | 0.2739 | 41.2441
712 | 0.995833 | 2.5 | 2.4799 | 1 | 2.0792 | 2.078076 | 4.32 | 0.013138 | 0.3995 | 0.06436155 | -0.2248 | 0.2716 | 41.2445
713 | 0.997222 | 2.5 | 2.4833 | 1 | 2.1001 | 2.078467 | 4.41 | 0.013537 | 0.3996 | 0.06449405 | -0.2246 | 0.2693 | 41.2446
714 | 0.998611 | 2.5 | 2.4868 | 1 | 2.1087 | 2.078926 | 4.45 | 0.013704 | 0.3996 | 0.06462655 | -0.2244 | 0.267 | 41.2448
715 | 1 | 2.5 | 2.4903 | 1 | 2.0914 | 2.079338 | 4.37 | 0.01337 | 0.3996 | 0.06475905 | -0.2243 | 0.2647 | 41.2454
716 | 1.001389 | 2.5 | 2.4938 | 1 | 2.0775 | 2.079698 | 4.32 | 0.013105 | 0.3994 | 0.06489155 | -0.2241 | 0.2625 | 41.2458
717 | 1.002778 | 2.5 | 2.4973 | 1 | 2.0827 | 2.080111 | 4.34 | 0.013204 | 0.3992 | 0.06502404 | -0.224 | 0.2602 | 41.2461
718 | 1.004167 | 2.5 | 2.5008 | 1 | 2.0879 | 2.080512 | 4.36 | 0.013303 | 0.3989 | 0.06515654 | -0.2238 | 0.258 | 41.2464
719 | 1.005556 | 2.5 | 2.5042 | 1 | 2.1001 | 2.081009 | 4.41 | 0.013537 | 0.3986 | 0.06528904 | -0.2237 | 0.2557 | 41.2466
720 | 1.006944 | 2.5 | 2.5077 | 1 | 2.0879 | 2.081445 | 4.36 | 0.013303 | 0.3983 | 0.06542154 | -0.2235 | 0.2535 | 41.2471
721 | 1.008333 | 2.5 | 2.5112 | 1 | 2.0914 | 2.081896 | 4.37 | 0.01337 | 0.3978 | 0.06555404 | -0.2234 | 0.2513 | 41.2474
722 | 1.009722 | 2.5 | 2.5147 | 1 | 2.1087 | 2.082289 | 4.45 | 0.013704 | 0.3973 | 0.06568654 | -0.2233 | 0.249 | 41.2475
723 | 1.011111 | 2.5 | 2.5181 | 1 | 2.081 | 2.082699 | 4.33 | 0.013171 | 0.3968 | 0.06581904 | -0.2231 | 0.2468 | 41.2482
724 | 1.0125 | 2.5 | 2.5216 | 1 | 2.0949 | 2.083124 | 4.39 | 0.013436 | 0.3962 | 0.06595153 | -0.223 | 0.2446 | 41.2483
725 | 1.013889 | 2.5 | 2.5251 | 1 | 2.0897 | 2.08364 | 4.37 | 0.013337 | 0.3956 | 0.06608403 | -0.2229 | 0.2424 | 41.2487
726 | 1.015278 | 2.5 | 2.5286 | 1 | 2.1052 | 2.084001 | 4.43 | 0.013637 | 0.3949 | 0.06621653 | -0.2228 | 0.2401 | 41.2489
727 | 1.016667 | 2.5 | 2.532 | 1 | 2.0914 | 2.084384 | 4.37 | 0.01337 | 0.3942 | 0.06634903 | -0.2227 | 0.2379 | 41.2494
728 | 1.018056 | 2.5 | 2.5355 | 1 | 2.0897 | 2.084767 | 4.37 | 0.013337 | 0.3935 | 0.06648153 | -0.2226 | 0.2356 | 41.2497
729 | 1.019444 | 2.5 | 2.539 | 1 | 2.107 | 2.085129 | 4.44 | 0.01367 | 0.3927 | 0.06661403 | -0.2225 | 0.2334 | 41.2499
730 | 1.020833 | 2.5 | 2.5425 | 1 | 2.1001 | 2.08555 | 4.41 | 0.013537 | 0.3919 | 0.06674652 | -0.2224 | 0.2311 | 41.2503
731 | 1.022222 | 2.5 | 2.546 | 1 | 2.1001 | 2.085898 | 4.41 | 0.013537 | 0.3911 | 0.06687902 | -0.2223 | 0.2288 | 41.2506
732 | 1.023611 | 2.5 | 2.5494 | 1 | 2.1018 | 2.086271 | 4.42 | 0.01357 | 0.3902 | 0.06701152 | -0.2222 | 0.2266 | 41.251
733 | 1.025 | 2.5 | 2.5529 | 1 | 2.0757 | 2.08668 | 4.31 | 0.013072 | 0.3892 | 0.06714402 | -0.2222 | 0.2243 | 41.2516
734 | 1.026389 | 2.5 | 2.5564 | 1 | 2.0879 | 2.087066 | 4.36 | 0.013303 | 0.3882 | 0.06727652 | -0.2221 | 0.222 | 41.2518
735 | 1.028056 | 2.5 | 2.5599 | 1 | 2.0949 | 2.087458 | 4.39 | 0.013436 | 0.3872 | 0.06740902 | -0.222 | 0.2197 | 41.2523
736 | 1.029444 | 2.5 | 2.5634 | 1 | 2.0879 | 2.087759 | 4.36 | 0.013303 | 0.3862 | 0.06754152 | -0.222 | 0.2173 | 41.2527
737 | 1.030833 | 2.5 | 2.5669 | 1 | 2.1138 | 2.08819 | 4.47 | 0.013805 | 0.3851 | 0.06767401 | -0.2219 | 0.2149 | 41.2528
738 | 1.032222 | 2.5 | 2.5703 | 1 | 2.1156 | 2.088482 | 4.48 | 0.013838 | 0.3841 | 0.06780651 | -0.2219 | 0.2126 | 41.2531
739 | 1.033611 | 2.5 | 2.5738 | 1 | 2.0827 | 2.088875 | 4.34 | 0.013204 | 0.383 | 0.06793901 | -0.2218 | 0.2102 | 41.2538
740 | 1.035 | 2.5 | 2.5773 | 1 | 2.0949 | 2.089252 | 4.39 | 0.013436 | 0.3818 | 0.06807151 | -0.2218 | 0.2078 | 41.254
741 | 1.036389 | 2.5 | 2.5808 | 1 | 2.0914 | 2.089583 | 4.37 | 0.01337 | 0.3807 | 0.06820401 | -0.2218 | 0.2053 | 41.2544
742 | 1.037778 | 2.5 | 2.5842 | 1 | 2.0845 | 2.089971 | 4.34 | 0.013237 | 0.3795 | 0.06833651 | -0.2217 | 0.2029 | 41.2548
743 | 1.039167 | 2.5 | 2.5877 | 1 | 2.119 | 2.090405 | 4.49 | 0.013906 | 0.3782 | 0.068469 | -0.2217 | 0.2004 | 41.2548
744 | 1.040556 | 2.5 | 2.5912 | 1 | 2.0897 | 2.090775 | 4.37 | 0.013337 | 0.3769 | 0.0686015 | -0.2217 | 0.1979 | 41.2554
745 | 1.041944 | 2.5 | 2.5947 | 1 | 2.0914 | 2.091164 | 4.37 | 0.01337 | 0.3755 | 0.068734 | -0.2217 | 0.1954 | 41.2557
746 | 1.043333 | 2.5 | 2.5982 | 1 | 2.119 | 2.091553 | 4.49 | 0.013906 | 0.3742 | 0.0688665 | -0.2217 | 0.1929 | 41.2557
747 | 1.044722 | 2.5 | 2.6016 | 1 | 2.1018 | 2.091921 | 4.42 | 0.01357 | 0.3728 | 0.068999 | -0.2217 | 0.1903 | 41.2563
748 | 1.046111 | 2.5 | 2.6051 | 1 | 2.0897 | 2.092315 | 4.37 | 0.013337 | 0.3714 | 0.0691315 | -0.2217 | 0.1877 | 41.2568
749 | 1.0475 | 2.5 | 2.6086 | 1 | 2.0931 | 2.092698 | 4.38 | 0.013403 | 0.37 | 0.069264 | -0.2217 | 0.1851 | 41.2571
750 | 1.048889 | 2.5 | 2.6121 | 1 | 2.0966 | 2.093062 | 4.4 | 0.01347 | 0.3686 | 0.06939649 | -0.2217 | 0.1825 | 41.2573
751 | 1.050278 | 2.5 | 2.6156 | 1 | 2.0879 | 2.093474 | 4.36 | 0.013303 | 0.3671 | 0.06952899 | -0.2217 | 0.1799 | 41.2578
752 | 1.051667 | 2.5 | 2.619 | 1 | 2.0914 | 2.093908 | 4.37 | 0.01337 | 0.3656 | 0.06966149 | -0.2218 | 0.1772 | 41.2581
753 | 1.053056 | 2.5 | 2.6225 | 1 | 2.0931 | 2.09427 | 4.38 | 0.013403 | 0.364 | 0.06979399 | -0.2218 | 0.1745 | 41.2584
754 | 1.054444 | 2.5 | 2.626 | 1 | 2.0914 | 2.094647 | 4.37 | 0.01337 | 0.3625 | 0.06992649 | -0.2218 | 0.1719 | 41.2588
755 | 1.055833 | 2.5 | 2.6295 | 1 | 2.0757 | 2.09499 | 4.31 | 0.013072 | 0.3609 | 0.07005899 | -0.2219 | 0.1691 | 41.2593
756 | 1.057222 | 2.5 | 2.633 | 1 | 2.0983 | 2.095401 | 4.4 | 0.013503 | 0.3593 | 0.07019148 | -0.2219 | 0.1664 | 41.2593
757 | 1.058611 | 2.5 | 2.6364 | 1 | 2.0983 | 2.095779 | 4.4 | 0.013503 | 0.3577 | 0.07032398 | -0.2219 | 0.1636 | 41.2597
758 | 1.060278 | 2.5 | 2.6399 | 1 | 2.1052 | 2.09612 | 4.43 | 0.013637 | 0.3561 | 0.07045648 | -0.222 | 0.1609 | 41.2603
759 | 1.061667 | 2.5 | 2.6434 | 1 | 2.0879 | 2.096478 | 4.36 | 0.013303 | 0.3545 | 0.07058898 | -0.2221 | 0.158 | 41.2608
760 | 1.063056 | 2.5 | 2.6469 | 1 | 2.0897 | 2.096883 | 4.37 | 0.013337 | 0.3529 | 0.07072148 | -0.2221 | 0.1551 | 41.2611
761 | 1.064444 | 2.5 | 2.6504 | 1 | 2.0792 | 2.097314 | 4.32 | 0.013138 | 0.3512 | 0.07085398 | -0.2222 | 0.1523 | 41.2615
762 | 1.065833 | 2.5 | 2.6539 | 1 | 2.1121 | 2.097663 | 4.46 | 0.013771 | 0.3496 | 0.07098648 | -0.2223 | 0.1494 | 41.2615
763 | 1.067222 | 2.5 | 2.6573 | 1 | 2.0931 | 2.098016 | 4.38 | 0.013403 | 0.348 | 0.07111897 | -0.2223 | 0.1464 | 41.2621
764 | 1.068611 | 2.5 | 2.6608 | 1 | 2.0983 | 2.098354 | 4.4 | 0.013503 | 0.3463 | 0.07125147 | -0.2224 | 0.1435 | 41.2623
765 | 1.07 | 2.5 | 2.6643 | 1 | 2.0897 | 2.098632 | 4.37 | 0.013337 | 0.3447 | 0.07138397 | -0.2225 | 0.1406 | 41.2628
766 | 1.071389 | 2.5 | 2.6678 | 1 | 2.081 | 2.098802 | 4.33 | 0.013171 | 0.3431 | 0.07151647 | -0.2226 | 0.1376 | 41.2632
767 | 1.072778 | 2.5 | 2.6712 | 1 | 2.0862 | 2.09922 | 4.35 | 0.01327 | 0.3415 | 0.07164897 | -0.2227 | 0.1346 | 41.2635
768 | 1.074167 | 2.5 | 2.6747 | 1 | 2.1087 | 2.099642 | 4.45 | 0.013704 | 0.3399 | 0.07178147 | -0.2228 | 0.1316 | 41.2636
769 | 1.075556 | 2.5 | 2.6782 | 1 | 2.1018 | 2.099996 | 4.42 | 0.01357 | 0.3383 | 0.07191397 | -0.2229 | 0.1285 | 41.264
770 | 1.076944 | 2.5 | 2.6817 | 1 | 2.1018 | 2.100333 | 4.42 | 0.01357 | 0.3367 | 0.07204646 | -0.223 | 0.1255 | 41.2643
771 | 1.078333 | 2.5 | 2.6851 | 1 | 2.1052 | 2.100653 | 4.43 | 0.013637 | 0.3352 | 0.07217896 | -0.2231 | 0.1224 | 41.2646
772 | 1.079722 | 2.5 | 2.6886 | 1 | 2.0966 | 2.100981 | 4.4 | 0.01347 | 0.3336 | 0.07231146 | -0.2233 | 0.1193 | 41.2651
773 | 1.081111 | 2.5 | 2.6921 | 1 | 2.0949 | 2.101434 | 4.39 | 0.013436 | 0.3319 | 0.07244396 | -0.2234 | 0.1162 | 41.2654
774 | 1.0825 | 2.5 | 2.6956 | 1 | 2.1087 | 2.101852 | 4.45 | 0.013704 | 0.3303 | 0.07257646 | -0.2235 | 0.1131 | 41.2656
775 | 1.083889 | 2.5 | 2.6991 | 1 | 2.1156 | 2.1022 | 4.48 | 0.013838 | 0.3287 | 0.07270896 | -0.2236 | 0.1099 | 41.2658
776 | 1.085278 | 2.5 | 2.7025 | 1 | 2.1001 | 2.102595 | 4.41 | 0.013537 | 0.3271 | 0.07284145 | -0.2238 | 0.1067 | 41.2664
777 | 1.086667 | 2.5 | 2.706 | 1 | 2.0966 | 2.103049 | 4.4 | 0.01347 | 0.3256 | 0.07297395 | -0.2239 | 0.1036 | 41.2667
778 | 1.088056 | 2.5 | 2.7095 | 1 | 2.1121 | 2.103416 | 4.46 | 0.013771 | 0.324 | 0.07310645 | -0.224 | 0.1003 | 41.2669
779 | 1.089444 | 2.5 | 2.713 | 1 | 2.0862 | 2.103755 | 4.35 | 0.01327 | 0.3225 | 0.07323895 | -0.2242 | 0.0972 | 41.2675
780 | 1.090833 | 2.5 | 2.7164 | 1 | 2.1224 | 2.104229 | 4.5 | 0.013973 | 0.3209 | 0.07337145 | -0.2243 | 0.0939 | 41.2675
781 | 1.092222 | 2.5 | 2.7199 | 1 | 2.1156 | 2.104584 | 4.48 | 0.013838 | 0.3194 | 0.07350395 | -0.2245 | 0.0907 | 41.2679
782 | 1.093611 | 2.5 | 2.7234 | 1 | 2.0845 | 2.104856 | 4.34 | 0.013237 | 0.3178 | 0.07363645 | -0.2247 | 0.0875 | 41.2685
783 | 1.095 | 2.5 | 2.7269 | 1 | 2.1121 | 2.105243 | 4.46 | 0.013771 | 0.3163 | 0.07376894 | -0.2248 | 0.0842 | 41.2686
784 | 1.096389 | 2.5 | 2.7303 | 1 | 2.0949 | 2.105558 | 4.39 | 0.013436 | 0.3148 | 0.07390144 | -0.225 | 0.0809 | 41.2691
785 | 1.097778 | 2.5 | 2.7338 | 1 | 2.0949 | 2.105888 | 4.39 | 0.013436 | 0.3132 | 0.07403394 | -0.2252 | 0.0776 | 41.2695
786 | 1.099167 | 2.5 | 2.7373 | 1 | 2.1173 | 2.106307 | 4.48 | 0.013872 | 0.3117 | 0.07416644 | -0.2253 | 0.0743 | 41.2695
787 | 1.100556 | 2.5 | 2.7408 | 1 | 2.1001 | 2.106577 | 4.41 | 0.013537 | 0.3102 | 0.07429894 | -0.2255 | 0.071 | 41.27
788 | 1.102222 | 2.5 | 2.7442 | 1 | 2.1121 | 2.10688 | 4.46 | 0.013771 | 0.3087 | 0.07443144 | -0.2257 | 0.0677 | 41.2706
789 | 1.103611 | 2.5 | 2.7477 | 1 | 2.1001 | 2.107154 | 4.41 | 0.013537 | 0.3073 | 0.07456393 | -0.2259 | 0.0644 | 41.2711
790 | 1.105 | 2.5 | 2.7512 | 1 | 2.0983 | 2.107485 | 4.4 | 0.013503 | 0.3058 | 0.07469643 | -0.2261 | 0.0611 | 41.2714
791 | 1.106389 | 2.5 | 2.7547 | 1 | 2.1121 | 2.107845 | 4.46 | 0.013771 | 0.3044 | 0.07482893 | -0.2263 | 0.0577 | 41.2716
792 | 1.107778 | 2.5 | 2.7582 | 1 | 2.0862 | 2.108232 | 4.35 | 0.01327 | 0.303 | 0.07496143 | -0.2265 | 0.0544 | 41.2722
793 | 1.109167 | 2.5 | 2.7616 | 1 | 2.107 | 2.108538 | 4.44 | 0.01367 | 0.3017 | 0.07509393 | -0.2267 | 0.051 | 41.2723
794 | 1.110556 | 2.5 | 2.7651 | 1 | 2.1121 | 2.108887 | 4.46 | 0.013771 | 0.3003 | 0.07522643 | -0.2269 | 0.0477 | 41.2726
795 | 1.111944 | 2.5 | 2.7686 | 1 | 2.1138 | 2.1092 | 4.47 | 0.013805 | 0.299 | 0.07535893 | -0.2271 | 0.0443 | 41.2729
796 | 1.113333 | 2.5 | 2.7721 | 1 | 2.0983 | 2.109469 | 4.4 | 0.013503 | 0.2977 | 0.07549142 | -0.2273 | 0.0409 | 41.2734
797 | 1.114722 | 2.5 | 2.7755 | 1 | 2.119 | 2.109811 | 4.49 | 0.013906 | 0.2964 | 0.07562392 | -0.2275 | 0.0376 | 41.2735
798 | 1.116111 | 2.5 | 2.779 | 1 | 2.1018 | 2.110165 | 4.42 | 0.01357 | 0.295 | 0.07575642 | -0.2277 | 0.0342 | 41.2741
799 | 1.1175 | 2.5 | 2.7825 | 1 | 2.0931 | 2.110507 | 4.38 | 0.013403 | 0.2937 | 0.07588892 | -0.2279 | 0.0309 | 41.2745
800 | 1.118889 | 2.5 | 2.786 | 1 | 2.1052 | 2.11083 | 4.43 | 0.013637 | 0.2924 | 0.07602142 | -0.2282 | 0.0275 | 41.2747
801 | 1.120278 | 2.5 | 2.7895 | 1 | 2.1087 | 2.111192 | 4.45 | 0.013704 | 0.2912 | 0.07615392 | -0.2284 | 0.0242 | 41.275
802 | 1.121667 | 2.5 | 2.7929 | 1 | 2.0914 | 2.111514 | 4.37 | 0.01337 | 0.2899 | 0.07628641 | -0.2286 | 0.0208 | 41.2755
803 | 1.123056 | 2.5 | 2.7964 | 1 | 2.1052 | 2.111865 | 4.43 | 0.013637 | 0.2887 | 0.07641891 | -0.2288 | 0.0175 | 41.2757
804 | 1.124444 | 2.5 | 2.7999 | 1 | 2.107 | 2.112171 | 4.44 | 0.01367 | 0.2875 | 0.07655141 | -0.2291 | 0.0142 | 41.276
805 | 1.125833 | 2.5 | 2.8034 | 1 | 2.119 | 2.112517 | 4.49 | 0.013906 | 0.2863 | 0.07668391 | -0.2293 | 0.0108 | 41.2762
806 | 1.127222 | 2.5 | 2.8068 | 1 | 2.1104 | 2.112835 | 4.45 | 0.013737 | 0.2851 | 0.07681641 | -0.2295 | 0.0075 | 41.2767
807 | 1.128611 | 2.5 | 2.8103 | 1 | 2.0966 | 2.11315 | 4.4 | 0.01347 | 0.2839 | 0.07694891 | -0.2298 | 0.0042 | 41.2772
808 | 1.13 | 2.5 | 2.8138 | 1 | 2.119 | 2.113432 | 4.49 | 0.013906 | 0.2828 | 0.07708141 | -0.23 | 0.0009 | 41.2772
809 | 1.131389 | 2.5 | 2.8173 | 1 | 2.1052 | 2.113826 | 4.43 | 0.013637 | 0.2816 | 0.0772139 | -0.2303 | -0.0024 | 41.2777
810 | 1.132778 | 2.5 | 2.8208 | 1 | 2.119 | 2.114112 | 4.49 | 0.013906 | 0.2805 | 0.0773464 | -0.2305 | -0.0057 | 41.2779
811 | 1.134167 | 2.5 | 2.8242 | 1 | 2.1121 | 2.114465 | 4.46 | 0.013771 | 0.2794 | 0.0774789 | -0.2308 | -0.009 | 41.2783
812 | 1.135556 | 2.5 | 2.8277 | 1 | 2.1104 | 2.114782 | 4.45 | 0.013737 | 0.2784 | 0.0776114 | -0.231 | -0.0123 | 41.2787
813 | 1.136944 | 2.5 | 2.8312 | 1 | 2.0966 | 2.115201 | 4.4 | 0.01347 | 0.2773 | 0.0777439 | -0.2313 | -0.0156 | 41.2792
814 | 1.138333 | 2.5 | 2.8347 | 1 | 2.107 | 2.115548 | 4.44 | 0.01367 | 0.2763 | 0.0778764 | -0.2316 | -0.0188 | 41.2794
815 | 1.139722 | 2.5 | 2.8381 | 1 | 2.1156 | 2.115867 | 4.48 | 0.013838 | 0.2753 | 0.07800889 | -0.2318 | -0.0221 | 41.2796
816 | 1.141389 | 2.5 | 2.8416 | 1 | 2.119 | 2.116239 | 4.49 | 0.013906 | 0.2743 | 0.07814139 | -0.2321 | -0.0253 | 41.2802
817 | 1.142778 | 2.5 | 2.8451 | 1 | 2.1138 | 2.116596 | 4.47 | 0.013805 | 0.2734 | 0.07827389 | -0.2323 | -0.0285 | 41.2806
818 | 1.144167 | 2.5 | 2.8486 | 1 | 2.1138 | 2.116915 | 4.47 | 0.013805 | 0.2724 | 0.07840639 | -0.2326 | -0.0317 | 41.281
819 | 1.145556 | 2.5 | 2.852 | 1 | 2.1035 | 2.117247 | 4.42 | 0.013603 | 0.2715 | 0.07853889 | -0.2329 | -0.0349 | 41.2814
820 | 1.146944 | 2.5 | 2.8555 | 1 | 2.1018 | 2.117504 | 4.42 | 0.01357 | 0.2706 | 0.07867139 | -0.2332 | -0.0381 | 41.2818
821 | 1.148333 | 2.5 | 2.859 | 1 | 2.1258 | 2.11786 | 4.52 | 0.014041 | 0.2698 | 0.07880389 | -0.2334 | -0.0413 | 41.2818
822 | 1.149722 | 2.5 | 2.8625 | 1 | 2.1121 | 2.118169 | 4.46 | 0.013771 | 0.2689 | 0.07893638 | -0.2337 | -0.0444 | 41.2823
823 | 1.151111 | 2.5 | 2.866 | 1 | 2.1104 | 2.118421 | 4.45 | 0.013737 | 0.2681 | 0.07906888 | -0.234 | -0.0476 | 41.2827
824 | 1.1525 | 2.5 | 2.8694 | 1 | 2.1173 | 2.118722 | 4.48 | 0.013872 | 0.2673 | 0.07920138 | -0.2343 | -0.0507 | 41.283
825 | 1.153889 | 2.5 | 2.8729 | 1 | 2.1224 | 2.118998 | 4.5 | 0.013973 | 0.2665 | 0.07933388 | -0.2346 | -0.0538 | 41.2832
826 | 1.155278 | 2.5 | 2.8764 | 1 | 2.119 | 2.119217 | 4.49 | 0.013906 | 0.2658 | 0.07946638 | -0.2348 | -0.0569 | 41.2836
827 | 1.156667 | 2.5 | 2.8799 | 1 | 2.1292 | 2.119513 | 4.53 | 0.014108 | 0.2651 | 0.07959888 | -0.2351 | -0.0599 | 41.2838
828 | 1.158056 | 2.5 | 2.8833 | 1 | 2.1138 | 2.119774 | 4.47 | 0.013805 | 0.2644 | 0.07973137 | -0.2354 | -0.0629 | 41.2843
829 | 1.159444 | 2.5 | 2.8868 | 1 | 2.1138 | 2.120022 | 4.47 | 0.013805 | 0.2638 | 0.07986387 | -0.2357 | -0.0659 | 41.2847
830 | 1.160833 | 2.5 | 2.8903 | 1 | 2.1224 | 2.120315 | 4.5 | 0.013973 | 0.2631 | 0.07999637 | -0.236 | -0.0689 | 41.2849
831 | 1.162222 | 2.5 | 2.8938 | 1 | 2.1173 | 2.120552 | 4.48 | 0.013872 | 0.2625 | 0.08012887 | -0.2363 | -0.0719 | 41.2853
832 | 1.163611 | 2.5 | 2.8973 | 1 | 2.1224 | 2.120794 | 4.5 | 0.013973 | 0.262 | 0.08026137 | -0.2366 | -0.0748 | 41.2856
833 | 1.165 | 2.5 | 2.9007 | 1 | 2.1104 | 2.121062 | 4.45 | 0.013737 | 0.2614 | 0.08039387 | -0.2369 | -0.0777 | 41.2861
834 | 1.166389 | 2.5 | 2.9042 | 1 | 2.1121 | 2.121343 | 4.46 | 0.013771 | 0.2609 | 0.08052637 | -0.2372 | -0.0806 | 41.2864
835 | 1.167778 | 2.5 | 2.9077 | 1 | 2.1224 | 2.121646 | 4.5 | 0.013973 | 0.2604 | 0.08065886 | -0.2375 | -0.0835 | 41.2866
836 | 1.169167 | 2.5 | 2.9112 | 1 | 2.1258 | 2.121894 | 4.52 | 0.014041 | 0.2599 | 0.08079136 | -0.2378 | -0.0864 | 41.2869
837 | 1.170556 | 2.5 | 2.9147 | 1 | 2.1207 | 2.122165 | 4.5 | 0.013939 | 0.2594 | 0.08092386 | -0.2381 | -0.0892 | 41.2873
838 | 1.171944 | 2.5 | 2.9181 | 1 | 2.1275 | 2.122392 | 4.53 | 0.014074 | 0.2588 | 0.08105636 | -0.2384 | -0.092 | 41.2875
839 | 1.173333 | 2.5 | 2.9216 | 1 | 2.1173 | 2.122679 | 4.48 | 0.013872 | 0.2584 | 0.08118886 | -0.2387 | -0.0948 | 41.288
840 | 1.174722 | 2.5 | 2.9251 | 1 | 2.1343 | 2.122901 | 4.56 | 0.01421 | 0.2579 | 0.08132136 | -0.239 | -0.0976 | 41.2881
841 | 1.176111 | 2.5 | 2.9286 | 1 | 2.1035 | 2.123221 | 4.42 | 0.013603 | 0.2574 | 0.08145385 | -0.2395 | -0.1003 | 41.2888
842 | 1.1775 | 2.5 | 2.932 | 1 | 2.1224 | 2.123436 | 4.5 | 0.013973 | 0.2569 | 0.08158635 | -0.24 | -0.1031 | 41.289
843 | 1.178889 | 2.5 | 2.9355 | 1 | 2.1156 | 2.123657 | 4.48 | 0.013838 | 0.2565 | 0.08171885 | -0.2405 | -0.1059 | 41.2894
844 | 1.180556 | 2.5 | 2.939 | 1 | 2.1173 | 2.123893 | 4.48 | 0.013872 | 0.256 | 0.08185135 | -0.241 | -0.1087 | 41.29
845 | 1.181944 | 2.5 | 2.9425 | 1 | 2.1241 | 2.124087 | 4.51 | 0.014007 | 0.2556 | 0.08198385 | -0.2415 | -0.1115 | 41.2902
846 | 1.183333 | 2.5 | 2.946 | 1 | 2.1258 | 2.124368 | 4.52 | 0.014041 | 0.2552 | 0.08211635 | -0.242 | -0.1144 | 41.2905
847 | 1.184722 | 2.5 | 2.9494 | 1 | 2.1343 | 2.124645 | 4.56 | 0.01421 | 0.2547 | 0.08224885 | -0.2426 | -0.1173 | 41.2908
848 | 1.186111 | 2.5 | 2.9529 | 1 | 2.1035 | 2.124926 | 4.42 | 0.013603 | 0.2543 | 0.08238134 | -0.2431 | -0.1202 | 41.2915
849 | 1.1875 | 2.5 | 2.9564 | 1 | 2.1087 | 2.125204 | 4.45 | 0.013704 | 0.2539 | 0.08251384 | -0.2436 | -0.1232 | 41.2918
850 | 1.188889 | 2.5 | 2.9599 | 1 | 2.1035 | 2.12545 | 4.42 | 0.013603 | 0.2535 | 0.08264634 | -0.2441 | -0.1261 | 41.2922
851 | 1.190278 | 2.5 | 2.9633 | 1 | 2.1258 | 2.125653 | 4.52 | 0.014041 | 0.2532 | 0.08277884 | -0.2446 | -0.1291 | 41.2923
852 | 1.191667 | 2.5 | 2.9668 | 1 | 2.1326 | 2.1259 | 4.55 | 0.014176 | 0.2528 | 0.08291134 | -0.2451 | -0.1321 | 41.2925
853 | 1.193056 | 2.5 | 2.9703 | 1 | 2.1224 | 2.126158 | 4.5 | 0.013973 | 0.2524 | 0.08304384 | -0.2456 | -0.1351 | 41.293
854 | 1.194444 | 2.5 | 2.9738 | 1 | 2.1326 | 2.12636 | 4.55 | 0.014176 | 0.252 | 0.08317633 | -0.2461 | -0.1382 | 41.2932
855 | 1.195833 | 2.5 | 2.9773 | 1 | 2.1394 | 2.126605 | 4.58 | 0.014312 | 0.2517 | 0.08330883 | -0.2466 | -0.1412 | 41.2934
856 | 1.197222 | 2.5 | 2.9807 | 1 | 2.1173 | 2.126799 | 4.48 | 0.013872 | 0.2513 | 0.08344133 | -0.2471 | -0.1443 | 41.294
857 | 1.198611 | 2.5 | 2.9842 | 1 | 2.1052 | 2.127027 | 4.43 | 0.013637 | 0.251 | 0.08357383 | -0.2476 | -0.1473 | 41.2945
858 | 1.2 | 2.5 | 2.9877 | 1 | 2.1224 | 2.127229 | 4.5 | 0.013973 | 0.2507 | 0.08370633 | -0.2481 | -0.1504 | 41.2946
859 | 1.201389 | 2.5 | 2.9912 | 1 | 2.119 | 2.127455 | 4.49 | 0.013906 | 0.2503 | 0.08383883 | -0.2486 | -0.1535 | 41.295
860 | 1.202778 | 2.5 | 2.9946 | 1 | 2.119 | 2.127759 | 4.49 | 0.013906 | 0.25 | 0.08397133 | -0.2491 | -0.1565 | 41.2954
861 | 1.204167 | 2.5 | 2.9981 | 1 | 2.1224 | 2.127972 | 4.5 | 0.013973 | 0.2497 | 0.08410382 | -0.2496 | -0.1596 | 41.2957
862 | 1.205556 | 2.5 | 3.0016 | 1 | 2.1292 | 2.128271 | 4.53 | 0.014108 | 0.2494 | 0.08423632 | -0.2502 | -0.1627 | 41.2959
863 | 1.206944 | 2.5 | 3.0051 | 1 | 2.1138 | 2.128443 | 4.47 | 0.013805 | 0.249 | 0.08436882 | -0.2507 | -0.1658 | 41.2964
864 | 1.208333 | 2.5 | 3.0085 | 1 | 2.1326 | 2.128689 | 4.55 | 0.014176 | 0.2487 | 0.08450132 | -0.2512 | -0.1689 | 41.2966
865 | 1.209722 | 2.5 | 3.012 | 1 | 2.1156 | 2.128938 | 4.48 | 0.013838 | 0.2483 | 0.08463382 | -0.2517 | -0.172 | 41.2971
866 | 1.211111 | 2.5 | 3.0155 | 1 | 2.1428 | 2.129144 | 4.59 | 0.01438 | 0.248 | 0.08476632 | -0.2522 | -0.1751 | 41.2971
867 | 1.2125 | 2.5 | 3.019 | 1 | 2.1394 | 2.129298 | 4.58 | 0.014312 | 0.2476 | 0.08489882 | -0.2527 | -0.1782 | 41.2975
868 | 1.213889 | 2.5 | 3.0225 | 1 | 2.1224 | 2.129526 | 4.5 | 0.013973 | 0.2473 | 0.08503131 | -0.2532 | -0.1813 | 41.298
869 | 1.215278 | 2.5 | 3.0259 | 1 | 2.1343 | 2.129756 | 4.56 | 0.01421 | 0.2469 | 0.08516381 | -0.2537 | -0.1844 | 41.2982
870 | 1.216667 | 2.5 | 3.0294 | 1 | 2.1462 | 2.129963 | 4.61 | 0.014448 | 0.2465 | 0.08529631 | -0.2542 | -0.1875 | 41.2984
871 | 1.218333 | 2.5 | 3.0329 | 1 | 2.1292 | 2.130229 | 4.53 | 0.014108 | 0.2462 | 0.08542881 | -0.2547 | -0.1906 | 41.2993
872 | 1.219722 | 2.5 | 3.0364 | 1 | 2.1224 | 2.130443 | 4.5 | 0.013973 | 0.2457 | 0.08556131 | -0.2552 | -0.1937 | 41.2997
873 | 1.221111 | 2.5 | 3.0399 | 1 | 2.1445 | 2.130628 | 4.6 | 0.014414 | 0.2453 | 0.08569381 | -0.2557 | -0.1968 | 41.2997
874 | 1.2225 | 2.5 | 3.0433 | 1 | 2.1241 | 2.130853 | 4.51 | 0.014007 | 0.2448 | 0.0858263 | -0.2562 | -0.1998 | 41.3003
875 | 1.223889 | 2.5 | 3.0468 | 1 | 2.1258 | 2.131049 | 4.52 | 0.014041 | 0.2444 | 0.0859588 | -0.2567 | -0.2029 | 41.3006
876 | 1.225278 | 2.5 | 3.0503 | 1 | 2.1343 | 2.13134 | 4.56 | 0.01421 | 0.244 | 0.0860913 | -0.2573 | -0.2059 | 41.3009
877 | 1.226667 | 2.5 | 3.0538 | 1 | 2.1224 | 2.131612 | 4.5 | 0.013973 | 0.2435 | 0.0862238 | -0.2578 | -0.209 | 41.3013
878 | 1.228056 | 2.5 | 3.0572 | 1 | 2.1462 | 2.131842 | 4.61 | 0.014448 | 0.243 | 0.0863563 | -0.2583 | -0.212 | 41.3014
879 | 1.229444 | 2.5 | 3.0607 | 1 | 2.1224 | 2.132078 | 4.5 | 0.013973 | 0.2425 | 0.0864888 | -0.2588 | -0.215 | 41.302
880 | 1.230833 | 2.5 | 3.0642 | 1 | 2.1292 | 2.132255 | 4.53 | 0.014108 | 0.242 | 0.0866213 | -0.2593 | -0.2181 | 41.3023
881 | 1.232222 | 2.5 | 3.0677 | 1 | 2.1394 | 2.132463 | 4.58 | 0.014312 | 0.2415 | 0.08675379 | -0.2598 | -0.221 | 41.3025
882 | 1.233611 | 2.5 | 3.0712 | 1 | 2.1326 | 2.132697 | 4.55 | 0.014176 | 0.241 | 0.08688629 | -0.2603 | -0.224 | 41.3029
883 | 1.235 | 2.5 | 3.0746 | 1 | 2.136 | 2.132869 | 4.56 | 0.014244 | 0.2405 | 0.08701879 | -0.2608 | -0.227 | 41.3032
884 | 1.236389 | 2.5 | 3.0781 | 1 | 2.1326 | 2.133006 | 4.55 | 0.014176 | 0.24 | 0.08715129 | -0.2613 | -0.2299 | 41.3036
885 | 1.237778 | 2.5 | 3.0816 | 1 | 2.1275 | 2.133265 | 4.53 | 0.014074 | 0.2395 | 0.08728379 | -0.2618 | -0.2328 | 41.304
886 | 1.239167 | 2.5 | 3.0851 | 1 | 2.1326 | 2.133494 | 4.55 | 0.014176 | 0.239 | 0.08741629 | -0.2623 | -0.2357 | 41.3043
887 | 1.240556 | 2.5 | 3.0886 | 1 | 2.1224 | 2.133704 | 4.5 | 0.013973 | 0.2385 | 0.08754878 | -0.2628 | -0.2386 | 41.3047
888 | 1.241944 | 2.5 | 3.092 | 1 | 2.1241 | 2.133995 | 4.51 | 0.014007 | 0.238 | 0.08768128 | -0.2633 | -0.2414 | 41.305
889 | 1.243333 | 2.5 | 3.0955 | 1 | 2.136 | 2.134196 | 4.56 | 0.014244 | 0.2375 | 0.08781378 | -0.2638 | -0.2443 | 41.3052
890 | 1.244722 | 2.5 | 3.099 | 1 | 2.1462 | 2.134423 | 4.61 | 0.014448 | 0.237 | 0.08794628 | -0.2643 | -0.2471 | 41.3054
891 | 1.246111 | 2.5 | 3.1025 | 1 | 2.1326 | 2.134585 | 4.55 | 0.014176 | 0.2364 | 0.08807878 | -0.2649 | -0.2499 | 41.3059
892 | 1.2475 | 2.5 | 3.1059 | 1 | 2.1309 | 2.134872 | 4.54 | 0.014142 | 0.2359 | 0.08821128 | -0.2654 | -0.2527 | 41.3063
893 | 1.248889 | 2.5 | 3.1094 | 1 | 2.1411 | 2.135121 | 4.58 | 0.014346 | 0.2354 | 0.08834378 | -0.2659 | -0.2555 | 41.3065
894 | 1.250278 | 2.5 | 3.1129 | 1 | 2.1394 | 2.135413 | 4.58 | 0.014312 | 0.2349 | 0.08847627 | -0.2664 | -0.2582 | 41.3069
895 | 1.251667 | 2.5 | 3.1164 | 1 | 2.1326 | 2.135649 | 4.55 | 0.014176 | 0.2343 | 0.08860877 | -0.2669 | -0.261 | 41.3073
896 | 1.253056 | 2.5 | 3.1199 | 1 | 2.1326 | 2.135865 | 4.55 | 0.014176 | 0.2338 | 0.08874127 | -0.2674 | -0.2637 | 41.3076
897 | 1.254444 | 2.5 | 3.1233 | 1 | 2.1292 | 2.136208 | 4.53 | 0.014108 | 0.2333 | 0.08887377 | -0.2679 | -0.2664 | 41.308
898 | 1.255833 | 2.5 | 3.1268 | 1 | 2.1326 | 2.136507 | 4.55 | 0.014176 | 0.2328 | 0.08900627 | -0.2684 | -0.2691 | 41.3083
899 | 1.257222 | 2.5 | 3.1303 | 1 | 2.136 | 2.136737 | 4.56 | 0.014244 | 0.2323 | 0.08913877 | -0.2689 | -0.2717 | 41.3086
900 | 1.258889 | 2.5 | 3.1338 | 1 | 2.1428 | 2.137 | 4.59 | 0.01438 | 0.2317 | 0.08927126 | -0.2694 | -0.2743 | 41.3092
901 | 1.260278 | 2.5 | 3.1373 | 1 | 2.1394 | 2.137273 | 4.58 | 0.014312 | 0.2312 | 0.08940376 | -0.2699 | -0.2768 | 41.3095
902 | 1.261667 | 2.5 | 3.1407 | 1 | 2.1326 | 2.137519 | 4.55 | 0.014176 | 0.2306 | 0.08953626 | -0.2704 | -0.2794 | 41.31
903 | 1.263056 | 2.5 | 3.1442 | 1 | 2.1428 | 2.137751 | 4.59 | 0.01438 | 0.23 | 0.08966876 | -0.2709 | -0.2819 | 41.3102
904 | 1.264444 | 2.5 | 3.1477 | 1 | 2.1326 | 2.138029 | 4.55 | 0.014176 | 0.2294 | 0.08980126 | -0.2714 | -0.2844 | 41.3106
905 | 1.265833 | 2.5 | 3.1512 | 1 | 2.1326 | 2.138366 | 4.55 | 0.014176 | 0.2288 | 0.08993376 | -0.272 | -0.2868 | 41.311
906 | 1.267222 | 2.5 | 3.1547 | 1 | 2.1326 | 2.138559 | 4.55 | 0.014176 | 0.2282 | 0.09006626 | -0.2725 | -0.2893 | 41.3113
907 | 1.268611 | 2.5 | 3.1581 | 1 | 2.136 | 2.138807 | 4.56 | 0.014244 | 0.2277 | 0.09019875 | -0.273 | -0.2917 | 41.3116
908 | 1.27 | 2.5 | 3.1616 | 1 | 2.1326 | 2.139037 | 4.55 | 0.014176 | 0.227 | 0.09033125 | -0.2735 | -0.2941 | 41.312
909 | 1.271389 | 2.5 | 3.1651 | 1 | 2.1326 | 2.139331 | 4.55 | 0.014176 | 0.2264 | 0.09046375 | -0.274 | -0.2964 | 41.3123
910 | 1.272778 | 2.5 | 3.1686 | 1 | 2.1326 | 2.139622 | 4.55 | 0.014176 | 0.2258 | 0.09059625 | -0.2745 | -0.2987 | 41.3126
911 | 1.274167 | 2.5 | 3.1721 | 1 | 2.136 | 2.13985 | 4.56 | 0.014244 | 0.2253 | 0.09072875 | -0.275 | -0.301 | 41.3129
912 | 1.275556 | 2.5 | 3.1755 | 1 | 2.136 | 2.140132 | 4.56 | 0.014244 | 0.2247 | 0.09086125 | -0.2755 | -0.3032 | 41.3133
913 | 1.276944 | 2.5 | 3.179 | 1 | 2.1445 | 2.140367 | 4.6 | 0.014414 | 0.2241 | 0.09099374 | -0.276 | -0.3055 | 41.3135
914 | 1.278333 | 2.5 | 3.1825 | 1 | 2.1394 | 2.140655 | 4.58 | 0.014312 | 0.2235 | 0.09112624 | -0.2765 | -0.3076 | 41.3139
915 | 1.279722 | 2.5 | 3.186 | 1 | 2.1326 | 2.140934 | 4.55 | 0.014176 | 0.2229 | 0.09125874 | -0.277 | -0.3098 | 41.3143
916 | 1.281111 | 2.5 | 3.1894 | 1 | 2.1394 | 2.141194 | 4.58 | 0.014312 | 0.2224 | 0.09139124 | -0.2775 | -0.3119 | 41.3146
917 | 1.2825 | 2.5 | 3.1929 | 1 | 2.1275 | 2.141477 | 4.53 | 0.014074 | 0.2218 | 0.09152374 | -0.278 | -0.3139 | 41.3151
918 | 1.283889 | 2.5 | 3.1964 | 1 | 2.1428 | 2.141763 | 4.59 | 0.01438 | 0.2212 | 0.09165624 | -0.2785 | -0.316 | 41.3152
919 | 1.285278 | 2.5 | 3.1999 | 1 | 2.136 | 2.142058 | 4.56 | 0.014244 | 0.2206 | 0.09178874 | -0.279 | -0.318 | 41.3156
920 | 1.286667 | 2.5 | 3.2033 | 1 | 2.1343 | 2.142253 | 4.56 | 0.01421 | 0.22 | 0.09192123 | -0.2796 | -0.3199 | 41.316
921 | 1.288056 | 2.5 | 3.2068 | 1 | 2.1394 | 2.142611 | 4.58 | 0.014312 | 0.2194 | 0.09205373 | -0.2801 | -0.3219 | 41.3163
922 | 1.289444 | 2.5 | 3.2103 | 1 | 2.1292 | 2.142792 | 4.53 | 0.014108 | 0.2189 | 0.09218623 | -0.2806 | -0.3238 | 41.3167
923 | 1.290833 | 2.5 | 3.2138 | 1 | 2.1394 | 2.143047 | 4.58 | 0.014312 | 0.2183 | 0.09231873 | -0.2811 | -0.3256 | 41.317
924 | 1.292222 | 2.5 | 3.2173 | 1 | 2.1326 | 2.14333 | 4.55 | 0.014176 | 0.2177 | 0.09245123 | -0.2816 | -0.3275 | 41.3174
925 | 1.293611 | 2.5 | 3.2207 | 1 | 2.1462 | 2.143677 | 4.61 | 0.014448 | 0.2171 | 0.09258373 | -0.2821 | -0.3293 | 41.3176
926 | 1.295 | 2.5 | 3.2242 | 1 | 2.136 | 2.143895 | 4.56 | 0.014244 | 0.2165 | 0.09271622 | -0.2826 | -0.331 | 41.318
927 | 1.296389 | 2.5 | 3.2277 | 1 | 2.1258 | 2.144146 | 4.52 | 0.014041 | 0.2159 | 0.09284872 | -0.2831 | -0.3327 | 41.3185
928 | 1.297778 | 2.5 | 3.2312 | 1 | 2.1563 | 2.144354 | 4.65 | 0.014653 | 0.2153 | 0.09298122 | -0.2836 | -0.3344 | 41.3184
929 | 1.299167 | 2.5 | 3.2347 | 1 | 2.1428 | 2.144624 | 4.59 | 0.01438 | 0.2147 | 0.09311372 | -0.2841 | -0.336 | 41.3189
930 | 1.300833 | 2.5 | 3.2381 | 1 | 2.136 | 2.144876 | 4.56 | 0.014244 | 0.2141 | 0.09324622 | -0.2846 | -0.3376 | 41.3197
931 | 1.302222 | 2.5 | 3.2416 | 1 | 2.1394 | 2.145223 | 4.58 | 0.014312 | 0.2135 | 0.09337872 | -0.2851 | -0.3391 | 41.32
932 | 1.303611 | 2.5 | 3.2451 | 1 | 2.136 | 2.145517 | 4.56 | 0.014244 | 0.2128 | 0.09351122 | -0.2856 | -0.3406 | 41.3203
933 | 1.305 | 2.5 | 3.2486 | 1 | 2.119 | 2.145767 | 4.49 | 0.013906 | 0.2122 | 0.09364371 | -0.2861 | -0.342 | 41.3209
934 | 1.306389 | 2.5 | 3.2521 | 1 | 2.1462 | 2.146005 | 4.61 | 0.014448 | 0.2115 | 0.09377621 | -0.2867 | -0.3434 | 41.3209
935 | 1.307778 | 2.5 | 3.2555 | 1 | 2.1496 | 2.146277 | 4.62 | 0.014517 | 0.2109 | 0.09390871 | -0.2872 | -0.3448 | 41.3212
936 | 1.309167 | 2.5 | 3.259 | 1 | 2.136 | 2.146464 | 4.56 | 0.014244 | 0.2103 | 0.09404121 | -0.2877 | -0.3461 | 41.3217
937 | 1.310556 | 2.5 | 3.2625 | 1 | 2.1496 | 2.146723 | 4.62 | 0.014517 | 0.2096 | 0.09417371 | -0.2882 | -0.3473 | 41.3219
938 | 1.311944 | 2.5 | 3.266 | 1 | 2.1292 | 2.147012 | 4.53 | 0.014108 | 0.209 | 0.09430621 | -0.2887 | -0.3485 | 41.3224
939 | 1.313333 | 2.5 | 3.2695 | 1 | 2.1479 | 2.147301 | 4.61 | 0.014482 | 0.2083 | 0.0944387 | -0.2892 | -0.3497 | 41.3225
940 | 1.314722 | 2.5 | 3.2729 | 1 | 2.1394 | 2.147611 | 4.58 | 0.014312 | 0.2077 | 0.0945712 | -0.2897 | -0.3508 | 41.323
941 | 1.316111 | 2.5 | 3.2764 | 1 | 2.136 | 2.147811 | 4.56 | 0.014244 | 0.207 | 0.0947037 | -0.2902 | -0.3519 | 41.3234
942 | 1.3175 | 2.5 | 3.2799 | 1 | 2.1428 | 2.148056 | 4.59 | 0.01438 | 0.2064 | 0.0948362 | -0.2907 | -0.3529 | 41.3236
943 | 1.318889 | 2.5 | 3.2834 | 1 | 2.1563 | 2.148321 | 4.65 | 0.014653 | 0.2057 | 0.0949687 | -0.2912 | -0.3538 | 41.3238
944 | 1.320278 | 2.5 | 3.2869 | 1 | 2.1428 | 2.148548 | 4.59 | 0.01438 | 0.2051 | 0.0951012 | -0.2917 | -0.3548 | 41.3243
945 | 1.321667 | 2.5 | 3.2903 | 1 | 2.1462 | 2.148831 | 4.61 | 0.014448 | 0.2044 | 0.0952337 | -0.2922 | -0.3556 | 41.3246
946 | 1.323056 | 2.5 | 3.2938 | 1 | 2.1496 | 2.149063 | 4.62 | 0.014517 | 0.2038 | 0.09536619 | -0.2927 | -0.3565 | 41.3249
947 | 1.324444 | 2.5 | 3.2973 | 1 | 2.1546 | 2.149399 | 4.64 | 0.014619 | 0.2031 | 0.09549869 | -0.2932 | -0.3572 | 41.3252
948 | 1.325833 | 2.5 | 3.3008 | 1 | 2.158 | 2.149695 | 4.66 | 0.014688 | 0.2025 | 0.09563119 | -0.2937 | -0.3579 | 41.3255
949 | 1.327222 | 2.5 | 3.3042 | 1 | 2.1647 | 2.150109 | 4.69 | 0.014825 | 0.2019 | 0.09576369 | -0.2943 | -0.3586 | 41.3257
950 | 1.328611 | 2.5 | 3.3077 | 1 | 2.1613 | 2.150409 | 4.67 | 0.014756 | 0.2012 | 0.09589619 | -0.2948 | -0.3592 | 41.3261
951 | 1.33 | 2.5 | 3.3112 | 1 | 2.1496 | 2.150701 | 4.62 | 0.014517 | 0.2006 | 0.09602869 | -0.2953 | -0.3598 | 41.3266
952 | 1.331389 | 2.5 | 3.3147 | 1 | 2.1697 | 2.150953 | 4.71 | 0.014929 | 0.2 | 0.09616119 | -0.2958 | -0.3603 | 41.3267
953 | 1.332778 | 2.5 | 3.3181 | 1 | 2.1394 | 2.151224 | 4.58 | 0.014312 | 0.1993 | 0.09629368 | -0.2963 | -0.3608 | 41.3274
954 | 1.334167 | 2.5 | 3.3216 | 1 | 2.1613 | 2.151437 | 4.67 | 0.014756 | 0.1987 | 0.09642618 | -0.2968 | -0.3612 | 41.3275
955 | 1.335556 | 2.5 | 3.3251 | 1 | 2.1411 | 2.151716 | 4.58 | 0.014346 | 0.1981 | 0.09655868 | -0.2973 | -0.3616 | 41.328
956 | 1.336944 | 2.5 | 3.3286 | 1 | 2.1529 | 2.15198 | 4.64 | 0.014585 | 0.1974 | 0.09669118 | -0.2978 | -0.3619 | 41.3282
957 | 1.338611 | 2.5 | 3.3321 | 1 | 2.1394 | 2.152302 | 4.58 | 0.014312 | 0.1968 | 0.09682368 | -0.2983 | -0.3622 | 41.329
958 | 1.34 | 2.5 | 3.3355 | 1 | 2.1513 | 2.152552 | 4.63 | 0.014551 | 0.1961 | 0.09695618 | -0.2988 | -0.3623 | 41.3293
959 | 1.341389 | 2.5 | 3.339 | 1 | 2.1597 | 2.15282 | 4.66 | 0.014722 | 0.1955 | 0.09708867 | -0.2993 | -0.3624 | 41.3295
960 | 1.342778 | 2.5 | 3.3425 | 1 | 2.1428 | 2.153098 | 4.59 | 0.01438 | 0.1949 | 0.09722117 | -0.2998 | -0.3625 | 41.33
961 | 1.344167 | 2.5 | 3.346 | 1 | 2.1462 | 2.153439 | 4.61 | 0.014448 | 0.1942 | 0.09735367 | -0.3003 | -0.3625 | 41.3303
962 | 1.345556 | 2.5 | 3.3494 | 1 | 2.1613 | 2.153732 | 4.67 | 0.014756 | 0.1936 | 0.09748617 | -0.3008 | -0.3625 | 41.3305
963 | 1.346944 | 2.5 | 3.3529 | 1 | 2.1411 | 2.153963 | 4.58 | 0.014346 | 0.1929 | 0.09761867 | -0.3014 | -0.3625 | 41.3311
964 | 1.348333 | 2.5 | 3.3564 | 1 | 2.1394 | 2.154262 | 4.58 | 0.014312 | 0.1923 | 0.09775117 | -0.3019 | -0.3625 | 41.3314
965 | 1.349722 | 2.5 | 3.3599 | 1 | 2.1597 | 2.154583 | 4.66 | 0.014722 | 0.1916 | 0.09788367 | -0.3024 | -0.3625 | 41.3315
966 | 1.351111 | 2.5 | 3.3634 | 1 | 2.1597 | 2.154946 | 4.66 | 0.014722 | 0.191 | 0.09801616 | -0.3029 | -0.3624 | 41.3318
967 | 1.3525 | 2.5 | 3.3668 | 1 | 2.1428 | 2.155183 | 4.59 | 0.01438 | 0.1903 | 0.09814866 | -0.3034 | -0.3624 | 41.3324
968 | 1.353889 | 2.5 | 3.3703 | 1 | 2.1546 | 2.155387 | 4.64 | 0.014619 | 0.1897 | 0.09828116 | -0.3039 | -0.3624 | 41.3326
969 | 1.355278 | 2.5 | 3.3738 | 1 | 2.1496 | 2.155718 | 4.62 | 0.014517 | 0.189 | 0.09841366 | -0.3044 | -0.3624 | 41.333
970 | 1.356667 | 2.5 | 3.3773 | 1 | 2.163 | 2.156084 | 4.68 | 0.014791 | 0.1884 | 0.09854616 | -0.3049 | -0.3624 | 41.3331
971 | 1.358056 | 2.5 | 3.3807 | 1 | 2.1613 | 2.156342 | 4.67 | 0.014756 | 0.1878 | 0.09867866 | -0.3054 | -0.3624 | 41.3335
972 | 1.359444 | 2.5 | 3.3842 | 1 | 2.163 | 2.156611 | 4.68 | 0.014791 | 0.1871 | 0.09881115 | -0.3059 | -0.3624 | 41.3338
973 | 1.360833 | 2.5 | 3.3877 | 1 | 2.1647 | 2.156883 | 4.69 | 0.014825 | 0.1865 | 0.09894365 | -0.3064 | -0.3624 | 41.3341
974 | 1.362222 | 2.5 | 3.3912 | 1 | 2.1428 | 2.15717 | 4.59 | 0.01438 | 0.1858 | 0.09907615 | -0.3069 | -0.3624 | 41.3347
975 | 1.363611 | 2.5 | 3.3946 | 1 | 2.163 | 2.157497 | 4.68 | 0.014791 | 0.1852 | 0.09920865 | -0.3074 | -0.3624 | 41.3349
976 | 1.365 | 2.5 | 3.3981 | 1 | 2.1496 | 2.157791 | 4.62 | 0.014517 | 0.1845 | 0.09934115 | -0.3079 | -0.3624 | 41.3353
977 | 1.366389 | 2.5 | 3.4016 | 1 | 2.1613 | 2.158047 | 4.67 | 0.014756 | 0.1839 | 0.09947365 | -0.3084 | -0.3624 | 41.3355
978 | 1.367778 | 2.5 | 3.4051 | 1 | 2.1546 | 2.158321 | 4.64 | 0.014619 | 0.1833 | 0.09960615 | -0.309 | -0.3624 | 41.3359
979 | 1.369167 | 2.5 | 3.4086 | 1 | 2.1697 | 2.1586 | 4.71 | 0.014929 | 0.1826 | 0.09973864 | -0.3095 | -0.3624 | 41.3361
980 | 1.370556 | 2.5 | 3.412 | 1 | 2.1513 | 2.158923 | 4.63 | 0.014551 | 0.182 | 0.09987114 | -0.31 | -0.3624 | 41.3367
981 | 1.371944 | 2.5 | 3.4155 | 1 | 2.1529 | 2.159176 | 4.64 | 0.014585 | 0.1814 | 0.1000036 | -0.3105 | -0.3624 | 41.337
982 | 1.373333 | 2.5 | 3.419 | 1 | 2.1496 | 2.159471 | 4.62 | 0.014517 | 0.1807 | 0.1001361 | -0.311 | -0.3624 | 41.3374
983 | 1.374722 | 2.5 | 3.4225 | 1 | 2.1563 | 2.159701 | 4.65 | 0.014653 | 0.1801 | 0.1002686 | -0.3115 | -0.3624 | 41.3376
984 | 1.376111 | 2.5 | 3.4259 | 1 | 2.1664 | 2.159997 | 4.69 | 0.01486 | 0.1795 | 0.1004011 | -0.312 | -0.3625 | 41.3378
985 | 1.377778 | 2.5 | 3.4294 | 1 | 2.1529 | 2.160281 | 4.64 | 0.014585 | 0.1788 | 0.1005336 | -0.3125 | -0.3625 | 41.3387
986 | 1.379167 | 2.5 | 3.4329 | 1 | 2.1731 | 2.160565 | 4.72 | 0.014998 | 0.1782 | 0.1006661 | -0.313 | -0.3625 | 41.3387
987 | 1.380556 | 2.5 | 3.4364 | 1 | 2.168 | 2.160863 | 4.7 | 0.014894 | 0.1775 | 0.1007986 | -0.3135 | -0.3625 | 41.3391
988 | 1.381944 | 2.5 | 3.4399 | 1 | 2.168 | 2.161194 | 4.7 | 0.014894 | 0.1769 | 0.1009311 | -0.314 | -0.3625 | 41.3395
989 | 1.383333 | 2.5 | 3.4433 | 1 | 2.1664 | 2.161376 | 4.69 | 0.01486 | 0.1763 | 0.1010636 | -0.3145 | -0.3625 | 41.3398
990 | 1.384722 | 2.5 | 3.4468 | 1 | 2.158 | 2.161654 | 4.66 | 0.014688 | 0.1756 | 0.1011961 | -0.315 | -0.3625 | 41.3403
991 | 1.386111 | 2.5 | 3.4503 | 1 | 2.1864 | 2.161976 | 4.78 | 0.015275 | 0.175 | 0.1013286 | -0.3155 | -0.3625 | 41.3403
992 | 1.3875 | 2.5 | 3.4538 | 1 | 2.1563 | 2.162266 | 4.65 | 0.014653 | 0.1743 | 0.1014611 | -0.316 | -0.3624 | 41.341
993 | 1.388889 | 2.5 | 3.4572 | 1 | 2.1731 | 2.162617 | 4.72 | 0.014998 | 0.1737 | 0.1015936 | -0.3166 | -0.3624 | 41.3411
994 | 1.390278 | 2.5 | 3.4607 | 1 | 2.1563 | 2.162911 | 4.65 | 0.014653 | 0.173 | 0.1017261 | -0.3171 | -0.3624 | 41.3417
995 | 1.391667 | 2.5 | 3.4642 | 1 | 2.163 | 2.163089 | 4.68 | 0.014791 | 0.1724 | 0.1018586 | -0.3176 | -0.3624 | 41.3419
996 | 1.393056 | 2.5 | 3.4677 | 1 | 2.1664 | 2.16337 | 4.69 | 0.01486 | 0.1717 | 0.1019911 | -0.3181 | -0.3623 | 41.3422
997 | 1.394444 | 2.5 | 3.4712 | 1 | 2.163 | 2.163615 | 4.68 | 0.014791 | 0.1711 | 0.1021236 | -0.3186 | -0.3623 | 41.3426
998 | 1.395833 | 2.5 | 3.4746 | 1 | 2.1597 | 2.163854 | 4.66 | 0.014722 | 0.1704 | 0.1022561 | -0.3191 | -0.3623 | 41.343
999 | 1.397222 | 2.5 | 3.4781 | 1 | 2.168 | 2.164184 | 4.7 | 0.014894 | 0.1698 | 0.1023886 | -0.3196 | -0.3624 | 41.3432
1000 | 1.398611 | 2.5 | 3.4816 | 1 | 2.1529 | 2.16447 | 4.64 | 0.014585 | 0.1691 | 0.1025211 | -0.3201 | -0.3624 | 41.3437
1001 | 1.4 | 2.5 | 3.4851 | 1 | 2.1597 | 2.164717 | 4.66 | 0.014722 | 0.1685 | 0.1026536 | -0.3206 | -0.3624 | 41.344
1002 | 1.401389 | 2.5 | 3.4885 | 1 | 2.1697 | 2.165055 | 4.71 | 0.014929 | 0.1679 | 0.1027861 | -0.3211 | -0.3624 | 41.3442
1003 | 1.402778 | 2.5 | 3.492 | 1 | 2.1563 | 2.165313 | 4.65 | 0.014653 | 0.1672 | 0.1029186 | -0.3216 | -0.3623 | 41.3447
1004 | 1.404167 | 2.5 | 3.4955 | 1 | 2.163 | 2.165578 | 4.68 | 0.014791 | 0.1666 | 0.1030511 | -0.3221 | -0.3623 | 41.3449
1005 | 1.405556 | 2.5 | 3.499 | 1 | 2.163 | 2.165771 | 4.68 | 0.014791 | 0.1659 | 0.1031836 | -0.3226 | -0.3623 | 41.3453
1006 | 1.406944 | 2.5 | 3.5024 | 1 | 2.1647 | 2.166041 | 4.69 | 0.014825 | 0.1653 | 0.1033161 | -0.3231 | -0.3623 | 41.3456
1007 | 1.408333 | 2.5 | 3.5059 | 1 | 2.158 | 2.166284 | 4.66 | 0.014688 | 0.1647 | 0.1034486 | -0.3237 | -0.3623 | 41.346
1008 | 1.409722 | 2.5 | 3.5094 | 1 | 2.1714 | 2.166527 | 4.71 | 0.014963 | 0.164 | 0.1035811 | -0.3242 | -0.3623 | 41.3462
1009 | 1.411111 | 2.5 | 3.5129 | 1 | 2.1764 | 2.166806 | 4.74 | 0.015067 | 0.1634 | 0.1037136 | -0.3247 | -0.3623 | 41.3465
1010 | 1.4125 | 2.5 | 3.5164 | 1 | 2.1731 | 2.167051 | 4.72 | 0.014998 | 0.1627 | 0.1038461 | -0.3252 | -0.3623 | 41.3468
1011 | 1.413889 | 2.5 | 3.5198 | 1 | 2.1697 | 2.167243 | 4.71 | 0.014929 | 0.1621 | 0.1039786 | -0.3257 | -0.3624 | 41.3472
1012 | 1.415278 | 2.5 | 3.5233 | 1 | 2.1731 | 2.167494 | 4.72 | 0.014998 | 0.1615 | 0.1041111 | -0.3262 | -0.3624 | 41.3475
1013 | 1.416944 | 2.5 | 3.5268 | 1 | 2.1797 | 2.167789 | 4.75 | 0.015136 | 0.1608 | 0.1042436 | -0.3267 | -0.3624 | 41.3481
1014 | 1.418333 | 2.5 | 3.5303 | 1 | 2.1697 | 2.168063 | 4.71 | 0.014929 | 0.1602 | 0.1043761 | -0.3272 | -0.3624 | 41.3485
1015 | 1.419722 | 2.5 | 3.5338 | 1 | 2.1697 | 2.168291 | 4.71 | 0.014929 | 0.1596 | 0.1045086 | -0.3277 | -0.3624 | 41.3489
1016 | 1.421111 | 2.5 | 3.5372 | 1 | 2.168 | 2.168494 | 4.7 | 0.014894 | 0.1589 | 0.1046411 | -0.3282 | -0.3624 | 41.3493
1017 | 1.4225 | 2.5 | 3.5407 | 1 | 2.1714 | 2.168684 | 4.71 | 0.014963 | 0.1583 | 0.1047736 | -0.3287 | -0.3624 | 41.3495
1018 | 1.423889 | 2.5 | 3.5442 | 1 | 2.1747 | 2.168989 | 4.73 | 0.015032 | 0.1576 | 0.1049061 | -0.3292 | -0.3624 | 41.3498
1019 | 1.425278 | 2.5 | 3.5477 | 1 | 2.1797 | 2.169165 | 4.75 | 0.015136 | 0.157 | 0.1050386 | -0.3297 | -0.3624 | 41.3501
1020 | 1.426667 | 2.5 | 3.5512 | 1 | 2.1864 | 2.169404 | 4.78 | 0.015275 | 0.1563 | 0.1051711 | -0.3302 | -0.3624 | 41.3504
1021 | 1.428056 | 2.5 | 3.5546 | 1 | 2.2209 | 2.169646 | 4.93 | 0.016011 | 0.1557 | 0.1053036 | -0.3307 | -0.3624 | 41.3503
1022 | 1.429444 | 2.5 | 3.5581 | 1 | 2.1563 | 2.169821 | 4.65 | 0.014653 | 0.155 | 0.1054361 | -0.3313 | -0.3623 | 41.3514
1023 | 1.430833 | 2.5 | 3.5616 | 1 | 2.1731 | 2.170034 | 4.72 | 0.014998 | 0.1544 | 0.1055686 | -0.3318 | -0.3623 | 41.3515
1024 | 1.432222 | 2.5 | 3.5651 | 1 | 2.1546 | 2.170288 | 4.64 | 0.014619 | 0.1537 | 0.1057011 | -0.3323 | -0.3623 | 41.3521
1025 | 1.433611 | 2.5 | 3.5686 | 1 | 2.1781 | 2.170531 | 4.74 | 0.015101 | 0.1531 | 0.1058336 | -0.3328 | -0.3623 | 41.3521
1026 | 1.435 | 2.5 | 3.5721 | 1 | 2.1946 | 2.170783 | 4.82 | 0.015449 | 0.1525 | 0.1059661 | -0.3333 | -0.3623 | 41.3523
1027 | 1.436389 | 2.5 | 3.5755 | 1 | 2.1731 | 2.171053 | 4.72 | 0.014998 | 0.1518 | 0.1060986 | -0.3338 | -0.3623 | 41.3529
1028 | 1.437778 | 2.5 | 3.579 | 1 | 2.1664 | 2.171292 | 4.69 | 0.01486 | 0.1512 | 0.1062311 | -0.3343 | -0.3623 | 41.3533
1029 | 1.439167 | 2.5 | 3.5825 | 1 | 2.163 | 2.171492 | 4.68 | 0.014791 | 0.1505 | 0.1063636 | -0.3348 | -0.3623 | 41.3537
1030 | 1.440556 | 2.5 | 3.586 | 1 | 2.1814 | 2.171841 | 4.76 | 0.015171 | 0.1499 | 0.1064961 | -0.3353 | -0.3623 | 41.3538
1031 | 1.441944 | 2.5 | 3.5894 | 1 | 2.1664 | 2.172165 | 4.69 | 0.01486 | 0.1492 | 0.1066286 | -0.3358 | -0.3623 | 41.3543
1032 | 1.443333 | 2.5 | 3.5929 | 1 | 2.1731 | 2.172347 | 4.72 | 0.014998 | 0.1486 | 0.1067611 | -0.3363 | -0.3623 | 41.3546
1033 | 1.444722 | 2.5 | 3.5964 | 1 | 2.168 | 2.172566 | 4.7 | 0.014894 | 0.148 | 0.1068936 | -0.3368 | -0.3623 | 41.355
1034 | 1.446111 | 2.5 | 3.5999 | 1 | 2.188 | 2.172815 | 4.79 | 0.01531 | 0.1473 | 0.1070261 | -0.3373 | -0.3623 | 41.3551
1035 | 1.4475 | 2.5 | 3.6034 | 1 | 2.1597 | 2.17303 | 4.66 | 0.014722 | 0.1467 | 0.1071586 | -0.3378 | -0.3623 | 41.3557
1036 | 1.448889 | 2.5 | 3.6068 | 1 | 2.163 | 2.173284 | 4.68 | 0.014791 | 0.146 | 0.1072911 | -0.3384 | -0.3623 | 41.3561
1037 | 1.450278 | 2.5 | 3.6103 | 1 | 2.1864 | 2.17358 | 4.78 | 0.015275 | 0.1454 | 0.1074236 | -0.3389 | -0.3623 | 41.3561
1038 | 1.451667 | 2.5 | 3.6138 | 1 | 2.1781 | 2.173778 | 4.74 | 0.015101 | 0.1448 | 0.1075561 | -0.3394 | -0.3623 | 41.3565
1039 | 1.453056 | 2.5 | 3.6173 | 1 | 2.1897 | 2.174027 | 4.79 | 0.015345 | 0.1441 | 0.1076886 | -0.3399 | -0.3623 | 41.3567
1040 | 1.454722 | 2.5 | 3.6208 | 1 | 2.1764 | 2.174215 | 4.74 | 0.015067 | 0.1435 | 0.1078211 | -0.3404 | -0.3623 | 41.3575
1041 | 1.456111 | 2.5 | 3.6242 | 1 | 2.1731 | 2.174402 | 4.72 | 0.014998 | 0.1429 | 0.1079535 | -0.3409 | -0.3623 | 41.3579
1042 | 1.4575 | 2.5 | 3.6277 | 1 | 2.1963 | 2.174669 | 4.82 | 0.015484 | 0.1422 | 0.108086 | -0.3414 | -0.3623 | 41.358
1043 | 1.458889 | 2.5 | 3.6312 | 1 | 2.1731 | 2.174893 | 4.72 | 0.014998 | 0.1416 | 0.1082185 | -0.3419 | -0.3623 | 41.3586
1044 | 1.460278 | 2.5 | 3.6347 | 1 | 2.1913 | 2.175157 | 4.8 | 0.015379 | 0.1409 | 0.108351 | -0.3424 | -0.3623 | 41.3587
1045 | 1.461667 | 2.5 | 3.6382 | 1 | 2.1747 | 2.175365 | 4.73 | 0.015032 | 0.1403 | 0.1084835 | -0.3429 | -0.3623 | 41.3592
1046 | 1.463056 | 2.5 | 3.6416 | 1 | 2.1697 | 2.175562 | 4.71 | 0.014929 | 0.1396 | 0.108616 | -0.3434 | -0.3623 | 41.3597
1047 | 1.464444 | 2.5 | 3.6451 | 1 | 2.1781 | 2.175784 | 4.74 | 0.015101 | 0.139 | 0.1087485 | -0.3439 | -0.3623 | 41.3599
1048 | 1.465833 | 2.5 | 3.6486 | 1 | 2.1664 | 2.175958 | 4.69 | 0.01486 | 0.1384 | 0.108881 | -0.3444 | -0.3623 | 41.3604
1049 | 1.467222 | 2.5 | 3.6521 | 1 | 2.1913 | 2.176196 | 4.8 | 0.015379 | 0.1377 | 0.1090135 | -0.3449 | -0.3623 | 41.3604
1050 | 1.468611 | 2.5 | 3.6555 | 1 | 2.1814 | 2.17641 | 4.76 | 0.015171 | 0.1371 | 0.109146 | -0.3454 | -0.3623 | 41.3609
1051 | 1.47 | 2.5 | 3.659 | 1 | 2.1864 | 2.176648 | 4.78 | 0.015275 | 0.1364 | 0.1092785 | -0.346 | -0.3623 | 41.3611
1052 | 1.471389 | 2.5 | 3.6625 | 1 | 2.183 | 2.176863 | 4.77 | 0.015206 | 0.1358 | 0.109411 | -0.3465 | -0.3623 | 41.3615
1053 | 1.472778 | 2.5 | 3.666 | 1 | 2.1747 | 2.177143 | 4.73 | 0.015032 | 0.1351 | 0.1095435 | -0.347 | -0.3623 | 41.3619
1054 | 1.474167 | 2.5 | 3.6695 | 1 | 2.1814 | 2.17738 | 4.76 | 0.015171 | 0.1345 | 0.109676 | -0.3475 | -0.3623 | 41.3622
1055 | 1.475556 | 2.5 | 3.6729 | 1 | 2.1747 | 2.177561 | 4.73 | 0.015032 | 0.1339 | 0.1098085 | -0.348 | -0.3623 | 41.3626
1056 | 1.476944 | 2.5 | 3.6764 | 1 | 2.1714 | 2.177819 | 4.71 | 0.014963 | 0.1332 | 0.109941 | -0.3485 | -0.3623 | 41.363
1057 | 1.478333 | 2.5 | 3.6799 | 1 | 2.1864 | 2.178033 | 4.78 | 0.015275 | 0.1326 | 0.1100735 | -0.349 | -0.3623 | 41.3632
1058 | 1.479722 | 2.5 | 3.6834 | 1 | 2.1797 | 2.178251 | 4.75 | 0.015136 | 0.1319 | 0.110206 | -0.3495 | -0.3623 | 41.3636
1059 | 1.481111 | 2.5 | 3.6869 | 1 | 2.1664 | 2.178436 | 4.69 | 0.01486 | 0.1313 | 0.1103385 | -0.35 | -0.3623 | 41.3641
1060 | 1.4825 | 2.5 | 3.6903 | 1 | 2.183 | 2.178607 | 4.77 | 0.015206 | 0.1306 | 0.110471 | -0.3505 | -0.3623 | 41.3642
1061 | 1.483889 | 2.5 | 3.6938 | 1 | 2.1814 | 2.17885 | 4.76 | 0.015171 | 0.13 | 0.1106035 | -0.351 | -0.3623 | 41.3646
1062 | 1.485278 | 2.5 | 3.6973 | 1 | 2.1814 | 2.179063 | 4.76 | 0.015171 | 0.1294 | 0.110736 | -0.3515 | -0.3623 | 41.3649
1063 | 1.486667 | 2.5 | 3.7008 | 1 | 2.1864 | 2.179211 | 4.78 | 0.015275 | 0.1287 | 0.1108685 | -0.352 | -0.3623 | 41.3652
1064 | 1.488056 | 2.5 | 3.7043 | 1 | 2.1714 | 2.179451 | 4.71 | 0.014963 | 0.1281 | 0.111001 | -0.3525 | -0.3623 | 41.3657
1065 | 1.489444 | 2.5 | 3.7077 | 1 | 2.2062 | 2.17967 | 4.87 | 0.015694 | 0.1275 | 0.1111335 | -0.3531 | -0.3623 | 41.3656
1066 | 1.490833 | 2.5 | 3.7112 | 1 | 2.1847 | 2.179871 | 4.77 | 0.01524 | 0.1268 | 0.111266 | -0.3536 | -0.3623 | 41.3662
1067 | 1.4925 | 2.5 | 3.7147 | 1 | 2.1747 | 2.180084 | 4.73 | 0.015032 | 0.1262 | 0.1113985 | -0.3541 | -0.3623 | 41.367
1068 | 1.493889 | 2.5 | 3.7182 | 1 | 2.1647 | 2.180296 | 4.69 | 0.014825 | 0.1255 | 0.111531 | -0.3546 | -0.3623 | 41.3674
1069 | 1.495278 | 2.5 | 3.7217 | 1 | 2.183 | 2.180466 | 4.77 | 0.015206 | 0.1249 | 0.1116635 | -0.3551 | -0.3623 | 41.3675
1070 | 1.496667 | 2.5 | 3.7251 | 1 | 2.183 | 2.180684 | 4.77 | 0.015206 | 0.1242 | 0.111796 | -0.3556 | -0.3623 | 41.3679
1071 | 1.498056 | 2.5 | 3.7286 | 1 | 2.1697 | 2.18086 | 4.71 | 0.014929 | 0.1236 | 0.1119285 | -0.3561 | -0.3623 | 41.3684
1072 | 1.499444 | 2.5 | 3.7321 | 1 | 2.1797 | 2.181102 | 4.75 | 0.015136 | 0.123 | 0.112061 | -0.3566 | -0.3623 | 41.3686
1073 | 1.500833 | 2.5 | 3.7356 | 1 | 2.1697 | 2.181328 | 4.71 | 0.014929 | 0.1223 | 0.1121935 | -0.3571 | -0.3623 | 41.3691
1074 | 1.502222 | 2.5 | 3.7391 | 1 | 2.1864 | 2.181548 | 4.78 | 0.015275 | 0.1217 | 0.112326 | -0.3576 | -0.3623 | 41.3692
1075 | 1.503611 | 2.5 | 3.7425 | 1 | 2.1897 | 2.181722 | 4.79 | 0.015345 | 0.121 | 0.1124585 | -0.3581 | -0.3624 | 41.3695
1076 | 1.505 | 2.5 | 3.746 | 1 | 2.1731 | 2.181856 | 4.72 | 0.014998 | 0.1204 | 0.112591 | -0.3586 | -0.3624 | 41.37
1077 | 1.506389 | 2.5 | 3.7495 | 1 | 2.1797 | 2.182084 | 4.75 | 0.015136 | 0.1198 | 0.1127235 | -0.3591 | -0.3624 | 41.3703
1078 | 1.507778 | 2.5 | 3.753 | 1 | 2.183 | 2.182299 | 4.77 | 0.015206 | 0.1191 | 0.112856 | -0.3596 | -0.3623 | 41.3706
1079 | 1.509167 | 2.5 | 3.7565 | 1 | 2.1913 | 2.182471 | 4.8 | 0.015379 | 0.1185 | 0.1129885 | -0.3601 | -0.3623 | 41.3708
1080 | 1.510556 | 2.5 | 3.7599 | 1 | 2.183 | 2.182661 | 4.77 | 0.015206 | 0.1178 | 0.113121 | -0.3607 | -0.3623 | 41.3713
1081 | 1.511944 | 2.5 | 3.7634 | 1 | 2.1996 | 2.182895 | 4.84 | 0.015554 | 0.1192 | 0.1132535 | -0.3618085 | -0.3624 | 41.3714
1082 | 1.513333 | 1.0457 | 3.7649 | 1 | 2.1963 | 2.183146 | 4.82 | 0.015484 | 0.1197 | 0.113386 | -0.3629548 | -0.3628 | 41.3725
1083 | 1.514722 | 1.0457 | 3.7663 | 1 | 2.188 | 2.183389 | 4.79 | 0.01531 | 0.12 | 0.1135185 | -0.363119 | -0.363 | 41.3737
1084 | 1.516111 | 1.0404 | 3.7678 | 1 | 2.1897 | 2.183575 | 4.79 | 0.015345 | 0.12 | 0.113651 | -0.3642509 | -0.3635 | 41.3747
1085 | 1.5175 | 1.0404 | 3.7692 | 1 | 2.1697 | 2.18377 | 4.71 | 0.014929 | 0.1188 | 0.1137835 | -0.3653881 | -0.3641 | 41.3761
1086 | 1.518889 | 1.0308 | 3.7707 | 1 | 2.1913 | 2.183995 | 4.8 | 0.015379 | 0.1189 | 0.113916 | -0.3665199 | -0.3649 | 41.3769
1087 | 1.520278 | 1.0308 | 3.7721 | 1 | 2.183 | 2.184198 | 4.77 | 0.015206 | 0.1188 | 0.1140485 | -0.3666706 | -0.3656 | 41.3781
1088 | 1.521667 | 1.0239 | 3.7735 | 1 | 2.1897 | 2.184387 | 4.79 | 0.015345 | 0.1188 | 0.114181 | -0.3677913 | -0.3665 | 41.3791
1089 | 1.523056 | 1.0239 | 3.7749 | 1 | 2.1864 | 2.184579 | 4.78 | 0.015275 | 0.1191 | 0.1143135 | -0.3689051 | -0.3675 | 41.3802
1090 | 1.524444 | 1.0129 | 3.7763 | 1 | 2.1946 | 2.18474 | 4.82 | 0.015449 | 0.1195 | 0.114446 | -0.3700105 | -0.3686 | 41.3812
1091 | 1.525833 | 1.0129 | 3.7778 | 1 | 2.1797 | 2.184917 | 4.75 | 0.015136 | 0.119 | 0.1145785 | -0.3701372 | -0.3697 | 41.3824
1092 | 1.527222 | 1.0047 | 3.7791 | 1 | 2.1747 | 2.185094 | 4.73 | 0.015032 | 0.118 | 0.114711 | -0.3712434 | -0.3708 | 41.3836
1093 | 1.528611 | 1.0047 | 3.7805 | 1 | 2.1847 | 2.185309 | 4.77 | 0.01524 | 0.1177 | 0.1148435 | -0.3723475 | -0.3722 | 41.3846
1094 | 1.53 | 1 | 3.7819 | 1 | 2.1847 | 2.185557 | 4.77 | 0.01524 | 0.1172 | 0.114976 | -0.3734506 | -0.3737 | 41.3857
1095 | 1.531389 | 1 | 3.7833 | 1 | 2.1996 | 2.185769 | 4.84 | 0.015554 | 0.1181 | 0.1151085 | -0.3735629 | -0.375 | 41.3866
1096 | 1.533056 | 1 | 3.7847 | 1 | 2.1814 | 2.186035 | 4.76 | 0.015171 | 0.1174 | 0.115241 | -0.374653 | -0.3765 | 41.3882
1097 | 1.534444 | 1 | 3.7861 | 1 | 2.193 | 2.186133 | 4.81 | 0.015414 | 0.1186 | 0.1153735 | -0.3757278 | -0.3781 | 41.3892
1098 | 1.535833 | 1 | 3.7875 | 1 | 2.188 | 2.186323 | 4.79 | 0.01531 | 0.1182 | 0.115506 | -0.376801 | -0.3798 | 41.3903
1099 | 1.537222 | 1 | 3.7889 | 1 | 2.1913 | 2.186522 | 4.8 | 0.015379 | 0.1186 | 0.1156385 | -0.3768892 | -0.3814 | 41.3914
1100 | 1.538611 | 1 | 3.7903 | 1 | 2.188 | 2.186686 | 4.79 | 0.01531 | 0.1182 | 0.115771 | -0.3779511 | -0.3832 | 41.3925
1101 | 1.54 | 1 | 3.7917 | 1 | 2.1864 | 2.186921 | 4.78 | 0.015275 | 0.1181 | 0.1159035 | -0.3790082 | -0.385 | 41.3936
1102 | 1.541389 | 1 | 3.7931 | 1 | 2.1963 | 2.187089 | 4.82 | 0.015484 | 0.1187 | 0.116036 | -0.3800549 | -0.387 | 41.3946
1103 | 1.542778 | 1 | 3.7945 | 1 | 2.1781 | 2.187301 | 4.74 | 0.015101 | 0.1176 | 0.1161685 | -0.3801329 | -0.3888 | 41.3959
1104 | 1.544167 | 1 | 3.7959 | 1 | 2.1781 | 2.187389 | 4.74 | 0.015101 | 0.117 | 0.116301 | -0.3811825 | -0.3908 | 41.397
1105 | 1.545556 | 1 | 3.7972 | 1 | 2.1897 | 2.187515 | 4.79 | 0.015345 | 0.1174 | 0.1164335 | -0.382223 | -0.3928 | 41.398
1106 | 1.546944 | 1 | 3.7986 | 1 | 2.1963 | 2.187638 | 4.82 | 0.015484 | 0.1173 | 0.1165659 | -0.3832586 | -0.395 | 41.399
1107 | 1.548333 | 1 | 3.8 | 1 | 2.2062 | 2.18784 | 4.87 | 0.015694 | 0.1187 | 0.1166984 | -0.3833103 | -0.3969 | 41.4
1108 | 1.549722 | 1 | 3.8014 | 1 | 2.1764 | 2.188033 | 4.74 | 0.015067 | 0.1172 | 0.1168309 | -0.3843359 | -0.399 | 41.4015
1109 | 1.551111 | 1 | 3.8028 | 1 | 2.1963 | 2.188186 | 4.82 | 0.015484 | 0.1171 | 0.1169634 | -0.3853565 | -0.4011 | 41.4023
1110 | 1.5525 | 1 | 3.8042 | 1 | 2.188 | 2.188379 | 4.79 | 0.01531 | 0.1164 | 0.1170959 | -0.3863766 | -0.4034 | 41.4035
1111 | 1.553889 | 1 | 3.8056 | 1 | 2.1864 | 2.18861 | 4.78 | 0.015275 | 0.1164 | 0.1172284 | -0.3864307 | -0.4055 | 41.4046
1112 | 1.555278 | 1 | 3.807 | 1 | 2.188 | 2.188758 | 4.79 | 0.01531 | 0.1157 | 0.1173609 | -0.3874457 | -0.4077 | 41.4057
1113 | 1.556667 | 1 | 3.8084 | 1 | 2.1847 | 2.188887 | 4.77 | 0.01524 | 0.1156 | 0.1174934 | -0.3884553 | -0.4099 | 41.4068
1114 | 1.558056 | 1 | 3.8098 | 1 | 2.1864 | 2.189056 | 4.78 | 0.015275 | 0.1147 | 0.1176259 | -0.3894656 | -0.4123 | 41.4079
1115 | 1.559444 | 1 | 3.8112 | 1 | 2.1697 | 2.189243 | 4.71 | 0.014929 | 0.1136 | 0.1177584 | -0.389527 | -0.4146 | 41.4092
1116 | 1.560833 | 1 | 3.8126 | 1 | 2.198 | 2.189418 | 4.83 | 0.015519 | 0.1135 | 0.1178909 | -0.3905362 | -0.4169 | 41.41
1117 | 1.562222 | 1 | 3.8139 | 1 | 2.1897 | 2.189592 | 4.79 | 0.015345 | 0.113 | 0.1180234 | -0.3915424 | -0.4192 | 41.4112
1118 | 1.563611 | 1 | 3.8153 | 1 | 2.1996 | 2.189795 | 4.84 | 0.015554 | 0.1135 | 0.1181559 | -0.3925375 | -0.4217 | 41.4122
1119 | 1.565 | 1 | 3.8167 | 1 | 2.2029 | 2.189952 | 4.85 | 0.015624 | 0.114 | 0.1182884 | -0.3925821 | -0.424 | 41.4132
1120 | 1.566389 | 1 | 3.8181 | 1 | 2.1797 | 2.190134 | 4.75 | 0.015136 | 0.1131 | 0.1184209 | -0.39357 | -0.4264 | 41.4146
1121 | 1.567778 | 1 | 3.8195 | 1 | 2.1897 | 2.190246 | 4.79 | 0.015345 | 0.1128 | 0.1185534 | -0.3945532 | -0.4288 | 41.4156
1122 | 1.569167 | 1 | 3.8209 | 1 | 2.2045 | 2.190491 | 4.86 | 0.015659 | 0.1132 | 0.1186859 | -0.3955257 | -0.4313 | 41.4165
1123 | 1.570556 | 1 | 3.8223 | 1 | 2.193 | 2.190682 | 4.81 | 0.015414 | 0.1133 | 0.1188184 | -0.3955634 | -0.4336 | 41.4177
1124 | 1.572222 | 1 | 3.8237 | 1 | 2.188 | 2.190809 | 4.79 | 0.01531 | 0.1126 | 0.1189509 | -0.3965305 | -0.436 | 41.4192
1125 | 1.573611 | 1 | 3.8251 | 1 | 2.193 | 2.191004 | 4.81 | 0.015414 | 0.1131 | 0.1190834 | -0.3974861 | -0.4384 | 41.4202
1126 | 1.575 | 1 | 3.8265 | 1 | 2.1864 | 2.191243 | 4.78 | 0.015275 | 0.1123 | 0.1192159 | -0.3984406 | -0.4409 | 41.4214
1127 | 1.576389 | 1 | 3.8279 | 1 | 2.198 | 2.191395 | 4.83 | 0.015519 | 0.1127 | 0.1193484 | -0.3984717 | -0.4432 | 41.4224
1128 | 1.577778 | 1 | 3.8292 | 1 | 2.193 | 2.191544 | 4.81 | 0.015414 | 0.1123 | 0.1194809 | -0.3994161 | -0.4455 | 41.4236
1129 | 1.579167 | 1 | 3.8306 | 1 | 2.1963 | 2.191773 | 4.82 | 0.015484 | 0.113 | 0.1196134 | -0.4003471 | -0.4479 | 41.4246
1130 | 1.580556 | 1 | 3.832 | 1 | 2.193 | 2.191917 | 4.81 | 0.015414 | 0.1128 | 0.1197459 | -0.4012719 | -0.4504 | 41.4257
1131 | 1.581944 | 1 | 3.8334 | 1 | 2.183 | 2.192108 | 4.77 | 0.015206 | 0.112 | 0.1198784 | -0.4012986 | -0.4527 | 41.427
1132 | 1.583333 | 1 | 3.8348 | 1 | 2.1814 | 2.192319 | 4.76 | 0.015171 | 0.111 | 0.1200109 | -0.4022277 | -0.455 | 41.4281
1133 | 1.584722 | 1 | 3.8362 | 1 | 2.1913 | 2.192455 | 4.8 | 0.015379 | 0.111 | 0.1201434 | -0.4031488 | -0.4573 | 41.429
1134 | 1.586111 | 1 | 3.8376 | 1 | 2.1996 | 2.192651 | 4.84 | 0.015554 | 0.1122 | 0.1202759 | -0.4040527 | -0.4597 | 41.43
1135 | 1.5875 | 1 | 3.839 | 1 | 2.2012 | 2.192759 | 4.85 | 0.015589 | 0.1115 | 0.1204084 | -0.4040739 | -0.4618 | 41.4311
1136 | 1.588889 | 1 | 3.8404 | 1 | 2.2045 | 2.192934 | 4.86 | 0.015659 | 0.1129 | 0.1205409 | -0.4049625 | -0.464 | 41.4322
1137 | 1.590278 | 1 | 3.8418 | 1 | 2.1913 | 2.1931 | 4.8 | 0.015379 | 0.1125 | 0.1206734 | -0.4058457 | -0.4662 | 41.4334
1138 | 1.591667 | 1 | 3.8432 | 1 | 2.2045 | 2.193312 | 4.86 | 0.015659 | 0.1137 | 0.1208059 | -0.4067112 | -0.4684 | 41.4344
1139 | 1.593056 | 1 | 3.8446 | 1 | 2.2177 | 2.193548 | 4.92 | 0.01594 | 0.1143 | 0.1209384 | -0.4067033 | -0.4704 | 41.4353
1140 | 1.594444 | 1 | 3.8459 | 1 | 2.2029 | 2.193729 | 4.85 | 0.015624 | 0.1152 | 0.1210709 | -0.4075478 | -0.4724 | 41.4366
1141 | 1.595833 | 1 | 3.8473 | 1 | 2.1946 | 2.193894 | 4.82 | 0.015449 | 0.1157 | 0.1212034 | -0.4083794 | -0.4745 | 41.4378
1142 | 1.597222 | 1 | 3.8487 | 1 | 2.2045 | 2.194064 | 4.86 | 0.015659 | 0.116 | 0.1213359 | -0.4092001 | -0.4765 | 41.4388
1143 | 1.598611 | 1 | 3.8501 | 1 | 2.183 | 2.194231 | 4.77 | 0.015206 | 0.1151 | 0.1214684 | -0.4091809 | -0.4784 | 41.4401
1144 | 1.6 | 1 | 3.8515 | 1 | 2.188 | 2.194382 | 4.79 | 0.01531 | 0.1142 | 0.1216009 | -0.4100066 | -0.4802 | 41.4412
1145 | 1.601389 | 1 | 3.8529 | 1 | 2.1963 | 2.194567 | 4.82 | 0.015484 | 0.1147 | 0.1217334 | -0.4108197 | -0.4821 | 41.4422
1146 | 1.602778 | 1 | 3.8543 | 1 | 2.2177 | 2.194758 | 4.92 | 0.01594 | 0.1167 | 0.1218659 | -0.4116084 | -0.4839 | 41.443
1147 | 1.604167 | 1 | 3.8557 | 1 | 2.1946 | 2.194867 | 4.82 | 0.015449 | 0.1156 | 0.1219984 | -0.4115809 | -0.4856 | 41.4444
1148 | 1.605556 | 1 | 3.8571 | 1 | 2.193 | 2.195042 | 4.81 | 0.015414 | 0.1159 | 0.1221309 | -0.412367 | -0.4872 | 41.4455
1149 | 1.606944 | 1 | 3.8585 | 1 | 2.1864 | 2.195222 | 4.78 | 0.015275 | 0.116 | 0.1222634 | -0.4131434 | -0.4888 | 41.4467
1150 | 1.608333 | 1 | 3.8599 | 1 | 2.1963 | 2.195387 | 4.82 | 0.015484 | 0.1166 | 0.1223959 | -0.4139062 | -0.4904 | 41.4477
1151 | 1.61 | 1 | 3.8612 | 1 | 2.2095 | 2.195532 | 4.88 | 0.015764 | 0.1163 | 0.1225284 | -0.4138702 | -0.4917 | 41.449
1152 | 1.611389 | 1 | 3.8626 | 1 | 2.1731 | 2.195686 | 4.72 | 0.014998 | 0.1154 | 0.1226609 | -0.4146337 | -0.493 | 41.4505
1153 | 1.612778 | 1 | 3.864 | 1 | 2.1963 | 2.195806 | 4.82 | 0.015484 | 0.1162 | 0.1227934 | -0.4153817 | -0.4943 | 41.4513
1154 | 1.614167 | 1 | 3.8654 | 1 | 2.1946 | 2.195978 | 4.82 | 0.015449 | 0.1163 | 0.1229259 | -0.4161195 | -0.4956 | 41.4524
1155 | 1.615556 | 1 | 3.8668 | 1 | 2.1864 | 2.196111 | 4.78 | 0.015275 | 0.1148 | 0.1230584 | -0.4160934 | -0.4967 | 41.4536
1156 | 1.616944 | 1 | 3.8682 | 1 | 2.193 | 2.196274 | 4.81 | 0.015414 | 0.1148 | 0.1231909 | -0.4168344 | -0.4977 | 41.4546
1157 | 1.618333 | 1 | 3.8696 | 1 | 2.1963 | 2.196427 | 4.82 | 0.015484 | 0.115 | 0.1233234 | -0.4175641 | -0.4988 | 41.4557
1158 | 1.619722 | 1 | 3.871 | 1 | 2.1897 | 2.196569 | 4.79 | 0.015345 | 0.1141 | 0.1234559 | -0.4182909 | -0.4998 | 41.4569
1159 | 1.621111 | 1 | 3.8724 | 1 | 2.1913 | 2.196759 | 4.8 | 0.015379 | 0.1136 | 0.1235884 | -0.4182734 | -0.5006 | 41.458
1160 | 1.6225 | 1 | 3.8738 | 1 | 2.1847 | 2.196872 | 4.77 | 0.01524 | 0.1124 | 0.1237209 | -0.419005 | -0.5013 | 41.4591
1161 | 1.623889 | 1 | 3.8752 | 1 | 2.1996 | 2.197027 | 4.84 | 0.015554 | 0.1133 | 0.1238534 | -0.4197198 | -0.502 | 41.46
1162 | 1.625278 | 1 | 3.8765 | 1 | 2.1963 | 2.197162 | 4.82 | 0.015484 | 0.114 | 0.1239859 | -0.4204191 | -0.5027 | 41.4612
1163 | 1.626667 | 1 | 3.8779 | 1 | 2.193 | 2.197301 | 4.81 | 0.015414 | 0.1124 | 0.1241184 | -0.4204109 | -0.5031 | 41.4624
1164 | 1.628056 | 1 | 3.8793 | 1 | 2.188 | 2.197477 | 4.79 | 0.01531 | 0.1125 | 0.1242509 | -0.4211135 | -0.5035 | 41.4635
1165 | 1.629444 | 1 | 3.8807 | 1 | 2.1797 | 2.197661 | 4.75 | 0.015136 | 0.1123 | 0.1243834 | -0.4218078 | -0.5039 | 41.4647
1166 | 1.630833 | 1 | 3.8821 | 1 | 2.2078 | 2.197853 | 4.87 | 0.015729 | 0.113 | 0.1245159 | -0.422486 | -0.5042 | 41.4655
1167 | 1.632222 | 1 | 3.8835 | 1 | 2.198 | 2.197968 | 4.83 | 0.015519 | 0.1123 | 0.1246484 | -0.4224796 | -0.5043 | 41.4667
1168 | 1.633611 | 1 | 3.8849 | 1 | 2.2012 | 2.198102 | 4.85 | 0.015589 | 0.1126 | 0.1247809 | -0.423153 | -0.5044 | 41.4677
1169 | 1.635 | 1 | 3.8863 | 1 | 2.2095 | 2.198231 | 4.88 | 0.015764 | 0.1137 | 0.1249134 | -0.4238078 | -0.5044 | 41.4687
1170 | 1.636389 | 1 | 3.8877 | 1 | 2.2078 | 2.198413 | 4.87 | 0.015729 | 0.1141 | 0.1250459 | -0.4244489 | -0.5043 | 41.4699
1171 | 1.637778 | 1 | 3.8891 | 1 | 2.2177 | 2.198573 | 4.92 | 0.01594 | 0.1149 | 0.1251784 | -0.424425 | -0.5041 | 41.4708
1172 | 1.639167 | 1 | 3.8905 | 1 | 2.1996 | 2.198713 | 4.84 | 0.015554 | 0.1147 | 0.1253108 | -0.4250539 | -0.5038 | 41.4722
1173 | 1.640556 | 1 | 3.8918 | 1 | 2.1913 | 2.198818 | 4.8 | 0.015379 | 0.1149 | 0.1254433 | -0.4256708 | -0.5034 | 41.4734
1174 | 1.641944 | 1 | 3.8932 | 1 | 2.1913 | 2.198996 | 4.8 | 0.015379 | 0.1153 | 0.1255758 | -0.426274 | -0.503 | 41.4745
1175 | 1.643333 | 1 | 3.8946 | 1 | 2.198 | 2.199115 | 4.83 | 0.015519 | 0.1138 | 0.1257083 | -0.4262619 | -0.5024 | 41.4755
1176 | 1.644722 | 1 | 3.896 | 1 | 2.1913 | 2.199261 | 4.8 | 0.015379 | 0.1141 | 0.1258408 | -0.4268668 | -0.5017 | 41.4767
1177 | 1.646111 | 1 | 3.8974 | 1 | 2.193 | 2.199388 | 4.81 | 0.015414 | 0.1142 | 0.1262058 | -0.4274599 | -0.5009 | 41.4778
1178 | 1.6475 | 1 | 3.8988 | 1 | 2.2045 | 2.199456 | 4.86 | 0.015659 | 0.1156 | 0.1265699 | -0.4280315 | -0.5001 | 41.4787
1179 | 1.648889 | 1 | 3.9002 | 1 | 2.1963 | 2.19963 | 4.82 | 0.015484 | 0.1136 | 0.1269327 | -0.4280257 | -0.4991 | 41.4799
1180 | 1.650278 | 1 | 3.9016 | 1 | 2.1864 | 2.199754 | 4.78 | 0.015275 | 0.1139 | 0.1272947 | -0.4286029 | -0.4979 | 41.4811
1181 | 1.651667 | 1 | 3.903 | 1 | 2.1963 | 2.199897 | 4.82 | 0.015484 | 0.1138 | 0.1276556 | -0.4291698 | -0.4968 | 41.4821
1182 | 1.653333 | 1 | 3.9044 | 1 | 2.2111 | 2.20002 | 4.89 | 0.015799 | 0.1143 | 0.1280155 | -0.4297218 | -0.4955 | 41.4834
1183 | 1.654722 | 1 | 3.9057 | 1 | 2.2209 | 2.200093 | 4.93 | 0.016011 | 0.1151 | 0.1283752 | -0.4297102 | -0.4939 | 41.4844
1184 | 1.656111 | 1 | 3.9071 | 1 | 2.2012 | 2.200274 | 4.85 | 0.015589 | 0.1149 | 0.1287341 | -0.4302508 | -0.4923 | 41.4857
1185 | 1.6575 | 1 | 3.9085 | 1 | 2.2128 | 2.200406 | 4.9 | 0.015835 | 0.116 | 0.1290917 | -0.4307721 | -0.4906 | 41.4867
1186 | 1.658889 | 1 | 3.9099 | 1 | 2.2029 | 2.20056 | 4.85 | 0.015624 | 0.1166 | 0.1294488 | -0.4312779 | -0.4889 | 41.4879
1187 | 1.660278 | 1 | 3.9113 | 1 | 2.188 | 2.200727 | 4.79 | 0.01531 | 0.1147 | 0.1298053 | -0.4312755 | -0.487 | 41.4892
1188 | 1.661667 | 1 | 3.9127 | 1 | 2.2111 | 2.200864 | 4.89 | 0.015799 | 0.1157 | 0.1301605 | -0.4317814 | -0.4849 | 41.49
1189 | 1.663056 | 1 | 3.9141 | 1 | 2.2045 | 2.200976 | 4.86 | 0.015659 | 0.1163 | 0.1305152 | -0.4322714 | -0.4827 | 41.4912
1190 | 1.664444 | 1 | 3.9155 | 1 | 2.198 | 2.201111 | 4.83 | 0.015519 | 0.1167 | 0.1308688 | -0.4327473 | -0.4805 | 41.4923
1191 | 1.665833 | 1 | 3.9169 | 1 | 2.2144 | 2.201264 | 4.9 | 0.01587 | 0.1161 | 0.1312213 | -0.4327418 | -0.478 | 41.4932
1192 | 1.667222 | 1 | 3.9183 | 1 | 2.2177 | 2.201376 | 4.92 | 0.01594 | 0.1177 | 0.1315731 | -0.4332039 | -0.4754 | 41.4943
1193 | 1.668611 | 1 | 3.9196 | 1 | 2.188 | 2.201528 | 4.79 | 0.01531 | 0.1167 | 0.1319238 | -0.433662 | -0.4728 | 41.4958
1194 | 1.67 | 1 | 3.921 | 1 | 2.1963 | 2.201591 | 4.82 | 0.015484 | 0.117 | 0.1322739 | -0.4341065 | -0.4701 | 41.4968
1195 | 1.671389 | 1 | 3.9224 | 1 | 2.2012 | 2.201708 | 4.85 | 0.015589 | 0.1156 | 0.1326231 | -0.4341131 | -0.4671 | 41.4978
1196 | 1.672778 | 1 | 3.9238 | 1 | 2.2177 | 2.201838 | 4.92 | 0.01594 | 0.1172 | 0.1329708 | -0.4345499 | -0.464 | 41.4987
1197 | 1.674167 | 1 | 3.9252 | 1 | 2.2177 | 2.201947 | 4.92 | 0.01594 | 0.1187 | 0.1333176 | -0.4349641 | -0.4609 | 41.4998
1198 | 1.675556 | 1 | 3.9266 | 1 | 2.2078 | 2.202042 | 4.87 | 0.015729 | 0.1194 | 0.1336634 | -0.4353622 | -0.4576 | 41.5011
1199 | 1.676944 | 1 | 3.928 | 1 | 2.2029 | 2.202181 | 4.85 | 0.015624 | 0.1183 | 0.1340084 | -0.4353576 | -0.4541 | 41.5022
1200 | 1.678333 | 1 | 3.9294 | 1 | 2.2078 | 2.202272 | 4.87 | 0.015729 | 0.119 | 0.1343521 | -0.4357527 | -0.4506 | 41.5033
1201 | 1.679722 | 1 | 3.9308 | 1 | 2.2111 | 2.20242 | 4.89 | 0.015799 | 0.1205 | 0.1346946 | -0.4361254 | -0.4469 | 41.5043
1202 | 1.681111 | 1 | 3.9322 | 1 | 2.1897 | 2.20259 | 4.79 | 0.015345 | 0.1203 | 0.1350363 | -0.4364881 | -0.4433 | 41.5057
1203 | 1.6825 | 1 | 3.9335 | 1 | 2.2062 | 2.202737 | 4.87 | 0.015694 | 0.1192 | 0.1353773 | -0.436487 | -0.4397 | 41.5066
1204 | 1.683889 | 1 | 3.9349 | 1 | 2.1747 | 2.20289 | 4.73 | 0.015032 | 0.1181 | 0.1357176 | -0.4368603 | -0.4359 | 41.5081
1205 | 1.685278 | 1 | 3.9363 | 1 | 2.2029 | 2.203053 | 4.85 | 0.015624 | 0.119 | 0.1360564 | -0.4372159 | -0.4322 | 41.5089
1206 | 1.686667 | 1 | 3.9377 | 1 | 2.193 | 2.203206 | 4.81 | 0.015414 | 0.1191 | 0.1363943 | -0.4375594 | -0.4285 | 41.5101
1207 | 1.688056 | 1 | 3.9391 | 1 | 2.2045 | 2.203326 | 4.86 | 0.015659 | 0.1177 | 0.1367316 | -0.4375792 | -0.4249 | 41.511
1208 | 1.689444 | 1 | 3.9405 | 1 | 2.2029 | 2.203505 | 4.85 | 0.015624 | 0.1183 | 0.1370676 | -0.437923 | -0.421 | 41.5122
1209 | 1.690833 | 1 | 3.9419 | 1 | 2.2062 | 2.203628 | 4.87 | 0.015694 | 0.1188 | 0.1374028 | -0.4382521 | -0.4172 | 41.5132
1210 | 1.692222 | 1 | 3.9433 | 1 | 2.2012 | 2.2038 | 4.85 | 0.015589 | 0.119 | 0.1377376 | -0.4385682 | -0.4136 | 41.5144
1211 | 1.693611 | 1 | 3.9447 | 1 | 2.2128 | 2.203857 | 4.9 | 0.015835 | 0.1184 | 0.1380717 | -0.4385934 | -0.4099 | 41.5153
1212 | 1.695278 | 1 | 3.9461 | 1 | 2.188 | 2.203982 | 4.79 | 0.01531 | 0.1178 | 0.1384049 | -0.438913 | -0.406 | 41.5171
1213 | 1.696667 | 1 | 3.9475 | 1 | 2.2045 | 2.204108 | 4.86 | 0.015659 | 0.1174 | 0.1387373 | -0.4392244 | -0.4021 | 41.518
1214 | 1.698056 | 1 | 3.9488 | 1 | 2.193 | 2.20425 | 4.81 | 0.015414 | 0.1176 | 0.139069 | -0.4395232 | -0.3984 | 41.5192
1215 | 1.699444 | 1 | 3.9502 | 1 | 2.2012 | 2.204425 | 4.85 | 0.015589 | 0.1158 | 0.1393998 | -0.4395777 | -0.3946 | 41.5202
1216 | 1.700833 | 1 | 3.9516 | 1 | 2.1864 | 2.204541 | 4.78 | 0.015275 | 0.1156 | 0.1397296 | -0.4398858 | -0.3907 | 41.5215
1217 | 1.702222 | 1 | 3.953 | 1 | 2.188 | 2.204675 | 4.79 | 0.01531 | 0.1144 | 0.1400588 | -0.440191 | -0.3868 | 41.5226
1218 | 1.703611 | 1 | 3.9544 | 1 | 2.2193 | 2.204778 | 4.93 | 0.015976 | 0.1158 | 0.1403864 | -0.4404749 | -0.3831 | 41.5233
1219 | 1.705 | 1 | 3.9558 | 1 | 2.2029 | 2.204841 | 4.85 | 0.015624 | 0.1144 | 0.1407126 | -0.4405503 | -0.3793 | 41.5246
1220 | 1.706389 | 1 | 3.9572 | 1 | 2.1864 | 2.204907 | 4.78 | 0.015275 | 0.1139 | 0.1410378 | -0.4408428 | -0.3754 | 41.5259
1221 | 1.707778 | 1 | 3.9586 | 1 | 2.1963 | 2.205043 | 4.82 | 0.015484 | 0.1141 | 0.1413623 | -0.4411226 | -0.3715 | 41.5269
1222 | 1.709167 | 1 | 3.96 | 1 | 2.2128 | 2.205161 | 4.9 | 0.015835 | 0.1154 | 0.1416859 | -0.4413818 | -0.3677 | 41.5278
1223 | 1.710556 | 1 | 3.9614 | 1 | 2.2209 | 2.205275 | 4.93 | 0.016011 | 0.1147 | 0.1420087 | -0.4414656 | -0.364 | 41.5288
1224 | 1.711944 | 1 | 3.9628 | 1 | 2.198 | 2.205414 | 4.83 | 0.015519 | 0.1151 | 0.1423303 | -0.4417219 | -0.3601 | 41.5302
1225 | 1.713333 | 1 | 3.9641 | 1 | 2.1946 | 2.205538 | 4.82 | 0.015449 | 0.1148 | 0.1426507 | -0.4419692 | -0.3562 | 41.5314
1226 | 1.714722 | 1 | 3.9655 | 1 | 2.2144 | 2.205711 | 4.9 | 0.01587 | 0.1158 | 0.1429699 | -0.4421981 | -0.3525 | 41.5322
1227 | 1.716111 | 1 | 3.9669 | 1 | 2.1963 | 2.205822 | 4.82 | 0.015484 | 0.1141 | 0.1432882 | -0.4422975 | -0.3487 | 41.5335
1228 | 1.7175 | 1 | 3.9683 | 1 | 2.1996 | 2.205966 | 4.84 | 0.015554 | 0.1142 | 0.1436053 | -0.442533 | -0.3448 | 41.5346
1229 | 1.718889 | 1 | 3.9697 | 1 | 2.1996 | 2.206145 | 4.84 | 0.015554 | 0.1144 | 0.1439218 | -0.4427562 | -0.341 | 41.5357
1230 | 1.720278 | 1 | 3.9711 | 1 | 2.198 | 2.206239 | 4.83 | 0.015519 | 0.1141 | 0.1442375 | -0.4429703 | -0.3372 | 41.5368
1231 | 1.721667 | 1 | 3.9725 | 1 | 2.1963 | 2.206374 | 4.82 | 0.015484 | 0.1127 | 0.1445521 | -0.4430909 | -0.3335 | 41.5379
1232 | 1.723056 | 1 | 3.9739 | 1 | 2.2128 | 2.206488 | 4.9 | 0.015835 | 0.1132 | 0.1448648 | -0.4433067 | -0.3296 | 41.5388
1233 | 1.724444 | 1 | 3.9753 | 1 | 2.2242 | 2.206636 | 4.95 | 0.016082 | 0.1145 | 0.1451765 | -0.4435023 | -0.3258 | 41.5398
1234 | 1.725833 | 1 | 3.9767 | 1 | 2.1946 | 2.206755 | 4.82 | 0.015449 | 0.1146 | 0.1454876 | -0.4436863 | -0.3221 | 41.5413
1235 | 1.727222 | 1 | 3.9781 | 1 | 2.193 | 2.2069 | 4.81 | 0.015414 | 0.1123 | 0.1457973 | -0.4438207 | -0.3184 | 41.5424
1236 | 1.728611 | 1 | 3.9795 | 1 | 2.2111 | 2.206982 | 4.89 | 0.015799 | 0.1134 | 0.146106 | -0.4440087 | -0.3146 | 41.5433
1237 | 1.73 | 1 | 3.9808 | 1 | 2.2128 | 2.207087 | 4.9 | 0.015835 | 0.114 | 0.1464139 | -0.4441819 | -0.3108 | 41.5444
1238 | 1.731389 | 1 | 3.9822 | 1 | 2.2209 | 2.207173 | 4.93 | 0.016011 | 0.1154 | 0.1467207 | -0.4443342 | -0.3072 | 41.5454
1239 | 1.732778 | 1 | 3.9836 | 1 | 2.1963 | 2.207344 | 4.82 | 0.015484 | 0.1134 | 0.1470266 | -0.4444719 | -0.3036 | 41.5468
1240 | 1.734444 | 1 | 3.985 | 1 | 2.2177 | 2.207497 | 4.92 | 0.01594 | 0.1147 | 0.1473315 | -0.4446248 | -0.2997 | 41.548
1241 | 1.735833 | 1 | 3.9864 | 1 | 2.2111 | 2.20761 | 4.89 | 0.015799 | 0.1148 | 0.1476351 | -0.4447669 | -0.296 | 41.5491
1242 | 1.737222 | 1 | 3.9878 | 1 | 2.2062 | 2.207783 | 4.87 | 0.015694 | 0.1149 | 0.147938 | -0.4448976 | -0.2923 | 41.5503
1243 | 1.738611 | 1 | 3.9892 | 1 | 2.1963 | 2.207946 | 4.82 | 0.015484 | 0.1133 | 0.1482399 | -0.445047 | -0.2888 | 41.5515
1244 | 1.74 | 1 | 3.9906 | 1 | 2.2209 | 2.208123 | 4.93 | 0.016011 | 0.1142 | 0.1485411 | -0.4451786 | -0.285 | 41.5523
1245 | 1.741389 | 1 | 3.992 | 1 | 2.1996 | 2.208305 | 4.84 | 0.015554 | 0.1141 | 0.1488418 | -0.4453006 | -0.2813 | 41.5537
1246 | 1.742778 | 1 | 3.9934 | 1 | 2.1913 | 2.208442 | 4.8 | 0.015379 | 0.1131 | 0.1491423 | -0.4454196 | -0.2777 | 41.5549
1247 | 1.744167 | 1 | 3.9948 | 1 | 2.1946 | 2.208649 | 4.82 | 0.015449 | 0.1116 | 0.1494418 | -0.4455918 | -0.2742 | 41.556
1248 | 1.745556 | 1 | 3.9961 | 1 | 2.1996 | 2.208764 | 4.84 | 0.015554 | 0.1111 | 0.1497407 | -0.4457207 | -0.2705 | 41.557
1249 | 1.746944 | 1 | 3.9975 | 1 | 2.2209 | 2.208957 | 4.93 | 0.016011 | 0.1124 | 0.1500389 | -0.4458302 | -0.2669 | 41.5579
1250 | 1.748333 | 1 | 3.9989 | 1 | 2.2275 | 2.209071 | 4.96 | 0.016152 | 0.1136 | 0.1503355 | -0.4459213 | -0.2634 | 41.5589
1251 | 1.749722 | 1 | 4.0003 | 1 | 2.2045 | 2.209206 | 4.86 | 0.015659 | 0.1125 | 0.150631 | -0.4460978 | -0.26 | 41.5603
1252 | 1.751111 | 1.0088 | 4.0017 | 1 | 2.2128 | 2.20935 | 4.9 | 0.015835 | 0.1128 | 0.1509255 | -0.4461906 | -0.2564 | 41.5613
1253 | 1.7525 | 1.0088 | 4.0031 | 1 | 2.2078 | 2.209457 | 4.87 | 0.015729 | 0.113 | 0.1512189 | -0.4462722 | -0.2529 | 41.5624
1254 | 1.753889 | 1.0223 | 4.0045 | 1 | 2.2111 | 2.209601 | 4.89 | 0.015799 | 0.1137 | 0.1515113 | -0.4463392 | -0.2494 | 41.5635
1255 | 1.755278 | 1.0223 | 4.006 | 1 | 2.1963 | 2.209769 | 4.82 | 0.015484 | 0.1117 | 0.1518023 | -0.4465317 | -0.2461 | 41.5648
1256 | 1.756667 | 1.0351 | 4.0074 | 1 | 2.2111 | 2.209864 | 4.89 | 0.015799 | 0.1123 | 0.1520926 | -0.4466048 | -0.2426 | 41.5657
1257 | 1.758056 | 1.0351 | 4.0088 | 1 | 2.2078 | 2.209969 | 4.87 | 0.015729 | 0.1127 | 0.1523822 | -0.4466652 | -0.2392 | 41.5668
1258 | 1.759444 | 1.0483 | 4.0103 | 1 | 2.2177 | 2.210137 | 4.92 | 0.01594 | 0.1128 | 0.152671 | -0.4467158 | -0.2359 | 41.5678
1259 | 1.760833 | 1.0483 | 4.0118 | 1 | 2.2029 | 2.21027 | 4.85 | 0.015624 | 0.1121 | 0.1529589 | -0.4469157 | -0.2326 | 41.569
1260 | 1.762222 | 1.0608 | 4.0132 | 1 | 2.2307 | 2.210413 | 4.98 | 0.016223 | 0.1129 | 0.1532457 | -0.4469618 | -0.2292 | 41.5698
1261 | 1.763611 | 1.0608 | 4.0147 | 1 | 2.2078 | 2.210536 | 4.87 | 0.015729 | 0.113 | 0.1535317 | -0.4469978 | -0.2259 | 41.5711
1262 | 1.765 | 1.0739 | 4.0162 | 1 | 2.2078 | 2.210665 | 4.87 | 0.015729 | 0.113 | 0.1538166 | -0.4470246 | -0.2226 | 41.5722
1263 | 1.766389 | 1.0739 | 4.0177 | 1 | 2.2111 | 2.210765 | 4.89 | 0.015799 | 0.1121 | 0.1541006 | -0.4472348 | -0.2194 | 41.5732
1264 | 1.767778 | 1.0862 | 4.0192 | 1 | 2.1996 | 2.210913 | 4.84 | 0.015554 | 0.1117 | 0.1543832 | -0.4472671 | -0.2161 | 41.5744
1265 | 1.769167 | 1.0862 | 4.0207 | 1 | 2.2095 | 2.211058 | 4.88 | 0.015764 | 0.1116 | 0.1546647 | -0.4472913 | -0.2128 | 41.5754
1266 | 1.770556 | 1.0991 | 4.0223 | 1 | 2.2111 | 2.211279 | 4.89 | 0.015799 | 0.1124 | 0.154945 | -0.4473008 | -0.2096 | 41.5764
1267 | 1.771944 | 1.0991 | 4.0238 | 1 | 2.2128 | 2.211437 | 4.9 | 0.015835 | 0.111 | 0.1552239 | -0.4475284 | -0.2065 | 41.5774
1268 | 1.773333 | 1.1111 | 4.0253 | 1 | 2.198 | 2.211619 | 4.83 | 0.015519 | 0.1111 | 0.1555022 | -0.4475434 | -0.2032 | 41.5787
1269 | 1.774722 | 1.1111 | 4.0269 | 1 | 2.2111 | 2.211802 | 4.89 | 0.015799 | 0.1113 | 0.1557803 | -0.4475482 | -0.2 | 41.5795
1270 | 1.776111 | 1.1238 | 4.0284 | 1 | 2.2095 | 2.211966 | 4.88 | 0.015764 | 0.1114 | 0.1560575 | -0.4475439 | -0.1969 | 41.5806
1271 | 1.777778 | 1.1238 | 4.03 | 1 | 2.2193 | 2.212078 | 4.93 | 0.015976 | 0.1109 | 0.1563336 | -0.4477814 | -0.1938 | 41.5819
1272 | 1.779167 | 1.1356 | 4.0316 | 1 | 2.2128 | 2.212232 | 4.9 | 0.015835 | 0.1112 | 0.1566091 | -0.4477751 | -0.1906 | 41.583
1273 | 1.780556 | 1.1356 | 4.0332 | 1 | 2.2062 | 2.21242 | 4.87 | 0.015694 | 0.1105 | 0.1568838 | -0.4477652 | -0.1874 | 41.5841
1274 | 1.781944 | 1.1483 | 4.0348 | 1 | 2.2307 | 2.212543 | 4.98 | 0.016223 | 0.1116 | 0.1571575 | -0.4477391 | -0.1843 | 41.5848
1275 | 1.783333 | 1.1483 | 4.0364 | 1 | 2.2144 | 2.212727 | 4.9 | 0.01587 | 0.1109 | 0.1574309 | -0.4479858 | -0.1813 | 41.586
1276 | 1.784722 | 1.1599 | 4.038 | 1 | 2.2045 | 2.212905 | 4.86 | 0.015659 | 0.1106 | 0.1577033 | -0.4479635 | -0.1782 | 41.5872
1277 | 1.786111 | 1.1599 | 4.0396 | 1 | 2.2177 | 2.213186 | 4.92 | 0.01594 | 0.1107 | 0.1579749 | -0.4479324 | -0.1751 | 41.5881
1278 | 1.7875 | 1.1724 | 4.0412 | 1 | 2.2095 | 2.213307 | 4.88 | 0.015764 | 0.1106 | 0.1582458 | -0.4478938 | -0.1721 | 41.5892
1279 | 1.788889 | 1.1724 | 4.0429 | 1 | 2.2177 | 2.213458 | 4.92 | 0.01594 | 0.1101 | 0.1585163 | -0.4481546 | -0.1692 | 41.5901
1280 | 1.790278 | 1.1836 | 4.0445 | 1 | 2.2144 | 2.213574 | 4.9 | 0.01587 | 0.1102 | 0.1587861 | -0.4481157 | -0.1661 | 41.5912
1281 | 1.791667 | 1.1836 | 4.0461 | 1 | 2.2111 | 2.213748 | 4.89 | 0.015799 | 0.1101 | 0.1590552 | -0.4480697 | -0.1631 | 41.5922
1282 | 1.793056 | 1.1957 | 4.0478 | 1 | 2.2078 | 2.213954 | 4.87 | 0.015729 | 0.1095 | 0.1593236 | -0.4480201 | -0.1602 | 41.5933
1283 | 1.794444 | 1.1957 | 4.0495 | 1 | 2.2095 | 2.214107 | 4.88 | 0.015764 | 0.1089 | 0.1595912 | -0.4482972 | -0.1574 | 41.5942
1284 | 1.795833 | 1.2064 | 4.0512 | 1 | 2.2209 | 2.214273 | 4.93 | 0.016011 | 0.109 | 0.1598581 | -0.4482479 | -0.1545 | 41.5951
1285 | 1.797222 | 1.2064 | 4.0528 | 1 | 2.183 | 2.214386 | 4.77 | 0.015206 | 0.1068 | 0.1601239 | -0.4482063 | -0.1516 | 41.5966
1286 | 1.798611 | 1.2181 | 4.0545 | 1 | 2.198 | 2.214545 | 4.83 | 0.015519 | 0.1062 | 0.1603887 | -0.4481612 | -0.1488 | 41.5974
1287 | 1.8 | 1.2181 | 4.0562 | 1 | 2.2307 | 2.214679 | 4.98 | 0.016223 | 0.1062 | 0.1606523 | -0.4484641 | -0.1462 | 41.598
1288 | 1.801389 | 1.2282 | 4.0579 | 1 | 2.2144 | 2.214814 | 4.9 | 0.01587 | 0.1065 | 0.1609149 | -0.448414 | -0.1434 | 41.5992
1289 | 1.802778 | 1.2282 | 4.0596 | 1 | 2.2193 | 2.214971 | 4.93 | 0.015976 | 0.1069 | 0.1611762 | -0.4483539 | -0.1406 | 41.6001
1290 | 1.804167 | 1.2394 | 4.0614 | 1 | 2.2045 | 2.215169 | 4.86 | 0.015659 | 0.1063 | 0.1614367 | -0.4482912 | -0.138 | 41.6013
1291 | 1.805556 | 1.2394 | 4.0631 | 1 | 2.2275 | 2.215312 | 4.96 | 0.016152 | 0.1065 | 0.1616962 | -0.4485983 | -0.1354 | 41.602
1292 | 1.806944 | 1.249 | 4.0648 | 1 | 2.2062 | 2.215431 | 4.87 | 0.015694 | 0.1059 | 0.1619547 | -0.4485354 | -0.1328 | 41.6032
1293 | 1.808333 | 1.249 | 4.0666 | 1 | 2.2078 | 2.215624 | 4.87 | 0.015729 | 0.1055 | 0.1622115 | -0.4484684 | -0.1302 | 41.6042
1294 | 1.809722 | 1.2598 | 4.0683 | 1 | 2.2177 | 2.215812 | 4.92 | 0.01594 | 0.1061 | 0.1624678 | -0.4483909 | -0.1276 | 41.605
1295 | 1.811111 | 1.2598 | 4.0701 | 1 | 2.2209 | 2.216024 | 4.93 | 0.016011 | 0.1054 | 0.162723 | -0.4487112 | -0.1252 | 41.606
1296 | 1.8125 | 1.2689 | 4.0718 | 1 | 2.2209 | 2.216189 | 4.93 | 0.016011 | 0.1061 | 0.1629774 | -0.4486308 | -0.1227 | 41.607
1297 | 1.813889 | 1.2689 | 4.0736 | 1 | 2.216 | 2.216354 | 4.91 | 0.015905 | 0.1059 | 0.1632312 | -0.4485455 | -0.1202 | 41.608
1298 | 1.815556 | 1.2794 | 4.0754 | 1 | 2.2128 | 2.216588 | 4.9 | 0.015835 | 0.1052 | 0.1634839 | -0.4484587 | -0.1177 | 41.6093
1299 | 1.816944 | 1.2794 | 4.0772 | 1 | 2.2111 | 2.216744 | 4.89 | 0.015799 | 0.1049 | 0.1637361 | -0.4487876 | -0.1154 | 41.6103
1300 | 1.818333 | 1.2881 | 4.079 | 1 | 2.2177 | 2.216982 | 4.92 | 0.01594 | 0.1045 | 0.1639872 | -0.4487028 | -0.113 | 41.6112
1301 | 1.819722 | 1.2881 | 4.0807 | 1 | 2.2193 | 2.217163 | 4.93 | 0.015976 | 0.1051 | 0.1642368 | -0.4486079 | -0.1106 | 41.6121
1302 | 1.821111 | 1.2981 | 4.0825 | 1 | 2.2242 | 2.2173 | 4.95 | 0.016082 | 0.1055 | 0.1644859 | -0.4485046 | -0.1083 | 41.613
1303 | 1.8225 | 1.2981 | 4.0844 | 1 | 2.2144 | 2.21749 | 4.9 | 0.01587 | 0.1048 | 0.1647336 | -0.4488387 | -0.1061 | 41.6141
1304 | 1.823889 | 1.3063 | 4.0862 | 1 | 2.2128 | 2.217618 | 4.9 | 0.015835 | 0.1046 | 0.1649804 | -0.4487388 | -0.1038 | 41.6151
1305 | 1.825278 | 1.3063 | 4.088 | 1 | 2.2258 | 2.217824 | 4.95 | 0.016117 | 0.1054 | 0.1652262 | -0.4486282 | -0.1016 | 41.6158
1306 | 1.826667 | 1.316 | 4.0898 | 1 | 2.2193 | 2.217968 | 4.93 | 0.015976 | 0.1052 | 0.1654713 | -0.4485135 | -0.0993 | 41.6169
1307 | 1.828056 | 1.316 | 4.0917 | 1 | 2.2111 | 2.218143 | 4.89 | 0.015799 | 0.1046 | 0.1657159 | -0.4488528 | -0.0973 | 41.6179
1308 | 1.829444 | 1.3238 | 4.0935 | 1 | 2.2095 | 2.218369 | 4.88 | 0.015764 | 0.104 | 0.1659598 | -0.4487437 | -0.0951 | 41.6189
1309 | 1.830833 | 1.3238 | 4.0953 | 1 | 2.2062 | 2.218524 | 4.87 | 0.015694 | 0.1034 | 0.1662029 | -0.4486335 | -0.0929 | 41.6199
1310 | 1.832222 | 1.333 | 4.0972 | 1 | 2.216 | 2.218689 | 4.91 | 0.015905 | 0.1032 | 0.1664453 | -0.4485197 | -0.0908 | 41.6207
1311 | 1.833611 | 1.333 | 4.0991 | 1 | 2.2012 | 2.218836 | 4.85 | 0.015589 | 0.102 | 0.1666869 | -0.4488795 | -0.0889 | 41.6218
1312 | 1.835 | 1.3403 | 4.1009 | 1 | 2.2193 | 2.219 | 4.93 | 0.015976 | 0.1019 | 0.1669281 | -0.4487718 | -0.0868 | 41.6225
1313 | 1.836389 | 1.3403 | 4.1028 | 1 | 2.1996 | 2.219176 | 4.84 | 0.015554 | 0.1006 | 0.1671688 | -0.4486684 | -0.0848 | 41.6237
1314 | 1.837778 | 1.349 | 4.1047 | 1 | 2.2242 | 2.219366 | 4.95 | 0.016082 | 0.1009 | 0.1674088 | -0.4485587 | -0.0828 | 41.6243
1315 | 1.839167 | 1.349 | 4.1065 | 1 | 2.2307 | 2.219451 | 4.98 | 0.016223 | 0.101 | 0.1676477 | -0.4489267 | -0.0809 | 41.6252
1316 | 1.840556 | 1.3558 | 4.1084 | 1 | 2.2177 | 2.219628 | 4.92 | 0.01594 | 0.101 | 0.1678857 | -0.4488137 | -0.079 | 41.6263
1317 | 1.841944 | 1.3558 | 4.1103 | 1 | 2.2193 | 2.219805 | 4.93 | 0.015976 | 0.1003 | 0.168123 | -0.4487015 | -0.0771 | 41.6272
1318 | 1.843333 | 1.3641 | 4.1122 | 1 | 2.2275 | 2.22001 | 4.96 | 0.016152 | 0.1001 | 0.1683595 | -0.4485865 | -0.0752 | 41.628
1319 | 1.844722 | 1.3641 | 4.1141 | 1 | 2.2177 | 2.220174 | 4.92 | 0.01594 | 0.1001 | 0.1685951 | -0.4489614 | -0.0734 | 41.629
1320 | 1.846111 | 1.3704 | 4.116 | 1 | 2.2111 | 2.220328 | 4.89 | 0.015799 | 0.0991 | 0.16883 | -0.4488506 | -0.0716 | 41.63
1321 | 1.8475 | 1.3704 | 4.1179 | 1 | 2.2307 | 2.220579 | 4.98 | 0.016223 | 0.099 | 0.169064 | -0.4487364 | -0.0698 | 41.6307
1322 | 1.848889 | 1.3783 | 4.1198 | 1 | 2.2193 | 2.220778 | 4.93 | 0.015976 | 0.0986 | 0.1692971 | -0.4486216 | -0.068 | 41.6318
1323 | 1.850278 | 1.3783 | 4.1217 | 1 | 2.2177 | 2.220975 | 4.92 | 0.01594 | 0.0984 | 0.1695289 | -0.4490079 | -0.0664 | 41.6327
1324 | 1.851667 | 1.3842 | 4.1237 | 1 | 2.2177 | 2.221123 | 4.92 | 0.01594 | 0.0979 | 0.1697602 | -0.4488952 | -0.0646 | 41.6336
1325 | 1.853056 | 1.3842 | 4.1256 | 1 | 2.2111 | 2.221296 | 4.89 | 0.015799 | 0.0973 | 0.1699908 | -0.4487832 | -0.0629 | 41.6346
1326 | 1.854444 | 1.3918 | 4.1275 | 1 | 2.234 | 2.221474 | 4.99 | 0.016294 | 0.0978 | 0.1702211 | -0.4486646 | -0.0612 | 41.6353
1327 | 1.856111 | 1.3918 | 4.1295 | 1 | 2.2144 | 2.221599 | 4.9 | 0.01587 | 0.0973 | 0.1704504 | -0.4490575 | -0.0596 | 41.6367
1328 | 1.8575 | 1.3973 | 4.1314 | 1 | 2.2144 | 2.221749 | 4.9 | 0.01587 | 0.0967 | 0.1706792 | -0.4489437 | -0.058 | 41.6376
1329 | 1.858889 | 1.3973 | 4.1333 | 1 | 2.216 | 2.221866 | 4.91 | 0.015905 | 0.0971 | 0.1709072 | -0.4488244 | -0.0564 | 41.6385
1330 | 1.860278 | 1.4045 | 4.1353 | 1 | 2.2209 | 2.222031 | 4.93 | 0.016011 | 0.0962 | 0.1711347 | -0.448708 | -0.0548 | 41.6394
1331 | 1.861667 | 1.4045 | 4.1373 | 1 | 2.2323 | 2.222176 | 4.98 | 0.016259 | 0.0972 | 0.1713614 | -0.4491002 | -0.0533 | 41.6401
1332 | 1.863056 | 1.4096 | 4.1392 | 1 | 2.2242 | 2.222304 | 4.95 | 0.016082 | 0.0965 | 0.1715869 | -0.4489795 | -0.0518 | 41.6411
1333 | 1.864444 | 1.4096 | 4.1412 | 1 | 2.2144 | 2.222514 | 4.9 | 0.01587 | 0.097 | 0.1718116 | -0.4488528 | -0.0503 | 41.6421
1334 | 1.865833 | 1.4165 | 4.1431 | 1 | 2.2275 | 2.222685 | 4.96 | 0.016152 | 0.0971 | 0.1720352 | -0.448723 | -0.0488 | 41.6429
1335 | 1.867222 | 1.4165 | 4.1451 | 1 | 2.2275 | 2.222886 | 4.96 | 0.016152 | 0.0971 | 0.1722578 | -0.4491141 | -0.0474 | 41.6438
1336 | 1.868611 | 1.4213 | 4.1471 | 1 | 2.2177 | 2.223073 | 4.92 | 0.01594 | 0.0967 | 0.1724796 | -0.4489845 | -0.046 | 41.6448
1337 | 1.87 | 1.4213 | 4.1491 | 1 | 2.2078 | 2.223327 | 4.87 | 0.015729 | 0.0958 | 0.172701 | -0.4488584 | -0.0446 | 41.6458
1338 | 1.871389 | 1.4277 | 4.1511 | 1 | 2.2209 | 2.223535 | 4.93 | 0.016011 | 0.0951 | 0.1729215 | -0.4487346 | -0.0431 | 41.6465
1339 | 1.872778 | 1.4277 | 4.153 | 1 | 2.2242 | 2.223748 | 4.95 | 0.016082 | 0.0954 | 0.1731413 | -0.4491347 | -0.0419 | 41.6474
1340 | 1.874167 | 1.432 | 4.155 | 1 | 2.2209 | 2.223966 | 4.93 | 0.016011 | 0.0947 | 0.1733605 | -0.4490111 | -0.0406 | 41.6483
1341 | 1.875556 | 1.432 | 4.157 | 1 | 2.2193 | 2.224115 | 4.93 | 0.015976 | 0.0949 | 0.1735785 | -0.4488842 | -0.0393 | 41.6492
1342 | 1.876944 | 1.4379 | 4.159 | 1 | 2.2209 | 2.224299 | 4.93 | 0.016011 | 0.0945 | 0.1737953 | -0.4487576 | -0.038 | 41.6501
1343 | 1.878333 | 1.4379 | 4.161 | 1 | 2.2307 | 2.224493 | 4.98 | 0.016223 | 0.0948 | 0.1740113 | -0.449159 | -0.0369 | 41.6509
1344 | 1.879722 | 1.4417 | 4.163 | 1 | 2.2177 | 2.224683 | 4.92 | 0.01594 | 0.0942 | 0.1742265 | -0.4490321 | -0.0357 | 41.6519
1345 | 1.881111 | 1.4417 | 4.165 | 1 | 2.2291 | 2.22484 | 4.97 | 0.016188 | 0.0943 | 0.174441 | -0.4489028 | -0.0345 | 41.6527
1346 | 1.8825 | 1.4472 | 4.167 | 1 | 2.234 | 2.225051 | 4.99 | 0.016294 | 0.0946 | 0.1746545 | -0.4487701 | -0.0333 | 41.6535
1347 | 1.883889 | 1.4472 | 4.1691 | 1 | 2.2372 | 2.225204 | 5.01 | 0.016365 | 0.0951 | 0.1748668 | -0.449166 | -0.0323 | 41.6543
1348 | 1.885278 | 1.4506 | 4.1711 | 1 | 2.2193 | 2.225361 | 4.93 | 0.015976 | 0.0946 | 0.1750786 | -0.449031 | -0.0312 | 41.6554
1349 | 1.886667 | 1.4506 | 4.1731 | 1 | 2.2144 | 2.225511 | 4.9 | 0.01587 | 0.0938 | 0.1752892 | -0.4488998 | -0.0302 | 41.6564
1350 | 1.888056 | 1.4557 | 4.1751 | 1 | 2.216 | 2.225698 | 4.91 | 0.015905 | 0.0923 | 0.1754988 | -0.4487769 | -0.0291 | 41.6572
1351 | 1.889444 | 1.4557 | 4.1771 | 1 | 2.2144 | 2.225911 | 4.9 | 0.01587 | 0.0926 | 0.1757073 | -0.4491852 | -0.0282 | 41.6581
1352 | 1.890833 | 1.4586 | 4.1792 | 1 | 2.2404 | 2.226099 | 5.02 | 0.016437 | 0.0923 | 0.1759143 | -0.44906 | -0.0272 | 41.6587
1353 | 1.892222 | 1.4586 | 4.1812 | 1 | 2.2275 | 2.226274 | 4.96 | 0.016152 | 0.0924 | 0.17612 | -0.4489328 | -0.0262 | 41.6597
1354 | 1.893611 | 1.4632 | 4.1832 | 1 | 2.2177 | 2.226487 | 4.92 | 0.01594 | 0.0917 | 0.1763252 | -0.4488091 | -0.0253 | 41.6607
1355 | 1.895 | 1.4632 | 4.1853 | 1 | 2.2307 | 2.226696 | 4.98 | 0.016223 | 0.092 | 0.1765292 | -0.4492169 | -0.0245 | 41.6614
1356 | 1.896389 | 1.4656 | 4.1873 | 1 | 2.2128 | 2.226858 | 4.9 | 0.015835 | 0.0911 | 0.1767322 | -0.4490948 | -0.0236 | 41.6625
1357 | 1.897778 | 1.4656 | 4.1893 | 1 | 2.2372 | 2.227021 | 5.01 | 0.016365 | 0.0917 | 0.1769339 | -0.4489674 | -0.0228 | 41.6631
1358 | 1.899167 | 1.4698 | 4.1914 | 1 | 2.2307 | 2.227256 | 4.98 | 0.016223 | 0.0918 | 0.1771345 | -0.4488384 | -0.0219 | 41.664
1359 | 1.900556 | 1.4698 | 4.1934 | 1 | 2.2421 | 2.227428 | 5.03 | 0.016472 | 0.0924 | 0.1773343 | -0.4492393 | -0.0212 | 41.6648
1360 | 1.902222 | 1.4719 | 4.1955 | 1 | 2.234 | 2.227553 | 4.99 | 0.016294 | 0.0927 | 0.1775327 | -0.4491023 | -0.0205 | 41.666
1361 | 1.903611 | 1.4719 | 4.1975 | 1 | 2.2291 | 2.227759 | 4.97 | 0.016188 | 0.0931 | 0.1777298 | -0.4489621 | -0.0197 | 41.667
1362 | 1.905 | 1.4758 | 4.1996 | 1 | 2.2242 | 2.22798 | 4.95 | 0.016082 | 0.0924 | 0.1779259 | -0.4488254 | -0.0189 | 41.6679
1363 | 1.906389 | 1.4758 | 4.2016 | 1 | 2.234 | 2.228226 | 4.99 | 0.016294 | 0.093 | 0.1781207 | -0.4492178 | -0.0183 | 41.6687
1364 | 1.907778 | 1.4777 | 4.2037 | 1 | 2.2372 | 2.228381 | 5.01 | 0.016365 | 0.0929 | 0.1783144 | -0.4490759 | -0.0176 | 41.6695
1365 | 1.909167 | 1.4777 | 4.2057 | 1 | 2.234 | 2.228599 | 4.99 | 0.016294 | 0.0933 | 0.1785067 | -0.4489308 | -0.0169 | 41.6704
1366 | 1.910556 | 1.4813 | 4.2078 | 1 | 2.2275 | 2.22876 | 4.96 | 0.016152 | 0.0931 | 0.1786979 | -0.4487867 | -0.0162 | 41.6713
1367 | 1.911944 | 1.4813 | 4.2098 | 1 | 2.234 | 2.228922 | 4.99 | 0.016294 | 0.0933 | 0.1788875 | -0.449172 | -0.0157 | 41.6721
1368 | 1.913333 | 1.4829 | 4.2119 | 1 | 2.2275 | 2.229094 | 4.96 | 0.016152 | 0.0931 | 0.1790758 | -0.449026 | -0.0151 | 41.6731
1369 | 1.914722 | 1.4829 | 4.214 | 1 | 2.2307 | 2.22928 | 4.98 | 0.016223 | 0.0926 | 0.1792628 | -0.4488829 | -0.0145 | 41.6739
1370 | 1.916111 | 1.4863 | 4.216 | 1 | 2.2209 | 2.229489 | 4.93 | 0.016011 | 0.0924 | 0.179448 | -0.4487412 | -0.0138 | 41.6749
1371 | 1.9175 | 1.4863 | 4.2181 | 1 | 2.2242 | 2.229607 | 4.95 | 0.016082 | 0.0918 | 0.1796322 | -0.4491302 | -0.0133 | 41.6757
1372 | 1.918889 | 1.4876 | 4.2202 | 1 | 2.2275 | 2.229794 | 4.96 | 0.016152 | 0.0919 | 0.179815 | -0.4489897 | -0.0128 | 41.6765
1373 | 1.920278 | 1.4876 | 4.2222 | 1 | 2.2242 | 2.229976 | 4.95 | 0.016082 | 0.0913 | 0.179996 | -0.4488529 | -0.0123 | 41.6775
1374 | 1.921667 | 1.4906 | 4.2243 | 1 | 2.2242 | 2.230202 | 4.95 | 0.016082 | 0.0908 | 0.1801757 | -0.4487194 | -0.0117 | 41.6783
1375 | 1.923056 | 1.4906 | 4.2264 | 1 | 2.234 | 2.230425 | 4.99 | 0.016294 | 0.0911 | 0.1803539 | -0.4491069 | -0.0113 | 41.679
1376 | 1.924444 | 1.4916 | 4.2284 | 1 | 2.2404 | 2.230561 | 5.02 | 0.016437 | 0.0913 | 0.1805309 | -0.4489682 | -0.0108 | 41.6798
1377 | 1.925833 | 1.4916 | 4.2305 | 1 | 2.2226 | 2.230704 | 4.94 | 0.016046 | 0.0913 | 0.1807068 | -0.4488297 | -0.0104 | 41.6809
1378 | 1.927222 | 1.4944 | 4.2326 | 1 | 2.2372 | 2.230943 | 5.01 | 0.016365 | 0.0912 | 0.1808817 | -0.4486921 | -0.0099 | 41.6816
1379 | 1.928611 | 1.4944 | 4.2347 | 1 | 2.2421 | 2.231144 | 5.03 | 0.016472 | 0.092 | 0.181055 | -0.4490676 | -0.0095 | 41.6824
1380 | 1.93 | 1.4952 | 4.2368 | 1 | 2.2307 | 2.231307 | 4.98 | 0.016223 | 0.0916 | 0.1812272 | -0.4489255 | -0.0091 | 41.6834
1381 | 1.931389 | 1.4952 | 4.2388 | 1 | 2.2275 | 2.231519 | 4.96 | 0.016152 | 0.0915 | 0.1813976 | -0.4487844 | -0.0087 | 41.6843
1382 | 1.932778 | 1.4978 | 4.2409 | 1 | 2.2404 | 2.231724 | 5.02 | 0.016437 | 0.0915 | 0.1815664 | -0.4486437 | -0.0082 | 41.685
1383 | 1.934167 | 1.4978 | 4.243 | 1 | 2.234 | 2.231945 | 4.99 | 0.016294 | 0.0919 | 0.1817336 | -0.4490134 | -0.0079 | 41.6859
1384 | 1.935556 | 1.4985 | 4.2451 | 1 | 2.2291 | 2.232189 | 4.97 | 0.016188 | 0.0914 | 0.1818995 | -0.4488716 | -0.0075 | 41.6868
1385 | 1.936944 | 1.4985 | 4.2472 | 1 | 2.2372 | 2.232433 | 5.01 | 0.016365 | 0.0912 | 0.182064 | -0.4487316 | -0.0071 | 41.6876
1386 | 1.938333 | 1.5009 | 4.2493 | 1 | 2.2226 | 2.232616 | 4.94 | 0.016046 | 0.0901 | 0.1822271 | -0.4485996 | -0.0067 | 41.6886
1387 | 1.939722 | 1.5009 | 4.2513 | 1 | 2.2242 | 2.232803 | 4.95 | 0.016082 | 0.0903 | 0.1823885 | -0.4489722 | -0.0064 | 41.6895
1388 | 1.941111 | 1.5014 | 4.2534 | 1 | 2.2372 | 2.232974 | 5.01 | 0.016365 | 0.0899 | 0.1825484 | -0.4488395 | -0.0061 | 41.6902
1389 | 1.9425 | 1.5014 | 4.2555 | 1 | 2.2404 | 2.233184 | 5.02 | 0.016437 | 0.0899 | 0.1827068 | -0.4487074 | -0.0058 | 41.691
1390 | 1.943889 | 1.5036 | 4.2576 | 1 | 2.2469 | 2.233396 | 5.05 | 0.016579 | 0.0905 | 0.1828631 | -0.4485726 | -0.0054 | 41.6917
1391 | 1.945278 | 1.5036 | 4.2597 | 1 | 2.2307 | 2.233608 | 4.98 | 0.016223 | 0.0903 | 0.1830179 | -0.448938 | -0.0051 | 41.6928
1392 | 1.946667 | 1.504 | 4.2618 | 1 | 2.2437 | 2.233798 | 5.03 | 0.016508 | 0.0907 | 0.1831707 | -0.4488001 | -0.0049 | 41.6935
1393 | 1.948056 | 1.504 | 4.2639 | 1 | 2.2209 | 2.234002 | 4.93 | 0.016011 | 0.0902 | 0.1833222 | -0.4486664 | -0.0046 | 41.6946
1394 | 1.949444 | 1.5061 | 4.266 | 1 | 2.216 | 2.234226 | 4.91 | 0.015905 | 0.0893 | 0.1834721 | -0.4485393 | -0.0042 | 41.6955
1395 | 1.951111 | 1.5061 | 4.2681 | 1 | 2.2307 | 2.234537 | 4.98 | 0.016223 | 0.0892 | 0.1836204 | -0.448904 | -0.004 | 41.6965
1396 | 1.9525 | 1.5063 | 4.2702 | 1 | 2.2307 | 2.234763 | 4.98 | 0.016223 | 0.0889 | 0.1837672 | -0.4487776 | -0.0038 | 41.6974
1397 | 1.953889 | 1.5063 | 4.2722 | 1 | 2.234 | 2.234942 | 4.99 | 0.016294 | 0.0893 | 0.1839124 | -0.4486498 | -0.0035 | 41.6982
1398 | 1.955278 | 1.5082 | 4.2743 | 1 | 2.2242 | 2.235175 | 4.95 | 0.016082 | 0.0888 | 0.184056 | -0.4485262 | -0.0032 | 41.6992
1399 | 1.956667 | 1.5082 | 4.2765 | 1 | 2.2307 | 2.235349 | 4.98 | 0.016223 | 0.0886 | 0.184198 | -0.448887 | -0.003 | 41.6999
1400 | 1.958056 | 1.5083 | 4.2786 | 1 | 2.2307 | 2.235538 | 4.98 | 0.016223 | 0.0883 | 0.1843393 | -0.4487647 | -0.0028 | 41.7008
1401 | 1.959444 | 1.5083 | 4.2806 | 1 | 2.2388 | 2.23577 | 5.01 | 0.016401 | 0.0882 | 0.1844792 | -0.4486442 | -0.0025 | 41.7016
1402 | 1.960833 | 1.5101 | 4.2827 | 1 | 2.2534 | 2.236064 | 5.08 | 0.016722 | 0.0889 | 0.184618 | -0.4485207 | -0.0023 | 41.7022
1403 | 1.962222 | 1.5101 | 4.2848 | 1 | 2.2291 | 2.236264 | 4.97 | 0.016188 | 0.0887 | 0.1847557 | -0.4488728 | -0.0021 | 41.7034
1404 | 1.963611 | 1.5101 | 4.2869 | 1 | 2.2372 | 2.236432 | 5.01 | 0.016365 | 0.0887 | 0.1848919 | -0.4487488 | -0.0019 | 41.7042
1405 | 1.965 | 1.5101 | 4.289 | 1 | 2.2404 | 2.236599 | 5.02 | 0.016437 | 0.089 | 0.1850271 | -0.4486241 | -0.0017 | 41.705
1406 | 1.966389 | 1.5119 | 4.2911 | 1 | 2.2404 | 2.237194 | 5.02 | 0.016437 | 0.0894 | 0.185161 | -0.4484982 | -0.0014 | 41.7058
1407 | 1.967778 | 1.5119 | 4.2933 | 1 | 2.2372 | 2.237413 | 5.01 | 0.016365 | 0.0892 | 0.1852937 | -0.4488396 | -0.0012 | 41.7067
1408 | 1.969167 | 1.5118 | 4.2954 | 1 | 2.2453 | 2.237544 | 5.04 | 0.016544 | 0.0898 | 0.1854252 | -0.4487094 | -0.0011 | 41.7074
1409 | 1.970556 | 1.5118 | 4.2975 | 1 | 2.2307 | 2.237734 | 4.98 | 0.016223 | 0.0895 | 0.1855557 | -0.4485827 | -0.0009 | 41.7085
1410 | 1.971944 | 1.5135 | 4.2996 | 1 | 2.2469 | 2.237896 | 5.05 | 0.016579 | 0.0897 | 0.1856848 | -0.448456 | -0.0007 | 41.7091
1411 | 1.973333 | 1.5135 | 4.3017 | 1 | 2.2437 | 2.238044 | 5.03 | 0.016508 | 0.0902 | 0.1858128 | -0.4487834 | -0.0005 | 41.71
1412 | 1.974722 | 1.5134 | 4.3038 | 1 | 2.2437 | 2.238212 | 5.03 | 0.016508 | 0.0902 | 0.1859392 | -0.4486519 | -0.0004 | 41.7108
1413 | 1.976111 | 1.5134 | 4.3059 | 1 | 2.2404 | 2.238398 | 5.02 | 0.016437 | 0.0905 | 0.1860646 | -0.4485199 | -0.0002 | 41.7117
1414 | 1.9775 | 1.515 | 4.308 | 1 | 2.234 | 2.238608 | 4.99 | 0.016294 | 0.0902 | 0.1861887 | -0.4483911 | 0 | 41.7127
1415 | 1.978889 | 1.515 | 4.3101 | 1 | 2.2501 | 2.238784 | 5.06 | 0.016651 | 0.0908 | 0.186312 | -0.4487075 | 0.0002 | 41.7133
1416 | 1.980278 | 1.515 | 4.3122 | 1 | 2.2356 | 2.238909 | 5 | 0.01633 | 0.0906 | 0.1864336 | -0.4485747 | 0.0003 | 41.7144
1417 | 1.981667 | 1.515 | 4.3143 | 1 | 2.2421 | 2.239138 | 5.03 | 0.016472 | 0.0905 | 0.1865541 | -0.4484438 | 0.0004 | 41.7151
1418 | 1.983056 | 1.5165 | 4.3164 | 1 | 2.2437 | 2.23932 | 5.03 | 0.016508 | 0.0906 | 0.1866738 | -0.4483137 | 0.0007 | 41.716
1419 | 1.984444 | 1.5165 | 4.3186 | 1 | 2.2275 | 2.239498 | 4.96 | 0.016152 | 0.0902 | 0.1867921 | -0.4486265 | 0.0008 | 41.717
1420 | 1.985833 | 1.5165 | 4.3207 | 1 | 2.2242 | 2.239643 | 4.95 | 0.016082 | 0.0895 | 0.1869097 | -0.4485015 | 0.0009 | 41.7179
1421 | 1.987222 | 1.5165 | 4.3228 | 1 | 2.2209 | 2.239772 | 4.93 | 0.016011 | 0.088 | 0.1870257 | -0.4483872 | 0.0011 | 41.7188
1422 | 1.988889 | 1.5179 | 4.3249 | 1 | 2.2501 | 2.239998 | 5.06 | 0.016651 | 0.0884 | 0.1871408 | -0.4482716 | 0.0013 | 41.7196
1423 | 1.990278 | 1.5179 | 4.327 | 1 | 2.2437 | 2.240155 | 5.03 | 0.016508 | 0.0886 | 0.187255 | -0.4485869 | 0.0015 | 41.7205
1424 | 1.991667 | 1.5179 | 4.3291 | 1 | 2.2534 | 2.240331 | 5.08 | 0.016722 | 0.0892 | 0.187368 | -0.4484648 | 0.0015 | 41.7212
1425 | 1.993056 | 1.5179 | 4.3312 | 1 | 2.2307 | 2.240538 | 4.98 | 0.016223 | 0.0889 | 0.1874803 | -0.4483459 | 0.0017 | 41.7224
1426 | 1.994444 | 1.5193 | 4.3333 | 1 | 2.2307 | 2.240778 | 4.98 | 0.016223 | 0.0881 | 0.1875914 | -0.4482337 | 0.0019 | 41.7232
1427 | 1.995833 | 1.5193 | 4.3354 | 1 | 2.2437 | 2.241075 | 5.03 | 0.016508 | 0.0887 | 0.1877015 | -0.4485406 | 0.0021 | 41.7239
1428 | 1.997222 | 1.5192 | 4.3375 | 1 | 2.2437 | 2.241227 | 5.03 | 0.016508 | 0.0884 | 0.1878106 | -0.448425 | 0.0022 | 41.7248
1429 | 1.998611 | 1.5192 | 4.3397 | 1 | 2.234 | 2.241421 | 4.99 | 0.016294 | 0.0874 | 0.1879188 | -0.4483169 | 0.0023 | 41.7257
1430 | 2 | 1.5206 | 4.3418 | 1 | 2.2469 | 2.241586 | 5.05 | 0.016579 | 0.0875 | 0.1880265 | -0.4482097 | 0.0025 | 41.7264
1431 | 2.001389 | 1.5206 | 4.3439 | 1 | 2.2356 | 2.241799 | 5 | 0.01633 | 0.0875 | 0.188133 | -0.4485163 | 0.0027 | 41.7274
1432 | 2.002778 | 1.5205 | 4.346 | 1 | 2.2469 | 2.241992 | 5.05 | 0.016579 | 0.0876 | 0.1882388 | -0.448407 | 0.0028 | 41.7281
1433 | 2.004167 | 1.5205 | 4.3481 | 1 | 2.2566 | 2.242162 | 5.09 | 0.016794 | 0.0884 | 0.1883441 | -0.4482943 | 0.0029 | 41.7288
1434 | 2.005556 | 1.5219 | 4.3502 | 1 | 2.2307 | 2.242339 | 4.98 | 0.016223 | 0.088 | 0.1884487 | -0.4481853 | 0.0031 | 41.73
1435 | 2.006944 | 1.5219 | 4.3524 | 1 | 2.2404 | 2.24252 | 5.02 | 0.016437 | 0.0879 | 0.1885523 | -0.4484821 | 0.0033 | 41.7307
1436 | 2.008333 | 1.5218 | 4.3545 | 1 | 2.2469 | 2.242668 | 5.05 | 0.016579 | 0.0882 | 0.1886552 | -0.4483704 | 0.0034 | 41.7315
1437 | 2.009722 | 1.5218 | 4.3566 | 1 | 2.2437 | 2.242822 | 5.03 | 0.016508 | 0.0882 | 0.1887578 | -0.4482602 | 0.0035 | 41.7324
1438 | 2.011111 | 1.5231 | 4.3587 | 1 | 2.2501 | 2.243112 | 5.06 | 0.016651 | 0.0882 | 0.1888599 | -0.4481514 | 0.0037 | 41.7331
1439 | 2.0125 | 1.5231 | 4.3608 | 1 | 2.2437 | 2.243372 | 5.03 | 0.016508 | 0.0886 | 0.1889608 | -0.4484367 | 0.0039 | 41.7341
1440 | 2.013889 | 1.523 | 4.3629 | 1 | 2.2469 | 2.243565 | 5.05 | 0.016579 | 0.0884 | 0.1890616 | -0.4483252 | 0.0039 | 41.7349
1441 | 2.015278 | 1.523 | 4.3651 | 1 | 2.2323 | 2.243798 | 4.98 | 0.016259 | 0.0879 | 0.1891617 | -0.4482183 | 0.0041 | 41.7359
1442 | 2.016667 | 1.5243 | 4.3672 | 1 | 2.2307 | 2.244035 | 4.98 | 0.016223 | 0.0873 | 0.1892613 | -0.4481163 | 0.0042 | 41.7368
1443 | 2.018056 | 1.5243 | 4.3693 | 1 | 2.2372 | 2.244186 | 5.01 | 0.016365 | 0.0872 | 0.1893617 | -0.4484029 | 0.0044 | 41.7375
1444 | 2.019444 | 1.5241 | 4.3714 | 1 | 2.2275 | 2.244438 | 4.96 | 0.016152 | 0.0864 | 0.1894611 | -0.4483049 | 0.0044 | 41.7385
1445 | 2.020833 | 1.5241 | 4.3735 | 1 | 2.2469 | 2.244643 | 5.05 | 0.016579 | 0.086 | 0.1895596 | -0.4482109 | 0.0045 | 41.7391
1446 | 2.022222 | 1.5252 | 4.3757 | 1 | 2.2437 | 2.244861 | 5.03 | 0.016508 | 0.0862 | 0.1896578 | -0.4481171 | 0.0047 | 41.74
1447 | 2.023611 | 1.5252 | 4.3778 | 1 | 2.2437 | 2.245101 | 5.03 | 0.016508 | 0.0861 | 0.1897558 | -0.4484028 | 0.0048 | 41.7408
1448 | 2.025 | 1.5249 | 4.3799 | 1 | 2.2437 | 2.245346 | 5.03 | 0.016508 | 0.0862 | 0.1898538 | -0.4483075 | 0.0048 | 41.7417
1449 | 2.026389 | 1.5249 | 4.382 | 1 | 2.2534 | 2.2455 | 5.08 | 0.016722 | 0.0864 | 0.1899512 | -0.4482124 | 0.0049 | 41.7424
1450 | 2.027778 | 1.526 | 4.3842 | 1 | 2.2534 | 2.245628 | 5.08 | 0.016722 | 0.0868 | 0.1900477 | -0.4481166 | 0.0051 | 41.7432
1451 | 2.029167 | 1.526 | 4.3863 | 1 | 2.2404 | 2.245763 | 5.02 | 0.016437 | 0.0867 | 0.1901438 | -0.4483912 | 0.0052 | 41.7443
1452 | 2.030833 | 1.5256 | 4.3884 | 1 | 2.2437 | 2.246012 | 5.03 | 0.016508 | 0.0866 | 0.1902398 | -0.4482952 | 0.0052 | 41.7454
1453 | 2.032222 | 1.5256 | 4.3905 | 1 | 2.255 | 2.246281 | 5.08 | 0.016758 | 0.0866 | 0.1903358 | -0.4482006 | 0.0052 | 41.7461
1454 | 2.033611 | 1.5265 | 4.3927 | 1 | 2.2534 | 2.246517 | 5.08 | 0.016722 | 0.0868 | 0.1904311 | -0.4481062 | 0.0053 | 41.7469
1455 | 2.035 | 1.5265 | 4.3948 | 1 | 2.2566 | 2.246711 | 5.09 | 0.016794 | 0.0874 | 0.1905255 | -0.4483696 | 0.0054 | 41.7478
1456 | 2.036389 | 1.5262 | 4.3969 | 1 | 2.2404 | 2.246911 | 5.02 | 0.016437 | 0.0871 | 0.1906193 | -0.448272 | 0.0054 | 41.7488
1457 | 2.037778 | 1.5262 | 4.399 | 1 | 2.2356 | 2.247136 | 5 | 0.01633 | 0.0867 | 0.1907129 | -0.4481783 | 0.0055 | 41.7497
1458 | 2.039167 | 1.5271 | 4.4011 | 1 | 2.2485 | 2.247303 | 5.06 | 0.016615 | 0.0863 | 0.190806 | -0.4480882 | 0.0056 | 41.7504
1459 | 2.040556 | 1.5271 | 4.4033 | 1 | 2.2501 | 2.247527 | 5.06 | 0.016651 | 0.087 | 0.1908988 | -0.4483472 | 0.0057 | 41.7512
1460 | 2.041944 | 1.5267 | 4.4054 | 1 | 2.2534 | 2.247631 | 5.08 | 0.016722 | 0.0869 | 0.1909907 | -0.4482522 | 0.0056 | 41.752
1461 | 2.043333 | 1.5267 | 4.4075 | 1 | 2.2534 | 2.247841 | 5.08 | 0.016722 | 0.0869 | 0.1910825 | -0.4481587 | 0.0057 | 41.7529
1462 | 2.044722 | 1.5275 | 4.4096 | 1 | 2.2534 | 2.248026 | 5.08 | 0.016722 | 0.0869 | 0.1911751 | -0.4480664 | 0.0058 | 41.7537
1463 | 2.046111 | 1.5275 | 4.4118 | 1 | 2.2534 | 2.248231 | 5.08 | 0.016722 | 0.0875 | 0.1912671 | -0.4483157 | 0.0058 | 41.7545
1464 | 2.0475 | 1.5271 | 4.4139 | 1 | 2.2421 | 2.248422 | 5.03 | 0.016472 | 0.087 | 0.1913593 | -0.4482215 | 0.0058 | 41.7556
1465 | 2.048889 | 1.5271 | 4.416 | 1 | 2.2469 | 2.248611 | 5.05 | 0.016579 | 0.0867 | 0.1914506 | -0.4481303 | 0.0058 | 41.7563
1466 | 2.050278 | 1.5279 | 4.4181 | 1 | 2.2662 | 2.248799 | 5.14 | 0.01701 | 0.0878 | 0.1915415 | -0.4480336 | 0.0059 | 41.7569
1467 | 2.051667 | 1.5279 | 4.4203 | 1 | 2.255 | 2.249039 | 5.08 | 0.016758 | 0.0878 | 0.1916316 | -0.4482751 | 0.006 | 41.7579
1468 | 2.053056 | 1.5275 | 4.4224 | 1 | 2.2404 | 2.249217 | 5.02 | 0.016437 | 0.0879 | 0.1917218 | -0.4481765 | 0.0059 | 41.759
1469 | 2.054444 | 1.5275 | 4.4245 | 1 | 2.2469 | 2.249424 | 5.05 | 0.016579 | 0.0879 | 0.1918115 | -0.4480793 | 0.0059 | 41.7597
1470 | 2.055833 | 1.5283 | 4.4266 | 1 | 2.2437 | 2.249643 | 5.03 | 0.016508 | 0.0876 | 0.1919008 | -0.4479849 | 0.006 | 41.7606
1471 | 2.057222 | 1.5283 | 4.4288 | 1 | 2.2469 | 2.249839 | 5.05 | 0.016579 | 0.0877 | 0.19199 | -0.4482209 | 0.0061 | 41.7614
1472 | 2.058611 | 1.5279 | 4.4309 | 1 | 2.2437 | 2.25001 | 5.03 | 0.016508 | 0.0874 | 0.1920788 | -0.4481264 | 0.006 | 41.7623
1473 | 2.06 | 1.5279 | 4.433 | 1 | 2.2694 | 2.25017 | 5.15 | 0.017082 | 0.0884 | 0.192167 | -0.448027 | 0.0061 | 41.7628
1474 | 2.061389 | 1.5286 | 4.4352 | 1 | 2.263 | 2.250399 | 5.12 | 0.016938 | 0.0884 | 0.1922546 | -0.4479288 | 0.0061 | 41.7637
1475 | 2.062778 | 1.5286 | 4.4373 | 1 | 2.2598 | 2.250582 | 5.11 | 0.016866 | 0.0894 | 0.192342 | -0.4481492 | 0.0062 | 41.7646
1476 | 2.064167 | 1.5283 | 4.4394 | 1 | 2.2566 | 2.25072 | 5.09 | 0.016794 | 0.0892 | 0.1924288 | -0.4480451 | 0.0061 | 41.7655
1477 | 2.065556 | 1.5283 | 4.4415 | 1 | 2.263 | 2.250896 | 5.12 | 0.016938 | 0.0891 | 0.1925157 | -0.4479429 | 0.0061 | 41.7663
1478 | 2.066944 | 1.5291 | 4.4437 | 1 | 2.2469 | 2.251181 | 5.05 | 0.016579 | 0.0892 | 0.1926023 | -0.4478414 | 0.0062 | 41.7673
1479 | 2.068333 | 1.5291 | 4.4458 | 1 | 2.2501 | 2.251411 | 5.06 | 0.016651 | 0.0891 | 0.1926882 | -0.4480578 | 0.0062 | 41.7681
1480 | 2.069722 | 1.5287 | 4.4479 | 1 | 2.2501 | 2.251598 | 5.06 | 0.016651 | 0.0893 | 0.1927739 | -0.4479545 | 0.0062 | 41.769
1481 | 2.071389 | 1.5287 | 4.4501 | 1 | 2.2469 | 2.251783 | 5.05 | 0.016579 | 0.0891 | 0.1928596 | -0.4478535 | 0.0062 | 41.7702
1482 | 2.072778 | 1.5295 | 4.4522 | 1 | 2.2662 | 2.252013 | 5.14 | 0.01701 | 0.0897 | 0.1929435 | -0.4477499 | 0.0063 | 41.7708
1483 | 2.074167 | 1.5295 | 4.4543 | 1 | 2.2566 | 2.25219 | 5.09 | 0.016794 | 0.09 | 0.1930268 | -0.4479559 | 0.0063 | 41.7717
1484 | 2.075556 | 1.5292 | 4.4564 | 1 | 2.2469 | 2.252344 | 5.05 | 0.016579 | 0.0898 | 0.1931102 | -0.4478506 | 0.0063 | 41.7727
1485 | 2.076944 | 1.5292 | 4.4586 | 1 | 2.2534 | 2.252554 | 5.08 | 0.016722 | 0.0901 | 0.1931937 | -0.4477448 | 0.0063 | 41.7734
1486 | 2.078333 | 1.5301 | 4.4607 | 1 | 2.2598 | 2.252694 | 5.11 | 0.016866 | 0.0898 | 0.1932767 | -0.4476417 | 0.0064 | 41.7742
1487 | 2.079722 | 1.5301 | 4.4628 | 1 | 2.2534 | 2.252834 | 5.08 | 0.016722 | 0.0906 | 0.19336 | -0.447839 | 0.0065 | 41.7752
1488 | 2.081111 | 1.5299 | 4.4649 | 1 | 2.2534 | 2.253087 | 5.08 | 0.016722 | 0.09 | 0.1934429 | -0.4477337 | 0.0065 | 41.776
1489 | 2.0825 | 1.5299 | 4.4671 | 1 | 2.2566 | 2.253347 | 5.09 | 0.016794 | 0.0903 | 0.1935254 | -0.4476276 | 0.0065 | 41.7768
1490 | 2.083889 | 1.5309 | 4.4692 | 1 | 2.263 | 2.253528 | 5.12 | 0.016938 | 0.0908 | 0.1936077 | -0.4475195 | 0.0067 | 41.7776
1491 | 2.085278 | 1.5309 | 4.4713 | 1 | 2.2662 | 2.253673 | 5.14 | 0.01701 | 0.0913 | 0.19369 | -0.4477081 | 0.0068 | 41.7784
1492 | 2.086667 | 1.5309 | 4.4735 | 1 | 2.2598 | 2.253907 | 5.11 | 0.016866 | 0.0917 | 0.1937726 | -0.4475938 | 0.0068 | 41.7793
1493 | 2.088056 | 1.5309 | 4.4756 | 1 | 2.263 | 2.25416 | 5.12 | 0.016938 | 0.0914 | 0.1938545 | -0.4474822 | 0.0069 | 41.7801
1494 | 2.089444 | 1.532 | 4.4777 | 1 | 2.2404 | 2.254382 | 5.02 | 0.016437 | 0.0908 | 0.1939364 | -0.4473752 | 0.007 | 41.7812
1495 | 2.090833 | 1.532 | 4.4799 | 1 | 2.2566 | 2.254569 | 5.09 | 0.016794 | 0.0911 | 0.1940177 | -0.4475604 | 0.0071 | 41.7818
1496 | 2.092222 | 1.5321 | 4.482 | 1 | 2.2566 | 2.254809 | 5.09 | 0.016794 | 0.0911 | 0.194099 | -0.4474506 | 0.0072 | 41.7827
1497 | 2.093611 | 1.5321 | 4.4841 | 1 | 2.2566 | 2.255022 | 5.09 | 0.016794 | 0.0913 | 0.1941803 | -0.4473405 | 0.0073 | 41.7836
1498 | 2.095 | 1.5333 | 4.4863 | 1 | 2.255 | 2.255229 | 5.08 | 0.016758 | 0.0914 | 0.1942613 | -0.4472308 | 0.0074 | 41.7844
1499 | 2.096389 | 1.5333 | 4.4884 | 1 | 2.2501 | 2.255421 | 5.06 | 0.016651 | 0.1421 | 0.194342 | -0.4471171 | 0.0077 | 41.7853
1500 | 2.097778 | 1.5358 | 4.4905 | 1 | 2.2469 | 2.255693 | 5.05 | 0.016579 | 0.1417 | 0.1944229 | -0.4467166 | 0.0079 | 41.7862
1501 | 2.099167 | 1.5358 | 4.4927 | 1 | 2.2534 | 2.25588 | 5.08 | 0.016722 | 0.1425 | 0.1945034 | -0.4463128 | 0.0083 | 41.7869
1502 | 2.100556 | 1.54 | 4.4948 | 1 | 2.2582 | 2.256056 | 5.1 | 0.01683 | 0.1434 | 0.1945832 | -0.4459054 | 0.0088 | 41.7877
1503 | 2.101944 | 1.54 | 4.497 | 1 | 2.2598 | 2.256189 | 5.11 | 0.016866 | 0.144 | 0.1946624 | -0.4457835 | 0.0094 | 41.7885
1504 | 2.103333 | 1.544 | 4.4991 | 1 | 2.2501 | 2.256337 | 5.06 | 0.016651 | 0.1444 | 0.1947414 | -0.4453715 | 0.01 | 41.7895
1505 | 2.104722 | 1.544 | 4.5013 | 1 | 2.2598 | 2.256581 | 5.11 | 0.016866 | 0.144 | 0.1948195 | -0.444963 | 0.0107 | 41.7902
1506 | 2.106111 | 1.5496 | 4.5034 | 1 | 2.2598 | 2.256849 | 5.11 | 0.016866 | 0.1451 | 0.1948974 | -0.4445496 | 0.0116 | 41.7911
1507 | 2.1075 | 1.5496 | 4.5056 | 1 | 2.2598 | 2.256977 | 5.11 | 0.016866 | 0.146 | 0.1949752 | -0.4444195 | 0.0125 | 41.7919
1508 | 2.109167 | 1.555 | 4.5077 | 1 | 2.2694 | 2.257203 | 5.15 | 0.017082 | 0.1476 | 0.1950528 | -0.4439931 | 0.0134 | 41.7929
1509 | 2.110556 | 1.555 | 4.5099 | 1 | 2.2534 | 2.257397 | 5.08 | 0.016722 | 0.1478 | 0.1951288 | -0.4435668 | 0.0145 | 41.794
1510 | 2.111944 | 1.5621 | 4.5121 | 1 | 2.2534 | 2.2576 | 5.08 | 0.016722 | 0.1484 | 0.1952039 | -0.4431383 | 0.0157 | 41.7948
1511 | 2.113333 | 1.5621 | 4.5142 | 1 | 2.263 | 2.257796 | 5.12 | 0.016938 | 0.148 | 0.1952785 | -0.4430005 | 0.0169 | 41.7955
1512 | 2.114722 | 1.5688 | 4.5164 | 1 | 2.2662 | 2.257989 | 5.14 | 0.01701 | 0.1496 | 0.1953526 | -0.4425666 | 0.0182 | 41.7963
1513 | 2.116111 | 1.5688 | 4.5186 | 1 | 2.255 | 2.258154 | 5.08 | 0.016758 | 0.1496 | 0.1954262 | -0.442134 | 0.0195 | 41.7973
1514 | 2.1175 | 1.5771 | 4.5208 | 1 | 2.2534 | 2.258427 | 5.08 | 0.016722 | 0.1492 | 0.195499 | -0.4417047 | 0.021 | 41.7981
1515 | 2.118889 | 1.5771 | 4.523 | 1 | 2.2566 | 2.258642 | 5.09 | 0.016794 | 0.1492 | 0.1955712 | -0.4415641 | 0.0226 | 41.7989
1516 | 2.120278 | 1.5851 | 4.5252 | 1 | 2.263 | 2.258879 | 5.12 | 0.016938 | 0.1499 | 0.1956429 | -0.4411323 | 0.0241 | 41.7996
1517 | 2.121667 | 1.5851 | 4.5274 | 1 | 2.263 | 2.259068 | 5.12 | 0.016938 | 0.15 | 0.1957137 | -0.4407013 | 0.0258 | 41.8004
1518 | 2.123056 | 1.5945 | 4.5296 | 1 | 2.2662 | 2.25927 | 5.14 | 0.01701 | 0.1509 | 0.1957838 | -0.4402661 | 0.0276 | 41.8012
1519 | 2.124444 | 1.5945 | 4.5318 | 1 | 2.263 | 2.259464 | 5.12 | 0.016938 | 0.1514 | 0.1958533 | -0.4401171 | 0.0294 | 41.8021
1520 | 2.125833 | 1.6036 | 4.5341 | 1 | 2.2694 | 2.259642 | 5.15 | 0.017082 | 0.152 | 0.195923 | -0.4396773 | 0.0312 | 41.8028
1521 | 2.127222 | 1.6036 | 4.5363 | 1 | 2.2404 | 2.259867 | 5.02 | 0.016437 | 0.1508 | 0.1959911 | -0.4392453 | 0.0331 | 41.804
1522 | 2.128611 | 1.6141 | 4.5385 | 1 | 2.2582 | 2.260064 | 5.1 | 0.01683 | 0.151 | 0.1960584 | -0.4388131 | 0.0352 | 41.8045
1523 | 2.13 | 1.6141 | 4.5408 | 1 | 2.2534 | 2.260266 | 5.08 | 0.016722 | 0.1502 | 0.1961248 | -0.4386756 | 0.0372 | 41.8054
1524 | 2.131389 | 1.624 | 4.543 | 1 | 2.2598 | 2.260398 | 5.11 | 0.016866 | 0.1506 | 0.1961905 | -0.4382472 | 0.0393 | 41.8061
1525 | 2.132778 | 1.624 | 4.5453 | 1 | 2.2566 | 2.260572 | 5.09 | 0.016794 | 0.1507 | 0.1962552 | -0.4378192 | 0.0414 | 41.807
1526 | 2.134167 | 1.6354 | 4.5476 | 1 | 2.2742 | 2.260747 | 5.17 | 0.01719 | 0.1521 | 0.1963193 | -0.4373842 | 0.0437 | 41.8075
1527 | 2.135556 | 1.6354 | 4.5499 | 1 | 2.2582 | 2.261001 | 5.1 | 0.01683 | 0.152 | 0.1963828 | -0.437241 | 0.046 | 41.8085
1528 | 2.136944 | 1.6462 | 4.5521 | 1 | 2.2501 | 2.261176 | 5.06 | 0.016651 | 0.1511 | 0.196446 | -0.4368132 | 0.0482 | 41.8094
1529 | 2.138333 | 1.6462 | 4.5544 | 1 | 2.2758 | 2.261351 | 5.18 | 0.017227 | 0.1524 | 0.1965085 | -0.4363788 | 0.0506 | 41.8099
1530 | 2.139722 | 1.6584 | 4.5567 | 1 | 2.2598 | 2.261625 | 5.11 | 0.016866 | 0.1522 | 0.1965706 | -0.4359465 | 0.0531 | 41.8109
1531 | 2.141111 | 1.6584 | 4.5591 | 1 | 2.2694 | 2.261816 | 5.15 | 0.017082 | 0.1524 | 0.1966321 | -0.435806 | 0.0555 | 41.8115
1532 | 2.1425 | 1.67 | 4.5614 | 1 | 2.2694 | 2.262037 | 5.15 | 0.017082 | 0.151 | 0.196693 | -0.4353819 | 0.058 | 41.8123
1533 | 2.143889 | 1.67 | 4.5637 | 1 | 2.2598 | 2.262231 | 5.11 | 0.016866 | 0.1518 | 0.1967534 | -0.434954 | 0.0605 | 41.8132
1534 | 2.145278 | 1.6829 | 4.566 | 1 | 2.2662 | 2.262434 | 5.14 | 0.01701 | 0.1524 | 0.196813 | -0.4345232 | 0.0632 | 41.8139
1535 | 2.146667 | 1.6829 | 4.5684 | 1 | 2.2598 | 2.262615 | 5.11 | 0.016866 | 0.152 | 0.1968713 | -0.4343902 | 0.0658 | 41.8147
1536 | 2.148056 | 1.6952 | 4.5707 | 1 | 2.263 | 2.262792 | 5.12 | 0.016938 | 0.1522 | 0.1969283 | -0.4339621 | 0.0684 | 41.8154
1537 | 2.149722 | 1.6952 | 4.5731 | 1 | 2.2694 | 2.262973 | 5.15 | 0.017082 | 0.1538 | 0.196985 | -0.4335257 | 0.0711 | 41.8164
1538 | 2.151111 | 1.7088 | 4.5755 | 1 | 2.2662 | 2.263131 | 5.14 | 0.01701 | 0.1541 | 0.1970407 | -0.4330879 | 0.074 | 41.8172
1539 | 2.1525 | 1.7088 | 4.5779 | 1 | 2.255 | 2.263326 | 5.08 | 0.016758 | 0.1527 | 0.1970961 | -0.4329565 | 0.0768 | 41.8181
1540 | 2.153889 | 1.7217 | 4.5803 | 1 | 2.2694 | 2.263541 | 5.15 | 0.017082 | 0.1534 | 0.1971504 | -0.4325243 | 0.0795 | 41.8187
1541 | 2.155278 | 1.7217 | 4.5827 | 1 | 2.2726 | 2.263671 | 5.16 | 0.017154 | 0.1538 | 0.1972036 | -0.4320904 | 0.0824 | 41.8194
1542 | 2.156667 | 1.7358 | 4.5851 | 1 | 2.2662 | 2.263821 | 5.14 | 0.01701 | 0.1543 | 0.1972562 | -0.4316541 | 0.0853 | 41.8202
1543 | 2.158056 | 1.7358 | 4.5875 | 1 | 2.2726 | 2.264035 | 5.16 | 0.017154 | 0.1554 | 0.1973083 | -0.4315132 | 0.0882 | 41.8209
1544 | 2.159444 | 1.7492 | 4.5899 | 1 | 2.2598 | 2.264193 | 5.11 | 0.016866 | 0.1558 | 0.1973598 | -0.4310701 | 0.0911 | 41.8218
1545 | 2.160833 | 1.7492 | 4.5924 | 1 | 2.2662 | 2.264421 | 5.14 | 0.01701 | 0.1558 | 0.1974107 | -0.4306272 | 0.0941 | 41.8224
1546 | 2.162222 | 1.7638 | 4.5948 | 1 | 2.2566 | 2.264554 | 5.09 | 0.016794 | 0.1557 | 0.1974606 | -0.4301852 | 0.0971 | 41.8233
1547 | 2.163611 | 1.7638 | 4.5973 | 1 | 2.2678 | 2.264779 | 5.14 | 0.017046 | 0.1554 | 0.1975095 | -0.4300505 | 0.1001 | 41.8238
1548 | 2.165 | 1.7775 | 4.5997 | 1 | 2.2662 | 2.264978 | 5.14 | 0.01701 | 0.156 | 0.1975572 | -0.4296085 | 0.1031 | 41.8246
1549 | 2.166389 | 1.7775 | 4.6022 | 1 | 2.2598 | 2.265149 | 5.11 | 0.016866 | 0.1558 | 0.1976041 | -0.4291678 | 0.1061 | 41.8254
1550 | 2.167778 | 1.7924 | 4.6047 | 1 | 2.263 | 2.265321 | 5.12 | 0.016938 | 0.1562 | 0.1976495 | -0.4287251 | 0.1092 | 41.826
1551 | 2.169167 | 1.7924 | 4.6072 | 1 | 2.2662 | 2.265477 | 5.14 | 0.01701 | 0.1558 | 0.1976941 | -0.4285945 | 0.1123 | 41.8267
1552 | 2.170556 | 1.8063 | 4.6097 | 1 | 2.263 | 2.265693 | 5.12 | 0.016938 | 0.1565 | 0.1977378 | -0.4281517 | 0.1153 | 41.8275
1553 | 2.171944 | 1.8063 | 4.6122 | 1 | 2.263 | 2.265881 | 5.12 | 0.016938 | 0.1554 | 0.1977806 | -0.4277153 | 0.1184 | 41.8282
1554 | 2.173333 | 1.8214 | 4.6147 | 1 | 2.2662 | 2.266046 | 5.14 | 0.01701 | 0.1562 | 0.197822 | -0.4272745 | 0.1215 | 41.8288
1555 | 2.174722 | 1.8214 | 4.6173 | 1 | 2.2566 | 2.266215 | 5.09 | 0.016794 | 0.1563 | 0.1978627 | -0.4271475 | 0.1246 | 41.8296
1556 | 2.176111 | 1.8354 | 4.6198 | 1 | 2.2598 | 2.266372 | 5.11 | 0.016866 | 0.1555 | 0.1979025 | -0.4267123 | 0.1277 | 41.8303
1557 | 2.1775 | 1.8354 | 4.6224 | 1 | 2.2694 | 2.266585 | 5.15 | 0.017082 | 0.1558 | 0.1979415 | -0.4262759 | 0.1308 | 41.8308
1558 | 2.178889 | 1.8505 | 4.625 | 1 | 2.2598 | 2.266799 | 5.11 | 0.016866 | 0.1548 | 0.1979792 | -0.425845 | 0.1339 | 41.8316
1559 | 2.180278 | 1.8505 | 4.6275 | 1 | 2.2694 | 2.266965 | 5.15 | 0.017082 | 0.1554 | 0.1980161 | -0.4257291 | 0.1371 | 41.8322
1560 | 2.181667 | 1.8645 | 4.6301 | 1 | 2.2678 | 2.26716 | 5.14 | 0.017046 | 0.155 | 0.1980525 | -0.4252986 | 0.1401 | 41.8329
1561 | 2.183056 | 1.8645 | 4.6327 | 1 | 2.279 | 2.267338 | 5.19 | 0.017299 | 0.1561 | 0.1980885 | -0.4248623 | 0.1432 | 41.8334
1562 | 2.184444 | 1.8796 | 4.6353 | 1 | 2.2742 | 2.267557 | 5.17 | 0.01719 | 0.1569 | 0.1981236 | -0.4244217 | 0.1463 | 41.8342
1563 | 2.185833 | 1.8796 | 4.6379 | 1 | 2.2534 | 2.267729 | 5.08 | 0.016722 | 0.1551 | 0.1981586 | -0.4243136 | 0.1494 | 41.8351
1564 | 2.187222 | 1.8934 | 4.6406 | 1 | 2.2694 | 2.267864 | 5.15 | 0.017082 | 0.1555 | 0.1981928 | -0.4238824 | 0.1524 | 41.8355
1565 | 2.188889 | 1.8934 | 4.6432 | 1 | 2.2726 | 2.268044 | 5.16 | 0.017154 | 0.1555 | 0.1982263 | -0.4234514 | 0.1555 | 41.8365
1566 | 2.190278 | 1.9083 | 4.6459 | 1 | 2.2726 | 2.268203 | 5.16 | 0.017154 | 0.1562 | 0.1982589 | -0.4230165 | 0.1586 | 41.8371
1567 | 2.191667 | 1.9083 | 4.6485 | 1 | 2.263 | 2.268309 | 5.12 | 0.016938 | 0.1553 | 0.1982903 | -0.4229134 | 0.1616 | 41.8379
1568 | 2.193056 | 1.9218 | 4.6512 | 1 | 2.2742 | 2.268495 | 5.17 | 0.01719 | 0.1559 | 0.1983212 | -0.4224818 | 0.1645 | 41.8384
1569 | 2.194444 | 1.9218 | 4.6539 | 1 | 2.263 | 2.268614 | 5.12 | 0.016938 | 0.1559 | 0.1983515 | -0.4220504 | 0.1675 | 41.8392
1570 | 2.195833 | 1.9363 | 4.6566 | 1 | 2.2853 | 2.268837 | 5.22 | 0.017444 | 0.1573 | 0.1983812 | -0.4216113 | 0.1705 | 41.8395
1571 | 2.197222 | 1.9363 | 4.6593 | 1 | 2.271 | 2.269035 | 5.16 | 0.017118 | 0.1573 | 0.1984104 | -0.4215034 | 0.1734 | 41.8404
1572 | 2.198611 | 1.9495 | 4.662 | 1 | 2.2694 | 2.269245 | 5.15 | 0.017082 | 0.1574 | 0.1984387 | -0.4210654 | 0.1763 | 41.841
1573 | 2.2 | 1.9495 | 4.6647 | 1 | 2.2598 | 2.269432 | 5.11 | 0.016866 | 0.1572 | 0.1984662 | -0.4206285 | 0.1791 | 41.8418
1574 | 2.201389 | 1.9636 | 4.6674 | 1 | 2.279 | 2.269629 | 5.19 | 0.017299 | 0.1574 | 0.1984933 | -0.4201907 | 0.182 | 41.8422
1575 | 2.202778 | 1.9636 | 4.6701 | 1 | 2.2678 | 2.269799 | 5.14 | 0.017046 | 0.1572 | 0.1985195 | -0.4200895 | 0.1848 | 41.843
1576 | 2.204167 | 1.9762 | 4.6729 | 1 | 2.2694 | 2.269958 | 5.15 | 0.017082 | 0.1569 | 0.1985443 | -0.4196562 | 0.1875 | 41.8435
1577 | 2.205556 | 1.9762 | 4.6756 | 1 | 2.2662 | 2.270148 | 5.14 | 0.01701 | 0.1568 | 0.1985682 | -0.4192234 | 0.1902 | 41.8442
1578 | 2.206944 | 1.9897 | 4.6784 | 1 | 2.2566 | 2.270297 | 5.09 | 0.016794 | 0.1555 | 0.1985914 | -0.4187977 | 0.1929 | 41.8449
1579 | 2.208333 | 1.9897 | 4.6812 | 1 | 2.263 | 2.27046 | 5.12 | 0.016938 | 0.1548 | 0.198614 | -0.4187159 | 0.1956 | 41.8454
1580 | 2.209722 | 2.0016 | 4.684 | 1 | 2.2726 | 2.270632 | 5.16 | 0.017154 | 0.1552 | 0.1986357 | -0.4182934 | 0.1981 | 41.8459
1581 | 2.211111 | 2.0016 | 4.6867 | 1 | 2.271 | 2.270794 | 5.16 | 0.017118 | 0.1552 | 0.1986569 | -0.4178709 | 0.2007 | 41.8466
1582 | 2.2125 | 2.0143 | 4.6895 | 1 | 2.2758 | 2.271014 | 5.18 | 0.017227 | 0.1558 | 0.1986777 | -0.4174449 | 0.2033 | 41.8471
1583 | 2.213889 | 2.0143 | 4.6923 | 1 | 2.2774 | 2.271186 | 5.19 | 0.017263 | 0.1559 | 0.1986983 | -0.4173634 | 0.2057 | 41.8477
1584 | 2.215278 | 2.0256 | 4.6952 | 1 | 2.279 | 2.271322 | 5.19 | 0.017299 | 0.1568 | 0.1987188 | -0.4169335 | 0.2081 | 41.8482
1585 | 2.216667 | 2.0256 | 4.698 | 1 | 2.279 | 2.271513 | 5.19 | 0.017299 | 0.1577 | 0.1987382 | -0.4164987 | 0.2105 | 41.8488
1586 | 2.218056 | 2.0377 | 4.7008 | 1 | 2.2901 | 2.271673 | 5.24 | 0.017553 | 0.1588 | 0.1987571 | -0.416058 | 0.2128 | 41.8493
1587 | 2.219444 | 2.0377 | 4.7037 | 1 | 2.279 | 2.271876 | 5.19 | 0.017299 | 0.1594 | 0.1987752 | -0.4159636 | 0.2151 | 41.85
1588 | 2.220833 | 2.0482 | 4.7065 | 1 | 2.2582 | 2.272047 | 5.1 | 0.01683 | 0.159 | 0.1987929 | -0.4155235 | 0.2173 | 41.8508
1589 | 2.222222 | 2.0482 | 4.7094 | 1 | 2.2742 | 2.272226 | 5.17 | 0.01719 | 0.1584 | 0.1988094 | -0.4150867 | 0.2195 | 41.8512
1590 | 2.223611 | 2.0595 | 4.7122 | 1 | 2.2726 | 2.272394 | 5.16 | 0.017154 | 0.159 | 0.1988258 | -0.4146464 | 0.2217 | 41.8518
1591 | 2.225 | 2.0595 | 4.7151 | 1 | 2.2694 | 2.27264 | 5.15 | 0.017082 | 0.1587 | 0.1988419 | -0.4145623 | 0.2237 | 41.8524
1592 | 2.226389 | 2.0691 | 4.718 | 1 | 2.263 | 2.272807 | 5.12 | 0.016938 | 0.1579 | 0.1988578 | -0.4141297 | 0.2257 | 41.8531
1593 | 2.227778 | 2.0691 | 4.7208 | 1 | 2.2758 | 2.272949 | 5.18 | 0.017227 | 0.1582 | 0.1988726 | -0.4136955 | 0.2276 | 41.8535
1594 | 2.229444 | 2.0795 | 4.7237 | 1 | 2.2662 | 2.273124 | 5.14 | 0.01701 | 0.1574 | 0.1988868 | -0.4132654 | 0.2296 | 41.8545
1595 | 2.230833 | 2.0795 | 4.7266 | 1 | 2.2662 | 2.273287 | 5.14 | 0.01701 | 0.157 | 0.1989008 | -0.4131969 | 0.2314 | 41.8551
1596 | 2.232222 | 2.088 | 4.7295 | 1 | 2.2694 | 2.273464 | 5.15 | 0.017082 | 0.1565 | 0.1989141 | -0.4127733 | 0.2331 | 41.8556
1597 | 2.233611 | 2.088 | 4.7324 | 1 | 2.279 | 2.273631 | 5.19 | 0.017299 | 0.1573 | 0.1989268 | -0.4123451 | 0.2348 | 41.856
1598 | 2.235 | 2.0973 | 4.7353 | 1 | 2.2678 | 2.273795 | 5.14 | 0.017046 | 0.1558 | 0.1989388 | -0.4119252 | 0.2364 | 41.8567
1599 | 2.236389 | 2.0973 | 4.7383 | 1 | 2.2758 | 2.273987 | 5.18 | 0.017227 | 0.1558 | 0.1989502 | -0.4118691 | 0.238 | 41.8571
1600 | 2.237778 | 2.1046 | 4.7412 | 1 | 2.2837 | 2.274169 | 5.22 | 0.017408 | 0.1568 | 0.1989615 | -0.4114454 | 0.2394 | 41.8576
1601 | 2.239167 | 2.1046 | 4.7441 | 1 | 2.2742 | 2.274376 | 5.17 | 0.01719 | 0.1563 | 0.1989726 | -0.4110241 | 0.2408 | 41.8583
1602 | 2.240556 | 2.1127 | 4.747 | 1 | 2.279 | 2.274638 | 5.19 | 0.017299 | 0.1569 | 0.1989832 | -0.4105993 | 0.2422 | 41.8588
1603 | 2.241944 | 2.1127 | 4.75 | 1 | 2.2726 | 2.274851 | 5.16 | 0.017154 | 0.1575 | 0.1989936 | -0.4105403 | 0.2434 | 41.8594
1604 | 2.243333 | 2.1188 | 4.7529 | 1 | 2.2853 | 2.274985 | 5.22 | 0.017444 | 0.1582 | 0.1990038 | -0.4101102 | 0.2445 | 41.8598
1605 | 2.244722 | 2.1188 | 4.7559 | 1 | 2.2726 | 2.275145 | 5.16 | 0.017154 | 0.158 | 0.1990139 | -0.409681 | 0.2456 | 41.8605
1606 | 2.246111 | 2.1257 | 4.7588 | 1 | 2.279 | 2.275283 | 5.19 | 0.017299 | 0.1588 | 0.1990237 | -0.4092476 | 0.2466 | 41.861
1607 | 2.2475 | 2.1257 | 4.7618 | 1 | 2.2694 | 2.275443 | 5.15 | 0.017082 | 0.1576 | 0.199033 | -0.4091941 | 0.2476 | 41.8616
1608 | 2.248889 | 2.1306 | 4.7648 | 1 | 2.2853 | 2.275644 | 5.22 | 0.017444 | 0.1588 | 0.1990422 | -0.4087623 | 0.2484 | 41.8619
1609 | 2.250278 | 2.1306 | 4.7677 | 1 | 2.2678 | 2.275812 | 5.14 | 0.017046 | 0.1583 | 0.1990517 | -0.408333 | 0.2491 | 41.8627
1610 | 2.251667 | 2.1362 | 4.7707 | 1 | 2.2726 | 2.275993 | 5.16 | 0.017154 | 0.1586 | 0.1990604 | -0.4079022 | 0.2499 | 41.8632
1611 | 2.253056 | 2.1362 | 4.7737 | 1 | 2.2853 | 2.276226 | 5.22 | 0.017444 | 0.1592 | 0.1990687 | -0.4078461 | 0.2505 | 41.8635
1612 | 2.254444 | 2.1398 | 4.7766 | 1 | 2.2837 | 2.276392 | 5.22 | 0.017408 | 0.1594 | 0.1990763 | -0.4074128 | 0.2509 | 41.8641
1613 | 2.255833 | 2.1398 | 4.7796 | 1 | 2.2694 | 2.276562 | 5.15 | 0.017082 | 0.1589 | 0.1990836 | -0.4069819 | 0.2514 | 41.8648
1614 | 2.257222 | 2.1441 | 4.7826 | 1 | 2.2726 | 2.276814 | 5.16 | 0.017154 | 0.1584 | 0.1990903 | -0.4065538 | 0.2518 | 41.8653
1615 | 2.258611 | 2.1441 | 4.7856 | 1 | 2.2885 | 2.277035 | 5.24 | 0.017517 | 0.1596 | 0.1990969 | -0.4065015 | 0.252 | 41.8656
1616 | 2.26 | 2.1463 | 4.7886 | 1 | 2.2726 | 2.277293 | 5.16 | 0.017154 | 0.1594 | 0.1991032 | -0.4060698 | 0.2522 | 41.8663
1617 | 2.261389 | 2.1463 | 4.7915 | 1 | 2.2742 | 2.27745 | 5.17 | 0.01719 | 0.1592 | 0.1991089 | -0.4056389 | 0.2522 | 41.8669
1618 | 2.262778 | 2.1491 | 4.7945 | 1 | 2.2758 | 2.277612 | 5.18 | 0.017227 | 0.1588 | 0.1991141 | -0.4052104 | 0.2523 | 41.8674
1619 | 2.264167 | 2.1491 | 4.7975 | 1 | 2.2774 | 2.277767 | 5.19 | 0.017263 | 0.1589 | 0.1991193 | -0.4051677 | 0.2522 | 41.8679
1620 | 2.265556 | 2.1499 | 4.8005 | 1 | 2.2758 | 2.277933 | 5.18 | 0.017227 | 0.1584 | 0.1991239 | -0.4047429 | 0.252 | 41.8684
1621 | 2.266944 | 2.1499 | 4.8035 | 1 | 2.2869 | 2.278209 | 5.23 | 0.017481 | 0.159 | 0.1991281 | -0.4043151 | 0.2519 | 41.8688
1622 | 2.268333 | 2.1521 | 4.8065 | 1 | 2.2853 | 2.278366 | 5.22 | 0.017444 | 0.1589 | 0.199132 | -0.4038876 | 0.2518 | 41.8694
1623 | 2.269722 | 2.1521 | 4.8095 | 1 | 2.2837 | 2.278565 | 5.22 | 0.017408 | 0.1587 | 0.1991356 | -0.4038517 | 0.2516 | 41.8699
1624 | 2.271389 | 2.1527 | 4.8125 | 1 | 2.2758 | 2.278751 | 5.18 | 0.017227 | 0.1583 | 0.1991387 | -0.4034291 | 0.2514 | 41.8709
1625 | 2.272778 | 2.1527 | 4.8155 | 1 | 2.2694 | 2.278955 | 5.15 | 0.017082 | 0.1576 | 0.199141 | -0.4030106 | 0.2512 | 41.8715
1626 | 2.274167 | 2.1545 | 4.8185 | 1 | 2.2837 | 2.279121 | 5.22 | 0.017408 | 0.1577 | 0.1991432 | -0.4025917 | 0.2511 | 41.8718
1627 | 2.275556 | 2.1545 | 4.8215 | 1 | 2.2885 | 2.27931 | 5.24 | 0.017517 | 0.1581 | 0.1991449 | -0.4025639 | 0.2509 | 41.8723
1628 | 2.276944 | 2.1549 | 4.8245 | 1 | 2.2821 | 2.279478 | 5.21 | 0.017372 | 0.1589 | 0.1991463 | -0.4021403 | 0.2506 | 41.8729
1629 | 2.278333 | 2.1549 | 4.8275 | 1 | 2.2774 | 2.279631 | 5.19 | 0.017263 | 0.1584 | 0.1991476 | -0.4017197 | 0.2504 | 41.8735
1630 | 2.279722 | 2.1566 | 4.8305 | 1 | 2.2821 | 2.279813 | 5.21 | 0.017372 | 0.1586 | 0.199148 | -0.4012982 | 0.2502 | 41.8739
1631 | 2.281111 | 2.1566 | 4.8335 | 1 | 2.2885 | 2.280014 | 5.24 | 0.017517 | 0.1589 | 0.1991486 | -0.4012712 | 0.2499 | 41.8744
1632 | 2.2825 | 2.1569 | 4.8365 | 1 | 2.2964 | 2.28023 | 5.27 | 0.017699 | 0.16 | 0.1991494 | -0.400844 | 0.2496 | 41.8748
1633 | 2.283889 | 2.1569 | 4.8395 | 1 | 2.279 | 2.280408 | 5.19 | 0.017299 | 0.1597 | 0.19915 | -0.4004185 | 0.2494 | 41.8755
1634 | 2.285278 | 2.1586 | 4.8425 | 1 | 2.2806 | 2.280606 | 5.2 | 0.017335 | 0.1595 | 0.1991506 | -0.3999945 | 0.2492 | 41.876
1635 | 2.286667 | 2.1586 | 4.8455 | 1 | 2.2885 | 2.280824 | 5.24 | 0.017517 | 0.1596 | 0.1991507 | -0.3999688 | 0.2489 | 41.8765
1636 | 2.288056 | 2.1588 | 4.8485 | 1 | 2.2774 | 2.280997 | 5.19 | 0.017263 | 0.1595 | 0.1991504 | -0.3995465 | 0.2486 | 41.8771
1637 | 2.289444 | 2.1588 | 4.8515 | 1 | 2.2726 | 2.281183 | 5.16 | 0.017154 | 0.1585 | 0.199149 | -0.3991298 | 0.2484 | 41.8777
1638 | 2.290833 | 2.1603 | 4.8545 | 1 | 2.279 | 2.281411 | 5.19 | 0.017299 | 0.1585 | 0.1991481 | -0.3987136 | 0.2482 | 41.8782
1639 | 2.292222 | 2.1603 | 4.8575 | 1 | 2.2662 | 2.281608 | 5.14 | 0.01701 | 0.1578 | 0.1991472 | -0.3987019 | 0.2479 | 41.8788
1640 | 2.293611 | 2.1604 | 4.8605 | 1 | 2.2694 | 2.281786 | 5.15 | 0.017082 | 0.1569 | 0.199146 | -0.3982957 | 0.2476 | 41.8793
1641 | 2.295 | 2.1604 | 4.8635 | 1 | 2.2869 | 2.281998 | 5.23 | 0.017481 | 0.1573 | 0.1991444 | -0.3978878 | 0.2473 | 41.8796
1642 | 2.296389 | 2.1618 | 4.8665 | 1 | 2.2758 | 2.282145 | 5.18 | 0.017227 | 0.1562 | 0.1991434 | -0.3974862 | 0.2471 | 41.8803
1643 | 2.297778 | 2.1618 | 4.8695 | 1 | 2.279 | 2.28231 | 5.19 | 0.017299 | 0.1564 | 0.1991421 | -0.3974861 | 0.2468 | 41.8808
1644 | 2.299167 | 2.1618 | 4.8726 | 1 | 2.2758 | 2.282504 | 5.18 | 0.017227 | 0.1553 | 0.1991408 | -0.3970906 | 0.2464 | 41.8813
1645 | 2.300556 | 2.1618 | 4.8756 | 1 | 2.2837 | 2.28275 | 5.22 | 0.017408 | 0.1556 | 0.1991398 | -0.396694 | 0.2461 | 41.8817
1646 | 2.301944 | 2.163 | 4.8786 | 1 | 2.2853 | 2.282938 | 5.22 | 0.017444 | 0.1554 | 0.1991383 | -0.3962989 | 0.2459 | 41.8822
1647 | 2.303333 | 2.163 | 4.8816 | 1 | 2.2964 | 2.283117 | 5.27 | 0.017699 | 0.1562 | 0.1991369 | -0.3963039 | 0.2455 | 41.8826
1648 | 2.304722 | 2.1628 | 4.8846 | 1 | 2.279 | 2.283321 | 5.19 | 0.017299 | 0.1557 | 0.1991352 | -0.3959087 | 0.2452 | 41.8834
1649 | 2.306111 | 2.1628 | 4.8876 | 1 | 2.2853 | 2.283495 | 5.22 | 0.017444 | 0.1559 | 0.1991332 | -0.3955129 | 0.2448 | 41.8838
1650 | 2.3075 | 2.1639 | 4.8906 | 1 | 2.2694 | 2.283631 | 5.15 | 0.017082 | 0.1546 | 0.1991315 | -0.3951243 | 0.2445 | 41.8845
1651 | 2.308889 | 2.1639 | 4.8936 | 1 | 2.2837 | 2.283833 | 5.22 | 0.017408 | 0.1545 | 0.1991296 | -0.3951421 | 0.2442 | 41.8849
1652 | 2.310278 | 2.1635 | 4.8966 | 1 | 2.2917 | 2.283985 | 5.25 | 0.01759 | 0.155 | 0.1991275 | -0.3947529 | 0.2438 | 41.8853
1653 | 2.311667 | 2.1635 | 4.8996 | 1 | 2.2837 | 2.284193 | 5.22 | 0.017408 | 0.1546 | 0.1991256 | -0.3943662 | 0.2434 | 41.8859
1654 | 2.313056 | 2.1644 | 4.9026 | 1 | 2.2821 | 2.284394 | 5.21 | 0.017372 | 0.1547 | 0.1991237 | -0.3939794 | 0.2431 | 41.8865
1655 | 2.314444 | 2.1644 | 4.9056 | 1 | 2.2821 | 2.284511 | 5.21 | 0.017372 | 0.1541 | 0.1991219 | -0.394003 | 0.2427 | 41.887
1656 | 2.316111 | 2.1638 | 4.9086 | 1 | 2.2758 | 2.284705 | 5.18 | 0.017227 | 0.1538 | 0.1991195 | -0.3936224 | 0.2422 | 41.8879
1657 | 2.3175 | 2.1638 | 4.9116 | 1 | 2.2758 | 2.284905 | 5.18 | 0.017227 | 0.1535 | 0.1991177 | -0.3932437 | 0.2418 | 41.8884
1658 | 2.318889 | 2.1644 | 4.9147 | 1 | 2.2853 | 2.285176 | 5.22 | 0.017444 | 0.1534 | 0.199116 | -0.392866 | 0.2414 | 41.8888
1659 | 2.320278 | 2.1644 | 4.9177 | 1 | 2.2948 | 2.285349 | 5.27 | 0.017663 | 0.1536 | 0.199114 | -0.3928957 | 0.2409 | 41.8892
1660 | 2.321667 | 2.1634 | 4.9207 | 1 | 2.2885 | 2.285569 | 5.24 | 0.017517 | 0.153 | 0.1991115 | -0.3925215 | 0.2404 | 41.8898
1661 | 2.323056 | 2.1634 | 4.9237 | 1 | 2.1513 | 2.285762 | 4.63 | 0.014551 | 0.1445 | 0.199109 | -0.3921917 | 0.2399 | 41.8921
1662 | 2.324444 | 2.1635 | 4.9267 | 1 | 2.2917 | 2.285948 | 5.25 | 0.01759 | 0.1441 | 0.1991065 | -0.3918647 | 0.2394 | 41.8908
1663 | 2.325833 | 2.1635 | 4.9297 | 1 | 2.2853 | 2.286147 | 5.22 | 0.017444 | 0.1445 | 0.199104 | -0.3919441 | 0.2389 | 41.8914
1664 | 2.327222 | 2.1619 | 4.9327 | 1 | 2.2885 | 2.286322 | 5.24 | 0.017517 | 0.1444 | 0.1991014 | -0.3916166 | 0.2383 | 41.8919
1665 | 2.328611 | 2.1619 | 4.9357 | 1 | 2.2964 | 2.286487 | 5.27 | 0.017699 | 0.1451 | 0.1990984 | -0.3912858 | 0.2377 | 41.8923
1666 | 2.33 | 2.1617 | 4.9387 | 1 | 2.2932 | 2.286713 | 5.26 | 0.017626 | 0.1456 | 0.1990952 | -0.3909528 | 0.2372 | 41.8929
1667 | 2.331389 | 2.1617 | 4.9417 | 1 | 2.2932 | 2.286972 | 5.26 | 0.017626 | 0.146 | 0.1990916 | -0.3910269 | 0.2366 | 41.8934
1668 | 2.332778 | 2.1599 | 4.9447 | 1 | 2.2901 | 2.287208 | 5.24 | 0.017553 | 0.1462 | 0.1990882 | -0.390692 | 0.2359 | 41.894
1669 | 2.334167 | 2.1599 | 4.9477 | 1 | 2.2758 | 2.287417 | 5.18 | 0.017227 | 0.1455 | 0.1990847 | -0.390361 | 0.2353 | 41.8947
1670 | 2.335556 | 2.1594 | 4.9508 | 1 | 2.2885 | 2.287607 | 5.24 | 0.017517 | 0.1457 | 0.1990811 | -0.3900297 | 0.2347 | 41.895
1671 | 2.336944 | 2.1594 | 4.9538 | 1 | 2.2996 | 2.287846 | 5.29 | 0.017772 | 0.1466 | 0.199077 | -0.390103 | 0.234 | 41.8954
1672 | 2.338333 | 2.1574 | 4.9567 | 1 | 2.279 | 2.288069 | 5.19 | 0.017299 | 0.1468 | 0.1990727 | -0.3897672 | 0.2333 | 41.8962
1673 | 2.339722 | 2.1574 | 4.9598 | 1 | 2.2917 | 2.288289 | 5.25 | 0.01759 | 0.1463 | 0.1990681 | -0.3894343 | 0.2326 | 41.8965
1674 | 2.341111 | 2.1568 | 4.9628 | 1 | 2.2901 | 2.288466 | 5.24 | 0.017553 | 0.1472 | 0.1990633 | -0.3890972 | 0.232 | 41.8971
1675 | 2.3425 | 2.1568 | 4.9658 | 1 | 2.2964 | 2.288622 | 5.27 | 0.017699 | 0.1474 | 0.1990582 | -0.389169 | 0.2313 | 41.8975
1676 | 2.343889 | 2.1547 | 4.9688 | 1 | 2.2932 | 2.288796 | 5.26 | 0.017626 | 0.1477 | 0.1990535 | -0.3888305 | 0.2305 | 41.8981
1677 | 2.345278 | 2.1547 | 4.9717 | 1 | 2.2885 | 2.28895 | 5.24 | 0.017517 | 0.1472 | 0.1990487 | -0.388495 | 0.2298 | 41.8987
1678 | 2.346667 | 2.1539 | 4.9747 | 1 | 2.3027 | 2.289163 | 5.3 | 0.017846 | 0.1476 | 0.1990435 | -0.3881579 | 0.2291 | 41.8991
1679 | 2.348056 | 2.1539 | 4.9777 | 1 | 2.2996 | 2.289332 | 5.29 | 0.017772 | 0.1488 | 0.1990375 | -0.388225 | 0.2283 | 41.8996
1680 | 2.349444 | 2.1516 | 4.9807 | 1 | 2.298 | 2.28958 | 5.28 | 0.017736 | 0.1489 | 0.1990315 | -0.3878825 | 0.2275 | 41.9002
1681 | 2.350833 | 2.1516 | 4.9837 | 1 | 2.2853 | 2.289696 | 5.22 | 0.017444 | 0.1489 | 0.1990247 | -0.3875407 | 0.2268 | 41.9009
1682 | 2.352222 | 2.1507 | 4.9867 | 1 | 2.2758 | 2.289857 | 5.18 | 0.017227 | 0.148 | 0.1990172 | -0.3872039 | 0.2261 | 41.9015
1683 | 2.353611 | 2.1507 | 4.9897 | 1 | 2.3074 | 2.290088 | 5.32 | 0.017955 | 0.1485 | 0.1990093 | -0.3872749 | 0.2253 | 41.9016
1684 | 2.355 | 2.1483 | 4.9927 | 1 | 2.2853 | 2.290283 | 5.22 | 0.017444 | 0.1481 | 0.1990013 | -0.3869388 | 0.2244 | 41.9024
1685 | 2.356667 | 2.1483 | 4.9957 | 1 | 2.2948 | 2.29046 | 5.27 | 0.017663 | 0.1485 | 0.1989928 | -0.3866014 | 0.2236 | 41.9032
1686 | 2.358056 | 2.1471 | 4.9987 | 1 | 2.2853 | 2.290662 | 5.22 | 0.017444 | 0.148 | 0.1989835 | -0.3862672 | 0.2229 | 41.9038
1687 | 2.359444 | 2.1471 | 5.0017 | 1 | 2.2853 | 2.290814 | 5.22 | 0.017444 | 0.1476 | 0.1989735 | -0.3863447 | 0.222 | 41.9043
1688 | 2.360833 | 2.1443 | 5.0046 | 1 | 2.2948 | 2.291054 | 5.27 | 0.017663 | 0.1477 | 0.1989628 | -0.3860133 | 0.2211 | 41.9048
1689 | 2.362222 | 2.1443 | 5.0076 | 1 | 2.3043 | 2.291297 | 5.31 | 0.017882 | 0.1487 | 0.1989513 | -0.3856775 | 0.2203 | 41.9052
1690 | 2.363611 | 2.143 | 5.0106 | 1 | 2.2948 | 2.291495 | 5.27 | 0.017663 | 0.1486 | 0.1989389 | -0.3853429 | 0.2195 | 41.9058
1691 | 2.365 | 2.143 | 5.0136 | 1 | 2.2964 | 2.291663 | 5.27 | 0.017699 | 0.1492 | 0.1989267 | -0.3854142 | 0.2186 | 41.9063
1692 | 2.366389 | 2.1403 | 5.0166 | 1 | 2.3043 | 2.291933 | 5.31 | 0.017882 | 0.1497 | 0.1989138 | -0.3850752 | 0.2177 | 41.9067
1693 | 2.367778 | 2.1403 | 5.0195 | 1 | 2.2726 | 2.292094 | 5.16 | 0.017154 | 0.1482 | 0.1989006 | -0.3847447 | 0.2168 | 41.9077
1694 | 2.369167 | 2.1389 | 5.0225 | 1 | 2.2932 | 2.292303 | 5.26 | 0.017626 | 0.148 | 0.1988865 | -0.3844156 | 0.216 | 41.908
1695 | 2.370556 | 2.1389 | 5.0255 | 1 | 2.2964 | 2.292511 | 5.27 | 0.017699 | 0.1482 | 0.1988718 | -0.384494 | 0.2151 | 41.9085
1696 | 2.371944 | 2.136 | 5.0285 | 1 | 2.2948 | 2.292704 | 5.27 | 0.017663 | 0.1486 | 0.1988563 | -0.3841631 | 0.2142 | 41.909
1697 | 2.373333 | 2.136 | 5.0314 | 1 | 2.2837 | 2.292934 | 5.22 | 0.017408 | 0.1477 | 0.1988398 | -0.3838377 | 0.2133 | 41.9097
1698 | 2.374722 | 2.1345 | 5.0344 | 1 | 2.298 | 2.293088 | 5.28 | 0.017736 | 0.1483 | 0.1988228 | -0.3835101 | 0.2125 | 41.9101
1699 | 2.376111 | 2.1345 | 5.0374 | 1 | 2.2869 | 2.293243 | 5.23 | 0.017481 | 0.1482 | 0.1988051 | -0.38359 | 0.2116 | 41.9107
1700 | 2.3775 | 2.1316 | 5.0403 | 1 | 2.2964 | 2.293379 | 5.27 | 0.017699 | 0.1484 | 0.1987867 | -0.383263 | 0.2106 | 41.9112
1701 | 2.378889 | 2.1316 | 5.0433 | 1 | 2.2853 | 2.29359 | 5.22 | 0.017444 | 0.1475 | 0.1987681 | -0.3829413 | 0.2097 | 41.9118
1702 | 2.380278 | 2.13 | 5.0463 | 1 | 2.2948 | 2.29378 | 5.27 | 0.017663 | 0.1471 | 0.1987484 | -0.3826222 | 0.2089 | 41.9122
1703 | 2.381667 | 2.13 | 5.0492 | 1 | 2.2964 | 2.293957 | 5.27 | 0.017699 | 0.1476 | 0.198728 | -0.382707 | 0.2079 | 41.9128
1704 | 2.383056 | 2.1269 | 5.0522 | 1 | 2.298 | 2.294198 | 5.28 | 0.017736 | 0.1475 | 0.1987067 | -0.382387 | 0.207 | 41.9133
1705 | 2.384444 | 2.1269 | 5.0551 | 1 | 2.3153 | 2.294404 | 5.36 | 0.018139 | 0.1483 | 0.1986842 | -0.3820636 | 0.206 | 41.9136
1706 | 2.385833 | 2.1253 | 5.0581 | 1 | 2.3184 | 2.294684 | 5.38 | 0.018213 | 0.1498 | 0.1986614 | -0.3817336 | 0.2052 | 41.9141
1707 | 2.387222 | 2.1253 | 5.0611 | 1 | 2.2964 | 2.294872 | 5.27 | 0.017699 | 0.1494 | 0.1986376 | -0.381811 | 0.2043 | 41.9149
1708 | 2.388611 | 2.1223 | 5.064 | 1 | 2.2901 | 2.295097 | 5.24 | 0.017553 | 0.148 | 0.1986128 | -0.3814911 | 0.2033 | 41.9156
1709 | 2.39 | 2.1223 | 5.067 | 1 | 2.2917 | 2.295329 | 5.25 | 0.01759 | 0.1488 | 0.1985872 | -0.381168 | 0.2024 | 41.9161
1710 | 2.391389 | 2.1207 | 5.0699 | 1 | 2.3011 | 2.29553 | 5.3 | 0.017809 | 0.1481 | 0.1985604 | -0.3808493 | 0.2015 | 41.9165
1711 | 2.392778 | 2.1207 | 5.0729 | 1 | 2.3043 | 2.295752 | 5.31 | 0.017882 | 0.1481 | 0.1985328 | -0.3809348 | 0.2006 | 41.917
1712 | 2.394167 | 2.1176 | 5.0758 | 1 | 2.2996 | 2.295927 | 5.29 | 0.017772 | 0.1482 | 0.1985046 | -0.3806167 | 0.1997 | 41.9176
1713 | 2.395556 | 2.1176 | 5.0788 | 1 | 2.298 | 2.29608 | 5.28 | 0.017736 | 0.1478 | 0.1984751 | -0.3803011 | 0.1988 | 41.9182
1714 | 2.396944 | 2.116 | 5.0817 | 1 | 2.2948 | 2.29624 | 5.27 | 0.017663 | 0.148 | 0.1984451 | -0.3799853 | 0.1979 | 41.9188
1715 | 2.398333 | 2.116 | 5.0846 | 1 | 2.3043 | 2.296492 | 5.31 | 0.017882 | 0.1481 | 0.1984143 | -0.3800725 | 0.197 | 41.9192
1716 | 2.4 | 2.1129 | 5.0876 | 1 | 2.2964 | 2.296758 | 5.27 | 0.017699 | 0.1484 | 0.1983831 | -0.3797559 | 0.196 | 41.9202
1717 | 2.401389 | 2.1129 | 5.0905 | 1 | 2.2948 | 2.297002 | 5.27 | 0.017663 | 0.1483 | 0.1983513 | -0.3794405 | 0.1951 | 41.9207
1718 | 2.402778 | 2.1112 | 5.0935 | 1 | 2.2996 | 2.297247 | 5.29 | 0.017772 | 0.1482 | 0.1983192 | -0.3791265 | 0.1942 | 41.9212
1719 | 2.404167 | 2.1112 | 5.0964 | 1 | 2.3027 | 2.297488 | 5.3 | 0.017846 | 0.1475 | 0.1982866 | -0.3792181 | 0.1933 | 41.9217
1720 | 2.405556 | 2.108 | 5.0993 | 1 | 2.3074 | 2.297675 | 5.32 | 0.017955 | 0.148 | 0.1982528 | -0.3789062 | 0.1923 | 41.9222
1721 | 2.406944 | 2.108 | 5.1023 | 1 | 2.3027 | 2.297925 | 5.3 | 0.017846 | 0.1484 | 0.1982186 | -0.3785931 | 0.1914 | 41.9228
1722 | 2.408333 | 2.1063 | 5.1052 | 1 | 2.2964 | 2.298201 | 5.27 | 0.017699 | 0.1481 | 0.1981835 | -0.3782823 | 0.1905 | 41.9235
1723 | 2.409722 | 2.1063 | 5.1081 | 1 | 2.2932 | 2.298428 | 5.26 | 0.017626 | 0.1477 | 0.198147 | -0.3783743 | 0.1896 | 41.9241
1724 | 2.411111 | 2.1032 | 5.111 | 1 | 2.2996 | 2.298585 | 5.29 | 0.017772 | 0.1479 | 0.19811 | -0.3780656 | 0.1886 | 41.9245
1725 | 2.4125 | 2.1032 | 5.114 | 1 | 2.2837 | 2.298764 | 5.22 | 0.017408 | 0.1467 | 0.1980718 | -0.3777634 | 0.1877 | 41.9253
1726 | 2.413889 | 2.1014 | 5.1169 | 1 | 2.2996 | 2.29896 | 5.29 | 0.017772 | 0.1461 | 0.1980327 | -0.3774651 | 0.1868 | 41.9256
1727 | 2.415278 | 2.1014 | 5.1198 | 1 | 2.2932 | 2.299175 | 5.26 | 0.017626 | 0.1463 | 0.1979929 | -0.3775655 | 0.1859 | 41.9263
1728 | 2.416667 | 2.0983 | 5.1227 | 1 | 2.298 | 2.299355 | 5.28 | 0.017736 | 0.1456 | 0.1979523 | -0.3772707 | 0.1849 | 41.9268
1729 | 2.418056 | 2.0983 | 5.1257 | 1 | 2.3059 | 2.299638 | 5.32 | 0.017919 | 0.1467 | 0.1979108 | -0.3769712 | 0.184 | 41.9272
1730 | 2.419444 | 2.0966 | 5.1286 | 1 | 2.3059 | 2.299882 | 5.32 | 0.017919 | 0.1469 | 0.1978683 | -0.3766716 | 0.1832 | 41.9278
1731 | 2.420833 | 2.0966 | 5.1315 | 1 | 2.3043 | 2.300132 | 5.31 | 0.017882 | 0.1471 | 0.1978251 | -0.3767691 | 0.1823 | 41.9283
1732 | 2.422222 | 2.0935 | 5.1344 | 1 | 2.3011 | 2.300427 | 5.3 | 0.017809 | 0.1474 | 0.1977814 | -0.376468 | 0.1814 | 41.9289
1733 | 2.423611 | 2.0935 | 5.1373 | 1 | 2.2806 | 2.30067 | 5.2 | 0.017335 | 0.1458 | 0.1977369 | -0.3761757 | 0.1805 | 41.9298
1734 | 2.425 | 2.0919 | 5.1402 | 1 | 2.3074 | 2.300893 | 5.32 | 0.017955 | 0.1465 | 0.1976912 | -0.3758808 | 0.1797 | 41.93
1735 | 2.426389 | 2.0919 | 5.1431 | 1 | 2.2996 | 2.301064 | 5.29 | 0.017772 | 0.1464 | 0.1976446 | -0.3759828 | 0.1788 | 41.9307
1736 | 2.427778 | 2.0888 | 5.146 | 1 | 2.2964 | 2.301272 | 5.27 | 0.017699 | 0.146 | 0.1975971 | -0.3756914 | 0.1779 | 41.9313
1737 | 2.429167 | 2.0888 | 5.149 | 1 | 2.3011 | 2.301454 | 5.3 | 0.017809 | 0.1461 | 0.1975489 | -0.3754003 | 0.177 | 41.9317
1738 | 2.430556 | 2.0873 | 5.1519 | 1 | 2.3011 | 2.30173 | 5.3 | 0.017809 | 0.1462 | 0.1975002 | -0.3751096 | 0.1762 | 41.9323
1739 | 2.431944 | 2.0873 | 5.1548 | 1 | 2.3121 | 2.301825 | 5.35 | 0.018066 | 0.1467 | 0.1974505 | -0.375211 | 0.1754 | 41.9327
1740 | 2.433333 | 2.0844 | 5.1577 | 1 | 2.2932 | 2.302013 | 5.26 | 0.017626 | 0.1463 | 0.1974003 | -0.3749209 | 0.1745 | 41.9335
1741 | 2.434722 | 2.0844 | 5.1606 | 1 | 2.3153 | 2.302266 | 5.36 | 0.018139 | 0.1474 | 0.1973495 | -0.3746261 | 0.1737 | 41.9338
1742 | 2.436111 | 2.083 | 5.1634 | 1 | 2.3137 | 2.302503 | 5.35 | 0.018102 | 0.1479 | 0.1972979 | -0.3743298 | 0.1729 | 41.9344
1743 | 2.4375 | 2.083 | 5.1663 | 1 | 2.2917 | 2.302749 | 5.25 | 0.01759 | 0.1472 | 0.1972457 | -0.3744297 | 0.1721 | 41.9353
1744 | 2.438889 | 2.0803 | 5.1692 | 1 | 2.3011 | 2.302996 | 5.3 | 0.017809 | 0.1471 | 0.1971926 | -0.3741384 | 0.1713 | 41.9357
1745 | 2.440556 | 2.0803 | 5.1721 | 1 | 2.298 | 2.303244 | 5.28 | 0.017736 | 0.1467 | 0.1971386 | -0.3738501 | 0.1705 | 41.9366
1746 | 2.441944 | 2.0789 | 5.175 | 1 | 2.309 | 2.303493 | 5.33 | 0.017992 | 0.1471 | 0.1970838 | -0.3735608 | 0.1697 | 41.937
1747 | 2.443333 | 2.0789 | 5.1779 | 1 | 2.2964 | 2.303763 | 5.27 | 0.017699 | 0.1469 | 0.1970282 | -0.3736628 | 0.1689 | 41.9378
1748 | 2.444722 | 2.0762 | 5.1808 | 1 | 2.2917 | 2.303989 | 5.25 | 0.01759 | 0.1467 | 0.1969718 | -0.3733764 | 0.1681 | 41.9384
1749 | 2.446111 | 2.0762 | 5.1837 | 1 | 2.3106 | 2.304235 | 5.34 | 0.018029 | 0.1466 | 0.1969153 | -0.3730917 | 0.1673 | 41.9387
1750 | 2.4475 | 2.075 | 5.1866 | 1 | 2.298 | 2.304385 | 5.28 | 0.017736 | 0.1461 | 0.1968579 | -0.3728103 | 0.1666 | 41.9394
1751 | 2.448889 | 2.075 | 5.1895 | 1 | 2.3011 | 2.304659 | 5.3 | 0.017809 | 0.1461 | 0.1968001 | -0.3729167 | 0.1659 | 41.94
1752 | 2.450278 | 2.0724 | 5.1924 | 1 | 2.3043 | 2.304916 | 5.31 | 0.017882 | 0.1459 | 0.1967423 | -0.3726372 | 0.1651 | 41.9405
1753 | 2.451667 | 2.0724 | 5.1953 | 1 | 2.3011 | 2.305129 | 5.3 | 0.017809 | 0.1455 | 0.1966837 | -0.3723606 | 0.1643 | 41.9411
1754 | 2.453056 | 2.0712 | 5.1981 | 1 | 2.2964 | 2.305365 | 5.27 | 0.017699 | 0.1444 | 0.1966253 | -0.3720906 | 0.1637 | 41.9418
1755 | 2.454444 | 2.0712 | 5.201 | 1 | 2.2932 | 2.305606 | 5.26 | 0.017626 | 0.1432 | 0.1965663 | -0.3722115 | 0.163 | 41.9424
1756 | 2.455833 | 2.0687 | 5.2039 | 1 | 2.3011 | 2.30581 | 5.3 | 0.017809 | 0.1422 | 0.1965071 | -0.371953 | 0.1622 | 41.9428
1757 | 2.457222 | 2.0687 | 5.2068 | 1 | 2.2964 | 2.306035 | 5.27 | 0.017699 | 0.1425 | 0.1964475 | -0.371694 | 0.1615 | 41.9434
1758 | 2.458611 | 2.0676 | 5.2096 | 1 | 2.3137 | 2.306283 | 5.35 | 0.018102 | 0.1422 | 0.1963875 | -0.3714375 | 0.1609 | 41.9438
1759 | 2.46 | 2.0676 | 5.2125 | 1 | 2.3137 | 2.306555 | 5.35 | 0.018102 | 0.1425 | 0.1963272 | -0.3715619 | 0.1602 | 41.9444
1760 | 2.461389 | 2.0652 | 5.2154 | 1 | 2.3027 | 2.306808 | 5.3 | 0.017846 | 0.1425 | 0.1962664 | -0.3713048 | 0.1595 | 41.9451
1761 | 2.462778 | 2.0652 | 5.2183 | 1 | 2.3011 | 2.307036 | 5.3 | 0.017809 | 0.1423 | 0.1962052 | -0.3710496 | 0.1588 | 41.9457
1762 | 2.464167 | 2.0642 | 5.2211 | 1 | 2.3262 | 2.307266 | 5.41 | 0.018398 | 0.1435 | 0.1961433 | -0.3707897 | 0.1582 | 41.9459
1763 | 2.465556 | 2.0642 | 5.224 | 1 | 2.3011 | 2.307511 | 5.3 | 0.017809 | 0.1432 | 0.196081 | -0.3709107 | 0.1575 | 41.9468
1764 | 2.466944 | 2.0619 | 5.2269 | 1 | 2.3074 | 2.307834 | 5.32 | 0.017955 | 0.1432 | 0.1960187 | -0.3706531 | 0.1568 | 41.9473
1765 | 2.468333 | 2.0619 | 5.2297 | 1 | 2.3074 | 2.308074 | 5.32 | 0.017955 | 0.1434 | 0.1959565 | -0.3703954 | 0.1562 | 41.9479
1766 | 2.469722 | 2.061 | 5.2326 | 1 | 2.2948 | 2.308333 | 5.27 | 0.017663 | 0.1428 | 0.1958946 | -0.3701418 | 0.1556 | 41.9486
1767 | 2.471111 | 2.061 | 5.2355 | 1 | 2.3106 | 2.308621 | 5.34 | 0.018029 | 0.1427 | 0.1958329 | -0.3702652 | 0.155 | 41.949
1768 | 2.4725 | 2.0588 | 5.2383 | 1 | 2.3168 | 2.308874 | 5.37 | 0.018176 | 0.1433 | 0.1957709 | -0.37001 | 0.1543 | 41.9495
1769 | 2.473889 | 2.0588 | 5.2412 | 1 | 2.2901 | 2.309158 | 5.24 | 0.017553 | 0.1422 | 0.1957086 | -0.369761 | 0.1537 | 41.9504
1770 | 2.475278 | 2.0579 | 5.2441 | 1 | 2.2948 | 2.309375 | 5.27 | 0.017663 | 0.1415 | 0.1956465 | -0.3695166 | 0.1532 | 41.9509
1771 | 2.476944 | 2.0579 | 5.2469 | 1 | 2.3153 | 2.309638 | 5.36 | 0.018139 | 0.1423 | 0.1955844 | -0.3696418 | 0.1525 | 41.9516
1772 | 2.478333 | 2.0558 | 5.2498 | 1 | 2.309 | 2.309925 | 5.33 | 0.017992 | 0.1424 | 0.1955224 | -0.3693939 | 0.1519 | 41.9522
1773 | 2.479722 | 2.0558 | 5.2527 | 1 | 2.3043 | 2.310198 | 5.31 | 0.017882 | 0.1416 | 0.1954609 | -0.3691507 | 0.1513 | 41.9529
1774 | 2.481111 | 2.0549 | 5.2555 | 1 | 2.3106 | 2.310474 | 5.34 | 0.018029 | 0.1408 | 0.1953994 | -0.3689125 | 0.1507 | 41.9534
1775 | 2.4825 | 2.0549 | 5.2584 | 1 | 2.3043 | 2.310741 | 5.31 | 0.017882 | 0.1415 | 0.1953385 | -0.3690413 | 0.1501 | 41.954
1776 | 2.483889 | 2.0527 | 5.2612 | 1 | 2.298 | 2.311081 | 5.28 | 0.017736 | 0.14 | 0.1952781 | -0.3688078 | 0.1495 | 41.9547
1777 | 2.485278 | 2.0527 | 5.2641 | 1 | 2.309 | 2.311238 | 5.33 | 0.017992 | 0.1398 | 0.1952177 | -0.3685762 | 0.1489 | 41.9551
1778 | 2.486667 | 2.0518 | 5.2669 | 1 | 2.309 | 2.311479 | 5.33 | 0.017992 | 0.1392 | 0.195157 | -0.3683483 | 0.1483 | 41.9557
1779 | 2.488056 | 2.0518 | 5.2698 | 1 | 2.3184 | 2.311756 | 5.38 | 0.018213 | 0.1395 | 0.1950965 | -0.3684865 | 0.1477 | 41.9562
1780 | 2.489444 | 2.0496 | 5.2726 | 1 | 2.3168 | 2.311998 | 5.37 | 0.018176 | 0.1403 | 0.1950365 | -0.3682541 | 0.1471 | 41.9568
1781 | 2.490833 | 2.0496 | 5.2755 | 1 | 2.3153 | 2.312218 | 5.36 | 0.018139 | 0.1403 | 0.1949765 | -0.3680229 | 0.1465 | 41.9574
1782 | 2.492222 | 2.0487 | 5.2783 | 1 | 2.298 | 2.312526 | 5.28 | 0.017736 | 0.1399 | 0.1949168 | -0.3677944 | 0.146 | 41.9582
1783 | 2.493611 | 2.0487 | 5.2812 | 1 | 2.3184 | 2.312758 | 5.38 | 0.018213 | 0.1399 | 0.1948575 | -0.3679302 | 0.1454 | 41.9585
1784 | 2.495 | 2.0464 | 5.284 | 1 | 2.3121 | 2.31298 | 5.35 | 0.018066 | 0.1397 | 0.1947986 | -0.3677035 | 0.1447 | 41.9592
1785 | 2.496389 | 2.0464 | 5.2869 | 1 | 2.3027 | 2.31326 | 5.3 | 0.017846 | 0.1392 | 0.1947398 | -0.3674801 | 0.144 | 41.9599
1786 | 2.497778 | 2.0453 | 5.2897 | 1 | 2.3153 | 2.313513 | 5.36 | 0.018139 | 0.1389 | 0.1946811 | -0.3672593 | 0.1435 | 41.9603
1787 | 2.499167 | 2.0453 | 5.2926 | 1 | 2.2948 | 2.313809 | 5.27 | 0.017663 | 0.1386 | 0.194623 | -0.3674007 | 0.1428 | 41.9611
1788 | 2.500556 | 2.0428 | 5.2954 | 1 | 2.3168 | 2.314079 | 5.37 | 0.018176 | 0.1383 | 0.1945655 | -0.3671835 | 0.1421 | 41.9614
1789 | 2.501944 | 2.0428 | 5.2983 | 1 | 2.3059 | 2.314339 | 5.32 | 0.017919 | 0.1373 | 0.1945084 | -0.3669719 | 0.1414 | 41.9622
1790 | 2.503333 | 2.0415 | 5.3011 | 1 | 2.3215 | 2.314637 | 5.39 | 0.018287 | 0.1382 | 0.1944513 | -0.366757 | 0.1408 | 41.9625
1791 | 2.504722 | 2.0415 | 5.3039 | 1 | 2.32 | 2.314859 | 5.38 | 0.01825 | 0.1388 | 0.1943947 | -0.366897 | 0.1401 | 41.9632
1792 | 2.506111 | 2.0388 | 5.3068 | 1 | 2.3153 | 2.315131 | 5.36 | 0.018139 | 0.1388 | 0.1943384 | -0.3666799 | 0.1394 | 41.9638
1793 | 2.5075 | 2.0388 | 5.3096 | 1 | 2.32 | 2.31537 | 5.38 | 0.01825 | 0.1395 | 0.194283 | -0.3664606 | 0.1387 | 41.9643
1794 | 2.508889 | 2.0374 | 5.3124 | 1 | 2.309 | 2.315641 | 5.33 | 0.017992 | 0.1391 | 0.194228 | -0.3662441 | 0.138 | 41.9651
1795 | 2.510278 | 2.0374 | 5.3153 | 1 | 2.3137 | 2.315871 | 5.35 | 0.018102 | 0.1385 | 0.1941734 | -0.3663848 | 0.1373 | 41.9656
1796 | 2.511667 | 2.0347 | 5.3181 | 1 | 2.3043 | 2.316132 | 5.31 | 0.017882 | 0.1373 | 0.1941193 | -0.3661776 | 0.1365 | 41.9663
1797 | 2.513056 | 2.0347 | 5.3209 | 1 | 2.3121 | 2.316355 | 5.35 | 0.018066 | 0.1369 | 0.1940658 | -0.3659735 | 0.1358 | 41.9668
1798 | 2.514444 | 2.0331 | 5.3238 | 1 | 2.3231 | 2.316614 | 5.4 | 0.018324 | 0.1373 | 0.1940127 | -0.3657684 | 0.1351 | 41.9672
1799 | 2.515833 | 2.0331 | 5.3266 | 1 | 2.3262 | 2.316889 | 5.41 | 0.018398 | 0.1383 | 0.1939601 | -0.3659092 | 0.1344 | 41.9678
1800 | 2.517222 | 2.0302 | 5.3294 | 1 | 2.3074 | 2.317155 | 5.32 | 0.017955 | 0.1378 | 0.1939081 | -0.3657024 | 0.1336 | 41.9686
1801 | 2.518611 | 2.0302 | 5.3322 | 1 | 2.3247 | 2.317475 | 5.4 | 0.018361 | 0.138 | 0.1938566 | -0.3654956 | 0.1328 | 41.969
1802 | 2.520278 | 2.0286 | 5.3351 | 1 | 2.3168 | 2.317701 | 5.37 | 0.018176 | 0.1377 | 0.1938059 | -0.3652913 | 0.1321 | 41.97
1803 | 2.521667 | 2.0286 | 5.3379 | 1 | 2.3043 | 2.317974 | 5.31 | 0.017882 | 0.1374 | 0.1937554 | -0.3654355 | 0.1314 | 41.9708
1804 | 2.523056 | 2.0256 | 5.3407 | 1 | 2.3153 | 2.318269 | 5.36 | 0.018139 | 0.1372 | 0.1937059 | -0.3652343 | 0.1306 | 41.9712
1805 | 2.524444 | 2.0256 | 5.3435 | 1 | 2.3247 | 2.318529 | 5.4 | 0.018361 | 0.1381 | 0.1936579 | -0.3650298 | 0.1298 | 41.9717
1806 | 2.525833 | 2.0239 | 5.3463 | 1 | 2.334 | 2.318838 | 5.45 | 0.018583 | 0.139 | 0.1936106 | -0.3648222 | 0.1291 | 41.9722
1807 | 2.527222 | 2.0239 | 5.3492 | 1 | 2.3137 | 2.319107 | 5.35 | 0.018102 | 0.1397 | 0.193564 | -0.3649545 | 0.1283 | 41.973
1808 | 2.528611 | 2.0209 | 5.352 | 1 | 2.3184 | 2.319342 | 5.38 | 0.018213 | 0.1397 | 0.1935183 | -0.3647443 | 0.1275 | 41.9735
1809 | 2.53 | 2.0209 | 5.3548 | 1 | 2.3231 | 2.319592 | 5.4 | 0.018324 | 0.1404 | 0.1934729 | -0.3645318 | 0.1267 | 41.9741
1810 | 2.531389 | 2.0192 | 5.3576 | 1 | 2.32 | 2.319882 | 5.38 | 0.01825 | 0.1404 | 0.1934283 | -0.3643204 | 0.126 | 41.9747
1811 | 2.532778 | 2.0192 | 5.3604 | 1 | 2.3309 | 2.320136 | 5.43 | 0.018509 | 0.1415 | 0.1933843 | -0.3644435 | 0.1252 | 41.9752
1812 | 2.534167 | 2.0163 | 5.3632 | 1 | 2.3137 | 2.320417 | 5.35 | 0.018102 | 0.1411 | 0.1933408 | -0.3642296 | 0.1244 | 41.976
1813 | 2.535556 | 2.0163 | 5.366 | 1 | 2.3184 | 2.320682 | 5.38 | 0.018213 | 0.1411 | 0.193298 | -0.3640167 | 0.1237 | 41.9766
1814 | 2.536944 | 2.0147 | 5.3688 | 1 | 2.3247 | 2.320947 | 5.4 | 0.018361 | 0.1413 | 0.1932558 | -0.3638041 | 0.123 | 41.9771
1815 | 2.538333 | 2.0147 | 5.3716 | 1 | 2.3137 | 2.321213 | 5.35 | 0.018102 | 0.1411 | 0.1932145 | -0.3639283 | 0.1222 | 41.9778
1816 | 2.539722 | 2.0119 | 5.3744 | 1 | 2.3324 | 2.321468 | 5.44 | 0.018546 | 0.1415 | 0.1931737 | -0.3637155 | 0.1214 | 41.9782
1817 | 2.541111 | 2.0119 | 5.3772 | 1 | 2.3121 | 2.321739 | 5.35 | 0.018066 | 0.1416 | 0.1931337 | -0.3635032 | 0.1207 | 41.979
1818 | 2.5425 | 2.0103 | 5.38 | 1 | 2.32 | 2.322034 | 5.38 | 0.01825 | 0.1413 | 0.1930946 | -0.3632935 | 0.12 | 41.9795
1819 | 2.543889 | 2.0103 | 5.3828 | 1 | 2.3309 | 2.322281 | 5.43 | 0.018509 | 0.1425 | 0.1930567 | -0.3634105 | 0.1193 | 41.98
1820 | 2.545278 | 2.0076 | 5.3856 | 1 | 2.3121 | 2.322544 | 5.35 | 0.018066 | 0.1419 | 0.1930193 | -0.3631987 | 0.1185 | 41.9808
1821 | 2.546667 | 2.0076 | 5.3884 | 1 | 2.3293 | 2.322845 | 5.43 | 0.018472 | 0.1428 | 0.192982 | -0.3629838 | 0.1178 | 41.9812
1822 | 2.548056 | 2.0062 | 5.3912 | 1 | 2.3324 | 2.323115 | 5.44 | 0.018546 | 0.1436 | 0.1929453 | -0.3627662 | 0.1172 | 41.9818
1823 | 2.549444 | 2.0062 | 5.394 | 1 | 2.3231 | 2.323368 | 5.4 | 0.018324 | 0.1439 | 0.1929094 | -0.3628761 | 0.1165 | 41.9825
1824 | 2.550833 | 2.0036 | 5.3968 | 1 | 2.3262 | 2.323667 | 5.41 | 0.018398 | 0.1443 | 0.1928743 | -0.362656 | 0.1157 | 41.9831
1825 | 2.552222 | 2.0036 | 5.3996 | 1 | 2.3153 | 2.323952 | 5.36 | 0.018139 | 0.1445 | 0.1928399 | -0.3624362 | 0.115 | 41.9838
1826 | 2.553611 | 2.0024 | 5.4023 | 1 | 2.3309 | 2.324317 | 5.43 | 0.018509 | 0.1456 | 0.1928062 | -0.3622123 | 0.1144 | 41.9842
1827 | 2.555 | 2.0024 | 5.4051 | 1 | 2.3137 | 2.324578 | 5.35 | 0.018102 | 0.1446 | 0.1927735 | -0.3623184 | 0.1138 | 41.9851
1828 | 2.556389 | 2 | 5.4079 | 1 | 2.3231 | 2.324841 | 5.4 | 0.018324 | 0.1448 | 0.1927416 | -0.362099 | 0.1131 | 41.9855
1829 | 2.557778 | 2 | 5.4107 | 1 | 2.3278 | 2.325098 | 5.42 | 0.018435 | 0.1452 | 0.1927103 | -0.3618791 | 0.1124 | 41.9861
1830 | 2.559167 | 1.9989 | 5.4135 | 1 | 2.3278 | 2.325368 | 5.42 | 0.018435 | 0.1456 | 0.1926803 | -0.3616584 | 0.1119 | 41.9867
1831 | 2.560556 | 1.9989 | 5.4163 | 1 | 2.3247 | 2.325629 | 5.4 | 0.018361 | 0.1464 | 0.1926513 | -0.3617556 | 0.1113 | 41.9873
1832 | 2.562222 | 1.9968 | 5.419 | 1 | 2.334 | 2.325878 | 5.45 | 0.018583 | 0.1473 | 0.1926232 | -0.3615277 | 0.1106 | 41.9882
1833 | 2.563611 | 1.9968 | 5.4218 | 1 | 2.3371 | 2.326124 | 5.46 | 0.018657 | 0.1478 | 0.1925961 | -0.3612989 | 0.11 | 41.9887
1834 | 2.565 | 1.9959 | 5.4246 | 1 | 2.3309 | 2.326364 | 5.43 | 0.018509 | 0.1477 | 0.1925697 | -0.3610717 | 0.1095 | 41.9894
1835 | 2.566389 | 1.9959 | 5.4274 | 1 | 2.3278 | 2.326605 | 5.42 | 0.018435 | 0.1487 | 0.1925438 | -0.3611577 | 0.1089 | 41.9901
1836 | 2.567778 | 1.9941 | 5.4301 | 1 | 2.3247 | 2.326894 | 5.4 | 0.018361 | 0.1481 | 0.1925182 | -0.3609295 | 0.1083 | 41.9907
1837 | 2.569167 | 1.9941 | 5.4329 | 1 | 2.3278 | 2.327161 | 5.42 | 0.018435 | 0.1486 | 0.1924932 | -0.3607 | 0.1078 | 41.9913
1838 | 2.570556 | 1.9934 | 5.4357 | 1 | 2.3247 | 2.327465 | 5.4 | 0.018361 | 0.149 | 0.1924691 | -0.36047 | 0.1073 | 41.9919
1839 | 2.571944 | 1.9934 | 5.4385 | 1 | 2.3371 | 2.327797 | 5.46 | 0.018657 | 0.1493 | 0.1924462 | -0.3605529 | 0.1068 | 41.9924
1840 | 2.573333 | 1.9918 | 5.4412 | 1 | 2.32 | 2.328108 | 5.38 | 0.01825 | 0.1494 | 0.1924239 | -0.360322 | 0.1063 | 41.9932
1841 | 2.574722 | 1.9918 | 5.444 | 1 | 2.3356 | 2.328411 | 5.45 | 0.01862 | 0.1498 | 0.1924025 | -0.3600903 | 0.1058 | 41.9936
1842 | 2.576111 | 1.9914 | 5.4468 | 1 | 2.3324 | 2.328718 | 5.44 | 0.018546 | 0.1505 | 0.1923816 | -0.3598566 | 0.1054 | 41.9943
1843 | 2.5775 | 1.9914 | 5.4495 | 1 | 2.3356 | 2.329025 | 5.45 | 0.01862 | 0.1513 | 0.1923613 | -0.3599301 | 0.105 | 41.9949
1844 | 2.578889 | 1.9901 | 5.4523 | 1 | 2.3231 | 2.329267 | 5.4 | 0.018324 | 0.1513 | 0.1923419 | -0.3596936 | 0.1045 | 41.9957
1845 | 2.580278 | 1.9901 | 5.4551 | 1 | 2.3402 | 2.329606 | 5.48 | 0.018732 | 0.1524 | 0.1923231 | -0.3594533 | 0.1041 | 41.996
1846 | 2.581667 | 1.9901 | 5.4579 | 1 | 2.3137 | 2.329904 | 5.35 | 0.018102 | 0.152 | 0.1923051 | -0.359216 | 0.1038 | 41.997
1847 | 2.583056 | 1.9901 | 5.4606 | 1 | 2.3309 | 2.33022 | 5.43 | 0.018509 | 0.1521 | 0.1922877 | -0.3592857 | 0.1034 | 41.9974
1848 | 2.584444 | 1.9891 | 5.4634 | 1 | 2.3293 | 2.330516 | 5.43 | 0.018472 | 0.1525 | 0.1922714 | -0.3590471 | 0.103 | 41.998
1849 | 2.585833 | 1.9891 | 5.4662 | 1 | 2.3309 | 2.330793 | 5.43 | 0.018509 | 0.1525 | 0.1922557 | -0.3588097 | 0.1027 | 41.9986
1850 | 2.587222 | 1.9893 | 5.4689 | 1 | 2.3387 | 2.331074 | 5.47 | 0.018694 | 0.1526 | 0.1922401 | -0.3585732 | 0.1024 | 41.9991
1851 | 2.588611 | 1.9893 | 5.4717 | 1 | 2.3309 | 2.331328 | 5.43 | 0.018509 | 0.1532 | 0.1922255 | -0.3586376 | 0.1022 | 41.9998
1852 | 2.59 | 1.9886 | 5.4745 | 1 | 2.3324 | 2.331567 | 5.44 | 0.018546 | 0.1539 | 0.1922116 | -0.3583961 | 0.1018 | 42.0004
1853 | 2.591389 | 1.9886 | 5.4772 | 1 | 2.3356 | 2.331844 | 5.45 | 0.01862 | 0.154 | 0.1921985 | -0.3581552 | 0.1016 | 42.001
1854 | 2.592778 | 1.9892 | 5.48 | 1 | 2.3356 | 2.332111 | 5.45 | 0.01862 | 0.1549 | 0.1921858 | -0.3579117 | 0.1014 | 42.0016
1855 | 2.594167 | 1.9892 | 5.4828 | 1 | 2.3262 | 2.332398 | 5.41 | 0.018398 | 0.1546 | 0.1921739 | -0.3579696 | 0.1012 | 42.0023
1856 | 2.595556 | 1.9888 | 5.4855 | 1 | 2.3293 | 2.332727 | 5.43 | 0.018472 | 0.1544 | 0.1921624 | -0.3577294 | 0.1009 | 42.0029
1857 | 2.596944 | 1.9888 | 5.4883 | 1 | 2.3153 | 2.333015 | 5.36 | 0.018139 | 0.1532 | 0.1921515 | -0.3574958 | 0.1007 | 42.0037
1858 | 2.598333 | 1.9896 | 5.4911 | 1 | 2.3356 | 2.333319 | 5.45 | 0.01862 | 0.1539 | 0.1921409 | -0.3572603 | 0.1006 | 42.0041
1859 | 2.599722 | 1.9896 | 5.4939 | 1 | 2.3449 | 2.333601 | 5.5 | 0.018843 | 0.1546 | 0.1921306 | -0.3573183 | 0.1005 | 42.0045
1860 | 2.601111 | 1.9895 | 5.4966 | 1 | 2.3309 | 2.33392 | 5.43 | 0.018509 | 0.155 | 0.1921211 | -0.3570786 | 0.1003 | 42.0054
1861 | 2.6025 | 1.9895 | 5.4994 | 1 | 2.3402 | 2.3342 | 5.48 | 0.018732 | 0.1552 | 0.1921119 | -0.3568395 | 0.1002 | 42.0058
1862 | 2.604167 | 1.9906 | 5.5022 | 1 | 2.3309 | 2.334565 | 5.43 | 0.018509 | 0.1551 | 0.1921033 | -0.3566021 | 0.1001 | 42.0069
1863 | 2.605556 | 1.9906 | 5.5049 | 1 | 2.3433 | 2.33491 | 5.49 | 0.018806 | 0.1559 | 0.1920954 | -0.356654 | 0.1 | 42.0074
1864 | 2.606944 | 1.9908 | 5.5077 | 1 | 2.3418 | 2.335274 | 5.48 | 0.018769 | 0.1569 | 0.1920882 | -0.3564093 | 0.0999 | 42.008
1865 | 2.608333 | 1.9908 | 5.5105 | 1 | 2.3278 | 2.335557 | 5.42 | 0.018435 | 0.1564 | 0.1920818 | -0.3561684 | 0.0999 | 42.0088
1866 | 2.609722 | 1.9922 | 5.5132 | 1 | 2.3231 | 2.335832 | 5.4 | 0.018324 | 0.1564 | 0.1920759 | -0.3559287 | 0.0999 | 42.0095
1867 | 2.611111 | 1.9922 | 5.516 | 1 | 2.3278 | 2.336176 | 5.42 | 0.018435 | 0.1557 | 0.1920705 | -0.3559815 | 0.0999 | 42.01
1868 | 2.6125 | 1.9926 | 5.5188 | 1 | 2.351 | 2.336477 | 5.53 | 0.018993 | 0.1571 | 0.1920658 | -0.3557396 | 0.0998 | 42.0103
1869 | 2.613889 | 1.9926 | 5.5216 | 1 | 2.3168 | 2.336741 | 5.37 | 0.018176 | 0.1568 | 0.1920617 | -0.3555005 | 0.0999 | 42.0114
1870 | 2.615278 | 1.9943 | 5.5243 | 1 | 2.3387 | 2.337037 | 5.47 | 0.018694 | 0.1576 | 0.192058 | -0.355259 | 0.1 | 42.0117
1871 | 2.616667 | 1.9943 | 5.5271 | 1 | 2.3184 | 2.337363 | 5.38 | 0.018213 | 0.1565 | 0.1920551 | -0.3553081 | 0.1 | 42.0126
1872 | 2.618056 | 1.9951 | 5.5299 | 1 | 2.3479 | 2.337622 | 5.51 | 0.018918 | 0.1578 | 0.1920526 | -0.3550667 | 0.1001 | 42.0128
1873 | 2.619444 | 1.9951 | 5.5327 | 1 | 2.3418 | 2.337912 | 5.48 | 0.018769 | 0.1586 | 0.1920507 | -0.3548232 | 0.1002 | 42.0135
1874 | 2.620833 | 1.9971 | 5.5355 | 1 | 2.3541 | 2.338221 | 5.54 | 0.019067 | 0.1593 | 0.1920491 | -0.3545777 | 0.1003 | 42.0139
1875 | 2.622222 | 1.9971 | 5.5382 | 1 | 2.3541 | 2.338535 | 5.54 | 0.019067 | 0.1599 | 0.1920484 | -0.3546113 | 0.1005 | 42.0145
1876 | 2.623611 | 1.9982 | 5.541 | 1 | 2.3137 | 2.338848 | 5.35 | 0.018102 | 0.1589 | 0.1920482 | -0.3543687 | 0.1006 | 42.0157
1877 | 2.625 | 1.9982 | 5.5438 | 1 | 2.3479 | 2.339191 | 5.51 | 0.018918 | 0.1596 | 0.192048 | -0.3541245 | 0.1007 | 42.0158
1878 | 2.626389 | 2.0004 | 5.5466 | 1 | 2.3402 | 2.339495 | 5.48 | 0.018732 | 0.1601 | 0.192048 | -0.3538792 | 0.1009 | 42.0166
1879 | 2.627778 | 2.0004 | 5.5494 | 1 | 2.3387 | 2.33983 | 5.47 | 0.018694 | 0.1602 | 0.1920488 | -0.3539114 | 0.1011 | 42.0172
1880 | 2.629167 | 2.0018 | 5.5522 | 1 | 2.3356 | 2.340116 | 5.45 | 0.01862 | 0.1603 | 0.1920505 | -0.3536663 | 0.1013 | 42.0178
1881 | 2.630556 | 2.0018 | 5.5549 | 1 | 2.3387 | 2.340414 | 5.47 | 0.018694 | 0.1604 | 0.1920502 | -0.3534223 | 0.1015 | 42.0184
1882 | 2.631944 | 2.0042 | 5.5577 | 1 | 2.334 | 2.340728 | 5.45 | 0.018583 | 0.1608 | 0.1920504 | -0.3531778 | 0.1018 | 42.0191
1883 | 2.633333 | 2.0042 | 5.5605 | 1 | 2.3449 | 2.34104 | 5.5 | 0.018843 | 0.1609 | 0.1920503 | -0.3532069 | 0.102 | 42.0195
1884 | 2.634722 | 2.0058 | 5.5633 | 1 | 2.3464 | 2.341343 | 5.51 | 0.018881 | 0.162 | 0.192051 | -0.352958 | 0.1023 | 42.0201
1885 | 2.636111 | 2.0058 | 5.5661 | 1 | 2.3371 | 2.341637 | 5.46 | 0.018657 | 0.162 | 0.1920522 | -0.3527104 | 0.1025 | 42.0209
1886 | 2.6375 | 2.0085 | 5.5689 | 1 | 2.3402 | 2.341942 | 5.48 | 0.018732 | 0.1623 | 0.1920536 | -0.352463 | 0.1029 | 42.0214
1887 | 2.638889 | 2.0085 | 5.5717 | 1 | 2.3418 | 2.342275 | 5.48 | 0.018769 | 0.1624 | 0.1920556 | -0.3524854 | 0.1032 | 42.022
1888 | 2.640278 | 2.0103 | 5.5745 | 1 | 2.3371 | 2.342589 | 5.46 | 0.018657 | 0.1626 | 0.192058 | -0.3522377 | 0.1034 | 42.0227
1889 | 2.641667 | 2.0103 | 5.5773 | 1 | 2.3449 | 2.342876 | 5.5 | 0.018843 | 0.1629 | 0.1920611 | -0.35199 | 0.1038 | 42.0232
1890 | 2.643056 | 2.0132 | 5.5801 | 1 | 2.3433 | 2.34316 | 5.49 | 0.018806 | 0.1634 | 0.1920646 | -0.3517416 | 0.1041 | 42.0238
1891 | 2.644722 | 2.0132 | 5.5829 | 1 | 2.3479 | 2.343425 | 5.51 | 0.018918 | 0.1633 | 0.1920681 | -0.3517601 | 0.1045 | 42.0246
1892 | 2.646111 | 2.0152 | 5.5857 | 1 | 2.3402 | 2.343732 | 5.48 | 0.018732 | 0.1635 | 0.1920719 | -0.3515123 | 0.1048 | 42.0254
1893 | 2.6475 | 2.0152 | 5.5885 | 1 | 2.3387 | 2.344014 | 5.47 | 0.018694 | 0.1637 | 0.1920759 | -0.351265 | 0.1051 | 42.026
1894 | 2.648889 | 2.0182 | 5.5913 | 1 | 2.3433 | 2.344301 | 5.49 | 0.018806 | 0.1639 | 0.1920804 | -0.3510181 | 0.1056 | 42.0265
1895 | 2.650278 | 2.0182 | 5.5941 | 1 | 2.3449 | 2.344581 | 5.5 | 0.018843 | 0.1643 | 0.1920858 | -0.3510324 | 0.1059 | 42.0271
1896 | 2.651667 | 2.0204 | 5.5969 | 1 | 2.3418 | 2.344879 | 5.48 | 0.018769 | 0.1644 | 0.1920913 | -0.3507844 | 0.1063 | 42.0277
1897 | 2.653056 | 2.0204 | 5.5998 | 1 | 2.3495 | 2.345172 | 5.52 | 0.018955 | 0.1654 | 0.1920965 | -0.3505335 | 0.1067 | 42.0282
1898 | 2.654444 | 2.0236 | 5.6026 | 1 | 2.3449 | 2.345472 | 5.5 | 0.018843 | 0.1657 | 0.1921015 | -0.3502826 | 0.1071 | 42.0289
1899 | 2.655833 | 2.0236 | 5.6054 | 1 | 2.3479 | 2.345752 | 5.51 | 0.018918 | 0.1662 | 0.1921071 | -0.3502885 | 0.1075 | 42.0294
1900 | 2.657222 | 2.0259 | 5.6082 | 1 | 2.334 | 2.346092 | 5.45 | 0.018583 | 0.1658 | 0.1921131 | -0.3500383 | 0.1079 | 42.0302
1901 | 2.658611 | 2.0259 | 5.611 | 1 | 2.3603 | 2.346408 | 5.57 | 0.019217 | 0.1669 | 0.1921195 | -0.3497848 | 0.1083 | 42.0305
1902 | 2.66 | 2.0292 | 5.6139 | 1 | 2.3479 | 2.346737 | 5.51 | 0.018918 | 0.1673 | 0.1921258 | -0.3495308 | 0.1088 | 42.0312
1903 | 2.661389 | 2.0292 | 5.6167 | 1 | 2.3526 | 2.347099 | 5.53 | 0.01903 | 0.1684 | 0.1921324 | -0.3495271 | 0.1093 | 42.0317
1904 | 2.662778 | 2.0317 | 5.6195 | 1 | 2.3402 | 2.347416 | 5.48 | 0.018732 | 0.1683 | 0.1921389 | -0.3492698 | 0.1097 | 42.0325
1905 | 2.664167 | 2.0317 | 5.6223 | 1 | 2.3479 | 2.347773 | 5.51 | 0.018918 | 0.1688 | 0.1921453 | -0.3490117 | 0.1101 | 42.033
1906 | 2.665556 | 2.0351 | 5.6252 | 1 | 2.3402 | 2.348022 | 5.48 | 0.018732 | 0.1685 | 0.1921518 | -0.3487565 | 0.1106 | 42.0337
1907 | 2.666944 | 2.0351 | 5.628 | 1 | 2.3572 | 2.34833 | 5.56 | 0.019142 | 0.1695 | 0.1921585 | -0.3487483 | 0.1111 | 42.034
1908 | 2.668333 | 2.0378 | 5.6308 | 1 | 2.3418 | 2.348663 | 5.48 | 0.018769 | 0.1693 | 0.1921655 | -0.3484908 | 0.1115 | 42.0349
1909 | 2.669722 | 2.0378 | 5.6337 | 1 | 2.334 | 2.348943 | 5.45 | 0.018583 | 0.1688 | 0.1921724 | -0.3482369 | 0.112 | 42.0355
1910 | 2.671111 | 2.0413 | 5.6365 | 1 | 2.3695 | 2.349288 | 5.61 | 0.019443 | 0.1705 | 0.1921796 | -0.3479768 | 0.1125 | 42.0356
1911 | 2.6725 | 2.0413 | 5.6393 | 1 | 2.3433 | 2.34959 | 5.49 | 0.018806 | 0.1699 | 0.1921869 | -0.3479673 | 0.113 | 42.0366
1912 | 2.673889 | 2.0439 | 5.6422 | 1 | 2.3495 | 2.349874 | 5.52 | 0.018955 | 0.1702 | 0.1921947 | -0.3477098 | 0.1134 | 42.0371
1913 | 2.675278 | 2.0439 | 5.645 | 1 | 2.3402 | 2.35014 | 5.48 | 0.018732 | 0.1701 | 0.1922025 | -0.3474543 | 0.1139 | 42.0378
1914 | 2.676667 | 2.0475 | 5.6479 | 1 | 2.3495 | 2.350452 | 5.52 | 0.018955 | 0.1703 | 0.1922101 | -0.3471994 | 0.1145 | 42.0383
1915 | 2.678056 | 2.0475 | 5.6507 | 1 | 2.3418 | 2.350814 | 5.48 | 0.018769 | 0.1705 | 0.1922175 | -0.3471876 | 0.115 | 42.039
1916 | 2.679444 | 2.0502 | 5.6536 | 1 | 2.3541 | 2.351137 | 5.54 | 0.019067 | 0.1709 | 0.1922253 | -0.3469312 | 0.1154 | 42.0394
1917 | 2.681111 | 2.0502 | 5.6564 | 1 | 2.3572 | 2.350997 | 5.56 | 0.019142 | 0.1717 | 0.1922328 | -0.3466729 | 0.1159 | 42.0403
1918 | 2.6825 | 2.0537 | 5.6593 | 1 | 2.3495 | 2.351276 | 5.52 | 0.018955 | 0.1718 | 0.1922407 | -0.3464156 | 0.1164 | 42.0409
1919 | 2.683889 | 2.0537 | 5.6622 | 1 | 2.3664 | 2.351563 | 5.6 | 0.019368 | 0.173 | 0.1922487 | -0.3463931 | 0.1169 | 42.0413
1920 | 2.685278 | 2.0565 | 5.665 | 1 | 2.3557 | 2.351874 | 5.55 | 0.019105 | 0.1734 | 0.1922572 | -0.3461299 | 0.1173 | 42.042
1921 | 2.686667 | 2.0565 | 5.6679 | 1 | 2.351 | 2.352196 | 5.53 | 0.018993 | 0.1737 | 0.1922661 | -0.345867 | 0.1178 | 42.0426
1922 | 2.688056 | 2.06 | 5.6707 | 1 | 2.3371 | 2.352523 | 5.46 | 0.018657 | 0.1733 | 0.1922752 | -0.3456074 | 0.1183 | 42.0434
1923 | 2.689444 | 2.06 | 5.6736 | 1 | 2.3449 | 2.35288 | 5.5 | 0.018843 | 0.1734 | 0.1922852 | -0.3455836 | 0.1188 | 42.0439
1924 | 2.690833 | 2.0627 | 5.6765 | 1 | 2.351 | 2.353229 | 5.53 | 0.018993 | 0.1738 | 0.1922957 | -0.345323 | 0.1192 | 42.0444
1925 | 2.692222 | 2.0627 | 5.6794 | 1 | 2.351 | 2.35354 | 5.53 | 0.018993 | 0.1738 | 0.192306 | -0.3450641 | 0.1197 | 42.0449
1926 | 2.693611 | 2.0661 | 5.6822 | 1 | 2.351 | 2.353883 | 5.53 | 0.018993 | 0.1742 | 0.192316 | -0.3448049 | 0.1202 | 42.0455
1927 | 2.695 | 2.0661 | 5.6851 | 1 | 2.3418 | 2.35422 | 5.48 | 0.018769 | 0.1737 | 0.1923265 | -0.3447802 | 0.1207 | 42.0462
1928 | 2.696389 | 2.0687 | 5.688 | 1 | 2.3495 | 2.35451 | 5.52 | 0.018955 | 0.1748 | 0.1923369 | -0.3445196 | 0.1211 | 42.0467
1929 | 2.697778 | 2.0687 | 5.6909 | 1 | 2.3664 | 2.354855 | 5.6 | 0.019368 | 0.1763 | 0.1923479 | -0.344254 | 0.1215 | 42.047
1930 | 2.699167 | 2.0722 | 5.6937 | 1 | 2.3572 | 2.355217 | 5.56 | 0.019142 | 0.1763 | 0.1923599 | -0.34399 | 0.122 | 42.0478
1931 | 2.700556 | 2.0722 | 5.6966 | 1 | 2.3479 | 2.355549 | 5.51 | 0.018918 | 0.1767 | 0.1923721 | -0.3439525 | 0.1225 | 42.0485
1932 | 2.701944 | 2.0748 | 5.6995 | 1 | 2.351 | 2.355851 | 5.53 | 0.018993 | 0.1764 | 0.1923851 | -0.3436893 | 0.1229 | 42.049
1933 | 2.703333 | 2.0748 | 5.7024 | 1 | 2.3603 | 2.35611 | 5.57 | 0.019217 | 0.177 | 0.1923979 | -0.3434249 | 0.1233 | 42.0494
1934 | 2.704722 | 2.0783 | 5.7053 | 1 | 2.3695 | 2.356491 | 5.61 | 0.019443 | 0.1779 | 0.1924108 | -0.3431583 | 0.1238 | 42.0498
1935 | 2.706111 | 2.0783 | 5.7082 | 1 | 2.3526 | 2.356819 | 5.53 | 0.01903 | 0.1785 | 0.1924239 | -0.3431135 | 0.1243 | 42.0507
1936 | 2.7075 | 2.081 | 5.7111 | 1 | 2.3756 | 2.357127 | 5.64 | 0.019594 | 0.1794 | 0.1924372 | -0.3428416 | 0.1247 | 42.0509
1937 | 2.708889 | 2.081 | 5.714 | 1 | 2.3603 | 2.357446 | 5.57 | 0.019217 | 0.1803 | 0.1924513 | -0.3425673 | 0.1251 | 42.0517
1938 | 2.710278 | 2.0845 | 5.7169 | 1 | 2.3495 | 2.357667 | 5.52 | 0.018955 | 0.1798 | 0.1924653 | -0.3422969 | 0.1256 | 42.0524
1939 | 2.711667 | 2.0845 | 5.7198 | 1 | 2.3618 | 2.358039 | 5.58 | 0.019255 | 0.1807 | 0.1924794 | -0.342243 | 0.1261 | 42.0528
1940 | 2.713056 | 2.0872 | 5.7227 | 1 | 2.3587 | 2.358299 | 5.56 | 0.01918 | 0.1814 | 0.1924937 | -0.341967 | 0.1265 | 42.0534
1941 | 2.714444 | 2.0872 | 5.7256 | 1 | 2.3633 | 2.358596 | 5.59 | 0.019293 | 0.182 | 0.1925087 | -0.3416898 | 0.1269 | 42.0539
1942 | 2.715833 | 2.0907 | 5.7285 | 1 | 2.3695 | 2.358845 | 5.61 | 0.019443 | 0.1828 | 0.1925244 | -0.341411 | 0.1274 | 42.0544
1943 | 2.717222 | 2.0907 | 5.7314 | 1 | 2.351 | 2.359226 | 5.53 | 0.018993 | 0.1828 | 0.1925384 | -0.3413487 | 0.1279 | 42.0552
1944 | 2.718611 | 2.0935 | 5.7343 | 1 | 2.3603 | 2.359524 | 5.57 | 0.019217 | 0.1831 | 0.1925532 | -0.3410699 | 0.1283 | 42.0556
1945 | 2.720278 | 2.0935 | 5.7372 | 1 | 2.3495 | 2.359903 | 5.52 | 0.018955 | 0.1828 | 0.1925692 | -0.3407939 | 0.1287 | 42.0567
1946 | 2.721667 | 2.097 | 5.7401 | 1 | 2.3695 | 2.360246 | 5.61 | 0.019443 | 0.1836 | 0.1925858 | -0.340516 | 0.1292 | 42.057
1947 | 2.723056 | 2.097 | 5.7431 | 1 | 2.3418 | 2.360556 | 5.48 | 0.018769 | 0.1832 | 0.1926028 | -0.340453 | 0.1296 | 42.0579
1948 | 2.724444 | 2.0997 | 5.746 | 1 | 2.3756 | 2.360906 | 5.64 | 0.019594 | 0.1845 | 0.19262 | -0.3401726 | 0.13 | 42.058
1949 | 2.725833 | 2.0997 | 5.7489 | 1 | 2.3664 | 2.361143 | 5.6 | 0.019368 | 0.1849 | 0.1926377 | -0.3398922 | 0.1305 | 42.0587
1950 | 2.727222 | 2.1033 | 5.7518 | 1 | 2.3603 | 2.361457 | 5.57 | 0.019217 | 0.1854 | 0.1926557 | -0.3396112 | 0.131 | 42.0593
1951 | 2.728611 | 2.1033 | 5.7548 | 1 | 2.3695 | 2.36179 | 5.61 | 0.019443 | 0.1862 | 0.1926743 | -0.3395359 | 0.1314 | 42.0597
1952 | 2.73 | 2.1061 | 5.7577 | 1 | 2.3418 | 2.362088 | 5.48 | 0.018769 | 0.1855 | 0.1926931 | -0.3392559 | 0.1319 | 42.0607
1953 | 2.731389 | 2.1061 | 5.7606 | 1 | 2.3664 | 2.362372 | 5.6 | 0.019368 | 0.1859 | 0.1927122 | -0.338976 | 0.1323 | 42.0609
1954 | 2.732778 | 2.1096 | 5.7636 | 1 | 2.3725 | 2.362719 | 5.63 | 0.019518 | 0.1868 | 0.1927313 | -0.3386937 | 0.1328 | 42.0613
1955 | 2.734167 | 2.1096 | 5.7665 | 1 | 2.3695 | 2.362982 | 5.61 | 0.019443 | 0.1873 | 0.192751 | -0.3386145 | 0.1332 | 42.062
1956 | 2.735556 | 2.1125 | 5.7694 | 1 | 2.3633 | 2.363304 | 5.59 | 0.019293 | 0.1878 | 0.1927709 | -0.3383293 | 0.1337 | 42.0626
1957 | 2.736944 | 2.1125 | 5.7724 | 1 | 2.3679 | 2.363594 | 5.61 | 0.019405 | 0.1886 | 0.1927917 | -0.3380422 | 0.1341 | 42.0631
1958 | 2.738333 | 2.1161 | 5.7753 | 1 | 2.3725 | 2.363886 | 5.63 | 0.019518 | 0.1891 | 0.1928125 | -0.3377549 | 0.1346 | 42.0636
1959 | 2.739722 | 2.1161 | 5.7783 | 1 | 2.351 | 2.364226 | 5.53 | 0.018993 | 0.1888 | 0.1928331 | -0.3376701 | 0.1351 | 42.0644
1960 | 2.741111 | 2.119 | 5.7812 | 1 | 2.3725 | 2.364615 | 5.63 | 0.019518 | 0.1898 | 0.1928538 | -0.3373811 | 0.1355 | 42.0647
1961 | 2.7425 | 2.119 | 5.7842 | 1 | 2.3479 | 2.365002 | 5.51 | 0.018918 | 0.189 | 0.192875 | -0.3370972 | 0.136 | 42.0655
1962 | 2.743889 | 2.1227 | 5.7871 | 1 | 2.3664 | 2.36543 | 5.6 | 0.019368 | 0.1897 | 0.1928962 | -0.3368119 | 0.1365 | 42.0658
1963 | 2.745278 | 2.1227 | 5.7901 | 1 | 2.3572 | 2.365768 | 5.56 | 0.019142 | 0.1899 | 0.1929181 | -0.3367236 | 0.137 | 42.0665
1964 | 2.746667 | 2.1257 | 5.793 | 1 | 2.3664 | 2.366104 | 5.6 | 0.019368 | 0.1907 | 0.1929401 | -0.3364354 | 0.1374 | 42.0669
1965 | 2.748056 | 2.1257 | 5.796 | 1 | 2.3756 | 2.366441 | 5.64 | 0.019594 | 0.1917 | 0.1929622 | -0.3361448 | 0.1379 | 42.0673
1966 | 2.749444 | 2.1294 | 5.7989 | 1 | 2.3725 | 2.366744 | 5.63 | 0.019518 | 0.1929 | 0.1929853 | -0.3358506 | 0.1384 | 42.0679
1967 | 2.750833 | 2.1294 | 5.8019 | 1 | 2.3725 | 2.367096 | 5.63 | 0.019518 | 0.1929 | 0.1930088 | -0.3357503 | 0.1389 | 42.0685
1968 | 2.752222 | 2.1326 | 5.8048 | 1 | 2.3756 | 2.367452 | 5.64 | 0.019594 | 0.1943 | 0.1930331 | -0.3354516 | 0.1394 | 42.069
1969 | 2.753611 | 2.1326 | 5.8078 | 1 | 2.3862 | 2.367748 | 5.69 | 0.019859 | 0.1956 | 0.1930579 | -0.3351492 | 0.1399 | 42.0694
1970 | 2.755 | 2.1365 | 5.8108 | 1 | 2.3572 | 2.368069 | 5.56 | 0.019142 | 0.1961 | 0.1930836 | -0.3348463 | 0.1404 | 42.0703
1971 | 2.756389 | 2.1365 | 5.8138 | 1 | 2.3557 | 2.368406 | 5.55 | 0.019105 | 0.1958 | 0.1931101 | -0.3347347 | 0.141 | 42.0709
1972 | 2.757778 | 2.1398 | 5.8167 | 1 | 2.3633 | 2.368745 | 5.59 | 0.019293 | 0.1956 | 0.1931378 | -0.3344355 | 0.1415 | 42.0713
1973 | 2.759167 | 2.1398 | 5.8197 | 1 | 2.3633 | 2.369067 | 5.59 | 0.019293 | 0.1959 | 0.1931657 | -0.3341369 | 0.142 | 42.0719
1974 | 2.760556 | 2.1438 | 5.8227 | 1 | 2.3649 | 2.369373 | 5.59 | 0.01933 | 0.1958 | 0.1931941 | -0.3338404 | 0.1426 | 42.0724
1975 | 2.761944 | 2.1438 | 5.8257 | 1 | 2.3725 | 2.369702 | 5.63 | 0.019518 | 0.1964 | 0.1932235 | -0.3337275 | 0.1431 | 42.0728
1976 | 2.763611 | 2.1471 | 5.8287 | 1 | 2.3557 | 2.370041 | 5.55 | 0.019105 | 0.1961 | 0.1932531 | -0.3334312 | 0.1436 | 42.0739
1977 | 2.765 | 2.1471 | 5.8317 | 1 | 2.3664 | 2.370319 | 5.6 | 0.019368 | 0.1962 | 0.1932835 | -0.3331363 | 0.1442 | 42.0743
1978 | 2.766389 | 2.1511 | 5.8346 | 1 | 2.3725 | 2.370602 | 5.63 | 0.019518 | 0.1968 | 0.1933147 | -0.3328406 | 0.1448 | 42.0747
1979 | 2.767778 | 2.1511 | 5.8376 | 1 | 2.3817 | 2.37089 | 5.67 | 0.019745 | 0.1975 | 0.1933459 | -0.3327241 | 0.1453 | 42.0751
1980 | 2.769167 | 2.1546 | 5.8406 | 1 | 2.3817 | 2.371222 | 5.67 | 0.019745 | 0.1985 | 0.1933778 | -0.3324227 | 0.1458 | 42.0757
1981 | 2.770556 | 2.1546 | 5.8436 | 1 | 2.3725 | 2.371468 | 5.63 | 0.019518 | 0.1993 | 0.1934108 | -0.3321196 | 0.1464 | 42.0763
1982 | 2.771944 | 2.1587 | 5.8466 | 1 | 2.3695 | 2.371792 | 5.61 | 0.019443 | 0.1993 | 0.1934442 | -0.3318184 | 0.147 | 42.0769
1983 | 2.773333 | 2.1587 | 5.8496 | 1 | 2.3786 | 2.372062 | 5.66 | 0.01967 | 0.2 | 0.1934787 | -0.3316925 | 0.1475 | 42.0773
1984 | 2.774722 | 2.1621 | 5.8526 | 1 | 2.3695 | 2.372335 | 5.61 | 0.019443 | 0.2004 | 0.1935133 | -0.3313882 | 0.1481 | 42.078
1985 | 2.776111 | 2.1621 | 5.8556 | 1 | 2.3771 | 2.372636 | 5.65 | 0.019632 | 0.2007 | 0.1935487 | -0.3310844 | 0.1486 | 42.0784
1986 | 2.7775 | 2.1663 | 5.8587 | 1 | 2.3725 | 2.372973 | 5.63 | 0.019518 | 0.2012 | 0.1935854 | -0.3307803 | 0.1492 | 42.0789
1987 | 2.778889 | 2.1663 | 5.8617 | 1 | 2.3541 | 2.373271 | 5.54 | 0.019067 | 0.2008 | 0.1936225 | -0.3306523 | 0.1498 | 42.0797
1988 | 2.780278 | 2.1698 | 5.8647 | 1 | 2.3786 | 2.373582 | 5.66 | 0.01967 | 0.2017 | 0.19366 | -0.3303477 | 0.1503 | 42.0799
1989 | 2.781667 | 2.1698 | 5.8677 | 1 | 2.3695 | 2.373833 | 5.61 | 0.019443 | 0.2016 | 0.1936994 | -0.3300453 | 0.1509 | 42.0806
1990 | 2.783056 | 2.174 | 5.8707 | 1 | 2.3908 | 2.374132 | 5.72 | 0.019973 | 0.203 | 0.1937398 | -0.3297386 | 0.1515 | 42.0808
1991 | 2.784444 | 2.174 | 5.8737 | 1 | 2.3786 | 2.374453 | 5.66 | 0.01967 | 0.2032 | 0.1937802 | -0.3296019 | 0.1521 | 42.0815
1992 | 2.785833 | 2.1776 | 5.8768 | 1 | 2.3847 | 2.374782 | 5.69 | 0.019821 | 0.2043 | 0.1938211 | -0.3292913 | 0.1526 | 42.0819
1993 | 2.787222 | 2.1776 | 5.8798 | 1 | 2.3725 | 2.375073 | 5.63 | 0.019518 | 0.2048 | 0.1938628 | -0.3289806 | 0.1532 | 42.0826
1994 | 2.788611 | 2.1819 | 5.8828 | 1 | 2.4254 | 2.375398 | 5.88 | 0.020854 | 0.2079 | 0.1939044 | -0.3286584 | 0.1538 | 42.0823
1995 | 2.79 | 2.1819 | 5.8859 | 1 | 2.3847 | 2.375722 | 5.69 | 0.019821 | 0.2087 | 0.1939465 | -0.3284997 | 0.1545 | 42.0834
1996 | 2.791389 | 2.1857 | 5.8889 | 1 | 2.3695 | 2.376004 | 5.61 | 0.019443 | 0.2085 | 0.1939897 | -0.3281767 | 0.155 | 42.0842
1997 | 2.792778 | 2.1857 | 5.892 | 1 | 2.3817 | 2.376386 | 5.67 | 0.019745 | 0.2092 | 0.194033 | -0.3278527 | 0.1556 | 42.0845
1998 | 2.794167 | 2.1902 | 5.895 | 1 | 2.3725 | 2.376721 | 5.63 | 0.019518 | 0.2091 | 0.1940762 | -0.327531 | 0.1563 | 42.0852
1999 | 2.795556 | 2.1902 | 5.8981 | 1 | 2.3725 | 2.377004 | 5.63 | 0.019518 | 0.2354 | 0.1941201 | -0.3272607 | 0.157 | 42.0857
2000 | 2.796944 | 2.1949 | 5.9011 | 1 | 2.3756 | 2.377315 | 5.64 | 0.019594 | 0.2358 | 0.1941644 | -0.3268275 | 0.1576 | 42.0861
2001 | 2.798333 | 2.1949 | 5.9042 | 1 | 2.3817 | 2.377639 | 5.67 | 0.019745 | 0.2369 | 0.1942088 | -0.3263919 | 0.1584 | 42.0866
2002 | 2.799722 | 2.2006 | 5.9072 | 1 | 2.3786 | 2.377981 | 5.66 | 0.01967 | 0.2374 | 0.1942539 | -0.3259561 | 0.1592 | 42.0871
2003 | 2.801111 | 2.2006 | 5.9103 | 1 | 2.3878 | 2.378278 | 5.7 | 0.019897 | 0.2384 | 0.1942992 | -0.3256766 | 0.16 | 42.0875
2004 | 2.8025 | 2.206 | 5.9134 | 1 | 2.3847 | 2.378544 | 5.69 | 0.019821 | 0.2391 | 0.1943457 | -0.325236 | 0.1608 | 42.088
2005 | 2.803889 | 2.206 | 5.9164 | 1 | 2.3954 | 2.378857 | 5.74 | 0.020087 | 0.241 | 0.1943928 | -0.3247893 | 0.1616 | 42.0884
2006 | 2.805278 | 2.2123 | 5.9195 | 1 | 2.3695 | 2.37919 | 5.61 | 0.019443 | 0.2404 | 0.1944408 | -0.3243474 | 0.1626 | 42.0893
2007 | 2.806944 | 2.2123 | 5.9226 | 1 | 2.3756 | 2.379501 | 5.64 | 0.019594 | 0.2402 | 0.1944896 | -0.324064 | 0.1635 | 42.09
2008 | 2.808333 | 2.2182 | 5.9257 | 1 | 2.3908 | 2.379787 | 5.72 | 0.019973 | 0.2412 | 0.1945385 | -0.3236211 | 0.1645 | 42.0903
2009 | 2.809722 | 2.2182 | 5.9287 | 1 | 2.3817 | 2.380137 | 5.67 | 0.019745 | 0.2415 | 0.1945876 | -0.323179 | 0.1655 | 42.0909
2010 | 2.811111 | 2.225 | 5.9318 | 1 | 2.3756 | 2.380404 | 5.64 | 0.019594 | 0.2412 | 0.194638 | -0.3227401 | 0.1665 | 42.0915
2011 | 2.8125 | 2.225 | 5.9349 | 1 | 2.3847 | 2.38064 | 5.69 | 0.019821 | 0.2412 | 0.1946883 | -0.3224564 | 0.1676 | 42.0919
2012 | 2.813889 | 2.2314 | 5.938 | 1 | 2.3847 | 2.380913 | 5.69 | 0.019821 | 0.2419 | 0.1947389 | -0.3220169 | 0.1686 | 42.0924
2013 | 2.815278 | 2.2314 | 5.9411 | 1 | 2.3817 | 2.381197 | 5.67 | 0.019745 | 0.2424 | 0.1947902 | -0.3215776 | 0.1697 | 42.0929
2014 | 2.816667 | 2.2385 | 5.9443 | 1 | 2.3756 | 2.381525 | 5.64 | 0.019594 | 0.2419 | 0.194842 | -0.3211424 | 0.1709 | 42.0934
2015 | 2.818056 | 2.2385 | 5.9474 | 1 | 2.3725 | 2.381823 | 5.63 | 0.019518 | 0.2414 | 0.1948942 | -0.3208615 | 0.1721 | 42.094
2016 | 2.819444 | 2.2453 | 5.9505 | 1 | 2.3908 | 2.382145 | 5.72 | 0.019973 | 0.242 | 0.1949472 | -0.3204282 | 0.1732 | 42.0942
2017 | 2.820833 | 2.2453 | 5.9536 | 1 | 2.3908 | 2.382428 | 5.72 | 0.019973 | 0.2425 | 0.1950011 | -0.3199951 | 0.1744 | 42.0947
2018 | 2.822222 | 2.2527 | 5.9567 | 1 | 2.3862 | 2.382769 | 5.69 | 0.019859 | 0.2432 | 0.1950556 | -0.3195611 | 0.1756 | 42.0953
2019 | 2.823611 | 2.2527 | 5.9599 | 1 | 2.3695 | 2.383084 | 5.61 | 0.019443 | 0.2425 | 0.1951107 | -0.319279 | 0.1769 | 42.096
2020 | 2.825 | 2.2598 | 5.963 | 1 | 2.3817 | 2.383396 | 5.67 | 0.019745 | 0.2427 | 0.1951657 | -0.3188494 | 0.1781 | 42.0963
2021 | 2.826389 | 2.2598 | 5.9661 | 1 | 2.3756 | 2.383708 | 5.64 | 0.019594 | 0.2421 | 0.1952204 | -0.3184246 | 0.1794 | 42.0968
2022 | 2.827778 | 2.2675 | 5.9693 | 1 | 2.3756 | 2.383965 | 5.64 | 0.019594 | 0.2414 | 0.1952762 | -0.3180048 | 0.1807 | 42.0973
2023 | 2.829167 | 2.2675 | 5.9724 | 1 | 2.3908 | 2.384295 | 5.72 | 0.019973 | 0.2421 | 0.1953331 | -0.3177278 | 0.182 | 42.0976
2024 | 2.830556 | 2.2748 | 5.9756 | 1 | 2.3695 | 2.384623 | 5.61 | 0.019443 | 0.241 | 0.1953908 | -0.317312 | 0.1833 | 42.0983
2025 | 2.831944 | 2.2748 | 5.9788 | 1 | 2.3908 | 2.384902 | 5.72 | 0.019973 | 0.2413 | 0.1954486 | -0.3168969 | 0.1846 | 42.0985
2026 | 2.833333 | 2.2827 | 5.9819 | 1 | 2.3786 | 2.385189 | 5.66 | 0.01967 | 0.2408 | 0.1955069 | -0.3164861 | 0.186 | 42.0991
2027 | 2.834722 | 2.2827 | 5.9851 | 1 | 2.3771 | 2.385528 | 5.65 | 0.019632 | 0.2399 | 0.1955659 | -0.3162216 | 0.1873 | 42.0996
2028 | 2.836111 | 2.2901 | 5.9883 | 1 | 2.3817 | 2.385831 | 5.67 | 0.019745 | 0.2407 | 0.1956256 | -0.3158135 | 0.1887 | 42.1
2029 | 2.8375 | 2.2901 | 5.9915 | 1 | 2.3847 | 2.386142 | 5.69 | 0.019821 | 0.2409 | 0.1956858 | -0.3154066 | 0.19 | 42.1004
2030 | 2.838889 | 2.298 | 5.9946 | 1 | 2.3847 | 2.386419 | 5.69 | 0.019821 | 0.2413 | 0.1957463 | -0.3150003 | 0.1914 | 42.1009
2031 | 2.840278 | 2.298 | 5.9978 | 1 | 2.3664 | 2.386688 | 5.6 | 0.019368 | 0.2394 | 0.1958069 | -0.3147409 | 0.1928 | 42.1016
2032 | 2.841667 | 2.3055 | 6.001 | 1 | 2.3999 | 2.387002 | 5.76 | 0.020201 | 0.241 | 0.1958681 | -0.314338 | 0.1942 | 42.1016
2033 | 2.843056 | 2.3055 | 6.0042 | 1 | 2.3893 | 2.387387 | 5.71 | 0.019935 | 0.2414 | 0.1959301 | -0.3139355 | 0.1955 | 42.1022
2034 | 2.844444 | 2.3135 | 6.0075 | 1 | 2.3725 | 2.387684 | 5.63 | 0.019518 | 0.2406 | 0.1959924 | -0.3135384 | 0.197 | 42.1029
2035 | 2.845833 | 2.3135 | 6.0107 | 1 | 2.3908 | 2.387996 | 5.72 | 0.019973 | 0.2404 | 0.1960551 | -0.313278 | 0.1984 | 42.1031
2036 | 2.847222 | 2.3209 | 6.0139 | 1 | 2.3954 | 2.388356 | 5.74 | 0.020087 | 0.2413 | 0.1961187 | -0.3128802 | 0.1997 | 42.1034
2037 | 2.848611 | 2.3209 | 6.0171 | 1 | 2.3832 | 2.388668 | 5.68 | 0.019783 | 0.2417 | 0.1961824 | -0.3124829 | 0.2011 | 42.1041
2038 | 2.85 | 2.3289 | 6.0204 | 1 | 2.3938 | 2.388913 | 5.73 | 0.020049 | 0.2416 | 0.1962465 | -0.3120882 | 0.2025 | 42.1043
2039 | 2.851389 | 2.3289 | 6.0236 | 1 | 2.3893 | 2.389235 | 5.71 | 0.019935 | 0.2423 | 0.1963102 | -0.3118227 | 0.2038 | 42.1049
2040 | 2.852778 | 2.3362 | 6.0268 | 1 | 2.3954 | 2.38956 | 5.74 | 0.020087 | 0.2423 | 0.196375 | -0.3114272 | 0.2052 | 42.1052
2041 | 2.854167 | 2.3362 | 6.0301 | 1 | 2.3893 | 2.389844 | 5.71 | 0.019935 | 0.2425 | 0.1964397 | -0.3110331 | 0.2065 | 42.1057
2042 | 2.855556 | 2.3441 | 6.0333 | 1 | 2.3847 | 2.390178 | 5.69 | 0.019821 | 0.2419 | 0.1965048 | -0.3106394 | 0.2079 | 42.1063
2043 | 2.856944 | 2.3441 | 6.0366 | 1 | 2.3938 | 2.390426 | 5.73 | 0.020049 | 0.242 | 0.1965704 | -0.3103823 | 0.2093 | 42.1065
2044 | 2.858333 | 2.3513 | 6.0399 | 1 | 2.3878 | 2.390725 | 5.7 | 0.019897 | 0.242 | 0.1966364 | -0.3099903 | 0.2106 | 42.107
2045 | 2.859722 | 2.3513 | 6.0431 | 1 | 2.3817 | 2.391022 | 5.67 | 0.019745 | 0.2413 | 0.196703 | -0.309601 | 0.2119 | 42.1076
2046 | 2.861111 | 2.359 | 6.0464 | 1 | 2.4014 | 2.391302 | 5.77 | 0.02024 | 0.2424 | 0.1967699 | -0.3092074 | 0.2132 | 42.1077
2047 | 2.8625 | 2.359 | 6.0497 | 1 | 2.3878 | 2.39157 | 5.7 | 0.019897 | 0.242 | 0.1968376 | -0.3089573 | 0.2146 | 42.1083
2048 | 2.863889 | 2.3662 | 6.053 | 1 | 2.4059 | 2.391868 | 5.79 | 0.020354 | 0.2434 | 0.1969056 | -0.3085617 | 0.2158 | 42.1085
2049 | 2.865278 | 2.3662 | 6.0563 | 1 | 2.3923 | 2.392184 | 5.72 | 0.020011 | 0.2435 | 0.1969742 | -0.3081664 | 0.2171 | 42.1091
2050 | 2.866667 | 2.3737 | 6.0596 | 1 | 2.3954 | 2.392439 | 5.74 | 0.020087 | 0.2436 | 0.1970434 | -0.3077739 | 0.2184 | 42.1095
2051 | 2.868056 | 2.3737 | 6.0628 | 1 | 2.3999 | 2.392798 | 5.76 | 0.020201 | 0.2441 | 0.197113 | -0.3075182 | 0.2197 | 42.1099
2052 | 2.869722 | 2.3807 | 6.0662 | 1 | 2.4165 | 2.393076 | 5.84 | 0.020623 | 0.2465 | 0.197183 | -0.307116 | 0.2209 | 42.1103
2053 | 2.871111 | 2.3807 | 6.0695 | 1 | 2.3984 | 2.393365 | 5.75 | 0.020163 | 0.2467 | 0.1972534 | -0.3067135 | 0.2222 | 42.111
2054 | 2.8725 | 2.3881 | 6.0728 | 1 | 2.3999 | 2.393707 | 5.76 | 0.020201 | 0.2468 | 0.1973244 | -0.3063117 | 0.2234 | 42.1114
2055 | 2.873889 | 2.3881 | 6.0761 | 1 | 2.3908 | 2.394089 | 5.72 | 0.019973 | 0.247 | 0.1973955 | -0.3060496 | 0.2247 | 42.112
2056 | 2.875278 | 2.3949 | 6.0794 | 1 | 2.3786 | 2.394385 | 5.66 | 0.01967 | 0.2454 | 0.1974669 | -0.3056557 | 0.2259 | 42.1126
2057 | 2.876667 | 2.3949 | 6.0827 | 1 | 2.4014 | 2.394718 | 5.77 | 0.02024 | 0.2459 | 0.1975386 | -0.3052606 | 0.227 | 42.1126
2058 | 2.878056 | 2.4021 | 6.0861 | 1 | 2.3969 | 2.394995 | 5.74 | 0.020125 | 0.2457 | 0.197611 | -0.3048665 | 0.2283 | 42.1131
2059 | 2.879444 | 2.4021 | 6.0894 | 1 | 2.3878 | 2.395252 | 5.7 | 0.019897 | 0.2454 | 0.1976838 | -0.3046171 | 0.2294 | 42.1136
2060 | 2.880833 | 2.4086 | 6.0928 | 1 | 2.3938 | 2.395551 | 5.73 | 0.020049 | 0.2452 | 0.1977578 | -0.3042272 | 0.2306 | 42.1139
2061 | 2.882222 | 2.4086 | 6.0961 | 1 | 2.3802 | 2.395898 | 5.67 | 0.019707 | 0.2444 | 0.197832 | -0.3038405 | 0.2317 | 42.1145
2062 | 2.883611 | 2.4155 | 6.0995 | 1 | 2.3969 | 2.396234 | 5.74 | 0.020125 | 0.2444 | 0.1979062 | -0.3034557 | 0.2329 | 42.1147
2063 | 2.885 | 2.4155 | 6.1028 | 1 | 2.4059 | 2.396529 | 5.79 | 0.020354 | 0.2454 | 0.1979812 | -0.3032114 | 0.234 | 42.115
2064 | 2.886389 | 2.4218 | 6.1062 | 1 | 2.4014 | 2.396855 | 5.77 | 0.02024 | 0.2457 | 0.1980565 | -0.3028234 | 0.2351 | 42.1154
2065 | 2.887778 | 2.4218 | 6.1095 | 1 | 2.3908 | 2.397207 | 5.72 | 0.019973 | 0.2452 | 0.1981319 | -0.3024403 | 0.2361 | 42.116
2066 | 2.889167 | 2.4284 | 6.1129 | 1 | 2.3938 | 2.397545 | 5.73 | 0.020049 | 0.2452 | 0.1982076 | -0.3020586 | 0.2372 | 42.1163
2067 | 2.890556 | 2.4284 | 6.1163 | 1 | 2.3878 | 2.397881 | 5.7 | 0.019897 | 0.2446 | 0.1982841 | -0.3018202 | 0.2382 | 42.1168
2068 | 2.891944 | 2.4342 | 6.1197 | 1 | 2.4029 | 2.398205 | 5.77 | 0.020278 | 0.245 | 0.1983614 | -0.3014414 | 0.2392 | 42.1169
2069 | 2.893333 | 2.4342 | 6.1231 | 1 | 2.3938 | 2.398479 | 5.73 | 0.020049 | 0.2448 | 0.1984389 | -0.3010652 | 0.2402 | 42.1174
2070 | 2.894722 | 2.4404 | 6.1264 | 1 | 2.4029 | 2.398738 | 5.77 | 0.020278 | 0.2453 | 0.1985168 | -0.300686 | 0.2411 | 42.1177
2071 | 2.896111 | 2.4404 | 6.1298 | 1 | 2.4059 | 2.399025 | 5.79 | 0.020354 | 0.2458 | 0.1985951 | -0.3004486 | 0.2421 | 42.1181
2072 | 2.8975 | 2.4459 | 6.1332 | 1 | 2.4119 | 2.399376 | 5.82 | 0.020508 | 0.2469 | 0.1986733 | -0.300065 | 0.243 | 42.1184
2073 | 2.898889 | 2.4459 | 6.1366 | 1 | 2.3999 | 2.399642 | 5.76 | 0.020201 | 0.2469 | 0.1987516 | -0.2996835 | 0.2439 | 42.1189
2074 | 2.900278 | 2.4518 | 6.14 | 1 | 2.3954 | 2.399931 | 5.74 | 0.020087 | 0.2471 | 0.1988307 | -0.2992996 | 0.2447 | 42.1194
2075 | 2.901667 | 2.4518 | 6.1434 | 1 | 2.4059 | 2.400269 | 5.79 | 0.020354 | 0.2478 | 0.1989097 | -0.2990603 | 0.2456 | 42.1196
2076 | 2.903056 | 2.4569 | 6.1469 | 1 | 2.3969 | 2.400519 | 5.74 | 0.020125 | 0.2475 | 0.1989893 | -0.2986768 | 0.2464 | 42.1201
2077 | 2.904444 | 2.4569 | 6.1503 | 1 | 2.4074 | 2.400836 | 5.8 | 0.020393 | 0.2483 | 0.1990701 | -0.2982918 | 0.2472 | 42.1203
2078 | 2.905833 | 2.4625 | 6.1537 | 1 | 2.4044 | 2.401172 | 5.78 | 0.020316 | 0.2485 | 0.1991512 | -0.2979059 | 0.248 | 42.1207
2079 | 2.907222 | 2.4625 | 6.1571 | 1 | 2.3999 | 2.401456 | 5.76 | 0.020201 | 0.2485 | 0.1992324 | -0.2976689 | 0.2488 | 42.1212
2080 | 2.908611 | 2.4673 | 6.1605 | 1 | 2.3938 | 2.401732 | 5.73 | 0.020049 | 0.2478 | 0.1993142 | -0.2972879 | 0.2495 | 42.1216
2081 | 2.91 | 2.4673 | 6.164 | 1 | 2.3893 | 2.402003 | 5.71 | 0.019935 | 0.2469 | 0.1993964 | -0.2969123 | 0.2502 | 42.122
2082 | 2.911389 | 2.4724 | 6.1674 | 1 | 2.4104 | 2.402307 | 5.81 | 0.020469 | 0.247 | 0.1994788 | -0.2965373 | 0.2509 | 42.1221
2083 | 2.912778 | 2.4724 | 6.1709 | 1 | 2.4089 | 2.402566 | 5.8 | 0.020431 | 0.2472 | 0.1995615 | -0.2963096 | 0.2516 | 42.1225
2084 | 2.914167 | 2.4767 | 6.1743 | 1 | 2.4014 | 2.402886 | 5.77 | 0.02024 | 0.2477 | 0.1996442 | -0.2959338 | 0.2522 | 42.123
2085 | 2.915556 | 2.4767 | 6.1777 | 1 | 2.4165 | 2.403186 | 5.84 | 0.020623 | 0.2487 | 0.1997274 | -0.2955534 | 0.2528 | 42.1231
2086 | 2.916944 | 2.4814 | 6.1812 | 1 | 2.4089 | 2.403537 | 5.8 | 0.020431 | 0.2489 | 0.1998107 | -0.2951754 | 0.2534 | 42.1236
2087 | 2.918333 | 2.4814 | 6.1846 | 1 | 2.415 | 2.403866 | 5.83 | 0.020584 | 0.2499 | 0.1998948 | -0.2949407 | 0.2539 | 42.1238
2088 | 2.919722 | 2.4854 | 6.1881 | 1 | 2.4135 | 2.404218 | 5.82 | 0.020546 | 0.2504 | 0.1999787 | -0.2945587 | 0.2544 | 42.1242
2089 | 2.921111 | 2.4854 | 6.1915 | 1 | 2.4059 | 2.404584 | 5.79 | 0.020354 | 0.2503 | 0.2000635 | -0.294179 | 0.2549 | 42.1247
2090 | 2.9225 | 2.4897 | 6.195 | 1 | 2.4119 | 2.404932 | 5.82 | 0.020508 | 0.2511 | 0.2001479 | -0.2937962 | 0.2554 | 42.125
2091 | 2.923889 | 2.4897 | 6.1984 | 1 | 2.4059 | 2.405224 | 5.79 | 0.020354 | 0.2509 | 0.2002329 | -0.2935622 | 0.2559 | 42.1254
2092 | 2.925278 | 2.4933 | 6.2019 | 1 | 2.4119 | 2.405537 | 5.82 | 0.020508 | 0.2516 | 0.200318 | -0.2931794 | 0.2563 | 42.1257
2093 | 2.926944 | 2.4933 | 6.2054 | 1 | 2.4044 | 2.405868 | 5.78 | 0.020316 | 0.2507 | 0.2004028 | -0.2928012 | 0.2567 | 42.1265
2094 | 2.928333 | 2.4971 | 6.2088 | 1 | 2.3969 | 2.40621 | 5.74 | 0.020125 | 0.2499 | 0.2004876 | -0.2924243 | 0.2571 | 42.127
2095 | 2.929722 | 2.4971 | 6.2123 | 1 | 2.4059 | 2.40653 | 5.79 | 0.020354 | 0.2499 | 0.2005729 | -0.292202 | 0.2574 | 42.1272
2096 | 2.931111 | 2.5001 | 6.2158 | 1 | 2.4089 | 2.40682 | 5.8 | 0.020431 | 0.25 | 0.2006581 | -0.2918268 | 0.2577 | 42.1275
2097 | 2.9325 | 2.5001 | 6.2193 | 1 | 2.4195 | 2.407152 | 5.85 | 0.0207 | 0.2508 | 0.2007438 | -0.2914521 | 0.2579 | 42.1276
2098 | 2.933889 | 2.5033 | 6.2227 | 1 | 2.4089 | 2.407441 | 5.8 | 0.020431 | 0.2513 | 0.2008291 | -0.2910765 | 0.2582 | 42.1282
2099 | 2.935278 | 2.5033 | 6.2262 | 1 | 2.4104 | 2.407792 | 5.81 | 0.020469 | 0.251 | 0.2009145 | -0.2908514 | 0.2584 | 42.1285
2100 | 2.936667 | 2.5057 | 6.2297 | 1 | 2.3938 | 2.408063 | 5.73 | 0.020049 | 0.2499 | 0.2009998 | -0.2904835 | 0.2585 | 42.1291
2101 | 2.938056 | 2.5057 | 6.2332 | 1 | 2.4059 | 2.408419 | 5.79 | 0.020354 | 0.2497 | 0.2010856 | -0.2901186 | 0.2586 | 42.1293
2102 | 2.939444 | 2.5084 | 6.2367 | 1 | 2.3969 | 2.408731 | 5.74 | 0.020125 | 0.2489 | 0.2011718 | -0.2897577 | 0.2587 | 42.1297
2103 | 2.940833 | 2.5084 | 6.2401 | 1 | 2.3969 | 2.409042 | 5.74 | 0.020125 | 0.2478 | 0.201259 | -0.2895489 | 0.2588 | 42.1301
2104 | 2.942222 | 2.5102 | 6.2436 | 1 | 2.4165 | 2.409369 | 5.84 | 0.020623 | 0.2485 | 0.2013464 | -0.2891916 | 0.2588 | 42.1302
2105 | 2.943611 | 2.5102 | 6.2471 | 1 | 2.4059 | 2.409709 | 5.79 | 0.020354 | 0.2488 | 0.2014336 | -0.2888353 | 0.2588 | 42.1307
2106 | 2.945 | 2.5123 | 6.2506 | 1 | 2.415 | 2.410075 | 5.83 | 0.020584 | 0.2494 | 0.2015211 | -0.2884777 | 0.2588 | 42.1309
2107 | 2.946389 | 2.5123 | 6.2541 | 1 | 2.4239 | 2.410351 | 5.88 | 0.020815 | 0.2503 | 0.201609 | -0.2882618 | 0.2587 | 42.1311
2108 | 2.947778 | 2.5136 | 6.2576 | 1 | 2.421 | 2.410624 | 5.86 | 0.020738 | 0.251 | 0.2016966 | -0.2878997 | 0.2585 | 42.1315
2109 | 2.949167 | 2.5136 | 6.2611 | 1 | 2.4135 | 2.410941 | 5.82 | 0.020546 | 0.251 | 0.2017846 | -0.2875402 | 0.2584 | 42.1319
2110 | 2.950556 | 2.5151 | 6.2646 | 1 | 2.415 | 2.41125 | 5.83 | 0.020584 | 0.2509 | 0.2018728 | -0.2871842 | 0.2582 | 42.1322
2111 | 2.951944 | 2.5151 | 6.2681 | 1 | 2.4089 | 2.411531 | 5.8 | 0.020431 | 0.251 | 0.201962 | -0.2869661 | 0.258 | 42.1327
2112 | 2.953333 | 2.5158 | 6.2716 | 1 | 2.4135 | 2.411814 | 5.82 | 0.020546 | 0.2507 | 0.2020511 | -0.2866129 | 0.2577 | 42.1329
2113 | 2.954722 | 2.5158 | 6.2751 | 1 | 2.4135 | 2.412038 | 5.82 | 0.020546 | 0.2504 | 0.2021399 | -0.2862618 | 0.2574 | 42.1333
2114 | 2.956111 | 2.5167 | 6.2786 | 1 | 2.415 | 2.412331 | 5.83 | 0.020584 | 0.2502 | 0.2022293 | -0.2859134 | 0.2571 | 42.1336
2115 | 2.9575 | 2.5167 | 6.2821 | 1 | 2.415 | 2.41266 | 5.83 | 0.020584 | 0.2495 | 0.202319 | -0.2857048 | 0.2568 | 42.1339
2116 | 2.958889 | 2.5167 | 6.2856 | 1 | 2.4165 | 2.412991 | 5.84 | 0.020623 | 0.2493 | 0.202409 | -0.2853619 | 0.2563 | 42.1343
2117 | 2.960278 | 2.5167 | 6.289 | 1 | 2.3938 | 2.413303 | 5.73 | 0.020049 | 0.2484 | 0.2024987 | -0.2850224 | 0.2559 | 42.135
2118 | 2.961667 | 2.517 | 6.2925 | 1 | 2.3908 | 2.413575 | 5.72 | 0.019973 | 0.2465 | 0.2025891 | -0.2846904 | 0.2554 | 42.1354
2119 | 2.963056 | 2.517 | 6.296 | 1 | 2.3999 | 2.413902 | 5.76 | 0.020201 | 0.2456 | 0.2026796 | -0.2845036 | 0.2549 | 42.1356
2120 | 2.964444 | 2.5164 | 6.2995 | 1 | 2.4104 | 2.414246 | 5.81 | 0.020469 | 0.2452 | 0.2027702 | -0.2841786 | 0.2544 | 42.1358
2121 | 2.965833 | 2.5164 | 6.303 | 1 | 2.418 | 2.414511 | 5.85 | 0.020661 | 0.2453 | 0.202861 | -0.2838558 | 0.2539 | 42.136
2122 | 2.967222 | 2.5162 | 6.3065 | 1 | 2.4074 | 2.414804 | 5.8 | 0.020393 | 0.2449 | 0.2029517 | -0.2835359 | 0.2533 | 42.1365
2123 | 2.968611 | 2.5162 | 6.31 | 1 | 2.421 | 2.415093 | 5.86 | 0.020738 | 0.2457 | 0.2030426 | -0.2833504 | 0.2528 | 42.1366
2124 | 2.97 | 2.5156 | 6.3135 | 1 | 2.4195 | 2.415472 | 5.85 | 0.0207 | 0.2458 | 0.203133 | -0.2830288 | 0.2522 | 42.137
2125 | 2.971389 | 2.5156 | 6.317 | 1 | 2.4119 | 2.415712 | 5.82 | 0.020508 | 0.2457 | 0.2032235 | -0.2827075 | 0.2517 | 42.1374
2126 | 2.972778 | 2.5153 | 6.3205 | 1 | 2.418 | 2.415999 | 5.85 | 0.020661 | 0.2461 | 0.2033143 | -0.2823853 | 0.2512 | 42.1377
2127 | 2.974167 | 2.5153 | 6.324 | 1 | 2.4254 | 2.416232 | 5.88 | 0.020854 | 0.2465 | 0.2034051 | -0.2822017 | 0.2506 | 42.1379
2128 | 2.975556 | 2.5145 | 6.3275 | 1 | 2.4165 | 2.416547 | 5.84 | 0.020623 | 0.2467 | 0.203496 | -0.2818788 | 0.25 | 42.1384
2129 | 2.976944 | 2.5145 | 6.331 | 1 | 2.4119 | 2.416862 | 5.82 | 0.020508 | 0.2465 | 0.2035871 | -0.281559 | 0.2494 | 42.1388
2130 | 2.978333 | 2.5142 | 6.3345 | 1 | 2.4119 | 2.417205 | 5.82 | 0.020508 | 0.2457 | 0.2036783 | -0.2812421 | 0.2489 | 42.1392
2131 | 2.979722 | 2.5142 | 6.338 | 1 | 2.4104 | 2.417542 | 5.81 | 0.020469 | 0.2454 | 0.2037695 | -0.2810665 | 0.2483 | 42.1395
2132 | 2.981111 | 2.5133 | 6.3415 | 1 | 2.4119 | 2.41776 | 5.82 | 0.020508 | 0.2448 | 0.2038607 | -0.2807549 | 0.2477 | 42.1398
2133 | 2.9825 | 2.5133 | 6.3449 | 1 | 2.4239 | 2.418113 | 5.88 | 0.020815 | 0.2447 | 0.2039522 | -0.2804462 | 0.2471 | 42.14
2134 | 2.983889 | 2.5128 | 6.3484 | 1 | 2.4119 | 2.418418 | 5.82 | 0.020508 | 0.2441 | 0.2040442 | -0.2801398 | 0.2465 | 42.1406
2135 | 2.985278 | 2.5128 | 6.3519 | 1 | 2.421 | 2.418748 | 5.86 | 0.020738 | 0.2444 | 0.2041365 | -0.2799711 | 0.2459 | 42.1408
2136 | 2.986667 | 2.5118 | 6.3554 | 1 | 2.4104 | 2.419056 | 5.81 | 0.020469 | 0.2437 | 0.2042289 | -0.279668 | 0.2453 | 42.1413
2137 | 2.988056 | 2.5118 | 6.3589 | 1 | 2.4195 | 2.41934 | 5.85 | 0.0207 | 0.2434 | 0.2043214 | -0.2793677 | 0.2447 | 42.1415
2138 | 2.989444 | 2.5113 | 6.3624 | 1 | 2.4254 | 2.419601 | 5.88 | 0.020854 | 0.2438 | 0.2044132 | -0.2790652 | 0.2441 | 42.1417
2139 | 2.990833 | 2.5113 | 6.3659 | 1 | 2.4225 | 2.419921 | 5.87 | 0.020777 | 0.2435 | 0.2045044 | -0.2789043 | 0.2435 | 42.1421
2140 | 2.992222 | 2.5102 | 6.3694 | 1 | 2.421 | 2.420246 | 5.86 | 0.020738 | 0.2435 | 0.2045956 | -0.2786047 | 0.2429 | 42.1425
2141 | 2.993889 | 2.5102 | 6.3728 | 1 | 2.4225 | 2.420527 | 5.87 | 0.020777 | 0.2434 | 0.2046862 | -0.2783067 | 0.2423 | 42.1432
2142 | 2.995278 | 2.5094 | 6.3763 | 1 | 2.4195 | 2.420851 | 5.85 | 0.0207 | 0.2434 | 0.2047773 | -0.2780109 | 0.2416 | 42.1436
2143 | 2.996667 | 2.5094 | 6.3798 | 1 | 2.4344 | 2.421171 | 5.93 | 0.021086 | 0.2442 | 0.2048685 | -0.2778489 | 0.241 | 42.1437
2144 | 2.998056 | 2.5082 | 6.3833 | 1 | 2.4269 | 2.421485 | 5.89 | 0.020892 | 0.2447 | 0.2049599 | -0.2775498 | 0.2403 | 42.1441
2145 | 2.999444 | 2.5082 | 6.3868 | 1 | 2.4299 | 2.421764 | 5.9 | 0.02097 | 0.2447 | 0.2050515 | -0.2772534 | 0.2397 | 42.1444
2146 | 3.000833 | 2.5074 | 6.3903 | 1 | 2.4448 | 2.422072 | 5.98 | 0.021357 | 0.2465 | 0.2051432 | -0.2769506 | 0.239 | 42.1445
2147 | 3.002222 | 2.5074 | 6.3938 | 1 | 2.4195 | 2.422395 | 5.85 | 0.0207 | 0.2463 | 0.2052343 | -0.276782 | 0.2384 | 42.1453
2148 | 3.003611 | 2.5061 | 6.3972 | 1 | 2.4239 | 2.422724 | 5.88 | 0.020815 | 0.2459 | 0.2053258 | -0.2764834 | 0.2377 | 42.1456
2149 | 3.005 | 2.5061 | 6.4007 | 1 | 2.4284 | 2.422994 | 5.9 | 0.020931 | 0.2458 | 0.2054177 | -0.2761835 | 0.237 | 42.1459
2150 | 3.006389 | 2.5053 | 6.4042 | 1 | 2.418 | 2.423329 | 5.85 | 0.020661 | 0.2455 | 0.2055096 | -0.275887 | 0.2364 | 42.1464
2151 | 3.007778 | 2.5053 | 6.4077 | 1 | 2.415 | 2.423642 | 5.83 | 0.020584 | 0.2446 | 0.205602 | -0.2757297 | 0.2357 | 42.1467
2152 | 3.009167 | 2.5039 | 6.4112 | 1 | 2.4344 | 2.423956 | 5.93 | 0.021086 | 0.2455 | 0.2056937 | -0.2754348 | 0.235 | 42.1468
2153 | 3.010556 | 2.5039 | 6.4146 | 1 | 2.421 | 2.424317 | 5.86 | 0.020738 | 0.2453 | 0.2057855 | -0.2751388 | 0.2343 | 42.1474
2154 | 3.011944 | 2.5029 | 6.4181 | 1 | 2.4314 | 2.424639 | 5.91 | 0.021008 | 0.2451 | 0.2058762 | -0.2748451 | 0.2336 | 42.1476
2155 | 3.013333 | 2.5029 | 6.4216 | 1 | 2.4074 | 2.424902 | 5.8 | 0.020393 | 0.2439 | 0.205967 | -0.274696 | 0.2329 | 42.1483
2156 | 3.014722 | 2.5013 | 6.4251 | 1 | 2.4239 | 2.425194 | 5.88 | 0.020815 | 0.2438 | 0.2060575 | -0.2744091 | 0.2322 | 42.1484
2157 | 3.016111 | 2.5013 | 6.4286 | 1 | 2.421 | 2.425545 | 5.86 | 0.020738 | 0.2434 | 0.2061478 | -0.2741221 | 0.2315 | 42.1487
2158 | 3.0175 | 2.5002 | 6.432 | 1 | 2.421 | 2.425869 | 5.86 | 0.020738 | 0.2429 | 0.2062379 | -0.2738367 | 0.2308 | 42.1491
2159 | 3.018889 | 2.5002 | 6.4355 | 1 | 2.4195 | 2.426191 | 5.85 | 0.0207 | 0.2425 | 0.2063277 | -0.2737 | 0.2301 | 42.1495
2160 | 3.020278 | 2.4985 | 6.4405 | 1 | 2.4119 | 2.426459 | 5.82 | 0.020508 | 0.2413 | 0.2064179 | -0.2734224 | 0.2293 | 42.1494
2161 | 3.022222 | 2.4985 | 6.4439 | 1 | 2.4329 | 2.426776 | 5.92 | 0.021047 | 0.2417 | 0.2065086 | -0.2731422 | 0.2285 | 42.1501
2162 | 3.023611 | 2.4971 | 6.4474 | 1 | 2.4269 | 2.4271 | 5.89 | 0.020892 | 0.2411 | 0.2065994 | -0.2728642 | 0.2277 | 42.1505
2163 | 3.025 | 2.4971 | 6.4509 | 1 | 2.4269 | 2.427418 | 5.89 | 0.020892 | 0.2406 | 0.2066898 | -0.2727408 | 0.2269 | 42.1509
2164 | 3.026389 | 2.495 | 6.4543 | 1 | 2.4374 | 2.427717 | 5.94 | 0.021163 | 0.2409 | 0.2067791 | -0.2724651 | 0.2261 | 42.1511
2165 | 3.027778 | 2.495 | 6.4578 | 1 | 2.4135 | 2.427985 | 5.82 | 0.020546 | 0.2397 | 0.2068686 | -0.2721942 | 0.2253 | 42.1518
2166 | 3.029167 | 2.4934 | 6.4613 | 1 | 2.4284 | 2.428357 | 5.9 | 0.020931 | 0.24 | 0.2069582 | -0.2719246 | 0.2245 | 42.1519
2167 | 3.030556 | 2.4934 | 6.4647 | 1 | 2.4284 | 2.428662 | 5.9 | 0.020931 | 0.2397 | 0.2070482 | -0.2718067 | 0.2237 | 42.1523
2168 | 3.031944 | 2.4912 | 6.4682 | 1 | 2.4344 | 2.428984 | 5.93 | 0.021086 | 0.2403 | 0.207138 | -0.2715374 | 0.2228 | 42.1526
2169 | 3.033333 | 2.4912 | 6.4717 | 1 | 2.4284 | 2.429296 | 5.9 | 0.020931 | 0.2398 | 0.2072279 | -0.2712726 | 0.222 | 42.153
2170 | 3.034722 | 2.4894 | 6.4751 | 1 | 2.421 | 2.429609 | 5.86 | 0.020738 | 0.2386 | 0.2073175 | -0.2710122 | 0.2211 | 42.1535
2171 | 3.036111 | 2.4894 | 6.4786 | 1 | 2.4284 | 2.429937 | 5.9 | 0.020931 | 0.2383 | 0.2074073 | -0.2709019 | 0.2203 | 42.1537
2172 | 3.0375 | 2.487 | 6.482 | 1 | 2.4478 | 2.430255 | 5.99 | 0.021435 | 0.2394 | 0.2074976 | -0.2706398 | 0.2194 | 42.1538
2173 | 3.039167 | 2.487 | 6.4855 | 1 | 2.4448 | 2.430582 | 5.98 | 0.021357 | 0.2401 | 0.2075873 | -0.2703719 | 0.2185 | 42.1545
2174 | 3.040556 | 2.4851 | 6.4889 | 1 | 2.4359 | 2.430921 | 5.93 | 0.021124 | 0.2399 | 0.2076775 | -0.2701075 | 0.2176 | 42.155
2175 | 3.041944 | 2.4851 | 6.4924 | 1 | 2.4314 | 2.431283 | 5.91 | 0.021008 | 0.2403 | 0.2077674 | -0.2699942 | 0.2167 | 42.1554
2176 | 3.043333 | 2.4825 | 6.4958 | 1 | 2.4359 | 2.431624 | 5.93 | 0.021124 | 0.24 | 0.2078578 | -0.2697309 | 0.2158 | 42.1558
2177 | 3.044722 | 2.4825 | 6.4993 | 1 | 2.4314 | 2.431917 | 5.91 | 0.021008 | 0.2391 | 0.2079484 | -0.2694713 | 0.2149 | 42.1562
2178 | 3.046111 | 2.4805 | 6.5027 | 1 | 2.421 | 2.432157 | 5.86 | 0.020738 | 0.2381 | 0.2080393 | -0.2692161 | 0.214 | 42.1567
2179 | 3.0475 | 2.4805 | 6.5062 | 1 | 2.421 | 2.432424 | 5.86 | 0.020738 | 0.237 | 0.2081301 | -0.2691192 | 0.2131 | 42.1571
2180 | 3.048889 | 2.4778 | 6.5096 | 1 | 2.4195 | 2.432743 | 5.85 | 0.0207 | 0.2355 | 0.2082215 | -0.2688755 | 0.2121 | 42.1575
2181 | 3.050278 | 2.4778 | 6.5131 | 1 | 2.421 | 2.433053 | 5.86 | 0.020738 | 0.2346 | 0.208313 | -0.2686347 | 0.2112 | 42.1578
2182 | 3.051667 | 2.4755 | 6.5165 | 1 | 2.4344 | 2.433406 | 5.93 | 0.021086 | 0.2348 | 0.2084042 | -0.2683945 | 0.2103 | 42.1579
2183 | 3.053056 | 2.4755 | 6.5199 | 1 | 2.4299 | 2.433705 | 5.9 | 0.02097 | 0.2344 | 0.2084956 | -0.2683108 | 0.2093 | 42.1584
2184 | 3.054444 | 2.4726 | 6.5234 | 1 | 2.4239 | 2.434034 | 5.88 | 0.020815 | 0.2338 | 0.2085869 | -0.2680758 | 0.2083 | 42.1588
2185 | 3.055833 | 2.4726 | 6.5268 | 1 | 2.4165 | 2.43437 | 5.84 | 0.020623 | 0.2325 | 0.2086784 | -0.2678482 | 0.2074 | 42.1593
2186 | 3.057222 | 2.4701 | 6.5302 | 1 | 2.4329 | 2.434693 | 5.92 | 0.021047 | 0.2328 | 0.2087696 | -0.2676186 | 0.2064 | 42.1595
2187 | 3.058611 | 2.4701 | 6.5337 | 1 | 2.4404 | 2.434985 | 5.96 | 0.021241 | 0.2335 | 0.2088612 | -0.2675406 | 0.2054 | 42.1597
2188 | 3.06 | 2.4671 | 6.5371 | 1 | 2.4507 | 2.43531 | 6.01 | 0.021513 | 0.2342 | 0.2089531 | -0.2673069 | 0.2044 | 42.1599
2189 | 3.061389 | 2.4671 | 6.5405 | 1 | 2.4239 | 2.435637 | 5.88 | 0.020815 | 0.2335 | 0.209046 | -0.2670764 | 0.2034 | 42.1607
2190 | 3.062778 | 2.4645 | 6.5439 | 1 | 2.4389 | 2.436001 | 5.95 | 0.021202 | 0.2336 | 0.2091387 | -0.266849 | 0.2024 | 42.1608
2191 | 3.064167 | 2.4645 | 6.5474 | 1 | 2.4448 | 2.436365 | 5.98 | 0.021357 | 0.2343 | 0.2092304 | -0.2667676 | 0.2014 | 42.1611
2192 | 3.065556 | 2.4613 | 6.5508 | 1 | 2.4284 | 2.436754 | 5.9 | 0.020931 | 0.2337 | 0.2093222 | -0.2665412 | 0.2004 | 42.1617
2193 | 3.066944 | 2.4613 | 6.5542 | 1 | 2.4522 | 2.437141 | 6.01 | 0.021552 | 0.2348 | 0.2094135 | -0.2663112 | 0.1994 | 42.1617
2194 | 3.068333 | 2.4586 | 6.5576 | 1 | 2.4329 | 2.437423 | 5.92 | 0.021047 | 0.2343 | 0.2095047 | -0.2660834 | 0.1984 | 42.1624
2195 | 3.069722 | 2.4586 | 6.561 | 1 | 2.4493 | 2.43778 | 6 | 0.021474 | 0.2349 | 0.2095955 | -0.2660025 | 0.1973 | 42.1625
2196 | 3.071111 | 2.4554 | 6.5644 | 1 | 2.4463 | 2.438118 | 5.98 | 0.021396 | 0.2347 | 0.2096857 | -0.2657744 | 0.1963 | 42.163
2197 | 3.0725 | 2.4554 | 6.5678 | 1 | 2.4537 | 2.438462 | 6.02 | 0.021591 | 0.2358 | 0.2097756 | -0.2655446 | 0.1952 | 42.1632
2198 | 3.073889 | 2.4526 | 6.5712 | 1 | 2.4089 | 2.438832 | 5.8 | 0.020431 | 0.2335 | 0.2098655 | -0.2653252 | 0.1942 | 42.1643
2199 | 3.075278 | 2.4526 | 6.5747 | 1 | 2.4463 | 2.439157 | 5.98 | 0.021396 | 0.2343 | 0.2099559 | -0.2652462 | 0.1932 | 42.1641
2200 | 3.076667 | 2.4493 | 6.5781 | 1 | 2.4284 | 2.439499 | 5.9 | 0.020931 | 0.2333 | 0.2100466 | -0.2650289 | 0.1921 | 42.1647
2201 | 3.078056 | 2.4493 | 6.5815 | 1 | 2.4314 | 2.439705 | 5.91 | 0.021008 | 0.2331 | 0.210138 | -0.2648154 | 0.1911 | 42.1651
2202 | 3.079444 | 2.4465 | 6.5849 | 1 | 2.4448 | 2.440051 | 5.98 | 0.021357 | 0.2333 | 0.2102291 | -0.2646 | 0.1901 | 42.1652
2203 | 3.080833 | 2.4465 | 6.5883 | 1 | 2.4389 | 2.440273 | 5.95 | 0.021202 | 0.2328 | 0.2103195 | -0.2645283 | 0.189 | 42.1657
2204 | 3.082222 | 2.4431 | 6.5916 | 1 | 2.4463 | 2.44062 | 5.98 | 0.021396 | 0.233 | 0.2104101 | -0.2643153 | 0.1879 | 42.166
2205 | 3.083611 | 2.4431 | 6.595 | 1 | 2.4404 | 2.440953 | 5.96 | 0.021241 | 0.233 | 0.2105004 | -0.2641017 | 0.1869 | 42.1665
2206 | 3.085 | 2.4402 | 6.5984 | 1 | 2.4374 | 2.441257 | 5.94 | 0.021163 | 0.2326 | 0.2105909 | -0.2638932 | 0.1859 | 42.1669
2207 | 3.086389 | 2.4402 | 6.6018 | 1 | 2.4478 | 2.4416 | 5.99 | 0.021435 | 0.2332 | 0.2106812 | -0.2638205 | 0.1848 | 42.1671
2208 | 3.087778 | 2.4368 | 6.6052 | 1 | 2.4418 | 2.441849 | 5.96 | 0.021279 | 0.2331 | 0.2107717 | -0.2636114 | 0.1837 | 42.1676
2209 | 3.089167 | 2.4368 | 6.6086 | 1 | 2.4344 | 2.442162 | 5.93 | 0.021086 | 0.2328 | 0.2108623 | -0.2634039 | 0.1827 | 42.1681
2210 | 3.090556 | 2.4339 | 6.612 | 1 | 2.4522 | 2.442486 | 6.01 | 0.021552 | 0.2338 | 0.2109527 | -0.2631937 | 0.1817 | 42.1682
2211 | 3.091944 | 2.4339 | 6.6154 | 1 | 2.4418 | 2.442835 | 5.96 | 0.021279 | 0.2335 | 0.2110432 | -0.2631217 | 0.1806 | 42.1687
2212 | 3.093333 | 2.4306 | 6.6187 | 1 | 2.4418 | 2.443129 | 5.96 | 0.021279 | 0.2329 | 0.2111345 | -0.2629161 | 0.1796 | 42.1692
2213 | 3.094722 | 2.4306 | 6.6221 | 1 | 2.4507 | 2.443499 | 6.01 | 0.021513 | 0.2332 | 0.2112255 | -0.2627087 | 0.1785 | 42.1694
2214 | 3.096111 | 2.4278 | 6.6255 | 1 | 2.4359 | 2.443824 | 5.93 | 0.021124 | 0.238 | 0.211316 | -0.262485 | 0.1775 | 42.17
2215 | 3.0975 | 2.4278 | 6.6288 | 1 | 2.421 | 2.444095 | 5.86 | 0.020738 | 0.2311 | 0.2114071 | -0.2624242 | 0.1765 | 42.1707
2216 | 3.099167 | 2.4244 | 6.6322 | 1 | 2.4389 | 2.444412 | 5.95 | 0.021202 | 0.2361 | 0.2114989 | -0.262209 | 0.1754 | 42.1711
2217 | 3.100556 | 2.4244 | 6.6356 | 1 | 2.4284 | 2.444729 | 5.9 | 0.020931 | 0.2347 | 0.2115916 | -0.2619993 | 0.1744 | 42.1716
2218 | 3.101944 | 2.4216 | 6.6389 | 1 | 2.4374 | 2.445036 | 5.94 | 0.021163 | 0.2341 | 0.2116835 | -0.2617903 | 0.1734 | 42.1719
2219 | 3.103333 | 2.4216 | 6.6423 | 1 | 2.4314 | 2.445312 | 5.91 | 0.021008 | 0.233 | 0.2117752 | -0.2617271 | 0.1724 | 42.1724
2220 | 3.104722 | 2.4182 | 6.6457 | 1 | 2.4329 | 2.445665 | 5.92 | 0.021047 | 0.2317 | 0.2118673 | -0.2615285 | 0.1713 | 42.1728
2221 | 3.106111 | 2.4182 | 6.649 | 1 | 2.4537 | 2.446008 | 6.02 | 0.021591 | 0.2319 | 0.2119594 | -0.261329 | 0.1703 | 42.1729
2222 | 3.1075 | 2.4154 | 6.6524 | 1 | 2.4404 | 2.4464 | 5.96 | 0.021241 | 0.2312 | 0.212052 | -0.2611313 | 0.1693 | 42.1734
2223 | 3.108889 | 2.4154 | 6.6557 | 1 | 2.4344 | 2.446696 | 5.93 | 0.021086 | 0.2308 | 0.2121449 | -0.2610806 | 0.1683 | 42.1739
2224 | 3.110278 | 2.4121 | 6.6591 | 1 | 2.4537 | 2.447049 | 6.02 | 0.021591 | 0.231 | 0.2122381 | -0.2608849 | 0.1673 | 42.174
2225 | 3.111667 | 2.4121 | 6.6624 | 1 | 2.4418 | 2.44742 | 5.96 | 0.021279 | 0.2304 | 0.212331 | -0.2606924 | 0.1663 | 42.1746
2226 | 3.113056 | 2.4093 | 6.6658 | 1 | 2.4463 | 2.447687 | 5.98 | 0.021396 | 0.2308 | 0.2124233 | -0.2604986 | 0.1653 | 42.1749
2227 | 3.114444 | 2.4093 | 6.6691 | 1 | 2.4374 | 2.44799 | 5.94 | 0.021163 | 0.23 | 0.2125149 | -0.2604527 | 0.1643 | 42.1755
2228 | 3.115833 | 2.406 | 6.6725 | 1 | 2.4418 | 2.448307 | 5.96 | 0.021279 | 0.2291 | 0.2126062 | -0.2602666 | 0.1633 | 42.1758
2229 | 3.117222 | 2.406 | 6.6758 | 1 | 2.4522 | 2.448594 | 6.01 | 0.021552 | 0.2296 | 0.2126975 | -0.2600784 | 0.1623 | 42.1761
2230 | 3.118611 | 2.4033 | 6.6791 | 1 | 2.4478 | 2.44889 | 5.99 | 0.021435 | 0.2294 | 0.2127889 | -0.2598944 | 0.1614 | 42.1766
2231 | 3.12 | 2.4033 | 6.6825 | 1 | 2.4493 | 2.449192 | 6 | 0.021474 | 0.2298 | 0.2128798 | -0.2598489 | 0.1604 | 42.1769
2232 | 3.121389 | 2.4001 | 6.6858 | 1 | 2.4655 | 2.449504 | 6.08 | 0.021904 | 0.2307 | 0.2129719 | -0.2596611 | 0.1594 | 42.1771
2233 | 3.122778 | 2.4001 | 6.6892 | 1 | 2.4581 | 2.449805 | 6.04 | 0.021708 | 0.2311 | 0.2130638 | -0.2594719 | 0.1585 | 42.1776
2234 | 3.124167 | 2.3974 | 6.6925 | 1 | 2.4537 | 2.450123 | 6.02 | 0.021591 | 0.231 | 0.2131557 | -0.2592835 | 0.1576 | 42.1781
2235 | 3.125556 | 2.3974 | 6.6958 | 1 | 2.4448 | 2.450474 | 5.98 | 0.021357 | 0.2304 | 0.2132469 | -0.2592382 | 0.1566 | 42.1786
2236 | 3.126944 | 2.3944 | 6.6991 | 1 | 2.4581 | 2.450821 | 6.04 | 0.021708 | 0.2309 | 0.2133395 | -0.2590512 | 0.1557 | 42.1788
2237 | 3.128333 | 2.3944 | 6.7025 | 1 | 2.4478 | 2.451175 | 5.99 | 0.021435 | 0.2301 | 0.2134319 | -0.2588653 | 0.1548 | 42.1794
2238 | 3.129722 | 2.3918 | 6.7058 | 1 | 2.4596 | 2.451453 | 6.05 | 0.021747 | 0.2302 | 0.2135246 | -0.2586834 | 0.1539 | 42.1796
2239 | 3.131111 | 2.3918 | 6.7091 | 1 | 2.464 | 2.4518 | 6.07 | 0.021865 | 0.2316 | 0.2136173 | -0.2586341 | 0.1529 | 42.18
2240 | 3.1325 | 2.3888 | 6.7124 | 1 | 2.4625 | 2.45213 | 6.06 | 0.021825 | 0.2319 | 0.2137098 | -0.2584469 | 0.152 | 42.1804
2241 | 3.133889 | 2.3888 | 6.7158 | 1 | 2.4507 | 2.45244 | 6.01 | 0.021513 | 0.2313 | 0.2138023 | -0.2582621 | 0.1511 | 42.181
2242 | 3.135278 | 2.3864 | 6.7191 | 1 | 2.4625 | 2.452758 | 6.06 | 0.021825 | 0.2321 | 0.2138937 | -0.258075 | 0.1502 | 42.1812
2243 | 3.136667 | 2.3864 | 6.7224 | 1 | 2.4552 | 2.452992 | 6.03 | 0.02163 | 0.2328 | 0.2139849 | -0.2580233 | 0.1493 | 42.1817
2244 | 3.138056 | 2.3835 | 6.7257 | 1 | 2.4552 | 2.453357 | 6.03 | 0.02163 | 0.2321 | 0.2140768 | -0.2578373 | 0.1484 | 42.1821
2245 | 3.139444 | 2.3835 | 6.729 | 1 | 2.4655 | 2.453704 | 6.08 | 0.021904 | 0.233 | 0.2141677 | -0.2576477 | 0.1475 | 42.1824
2246 | 3.140833 | 2.3812 | 6.7323 | 1 | 2.4507 | 2.454091 | 6.01 | 0.021513 | 0.2326 | 0.2142584 | -0.2574587 | 0.1467 | 42.1831
2247 | 3.142222 | 2.3812 | 6.7356 | 1 | 2.4448 | 2.454415 | 5.98 | 0.021357 | 0.2323 | 0.2143491 | -0.257413 | 0.1458 | 42.1836
2248 | 3.143611 | 2.3784 | 6.7389 | 1 | 2.4625 | 2.454736 | 6.06 | 0.021825 | 0.2326 | 0.2144403 | -0.2572251 | 0.1449 | 42.1837
2249 | 3.145 | 2.3784 | 6.7422 | 1 | 2.4507 | 2.455006 | 6.01 | 0.021513 | 0.2325 | 0.2145303 | -0.2570386 | 0.1441 | 42.1843
2250 | 3.146389 | 2.3762 | 6.7455 | 1 | 2.4625 | 2.455471 | 6.06 | 0.021825 | 0.2331 | 0.2146208 | -0.2568484 | 0.1433 | 42.1845
2251 | 3.148056 | 2.3762 | 6.7488 | 1 | 2.4581 | 2.455835 | 6.04 | 0.021708 | 0.2331 | 0.2147111 | -0.2568031 | 0.1424 | 42.1854
2252 | 3.149444 | 2.3735 | 6.7521 | 1 | 2.4463 | 2.456155 | 5.98 | 0.021396 | 0.2319 | 0.2148021 | -0.2566185 | 0.1416 | 42.186
2253 | 3.150833 | 2.3735 | 6.7554 | 1 | 2.4611 | 2.456477 | 6.06 | 0.021786 | 0.232 | 0.2148926 | -0.256433 | 0.1408 | 42.1862
2254 | 3.152222 | 2.3713 | 6.7587 | 1 | 2.4566 | 2.456756 | 6.04 | 0.021669 | 0.2317 | 0.214982 | -0.2562528 | 0.14 | 42.1866
2255 | 3.153611 | 2.3713 | 6.762 | 1 | 2.4566 | 2.457094 | 6.04 | 0.021669 | 0.2321 | 0.2150713 | -0.2562105 | 0.1391 | 42.1871
2256 | 3.155 | 2.3687 | 6.7653 | 1 | 2.4493 | 2.457449 | 6 | 0.021474 | 0.2313 | 0.2151612 | -0.2560329 | 0.1383 | 42.1876
2257 | 3.156389 | 2.3687 | 6.7686 | 1 | 2.4537 | 2.457797 | 6.02 | 0.021591 | 0.2305 | 0.2152509 | -0.255857 | 0.1375 | 42.1879
2258 | 3.157778 | 2.3666 | 6.7719 | 1 | 2.4566 | 2.458114 | 6.04 | 0.021669 | 0.2311 | 0.2153404 | -0.2556783 | 0.1367 | 42.1883
2259 | 3.159167 | 2.3666 | 6.7752 | 1 | 2.4625 | 2.458485 | 6.06 | 0.021825 | 0.2313 | 0.2154301 | -0.2556436 | 0.1359 | 42.1886
2260 | 3.160556 | 2.3641 | 6.7785 | 1 | 2.4655 | 2.458818 | 6.08 | 0.021904 | 0.2316 | 0.2155205 | -0.2554641 | 0.1351 | 42.189
2261 | 3.161944 | 2.3641 | 6.7818 | 1 | 2.4463 | 2.459237 | 5.98 | 0.021396 | 0.2306 | 0.2156117 | -0.2552883 | 0.1344 | 42.1897
2262 | 3.163333 | 2.362 | 6.785 | 1 | 2.4566 | 2.459539 | 6.04 | 0.021669 | 0.2307 | 0.2157033 | -0.2551137 | 0.1336 | 42.19
2263 | 3.164722 | 2.362 | 6.7883 | 1 | 2.4684 | 2.4598 | 6.09 | 0.021982 | 0.2312 | 0.2157948 | -0.2550805 | 0.1328 | 42.1903
2264 | 3.166111 | 2.3595 | 6.7916 | 1 | 2.4433 | 2.460165 | 5.97 | 0.021318 | 0.2304 | 0.2158871 | -0.2549081 | 0.1321 | 42.1911
2265 | 3.1675 | 2.3595 | 6.7949 | 1 | 2.467 | 2.460492 | 6.09 | 0.021943 | 0.2306 | 0.2159796 | -0.2547327 | 0.1313 | 42.1911
2266 | 3.168889 | 2.3576 | 6.7981 | 1 | 2.4743 | 2.460838 | 6.12 | 0.022139 | 0.2317 | 0.2160718 | -0.2545555 | 0.1306 | 42.1915
2267 | 3.170278 | 2.3576 | 6.8014 | 1 | 2.4699 | 2.461182 | 6.1 | 0.022021 | 0.2321 | 0.2161644 | -0.2545216 | 0.1298 | 42.192
2268 | 3.171667 | 2.3553 | 6.8047 | 1 | 2.4611 | 2.461559 | 6.06 | 0.021786 | 0.2324 | 0.2162575 | -0.2543429 | 0.1291 | 42.1925
2269 | 3.173056 | 2.3553 | 6.808 | 1 | 2.464 | 2.46189 | 6.07 | 0.021865 | 0.2325 | 0.2163509 | -0.2541639 | 0.1284 | 42.1929
2270 | 3.174444 | 2.3536 | 6.8112 | 1 | 2.4743 | 2.462231 | 6.12 | 0.022139 | 0.2331 | 0.2164445 | -0.2539858 | 0.1277 | 42.1932
2271 | 3.175833 | 2.3536 | 6.8145 | 1 | 2.4552 | 2.462563 | 6.03 | 0.02163 | 0.233 | 0.2165388 | -0.253948 | 0.127 | 42.1939
2272 | 3.177222 | 2.3515 | 6.8178 | 1 | 2.467 | 2.462919 | 6.09 | 0.021943 | 0.2331 | 0.2166339 | -0.2537711 | 0.1263 | 42.1941
2273 | 3.178611 | 2.3515 | 6.821 | 1 | 2.4728 | 2.46328 | 6.11 | 0.0221 | 0.2336 | 0.2167288 | -0.2535899 | 0.1257 | 42.1945
2274 | 3.18 | 2.35 | 6.8243 | 1 | 2.4566 | 2.46367 | 6.04 | 0.021669 | 0.2323 | 0.2168239 | -0.2534113 | 0.125 | 42.1952
2275 | 3.181389 | 2.35 | 6.8276 | 1 | 2.464 | 2.463972 | 6.07 | 0.021865 | 0.2313 | 0.2169183 | -0.2533871 | 0.1244 | 42.1955
2276 | 3.182778 | 2.348 | 6.8308 | 1 | 2.464 | 2.464322 | 6.07 | 0.021865 | 0.2312 | 0.2170133 | -0.2532137 | 0.1237 | 42.1959
2277 | 3.184167 | 2.348 | 6.8341 | 1 | 2.4699 | 2.464653 | 6.1 | 0.022021 | 0.2317 | 0.2171088 | -0.2530377 | 0.1231 | 42.1963
2278 | 3.185556 | 2.3467 | 6.8374 | 1 | 2.4611 | 2.464938 | 6.06 | 0.021786 | 0.2316 | 0.2172043 | -0.2528647 | 0.1225 | 42.1968
2279 | 3.186944 | 2.3467 | 6.8406 | 1 | 2.4684 | 2.465305 | 6.09 | 0.021982 | 0.2319 | 0.2172996 | -0.2528389 | 0.122 | 42.1971
2280 | 3.188333 | 2.3449 | 6.8439 | 1 | 2.4581 | 2.465626 | 6.04 | 0.021708 | 0.2315 | 0.2173954 | -0.2526673 | 0.1213 | 42.1977
2281 | 3.189722 | 2.3449 | 6.8471 | 1 | 2.4596 | 2.465975 | 6.05 | 0.021747 | 0.2309 | 0.217491 | -0.2524972 | 0.1208 | 42.1982
2282 | 3.191111 | 2.3436 | 6.8504 | 1 | 2.4625 | 2.466268 | 6.06 | 0.021825 | 0.2303 | 0.2175869 | -0.2523271 | 0.1202 | 42.1985
2283 | 3.1925 | 2.3436 | 6.8536 | 1 | 2.4684 | 2.466715 | 6.09 | 0.021982 | 0.2302 | 0.2176827 | -0.2523131 | 0.1196 | 42.1989
2284 | 3.193889 | 2.3418 | 6.8569 | 1 | 2.4611 | 2.467031 | 6.06 | 0.021786 | 0.2297 | 0.2177796 | -0.2521462 | 0.1191 | 42.1994
2285 | 3.195278 | 2.3418 | 6.8602 | 1 | 2.4787 | 2.467347 | 6.14 | 0.022258 | 0.2304 | 0.2178765 | -0.2519777 | 0.1185 | 42.1996
2286 | 3.196667 | 2.3407 | 6.8634 | 1 | 2.4758 | 2.467622 | 6.13 | 0.022179 | 0.2306 | 0.2179733 | -0.251811 | 0.118 | 42.2001
2287 | 3.198056 | 2.3407 | 6.8667 | 1 | 2.4537 | 2.467886 | 6.02 | 0.021591 | 0.2302 | 0.2180701 | -0.251796 | 0.1174 | 42.2008
2288 | 3.199444 | 2.339 | 6.8699 | 1 | 2.4404 | 2.468235 | 5.96 | 0.021241 | 0.2281 | 0.2181677 | -0.2516395 | 0.1169 | 42.2015
2289 | 3.200833 | 2.339 | 6.8732 | 1 | 2.4699 | 2.468566 | 6.1 | 0.022021 | 0.2281 | 0.218265 | -0.2514856 | 0.1163 | 42.2015
2290 | 3.202222 | 2.3379 | 6.8764 | 1 | 2.4743 | 2.468839 | 6.12 | 0.022139 | 0.2285 | 0.2183617 | -0.2513291 | 0.1158 | 42.2019
2291 | 3.203611 | 2.3379 | 6.8796 | 1 | 2.4566 | 2.469162 | 6.04 | 0.021669 | 0.2276 | 0.2184581 | -0.2513244 | 0.1153 | 42.2026
2292 | 3.205 | 2.3362 | 6.8829 | 1 | 2.4714 | 2.469478 | 6.11 | 0.022061 | 0.2275 | 0.2185553 | -0.2511726 | 0.1148 | 42.2028
2293 | 3.206389 | 2.3362 | 6.8861 | 1 | 2.4772 | 2.469735 | 6.14 | 0.022218 | 0.2276 | 0.2186528 | -0.2510207 | 0.1143 | 42.2031
2294 | 3.207778 | 2.3351 | 6.8894 | 1 | 2.4714 | 2.470098 | 6.11 | 0.022061 | 0.2274 | 0.2187504 | -0.2508727 | 0.1138 | 42.2036
2295 | 3.209444 | 2.3351 | 6.8926 | 1 | 2.464 | 2.47039 | 6.07 | 0.021865 | 0.2274 | 0.2188474 | -0.2508675 | 0.1132 | 42.2046
2296 | 3.210833 | 2.3334 | 6.8959 | 1 | 2.4684 | 2.47075 | 6.09 | 0.021982 | 0.227 | 0.2189457 | -0.2507219 | 0.1127 | 42.2049
2297 | 3.212222 | 2.3334 | 6.8991 | 1 | 2.464 | 2.47104 | 6.07 | 0.021865 | 0.2265 | 0.2190434 | -0.2505775 | 0.1122 | 42.2054
2298 | 3.213611 | 2.3323 | 6.9023 | 1 | 2.4728 | 2.47132 | 6.11 | 0.0221 | 0.2268 | 0.2191416 | -0.2504317 | 0.1117 | 42.2057
2299 | 3.215 | 2.3323 | 6.9056 | 1 | 2.4772 | 2.471644 | 6.14 | 0.022218 | 0.227 | 0.2192396 | -0.250431 | 0.1112 | 42.2061
2300 | 3.216389 | 2.3307 | 6.9088 | 1 | 2.467 | 2.471959 | 6.09 | 0.021943 | 0.2272 | 0.2193386 | -0.2502847 | 0.1107 | 42.2067
2301 | 3.217778 | 2.3307 | 6.9121 | 1 | 2.4889 | 2.472224 | 6.19 | 0.022534 | 0.2282 | 0.2194371 | -0.2501348 | 0.1102 | 42.2068
2302 | 3.219167 | 2.3297 | 6.9153 | 1 | 2.4918 | 2.472564 | 6.21 | 0.022613 | 0.2296 | 0.2195359 | -0.2499815 | 0.1097 | 42.2072
2303 | 3.220556 | 2.3297 | 6.9185 | 1 | 2.4772 | 2.472905 | 6.14 | 0.022218 | 0.2298 | 0.2196353 | -0.2499709 | 0.1093 | 42.2079
2304 | 3.221944 | 2.3282 | 6.9218 | 1 | 2.4758 | 2.473275 | 6.13 | 0.022179 | 0.2301 | 0.2197354 | -0.2498166 | 0.1088 | 42.2083
2305 | 3.223333 | 2.3282 | 6.925 | 1 | 2.486 | 2.473593 | 6.18 | 0.022455 | 0.2309 | 0.2198359 | -0.2496612 | 0.1083 | 42.2086
2306 | 3.224722 | 2.3273 | 6.9282 | 1 | 2.4552 | 2.473938 | 6.03 | 0.02163 | 0.2294 | 0.2199361 | -0.2495124 | 0.1078 | 42.2096
2307 | 3.226111 | 2.3273 | 6.9315 | 1 | 2.4728 | 2.474263 | 6.11 | 0.0221 | 0.229 | 0.2200359 | -0.2495041 | 0.1073 | 42.2097
2308 | 3.2275 | 2.3258 | 6.9347 | 1 | 2.4772 | 2.474626 | 6.14 | 0.022218 | 0.2289 | 0.2201362 | -0.2493581 | 0.1069 | 42.2101
2309 | 3.228889 | 2.3258 | 6.9379 | 1 | 2.4699 | 2.474937 | 6.1 | 0.022021 | 0.2285 | 0.2202363 | -0.2492138 | 0.1064 | 42.2107
2310 | 3.230278 | 2.3248 | 6.9411 | 1 | 2.4596 | 2.475324 | 6.05 | 0.021747 | 0.2282 | 0.220336 | -0.2490744 | 0.1059 | 42.2113
2311 | 3.231667 | 2.3248 | 6.9444 | 1 | 2.4699 | 2.475664 | 6.1 | 0.022021 | 0.2273 | 0.2204357 | -0.2490704 | 0.1055 | 42.2115
2312 | 3.233056 | 2.3233 | 6.9476 | 1 | 2.4743 | 2.475934 | 6.12 | 0.022139 | 0.2279 | 0.2205364 | -0.248933 | 0.105 | 42.2119
2313 | 3.234444 | 2.3233 | 6.9508 | 1 | 2.486 | 2.476275 | 6.18 | 0.022455 | 0.2282 | 0.2206367 | -0.2487954 | 0.1045 | 42.2122
2314 | 3.235833 | 2.3223 | 6.9541 | 1 | 2.4802 | 2.476604 | 6.15 | 0.022297 | 0.2285 | 0.2207366 | -0.2486594 | 0.1041 | 42.2127
2315 | 3.237222 | 2.3223 | 6.9573 | 1 | 2.4772 | 2.476939 | 6.14 | 0.022218 | 0.2286 | 0.2208368 | -0.2486491 | 0.1036 | 42.2132
2316 | 3.238611 | 2.3208 | 6.9605 | 1 | 2.4699 | 2.477278 | 6.1 | 0.022021 | 0.2281 | 0.2209375 | -0.2485155 | 0.1031 | 42.2138
2317 | 3.24 | 2.3208 | 6.9637 | 1 | 2.4831 | 2.477545 | 6.17 | 0.022376 | 0.2284 | 0.2210377 | -0.2483788 | 0.1026 | 42.214
2318 | 3.241389 | 2.3199 | 6.9669 | 1 | 2.4772 | 2.477894 | 6.14 | 0.022218 | 0.228 | 0.2211379 | -0.2482467 | 0.1022 | 42.2146
2319 | 3.242778 | 2.3199 | 6.9702 | 1 | 2.4714 | 2.478277 | 6.11 | 0.022061 | 0.2282 | 0.2212382 | -0.2482387 | 0.1018 | 42.2151
2320 | 3.244167 | 2.3184 | 6.9734 | 1 | 2.467 | 2.47861 | 6.09 | 0.021943 | 0.227 | 0.2213391 | -0.248111 | 0.1013 | 42.2156
2321 | 3.245556 | 2.3184 | 6.9766 | 1 | 2.4684 | 2.478888 | 6.09 | 0.021982 | 0.2267 | 0.2214401 | -0.247986 | 0.1008 | 42.2161
2322 | 3.246944 | 2.3173 | 6.9798 | 1 | 2.4802 | 2.479274 | 6.15 | 0.022297 | 0.2262 | 0.2215413 | -0.2478629 | 0.1004 | 42.2163
2323 | 3.248333 | 2.3173 | 6.983 | 1 | 2.467 | 2.479575 | 6.09 | 0.021943 | 0.225 | 0.2216419 | -0.2478668 | 0.0999 | 42.217
2324 | 3.249722 | 2.3158 | 6.9863 | 1 | 2.4889 | 2.479945 | 6.19 | 0.022534 | 0.2259 | 0.2217434 | -0.2477456 | 0.0994 | 42.2171
2325 | 3.251111 | 2.3158 | 6.9895 | 1 | 2.5005 | 2.480247 | 6.25 | 0.022851 | 0.2273 | 0.2218454 | -0.2476176 | 0.099 | 42.2173
2326 | 3.2525 | 2.3147 | 6.9927 | 1 | 2.4802 | 2.480605 | 6.15 | 0.022297 | 0.2274 | 0.2219474 | -0.247491 | 0.0985 | 42.2181
2327 | 3.253889 | 2.3147 | 6.9959 | 1 | 2.4772 | 2.480964 | 6.14 | 0.022218 | 0.2272 | 0.2220494 | -0.2474888 | 0.0981 | 42.2186
2328 | 3.255278 | 2.3132 | 6.9991 | 1 | 2.486 | 2.48132 | 6.18 | 0.022455 | 0.2277 | 0.2221515 | -0.2473619 | 0.0976 | 42.2189
2329 | 3.256667 | 2.3132 | 7.0023 | 1 | 2.486 | 2.481638 | 6.18 | 0.022455 | 0.2278 | 0.2222531 | -0.2472345 | 0.0971 | 42.2194
2330 | 3.258056 | 2.3122 | 7.0055 | 1 | 2.4802 | 2.481939 | 6.15 | 0.022297 | 0.2279 | 0.2223556 | -0.2471079 | 0.0967 | 42.2199
2331 | 3.259444 | 2.3122 | 7.0088 | 1 | 2.4918 | 2.482275 | 6.21 | 0.022613 | 0.229 | 0.2224575 | -0.2471002 | 0.0962 | 42.2202
2332 | 3.260833 | 2.3107 | 7.012 | 1 | 2.486 | 2.482569 | 6.18 | 0.022455 | 0.2289 | 0.2225594 | -0.2469707 | 0.0957 | 42.2207
2333 | 3.262222 | 2.3107 | 7.0152 | 1 | 2.4831 | 2.482899 | 6.17 | 0.022376 | 0.2292 | 0.2226616 | -0.246839 | 0.0953 | 42.2212
2334 | 3.263611 | 2.3097 | 7.0184 | 1 | 2.4918 | 2.483237 | 6.21 | 0.022613 | 0.2298 | 0.2227642 | -0.2467087 | 0.0948 | 42.2216
2335 | 3.265 | 2.3097 | 7.0216 | 1 | 2.4976 | 2.483554 | 6.24 | 0.022772 | 0.2308 | 0.2228672 | -0.2466941 | 0.0944 | 42.2219
2336 | 3.266667 | 2.3083 | 7.0248 | 1 | 2.4889 | 2.483883 | 6.19 | 0.022534 | 0.2312 | 0.2229706 | -0.2465596 | 0.0939 | 42.2228
2337 | 3.268056 | 2.3083 | 7.028 | 1 | 2.4933 | 2.484209 | 6.22 | 0.022653 | 0.2317 | 0.2230742 | -0.2464237 | 0.0935 | 42.2232
2338 | 3.269444 | 2.3074 | 7.0312 | 1 | 2.4918 | 2.484544 | 6.21 | 0.022613 | 0.2323 | 0.2231775 | -0.2462859 | 0.093 | 42.2237
2339 | 3.270833 | 2.3074 | 7.0344 | 1 | 2.4802 | 2.484888 | 6.15 | 0.022297 | 0.2323 | 0.2232813 | -0.2462674 | 0.0926 | 42.2244
2340 | 3.272222 | 2.3061 | 7.0376 | 1 | 2.4918 | 2.485198 | 6.21 | 0.022613 | 0.2331 | 0.223385 | -0.2461276 | 0.0921 | 42.2246
2341 | 3.273611 | 2.3061 | 7.0408 | 1 | 2.4743 | 2.485573 | 6.12 | 0.022139 | 0.2325 | 0.2234886 | -0.245991 | 0.0917 | 42.2254
2342 | 3.275 | 2.3052 | 7.044 | 1 | 2.4787 | 2.48594 | 6.14 | 0.022258 | 0.2324 | 0.2235933 | -0.2458579 | 0.0913 | 42.2258
2343 | 3.276389 | 2.3052 | 7.0472 | 1 | 2.4802 | 2.486295 | 6.15 | 0.022297 | 0.2318 | 0.2236979 | -0.2458391 | 0.0909 | 42.2262
2344 | 3.277778 | 2.304 | 7.0504 | 1 | 2.4787 | 2.486631 | 6.14 | 0.022258 | 0.2316 | 0.2238027 | -0.2457097 | 0.0905 | 42.2267
2345 | 3.279167 | 2.304 | 7.0536 | 1 | 2.4787 | 2.48695 | 6.14 | 0.022258 | 0.2309 | 0.2239076 | -0.2455826 | 0.09 | 42.2271
2346 | 3.280556 | 2.3031 | 7.0568 | 1 | 2.4947 | 2.487304 | 6.22 | 0.022693 | 0.231 | 0.2240122 | -0.2454532 | 0.0897 | 42.2273
2347 | 3.281944 | 2.3031 | 7.06 | 1 | 2.4845 | 2.487686 | 6.17 | 0.022415 | 0.231 | 0.2241166 | -0.2454415 | 0.0892 | 42.2279
2348 | 3.283333 | 2.3019 | 7.0632 | 1 | 2.4816 | 2.488032 | 6.16 | 0.022336 | 0.2308 | 0.2242211 | -0.2453137 | 0.0888 | 42.2284
2349 | 3.284722 | 2.3019 | 7.0664 | 1 | 2.4743 | 2.488385 | 6.12 | 0.022139 | 0.2292 | 0.2243264 | -0.2451921 | 0.0884 | 42.229
2350 | 3.286111 | 2.301 | 7.0696 | 1 | 2.4947 | 2.488691 | 6.22 | 0.022693 | 0.2299 | 0.2244321 | -0.2450726 | 0.088 | 42.2292
2351 | 3.2875 | 2.301 | 7.0728 | 1 | 2.4875 | 2.489064 | 6.19 | 0.022495 | 0.2297 | 0.2245379 | -0.2450623 | 0.0876 | 42.2297
2352 | 3.288889 | 2.2997 | 7.076 | 1 | 2.4889 | 2.489384 | 6.19 | 0.022534 | 0.2299 | 0.2246438 | -0.2449437 | 0.0872 | 42.2302
2353 | 3.290278 | 2.2997 | 7.0792 | 1 | 2.5005 | 2.489745 | 6.25 | 0.022851 | 0.2306 | 0.2247494 | -0.2448211 | 0.0868 | 42.2304
2354 | 3.291667 | 2.2988 | 7.0824 | 1 | 2.4831 | 2.490108 | 6.17 | 0.022376 | 0.2302 | 0.2248556 | -0.2446994 | 0.0864 | 42.2312
2355 | 3.293056 | 2.2988 | 7.0856 | 1 | 2.4976 | 2.49048 | 6.24 | 0.022772 | 0.2312 | 0.2249624 | -0.2446876 | 0.086 | 42.2314
2356 | 3.294444 | 2.2975 | 7.0888 | 1 | 2.486 | 2.490749 | 6.18 | 0.022455 | 0.2308 | 0.2250694 | -0.2445646 | 0.0855 | 42.232
2357 | 3.295833 | 2.2975 | 7.092 | 1 | 2.4743 | 2.491066 | 6.12 | 0.022139 | 0.2295 | 0.2251758 | -0.2444443 | 0.0851 | 42.2327
2358 | 3.297222 | 2.2967 | 7.0952 | 1 | 2.4918 | 2.491357 | 6.21 | 0.022613 | 0.2303 | 0.2252823 | -0.2443253 | 0.0847 | 42.2329
2359 | 3.298611 | 2.2967 | 7.0983 | 1 | 2.4845 | 2.491693 | 6.17 | 0.022415 | 0.2293 | 0.2253892 | -0.24432 | 0.0843 | 42.2335
2360 | 3.3 | 2.2954 | 7.1015 | 1 | 2.4816 | 2.492028 | 6.16 | 0.022336 | 0.2294 | 0.2254965 | -0.244205 | 0.0839 | 42.234
2361 | 3.301389 | 2.2954 | 7.1047 | 1 | 2.4802 | 2.492333 | 6.15 | 0.022297 | 0.2293 | 0.2256043 | -0.2440885 | 0.0835 | 42.2345
2362 | 3.302778 | 2.2945 | 7.1079 | 1 | 2.5034 | 2.492661 | 6.27 | 0.022931 | 0.2298 | 0.2257113 | -0.2439707 | 0.0831 | 42.2345
2363 | 3.304167 | 2.2945 | 7.1111 | 1 | 2.5063 | 2.49305 | 6.28 | 0.023011 | 0.2307 | 0.2258189 | -0.2439636 | 0.0827 | 42.2349
2364 | 3.305556 | 2.2933 | 7.1143 | 1 | 2.4947 | 2.493353 | 6.22 | 0.022693 | 0.231 | 0.2259265 | -0.2438423 | 0.0823 | 42.2356
2365 | 3.306944 | 2.2933 | 7.1175 | 1 | 2.4976 | 2.493701 | 6.24 | 0.022772 | 0.2313 | 0.2260348 | -0.2437202 | 0.0819 | 42.236
2366 | 3.308333 | 2.2925 | 7.1207 | 1 | 2.4976 | 2.494029 | 6.24 | 0.022772 | 0.2318 | 0.2261435 | -0.2435998 | 0.0816 | 42.2365
2367 | 3.309722 | 2.2925 | 7.1238 | 1 | 2.5005 | 2.494353 | 6.25 | 0.022851 | 0.2321 | 0.2262522 | -0.2435859 | 0.0812 | 42.2369
2368 | 3.311111 | 2.2914 | 7.127 | 1 | 2.5063 | 2.494719 | 6.28 | 0.023011 | 0.2331 | 0.2263616 | -0.2434617 | 0.0808 | 42.2373
2369 | 3.3125 | 2.2914 | 7.1302 | 1 | 2.5034 | 2.495044 | 6.27 | 0.022931 | 0.2341 | 0.2264711 | -0.2433329 | 0.0804 | 42.2378
2370 | 3.313889 | 2.2907 | 7.1334 | 1 | 2.5005 | 2.495387 | 6.25 | 0.022851 | 0.2346 | 0.2265814 | -0.243203 | 0.0801 | 42.2383
2371 | 3.315278 | 2.2907 | 7.1366 | 1 | 2.486 | 2.495738 | 6.18 | 0.022455 | 0.2341 | 0.2266914 | -0.2431843 | 0.0797 | 42.239
2372 | 3.316667 | 2.2897 | 7.1398 | 1 | 2.502 | 2.496078 | 6.26 | 0.022891 | 0.2343 | 0.2268014 | -0.2430564 | 0.0794 | 42.2392
2373 | 3.318056 | 2.2897 | 7.1429 | 1 | 2.5063 | 2.496396 | 6.28 | 0.023011 | 0.2347 | 0.2269115 | -0.2429293 | 0.079 | 42.2396
2374 | 3.319444 | 2.2891 | 7.1461 | 1 | 2.5005 | 2.496651 | 6.25 | 0.022851 | 0.2349 | 0.2270224 | -0.2428048 | 0.0787 | 42.2401
2375 | 3.320833 | 2.2891 | 7.1493 | 1 | 2.4933 | 2.496936 | 6.22 | 0.022653 | 0.2349 | 0.2271335 | -0.2427797 | 0.0784 | 42.2407
2376 | 3.3225 | 2.2883 | 7.1525 | 1 | 2.5063 | 2.497264 | 6.28 | 0.023011 | 0.2353 | 0.2272448 | -0.2426546 | 0.078 | 42.2413
2377 | 3.323889 | 2.2883 | 7.1557 | 1 | 2.4918 | 2.497668 | 6.21 | 0.022613 | 0.2355 | 0.2273566 | -0.2425303 | 0.0777 | 42.242
2378 | 3.325278 | 2.2878 | 7.1588 | 1 | 2.4976 | 2.497986 | 6.24 | 0.022772 | 0.2353 | 0.2274683 | -0.242405 | 0.0774 | 42.2424
2379 | 3.326667 | 2.2878 | 7.162 | 1 | 2.4904 | 2.498316 | 6.2 | 0.022574 | 0.2348 | 0.2275796 | -0.2423825 | 0.0771 | 42.243
2380 | 3.328056 | 2.2869 | 7.1652 | 1 | 2.5034 | 2.498631 | 6.27 | 0.022931 | 0.2355 | 0.2276913 | -0.2422573 | 0.0768 | 42.2432
2381 | 3.329444 | 2.2869 | 7.1684 | 1 | 2.5092 | 2.498972 | 6.3 | 0.02309 | 0.2361 | 0.2278036 | -0.2421284 | 0.0765 | 42.2436
2382 | 3.330833 | 2.2866 | 7.1715 | 1 | 2.5078 | 2.499283 | 6.29 | 0.023051 | 0.2373 | 0.227917 | -0.2419978 | 0.0762 | 42.2441
2383 | 3.332222 | 2.2866 | 7.1747 | 1 | 2.5092 | 2.49963 | 6.3 | 0.02309 | 0.2372 | 0.2280303 | -0.241968 | 0.0759 | 42.2445
2384 | 3.333611 | 2.2859 | 7.1779 | 1 | 2.5034 | 2.499922 | 6.27 | 0.022931 | 0.2381 | 0.2281439 | -0.2418354 | 0.0756 | 42.2451
2385 | 3.335 | 2.2859 | 7.1811 | 1 | 2.5063 | 2.50021 | 6.28 | 0.023011 | 0.2384 | 0.2282584 | -0.2417018 | 0.0754 | 42.2455
2386 | 3.336389 | 2.2857 | 7.1842 | 1 | 2.5092 | 2.500556 | 6.3 | 0.02309 | 0.2393 | 0.2283727 | -0.2415653 | 0.0751 | 42.2459
2387 | 3.337778 | 2.2857 | 7.1874 | 1 | 2.5092 | 2.500864 | 6.3 | 0.02309 | 0.2395 | 0.2284878 | -0.2415292 | 0.0749 | 42.2464
2388 | 3.339167 | 2.2853 | 7.1906 | 1 | 2.4976 | 2.501193 | 6.24 | 0.022772 | 0.2391 | 0.2286022 | -0.2413943 | 0.0747 | 42.247
2389 | 3.340556 | 2.2853 | 7.1938 | 1 | 2.5063 | 2.501521 | 6.28 | 0.023011 | 0.2394 | 0.228717 | -0.2412576 | 0.0744 | 42.2474
2390 | 3.341944 | 2.2853 | 7.1969 | 1 | 2.4962 | 2.501875 | 6.23 | 0.022732 | 0.2389 | 0.2288316 | -0.2411269 | 0.0742 | 42.248
2391 | 3.343333 | 2.2853 | 7.2001 | 1 | 2.5005 | 2.502215 | 6.25 | 0.022851 | 0.239 | 0.2289463 | -0.2410912 | 0.074 | 42.2484
2392 | 3.344722 | 2.285 | 7.2033 | 1 | 2.5121 | 2.502537 | 6.31 | 0.02317 | 0.2394 | 0.2290614 | -0.2409596 | 0.0738 | 42.2487
2393 | 3.346111 | 2.285 | 7.2065 | 1 | 2.515 | 2.502868 | 6.33 | 0.02325 | 0.2404 | 0.2291764 | -0.2408239 | 0.0737 | 42.2491
2394 | 3.3475 | 2.2851 | 7.2096 | 1 | 2.5063 | 2.503242 | 6.28 | 0.023011 | 0.2406 | 0.2292916 | -0.2406875 | 0.0735 | 42.2497
2395 | 3.348889 | 2.2851 | 7.2128 | 1 | 2.5063 | 2.503608 | 6.28 | 0.023011 | 0.2412 | 0.229407 | -0.2406468 | 0.0734 | 42.2502
2396 | 3.350278 | 2.2851 | 7.216 | 1 | 2.5121 | 2.503936 | 6.31 | 0.02317 | 0.2419 | 0.2295223 | -0.2405067 | 0.0732 | 42.2506
2397 | 3.351667 | 2.2851 | 7.2192 | 1 | 2.5005 | 2.504278 | 6.25 | 0.022851 | 0.2414 | 0.2296382 | -0.2403687 | 0.0731 | 42.2512
2398 | 3.353056 | 2.2854 | 7.2223 | 1 | 2.5034 | 2.504623 | 6.27 | 0.022931 | 0.241 | 0.2297541 | -0.240234 | 0.073 | 42.2516
2399 | 3.354444 | 2.2854 | 7.2255 | 1 | 2.5005 | 2.505017 | 6.25 | 0.022851 | 0.2411 | 0.2298703 | -0.2401938 | 0.0729 | 42.2521
2400 | 3.355833 | 2.2856 | 7.2287 | 1 | 2.5208 | 2.505365 | 6.35 | 0.02341 | 0.2417 | 0.2299859 | -0.2400574 | 0.0728 | 42.2523
2401 | 3.357222 | 2.2856 | 7.2319 | 1 | 2.5092 | 2.505706 | 6.3 | 0.02309 | 0.2423 | 0.2301016 | -0.2399182 | 0.0727 | 42.2529
2402 | 3.358611 | 2.2861 | 7.235 | 1 | 2.5092 | 2.50608 | 6.3 | 0.02309 | 0.2422 | 0.2302174 | -0.2397797 | 0.0726 | 42.2534
2403 | 3.36 | 2.2861 | 7.2382 | 1 | 2.4991 | 2.50641 | 6.25 | 0.022812 | 0.2419 | 0.230333 | -0.2397393 | 0.0726 | 42.254
2404 | 3.361389 | 2.2864 | 7.2414 | 1 | 2.5179 | 2.506737 | 6.34 | 0.02333 | 0.243 | 0.2304487 | -0.2395989 | 0.0725 | 42.2542
2405 | 3.362778 | 2.2864 | 7.2446 | 1 | 2.5005 | 2.507062 | 6.25 | 0.022851 | 0.2428 | 0.2305645 | -0.2394599 | 0.0725 | 42.2549
2406 | 3.364167 | 2.2871 | 7.2477 | 1 | 2.5092 | 2.507366 | 6.3 | 0.02309 | 0.2427 | 0.2306807 | -0.2393233 | 0.0725 | 42.2553
2407 | 3.365556 | 2.2871 | 7.2509 | 1 | 2.5063 | 2.507673 | 6.28 | 0.023011 | 0.2428 | 0.2307972 | -0.2392792 | 0.0725 | 42.2558
2408 | 3.366944 | 2.2876 | 7.2541 | 1 | 2.4976 | 2.508058 | 6.24 | 0.022772 | 0.242 | 0.2309135 | -0.239146 | 0.0724 | 42.2564
2409 | 3.368333 | 2.2876 | 7.2573 | 1 | 2.5063 | 2.50838 | 6.28 | 0.023011 | 0.2414 | 0.2310303 | -0.2390161 | 0.0724 | 42.2567
2410 | 3.369722 | 2.2884 | 7.2605 | 1 | 2.5294 | 2.508696 | 6.4 | 0.023651 | 0.2428 | 0.2311468 | -0.2388822 | 0.0725 | 42.2568
2411 | 3.371111 | 2.2884 | 7.2636 | 1 | 2.5063 | 2.509012 | 6.28 | 0.023011 | 0.2427 | 0.231264 | -0.2388386 | 0.0725 | 42.2577
2412 | 3.3725 | 2.289 | 7.2668 | 1 | 2.5121 | 2.509367 | 6.31 | 0.02317 | 0.2428 | 0.2313808 | -0.2387054 | 0.0725 | 42.258
2413 | 3.374167 | 2.289 | 7.27 | 1 | 2.5092 | 2.509718 | 6.3 | 0.02309 | 0.2428 | 0.231498 | -0.2385715 | 0.0725 | 42.2589
2414 | 3.375556 | 2.2899 | 7.2732 | 1 | 2.515 | 2.51004 | 6.33 | 0.02325 | 0.2427 | 0.2316155 | -0.238441 | 0.0725 | 42.2592
2415 | 3.376944 | 2.2899 | 7.2764 | 1 | 2.5208 | 2.510382 | 6.35 | 0.02341 | 0.2437 | 0.2317334 | -0.2383939 | 0.0726 | 42.2596
2416 | 3.378333 | 2.2905 | 7.2796 | 1 | 2.5121 | 2.510685 | 6.31 | 0.02317 | 0.2434 | 0.2318513 | -0.2382618 | 0.0726 | 42.2602
2417 | 3.379722 | 2.2905 | 7.2827 | 1 | 2.502 | 2.511042 | 6.26 | 0.022891 | 0.2431 | 0.2319687 | -0.2381312 | 0.0726 | 42.2609
2418 | 3.381111 | 2.2914 | 7.2859 | 1 | 2.5208 | 2.511389 | 6.35 | 0.02341 | 0.2437 | 0.2320857 | -0.2379987 | 0.0726 | 42.261
2419 | 3.3825 | 2.2914 | 7.2891 | 1 | 2.5121 | 2.511749 | 6.31 | 0.02317 | 0.2436 | 0.2322027 | -0.2379535 | 0.0727 | 42.2616
2420 | 3.383889 | 2.2921 | 7.2923 | 1 | 2.515 | 2.512091 | 6.33 | 0.02325 | 0.244 | 0.2323192 | -0.2378208 | 0.0727 | 42.262
2421 | 3.385278 | 2.2921 | 7.2955 | 1 | 2.515 | 2.512409 | 6.33 | 0.02325 | 0.2438 | 0.2324362 | -0.2376893 | 0.0727 | 42.2625
2422 | 3.386667 | 2.2931 | 7.2986 | 1 | 2.5121 | 2.512774 | 6.31 | 0.02317 | 0.2441 | 0.2325531 | -0.2375582 | 0.0728 | 42.263
2423 | 3.388056 | 2.2931 | 7.3018 | 1 | 2.5121 | 2.51309 | 6.31 | 0.02317 | 0.2436 | 0.2326699 | -0.2375133 | 0.0729 | 42.2635
2424 | 3.389444 | 2.2938 | 7.305 | 1 | 2.5063 | 2.513481 | 6.28 | 0.023011 | 0.2435 | 0.2327865 | -0.2373851 | 0.0729 | 42.264
2425 | 3.390833 | 2.2938 | 7.3082 | 1 | 2.515 | 2.513818 | 6.33 | 0.02325 | 0.2437 | 0.2329031 | -0.2372563 | 0.073 | 42.2643
2426 | 3.392222 | 2.2949 | 7.3114 | 1 | 2.502 | 2.51417 | 6.26 | 0.022891 | 0.2427 | 0.2330204 | -0.2371328 | 0.0731 | 42.265
2427 | 3.393611 | 2.2949 | 7.3146 | 1 | 2.5179 | 2.514486 | 6.34 | 0.02333 | 0.2433 | 0.2331381 | -0.2370892 | 0.0732 | 42.2652
2428 | 3.395 | 2.2957 | 7.3178 | 1 | 2.5179 | 2.514861 | 6.34 | 0.02333 | 0.2433 | 0.2332562 | -0.2369644 | 0.0732 | 42.2657
2429 | 3.396389 | 2.2957 | 7.321 | 1 | 2.5063 | 2.51526 | 6.28 | 0.023011 | 0.2424 | 0.2333741 | -0.2368415 | 0.0733 | 42.2663
2430 | 3.397778 | 2.2968 | 7.3242 | 1 | 2.515 | 2.515618 | 6.33 | 0.02325 | 0.2424 | 0.2334919 | -0.2367203 | 0.0734 | 42.2666
2431 | 3.399167 | 2.2968 | 7.3273 | 1 | 2.5121 | 2.516004 | 6.31 | 0.02317 | 0.2422 | 0.23361 | -0.2366821 | 0.0735 | 42.2672
2432 | 3.400556 | 2.2976 | 7.3305 | 1 | 2.5236 | 2.51635 | 6.37 | 0.023491 | 0.2427 | 0.2337279 | -0.2365607 | 0.0735 | 42.2674
2433 | 3.401944 | 2.2976 | 7.3337 | 1 | 2.528 | 2.516667 | 6.39 | 0.023611 | 0.2433 | 0.2338456 | -0.2364384 | 0.0736 | 42.2678
2434 | 3.403333 | 2.2987 | 7.3369 | 1 | 2.5265 | 2.516974 | 6.38 | 0.023571 | 0.2441 | 0.2339632 | -0.2363137 | 0.0737 | 42.2683
2435 | 3.404722 | 2.2987 | 7.3401 | 1 | 2.515 | 2.517282 | 6.33 | 0.02325 | 0.2438 | 0.234081 | -0.2362704 | 0.0738 | 42.269
2436 | 3.406111 | 2.2995 | 7.3433 | 1 | 2.5179 | 2.517604 | 6.34 | 0.02333 | 0.2442 | 0.2341987 | -0.2361462 | 0.0739 | 42.2694
2437 | 3.4075 | 2.2995 | 7.3465 | 1 | 2.5034 | 2.517947 | 6.27 | 0.022931 | 0.2435 | 0.2343163 | -0.2360252 | 0.074 | 42.2701
2438 | 3.408889 | 2.3006 | 7.3497 | 1 | 2.5121 | 2.518356 | 6.31 | 0.02317 | 0.243 | 0.2344338 | -0.2359074 | 0.0741 | 42.2704
2439 | 3.410278 | 2.3006 | 7.3529 | 1 | 2.5092 | 2.518671 | 6.3 | 0.02309 | 0.2426 | 0.2345514 | -0.2358681 | 0.0742 | 42.2709
2440 | 3.411667 | 2.3014 | 7.3561 | 1 | 2.5236 | 2.51898 | 6.37 | 0.023491 | 0.2428 | 0.2346688 | -0.2357518 | 0.0742 | 42.2711
2441 | 3.413056 | 2.3014 | 7.3593 | 1 | 2.5193 | 2.519295 | 6.35 | 0.02337 | 0.2428 | 0.2347866 | -0.2356358 | 0.0743 | 42.2716
2442 | 3.414444 | 2.3024 | 7.3625 | 1 | 2.5208 | 2.519666 | 6.35 | 0.02341 | 0.2429 | 0.2349047 | -0.2355203 | 0.0744 | 42.2721
2443 | 3.415833 | 2.3024 | 7.3657 | 1 | 2.5121 | 2.519978 | 6.31 | 0.02317 | 0.2422 | 0.2350289 | -0.2354832 | 0.0745 | 42.2727
2444 | 3.417222 | 2.3031 | 7.3689 | 1 | 2.5208 | 2.520378 | 6.35 | 0.02341 | 0.2419 | 0.2351532 | -0.2353719 | 0.0745 | 42.273
2445 | 3.418611 | 2.3031 | 7.3721 | 1 | 2.5179 | 2.520687 | 6.34 | 0.02333 | 0.2417 | 0.2352777 | -0.2352629 | 0.0746 | 42.2735
2446 | 3.42 | 2.304 | 7.3753 | 1 | 2.5005 | 2.521041 | 6.25 | 0.022851 | 0.2405 | 0.2354016 | -0.2351597 | 0.0746 | 42.2742
2447 | 3.421389 | 2.304 | 7.3785 | 1 | 2.515 | 2.521441 | 6.33 | 0.02325 | 0.2402 | 0.2355256 | -0.2351281 | 0.0747 | 42.2745
2448 | 3.422778 | 2.3045 | 7.3817 | 1 | 2.5005 | 2.521747 | 6.25 | 0.022851 | 0.239 | 0.2356494 | -0.2350308 | 0.0747 | 42.2752
2449 | 3.424167 | 2.3045 | 7.3849 | 1 | 2.5251 | 2.522165 | 6.38 | 0.023531 | 0.2394 | 0.2357731 | -0.2349324 | 0.0747 | 42.2752
2450 | 3.425556 | 2.3052 | 7.3881 | 1 | 2.5121 | 2.522498 | 6.31 | 0.02317 | 0.2389 | 0.2358968 | -0.2348402 | 0.0748 | 42.2759
2451 | 3.426944 | 2.3052 | 7.3913 | 1 | 2.515 | 2.522871 | 6.33 | 0.02325 | 0.2386 | 0.2360212 | -0.2348111 | 0.0748 | 42.2763
2452 | 3.428333 | 2.3055 | 7.3945 | 1 | 2.5179 | 2.523265 | 6.34 | 0.02333 | 0.2381 | 0.2361459 | -0.2347222 | 0.0747 | 42.2767
2453 | 3.429722 | 2.3055 | 7.3977 | 1 | 2.515 | 2.523669 | 6.33 | 0.02325 | 0.238 | 0.2362713 | -0.2346353 | 0.0747 | 42.2772
2454 | 3.431111 | 2.306 | 7.4009 | 1 | 2.5121 | 2.523921 | 6.31 | 0.02317 | 0.2372 | 0.2363965 | -0.2345518 | 0.0747 | 42.2777
2455 | 3.4325 | 2.306 | 7.4041 | 1 | 2.515 | 2.524278 | 6.33 | 0.02325 | 0.237 | 0.2365216 | -0.2345276 | 0.0747 | 42.2781
2456 | 3.433889 | 2.3062 | 7.4073 | 1 | 2.5508 | 2.524584 | 6.51 | 0.024257 | 0.2384 | 0.2366469 | -0.2344406 | 0.0747 | 42.278
2457 | 3.435278 | 2.3062 | 7.4105 | 1 | 2.5236 | 2.524942 | 6.37 | 0.023491 | 0.2382 | 0.2367722 | -0.2343544 | 0.0746 | 42.2789
2458 | 3.436667 | 2.3065 | 7.4137 | 1 | 2.538 | 2.52527 | 6.44 | 0.023893 | 0.2388 | 0.2368972 | -0.234266 | 0.0746 | 42.2791
2459 | 3.438056 | 2.3065 | 7.4169 | 1 | 2.5294 | 2.525607 | 6.4 | 0.023651 | 0.2393 | 0.2370225 | -0.2342356 | 0.0745 | 42.2797
2460 | 3.439444 | 2.3066 | 7.4201 | 1 | 2.5251 | 2.525961 | 6.38 | 0.023531 | 0.239 | 0.2371475 | -0.2341472 | 0.0744 | 42.2802
2461 | 3.441111 | 2.3066 | 7.4233 | 1 | 2.5294 | 2.526315 | 6.4 | 0.023651 | 0.2398 | 0.2372732 | -0.2340577 | 0.0743 | 42.281
2462 | 3.4425 | 2.3068 | 7.4265 | 1 | 2.5251 | 2.526644 | 6.38 | 0.023531 | 0.2398 | 0.2373993 | -0.2339684 | 0.0743 | 42.2815
2463 | 3.443889 | 2.3068 | 7.4297 | 1 | 2.5294 | 2.526992 | 6.4 | 0.023651 | 0.24 | 0.2375253 | -0.2339354 | 0.0742 | 42.2819
2464 | 3.445278 | 2.3068 | 7.4329 | 1 | 2.5323 | 2.527343 | 6.41 | 0.023732 | 0.2403 | 0.2376512 | -0.2338451 | 0.0741 | 42.2823
2465 | 3.446667 | 2.3068 | 7.4361 | 1 | 2.5351 | 2.527665 | 6.43 | 0.023812 | 0.2408 | 0.2377765 | -0.2337547 | 0.074 | 42.2827
2466 | 3.448056 | 2.3069 | 7.4393 | 1 | 2.5236 | 2.528046 | 6.37 | 0.023491 | 0.2406 | 0.2379021 | -0.2336663 | 0.0739 | 42.2834
2467 | 3.449444 | 2.3069 | 7.4425 | 1 | 2.5365 | 2.528406 | 6.43 | 0.023853 | 0.2409 | 0.2380277 | -0.2336291 | 0.0738 | 42.2836
2468 | 3.450833 | 2.3069 | 7.4458 | 1 | 2.515 | 2.528782 | 6.33 | 0.02325 | 0.2402 | 0.2381529 | -0.2335427 | 0.0737 | 42.2844
2469 | 3.452222 | 2.3069 | 7.449 | 1 | 2.5351 | 2.52914 | 6.43 | 0.023812 | 0.2406 | 0.238278 | -0.2334546 | 0.0735 | 42.2845
2470 | 3.453611 | 2.3069 | 7.4522 | 1 | 2.5323 | 2.529483 | 6.41 | 0.023732 | 0.2407 | 0.2384027 | -0.2333678 | 0.0734 | 42.285
2471 | 3.455 | 2.3069 | 7.4554 | 1 | 2.538 | 2.529765 | 6.44 | 0.023893 | 0.2413 | 0.2385274 | -0.2333296 | 0.0733 | 42.2854
2472 | 3.456389 | 2.3067 | 7.4586 | 1 | 2.5136 | 2.530123 | 6.32 | 0.02321 | 0.2404 | 0.238652 | -0.2332446 | 0.0731 | 42.2862
2473 | 3.457778 | 2.3067 | 7.4618 | 1 | 2.5351 | 2.530429 | 6.43 | 0.023812 | 0.2406 | 0.2387763 | -0.2331582 | 0.073 | 42.2863
2474 | 3.459167 | 2.3066 | 7.465 | 1 | 2.5365 | 2.530745 | 6.43 | 0.023853 | 0.2412 | 0.2389006 | -0.2330708 | 0.0728 | 42.2868
2475 | 3.460556 | 2.3066 | 7.4682 | 1 | 2.5193 | 2.531047 | 6.35 | 0.02337 | 0.2407 | 0.2390246 | -0.233036 | 0.0727 | 42.2875
2476 | 3.461944 | 2.3062 | 7.4714 | 1 | 2.5323 | 2.53136 | 6.41 | 0.023732 | 0.2414 | 0.2391484 | -0.2329485 | 0.0725 | 42.2878
2477 | 3.463333 | 2.3062 | 7.4746 | 1 | 2.5121 | 2.531699 | 6.31 | 0.02317 | 0.2404 | 0.2392726 | -0.2328663 | 0.0723 | 42.2886
2478 | 3.464722 | 2.306 | 7.4778 | 1 | 2.5451 | 2.532008 | 6.48 | 0.024095 | 0.2408 | 0.2393978 | -0.2327837 | 0.0721 | 42.2885
2479 | 3.466111 | 2.306 | 7.481 | 1 | 2.5294 | 2.532299 | 6.4 | 0.023651 | 0.2411 | 0.2395228 | -0.2327463 | 0.0719 | 42.2892
2480 | 3.4675 | 2.3055 | 7.4842 | 1 | 2.5337 | 2.532679 | 6.42 | 0.023772 | 0.2408 | 0.2396478 | -0.2326644 | 0.0717 | 42.2896
2481 | 3.468889 | 2.3055 | 7.4874 | 1 | 2.5408 | 2.533 | 6.46 | 0.023974 | 0.2415 | 0.2397729 | -0.2325815 | 0.0715 | 42.2899
2482 | 3.470278 | 2.3051 | 7.4906 | 1 | 2.5265 | 2.533363 | 6.38 | 0.023571 | 0.241 | 0.2398982 | -0.2324998 | 0.0712 | 42.2906
2483 | 3.471667 | 2.3051 | 7.4938 | 1 | 2.5294 | 2.533678 | 6.4 | 0.023651 | 0.2409 | 0.2400239 | -0.2324638 | 0.071 | 42.291
2484 | 3.473056 | 2.3045 | 7.497 | 1 | 2.5394 | 2.534011 | 6.45 | 0.023933 | 0.241 | 0.2401496 | -0.2323828 | 0.0707 | 42.2913
2485 | 3.474444 | 2.3045 | 7.5002 | 1 | 2.538 | 2.534329 | 6.44 | 0.023893 | 0.2411 | 0.2402754 | -0.2323013 | 0.0705 | 42.2918
2486 | 3.475833 | 2.304 | 7.5034 | 1 | 2.5437 | 2.534676 | 6.47 | 0.024055 | 0.2419 | 0.2404016 | -0.2322189 | 0.0702 | 42.2922
2487 | 3.477222 | 2.304 | 7.5066 | 1 | 2.5236 | 2.53502 | 6.37 | 0.023491 | 0.2411 | 0.240528 | -0.2321822 | 0.07 | 42.2929
2488 | 3.478611 | 2.3032 | 7.5098 | 1 | 2.538 | 2.535435 | 6.44 | 0.023893 | 0.2416 | 0.2406542 | -0.2321015 | 0.0697 | 42.2932
2489 | 3.48 | 2.3032 | 7.513 | 1 | 2.538 | 2.535794 | 6.44 | 0.023893 | 0.2422 | 0.24078 | -0.2320196 | 0.0694 | 42.2936
2490 | 3.481389 | 2.3026 | 7.5162 | 1 | 2.5365 | 2.536156 | 6.43 | 0.023853 | 0.2426 | 0.240905 | -0.2319357 | 0.0691 | 42.2941
2491 | 3.482778 | 2.3026 | 7.5194 | 1 | 2.538 | 2.536488 | 6.44 | 0.023893 | 0.2423 | 0.2410303 | -0.2318964 | 0.0688 | 42.2945
2492 | 3.484167 | 2.3018 | 7.5226 | 1 | 2.5265 | 2.536843 | 6.38 | 0.023571 | 0.2425 | 0.2411557 | -0.2318135 | 0.0685 | 42.2952
2493 | 3.485556 | 2.3018 | 7.5258 | 1 | 2.5494 | 2.537168 | 6.5 | 0.024217 | 0.2432 | 0.2412809 | -0.2317291 | 0.0682 | 42.2953
2494 | 3.486944 | 2.3011 | 7.529 | 1 | 2.5351 | 2.537529 | 6.43 | 0.023812 | 0.2438 | 0.241406 | -0.2316443 | 0.068 | 42.296
2495 | 3.488333 | 2.3011 | 7.5322 | 1 | 2.5323 | 2.53792 | 6.41 | 0.023732 | 0.2429 | 0.2415311 | -0.2316022 | 0.0677 | 42.2965
2496 | 3.489722 | 2.3003 | 7.5354 | 1 | 2.5465 | 2.538307 | 6.48 | 0.024136 | 0.2441 | 0.241656 | -0.231517 | 0.0673 | 42.2967
2497 | 3.491111 | 2.3003 | 7.5386 | 1 | 2.5394 | 2.538676 | 6.45 | 0.023933 | 0.2439 | 0.2417811 | -0.2314342 | 0.067 | 42.2973
2498 | 3.4925 | 2.2995 | 7.5418 | 1 | 2.5494 | 2.539071 | 6.5 | 0.024217 | 0.2444 | 0.2419066 | -0.2313513 | 0.0667 | 42.2976
2499 | 3.493889 | 2.2995 | 7.545 | 1 | 2.5294 | 2.539417 | 6.4 | 0.023651 | 0.2473 | 0.2420314 | -0.2312928 | 0.0664 | 42.2984
2500 | 3.495278 | 2.2987 | 7.5482 | 1 | 2.5265 | 2.539751 | 6.38 | 0.023571 | 0.2465 | 0.2421562 | -0.2312035 | 0.0661 | 42.2989
2501 | 3.496667 | 2.2987 | 7.5514 | 1 | 2.5337 | 2.540133 | 6.42 | 0.023772 | 0.2461 | 0.2422813 | -0.2311165 | 0.0657 | 42.2992
2502 | 3.498056 | 2.2979 | 7.5546 | 1 | 2.5437 | 2.540431 | 6.47 | 0.024055 | 0.2463 | 0.2424066 | -0.2310315 | 0.0654 | 42.2995
2503 | 3.499444 | 2.2979 | 7.5578 | 1 | 2.5508 | 2.540773 | 6.51 | 0.024257 | 0.2471 | 0.2425312 | -0.2309719 | 0.0651 | 42.2998
2504 | 3.500833 | 2.2971 | 7.561 | 1 | 2.5565 | 2.541147 | 6.54 | 0.02442 | 0.248 | 0.2426561 | -0.2308819 | 0.0648 | 42.3002
2505 | 3.502222 | 2.2971 | 7.5641 | 1 | 2.5437 | 2.541482 | 6.47 | 0.024055 | 0.2479 | 0.2427808 | -0.2307929 | 0.0645 | 42.3009
2506 | 3.503611 | 2.2964 | 7.5673 | 1 | 2.538 | 2.541881 | 6.44 | 0.023893 | 0.2468 | 0.242906 | -0.2307105 | 0.0642 | 42.3015
2507 | 3.505278 | 2.2964 | 7.5705 | 1 | 2.538 | 2.54221 | 6.44 | 0.023893 | 0.247 | 0.2430316 | -0.2306495 | 0.0639 | 42.3023
2508 | 3.506667 | 2.2955 | 7.5737 | 1 | 2.5494 | 2.542537 | 6.5 | 0.024217 | 0.2477 | 0.2431573 | -0.2305647 | 0.0635 | 42.3025
2509 | 3.508056 | 2.2955 | 7.5769 | 1 | 2.5551 | 2.542908 | 6.53 | 0.024379 | 0.2486 | 0.2432828 | -0.2304771 | 0.0632 | 42.3029
2510 | 3.509444 | 2.2948 | 7.5801 | 1 | 2.5351 | 2.543261 | 6.43 | 0.023812 | 0.2481 | 0.2434083 | -0.2303915 | 0.0629 | 42.3037
2511 | 3.510833 | 2.2948 | 7.5833 | 1 | 2.5323 | 2.543635 | 6.41 | 0.023732 | 0.2467 | 0.2435337 | -0.2303328 | 0.0626 | 42.3042
2512 | 3.512222 | 2.294 | 7.5865 | 1 | 2.5408 | 2.543963 | 6.46 | 0.023974 | 0.2464 | 0.2436592 | -0.2302536 | 0.0623 | 42.3045
2513 | 3.513611 | 2.294 | 7.5896 | 1 | 2.548 | 2.544316 | 6.49 | 0.024176 | 0.2469 | 0.243785 | -0.2301733 | 0.062 | 42.3049
2514 | 3.515 | 2.2933 | 7.5928 | 1 | 2.5394 | 2.544665 | 6.45 | 0.023933 | 0.2463 | 0.2439107 | -0.2300969 | 0.0617 | 42.3055
2515 | 3.516389 | 2.2933 | 7.596 | 1 | 2.5494 | 2.545031 | 6.5 | 0.024217 | 0.2465 | 0.2440363 | -0.2300382 | 0.0614 | 42.3058
2516 | 3.517778 | 2.2925 | 7.5992 | 1 | 2.5308 | 2.545399 | 6.41 | 0.023692 | 0.2453 | 0.244161 | -0.2299657 | 0.0611 | 42.3065
2517 | 3.519167 | 2.2925 | 7.6024 | 1 | 2.5451 | 2.545714 | 6.48 | 0.024095 | 0.2456 | 0.2442856 | -0.2298931 | 0.0608 | 42.3068
2518 | 3.520556 | 2.2918 | 7.6056 | 1 | 2.565 | 2.546032 | 6.58 | 0.024664 | 0.2476 | 0.2444097 | -0.2298145 | 0.0605 | 42.3069
2519 | 3.521944 | 2.2918 | 7.6088 | 1 | 2.5451 | 2.546385 | 6.48 | 0.024095 | 0.2471 | 0.2445342 | -0.229754 | 0.0602 | 42.3077
2520 | 3.523333 | 2.291 | 7.6119 | 1 | 2.5494 | 2.546688 | 6.5 | 0.024217 | 0.2478 | 0.2446583 | -0.2296754 | 0.0599 | 42.3081
2521 | 3.524722 | 2.291 | 7.6151 | 1 | 2.5365 | 2.547061 | 6.43 | 0.023853 | 0.2466 | 0.2447821 | -0.2296031 | 0.0597 | 42.3088
2522 | 3.526111 | 2.2904 | 7.6183 | 1 | 2.5465 | 2.547432 | 6.48 | 0.024136 | 0.2462 | 0.2449059 | -0.2295328 | 0.0594 | 42.3091
2523 | 3.5275 | 2.2904 | 7.6215 | 1 | 2.5351 | 2.547836 | 6.43 | 0.023812 | 0.245 | 0.2450297 | -0.2294779 | 0.0591 | 42.3097
2524 | 3.528889 | 2.2896 | 7.6247 | 1 | 2.548 | 2.548209 | 6.49 | 0.024176 | 0.2457 | 0.2451534 | -0.2294099 | 0.0588 | 42.31
2525 | 3.530278 | 2.2896 | 7.6278 | 1 | 2.538 | 2.548567 | 6.44 | 0.023893 | 0.245 | 0.2452768 | -0.2293456 | 0.0586 | 42.3106
2526 | 3.531667 | 2.2889 | 7.631 | 1 | 2.538 | 2.548976 | 6.44 | 0.023893 | 0.2445 | 0.2454003 | -0.2292839 | 0.0583 | 42.3111
2527 | 3.533056 | 2.2889 | 7.6342 | 1 | 2.548 | 2.549317 | 6.49 | 0.024176 | 0.2449 | 0.2455243 | -0.2292286 | 0.0581 | 42.3114
2528 | 3.534444 | 2.2882 | 7.6374 | 1 | 2.5465 | 2.549684 | 6.48 | 0.024136 | 0.2444 | 0.2456478 | -0.2291678 | 0.0578 | 42.3119
2529 | 3.535833 | 2.2882 | 7.6406 | 1 | 2.5323 | 2.550081 | 6.41 | 0.023732 | 0.2435 | 0.2457713 | -0.2291114 | 0.0575 | 42.3126
2530 | 3.537222 | 2.2875 | 7.6437 | 1 | 2.5451 | 2.550427 | 6.48 | 0.024095 | 0.2429 | 0.2458944 | -0.2290587 | 0.0572 | 42.3128
2531 | 3.538611 | 2.2875 | 7.6469 | 1 | 2.5408 | 2.550802 | 6.46 | 0.023974 | 0.2429 | 0.2460177 | -0.2290084 | 0.057 | 42.3134
2532 | 3.54 | 2.2867 | 7.6501 | 1 | 2.5408 | 2.551148 | 6.46 | 0.023974 | 0.2419 | 0.2461401 | -0.2289595 | 0.0567 | 42.3138
2533 | 3.541389 | 2.2867 | 7.6533 | 1 | 2.5565 | 2.551493 | 6.54 | 0.02442 | 0.2428 | 0.2462624 | -0.2289074 | 0.0564 | 42.314
2534 | 3.542778 | 2.286 | 7.6564 | 1 | 2.5437 | 2.551828 | 6.47 | 0.024055 | 0.2426 | 0.2463846 | -0.2288574 | 0.0562 | 42.3147
2535 | 3.544167 | 2.286 | 7.6596 | 1 | 2.538 | 2.552234 | 6.44 | 0.023893 | 0.2418 | 0.2465062 | -0.228811 | 0.0559 | 42.3153
2536 | 3.545556 | 2.2852 | 7.6628 | 1 | 2.5494 | 2.55256 | 6.5 | 0.024217 | 0.2418 | 0.2466274 | -0.2287642 | 0.0556 | 42.3156
2537 | 3.546944 | 2.2852 | 7.666 | 1 | 2.5565 | 2.55289 | 6.54 | 0.02442 | 0.2423 | 0.2467483 | -0.2287173 | 0.0554 | 42.3159
2538 | 3.548333 | 2.2843 | 7.6691 | 1 | 2.502 | 2.55323 | 6.26 | 0.022891 | 0.2393 | 0.2468688 | -0.2286803 | 0.0551 | 42.3173
2539 | 3.549722 | 2.2843 | 7.6723 | 1 | 2.5508 | 2.553578 | 6.51 | 0.024257 | 0.2384 | 0.2469892 | -0.2286449 | 0.0548 | 42.317
2540 | 3.551111 | 2.2834 | 7.6755 | 1 | 2.5536 | 2.553934 | 6.52 | 0.024338 | 0.2395 | 0.2471093 | -0.2286077 | 0.0545 | 42.3174
2541 | 3.5525 | 2.2834 | 7.6787 | 1 | 2.5678 | 2.554313 | 6.59 | 0.024746 | 0.2402 | 0.2472305 | -0.2285703 | 0.0543 | 42.3176
2542 | 3.553889 | 2.2825 | 7.6818 | 1 | 2.5536 | 2.554669 | 6.52 | 0.024338 | 0.2402 | 0.2473513 | -0.2285318 | 0.054 | 42.3183
2543 | 3.555278 | 2.2825 | 7.685 | 1 | 2.5579 | 2.554977 | 6.54 | 0.02446 | 0.2414 | 0.2474719 | -0.2284867 | 0.0537 | 42.3187
2544 | 3.556667 | 2.2817 | 7.6882 | 1 | 2.5536 | 2.555268 | 6.52 | 0.024338 | 0.2413 | 0.2475919 | -0.2284451 | 0.0534 | 42.3192
2545 | 3.558056 | 2.2817 | 7.6913 | 1 | 2.5565 | 2.555629 | 6.54 | 0.02442 | 0.2412 | 0.2477123 | -0.2284055 | 0.0531 | 42.3197
2546 | 3.559444 | 2.2808 | 7.6945 | 1 | 2.5579 | 2.556003 | 6.54 | 0.02446 | 0.2418 | 0.2478328 | -0.2283638 | 0.0529 | 42.3201
2547 | 3.560833 | 2.2808 | 7.6977 | 1 | 2.565 | 2.556349 | 6.58 | 0.024664 | 0.2424 | 0.2479526 | -0.2283151 | 0.0526 | 42.3205
2548 | 3.562222 | 2.28 | 7.7008 | 1 | 2.5735 | 2.556714 | 6.62 | 0.024909 | 0.2439 | 0.2480721 | -0.228267 | 0.0523 | 42.3208
2549 | 3.563611 | 2.28 | 7.704 | 1 | 2.548 | 2.557096 | 6.49 | 0.024176 | 0.2434 | 0.2481912 | -0.228221 | 0.052 | 42.3217
2550 | 3.565 | 2.2792 | 7.7072 | 1 | 2.5678 | 2.557422 | 6.59 | 0.024746 | 0.2444 | 0.2483105 | -0.2281723 | 0.0518 | 42.3218
2551 | 3.566389 | 2.2792 | 7.7103 | 1 | 2.5508 | 2.557771 | 6.51 | 0.024257 | 0.2437 | 0.2484302 | -0.2281197 | 0.0515 | 42.3226
2552 | 3.568056 | 2.2784 | 7.7135 | 1 | 2.5692 | 2.558112 | 6.6 | 0.024786 | 0.2448 | 0.2485497 | -0.2280702 | 0.0512 | 42.3231
2553 | 3.569444 | 2.2784 | 7.7167 | 1 | 2.5678 | 2.558424 | 6.59 | 0.024746 | 0.2459 | 0.2486692 | -0.2280184 | 0.051 | 42.3236
2554 | 3.570833 | 2.2776 | 7.7198 | 1 | 2.5622 | 2.558787 | 6.56 | 0.024582 | 0.2461 | 0.2487888 | -0.2279679 | 0.0507 | 42.3242
2555 | 3.572222 | 2.2776 | 7.723 | 1 | 2.5593 | 2.559115 | 6.55 | 0.024501 | 0.2464 | 0.2489084 | -0.2279046 | 0.0504 | 42.3247
2556 | 3.573611 | 2.277 | 7.7262 | 1 | 2.5706 | 2.559461 | 6.61 | 0.024827 | 0.2479 | 0.249004 | -0.2278488 | 0.0502 | 42.325
2557 | 3.575 | 2.277 | 7.7293 | 1 | 2.565 | 2.559849 | 6.58 | 0.024664 | 0.2479 | 0.2490998 | -0.2277948 | 0.0499 | 42.3255
2558 | 3.576389 | 2.2764 | 7.7325 | 1 | 2.5508 | 2.56025 | 6.51 | 0.024257 | 0.2475 | 0.2491956 | -0.2277423 | 0.0497 | 42.3262
2559 | 3.577778 | 2.2764 | 7.7357 | 1 | 2.5593 | 2.560614 | 6.55 | 0.024501 | 0.2473 | 0.2492908 | -0.2276756 | 0.0495 | 42.3266
2560 | 3.579167 | 2.2758 | 7.7388 | 1 | 2.5636 | 2.560998 | 6.57 | 0.024623 | 0.2478 | 0.2493854 | -0.2276226 | 0.0493 | 42.327
2561 | 3.580556 | 2.2758 | 7.742 | 1 | 2.5579 | 2.561404 | 6.54 | 0.02446 | 0.247 | 0.2494796 | -0.2275741 | 0.049 | 42.3275
2562 | 3.581944 | 2.2752 | 7.7451 | 1 | 2.5692 | 2.561711 | 6.6 | 0.024786 | 0.2478 | 0.2495741 | -0.2275232 | 0.0488 | 42.3278
2563 | 3.583333 | 2.2752 | 7.7483 | 1 | 2.5735 | 2.562106 | 6.62 | 0.024909 | 0.2487 | 0.2496677 | -0.2274513 | 0.0486 | 42.3282
2564 | 3.584722 | 2.2748 | 7.7515 | 1 | 2.5735 | 2.562489 | 6.62 | 0.024909 | 0.2493 | 0.2497607 | -0.2273961 | 0.0484 | 42.3287
2565 | 3.586111 | 2.2748 | 7.7546 | 1 | 2.5494 | 2.562806 | 6.5 | 0.024217 | 0.2473 | 0.2498526 | -0.2273487 | 0.0482 | 42.3296
2566 | 3.5875 | 2.2743 | 7.7578 | 1 | 2.5565 | 2.563113 | 6.54 | 0.02442 | 0.2466 | 0.2499442 | -0.2273037 | 0.048 | 42.3299
2567 | 3.588889 | 2.2743 | 7.7609 | 1 | 2.5678 | 2.563418 | 6.59 | 0.024746 | 0.2468 | 0.2500354 | -0.2272381 | 0.0478 | 42.3302
2568 | 3.590278 | 2.2738 | 7.7641 | 1 | 2.5664 | 2.563733 | 6.59 | 0.024705 | 0.2472 | 0.2501263 | -0.2271917 | 0.0476 | 42.3307
2569 | 3.591667 | 2.2738 | 7.7672 | 1 | 2.5664 | 2.564131 | 6.59 | 0.024705 | 0.2474 | 0.2502163 | -0.2271462 | 0.0474 | 42.3312
2570 | 3.593056 | 2.2733 | 7.7704 | 1 | 2.5551 | 2.56452 | 6.53 | 0.024379 | 0.2469 | 0.2503061 | -0.2271028 | 0.0472 | 42.3319
2571 | 3.594444 | 2.2733 | 7.7736 | 1 | 2.5593 | 2.564872 | 6.55 | 0.024501 | 0.2473 | 0.2503956 | -0.227035 | 0.047 | 42.3323
2572 | 3.595833 | 2.2729 | 7.7767 | 1 | 2.5706 | 2.565207 | 6.61 | 0.024827 | 0.2475 | 0.2504848 | -0.2269902 | 0.0468 | 42.3326
2573 | 3.597222 | 2.2729 | 7.7799 | 1 | 2.5593 | 2.565565 | 6.55 | 0.024501 | 0.247 | 0.2505738 | -0.2269472 | 0.0466 | 42.3332
2574 | 3.598611 | 2.2724 | 7.783 | 1 | 2.5565 | 2.56589 | 6.54 | 0.02442 | 0.2468 | 0.2506633 | -0.2269045 | 0.0465 | 42.3338
2575 | 3.6 | 2.2724 | 7.7862 | 1 | 2.5692 | 2.566223 | 6.6 | 0.024786 | 0.2472 | 0.2507523 | -0.2268386 | 0.0463 | 42.334
2576 | 3.601389 | 2.2719 | 7.7894 | 1 | 2.5777 | 2.566534 | 6.64 | 0.025032 | 0.2489 | 0.250841 | -0.2267897 | 0.0461 | 42.3343
2577 | 3.602778 | 2.2719 | 7.7925 | 1 | 2.5437 | 2.566814 | 6.47 | 0.024055 | 0.2472 | 0.2509292 | -0.2267477 | 0.0458 | 42.3354
2578 | 3.604167 | 2.2713 | 7.7957 | 1 | 2.5664 | 2.567168 | 6.59 | 0.024705 | 0.2468 | 0.2510173 | -0.226709 | 0.0456 | 42.3355
2579 | 3.605556 | 2.2713 | 7.7988 | 1 | 2.5579 | 2.56752 | 6.54 | 0.02446 | 0.2467 | 0.2511048 | -0.2266427 | 0.0454 | 42.3361
2580 | 3.606944 | 2.2708 | 7.802 | 1 | 2.572 | 2.567911 | 6.62 | 0.024868 | 0.2467 | 0.2511929 | -0.2266048 | 0.0452 | 42.3363
2581 | 3.608333 | 2.2708 | 7.8051 | 1 | 2.5622 | 2.568298 | 6.56 | 0.024582 | 0.2461 | 0.2512806 | -0.2265719 | 0.045 | 42.337
2582 | 3.609722 | 2.2701 | 7.8083 | 1 | 2.565 | 2.568658 | 6.58 | 0.024664 | 0.2463 | 0.251368 | -0.2265385 | 0.0448 | 42.3374
2583 | 3.611111 | 2.2701 | 7.8114 | 1 | 2.572 | 2.569017 | 6.62 | 0.024868 | 0.2468 | 0.2514549 | -0.22647 | 0.0446 | 42.3378
2584 | 3.6125 | 2.2696 | 7.8146 | 1 | 2.5735 | 2.569378 | 6.62 | 0.024909 | 0.2477 | 0.2515412 | -0.2264326 | 0.0444 | 42.3382
2585 | 3.613889 | 2.2696 | 7.8177 | 1 | 2.5749 | 2.56974 | 6.63 | 0.02495 | 0.248 | 0.2516276 | -0.2263953 | 0.0441 | 42.3387
2586 | 3.615278 | 2.2689 | 7.8209 | 1 | 2.5735 | 2.570117 | 6.62 | 0.024909 | 0.2486 | 0.2517134 | -0.2263564 | 0.0439 | 42.3392
2587 | 3.616667 | 2.2689 | 7.824 | 1 | 2.5791 | 2.57052 | 6.65 | 0.025073 | 0.2492 | 0.2517992 | -0.22628 | 0.0437 | 42.3396
2588 | 3.618056 | 2.2684 | 7.8272 | 1 | 2.5777 | 2.570874 | 6.64 | 0.025032 | 0.2495 | 0.251885 | -0.2262389 | 0.0435 | 42.3401
2589 | 3.619444 | 2.2684 | 7.8303 | 1 | 2.572 | 2.571205 | 6.62 | 0.024868 | 0.25 | 0.2519715 | -0.2261978 | 0.0432 | 42.3407
2590 | 3.620833 | 2.2678 | 7.8335 | 1 | 2.5749 | 2.571601 | 6.63 | 0.02495 | 0.2501 | 0.2520575 | -0.2261566 | 0.043 | 42.3411
2591 | 3.6225 | 2.2678 | 7.8366 | 1 | 2.565 | 2.572027 | 6.58 | 0.024664 | 0.249 | 0.252143 | -0.2260804 | 0.0428 | 42.3421
2592 | 3.623889 | 2.2672 | 7.8398 | 1 | 2.5607 | 2.572416 | 6.56 | 0.024542 | 0.2482 | 0.2522287 | -0.2260458 | 0.0426 | 42.3426
2593 | 3.625278 | 2.2672 | 7.8429 | 1 | 2.5791 | 2.57281 | 6.65 | 0.025073 | 0.249 | 0.2523142 | -0.2260107 | 0.0424 | 42.3428
2594 | 3.626667 | 2.2666 | 7.8461 | 1 | 2.5749 | 2.573157 | 6.63 | 0.02495 | 0.249 | 0.2523991 | -0.2259753 | 0.0422 | 42.3433
2595 | 3.628056 | 2.2666 | 7.8492 | 1 | 2.5791 | 2.573514 | 6.65 | 0.025073 | 0.2497 | 0.2524831 | -0.2258965 | 0.0419 | 42.3437
2596 | 3.629444 | 2.266 | 7.8524 | 1 | 2.572 | 2.573913 | 6.62 | 0.024868 | 0.2493 | 0.2525676 | -0.2258606 | 0.0417 | 42.3443
2597 | 3.630833 | 2.266 | 7.8555 | 1 | 2.5678 | 2.574253 | 6.59 | 0.024746 | 0.2488 | 0.252652 | -0.2258268 | 0.0415 | 42.3449
2598 | 3.632222 | 2.2654 | 7.8587 | 1 | 2.5777 | 2.574589 | 6.64 | 0.025032 | 0.2492 | 0.2527363 | -0.2257914 | 0.0413 | 42.3452
2599 | 3.633611 | 2.2654 | 7.8618 | 1 | 2.5833 | 2.574953 | 6.67 | 0.025196 | 0.2499 | 0.2528202 | -0.2257132 | 0.0411 | 42.3456
2600 | 3.635 | 2.2649 | 7.865 | 1 | 2.5819 | 2.575296 | 6.67 | 0.025155 | 0.2506 | 0.252903 | -0.2256738 | 0.0409 | 42.3461
2601 | 3.636389 | 2.2649 | 7.8681 | 1 | 2.5763 | 2.575615 | 6.64 | 0.024991 | 0.2511 | 0.2529853 | -0.2256328 | 0.0406 | 42.3467
2602 | 3.637778 | 2.2642 | 7.8713 | 1 | 2.5607 | 2.575997 | 6.56 | 0.024542 | 0.2506 | 0.2530675 | -0.2255935 | 0.0404 | 42.3474
2603 | 3.639167 | 2.2642 | 7.8744 | 1 | 2.5791 | 2.576353 | 6.65 | 0.025073 | 0.2505 | 0.2531493 | -0.2255147 | 0.0402 | 42.3476
2604 | 3.640556 | 2.2638 | 7.8776 | 1 | 2.5692 | 2.576709 | 6.6 | 0.024786 | 0.2498 | 0.2532313 | -0.2254785 | 0.04 | 42.3482
2605 | 3.641944 | 2.2638 | 7.8807 | 1 | 2.5777 | 2.577015 | 6.64 | 0.025032 | 0.25 | 0.2533134 | -0.2254434 | 0.0398 | 42.3486
2606 | 3.643333 | 2.2631 | 7.8839 | 1 | 2.5636 | 2.577365 | 6.57 | 0.024623 | 0.2485 | 0.2533954 | -0.2254127 | 0.0396 | 42.3493
2607 | 3.644722 | 2.2631 | 7.887 | 1 | 2.5847 | 2.577718 | 6.68 | 0.025237 | 0.2489 | 0.253477 | -0.2253391 | 0.0394 | 42.3494
2608 | 3.646111 | 2.2626 | 7.8901 | 1 | 2.5819 | 2.578056 | 6.67 | 0.025155 | 0.2487 | 0.2535585 | -0.2253083 | 0.0392 | 42.3499
2609 | 3.6475 | 2.2626 | 7.8933 | 1 | 2.5706 | 2.578457 | 6.61 | 0.024827 | 0.2488 | 0.2536392 | -0.2252779 | 0.039 | 42.3506
2610 | 3.648889 | 2.2619 | 7.8964 | 1 | 2.5692 | 2.57883 | 6.6 | 0.024786 | 0.2477 | 0.2537204 | -0.225251 | 0.0387 | 42.3511
2611 | 3.650278 | 2.2619 | 7.8996 | 1 | 2.5875 | 2.57919 | 6.7 | 0.02532 | 0.248 | 0.2538009 | -0.2251808 | 0.0385 | 42.3513
2612 | 3.651667 | 2.2613 | 7.9027 | 1 | 2.5833 | 2.579552 | 6.67 | 0.025196 | 0.2483 | 0.2538812 | -0.2251525 | 0.0383 | 42.3518
2613 | 3.653056 | 2.2613 | 7.9058 | 1 | 2.5833 | 2.579898 | 6.67 | 0.025196 | 0.2483 | 0.2539617 | -0.2251251 | 0.0381 | 42.3523
2614 | 3.654444 | 2.2606 | 7.909 | 1 | 2.5678 | 2.580248 | 6.59 | 0.024746 | 0.2474 | 0.2540416 | -0.2251009 | 0.0379 | 42.3531
2615 | 3.655833 | 2.2606 | 7.9121 | 1 | 2.5875 | 2.580612 | 6.7 | 0.02532 | 0.2478 | 0.2541222 | -0.2250314 | 0.0377 | 42.3532
2616 | 3.657222 | 2.2601 | 7.9153 | 1 | 2.5875 | 2.580939 | 6.7 | 0.02532 | 0.2484 | 0.2542025 | -0.2250044 | 0.0375 | 42.3537
2617 | 3.658611 | 2.2601 | 7.9184 | 1 | 2.5889 | 2.581285 | 6.7 | 0.025361 | 0.2495 | 0.2542835 | -0.2249748 | 0.0373 | 42.3542
2618 | 3.66 | 2.2594 | 7.9215 | 1 | 2.5777 | 2.581679 | 6.64 | 0.025032 | 0.2493 | 0.2543641 | -0.2249473 | 0.037 | 42.3548
2619 | 3.661389 | 2.2594 | 7.9247 | 1 | 2.6043 | 2.582054 | 6.78 | 0.025815 | 0.2511 | 0.2544442 | -0.2248662 | 0.0368 | 42.3548
2620 | 3.662778 | 2.259 | 7.9278 | 1 | 2.5819 | 2.582381 | 6.67 | 0.025155 | 0.2512 | 0.2545253 | -0.2248331 | 0.0366 | 42.3557
2621 | 3.664167 | 2.259 | 7.931 | 1 | 2.5903 | 2.582756 | 6.71 | 0.025402 | 0.2517 | 0.2546066 | -0.2247994 | 0.0365 | 42.356
2622 | 3.665556 | 2.2584 | 7.9341 | 1 | 2.5861 | 2.583156 | 6.69 | 0.025278 | 0.2514 | 0.2546881 | -0.2247681 | 0.0363 | 42.3566
2623 | 3.666944 | 2.2584 | 7.9372 | 1 | 2.5763 | 2.58354 | 6.64 | 0.024991 | 0.2509 | 0.2547696 | -0.2246865 | 0.0361 | 42.3573
2624 | 3.668333 | 2.258 | 7.9404 | 1 | 2.5903 | 2.583941 | 6.71 | 0.025402 | 0.2513 | 0.2548512 | -0.2246561 | 0.0359 | 42.3575
2625 | 3.669722 | 2.258 | 7.9435 | 1 | 2.5861 | 2.584308 | 6.69 | 0.025278 | 0.2521 | 0.2549323 | -0.2246236 | 0.0357 | 42.3581
2626 | 3.671111 | 2.2575 | 7.9466 | 1 | 2.5833 | 2.584686 | 6.67 | 0.025196 | 0.2522 | 0.2550136 | -0.2245923 | 0.0356 | 42.3586
2627 | 3.6725 | 2.2575 | 7.9498 | 1 | 2.5889 | 2.58501 | 6.7 | 0.025361 | 0.2531 | 0.2550941 | -0.2245031 | 0.0354 | 42.359
2628 | 3.673889 | 2.2573 | 7.9529 | 1 | 2.5735 | 2.585397 | 6.62 | 0.024909 | 0.2528 | 0.2551742 | -0.2244704 | 0.0353 | 42.3597
2629 | 3.675278 | 2.2573 | 7.956 | 1 | 2.5917 | 2.585781 | 6.72 | 0.025443 | 0.2528 | 0.2552539 | -0.2244391 | 0.0351 | 42.3599
2630 | 3.676667 | 2.2569 | 7.9592 | 1 | 2.5903 | 2.58616 | 6.71 | 0.025402 | 0.2537 | 0.2553335 | -0.2244052 | 0.035 | 42.3604
2631 | 3.678056 | 2.2569 | 7.9623 | 1 | 2.5861 | 2.586479 | 6.69 | 0.025278 | 0.2534 | 0.2554128 | -0.2243148 | 0.0349 | 42.361
2632 | 3.679444 | 2.2568 | 7.9655 | 1 | 2.5678 | 2.586869 | 6.59 | 0.024746 | 0.2522 | 0.2554924 | -0.2242861 | 0.0348 | 42.3618
2633 | 3.681111 | 2.2568 | 7.9686 | 1 | 2.5861 | 2.587208 | 6.69 | 0.025278 | 0.252 | 0.2555717 | -0.2242583 | 0.0346 | 42.3623
2634 | 3.6825 | 2.2565 | 7.9717 | 1 | 2.5959 | 2.587537 | 6.74 | 0.025567 | 0.252 | 0.2556509 | -0.2242312 | 0.0345 | 42.3626
2635 | 3.683889 | 2.2565 | 7.9749 | 1 | 2.6001 | 2.587888 | 6.76 | 0.025691 | 0.2525 | 0.2557309 | -0.2241441 | 0.0344 | 42.363
2636 | 3.685278 | 2.2564 | 7.978 | 1 | 2.5833 | 2.588286 | 6.67 | 0.025196 | 0.2521 | 0.2558113 | -0.2241172 | 0.0343 | 42.3638
2637 | 3.686667 | 2.2564 | 7.9811 | 1 | 2.6001 | 2.588712 | 6.76 | 0.025691 | 0.2528 | 0.255891 | -0.2240887 | 0.0342 | 42.364
2638 | 3.688056 | 2.2562 | 7.9843 | 1 | 2.5959 | 2.589099 | 6.74 | 0.025567 | 0.2534 | 0.2559702 | -0.2240577 | 0.0341 | 42.3645
2639 | 3.689444 | 2.2562 | 7.9874 | 1 | 2.6057 | 2.589479 | 6.79 | 0.025856 | 0.2546 | 0.2560501 | -0.2239653 | 0.034 | 42.3648
2640 | 3.690833 | 2.2563 | 7.9905 | 1 | 2.6029 | 2.589819 | 6.77 | 0.025773 | 0.2557 | 0.2561296 | -0.2239275 | 0.034 | 42.3654
2641 | 3.692222 | 2.2563 | 7.9937 | 1 | 2.5833 | 2.590203 | 6.67 | 0.025196 | 0.2551 | 0.2562086 | -0.2238929 | 0.0339 | 42.3662
2642 | 3.693611 | 2.2562 | 7.9968 | 1 | 2.5945 | 2.590582 | 6.73 | 0.025526 | 0.2554 | 0.2562872 | -0.2238581 | 0.0338 | 42.3665
2643 | 3.695 | 2.2562 | 7.9999 | 1 | 2.5889 | 2.591004 | 6.7 | 0.025361 | 0.2551 | 0.2563651 | -0.2237634 | 0.0338 | 42.3671
2644 | 3.696389 | 2.2564 | 8.0031 | 1 | 2.6015 | 2.591364 | 6.77 | 0.025732 | 0.2558 | 0.2564426 | -0.2237279 | 0.0337 | 42.3673
2645 | 3.697778 | 2.2564 | 8.0062 | 1 | 2.5805 | 2.59173 | 6.66 | 0.025114 | 0.2548 | 0.2565198 | -0.2236961 | 0.0337 | 42.3682
2646 | 3.699167 | 2.2564 | 8.0093 | 1 | 2.5945 | 2.592107 | 6.73 | 0.025526 | 0.2558 | 0.2565975 | -0.2236612 | 0.0336 | 42.3685
2647 | 3.700556 | 2.2564 | 8.0125 | 1 | 2.5903 | 2.592475 | 6.71 | 0.025402 | 0.2567 | 0.2566748 | -0.2235623 | 0.0336 | 42.369
2648 | 3.701944 | 2.2567 | 8.0156 | 1 | 2.5959 | 2.59287 | 6.74 | 0.025567 | 0.2576 | 0.2567522 | -0.2235222 | 0.0336 | 42.3694
2649 | 3.703333 | 2.2567 | 8.0187 | 1 | 2.5875 | 2.593258 | 6.7 | 0.02532 | 0.2566 | 0.2568301 | -0.2234867 | 0.0335 | 42.37
2650 | 3.704722 | 2.2568 | 8.0219 | 1 | 2.5875 | 2.59363 | 6.7 | 0.02532 | 0.2568 | 0.256908 | -0.2234515 | 0.0335 | 42.3705
2651 | 3.706111 | 2.2568 | 8.025 | 1 | 2.5987 | 2.594006 | 6.75 | 0.025649 | 0.2574 | 0.2569867 | -0.2233496 | 0.0335 | 42.3708
2652 | 3.7075 | 2.2572 | 8.0281 | 1 | 2.5959 | 2.594372 | 6.74 | 0.025567 | 0.2574 | 0.2570656 | -0.223313 | 0.0335 | 42.3713
2653 | 3.708889 | 2.2572 | 8.0313 | 1 | 2.5917 | 2.594724 | 6.72 | 0.025443 | 0.2576 | 0.2571451 | -0.2232781 | 0.0335 | 42.3719
2654 | 3.710278 | 2.2574 | 8.0344 | 1 | 2.5903 | 2.595069 | 6.71 | 0.025402 | 0.257 | 0.2572239 | -0.2232454 | 0.0335 | 42.3724
2655 | 3.711667 | 2.2574 | 8.0375 | 1 | 2.5987 | 2.595449 | 6.75 | 0.025649 | 0.2572 | 0.2573043 | -0.223143 | 0.0335 | 42.3728
2656 | 3.713056 | 2.2578 | 8.0407 | 1 | 2.6043 | 2.59583 | 6.78 | 0.025815 | 0.258 | 0.257385 | -0.2231077 | 0.0335 | 42.3731
2657 | 3.714444 | 2.2578 | 8.0438 | 1 | 2.6084 | 2.596232 | 6.8 | 0.025939 | 0.2589 | 0.2574649 | -0.2230708 | 0.0335 | 42.3735
2658 | 3.715833 | 2.258 | 8.0469 | 1 | 2.5987 | 2.596604 | 6.75 | 0.025649 | 0.2587 | 0.2575448 | -0.2230351 | 0.0335 | 42.3742
2659 | 3.717222 | 2.258 | 8.0501 | 1 | 2.6043 | 2.596973 | 6.78 | 0.025815 | 0.2597 | 0.2576242 | -0.2229245 | 0.0335 | 42.3746
2660 | 3.718611 | 2.2585 | 8.0532 | 1 | 2.6098 | 2.597393 | 6.81 | 0.025981 | 0.2603 | 0.2577034 | -0.2228843 | 0.0335 | 42.375
2661 | 3.72 | 2.2585 | 8.0564 | 1 | 2.6071 | 2.597723 | 6.8 | 0.025898 | 0.261 | 0.2577823 | -0.2228417 | 0.0335 | 42.3755
2662 | 3.721389 | 2.2587 | 8.0595 | 1 | 2.6029 | 2.598103 | 6.77 | 0.025773 | 0.2616 | 0.2578613 | -0.2227981 | 0.0335 | 42.3761
2663 | 3.722778 | 2.2587 | 8.0626 | 1 | 2.5959 | 2.598446 | 6.74 | 0.025567 | 0.2617 | 0.25794 | -0.2226821 | 0.0335 | 42.3767
2664 | 3.724167 | 2.2592 | 8.0658 | 1 | 2.6043 | 2.598796 | 6.78 | 0.025815 | 0.2625 | 0.258019 | -0.2226363 | 0.0335 | 42.377
2665 | 3.725556 | 2.2592 | 8.0689 | 1 | 2.6168 | 2.599112 | 6.85 | 0.026189 | 0.2641 | 0.2580969 | -0.2225854 | 0.0335 | 42.3773
2666 | 3.726944 | 2.2595 | 8.072 | 1 | 2.5931 | 2.599512 | 6.72 | 0.025484 | 0.2634 | 0.2581753 | -0.2225382 | 0.0335 | 42.3782
2667 | 3.728333 | 2.2595 | 8.0752 | 1 | 2.5959 | 2.599858 | 6.74 | 0.025567 | 0.2634 | 0.2582534 | -0.2224171 | 0.0335 | 42.3786
2668 | 3.729722 | 2.2601 | 8.0783 | 1 | 2.5945 | 2.600233 | 6.73 | 0.025526 | 0.2629 | 0.2583311 | -0.2223721 | 0.0335 | 42.3791
2669 | 3.731111 | 2.2601 | 8.0815 | 1 | 2.6043 | 2.600581 | 6.78 | 0.025815 | 0.2633 | 0.2584088 | -0.2223278 | 0.0336 | 42.3794
2670 | 3.7325 | 2.2605 | 8.0846 | 1 | 2.5959 | 2.600954 | 6.74 | 0.025567 | 0.2629 | 0.2584867 | -0.2222855 | 0.0336 | 42.3801
2671 | 3.733889 | 2.2605 | 8.0878 | 1 | 2.6015 | 2.601376 | 6.77 | 0.025732 | 0.2634 | 0.2585651 | -0.2221633 | 0.0336 | 42.3804
2672 | 3.735278 | 2.2611 | 8.0909 | 1 | 2.6043 | 2.601741 | 6.78 | 0.025815 | 0.2636 | 0.2586426 | -0.2221194 | 0.0337 | 42.3809
2673 | 3.736667 | 2.2611 | 8.094 | 1 | 2.6015 | 2.6021 | 6.77 | 0.025732 | 0.2633 | 0.2587203 | -0.2220776 | 0.0337 | 42.3814
2674 | 3.738056 | 2.2615 | 8.0972 | 1 | 2.5973 | 2.602479 | 6.75 | 0.025608 | 0.2629 | 0.258798 | -0.222037 | 0.0337 | 42.3819
2675 | 3.739444 | 2.2615 | 8.1003 | 1 | 2.614 | 2.602868 | 6.83 | 0.026105 | 0.2637 | 0.2588758 | -0.2219144 | 0.0338 | 42.3822
2676 | 3.741111 | 2.2622 | 8.1035 | 1 | 2.5987 | 2.603231 | 6.75 | 0.025649 | 0.2633 | 0.2589532 | -0.2218731 | 0.0338 | 42.3832
2677 | 3.7425 | 2.2622 | 8.1066 | 1 | 2.5973 | 2.603606 | 6.75 | 0.025608 | 0.2629 | 0.2590308 | -0.2218345 | 0.0339 | 42.3837
2678 | 3.743889 | 2.2627 | 8.1097 | 1 | 2.614 | 2.604008 | 6.83 | 0.026105 | 0.2631 | 0.2591081 | -0.2217963 | 0.0339 | 42.3839
2679 | 3.745278 | 2.2627 | 8.1129 | 1 | 2.5945 | 2.604402 | 6.73 | 0.025526 | 0.263 | 0.2591856 | -0.2216751 | 0.034 | 42.3847
2680 | 3.746667 | 2.2634 | 8.116 | 1 | 2.6071 | 2.604727 | 6.8 | 0.025898 | 0.2626 | 0.2592637 | -0.2216389 | 0.0341 | 42.385
2681 | 3.748056 | 2.2634 | 8.1192 | 1 | 2.5945 | 2.605075 | 6.73 | 0.025526 | 0.2616 | 0.2593414 | -0.221607 | 0.0342 | 42.3857
2682 | 3.749444 | 2.2639 | 8.1223 | 1 | 2.614 | 2.605646 | 6.83 | 0.026105 | 0.2619 | 0.2594201 | -0.2215749 | 0.0342 | 42.3859
2683 | 3.750833 | 2.2639 | 8.1255 | 1 | 2.614 | 2.606009 | 6.83 | 0.026105 | 0.2615 | 0.2594988 | -0.2214581 | 0.0343 | 42.3863
2684 | 3.752222 | 2.2647 | 8.1286 | 1 | 2.6029 | 2.606439 | 6.77 | 0.025773 | 0.2614 | 0.2595768 | -0.2214281 | 0.0344 | 42.387
2685 | 3.753611 | 2.2647 | 8.1318 | 1 | 2.6084 | 2.606749 | 6.8 | 0.025939 | 0.2615 | 0.2596541 | -0.2213973 | 0.0345 | 42.3874
2686 | 3.755 | 2.2652 | 8.1349 | 1 | 2.5945 | 2.607095 | 6.73 | 0.025526 | 0.2604 | 0.2597312 | -0.2213709 | 0.0346 | 42.3881
2687 | 3.756389 | 2.2652 | 8.1381 | 1 | 2.6126 | 2.607442 | 6.83 | 0.026064 | 0.261 | 0.2598082 | -0.2212566 | 0.0346 | 42.3883
2688 | 3.757778 | 2.266 | 8.1412 | 1 | 2.6182 | 2.607815 | 6.85 | 0.02623 | 0.2621 | 0.2598853 | -0.2212254 | 0.0347 | 42.3887
2689 | 3.759167 | 2.266 | 8.1443 | 1 | 2.6112 | 2.608198 | 6.82 | 0.026022 | 0.262 | 0.2599622 | -0.2211952 | 0.0348 | 42.3893
2690 | 3.760556 | 2.2665 | 8.1475 | 1 | 2.6112 | 2.608566 | 6.82 | 0.026022 | 0.2626 | 0.2600396 | -0.2211632 | 0.0349 | 42.3898
2691 | 3.761944 | 2.2665 | 8.1506 | 1 | 2.6043 | 2.608936 | 6.78 | 0.025815 | 0.2618 | 0.2601168 | -0.2210472 | 0.035 | 42.3904
2692 | 3.763333 | 2.2673 | 8.1538 | 1 | 2.5987 | 2.609331 | 6.75 | 0.025649 | 0.2612 | 0.2601946 | -0.2210201 | 0.0351 | 42.3909
2693 | 3.764722 | 2.2673 | 8.1569 | 1 | 2.5889 | 2.609674 | 6.7 | 0.025361 | 0.2595 | 0.2602725 | -0.2209983 | 0.0352 | 42.3916
2694 | 3.766111 | 2.2677 | 8.1601 | 1 | 2.6168 | 2.610015 | 6.85 | 0.026189 | 0.2608 | 0.2603507 | -0.2209734 | 0.0352 | 42.3916
2695 | 3.7675 | 2.2677 | 8.1632 | 1 | 2.6126 | 2.610343 | 6.83 | 0.026064 | 0.261 | 0.260429 | -0.2208603 | 0.0353 | 42.3921
2696 | 3.768889 | 2.2685 | 8.1664 | 1 | 2.6029 | 2.610683 | 6.77 | 0.025773 | 0.2607 | 0.2605076 | -0.2208362 | 0.0354 | 42.3928
2697 | 3.770278 | 2.2685 | 8.1695 | 1 | 2.6001 | 2.611085 | 6.76 | 0.025691 | 0.2601 | 0.2605867 | -0.2208136 | 0.0355 | 42.3933
2698 | 3.771667 | 2.269 | 8.1727 | 1 | 2.6278 | 2.611495 | 6.91 | 0.026522 | 0.2617 | 0.2606649 | -0.2207871 | 0.0356 | 42.3933
2699 | 3.773056 | 2.269 | 8.1758 | 1 | 2.6084 | 2.611851 | 6.8 | 0.025939 | 0.2612 | 0.2607438 | -0.2206741 | 0.0357 | 42.3941
2700 | 3.774444 | 2.2697 | 8.179 | 1 | 2.6126 | 2.612193 | 6.83 | 0.026064 | 0.2616 | 0.2608231 | -0.2206485 | 0.0358 | 42.3945
2701 | 3.775833 | 2.2697 | 8.1821 | 1 | 2.6126 | 2.612524 | 6.83 | 0.026064 | 0.2623 | 0.260903 | -0.220621 | 0.0358 | 42.395
2702 | 3.777222 | 2.2702 | 8.1853 | 1 | 2.6029 | 2.612808 | 6.77 | 0.025773 | 0.2613 | 0.2609831 | -0.2205964 | 0.0359 | 42.3957
2703 | 3.778611 | 2.2702 | 8.1885 | 1 | 2.6182 | 2.61318 | 6.85 | 0.02623 | 0.2618 | 0.2610634 | -0.2204828 | 0.036 | 42.3958
2704 | 3.78 | 2.2709 | 8.1916 | 1 | 2.6043 | 2.61349 | 6.78 | 0.025815 | 0.2612 | 0.2611438 | -0.220459 | 0.0361 | 42.3966
2705 | 3.781389 | 2.2709 | 8.1948 | 1 | 2.614 | 2.61389 | 6.83 | 0.026105 | 0.2609 | 0.2612245 | -0.2204368 | 0.0361 | 42.3969
2706 | 3.782778 | 2.2713 | 8.1979 | 1 | 2.6168 | 2.614229 | 6.85 | 0.026189 | 0.2617 | 0.2613054 | -0.2204123 | 0.0362 | 42.3973
2707 | 3.784167 | 2.2713 | 8.2011 | 1 | 2.6071 | 2.614564 | 6.8 | 0.025898 | 0.2612 | 0.2613875 | -0.2203011 | 0.0363 | 42.398
2708 | 3.785556 | 2.272 | 8.2042 | 1 | 2.6112 | 2.614911 | 6.82 | 0.026022 | 0.2611 | 0.2614698 | -0.2202789 | 0.0363 | 42.3984
2709 | 3.786944 | 2.272 | 8.2074 | 1 | 2.6182 | 2.615253 | 6.85 | 0.02623 | 0.2613 | 0.2615519 | -0.2202572 | 0.0364 | 42.3987
2710 | 3.788333 | 2.2723 | 8.2105 | 1 | 2.6195 | 2.615598 | 6.86 | 0.026272 | 0.2617 | 0.2616339 | -0.2202339 | 0.0364 | 42.3992
2711 | 3.789722 | 2.2723 | 8.2137 | 1 | 2.6195 | 2.615912 | 6.86 | 0.026272 | 0.2618 | 0.2617161 | -0.2201215 | 0.0365 | 42.3997
2712 | 3.791111 | 2.273 | 8.2169 | 1 | 2.6043 | 2.616351 | 6.78 | 0.025815 | 0.261 | 0.2617995 | -0.2201009 | 0.0366 | 42.4004
2713 | 3.7925 | 2.273 | 8.22 | 1 | 2.6278 | 2.616692 | 6.91 | 0.026522 | 0.2622 | 0.2618825 | -0.2200774 | 0.0366 | 42.4005
2714 | 3.793889 | 2.2733 | 8.2232 | 1 | 2.6195 | 2.617111 | 6.86 | 0.026272 | 0.2625 | 0.2619656 | -0.2200538 | 0.0366 | 42.4011
2715 | 3.795278 | 2.2733 | 8.2263 | 1 | 2.6209 | 2.617517 | 6.87 | 0.026313 | 0.262 | 0.2620493 | -0.2199406 | 0.0367 | 42.4016
2716 | 3.796667 | 2.2739 | 8.2295 | 1 | 2.6154 | 2.61791 | 6.84 | 0.026147 | 0.2613 | 0.2621331 | -0.2199211 | 0.0368 | 42.4021
2717 | 3.798056 | 2.2739 | 8.2327 | 1 | 2.6209 | 2.61828 | 6.87 | 0.026313 | 0.2613 | 0.2622169 | -0.2199021 | 0.0368 | 42.4025
2718 | 3.799444 | 2.2742 | 8.2358 | 1 | 2.6251 | 2.61868 | 6.89 | 0.026439 | 0.2618 | 0.2623051 | -0.2198828 | 0.0368 | 42.4029
2719 | 3.800833 | 2.2742 | 8.239 | 1 | 2.6182 | 2.619046 | 6.85 | 0.02623 | 0.2618 | 0.2623932 | -0.2197699 | 0.0369 | 42.4035
2720 | 3.802222 | 2.2747 | 8.2421 | 1 | 2.6209 | 2.619424 | 6.87 | 0.026313 | 0.262 | 0.2624819 | -0.2197504 | 0.0369 | 42.4039
2721 | 3.803611 | 2.2747 | 8.2453 | 1 | 2.6182 | 2.619758 | 6.85 | 0.02623 | 0.2617 | 0.2625714 | -0.2197336 | 0.0369 | 42.4045
2722 | 3.805 | 2.2749 | 8.2485 | 1 | 2.6154 | 2.620077 | 6.84 | 0.026147 | 0.2614 | 0.2626608 | -0.2197206 | 0.037 | 42.405
2723 | 3.806667 | 2.2749 | 8.2516 | 1 | 2.6098 | 2.620448 | 6.81 | 0.025981 | 0.2611 | 0.2627506 | -0.2196065 | 0.037 | 42.4059
2724 | 3.808056 | 2.2754 | 8.2548 | 1 | 2.6251 | 2.620709 | 6.89 | 0.026439 | 0.2619 | 0.2628406 | -0.2195924 | 0.037 | 42.4061
2725 | 3.809444 | 2.2754 | 8.2579 | 1 | 2.6154 | 2.621057 | 6.84 | 0.026147 | 0.2621 | 0.2629308 | -0.2195777 | 0.037 | 42.4068
2726 | 3.810833 | 2.2755 | 8.2611 | 1 | 2.6209 | 2.621456 | 6.87 | 0.026313 | 0.2626 | 0.263022 | -0.2195618 | 0.037 | 42.4071
2727 | 3.812222 | 2.2755 | 8.2643 | 1 | 2.6126 | 2.621888 | 6.83 | 0.026064 | 0.262 | 0.2631131 | -0.219446 | 0.037 | 42.4077
2728 | 3.813611 | 2.276 | 8.2674 | 1 | 2.6195 | 2.622166 | 6.86 | 0.026272 | 0.262 | 0.2632036 | -0.2194324 | 0.0371 | 42.4081
2729 | 3.815 | 2.276 | 8.2706 | 1 | 2.6251 | 2.622561 | 6.89 | 0.026439 | 0.2621 | 0.2632941 | -0.2194181 | 0.0371 | 42.4085
2730 | 3.816389 | 2.276 | 8.2737 | 1 | 2.6237 | 2.622911 | 6.88 | 0.026397 | 0.2623 | 0.2633842 | -0.2194043 | 0.037 | 42.409
2731 | 3.817778 | 2.276 | 8.2769 | 1 | 2.6209 | 2.623164 | 6.87 | 0.026313 | 0.2626 | 0.2634745 | -0.2192873 | 0.037 | 42.4095
2732 | 3.819167 | 2.2764 | 8.2801 | 1 | 2.6334 | 2.623535 | 6.93 | 0.026689 | 0.2641 | 0.2635652 | -0.2192684 | 0.037 | 42.4097
2733 | 3.820556 | 2.2764 | 8.2832 | 1 | 2.6306 | 2.623799 | 6.92 | 0.026606 | 0.2647 | 0.2636559 | -0.2192496 | 0.037 | 42.4103
2734 | 3.821944 | 2.2764 | 8.2864 | 1 | 2.6306 | 2.624234 | 6.92 | 0.026606 | 0.265 | 0.2637474 | -0.2192295 | 0.037 | 42.4107
2735 | 3.823333 | 2.2764 | 8.2895 | 1 | 2.6195 | 2.624615 | 6.86 | 0.026272 | 0.264 | 0.263839 | -0.219108 | 0.0369 | 42.4114
2736 | 3.824722 | 2.2767 | 8.2927 | 1 | 2.6278 | 2.624978 | 6.91 | 0.026522 | 0.2648 | 0.2639304 | -0.219089 | 0.0369 | 42.4118
2737 | 3.826111 | 2.2767 | 8.2959 | 1 | 2.6182 | 2.625347 | 6.85 | 0.02623 | 0.2642 | 0.2640221 | -0.219073 | 0.0369 | 42.4124
2738 | 3.8275 | 2.2766 | 8.299 | 1 | 2.6251 | 2.625627 | 6.89 | 0.026439 | 0.2638 | 0.264114 | -0.2190602 | 0.0368 | 42.4128
2739 | 3.828889 | 2.2766 | 8.3022 | 1 | 2.6237 | 2.626023 | 6.88 | 0.026397 | 0.264 | 0.2642065 | -0.218937 | 0.0368 | 42.4133
2740 | 3.830278 | 2.2769 | 8.3054 | 1 | 2.6389 | 2.6264 | 6.96 | 0.026857 | 0.2646 | 0.2642986 | -0.2189223 | 0.0367 | 42.4134
2741 | 3.831667 | 2.2769 | 8.3085 | 1 | 2.6251 | 2.626785 | 6.89 | 0.026439 | 0.2649 | 0.2643907 | -0.2189071 | 0.0367 | 42.4142
2742 | 3.833056 | 2.2767 | 8.3117 | 1 | 2.6278 | 2.627141 | 6.91 | 0.026522 | 0.2643 | 0.2644824 | -0.2188944 | 0.0366 | 42.4146
2743 | 3.834444 | 2.2767 | 8.3148 | 1 | 2.6195 | 2.627435 | 6.86 | 0.026272 | 0.264 | 0.2645748 | -0.2187714 | 0.0365 | 42.4153
2744 | 3.835833 | 2.2769 | 8.318 | 1 | 2.632 | 2.627857 | 6.93 | 0.026648 | 0.2638 | 0.2646673 | -0.2187606 | 0.0365 | 42.4155
2745 | 3.837222 | 2.2769 | 8.3212 | 1 | 2.6265 | 2.628205 | 6.9 | 0.02648 | 0.2634 | 0.2647602 | -0.2187516 | 0.0364 | 42.4161
2746 | 3.838611 | 2.2766 | 8.3243 | 1 | 2.6278 | 2.628522 | 6.91 | 0.026522 | 0.2627 | 0.2648529 | -0.218744 | 0.0363 | 42.4165
2747 | 3.84 | 2.2766 | 8.3275 | 1 | 2.6334 | 2.628887 | 6.93 | 0.026689 | 0.2643 | 0.2649461 | -0.2186216 | 0.0363 | 42.4169
2748 | 3.841389 | 2.2767 | 8.3307 | 1 | 2.6334 | 2.629208 | 6.93 | 0.026689 | 0.2643 | 0.2650396 | -0.2186096 | 0.0362 | 42.4173
2749 | 3.842778 | 2.2767 | 8.3338 | 1 | 2.6334 | 2.629603 | 6.93 | 0.026689 | 0.2649 | 0.265133 | -0.2185971 | 0.0361 | 42.4178
2750 | 3.844167 | 2.2764 | 8.337 | 1 | 2.6278 | 2.629927 | 6.91 | 0.026522 | 0.2645 | 0.2652271 | -0.2185865 | 0.036 | 42.4184
2751 | 3.845556 | 2.2764 | 8.3401 | 1 | 2.6278 | 2.630266 | 6.91 | 0.026522 | 0.2648 | 0.2653218 | -0.2184619 | 0.0359 | 42.4189
2752 | 3.846944 | 2.2764 | 8.3433 | 1 | 2.6223 | 2.630643 | 6.88 | 0.026355 | 0.2646 | 0.2654169 | -0.2184514 | 0.0358 | 42.4195
2753 | 3.848333 | 2.2764 | 8.3465 | 1 | 2.6251 | 2.631031 | 6.89 | 0.026439 | 0.264 | 0.2655122 | -0.2184429 | 0.0357 | 42.4199
2754 | 3.849722 | 2.2761 | 8.3496 | 1 | 2.6347 | 2.631422 | 6.94 | 0.026731 | 0.2643 | 0.2656083 | -0.2184341 | 0.0356 | 42.4202
2755 | 3.851111 | 2.2761 | 8.3528 | 1 | 2.6389 | 2.631755 | 6.96 | 0.026857 | 0.2646 | 0.2657042 | -0.2183107 | 0.0355 | 42.4206
2756 | 3.8525 | 2.276 | 8.3559 | 1 | 2.6334 | 2.632094 | 6.93 | 0.026689 | 0.2647 | 0.2658006 | -0.2183011 | 0.0354 | 42.4212
2757 | 3.853889 | 2.276 | 8.3591 | 1 | 2.6471 | 2.632419 | 7.01 | 0.027109 | 0.2659 | 0.2658977 | -0.2182885 | 0.0353 | 42.4214
2758 | 3.855278 | 2.2756 | 8.3623 | 1 | 2.6265 | 2.632774 | 6.9 | 0.02648 | 0.2652 | 0.265996 | -0.2182781 | 0.0351 | 42.4222
2759 | 3.856667 | 2.2756 | 8.3654 | 1 | 2.6334 | 2.633217 | 6.93 | 0.026689 | 0.2655 | 0.2660952 | -0.2181526 | 0.035 | 42.4226
2760 | 3.858056 | 2.2755 | 8.3686 | 1 | 2.6347 | 2.633672 | 6.94 | 0.026731 | 0.2653 | 0.2661946 | -0.2181423 | 0.0349 | 42.4231
2761 | 3.859444 | 2.2755 | 8.3717 | 1 | 2.6251 | 2.634067 | 6.89 | 0.026439 | 0.2647 | 0.2662941 | -0.2181347 | 0.0347 | 42.4237
2762 | 3.860833 | 2.275 | 8.3749 | 1 | 2.6444 | 2.634414 | 6.99 | 0.027025 | 0.2657 | 0.2663938 | -0.2181254 | 0.0346 | 42.4238
2763 | 3.862222 | 2.275 | 8.3781 | 1 | 2.6334 | 2.634792 | 6.93 | 0.026689 | 0.2653 | 0.2664931 | -0.2179996 | 0.0345 | 42.4245
2764 | 3.863611 | 2.2748 | 8.3812 | 1 | 2.6334 | 2.635184 | 6.93 | 0.026689 | 0.2652 | 0.2665927 | -0.2179923 | 0.0343 | 42.425
2765 | 3.865 | 2.2748 | 8.3844 | 1 | 2.6347 | 2.635605 | 6.94 | 0.026731 | 0.2652 | 0.266693 | -0.2179865 | 0.0342 | 42.4254
2766 | 3.866667 | 2.2742 | 8.3875 | 1 | 2.6278 | 2.635937 | 6.91 | 0.026522 | 0.2644 | 0.2667932 | -0.2179839 | 0.034 | 42.4264
2767 | 3.868056 | 2.2742 | 8.3907 | 1 | 2.6361 | 2.636233 | 6.95 | 0.026773 | 0.2647 | 0.2668938 | -0.2178589 | 0.0339 | 42.4267
2768 | 3.869444 | 2.274 | 8.3939 | 1 | 2.632 | 2.636578 | 6.93 | 0.026648 | 0.2653 | 0.2669954 | -0.217854 | 0.0337 | 42.4272
2769 | 3.870833 | 2.274 | 8.397 | 1 | 2.6361 | 2.63693 | 6.95 | 0.026773 | 0.2643 | 0.2670966 | -0.2178539 | 0.0336 | 42.4277
2770 | 3.872222 | 2.2734 | 8.4002 | 1 | 2.6361 | 2.637268 | 6.95 | 0.026773 | 0.2652 | 0.2671981 | -0.2178523 | 0.0334 | 42.4281
2771 | 3.873611 | 2.2734 | 8.4033 | 1 | 2.6389 | 2.637621 | 6.96 | 0.026857 | 0.2655 | 0.2672998 | -0.2177231 | 0.0332 | 42.4286
2772 | 3.875 | 2.2732 | 8.4065 | 1 | 2.6375 | 2.63792 | 6.96 | 0.026815 | 0.2662 | 0.267402 | -0.2177189 | 0.0331 | 42.4291
2773 | 3.876389 | 2.2732 | 8.4097 | 1 | 2.6471 | 2.638246 | 7.01 | 0.027109 | 0.2671 | 0.2675041 | -0.2177123 | 0.0329 | 42.4294
2774 | 3.877778 | 2.2725 | 8.4128 | 1 | 2.6471 | 2.638682 | 7.01 | 0.027109 | 0.2683 | 0.2676065 | -0.2177029 | 0.0327 | 42.4299
2775 | 3.879167 | 2.2725 | 8.416 | 1 | 2.6389 | 2.639053 | 6.96 | 0.026857 | 0.2689 | 0.2677091 | -0.2175638 | 0.0326 | 42.4305
2776 | 3.880556 | 2.2724 | 8.4191 | 1 | 2.6389 | 2.639405 | 6.96 | 0.026857 | 0.2685 | 0.2678124 | -0.2175542 | 0.0324 | 42.431
2777 | 3.881944 | 2.2724 | 8.4223 | 1 | 2.6471 | 2.639763 | 7.01 | 0.027109 | 0.2693 | 0.2679157 | -0.2175426 | 0.0323 | 42.4313
2778 | 3.883333 | 2.2717 | 8.4254 | 1 | 2.632 | 2.640096 | 6.93 | 0.026648 | 0.2693 | 0.2680194 | -0.2175314 | 0.0321 | 42.4321
2779 | 3.884722 | 2.2717 | 8.4286 | 1 | 2.6334 | 2.640426 | 6.93 | 0.026689 | 0.2683 | 0.2681234 | -0.2173947 | 0.0319 | 42.4325
2780 | 3.886111 | 2.2716 | 8.4317 | 1 | 2.6416 | 2.640795 | 6.98 | 0.026941 | 0.2689 | 0.2682283 | -0.2173851 | 0.0318 | 42.4328
2781 | 3.8875 | 2.2716 | 8.4349 | 1 | 2.6347 | 2.64113 | 6.94 | 0.026731 | 0.2682 | 0.2683334 | -0.2173777 | 0.0316 | 42.4334
2782 | 3.888889 | 2.271 | 8.438 | 1 | 2.6389 | 2.641427 | 6.96 | 0.026857 | 0.2683 | 0.2684389 | -0.2173707 | 0.0315 | 42.4339
2783 | 3.890278 | 2.271 | 8.4412 | 1 | 2.6416 | 2.641812 | 6.98 | 0.026941 | 0.2684 | 0.268545 | -0.2172343 | 0.0313 | 42.4343
2784 | 3.891667 | 2.2708 | 8.4444 | 1 | 2.6375 | 2.642126 | 6.96 | 0.026815 | 0.2686 | 0.2686509 | -0.2172268 | 0.0312 | 42.4348
2785 | 3.893056 | 2.2708 | 8.4475 | 1 | 2.6389 | 2.642465 | 6.96 | 0.026857 | 0.2686 | 0.2687569 | -0.2172201 | 0.031 | 42.4353
2786 | 3.894444 | 2.2703 | 8.4507 | 1 | 2.6361 | 2.642794 | 6.95 | 0.026773 | 0.2681 | 0.2688629 | -0.2172155 | 0.0309 | 42.4358
2787 | 3.895833 | 2.2703 | 8.4538 | 1 | 2.6457 | 2.643092 | 7 | 0.027067 | 0.2684 | 0.268969 | -0.2170791 | 0.0308 | 42.4361
2788 | 3.897222 | 2.2702 | 8.457 | 1 | 2.6526 | 2.643433 | 7.04 | 0.027278 | 0.2691 | 0.2690749 | -0.2170719 | 0.0306 | 42.4364
2789 | 3.898611 | 2.2702 | 8.4601 | 1 | 2.6471 | 2.643809 | 7.01 | 0.027109 | 0.2692 | 0.2691801 | -0.2170648 | 0.0305 | 42.437
2790 | 3.9 | 2.2697 | 8.4633 | 1 | 2.6306 | 2.644132 | 6.92 | 0.026606 | 0.2684 | 0.2692863 | -0.2170597 | 0.0304 | 42.4378
2791 | 3.901389 | 2.2697 | 8.4664 | 1 | 2.6471 | 2.644423 | 7.01 | 0.027109 | 0.268 | 0.2693926 | -0.2169258 | 0.0303 | 42.438
2792 | 3.902778 | 2.2697 | 8.4696 | 1 | 2.6471 | 2.644801 | 7.01 | 0.027109 | 0.2678 | 0.2694991 | -0.216923 | 0.0302 | 42.4385
2793 | 3.904167 | 2.2697 | 8.4727 | 1 | 2.6471 | 2.645178 | 7.01 | 0.027109 | 0.2679 | 0.2696057 | -0.2169209 | 0.0301 | 42.439
2794 | 3.905556 | 2.2693 | 8.4759 | 1 | 2.6498 | 2.645366 | 7.02 | 0.027194 | 0.2684 | 0.2697124 | -0.2169186 | 0.0299 | 42.4394
2795 | 3.906944 | 2.2693 | 8.479 | 1 | 2.6402 | 2.64574 | 6.97 | 0.026899 | 0.2678 | 0.2698194 | -0.2167843 | 0.0298 | 42.4401
2796 | 3.908333 | 2.2693 | 8.4822 | 1 | 2.6498 | 2.646102 | 7.02 | 0.027194 | 0.2682 | 0.2699267 | -0.2167829 | 0.0297 | 42.4403
2797 | 3.909722 | 2.2693 | 8.4854 | 1 | 2.6553 | 2.646454 | 7.05 | 0.027362 | 0.2685 | 0.2700346 | -0.2167819 | 0.0296 | 42.4407
2798 | 3.911111 | 2.2689 | 8.4885 | 1 | 2.6498 | 2.646845 | 7.02 | 0.027194 | 0.2682 | 0.2701418 | -0.2167813 | 0.0295 | 42.4413
2799 | 3.9125 | 2.2689 | 8.4917 | 1 | 2.6416 | 2.647265 | 6.98 | 0.026941 | 0.2682 | 0.270249 | -0.2166463 | 0.0294 | 42.4419
2800 | 3.913889 | 2.269 | 8.4948 | 1 | 2.6471 | 2.647606 | 7.01 | 0.027109 | 0.2677 | 0.2703571 | -0.2166476 | 0.0294 | 42.4423
2801 | 3.915278 | 2.269 | 8.498 | 1 | 2.6471 | 2.647968 | 7.01 | 0.027109 | 0.2673 | 0.2704654 | -0.2166509 | 0.0293 | 42.4428
2802 | 3.916667 | 2.2685 | 8.5011 | 1 | 2.6389 | 2.648323 | 6.96 | 0.026857 | 0.2667 | 0.2705742 | -0.2166565 | 0.0292 | 42.4434
2803 | 3.918056 | 2.2685 | 8.5043 | 1 | 2.6471 | 2.648731 | 7.01 | 0.027109 | 0.2662 | 0.2706824 | -0.2165274 | 0.0291 | 42.4437
2804 | 3.919444 | 2.2686 | 8.5074 | 1 | 2.6471 | 2.649126 | 7.01 | 0.027109 | 0.266 | 0.2707905 | -0.2165355 | 0.029 | 42.4442
2805 | 3.920833 | 2.2686 | 8.5106 | 1 | 2.6608 | 2.64944 | 7.08 | 0.027531 | 0.2667 | 0.2708991 | -0.2165421 | 0.0289 | 42.4445
2806 | 3.922222 | 2.2681 | 8.5137 | 1 | 2.6457 | 2.649797 | 7 | 0.027067 | 0.266 | 0.271008 | -0.2165505 | 0.0288 | 42.4452
2807 | 3.923611 | 2.2681 | 8.5169 | 1 | 2.6526 | 2.650121 | 7.04 | 0.027278 | 0.2663 | 0.2711172 | -0.216422 | 0.0287 | 42.4456
2808 | 3.925 | 2.2682 | 8.52 | 1 | 2.658 | 2.650485 | 7.07 | 0.027447 | 0.2671 | 0.2712267 | -0.2164275 | 0.0286 | 42.446
2809 | 3.926389 | 2.2682 | 8.5232 | 1 | 2.6498 | 2.650893 | 7.02 | 0.027194 | 0.2667 | 0.2713365 | -0.2164355 | 0.0285 | 42.4466
2810 | 3.928056 | 2.2677 | 8.5263 | 1 | 2.6662 | 2.651284 | 7.11 | 0.027701 | 0.268 | 0.2714468 | -0.2164408 | 0.0284 | 42.4471
2811 | 3.929444 | 2.2677 | 8.5295 | 1 | 2.6498 | 2.651599 | 7.02 | 0.027194 | 0.2675 | 0.2715578 | -0.2163075 | 0.0283 | 42.4479
2812 | 3.930833 | 2.2677 | 8.5326 | 1 | 2.658 | 2.652021 | 7.07 | 0.027447 | 0.2681 | 0.2716697 | -0.2163128 | 0.0283 | 42.4482
2813 | 3.932222 | 2.2677 | 8.5358 | 1 | 2.6567 | 2.652412 | 7.06 | 0.027405 | 0.2681 | 0.2717823 | -0.216317 | 0.0282 | 42.4487
2814 | 3.933611 | 2.2673 | 8.5389 | 1 | 2.6553 | 2.65275 | 7.05 | 0.027362 | 0.2681 | 0.2718951 | -0.2163219 | 0.028 | 42.4492
2815 | 3.935 | 2.2673 | 8.5421 | 1 | 2.6471 | 2.65312 | 7.01 | 0.027109 | 0.2681 | 0.2720077 | -0.2161885 | 0.028 | 42.4499
2816 | 3.936389 | 2.2673 | 8.5452 | 1 | 2.6498 | 2.653489 | 7.02 | 0.027194 | 0.2676 | 0.2721199 | -0.2161952 | 0.0279 | 42.4503
2817 | 3.937778 | 2.2673 | 8.5484 | 1 | 2.6526 | 2.653826 | 7.04 | 0.027278 | 0.2675 | 0.2722324 | -0.2162026 | 0.0278 | 42.4507
2818 | 3.939167 | 2.2668 | 8.5515 | 1 | 2.6402 | 2.654182 | 6.97 | 0.026899 | 0.2666 | 0.2723445 | -0.2162134 | 0.0277 | 42.4514
2819 | 3.940556 | 2.2668 | 8.5547 | 1 | 2.6485 | 2.654587 | 7.01 | 0.027151 | 0.2661 | 0.2724561 | -0.216086 | 0.0276 | 42.4518
2820 | 3.941944 | 2.2668 | 8.5578 | 1 | 2.6635 | 2.654966 | 7.09 | 0.027616 | 0.2667 | 0.2725679 | -0.2160968 | 0.0275 | 42.452
2821 | 3.943333 | 2.2668 | 8.5609 | 1 | 2.6567 | 2.655329 | 7.06 | 0.027405 | 0.2671 | 0.2726802 | -0.2161074 | 0.0274 | 42.4526
2822 | 3.944722 | 2.2663 | 8.5641 | 1 | 2.6676 | 2.65572 | 7.12 | 0.027743 | 0.268 | 0.2727922 | -0.2161158 | 0.0272 | 42.4529
2823 | 3.946111 | 2.2663 | 8.5673 | 1 | 2.6689 | 2.656083 | 7.12 | 0.027786 | 0.2689 | 0.272905 | -0.2159799 | 0.0271 | 42.4533
2824 | 3.9475 | 2.2663 | 8.5704 | 1 | 2.6526 | 2.656419 | 7.04 | 0.027278 | 0.2685 | 0.2730178 | -0.2159872 | 0.0271 | 42.4541
2825 | 3.948889 | 2.2663 | 8.5735 | 1 | 2.6498 | 2.656773 | 7.02 | 0.027194 | 0.2677 | 0.2731304 | -0.2159979 | 0.027 | 42.4547
2826 | 3.950278 | 2.2658 | 8.5767 | 1 | 2.6594 | 2.657144 | 7.07 | 0.027489 | 0.2684 | 0.2732437 | -0.2160056 | 0.0268 | 42.4549
2827 | 3.951667 | 2.2658 | 8.5798 | 1 | 2.658 | 2.657492 | 7.07 | 0.027447 | 0.2685 | 0.2733574 | -0.2158719 | 0.0267 | 42.4555
2828 | 3.953056 | 2.2658 | 8.583 | 1 | 2.6635 | 2.657851 | 7.09 | 0.027616 | 0.2685 | 0.2734713 | -0.2158797 | 0.0266 | 42.4558
2829 | 3.954444 | 2.2658 | 8.5861 | 1 | 2.6689 | 2.658194 | 7.12 | 0.027786 | 0.2695 | 0.2735856 | -0.2158852 | 0.0265 | 42.4562
2830 | 3.955833 | 2.2653 | 8.5893 | 1 | 2.6608 | 2.658544 | 7.08 | 0.027531 | 0.2693 | 0.2737007 | -0.2158903 | 0.0264 | 42.4568
2831 | 3.957222 | 2.2653 | 8.5924 | 1 | 2.6635 | 2.658958 | 7.09 | 0.027616 | 0.2702 | 0.2738166 | -0.2157531 | 0.0263 | 42.4573
2832 | 3.958611 | 2.2654 | 8.5956 | 1 | 2.6757 | 2.659393 | 7.16 | 0.027998 | 0.271 | 0.2739327 | -0.2157536 | 0.0262 | 42.4575
2833 | 3.96 | 2.2654 | 8.5987 | 1 | 2.6621 | 2.65969 | 7.09 | 0.027574 | 0.2706 | 0.27405 | -0.2157562 | 0.0261 | 42.4583
2834 | 3.961389 | 2.2649 | 8.6019 | 1 | 2.6498 | 2.66005 | 7.02 | 0.027194 | 0.2696 | 0.2741666 | -0.2157625 | 0.026 | 42.459
2835 | 3.962778 | 2.2649 | 8.605 | 1 | 2.658 | 2.660405 | 7.07 | 0.027447 | 0.2694 | 0.2742839 | -0.2156272 | 0.0259 | 42.4593
2836 | 3.964167 | 2.265 | 8.6082 | 1 | 2.6716 | 2.660778 | 7.14 | 0.027871 | 0.27 | 0.2744012 | -0.2156327 | 0.0259 | 42.4595
2837 | 3.965556 | 2.265 | 8.6113 | 1 | 2.6608 | 2.661146 | 7.08 | 0.027531 | 0.2695 | 0.2745186 | -0.2156401 | 0.0258 | 42.4602
2838 | 3.966944 | 2.2645 | 8.6145 | 1 | 2.658 | 2.661537 | 7.07 | 0.027447 | 0.2695 | 0.274636 | -0.2156482 | 0.0256 | 42.4607
2839 | 3.968333 | 2.2645 | 8.6176 | 1 | 2.6662 | 2.661941 | 7.11 | 0.027701 | 0.2694 | 0.2747538 | -0.2155129 | 0.0256 | 42.4611
2840 | 3.969722 | 2.2646 | 8.6207 | 1 | 2.6662 | 2.662365 | 7.11 | 0.027701 | 0.2699 | 0.2748718 | -0.2155202 | 0.0255 | 42.4616
2841 | 3.971111 | 2.2646 | 8.6239 | 1 | 2.6553 | 2.662725 | 7.05 | 0.027362 | 0.2693 | 0.27499 | -0.2155296 | 0.0254 | 42.4623
2842 | 3.9725 | 2.2641 | 8.627 | 1 | 2.658 | 2.663155 | 7.07 | 0.027447 | 0.2685 | 0.2751091 | -0.2155422 | 0.0253 | 42.4627
2843 | 3.973889 | 2.2641 | 8.6302 | 1 | 2.6689 | 2.663566 | 7.12 | 0.027786 | 0.2691 | 0.2752292 | -0.2154078 | 0.0252 | 42.463
2844 | 3.975278 | 2.2641 | 8.6333 | 1 | 2.6744 | 2.663966 | 7.15 | 0.027956 | 0.2697 | 0.2753497 | -0.2154172 | 0.0251 | 42.4634
2845 | 3.976667 | 2.2641 | 8.6365 | 1 | 2.6608 | 2.664354 | 7.08 | 0.027531 | 0.2695 | 0.2754706 | -0.2154269 | 0.025 | 42.4641
2846 | 3.978056 | 2.2636 | 8.6396 | 1 | 2.6567 | 2.664717 | 7.06 | 0.027405 | 0.2687 | 0.2755927 | -0.2154391 | 0.0249 | 42.4647
2847 | 3.979444 | 2.2636 | 8.6428 | 1 | 2.6608 | 2.665082 | 7.08 | 0.027531 | 0.2685 | 0.2757146 | -0.2153078 | 0.0248 | 42.465
2848 | 3.980833 | 2.2635 | 8.6459 | 1 | 2.6635 | 2.665397 | 7.09 | 0.027616 | 0.2682 | 0.2758368 | -0.2153218 | 0.0247 | 42.4655
2849 | 3.982222 | 2.2635 | 8.6491 | 1 | 2.6784 | 2.665785 | 7.17 | 0.028083 | 0.2692 | 0.2759588 | -0.2153337 | 0.0246 | 42.4657
2850 | 3.983611 | 2.263 | 8.6522 | 1 | 2.6635 | 2.666162 | 7.09 | 0.027616 | 0.2688 | 0.276081 | -0.215347 | 0.0244 | 42.4665
2851 | 3.985 | 2.263 | 8.6553 | 1 | 2.6608 | 2.666533 | 7.08 | 0.027531 | 0.2687 | 0.2762035 | -0.2152152 | 0.0243 | 42.467
2852 | 3.986389 | 2.2629 | 8.6585 | 1 | 2.6635 | 2.666907 | 7.09 | 0.027616 | 0.2687 | 0.276326 | -0.2152291 | 0.0242 | 42.4674
2853 | 3.987778 | 2.2629 | 8.6616 | 1 | 2.6689 | 2.667276 | 7.12 | 0.027786 | 0.2689 | 0.2764487 | -0.2152434 | 0.0241 | 42.4678
2854 | 3.989167 | 2.2623 | 8.6648 | 1 | 2.6608 | 2.66766 | 7.08 | 0.027531 | 0.2684 | 0.2765718 | -0.2152586 | 0.024 | 42.4684
2855 | 3.990833 | 2.2623 | 8.6679 | 1 | 2.6662 | 2.668073 | 7.11 | 0.027701 | 0.2684 | 0.2766949 | -0.2151283 | 0.0239 | 42.4692
2856 | 3.992222 | 2.2623 | 8.6711 | 1 | 2.6744 | 2.66852 | 7.15 | 0.027956 | 0.2683 | 0.2768178 | -0.2151441 | 0.0238 | 42.4695
2857 | 3.993611 | 2.2623 | 8.6742 | 1 | 2.6689 | 2.668901 | 7.12 | 0.027786 | 0.268 | 0.2769408 | -0.2151623 | 0.0236 | 42.4701
2858 | 3.995 | 2.2616 | 8.6773 | 1 | 2.6676 | 2.669251 | 7.12 | 0.027743 | 0.2684 | 0.2770641 | -0.2151794 | 0.0235 | 42.4706
2859 | 3.996389 | 2.2616 | 8.6805 | 1 | 2.6648 | 2.669611 | 7.1 | 0.027658 | 0.2675 | 0.2771877 | -0.2150512 | 0.0234 | 42.4711
2860 | 3.997778 | 2.2615 | 8.6836 | 1 | 2.6744 | 2.669972 | 7.15 | 0.027956 | 0.2683 | 0.2773118 | -0.2150689 | 0.0233 | 42.4715
2861 | 3.999167 | 2.2615 | 8.6868 | 1 | 2.6798 | 2.670313 | 7.18 | 0.028126 | 0.27 | 0.2774361 | -0.2150815 | 0.0232 | 42.4718
2862 | 4.000556 | 2.2609 | 8.6899 | 1 | 2.6716 | 2.670667 | 7.14 | 0.027871 | 0.2699 | 0.2775604 | -0.2150942 | 0.023 | 42.4725
2863 | 4.001944 | 2.2609 | 8.6931 | 1 | 2.6784 | 2.67109 | 7.17 | 0.028083 | 0.2702 | 0.2776847 | -0.2149596 | 0.0229 | 42.4728
2864 | 4.003333 | 2.2609 | 8.6962 | 1 | 2.6689 | 2.671467 | 7.12 | 0.027786 | 0.2705 | 0.2778088 | -0.214971 | 0.0228 | 42.4735
2865 | 4.004722 | 2.2609 | 8.6993 | 1 | 2.6608 | 2.671813 | 7.08 | 0.027531 | 0.2697 | 0.2779332 | -0.2149846 | 0.0227 | 42.4741
2866 | 4.006111 | 2.2603 | 8.7025 | 1 | 2.6798 | 2.672188 | 7.18 | 0.028126 | 0.2699 | 0.2780575 | -0.2149987 | 0.0226 | 42.4742
2867 | 4.0075 | 2.2603 | 8.7056 | 1 | 2.6676 | 2.672606 | 7.12 | 0.027743 | 0.2695 | 0.2781818 | -0.2148662 | 0.0224 | 42.475
2868 | 4.008889 | 2.2602 | 8.7088 | 1 | 2.6608 | 2.672993 | 7.08 | 0.027531 | 0.2689 | 0.2783056 | -0.2148835 | 0.0223 | 42.4756
2869 | 4.010278 | 2.2602 | 8.7119 | 1 | 2.6771 | 2.673362 | 7.17 | 0.028041 | 0.2689 | 0.27843 | -0.2149022 | 0.0222 | 42.4758
2870 | 4.011667 | 2.2595 | 8.715 | 1 | 2.6648 | 2.673732 | 7.1 | 0.027658 | 0.2686 | 0.2785549 | -0.214922 | 0.0221 | 42.4765
2871 | 4.013056 | 2.2595 | 8.7182 | 1 | 2.6744 | 2.674144 | 7.15 | 0.027956 | 0.2687 | 0.2786798 | -0.2147913 | 0.022 | 42.4768
2872 | 4.014444 | 2.2594 | 8.7213 | 1 | 2.6662 | 2.67458 | 7.11 | 0.027701 | 0.2684 | 0.2788051 | -0.214812 | 0.0218 | 42.4774
2873 | 4.015833 | 2.2594 | 8.7244 | 1 | 2.673 | 2.675012 | 7.14 | 0.027913 | 0.2683 | 0.2789302 | -0.2148335 | 0.0217 | 42.4778
2874 | 4.017222 | 2.2587 | 8.7276 | 1 | 2.6825 | 2.675404 | 7.2 | 0.028211 | 0.2686 | 0.2790556 | -0.2148543 | 0.0216 | 42.4781
2875 | 4.018611 | 2.2587 | 8.7307 | 1 | 2.6879 | 2.675837 | 7.22 | 0.028382 | 0.2696 | 0.2791813 | -0.2147213 | 0.0214 | 42.4785
2876 | 4.02 | 2.2586 | 8.7339 | 1 | 2.6744 | 2.676244 | 7.15 | 0.027956 | 0.2688 | 0.2793066 | -0.2147419 | 0.0213 | 42.4792
2877 | 4.021389 | 2.2586 | 8.737 | 1 | 2.6662 | 2.676653 | 7.11 | 0.027701 | 0.2675 | 0.2794326 | -0.2147667 | 0.0212 | 42.4799
2878 | 4.022778 | 2.2581 | 8.7401 | 1 | 2.6744 | 2.677009 | 7.15 | 0.027956 | 0.2672 | 0.2795584 | -0.2147194 | 0.0211 | 42.4802
2879 | 4.024167 | 2.2581 | 8.7433 | 1 | 2.6744 | 2.677367 | 7.15 | 0.027956 | 0.2672 | 0.279684 | -0.2146668 | 0.0209 | 42.4807
2880 | 4.025556 | 2.258 | 8.7464 | 1 | 2.6838 | 2.677801 | 7.2 | 0.028254 | 0.2674 | 0.2798089 | -0.2146193 | 0.0208 | 42.481
2881 | 4.026944 | 2.258 | 8.7495 | 1 | 2.6771 | 2.678174 | 7.17 | 0.028041 | 0.2673 | 0.2799341 | -0.2145731 | 0.0207 | 42.4816
2882 | 4.028333 | 2.2578 | 8.7527 | 1 | 2.6811 | 2.678582 | 7.19 | 0.028168 | 0.267 | 0.2800593 | -0.214527 | 0.0206 | 42.482
2883 | 4.029722 | 2.2578 | 8.7558 | 1 | 2.6757 | 2.678998 | 7.16 | 0.027998 | 0.2676 | 0.2801843 | -0.2144741 | 0.0205 | 42.4826
2884 | 4.031111 | 2.2578 | 8.759 | 1 | 2.6811 | 2.679346 | 7.19 | 0.028168 | 0.2678 | 0.2803103 | -0.2144261 | 0.0205 | 42.483
2885 | 4.0325 | 2.2578 | 8.7621 | 1 | 2.6771 | 2.679779 | 7.17 | 0.028041 | 0.2675 | 0.2804359 | -0.214378 | 0.0204 | 42.4835
2886 | 4.033889 | 2.2578 | 8.7652 | 1 | 2.6906 | 2.680185 | 7.24 | 0.028467 | 0.2684 | 0.2805617 | -0.2143269 | 0.0203 | 42.4838
2887 | 4.035278 | 2.2578 | 8.7684 | 1 | 2.6798 | 2.68056 | 7.18 | 0.028126 | 0.269 | 0.2806873 | -0.2142724 | 0.0202 | 42.4845
2888 | 4.036667 | 2.2579 | 8.7715 | 1 | 2.6825 | 2.680893 | 7.2 | 0.028211 | 0.2694 | 0.2808122 | -0.2142188 | 0.0202 | 42.4849
2889 | 4.038056 | 2.2579 | 8.7746 | 1 | 2.6919 | 2.681295 | 7.25 | 0.02851 | 0.2698 | 0.2809368 | -0.2141638 | 0.0202 | 42.4852
2890 | 4.039444 | 2.2581 | 8.7778 | 1 | 2.6771 | 2.681674 | 7.17 | 0.028041 | 0.2698 | 0.2810612 | -0.2141098 | 0.0201 | 42.486
2891 | 4.040833 | 2.2581 | 8.7809 | 1 | 2.6744 | 2.682149 | 7.15 | 0.027956 | 0.2694 | 0.2811856 | -0.2140545 | 0.0201 | 42.4865
2892 | 4.042222 | 2.2583 | 8.784 | 1 | 2.6703 | 2.682507 | 7.13 | 0.027828 | 0.2683 | 0.2813095 | -0.2140052 | 0.0201 | 42.4871
2893 | 4.043611 | 2.2583 | 8.7872 | 1 | 2.6825 | 2.682976 | 7.2 | 0.028211 | 0.2682 | 0.2814337 | -0.2139551 | 0.0201 | 42.4873
2894 | 4.045 | 2.2586 | 8.7903 | 1 | 2.6865 | 2.68344 | 7.22 | 0.028339 | 0.2684 | 0.2815575 | -0.2139034 | 0.0201 | 42.4878
2895 | 4.046389 | 2.2586 | 8.7935 | 1 | 2.6946 | 2.683903 | 7.26 | 0.028596 | 0.2695 | 0.281681 | -0.213851 | 0.0201 | 42.4881
2896 | 4.047778 | 2.259 | 8.7966 | 1 | 2.6825 | 2.684344 | 7.2 | 0.028211 | 0.2692 | 0.2818042 | -0.2137974 | 0.0201 | 42.4888
2897 | 4.049167 | 2.259 | 8.7997 | 1 | 2.6879 | 2.68475 | 7.22 | 0.028382 | 0.2695 | 0.2819273 | -0.2137411 | 0.0201 | 42.4892
2898 | 4.050556 | 2.2594 | 8.8029 | 1 | 2.673 | 2.685166 | 7.14 | 0.027913 | 0.2691 | 0.2820505 | -0.213686 | 0.0201 | 42.4899
2899 | 4.051944 | 2.2594 | 8.806 | 1 | 2.6825 | 2.685612 | 7.2 | 0.028211 | 0.2687 | 0.2821728 | -0.2136388 | 0.0202 | 42.4903
2900 | 4.053611 | 2.2599 | 8.8091 | 1 | 2.6892 | 2.686064 | 7.23 | 0.028425 | 0.2692 | 0.2822948 | -0.2135838 | 0.0202 | 42.491
2901 | 4.055 | 2.2599 | 8.8123 | 1 | 2.6757 | 2.686462 | 7.16 | 0.027998 | 0.269 | 0.2824165 | -0.2135289 | 0.0203 | 42.4917
2902 | 4.056389 | 2.2605 | 8.8154 | 1 | 2.6825 | 2.686847 | 7.2 | 0.028211 | 0.2692 | 0.2825371 | -0.2134744 | 0.0204 | 42.4921
2903 | 4.057778 | 2.2605 | 8.8186 | 1 | 2.6852 | 2.687236 | 7.21 | 0.028296 | 0.2692 | 0.2826584 | -0.2134264 | 0.0204 | 42.4925
2904 | 4.059167 | 2.2611 | 8.8217 | 1 | 2.6906 | 2.687627 | 7.24 | 0.028467 | 0.2699 | 0.2827801 | -0.2133703 | 0.0205 | 42.4929
2905 | 4.060556 | 2.2611 | 8.8248 | 1 | 2.6879 | 2.688024 | 7.22 | 0.028382 | 0.2697 | 0.2829017 | -0.2133128 | 0.0206 | 42.4934
2906 | 4.061944 | 2.2619 | 8.828 | 1 | 2.6865 | 2.688444 | 7.22 | 0.028339 | 0.2689 | 0.2830232 | -0.213258 | 0.0207 | 42.4939
2907 | 4.063333 | 2.2619 | 8.8311 | 1 | 2.696 | 2.688836 | 7.27 | 0.028639 | 0.2694 | 0.2831448 | -0.2132121 | 0.0208 | 42.4942
2908 | 4.064722 | 2.2626 | 8.8343 | 1 | 2.6892 | 2.689251 | 7.23 | 0.028425 | 0.2697 | 0.2832662 | -0.2131554 | 0.021 | 42.4948
2909 | 4.066111 | 2.2626 | 8.8374 | 1 | 2.6946 | 2.689676 | 7.26 | 0.028596 | 0.2699 | 0.2833869 | -0.2130991 | 0.0211 | 42.4952
2910 | 4.0675 | 2.2635 | 8.8406 | 1 | 2.6798 | 2.690048 | 7.18 | 0.028126 | 0.2695 | 0.2835077 | -0.2130443 | 0.0212 | 42.496
2911 | 4.068889 | 2.2635 | 8.8437 | 1 | 2.7 | 2.690437 | 7.29 | 0.028767 | 0.27 | 0.2836281 | -0.2129963 | 0.0213 | 42.4961
2912 | 4.070278 | 2.2643 | 8.8468 | 1 | 2.6811 | 2.690833 | 7.19 | 0.028168 | 0.2693 | 0.2837486 | -0.2129425 | 0.0215 | 42.497
2913 | 4.071667 | 2.2643 | 8.85 | 1 | 2.6919 | 2.691287 | 7.25 | 0.02851 | 0.2695 | 0.2838693 | -0.2128875 | 0.0217 | 42.4972
2914 | 4.073056 | 2.2653 | 8.8531 | 1 | 2.6825 | 2.691722 | 7.2 | 0.028211 | 0.2687 | 0.2839905 | -0.2128349 | 0.0218 | 42.4979
2915 | 4.074444 | 2.2653 | 8.8563 | 1 | 2.6838 | 2.692135 | 7.2 | 0.028254 | 0.2682 | 0.2841113 | -0.2127936 | 0.022 | 42.4983
2916 | 4.075833 | 2.2662 | 8.8594 | 1 | 2.6973 | 2.692573 | 7.28 | 0.028682 | 0.2686 | 0.2842316 | -0.2127418 | 0.0222 | 42.4986
2917 | 4.077222 | 2.2662 | 8.8626 | 1 | 2.6892 | 2.693012 | 7.23 | 0.028425 | 0.2681 | 0.2843514 | -0.2126904 | 0.0223 | 42.4992
2918 | 4.078611 | 2.2673 | 8.8657 | 1 | 2.6987 | 2.693473 | 7.28 | 0.028725 | 0.2681 | 0.2844711 | -0.2126387 | 0.0225 | 42.4995
2919 | 4.08 | 2.2673 | 8.8689 | 1 | 2.6879 | 2.693861 | 7.22 | 0.028382 | 0.2683 | 0.284591 | -0.2125994 | 0.0227 | 42.5002
2920 | 4.081389 | 2.2683 | 8.872 | 1 | 2.708 | 2.694285 | 7.33 | 0.029025 | 0.2688 | 0.2847107 | -0.2125461 | 0.0229 | 42.5003
2921 | 4.082778 | 2.2683 | 8.8752 | 1 | 2.7027 | 2.694781 | 7.3 | 0.028853 | 0.2692 | 0.2848301 | -0.2124911 | 0.0231 | 42.5009
2922 | 4.084167 | 2.2694 | 8.8783 | 1 | 2.6987 | 2.695173 | 7.28 | 0.028725 | 0.2692 | 0.2849498 | -0.2124383 | 0.0233 | 42.5015
2923 | 4.085556 | 2.2694 | 8.8815 | 1 | 2.6946 | 2.695604 | 7.26 | 0.028596 | 0.269 | 0.2850695 | -0.2123964 | 0.0234 | 42.502
2924 | 4.086944 | 2.2705 | 8.8846 | 1 | 2.7013 | 2.696004 | 7.3 | 0.02881 | 0.2696 | 0.2851894 | -0.2123427 | 0.0237 | 42.5024
2925 | 4.088333 | 2.2705 | 8.8878 | 1 | 2.6987 | 2.696497 | 7.28 | 0.028725 | 0.2696 | 0.2853083 | -0.2122892 | 0.0239 | 42.5029
2926 | 4.089722 | 2.2716 | 8.8909 | 1 | 2.6879 | 2.696919 | 7.22 | 0.028382 | 0.2696 | 0.285428 | -0.2122372 | 0.0241 | 42.5036
2927 | 4.091111 | 2.2716 | 8.8941 | 1 | 2.6987 | 2.697319 | 7.28 | 0.028725 | 0.2701 | 0.2855471 | -0.2121915 | 0.0243 | 42.5038
2928 | 4.0925 | 2.2727 | 8.8972 | 1 | 2.6906 | 2.697762 | 7.24 | 0.028467 | 0.27 | 0.2856667 | -0.2121388 | 0.0245 | 42.5045
2929 | 4.093889 | 2.2727 | 8.9004 | 1 | 2.7027 | 2.69819 | 7.3 | 0.028853 | 0.2703 | 0.2857855 | -0.2120849 | 0.0247 | 42.5047
2930 | 4.095278 | 2.2739 | 8.9036 | 1 | 2.6906 | 2.698593 | 7.24 | 0.028467 | 0.2701 | 0.2859033 | -0.2120319 | 0.0249 | 42.5054
2931 | 4.096667 | 2.2739 | 8.9067 | 1 | 2.7027 | 2.699061 | 7.3 | 0.028853 | 0.2708 | 0.2860208 | -0.2119853 | 0.0251 | 42.5057
2932 | 4.098056 | 2.2751 | 8.9099 | 1 | 2.6987 | 2.699457 | 7.28 | 0.028725 | 0.2712 | 0.2861381 | -0.2119295 | 0.0253 | 42.5062
2933 | 4.099444 | 2.2751 | 8.913 | 1 | 2.6865 | 2.699861 | 7.22 | 0.028339 | 0.2702 | 0.2862558 | -0.2118749 | 0.0256 | 42.507
2934 | 4.100833 | 2.2763 | 8.9162 | 1 | 2.6892 | 2.700292 | 7.23 | 0.028425 | 0.2698 | 0.2863731 | -0.211822 | 0.0258 | 42.5074
2935 | 4.102222 | 2.2763 | 8.9194 | 1 | 2.7067 | 2.700639 | 7.33 | 0.028982 | 0.2706 | 0.2864901 | -0.2117781 | 0.026 | 42.5075
2936 | 4.103611 | 2.2775 | 8.9225 | 1 | 2.708 | 2.701069 | 7.33 | 0.029025 | 0.2717 | 0.2866069 | -0.2117202 | 0.0262 | 42.508
2937 | 4.105 | 2.2775 | 8.9257 | 1 | 2.6182 | 2.701459 | 6.85 | 0.02623 | 0.2665 | 0.2867238 | -0.2116786 | 0.0265 | 42.5101
2938 | 4.106389 | 2.2786 | 8.9289 | 1 | 2.704 | 2.701887 | 7.31 | 0.028896 | 0.2669 | 0.2868408 | -0.2116345 | 0.0267 | 42.509
2939 | 4.107778 | 2.2786 | 8.932 | 1 | 2.6811 | 2.702312 | 7.19 | 0.028168 | 0.2657 | 0.2869579 | -0.2116053 | 0.0269 | 42.5099
2940 | 4.109167 | 2.2797 | 8.9352 | 1 | 2.7107 | 2.702728 | 7.35 | 0.029112 | 0.2665 | 0.2870749 | -0.2115626 | 0.0271 | 42.5098
2941 | 4.110556 | 2.2797 | 8.9384 | 1 | 2.7067 | 2.703149 | 7.33 | 0.028982 | 0.2669 | 0.2871915 | -0.2115194 | 0.0273 | 42.5104
2942 | 4.111944 | 2.2808 | 8.9415 | 1 | 2.704 | 2.703547 | 7.31 | 0.028896 | 0.2668 | 0.2873082 | -0.2114765 | 0.0275 | 42.5109
2943 | 4.113333 | 2.2808 | 8.9447 | 1 | 2.7067 | 2.703958 | 7.33 | 0.028982 | 0.2674 | 0.2874239 | -0.2114427 | 0.0277 | 42.5113
2944 | 4.114722 | 2.2819 | 8.9479 | 1 | 2.708 | 2.704393 | 7.33 | 0.029025 | 0.2676 | 0.2875392 | -0.211398 | 0.0279 | 42.5118
2945 | 4.116111 | 2.2819 | 8.951 | 1 | 2.7121 | 2.704805 | 7.36 | 0.029155 | 0.2684 | 0.2876542 | -0.2113533 | 0.0282 | 42.5122
2946 | 4.1175 | 2.283 | 8.9542 | 1 | 2.7 | 2.705218 | 7.29 | 0.028767 | 0.2689 | 0.2877687 | -0.2113064 | 0.0284 | 42.5129
2947 | 4.119167 | 2.283 | 8.9574 | 1 | 2.6946 | 2.705599 | 7.26 | 0.028596 | 0.2684 | 0.2878831 | -0.2112691 | 0.0285 | 42.5138
2948 | 4.120556 | 2.284 | 8.9606 | 1 | 2.6973 | 2.70601 | 7.28 | 0.028682 | 0.2684 | 0.2879977 | -0.211224 | 0.0287 | 42.5142
2949 | 4.121944 | 2.284 | 8.9637 | 1 | 2.7067 | 2.706346 | 7.33 | 0.028982 | 0.2683 | 0.2881118 | -0.2111786 | 0.0289 | 42.5145
2950 | 4.123333 | 2.285 | 8.9669 | 1 | 2.708 | 2.70679 | 7.33 | 0.029025 | 0.2689 | 0.2882259 | -0.2111325 | 0.0291 | 42.515
2951 | 4.124722 | 2.285 | 8.9701 | 1 | 2.7187 | 2.707226 | 7.39 | 0.029371 | 0.2702 | 0.2883398 | -0.2110907 | 0.0293 | 42.5152
2952 | 4.126111 | 2.2861 | 8.9733 | 1 | 2.6933 | 2.707577 | 7.25 | 0.028553 | 0.27 | 0.2884531 | -0.2110418 | 0.0295 | 42.5162
2953 | 4.1275 | 2.2861 | 8.9764 | 1 | 2.6919 | 2.707992 | 7.25 | 0.02851 | 0.2688 | 0.2885655 | -0.2109964 | 0.0297 | 42.5167
2954 | 4.128889 | 2.2871 | 8.9796 | 1 | 2.7013 | 2.708469 | 7.3 | 0.02881 | 0.2681 | 0.2886768 | -0.2109511 | 0.0299 | 42.517
2955 | 4.130278 | 2.2871 | 8.9828 | 1 | 2.7147 | 2.708897 | 7.37 | 0.029241 | 0.2687 | 0.2887878 | -0.2109162 | 0.0301 | 42.5172
2956 | 4.131667 | 2.2881 | 8.986 | 1 | 2.7161 | 2.709329 | 7.38 | 0.029284 | 0.2692 | 0.2888985 | -0.2108681 | 0.0303 | 42.5176
2957 | 4.133056 | 2.2881 | 8.9892 | 1 | 2.7147 | 2.709754 | 7.37 | 0.029241 | 0.2696 | 0.2890088 | -0.2108189 | 0.0305 | 42.5181
2958 | 4.134444 | 2.2891 | 8.9923 | 1 | 2.6987 | 2.710162 | 7.28 | 0.028725 | 0.2689 | 0.2891185 | -0.2107739 | 0.0307 | 42.5189
2959 | 4.135833 | 2.2891 | 8.9955 | 1 | 2.7054 | 2.710611 | 7.32 | 0.028939 | 0.2691 | 0.2892281 | -0.2107365 | 0.0308 | 42.5193
2960 | 4.137222 | 2.2901 | 8.9987 | 1 | 2.6987 | 2.710992 | 7.28 | 0.028725 | 0.2683 | 0.2893367 | -0.2106936 | 0.031 | 42.5199
2961 | 4.138611 | 2.2901 | 9.0019 | 1 | 2.7067 | 2.711425 | 7.33 | 0.028982 | 0.2679 | 0.2894456 | -0.2106511 | 0.0312 | 42.5202
2962 | 4.14 | 2.2911 | 9.0051 | 1 | 2.7107 | 2.711821 | 7.35 | 0.029112 | 0.2677 | 0.2895535 | -0.210609 | 0.0314 | 42.5206
2963 | 4.141389 | 2.2911 | 9.0082 | 1 | 2.7094 | 2.712196 | 7.34 | 0.029069 | 0.2676 | 0.2896616 | -0.2105776 | 0.0315 | 42.5211
2964 | 4.142778 | 2.2919 | 9.0114 | 1 | 2.708 | 2.712629 | 7.33 | 0.029025 | 0.268 | 0.2897691 | -0.210535 | 0.0317 | 42.5216
2965 | 4.144167 | 2.2919 | 9.0146 | 1 | 2.704 | 2.71306 | 7.31 | 0.028896 | 0.2674 | 0.2898756 | -0.2104937 | 0.0318 | 42.5221
2966 | 4.145556 | 2.2928 | 9.0178 | 1 | 2.7174 | 2.713532 | 7.38 | 0.029327 | 0.2676 | 0.289982 | -0.2104506 | 0.032 | 42.5223
2967 | 4.146944 | 2.2928 | 9.021 | 1 | 2.7107 | 2.713944 | 7.35 | 0.029112 | 0.2675 | 0.2900868 | -0.2104219 | 0.0321 | 42.5229
2968 | 4.148333 | 2.2936 | 9.0242 | 1 | 2.7174 | 2.714334 | 7.38 | 0.029327 | 0.2681 | 0.2901923 | -0.2103778 | 0.0323 | 42.5232
2969 | 4.149722 | 2.2936 | 9.0274 | 1 | 2.7054 | 2.714789 | 7.32 | 0.028939 | 0.2677 | 0.2902976 | -0.2103346 | 0.0324 | 42.5239
2970 | 4.151111 | 2.2944 | 9.0305 | 1 | 2.7013 | 2.715198 | 7.3 | 0.02881 | 0.2672 | 0.2904027 | -0.2102931 | 0.0326 | 42.5245
2971 | 4.1525 | 2.2944 | 9.0337 | 1 | 2.7013 | 2.715653 | 7.3 | 0.02881 | 0.2663 | 0.290507 | -0.2102685 | 0.0327 | 42.525
2972 | 4.153889 | 2.2951 | 9.0369 | 1 | 2.7134 | 2.716077 | 7.36 | 0.029198 | 0.2667 | 0.290611 | -0.2102287 | 0.0328 | 42.5252
2973 | 4.155278 | 2.2951 | 9.0401 | 1 | 2.6987 | 2.716494 | 7.28 | 0.028725 | 0.2659 | 0.2907143 | -0.2101916 | 0.0329 | 42.526
2974 | 4.156667 | 2.2957 | 9.0433 | 1 | 2.7147 | 2.716977 | 7.37 | 0.029241 | 0.2664 | 0.2908171 | -0.2101539 | 0.033 | 42.5261
2975 | 4.158056 | 2.2957 | 9.0465 | 1 | 2.7134 | 2.717371 | 7.36 | 0.029198 | 0.2663 | 0.2909197 | -0.2101288 | 0.0331 | 42.5266
2976 | 4.159444 | 2.2962 | 9.0497 | 1 | 2.732 | 2.717804 | 7.46 | 0.029804 | 0.267 | 0.2910217 | -0.2100898 | 0.0332 | 42.5267
2977 | 4.160833 | 2.2962 | 9.0529 | 1 | 2.7254 | 2.718188 | 7.43 | 0.029587 | 0.2674 | 0.291123 | -0.210049 | 0.0333 | 42.5273
2978 | 4.162222 | 2.2968 | 9.056 | 1 | 2.7214 | 2.718594 | 7.41 | 0.029457 | 0.2675 | 0.2912236 | -0.2100087 | 0.0333 | 42.5279
2979 | 4.163611 | 2.2968 | 9.0592 | 1 | 2.7374 | 2.718958 | 7.49 | 0.029978 | 0.2693 | 0.291324 | -0.2099759 | 0.0334 | 42.528
2980 | 4.165 | 2.2972 | 9.0624 | 1 | 2.7281 | 2.719382 | 7.44 | 0.029674 | 0.2697 | 0.291424 | -0.2099297 | 0.0334 | 42.5287
2981 | 4.166389 | 2.2972 | 9.0656 | 1 | 2.708 | 2.71974 | 7.33 | 0.029025 | 0.2691 | 0.2915239 | -0.209885 | 0.0335 | 42.5295
2982 | 4.167778 | 2.2976 | 9.0688 | 1 | 2.7027 | 2.720145 | 7.3 | 0.028853 | 0.2681 | 0.291623 | -0.2098439 | 0.0335 | 42.5301
2983 | 4.169167 | 2.2976 | 9.072 | 1 | 2.7307 | 2.720541 | 7.46 | 0.029761 | 0.2687 | 0.2917222 | -0.2098131 | 0.0335 | 42.53
2984 | 4.170556 | 2.298 | 9.0752 | 1 | 2.7121 | 2.720961 | 7.36 | 0.029155 | 0.2681 | 0.291822 | -0.2097723 | 0.0336 | 42.5308
2985 | 4.171944 | 2.298 | 9.0784 | 1 | 2.7294 | 2.721374 | 7.45 | 0.029717 | 0.269 | 0.2919207 | -0.2097285 | 0.0336 | 42.531
2986 | 4.173333 | 2.2983 | 9.0816 | 1 | 2.7453 | 2.721792 | 7.54 | 0.03024 | 0.2705 | 0.2920183 | -0.2096823 | 0.0336 | 42.5311
2987 | 4.174722 | 2.2983 | 9.0848 | 1 | 2.7187 | 2.722194 | 7.39 | 0.029371 | 0.2707 | 0.2921152 | -0.2096454 | 0.0336 | 42.5321
2988 | 4.176111 | 2.2986 | 9.088 | 1 | 2.7347 | 2.722626 | 7.48 | 0.029891 | 0.2718 | 0.2922114 | -0.209596 | 0.0336 | 42.5323
2989 | 4.177778 | 2.2986 | 9.0912 | 1 | 2.7094 | 2.723055 | 7.34 | 0.029069 | 0.2711 | 0.2923076 | -0.2095477 | 0.0336 | 42.5336
2990 | 4.179167 | 2.2988 | 9.0944 | 1 | 2.7121 | 2.723462 | 7.36 | 0.029155 | 0.2707 | 0.2924031 | -0.2095007 | 0.0336 | 42.534
2991 | 4.180556 | 2.2988 | 9.0976 | 1 | 2.7227 | 2.723871 | 7.41 | 0.0295 | 0.2706 | 0.2924978 | -0.2094657 | 0.0335 | 42.5342
2992 | 4.181944 | 2.2989 | 9.1007 | 1 | 2.7281 | 2.724326 | 7.44 | 0.029674 | 0.2706 | 0.2925917 | -0.2094193 | 0.0335 | 42.5346
2993 | 4.183333 | 2.2989 | 9.1039 | 1 | 2.744 | 2.724746 | 7.53 | 0.030196 | 0.2719 | 0.2926849 | -0.2093708 | 0.0335 | 42.5348
2994 | 4.184722 | 2.299 | 9.1071 | 1 | 2.708 | 2.725159 | 7.33 | 0.029025 | 0.271 | 0.2927775 | -0.2093247 | 0.0334 | 42.5359
2995 | 4.186111 | 2.299 | 9.1103 | 1 | 2.7241 | 2.725576 | 7.42 | 0.029544 | 0.2708 | 0.2928705 | -0.2092886 | 0.0333 | 42.5361
2996 | 4.1875 | 2.299 | 9.1135 | 1 | 2.7201 | 2.726034 | 7.4 | 0.029414 | 0.2708 | 0.2929634 | -0.2092434 | 0.0333 | 42.5366
2997 | 4.188889 | 2.299 | 9.1167 | 1 | 2.736 | 2.726456 | 7.49 | 0.029935 | 0.2717 | 0.2930556 | -0.2091974 | 0.0332 | 42.5368
2998 | 4.190278 | 2.299 | 9.1199 | 1 | 2.7374 | 2.726852 | 7.49 | 0.029978 | 0.2727 | 0.2931476 | -0.2091482 | 0.0331 | 42.5372
2999 | 4.191667 | 2.299 | 9.1231 | 1 | 2.708 | 2.727214 | 7.33 | 0.029025 | 0.2685 | 0.2932391 | -0.2091181 | 0.033 | 42.5383
3000 | 4.193056 | 2.2988 | 9.1263 | 1 | 2.7334 | 2.727612 | 7.47 | 0.029848 | 0.2698 | 0.29333 | -0.2090773 | 0.033 | 42.5382
3001 | 4.194444 | 2.2988 | 9.1295 | 1 | 2.7426 | 2.728018 | 7.52 | 0.030152 | 0.2719 | 0.2934207 | -0.2090315 | 0.0329 | 42.5385
3002 | 4.195833 | 2.2988 | 9.1327 | 1 | 2.7281 | 2.728395 | 7.44 | 0.029674 | 0.2725 | 0.2935112 | -0.2089828 | 0.0328 | 42.5393
3003 | 4.197222 | 2.2988 | 9.1359 | 1 | 2.732 | 2.728819 | 7.46 | 0.029804 | 0.2729 | 0.2936014 | -0.2089418 | 0.0327 | 42.5397
3004 | 4.198611 | 2.2987 | 9.1391 | 1 | 2.7294 | 2.729225 | 7.45 | 0.029717 | 0.2728 | 0.2936918 | -0.2088927 | 0.0326 | 42.5402
3005 | 4.2 | 2.2987 | 9.1423 | 1 | 2.74 | 2.729676 | 7.51 | 0.030065 | 0.2732 | 0.2937813 | -0.2088417 | 0.0325 | 42.5404
3006 | 4.201389 | 2.2986 | 9.1455 | 1 | 2.732 | 2.730089 | 7.46 | 0.029804 | 0.2735 | 0.2938709 | -0.2087927 | 0.0324 | 42.541
3007 | 4.202778 | 2.2986 | 9.1487 | 1 | 2.7334 | 2.73048 | 7.47 | 0.029848 | 0.2742 | 0.2939595 | -0.2087469 | 0.0323 | 42.5415
3008 | 4.204167 | 2.2986 | 9.1519 | 1 | 2.7227 | 2.730866 | 7.41 | 0.0295 | 0.274 | 0.2940482 | -0.2086969 | 0.0322 | 42.5422
3009 | 4.205556 | 2.2986 | 9.1551 | 1 | 2.732 | 2.731264 | 7.46 | 0.029804 | 0.2741 | 0.294137 | -0.2086464 | 0.0322 | 42.5424
3010 | 4.206944 | 2.2986 | 9.1582 | 1 | 2.732 | 2.731701 | 7.46 | 0.029804 | 0.2738 | 0.2942253 | -0.208597 | 0.0321 | 42.5429
3011 | 4.208333 | 2.2986 | 9.1614 | 1 | 2.7267 | 2.732136 | 7.44 | 0.02963 | 0.2743 | 0.2943135 | -0.2085518 | 0.032 | 42.5435
3012 | 4.209722 | 2.2986 | 9.1646 | 1 | 2.7387 | 2.732541 | 7.5 | 0.030022 | 0.2745 | 0.2944021 | -0.2085009 | 0.032 | 42.5437
3013 | 4.211111 | 2.2986 | 9.1678 | 1 | 2.7387 | 2.733021 | 7.5 | 0.030022 | 0.2756 | 0.2944901 | -0.2084463 | 0.0319 | 42.5442
3014 | 4.2125 | 2.2986 | 9.171 | 1 | 2.7161 | 2.733433 | 7.38 | 0.029284 | 0.2751 | 0.2945768 | -0.2083947 | 0.0318 | 42.5451
3015 | 4.213889 | 2.2986 | 9.1742 | 1 | 2.7174 | 2.733887 | 7.38 | 0.029327 | 0.2742 | 0.2946627 | -0.2083498 | 0.0318 | 42.5455
3016 | 4.215278 | 2.2987 | 9.1774 | 1 | 2.7254 | 2.734297 | 7.43 | 0.029587 | 0.2736 | 0.2947484 | -0.2083027 | 0.0317 | 42.5459
3017 | 4.216667 | 2.2987 | 9.1806 | 1 | 2.736 | 2.734667 | 7.49 | 0.029935 | 0.2743 | 0.2948336 | -0.2082532 | 0.0317 | 42.5461
3018 | 4.218056 | 2.2988 | 9.1838 | 1 | 2.7254 | 2.735091 | 7.43 | 0.029587 | 0.2736 | 0.294919 | -0.2082059 | 0.0316 | 42.5468
3019 | 4.219444 | 2.2988 | 9.187 | 1 | 2.732 | 2.735529 | 7.46 | 0.029804 | 0.2744 | 0.295004 | -0.2081615 | 0.0316 | 42.5471
3020 | 4.220833 | 2.2989 | 9.1902 | 1 | 2.7281 | 2.735944 | 7.44 | 0.029674 | 0.2742 | 0.2950888 | -0.208113 | 0.0315 | 42.5477
3021 | 4.222222 | 2.2989 | 9.1934 | 1 | 2.7387 | 2.736381 | 7.5 | 0.030022 | 0.2738 | 0.2951724 | -0.2080639 | 0.0315 | 42.5479
3022 | 4.223611 | 2.299 | 9.1966 | 1 | 2.7479 | 2.736772 | 7.55 | 0.030327 | 0.2751 | 0.2952558 | -0.2080116 | 0.0314 | 42.5482
3023 | 4.225 | 2.299 | 9.1998 | 1 | 2.74 | 2.737154 | 7.51 | 0.030065 | 0.2756 | 0.2953382 | -0.2079661 | 0.0314 | 42.5488
3024 | 4.226389 | 2.2992 | 9.203 | 1 | 2.7453 | 2.737492 | 7.54 | 0.03024 | 0.2766 | 0.2954207 | -0.2079101 | 0.0314 | 42.5492
3025 | 4.227778 | 2.2992 | 9.2062 | 1 | 2.7413 | 2.737899 | 7.51 | 0.030109 | 0.277 | 0.2955025 | -0.2078532 | 0.0313 | 42.5497
3026 | 4.229167 | 2.2994 | 9.2094 | 1 | 2.7466 | 2.73831 | 7.54 | 0.030283 | 0.2785 | 0.2955836 | -0.2077927 | 0.0313 | 42.5501
3027 | 4.230556 | 2.2994 | 9.2125 | 1 | 2.7466 | 2.738748 | 7.54 | 0.030283 | 0.2795 | 0.2956644 | -0.2077367 | 0.0313 | 42.5506
3028 | 4.231944 | 2.2998 | 9.2157 | 1 | 2.7519 | 2.739211 | 7.57 | 0.030458 | 0.2814 | 0.2957449 | -0.2076687 | 0.0313 | 42.5509
3029 | 4.233333 | 2.2998 | 9.2189 | 1 | 2.7347 | 2.739658 | 7.48 | 0.029891 | 0.2813 | 0.2958252 | -0.207601 | 0.0313 | 42.5517
3030 | 4.234722 | 2.3002 | 9.2221 | 1 | 2.7374 | 2.74011 | 7.49 | 0.029978 | 0.2819 | 0.2959048 | -0.2075323 | 0.0313 | 42.5522
3031 | 4.236111 | 2.3002 | 9.2253 | 1 | 2.7479 | 2.740519 | 7.55 | 0.030327 | 0.2833 | 0.2959841 | -0.2074663 | 0.0313 | 42.5524
3032 | 4.237778 | 2.3007 | 9.2285 | 1 | 2.7334 | 2.740966 | 7.47 | 0.029848 | 0.283 | 0.2960628 | -0.2073951 | 0.0314 | 42.5535
3033 | 4.239167 | 2.3007 | 9.2317 | 1 | 2.7519 | 2.741373 | 7.57 | 0.030458 | 0.2843 | 0.2961415 | -0.207321 | 0.0314 | 42.5536
3034 | 4.240556 | 2.3013 | 9.2349 | 1 | 2.7413 | 2.741745 | 7.51 | 0.030109 | 0.2854 | 0.2962198 | -0.2072444 | 0.0315 | 42.5543
3035 | 4.241944 | 2.3013 | 9.2381 | 1 | 2.7413 | 2.742148 | 7.51 | 0.030109 | 0.2847 | 0.2962979 | -0.2071745 | 0.0315 | 42.5547
3036 | 4.243333 | 2.302 | 9.2413 | 1 | 2.7426 | 2.742566 | 7.52 | 0.030152 | 0.2858 | 0.2963762 | -0.2070973 | 0.0316 | 42.5552
3037 | 4.244722 | 2.302 | 9.2445 | 1 | 2.7558 | 2.742939 | 7.59 | 0.03059 | 0.2874 | 0.2964539 | -0.2070178 | 0.0317 | 42.5554
3038 | 4.246111 | 2.3028 | 9.2477 | 1 | 2.736 | 2.743344 | 7.49 | 0.029935 | 0.2876 | 0.2965314 | -0.2069391 | 0.0317 | 42.5562
3039 | 4.2475 | 2.3028 | 9.2509 | 1 | 2.7585 | 2.743756 | 7.61 | 0.030677 | 0.2895 | 0.2966097 | -0.206854 | 0.0318 | 42.5563
3040 | 4.248889 | 2.3037 | 9.2541 | 1 | 2.736 | 2.744135 | 7.49 | 0.029935 | 0.2889 | 0.2966872 | -0.2067722 | 0.0319 | 42.5572
3041 | 4.250278 | 2.3037 | 9.2573 | 1 | 2.7519 | 2.744519 | 7.57 | 0.030458 | 0.2902 | 0.2967643 | -0.2066867 | 0.0321 | 42.5573
3042 | 4.251667 | 2.3048 | 9.2605 | 1 | 2.7585 | 2.744924 | 7.61 | 0.030677 | 0.2922 | 0.2968416 | -0.2065961 | 0.0322 | 42.5577
3043 | 4.253056 | 2.3048 | 9.2637 | 1 | 2.744 | 2.745391 | 7.53 | 0.030196 | 0.2925 | 0.2969187 | -0.206504 | 0.0323 | 42.5584
3044 | 4.254444 | 2.3059 | 9.2669 | 1 | 2.7479 | 2.745837 | 7.55 | 0.030327 | 0.2928 | 0.2969956 | -0.2064123 | 0.0325 | 42.5588
3045 | 4.255833 | 2.3059 | 9.2701 | 1 | 2.7532 | 2.746286 | 7.58 | 0.030502 | 0.2961 | 0.2970722 | -0.2063111 | 0.0327 | 42.5592
3046 | 4.257222 | 2.3073 | 9.2733 | 1 | 2.7585 | 2.746709 | 7.61 | 0.030677 | 0.2975 | 0.2971487 | -0.2062063 | 0.0329 | 42.5595
3047 | 4.258611 | 2.3073 | 9.2765 | 1 | 2.74 | 2.747127 | 7.51 | 0.030065 | 0.2968 | 0.2972248 | -0.2061043 | 0.0331 | 42.5603
3048 | 4.26 | 2.3088 | 9.2798 | 1 | 2.7479 | 2.747549 | 7.55 | 0.030327 | 0.2973 | 0.2973008 | -0.2060006 | 0.0333 | 42.5606
3049 | 4.261389 | 2.3088 | 9.283 | 1 | 2.7572 | 2.747965 | 7.6 | 0.030633 | 0.2984 | 0.2973761 | -0.2058931 | 0.0335 | 42.5609
3050 | 4.262778 | 2.3104 | 9.2862 | 1 | 2.7426 | 2.74843 | 7.52 | 0.030152 | 0.2976 | 0.2974515 | -0.205787 | 0.0338 | 42.5616
3051 | 4.264167 | 2.3104 | 9.2894 | 1 | 2.7493 | 2.748821 | 7.56 | 0.030371 | 0.298 | 0.2975259 | -0.205685 | 0.0341 | 42.562
3052 | 4.265556 | 2.3121 | 9.2926 | 1 | 2.7677 | 2.749245 | 7.66 | 0.030985 | 0.2996 | 0.2976 | -0.2055739 | 0.0343 | 42.5621
3053 | 4.266944 | 2.3121 | 9.2958 | 1 | 2.74 | 2.749657 | 7.51 | 0.030065 | 0.2992 | 0.2976735 | -0.2054629 | 0.0347 | 42.5631
3054 | 4.268333 | 2.3141 | 9.299 | 1 | 2.7347 | 2.750079 | 7.48 | 0.029891 | 0.2983 | 0.2977458 | -0.2053538 | 0.035 | 42.5637
3055 | 4.269722 | 2.3141 | 9.3022 | 1 | 2.7572 | 2.750515 | 7.6 | 0.030633 | 0.2991 | 0.2978187 | -0.2052521 | 0.0353 | 42.5637
3056 | 4.271111 | 2.3161 | 9.3055 | 1 | 2.7532 | 2.750922 | 7.58 | 0.030502 | 0.2992 | 0.2978787 | -0.2051411 | 0.0357 | 42.5642
3057 | 4.2725 | 2.3161 | 9.3087 | 1 | 2.7572 | 2.751321 | 7.6 | 0.030633 | 0.2991 | 0.2979388 | -0.2050314 | 0.036 | 42.5646
3058 | 4.273889 | 2.3182 | 9.3119 | 1 | 2.7466 | 2.751701 | 7.54 | 0.030283 | 0.2995 | 0.2979983 | -0.2049218 | 0.0364 | 42.5652
3059 | 4.275278 | 2.3182 | 9.3151 | 1 | 2.7598 | 2.752087 | 7.62 | 0.030721 | 0.2997 | 0.2980576 | -0.204818 | 0.0368 | 42.5655
3060 | 4.276667 | 2.3204 | 9.3183 | 1 | 2.7624 | 2.752476 | 7.63 | 0.030809 | 0.3012 | 0.2981164 | -0.2047043 | 0.0372 | 42.5659
3061 | 4.278056 | 2.3204 | 9.3216 | 1 | 2.7677 | 2.7529 | 7.66 | 0.030985 | 0.3021 | 0.2981747 | -0.2045878 | 0.0376 | 42.5662
3062 | 4.279444 | 2.3228 | 9.3248 | 1 | 2.7624 | 2.753299 | 7.63 | 0.030809 | 0.3034 | 0.2982323 | -0.2044685 | 0.038 | 42.5668
3063 | 4.280833 | 2.3228 | 9.328 | 1 | 2.7677 | 2.753649 | 7.66 | 0.030985 | 0.3043 | 0.2982894 | -0.2043536 | 0.0384 | 42.5671
3064 | 4.282222 | 2.3252 | 9.3312 | 1 | 2.7519 | 2.754101 | 7.57 | 0.030458 | 0.3039 | 0.2983468 | -0.2042336 | 0.0389 | 42.5679
3065 | 4.283611 | 2.3252 | 9.3345 | 1 | 2.7519 | 2.754515 | 7.57 | 0.030458 | 0.3038 | 0.2984035 | -0.2041153 | 0.0393 | 42.5683
3066 | 4.285 | 2.3278 | 9.3377 | 1 | 2.7755 | 2.754948 | 7.7 | 0.031249 | 0.3057 | 0.2984595 | -0.2039919 | 0.0398 | 42.5683
3067 | 4.286389 | 2.3278 | 9.3409 | 1 | 2.7506 | 2.755364 | 7.57 | 0.030414 | 0.305 | 0.2985162 | -0.2038754 | 0.0403 | 42.5693
3068 | 4.287778 | 2.3305 | 9.3442 | 1 | 2.7558 | 2.755774 | 7.59 | 0.03059 | 0.3049 | 0.2985726 | -0.2037548 | 0.0408 | 42.5696
3069 | 4.289167 | 2.3305 | 9.3474 | 1 | 2.7598 | 2.75619 | 7.62 | 0.030721 | 0.3059 | 0.2986289 | -0.2036329 | 0.0413 | 42.57
3070 | 4.290556 | 2.3333 | 9.3506 | 1 | 2.7572 | 2.756613 | 7.6 | 0.030633 | 0.3062 | 0.2986845 | -0.2035112 | 0.0418 | 42.5705
3071 | 4.291944 | 2.3333 | 9.3539 | 1 | 2.7624 | 2.75702 | 7.63 | 0.030809 | 0.3065 | 0.2987406 | -0.2033901 | 0.0423 | 42.5708
3072 | 4.293333 | 2.3361 | 9.3571 | 1 | 2.7677 | 2.757372 | 7.66 | 0.030985 | 0.3075 | 0.298797 | -0.2032654 | 0.0429 | 42.5712
3073 | 4.294722 | 2.3361 | 9.3604 | 1 | 2.7729 | 2.757774 | 7.69 | 0.031161 | 0.3088 | 0.2988531 | -0.2031384 | 0.0434 | 42.5715
3074 | 4.296111 | 2.3391 | 9.3636 | 1 | 2.7611 | 2.758173 | 7.62 | 0.030765 | 0.3093 | 0.2989093 | -0.2030093 | 0.044 | 42.5722
3075 | 4.2975 | 2.3391 | 9.3669 | 1 | 2.7703 | 2.758611 | 7.67 | 0.031073 | 0.31 | 0.2989649 | -0.2028802 | 0.0446 | 42.5724
3076 | 4.298889 | 2.3422 | 9.3701 | 1 | 2.7519 | 2.759059 | 7.57 | 0.030458 | 0.3091 | 0.2990205 | -0.2027523 | 0.0452 | 42.5733
3077 | 4.300556 | 2.3422 | 9.3734 | 1 | 2.7493 | 2.759481 | 7.56 | 0.030371 | 0.3079 | 0.2990761 | -0.2026301 | 0.0458 | 42.5741
3078 | 4.301944 | 2.3454 | 9.3766 | 1 | 2.7703 | 2.759935 | 7.67 | 0.031073 | 0.3095 | 0.299132 | -0.2025039 | 0.0464 | 42.5741
3079 | 4.303333 | 2.3454 | 9.3799 | 1 | 2.7781 | 2.760397 | 7.72 | 0.031338 | 0.3113 | 0.2991882 | -0.2023704 | 0.047 | 42.5744
3080 | 4.304722 | 2.3487 | 9.3832 | 1 | 2.7729 | 2.760765 | 7.69 | 0.031161 | 0.3122 | 0.2992442 | -0.2022376 | 0.0476 | 42.5749
3081 | 4.306111 | 2.3487 | 9.3864 | 1 | 2.7558 | 2.761173 | 7.59 | 0.03059 | 0.3117 | 0.299301 | -0.2021053 | 0.0482 | 42.5757
3082 | 4.3075 | 2.352 | 9.3897 | 1 | 2.7677 | 2.761606 | 7.66 | 0.030985 | 0.3122 | 0.2993573 | -0.2019727 | 0.0489 | 42.5759
3083 | 4.308889 | 2.352 | 9.393 | 1 | 2.7755 | 2.762016 | 7.7 | 0.031249 | 0.3132 | 0.2994138 | -0.2018359 | 0.0495 | 42.5762
3084 | 4.310278 | 2.3555 | 9.3962 | 1 | 2.7703 | 2.76244 | 7.67 | 0.031073 | 0.3138 | 0.2994701 | -0.2016996 | 0.0502 | 42.5768
3085 | 4.311667 | 2.3555 | 9.3995 | 1 | 2.765 | 2.762873 | 7.65 | 0.030897 | 0.3145 | 0.2995265 | -0.2015611 | 0.0509 | 42.5773
3086 | 4.313056 | 2.359 | 9.4028 | 1 | 2.7558 | 2.763305 | 7.59 | 0.03059 | 0.3143 | 0.2995834 | -0.2014227 | 0.0516 | 42.5779
3087 | 4.314444 | 2.359 | 9.4061 | 1 | 2.7572 | 2.763754 | 7.6 | 0.030633 | 0.3137 | 0.2996402 | -0.2012874 | 0.0523 | 42.5783
3088 | 4.315833 | 2.3626 | 9.4093 | 1 | 2.7703 | 2.764253 | 7.67 | 0.031073 | 0.3145 | 0.2996982 | -0.2011491 | 0.053 | 42.5785
3089 | 4.317222 | 2.3626 | 9.4126 | 1 | 2.7716 | 2.76468 | 7.68 | 0.031117 | 0.3156 | 0.2997551 | -0.2010074 | 0.0537 | 42.5789
3090 | 4.318611 | 2.3663 | 9.4159 | 1 | 2.765 | 2.765064 | 7.65 | 0.030897 | 0.3156 | 0.2998122 | -0.2008663 | 0.0544 | 42.5795
3091 | 4.32 | 2.3663 | 9.4192 | 1 | 2.7729 | 2.765472 | 7.69 | 0.031161 | 0.3158 | 0.2998702 | -0.2007273 | 0.0551 | 42.5798
3092 | 4.321389 | 2.37 | 9.4225 | 1 | 2.765 | 2.765968 | 7.65 | 0.030897 | 0.3169 | 0.2999279 | -0.2005834 | 0.0558 | 42.5803
3093 | 4.322778 | 2.37 | 9.4258 | 1 | 2.7598 | 2.766417 | 7.62 | 0.030721 | 0.3166 | 0.2999849 | -0.2004397 | 0.0565 | 42.5809
3094 | 4.324167 | 2.3738 | 9.4291 | 1 | 2.7624 | 2.766782 | 7.63 | 0.030809 | 0.3168 | 0.3000416 | -0.2002975 | 0.0573 | 42.5812
3095 | 4.325556 | 2.3738 | 9.4324 | 1 | 2.7572 | 2.767186 | 7.6 | 0.030633 | 0.3154 | 0.3000985 | -0.2001603 | 0.058 | 42.5818
3096 | 4.326944 | 2.3776 | 9.4357 | 1 | 2.7807 | 2.767614 | 7.73 | 0.031426 | 0.317 | 0.3001555 | -0.2000182 | 0.0588 | 42.5817
3097 | 4.328333 | 2.3776 | 9.439 | 1 | 2.7558 | 2.767988 | 7.59 | 0.03059 | 0.3161 | 0.3002127 | -0.1998773 | 0.0595 | 42.5826
3098 | 4.329722 | 2.3815 | 9.4423 | 1 | 2.7677 | 2.768389 | 7.66 | 0.030985 | 0.3164 | 0.3002697 | -0.1997368 | 0.0602 | 42.5828
3099 | 4.331111 | 2.3815 | 9.4456 | 1 | 2.7703 | 2.768804 | 7.67 | 0.031073 | 0.3169 | 0.3003274 | -0.1995977 | 0.061 | 42.5832
3100 | 4.3325 | 2.3853 | 9.4489 | 1 | 2.769 | 2.769273 | 7.67 | 0.031029 | 0.3169 | 0.3003852 | -0.1994565 | 0.0617 | 42.5837
3101 | 4.333889 | 2.3853 | 9.4522 | 1 | 2.7807 | 2.769651 | 7.73 | 0.031426 | 0.3177 | 0.300443 | -0.1993131 | 0.0625 | 42.5839
3102 | 4.335278 | 2.3892 | 9.4555 | 1 | 2.7703 | 2.770062 | 7.67 | 0.031073 | 0.3176 | 0.3005012 | -0.1991696 | 0.0633 | 42.5845
3103 | 4.336667 | 2.3892 | 9.4589 | 1 | 2.7833 | 2.770463 | 7.75 | 0.031514 | 0.3186 | 0.3005593 | -0.1990285 | 0.064 | 42.5846
3104 | 4.338056 | 2.3931 | 9.4622 | 1 | 2.7768 | 2.770879 | 7.71 | 0.031293 | 0.3188 | 0.3006173 | -0.1988825 | 0.0648 | 42.5852
3105 | 4.339444 | 2.3931 | 9.4655 | 1 | 2.7768 | 2.771354 | 7.71 | 0.031293 | 0.3191 | 0.3006749 | -0.1987359 | 0.0655 | 42.5856
3106 | 4.340833 | 2.397 | 9.4689 | 1 | 2.7833 | 2.771765 | 7.75 | 0.031514 | 0.32 | 0.3007326 | -0.1985879 | 0.0663 | 42.5859
3107 | 4.342222 | 2.397 | 9.4722 | 1 | 2.7755 | 2.772153 | 7.7 | 0.031249 | 0.3201 | 0.3007906 | -0.1984436 | 0.0671 | 42.5864
3108 | 4.343611 | 2.401 | 9.4755 | 1 | 2.7729 | 2.772571 | 7.69 | 0.031161 | 0.3202 | 0.3008486 | -0.1982958 | 0.0678 | 42.5869
3109 | 4.345 | 2.401 | 9.4789 | 1 | 2.7781 | 2.77302 | 7.72 | 0.031338 | 0.3206 | 0.3009055 | -0.1981481 | 0.0686 | 42.5872
3110 | 4.346389 | 2.4049 | 9.4822 | 1 | 2.7742 | 2.773445 | 7.7 | 0.031205 | 0.321 | 0.3009622 | -0.197998 | 0.0694 | 42.5877
3111 | 4.347778 | 2.4049 | 9.4855 | 1 | 2.7611 | 2.773868 | 7.62 | 0.030765 | 0.3206 | 0.3010191 | -0.1978547 | 0.0701 | 42.5884
3112 | 4.349167 | 2.4088 | 9.4889 | 1 | 2.7781 | 2.774307 | 7.72 | 0.031338 | 0.3207 | 0.3010761 | -0.1977062 | 0.0709 | 42.5884
3113 | 4.350556 | 2.4088 | 9.4922 | 1 | 2.7729 | 2.774721 | 7.69 | 0.031161 | 0.3206 | 0.3011337 | -0.1975586 | 0.0717 | 42.589
3114 | 4.351944 | 2.4128 | 9.4956 | 1 | 2.7885 | 2.77516 | 7.78 | 0.031692 | 0.3215 | 0.3011911 | -0.1974094 | 0.0724 | 42.5891
3115 | 4.353333 | 2.4128 | 9.4989 | 1 | 2.7781 | 2.775587 | 7.72 | 0.031338 | 0.3218 | 0.3012488 | -0.1972636 | 0.0732 | 42.5897
3116 | 4.354722 | 2.4167 | 9.5023 | 1 | 2.7937 | 2.77601 | 7.81 | 0.031869 | 0.3235 | 0.3013067 | -0.1971097 | 0.0739 | 42.5898
3117 | 4.356111 | 2.4167 | 9.5056 | 1 | 2.7755 | 2.776457 | 7.7 | 0.031249 | 0.3234 | 0.3013642 | -0.196957 | 0.0747 | 42.5906
3118 | 4.3575 | 2.4206 | 9.509 | 1 | 2.7729 | 2.776873 | 7.69 | 0.031161 | 0.3228 | 0.3014225 | -0.1968063 | 0.0754 | 42.591
3119 | 4.358889 | 2.4206 | 9.5124 | 1 | 2.7859 | 2.777335 | 7.76 | 0.031603 | 0.3236 | 0.3014812 | -0.1966567 | 0.0762 | 42.5911
3120 | 4.360278 | 2.4246 | 9.5157 | 1 | 2.7859 | 2.77773 | 7.76 | 0.031603 | 0.3239 | 0.3015392 | -0.1965037 | 0.0769 | 42.5916
3121 | 4.361667 | 2.4246 | 9.5191 | 1 | 2.7742 | 2.778116 | 7.7 | 0.031205 | 0.3233 | 0.3015974 | -0.1963534 | 0.0777 | 42.5922
3122 | 4.363056 | 2.4284 | 9.5225 | 1 | 2.7781 | 2.778584 | 7.72 | 0.031338 | 0.3233 | 0.3016565 | -0.1962027 | 0.0784 | 42.5925
3123 | 4.364444 | 2.4284 | 9.5258 | 1 | 2.7846 | 2.778991 | 7.75 | 0.031559 | 0.3245 | 0.3017154 | -0.1960522 | 0.0792 | 42.5928
3124 | 4.366111 | 2.4322 | 9.5292 | 1 | 2.7911 | 2.779417 | 7.79 | 0.03178 | 0.3253 | 0.3017748 | -0.1958969 | 0.0799 | 42.5934
3125 | 4.3675 | 2.4322 | 9.5326 | 1 | 2.7755 | 2.779848 | 7.7 | 0.031249 | 0.3254 | 0.3018344 | -0.1957419 | 0.0806 | 42.5941
3126 | 4.368889 | 2.436 | 9.536 | 1 | 2.7807 | 2.780224 | 7.73 | 0.031426 | 0.3254 | 0.3018939 | -0.1955877 | 0.0813 | 42.5944
3127 | 4.370278 | 2.436 | 9.5394 | 1 | 2.7729 | 2.780658 | 7.69 | 0.031161 | 0.3255 | 0.3019534 | -0.1954355 | 0.082 | 42.5949
3128 | 4.371667 | 2.4398 | 9.5428 | 1 | 2.7755 | 2.781061 | 7.7 | 0.031249 | 0.3248 | 0.3020123 | -0.1952835 | 0.0827 | 42.5952
3129 | 4.373056 | 2.4398 | 9.5461 | 1 | 2.7781 | 2.781502 | 7.72 | 0.031338 | 0.3244 | 0.302071 | -0.1951336 | 0.0834 | 42.5956
3130 | 4.374444 | 2.4435 | 9.5495 | 1 | 2.7911 | 2.781975 | 7.79 | 0.03178 | 0.3255 | 0.3021301 | -0.1949821 | 0.0841 | 42.5957
3131 | 4.375833 | 2.4435 | 9.5529 | 1 | 2.7781 | 2.782398 | 7.72 | 0.031338 | 0.3245 | 0.302189 | -0.1948324 | 0.0848 | 42.5964
3132 | 4.377222 | 2.4471 | 9.5563 | 1 | 2.7859 | 2.782812 | 7.76 | 0.031603 | 0.3252 | 0.3022479 | -0.1946824 | 0.0855 | 42.5966
3133 | 4.378611 | 2.4471 | 9.5597 | 1 | 2.8002 | 2.783217 | 7.84 | 0.032092 | 0.327 | 0.3023068 | -0.194528 | 0.0861 | 42.5967
3134 | 4.38 | 2.4506 | 9.5631 | 1 | 2.7898 | 2.783646 | 7.78 | 0.031736 | 0.3271 | 0.3023656 | -0.1943732 | 0.0868 | 42.5973
3135 | 4.381389 | 2.4506 | 9.5665 | 1 | 2.7781 | 2.784032 | 7.72 | 0.031338 | 0.3265 | 0.3024241 | -0.1942202 | 0.0875 | 42.5979
3136 | 4.382778 | 2.4542 | 9.5699 | 1 | 2.795 | 2.784453 | 7.81 | 0.031914 | 0.3272 | 0.302483 | -0.1940659 | 0.0881 | 42.598
3137 | 4.384167 | 2.4542 | 9.5734 | 1 | 2.7807 | 2.78487 | 7.73 | 0.031426 | 0.3275 | 0.3025425 | -0.1939101 | 0.0887 | 42.5986
3138 | 4.385556 | 2.4576 | 9.5768 | 1 | 2.7833 | 2.785271 | 7.75 | 0.031514 | 0.3271 | 0.3026023 | -0.1937565 | 0.0893 | 42.599
3139 | 4.386944 | 2.4576 | 9.5802 | 1 | 2.7911 | 2.785722 | 7.79 | 0.03178 | 0.3273 | 0.3026622 | -0.1936032 | 0.09 | 42.5992
3140 | 4.388333 | 2.4609 | 9.5836 | 1 | 2.7807 | 2.786159 | 7.73 | 0.031426 | 0.3266 | 0.3027218 | -0.1934516 | 0.0906 | 42.5998
3141 | 4.389722 | 2.4609 | 9.587 | 1 | 2.7885 | 2.786592 | 7.78 | 0.031692 | 0.3269 | 0.3027808 | -0.1932994 | 0.0911 | 42.6
3142 | 4.391111 | 2.4641 | 9.5904 | 1 | 2.795 | 2.787073 | 7.81 | 0.031914 | 0.3266 | 0.3028395 | -0.1931481 | 0.0917 | 42.6003
3143 | 4.3925 | 2.4641 | 9.5939 | 1 | 2.7911 | 2.787489 | 7.79 | 0.03178 | 0.3276 | 0.302898 | -0.192996 | 0.0923 | 42.6007
3144 | 4.393889 | 2.4673 | 9.5973 | 1 | 2.7859 | 2.787932 | 7.76 | 0.031603 | 0.3265 | 0.3029559 | -0.1928456 | 0.0928 | 42.6012
3145 | 4.395278 | 2.4673 | 9.6007 | 1 | 2.8041 | 2.788382 | 7.86 | 0.032225 | 0.3277 | 0.3030136 | -0.192691 | 0.0933 | 42.6012
3146 | 4.396667 | 2.4703 | 9.6042 | 1 | 2.7755 | 2.788803 | 7.7 | 0.031249 | 0.3264 | 0.3030713 | -0.1925407 | 0.0939 | 42.6022
3147 | 4.398056 | 2.4703 | 9.6076 | 1 | 2.7989 | 2.789231 | 7.83 | 0.032047 | 0.327 | 0.3031289 | -0.1923926 | 0.0944 | 42.6021
3148 | 4.399444 | 2.4732 | 9.611 | 1 | 2.7781 | 2.789653 | 7.72 | 0.031338 | 0.3265 | 0.3031866 | -0.1922427 | 0.0949 | 42.6029
3149 | 4.400833 | 2.4732 | 9.6145 | 1 | 2.7755 | 2.790067 | 7.7 | 0.031249 | 0.3251 | 0.3032443 | -0.1920972 | 0.0953 | 42.6033
3150 | 4.402222 | 2.4759 | 9.6179 | 1 | 2.7859 | 2.790479 | 7.76 | 0.031603 | 0.3247 | 0.3033025 | -0.1919531 | 0.0958 | 42.6035
3151 | 4.403611 | 2.4759 | 9.6213 | 1 | 2.7911 | 2.790909 | 7.79 | 0.03178 | 0.3249 | 0.3033608 | -0.1918117 | 0.0963 | 42.6037
3152 | 4.405 | 2.4786 | 9.6248 | 1 | 2.7833 | 2.791326 | 7.75 | 0.031514 | 0.3241 | 0.3034194 | -0.1916698 | 0.0967 | 42.6043
3153 | 4.406389 | 2.4786 | 9.6282 | 1 | 2.7911 | 2.791782 | 7.79 | 0.03178 | 0.3246 | 0.3034784 | -0.1915271 | 0.0971 | 42.6045
3154 | 4.407778 | 2.4811 | 9.6317 | 1 | 2.7755 | 2.792187 | 7.7 | 0.031249 | 0.3231 | 0.3035369 | -0.1913902 | 0.0975 | 42.6051
3155 | 4.409167 | 2.4811 | 9.6351 | 1 | 2.7859 | 2.792575 | 7.76 | 0.031603 | 0.3227 | 0.3035951 | -0.1912543 | 0.0979 | 42.6053
3156 | 4.410556 | 2.4834 | 9.6386 | 1 | 2.7833 | 2.793006 | 7.75 | 0.031514 | 0.3218 | 0.3036535 | -0.1911214 | 0.0983 | 42.6057
3157 | 4.411944 | 2.4834 | 9.642 | 1 | 2.8015 | 2.793398 | 7.85 | 0.032136 | 0.3222 | 0.3037122 | -0.1909879 | 0.0986 | 42.6057
3158 | 4.413333 | 2.4856 | 9.6455 | 1 | 2.7963 | 2.793875 | 7.82 | 0.031958 | 0.3225 | 0.3037711 | -0.190855 | 0.099 | 42.6062
3159 | 4.414722 | 2.4856 | 9.6489 | 1 | 2.8015 | 2.79428 | 7.85 | 0.032136 | 0.3239 | 0.3038302 | -0.1907162 | 0.0993 | 42.6065
3160 | 4.416111 | 2.4876 | 9.6524 | 1 | 2.7911 | 2.794693 | 7.79 | 0.03178 | 0.3237 | 0.3038902 | -0.1905807 | 0.0996 | 42.607
3161 | 4.4175 | 2.4876 | 9.6558 | 1 | 2.7833 | 2.795133 | 7.75 | 0.031514 | 0.3225 | 0.3039502 | -0.19045 | 0.0999 | 42.6076
3162 | 4.418889 | 2.4896 | 9.6593 | 1 | 2.8041 | 2.795528 | 7.86 | 0.032225 | 0.3227 | 0.3040101 | -0.1903187 | 0.1002 | 42.6075
3163 | 4.420278 | 2.4896 | 9.6627 | 1 | 2.7937 | 2.796011 | 7.81 | 0.031869 | 0.3228 | 0.3040697 | -0.1901833 | 0.1004 | 42.6081
3164 | 4.421667 | 2.4914 | 9.6662 | 1 | 2.7859 | 2.796423 | 7.76 | 0.031603 | 0.3215 | 0.304129 | -0.1900558 | 0.1007 | 42.6086
3165 | 4.423056 | 2.4914 | 9.6697 | 1 | 2.8028 | 2.796877 | 7.86 | 0.032181 | 0.3217 | 0.3041883 | -0.1899296 | 0.1009 | 42.6086
3166 | 4.424444 | 2.493 | 9.6731 | 1 | 2.8054 | 2.79727 | 7.87 | 0.03227 | 0.3216 | 0.3042474 | -0.1898038 | 0.1011 | 42.609
3167 | 4.425833 | 2.493 | 9.6766 | 1 | 2.8093 | 2.79773 | 7.89 | 0.032404 | 0.323 | 0.3043071 | -0.1896678 | 0.1014 | 42.6092
3168 | 4.4275 | 2.4946 | 9.68 | 1 | 2.7937 | 2.79815 | 7.81 | 0.031869 | 0.322 | 0.3043669 | -0.1895416 | 0.1015 | 42.6103
3169 | 4.428889 | 2.4946 | 9.6835 | 1 | 2.7911 | 2.798593 | 7.79 | 0.03178 | 0.3209 | 0.3044267 | -0.1894201 | 0.1017 | 42.6107
3170 | 4.430278 | 2.496 | 9.687 | 1 | 2.8041 | 2.798998 | 7.86 | 0.032225 | 0.3215 | 0.3044867 | -0.1892971 | 0.1019 | 42.6108
3171 | 4.431667 | 2.496 | 9.6904 | 1 | 2.8015 | 2.799404 | 7.85 | 0.032136 | 0.3215 | 0.304547 | -0.1891651 | 0.102 | 42.6112
3172 | 4.433056 | 2.4974 | 9.6939 | 1 | 2.7989 | 2.799871 | 7.83 | 0.032047 | 0.3215 | 0.3046074 | -0.1890427 | 0.1022 | 42.6116
3173 | 4.434444 | 2.4974 | 9.6974 | 1 | 2.7872 | 2.800293 | 7.77 | 0.031647 | 0.3201 | 0.304668 | -0.1889246 | 0.1023 | 42.6122
3174 | 4.435833 | 2.4986 | 9.7009 | 1 | 2.8054 | 2.800735 | 7.87 | 0.03227 | 0.3209 | 0.3047291 | -0.1888039 | 0.1024 | 42.6122
3175 | 4.437222 | 2.4986 | 9.7043 | 1 | 2.8015 | 2.801132 | 7.85 | 0.032136 | 0.3208 | 0.3047914 | -0.1886755 | 0.1025 | 42.6127
3176 | 4.438611 | 2.4997 | 9.7078 | 1 | 2.7898 | 2.801604 | 7.78 | 0.031736 | 0.32 | 0.3048544 | -0.1885577 | 0.1026 | 42.6132
3177 | 4.44 | 2.4997 | 9.7113 | 1 | 2.8015 | 2.802047 | 7.85 | 0.032136 | 0.3199 | 0.3049178 | -0.1884412 | 0.1027 | 42.6134
3178 | 4.441389 | 2.5007 | 9.7147 | 1 | 2.7911 | 2.802493 | 7.79 | 0.03178 | 0.3193 | 0.3049814 | -0.1883265 | 0.1027 | 42.614
3179 | 4.442778 | 2.5007 | 9.7182 | 1 | 2.8002 | 2.802935 | 7.84 | 0.032092 | 0.3188 | 0.3050453 | -0.1882039 | 0.1028 | 42.6141
3180 | 4.444167 | 2.5015 | 9.7217 | 1 | 2.7781 | 2.803449 | 7.72 | 0.031338 | 0.3172 | 0.3051088 | -0.1880952 | 0.1028 | 42.6149
3181 | 4.445556 | 2.5015 | 9.7252 | 1 | 2.7937 | 2.803859 | 7.81 | 0.031869 | 0.3167 | 0.3051726 | -0.1879899 | 0.1028 | 42.615
3182 | 4.446944 | 2.5021 | 9.7286 | 1 | 2.8067 | 2.804246 | 7.88 | 0.032315 | 0.3168 | 0.3052364 | -0.187885 | 0.1028 | 42.6151
3183 | 4.448333 | 2.5021 | 9.7321 | 1 | 2.795 | 2.804637 | 7.81 | 0.031914 | 0.316 | 0.3052999 | -0.1877688 | 0.1028 | 42.6157
3184 | 4.449722 | 2.5027 | 9.7356 | 1 | 2.7976 | 2.805038 | 7.83 | 0.032003 | 0.3157 | 0.3053638 | -0.1876672 | 0.1028 | 42.616
3185 | 4.451111 | 2.5027 | 9.7391 | 1 | 2.8015 | 2.805493 | 7.85 | 0.032136 | 0.3156 | 0.3054281 | -0.1875656 | 0.1027 | 42.6162
3186 | 4.4525 | 2.5031 | 9.7425 | 1 | 2.7963 | 2.80588 | 7.82 | 0.031958 | 0.3149 | 0.3054922 | -0.1874668 | 0.1027 | 42.6167
3187 | 4.453889 | 2.5031 | 9.746 | 1 | 2.8054 | 2.806336 | 7.87 | 0.03227 | 0.3145 | 0.3055569 | -0.1873555 | 0.1026 | 42.6169
3188 | 4.455278 | 2.5033 | 9.7495 | 1 | 2.8015 | 2.806752 | 7.85 | 0.032136 | 0.3136 | 0.305622 | -0.1872606 | 0.1025 | 42.6173
3189 | 4.456667 | 2.5033 | 9.753 | 1 | 2.8093 | 2.807172 | 7.89 | 0.032404 | 0.3137 | 0.3056878 | -0.1871657 | 0.1024 | 42.6175
3190 | 4.458056 | 2.5034 | 9.7564 | 1 | 2.8183 | 2.807589 | 7.94 | 0.032717 | 0.3143 | 0.3057541 | -0.1870705 | 0.1022 | 42.6177
3191 | 4.459444 | 2.5034 | 9.7599 | 1 | 2.8028 | 2.808064 | 7.86 | 0.032181 | 0.3142 | 0.3058205 | -0.1869601 | 0.1021 | 42.6184
3192 | 4.460833 | 2.5035 | 9.7634 | 1 | 2.8041 | 2.808522 | 7.86 | 0.032225 | 0.3137 | 0.3058868 | -0.1868669 | 0.1019 | 42.6187
3193 | 4.462222 | 2.5035 | 9.7669 | 1 | 2.8106 | 2.80869 | 7.9 | 0.032449 | 0.3133 | 0.3059532 | -0.1867756 | 0.1018 | 42.6189
3194 | 4.463611 | 2.5033 | 9.7704 | 1 | 2.8119 | 2.809155 | 7.91 | 0.032493 | 0.3131 | 0.30602 | -0.1866855 | 0.1016 | 42.6192
3195 | 4.465 | 2.5033 | 9.7738 | 1 | 2.8041 | 2.809537 | 7.86 | 0.032225 | 0.3125 | 0.3060867 | -0.1865795 | 0.1014 | 42.6198
3196 | 4.466389 | 2.503 | 9.7773 | 1 | 2.808 | 2.810021 | 7.88 | 0.032359 | 0.3125 | 0.3061538 | -0.1864915 | 0.1012 | 42.6201
3197 | 4.467778 | 2.503 | 9.7808 | 1 | 2.8015 | 2.810479 | 7.85 | 0.032136 | 0.3116 | 0.306221 | -0.1864064 | 0.1009 | 42.6206
3198 | 4.469167 | 2.5026 | 9.7843 | 1 | 2.8157 | 2.810915 | 7.93 | 0.032627 | 0.3112 | 0.3062882 | -0.1863225 | 0.1007 | 42.6206
3199 | 4.470556 | 2.5026 | 9.7877 | 1 | 2.8132 | 2.811359 | 7.91 | 0.032538 | 0.3116 | 0.3063552 | -0.1862196 | 0.1004 | 42.6211
3200 | 4.471944 | 2.502 | 9.7912 | 1 | 2.8144 | 2.811801 | 7.92 | 0.032583 | 0.312 | 0.3064223 | -0.1861341 | 0.1001 | 42.6214
3201 | 4.473333 | 2.502 | 9.7947 | 1 | 2.8144 | 2.812313 | 7.92 | 0.032583 | 0.3124 | 0.3064892 | -0.1860488 | 0.0998 | 42.6217
3202 | 4.474722 | 2.5013 | 9.7982 | 1 | 2.8183 | 2.812757 | 7.94 | 0.032717 | 0.3127 | 0.3065564 | -0.1859741 | 0.0995 | 42.622
3203 | 4.476111 | 2.5013 | 9.8016 | 1 | 2.8028 | 2.813148 | 7.86 | 0.032181 | 0.3121 | 0.3066229 | -0.1858587 | 0.0992 | 42.6227
3204 | 4.4775 | 2.5005 | 9.8051 | 1 | 2.8183 | 2.813572 | 7.94 | 0.032717 | 0.3123 | 0.3066895 | -0.1857856 | 0.0988 | 42.6227
3205 | 4.478889 | 2.5005 | 9.8086 | 1 | 2.8093 | 2.813995 | 7.89 | 0.032404 | 0.3122 | 0.3067568 | -0.1857136 | 0.0985 | 42.6233
3206 | 4.480278 | 2.4995 | 9.8121 | 1 | 2.808 | 2.814452 | 7.88 | 0.032359 | 0.3118 | 0.3068244 | -0.1856425 | 0.0981 | 42.6236
3207 | 4.481667 | 2.4995 | 9.8155 | 1 | 2.8273 | 2.81493 | 7.99 | 0.033031 | 0.3126 | 0.3068922 | -0.1855265 | 0.0978 | 42.6236
3208 | 4.483056 | 2.4985 | 9.819 | 1 | 2.8028 | 2.815358 | 7.86 | 0.032181 | 0.3117 | 0.3069605 | -0.1854562 | 0.0974 | 42.6245
3209 | 4.484444 | 2.4985 | 9.8225 | 1 | 2.8093 | 2.815752 | 7.89 | 0.032404 | 0.3115 | 0.3070284 | -0.1853869 | 0.097 | 42.6247
3210 | 4.485833 | 2.4973 | 9.8259 | 1 | 2.8067 | 2.816149 | 7.88 | 0.032315 | 0.3103 | 0.3070966 | -0.1853203 | 0.0965 | 42.6251
3211 | 4.487222 | 2.4973 | 9.8294 | 1 | 2.8093 | 2.81661 | 7.89 | 0.032404 | 0.31 | 0.3071649 | -0.1852123 | 0.0961 | 42.6254
3212 | 4.488611 | 2.4961 | 9.8329 | 1 | 2.8119 | 2.817058 | 7.91 | 0.032493 | 0.3099 | 0.3072337 | -0.1851471 | 0.0957 | 42.6257
3213 | 4.49 | 2.4961 | 9.8363 | 1 | 2.808 | 2.817518 | 7.88 | 0.032359 | 0.3088 | 0.3073024 | -0.1850846 | 0.0952 | 42.6262
3214 | 4.491389 | 2.4947 | 9.8398 | 1 | 2.8093 | 2.817949 | 7.89 | 0.032404 | 0.3086 | 0.3073715 | -0.1850224 | 0.0948 | 42.6265
3215 | 4.493056 | 2.4947 | 9.8433 | 1 | 2.8183 | 2.818334 | 7.94 | 0.032717 | 0.3084 | 0.3074404 | -0.1849203 | 0.0943 | 42.627
3216 | 4.494444 | 2.4932 | 9.8467 | 1 | 2.8106 | 2.818711 | 7.9 | 0.032449 | 0.3082 | 0.3075097 | -0.1848596 | 0.0938 | 42.6276
3217 | 4.495833 | 2.4932 | 9.8502 | 1 | 2.826 | 2.819126 | 7.99 | 0.032986 | 0.3086 | 0.3075794 | -0.184798 | 0.0933 | 42.6276
3218 | 4.497222 | 2.4915 | 9.8537 | 1 | 2.8234 | 2.819585 | 7.97 | 0.032896 | 0.3094 | 0.307649 | -0.1847357 | 0.0928 | 42.628
3219 | 4.498611 | 2.4915 | 9.8571 | 1 | 2.808 | 2.820033 | 7.88 | 0.032359 | 0.3082 | 0.3077195 | -0.1846339 | 0.0923 | 42.6287
3220 | 4.5 | 2.4899 | 9.8606 | 1 | 2.8157 | 2.820484 | 7.93 | 0.032627 | 0.3075 | 0.3077904 | -0.1845769 | 0.0917 | 42.6289
3221 | 4.501389 | 2.4899 | 9.864 | 1 | 2.8028 | 2.82093 | 7.86 | 0.032181 | 0.3063 | 0.3078618 | -0.1845232 | 0.0912 | 42.6296
3222 | 4.502778 | 2.488 | 9.8675 | 1 | 2.8234 | 2.821351 | 7.97 | 0.032896 | 0.3064 | 0.307934 | -0.1844684 | 0.0906 | 42.6295
3223 | 4.504167 | 2.488 | 9.871 | 1 | 2.8157 | 2.821788 | 7.93 | 0.032627 | 0.3066 | 0.3080064 | -0.1843726 | 0.09 | 42.63
3224 | 4.505556 | 2.4861 | 9.8744 | 1 | 2.817 | 2.822256 | 7.94 | 0.032672 | 0.306 | 0.308079 | -0.1843192 | 0.0895 | 42.6304
3225 | 4.506944 | 2.4861 | 9.8779 | 1 | 2.8247 | 2.822681 | 7.98 | 0.032941 | 0.3058 | 0.3081514 | -0.1842665 | 0.0889 | 42.6306
3226 | 4.508333 | 2.484 | 9.8813 | 1 | 2.8106 | 2.82308 | 7.9 | 0.032449 | 0.3048 | 0.3082244 | -0.1842175 | 0.0883 | 42.6312
3227 | 4.509722 | 2.484 | 9.8848 | 1 | 2.8157 | 2.823467 | 7.93 | 0.032627 | 0.3046 | 0.3082979 | -0.1841268 | 0.0877 | 42.6315
3228 | 4.511111 | 2.482 | 9.8882 | 1 | 2.8234 | 2.823861 | 7.97 | 0.032896 | 0.3044 | 0.3083712 | -0.1840791 | 0.087 | 42.6317
3229 | 4.5125 | 2.482 | 9.8917 | 1 | 2.8054 | 2.824252 | 7.87 | 0.03227 | 0.303 | 0.3084443 | -0.1840343 | 0.0864 | 42.6324
3230 | 4.513889 | 2.4797 | 9.8951 | 1 | 2.8286 | 2.8247 | 8 | 0.033076 | 0.3035 | 0.3085172 | -0.1839883 | 0.0858 | 42.6324
3231 | 4.515278 | 2.4797 | 9.8985 | 1 | 2.8183 | 2.825158 | 7.94 | 0.032717 | 0.3036 | 0.3085901 | -0.183902 | 0.0851 | 42.633
3232 | 4.516667 | 2.4776 | 9.902 | 1 | 2.8324 | 2.825643 | 8.02 | 0.033211 | 0.305 | 0.3086627 | -0.1838525 | 0.0845 | 42.633
3233 | 4.518056 | 2.4776 | 9.9054 | 1 | 2.8222 | 2.826094 | 7.96 | 0.032852 | 0.3045 | 0.3087358 | -0.1838043 | 0.0838 | 42.6336
3234 | 4.519444 | 2.4752 | 9.9089 | 1 | 2.8311 | 2.826563 | 8.02 | 0.033166 | 0.3048 | 0.3088092 | -0.1837564 | 0.0831 | 42.6338
3235 | 4.520833 | 2.4752 | 9.9123 | 1 | 2.826 | 2.827055 | 7.99 | 0.032986 | 0.3051 | 0.3088836 | -0.1836663 | 0.0825 | 42.6343
3236 | 4.522222 | 2.4729 | 9.9157 | 1 | 2.8388 | 2.827517 | 8.06 | 0.033437 | 0.3065 | 0.3089589 | -0.1836144 | 0.0818 | 42.6344
3237 | 4.523611 | 2.4729 | 9.9192 | 1 | 2.8286 | 2.827895 | 8 | 0.033076 | 0.3059 | 0.309035 | -0.1835639 | 0.0811 | 42.635
3238 | 4.525 | 2.4705 | 9.9226 | 1 | 2.8234 | 2.828329 | 7.97 | 0.032896 | 0.3058 | 0.3091114 | -0.1835126 | 0.0804 | 42.6355
3239 | 4.526389 | 2.4705 | 9.926 | 1 | 2.8222 | 2.828802 | 7.96 | 0.032852 | 0.3054 | 0.3091878 | -0.1834241 | 0.0797 | 42.6359
3240 | 4.527778 | 2.4681 | 9.9295 | 1 | 2.8299 | 2.829224 | 8.01 | 0.033121 | 0.3057 | 0.3092643 | -0.1833734 | 0.079 | 42.6361
3241 | 4.529167 | 2.4681 | 9.9329 | 1 | 2.8273 | 2.829689 | 7.99 | 0.033031 | 0.3056 | 0.3093412 | -0.1833232 | 0.0784 | 42.6365
3242 | 4.530556 | 2.4657 | 9.9363 | 1 | 2.8299 | 2.83021 | 8.01 | 0.033121 | 0.3057 | 0.3094195 | -0.1832731 | 0.0777 | 42.6368
3243 | 4.531944 | 2.4657 | 9.9397 | 1 | 2.8324 | 2.830628 | 8.02 | 0.033211 | 0.3063 | 0.309498 | -0.1831828 | 0.077 | 42.6372
3244 | 4.533333 | 2.4633 | 9.9432 | 1 | 2.8311 | 2.831137 | 8.02 | 0.033166 | 0.3062 | 0.3095764 | -0.1831319 | 0.0763 | 42.6376
3245 | 4.534722 | 2.4633 | 9.9466 | 1 | 2.8388 | 2.83155 | 8.06 | 0.033437 | 0.3072 | 0.3096549 | -0.1830799 | 0.0756 | 42.6378
3246 | 4.536111 | 2.4608 | 9.95 | 1 | 2.8273 | 2.831966 | 7.99 | 0.033031 | 0.3069 | 0.3097341 | -0.1830284 | 0.0749 | 42.6384
3247 | 4.5375 | 2.4608 | 9.9534 | 1 | 2.8196 | 2.832421 | 7.95 | 0.032762 | 0.306 | 0.3098129 | -0.1829388 | 0.0742 | 42.639
3248 | 4.538889 | 2.4585 | 9.9568 | 1 | 2.8222 | 2.832852 | 7.96 | 0.032852 | 0.3056 | 0.3098915 | -0.182891 | 0.0735 | 42.6393
3249 | 4.540278 | 2.4585 | 9.9602 | 1 | 2.8311 | 2.833367 | 8.02 | 0.033166 | 0.3057 | 0.3099708 | -0.1828439 | 0.0728 | 42.6395
3250 | 4.541667 | 2.456 | 9.9637 | 1 | 2.8286 | 2.833762 | 8 | 0.033076 | 0.3053 | 0.3100496 | -0.1827977 | 0.0721 | 42.6399
3251 | 4.543056 | 2.456 | 9.9671 | 1 | 2.8299 | 2.834204 | 8.01 | 0.033121 | 0.3054 | 0.3101281 | -0.1827099 | 0.0714 | 42.6403
3252 | 4.544444 | 2.4536 | 9.9705 | 1 | 2.8286 | 2.834613 | 8 | 0.033076 | 0.3049 | 0.3102071 | -0.1826651 | 0.0707 | 42.6407
3253 | 4.545833 | 2.4536 | 9.9739 | 1 | 2.8401 | 2.835065 | 8.07 | 0.033482 | 0.3052 | 0.3102862 | -0.1826205 | 0.07 | 42.6408
3254 | 4.547222 | 2.4511 | 9.9773 | 1 | 2.8439 | 2.835509 | 8.09 | 0.033617 | 0.3058 | 0.3103645 | -0.1825753 | 0.0693 | 42.6411
3255 | 4.548611 | 2.4511 | 9.9807 | 1 | 2.8439 | 2.835906 | 8.09 | 0.033617 | 0.307 | 0.3104439 | -0.1824826 | 0.0687 | 42.6415
3256 | 4.55 | 2.4489 | 9.9841 | 1 | 2.8363 | 2.836388 | 8.04 | 0.033346 | 0.3066 | 0.3105235 | -0.1824357 | 0.068 | 42.6421
3257 | 4.551667 | 2.4489 | 9.9875 | 1 | 2.8477 | 2.836883 | 8.11 | 0.033753 | 0.3073 | 0.3106035 | -0.1823873 | 0.0673 | 42.6426
3258 | 4.553056 | 2.4465 | 9.9909 | 1 | 2.8375 | 2.837326 | 8.05 | 0.033392 | 0.3072 | 0.3106841 | -0.1823383 | 0.0667 | 42.6432
3259 | 4.554444 | 2.4465 | 9.9943 | 1 | 2.8439 | 2.837813 | 8.09 | 0.033617 | 0.3078 | 0.3107643 | -0.1822453 | 0.066 | 42.6434
3260 | 4.555833 | 2.4443 | 9.9977 | 1 | 2.8286 | 2.838206 | 8 | 0.033076 | 0.3071 | 0.3108444 | -0.182197 | 0.0653 | 42.6441
3261 | 4.557222 | 2.4443 | 10.0011 | 1 | 2.8363 | 2.838704 | 8.04 | 0.033346 | 0.3067 | 0.3109244 | -0.1821501 | 0.0647 | 42.6444
3262 | 4.558611 | 2.442 | 10.0045 | 1 | 2.8439 | 2.839135 | 8.09 | 0.033617 | 0.3072 | 0.3110045 | -0.1821016 | 0.0641 | 42.6446
3263 | 4.56 | 2.442 | 10.0079 | 1 | 2.8401 | 2.839581 | 8.07 | 0.033482 | 0.3074 | 0.3110851 | -0.1820106 | 0.0634 | 42.6451
3264 | 4.561389 | 2.4399 | 10.0113 | 1 | 2.8388 | 2.840022 | 8.06 | 0.033437 | 0.3074 | 0.3111653 | -0.181962 | 0.0628 | 42.6455
3265 | 4.562778 | 2.4399 | 10.0147 | 1 | 2.835 | 2.840479 | 8.04 | 0.033301 | 0.307 | 0.3112454 | -0.1819141 | 0.0622 | 42.6459
3266 | 4.564167 | 2.4377 | 10.018 | 1 | 2.8401 | 2.840972 | 8.07 | 0.033482 | 0.3071 | 0.3113256 | -0.1818683 | 0.0616 | 42.6463
3267 | 4.565556 | 2.4377 | 10.0214 | 1 | 2.8452 | 2.841402 | 8.1 | 0.033663 | 0.3076 | 0.3114052 | -0.1817759 | 0.061 | 42.6465
3268 | 4.566944 | 2.4358 | 10.0248 | 1 | 2.8337 | 2.841878 | 8.03 | 0.033256 | 0.3076 | 0.311485 | -0.1817292 | 0.0604 | 42.6472
3269 | 4.568333 | 2.4358 | 10.0282 | 1 | 2.8363 | 2.842354 | 8.04 | 0.033346 | 0.3071 | 0.311565 | -0.1816843 | 0.0598 | 42.6475
3270 | 4.569722 | 2.4338 | 10.0316 | 1 | 2.8286 | 2.842732 | 8 | 0.033076 | 0.3064 | 0.3116447 | -0.1816414 | 0.0593 | 42.6481
3271 | 4.571111 | 2.4338 | 10.035 | 1 | 2.8452 | 2.843157 | 8.1 | 0.033663 | 0.3066 | 0.3117223 | -0.1815519 | 0.0587 | 42.6481
3272 | 4.5725 | 2.432 | 10.0383 | 1 | 2.849 | 2.843582 | 8.12 | 0.033799 | 0.3075 | 0.3118028 | -0.1815065 | 0.0582 | 42.6485
3273 | 4.573889 | 2.432 | 10.0417 | 1 | 2.8503 | 2.84402 | 8.12 | 0.033844 | 0.3082 | 0.311881 | -0.1814593 | 0.0576 | 42.6488
3274 | 4.575278 | 2.4301 | 10.0451 | 1 | 2.835 | 2.844449 | 8.04 | 0.033301 | 0.3075 | 0.3119599 | -0.1814154 | 0.0571 | 42.6495
3275 | 4.576667 | 2.4301 | 10.0485 | 1 | 2.8427 | 2.844887 | 8.08 | 0.033572 | 0.3077 | 0.3120389 | -0.1813228 | 0.0565 | 42.6498
3276 | 4.578056 | 2.4284 | 10.0518 | 1 | 2.8363 | 2.845316 | 8.04 | 0.033346 | 0.3071 | 0.3121186 | -0.1812802 | 0.056 | 42.6503
3277 | 4.579444 | 2.4284 | 10.0552 | 1 | 2.8452 | 2.845787 | 8.1 | 0.033663 | 0.3071 | 0.3121991 | -0.1812373 | 0.0555 | 42.6505
3278 | 4.580833 | 2.4266 | 10.0586 | 1 | 2.8567 | 2.846239 | 8.16 | 0.034071 | 0.308 | 0.3122796 | -0.1811925 | 0.055 | 42.6507
3279 | 4.582222 | 2.4266 | 10.062 | 1 | 2.8681 | 2.846676 | 8.23 | 0.03448 | 0.3092 | 0.3123602 | -0.1810971 | 0.0545 | 42.6508
3280 | 4.583611 | 2.4251 | 10.0653 | 1 | 2.849 | 2.847158 | 8.12 | 0.033799 | 0.3092 | 0.3124413 | -0.1810497 | 0.054 | 42.6516
3281 | 4.585 | 2.4251 | 10.0687 | 1 | 2.8477 | 2.847596 | 8.11 | 0.033753 | 0.309 | 0.3125226 | -0.181003 | 0.0536 | 42.6521
3282 | 4.586389 | 2.4235 | 10.0721 | 1 | 2.8414 | 2.848055 | 8.07 | 0.033527 | 0.3088 | 0.3126042 | -0.1809583 | 0.0531 | 42.6526
3283 | 4.587778 | 2.4235 | 10.0754 | 1 | 2.8311 | 2.8485 | 8.02 | 0.033166 | 0.3076 | 0.312686 | -0.1808664 | 0.0527 | 42.6532
3284 | 4.589167 | 2.4221 | 10.0788 | 1 | 2.8465 | 2.848987 | 8.1 | 0.033708 | 0.3078 | 0.3127688 | -0.1808245 | 0.0522 | 42.6533
3285 | 4.590556 | 2.4221 | 10.0822 | 1 | 2.8452 | 2.84941 | 8.1 | 0.033663 | 0.3077 | 0.312852 | -0.1807839 | 0.0518 | 42.6537
3286 | 4.591944 | 2.4206 | 10.0855 | 1 | 2.8516 | 2.849841 | 8.13 | 0.033889 | 0.308 | 0.3129351 | -0.1807422 | 0.0513 | 42.654
3287 | 4.593333 | 2.4206 | 10.0889 | 1 | 2.8388 | 2.850321 | 8.06 | 0.033437 | 0.3074 | 0.3130187 | -0.1806512 | 0.0509 | 42.6547
3288 | 4.594722 | 2.4194 | 10.0922 | 1 | 2.8605 | 2.85073 | 8.18 | 0.034207 | 0.3083 | 0.3131017 | -0.1806091 | 0.0505 | 42.6546
3289 | 4.596111 | 2.4194 | 10.0956 | 1 | 2.8579 | 2.851212 | 8.17 | 0.034116 | 0.3083 | 0.3131842 | -0.1805676 | 0.0501 | 42.6551
3290 | 4.5975 | 2.418 | 10.099 | 1 | 2.849 | 2.851696 | 8.12 | 0.033799 | 0.3083 | 0.3132669 | -0.1805254 | 0.0497 | 42.6557
3291 | 4.598889 | 2.418 | 10.1023 | 1 | 2.8516 | 2.852157 | 8.13 | 0.033889 | 0.3083 | 0.3133496 | -0.1804333 | 0.0493 | 42.656
3292 | 4.600278 | 2.417 | 10.1057 | 1 | 2.8605 | 2.852616 | 8.18 | 0.034207 | 0.3093 | 0.3134325 | -0.1803889 | 0.049 | 42.6562
3293 | 4.601667 | 2.417 | 10.109 | 1 | 2.8541 | 2.853088 | 8.15 | 0.03398 | 0.3093 | 0.313515 | -0.1803431 | 0.0486 | 42.6568
3294 | 4.603056 | 2.4158 | 10.1124 | 1 | 2.8541 | 2.853493 | 8.15 | 0.03398 | 0.3095 | 0.3135977 | -0.1802976 | 0.0483 | 42.6572
3295 | 4.604444 | 2.4158 | 10.1157 | 1 | 2.8617 | 2.85401 | 8.19 | 0.034253 | 0.3102 | 0.3136799 | -0.1802025 | 0.0479 | 42.6574
3296 | 4.605833 | 2.4149 | 10.1191 | 1 | 2.8617 | 2.854426 | 8.19 | 0.034253 | 0.3106 | 0.313761 | -0.1801546 | 0.0476 | 42.6578
3297 | 4.607222 | 2.4149 | 10.1224 | 1 | 2.8516 | 2.85489 | 8.13 | 0.033889 | 0.3103 | 0.3138419 | -0.1801096 | 0.0473 | 42.6585
3298 | 4.608611 | 2.4139 | 10.1258 | 1 | 2.8401 | 2.855359 | 8.07 | 0.033482 | 0.3091 | 0.3139231 | -0.180067 | 0.047 | 42.6591
3299 | 4.61 | 2.4139 | 10.1292 | 1 | 2.8541 | 2.855812 | 8.15 | 0.03398 | 0.3094 | 0.3140042 | -0.1799735 | 0.0467 | 42.6592
3300 | 4.611389 | 2.4132 | 10.1325 | 1 | 2.8477 | 2.856326 | 8.11 | 0.033753 | 0.3088 | 0.3140851 | -0.179932 | 0.0464 | 42.6598
3301 | 4.613056 | 2.4132 | 10.1359 | 1 | 2.8401 | 2.856816 | 8.07 | 0.033482 | 0.3078 | 0.3141662 | -0.1798943 | 0.0461 | 42.6607
3302 | 4.614444 | 2.4123 | 10.1392 | 1 | 2.8579 | 2.857311 | 8.17 | 0.034116 | 0.308 | 0.3142468 | -0.1798565 | 0.0458 | 42.6607
3303 | 4.615833 | 2.4123 | 10.1426 | 1 | 2.8567 | 2.857721 | 8.16 | 0.034071 | 0.3084 | 0.3143274 | -0.1797649 | 0.0456 | 42.6611
3304 | 4.617222 | 2.4116 | 10.1459 | 1 | 2.8592 | 2.858236 | 8.17 | 0.034162 | 0.3088 | 0.3144081 | -0.1797254 | 0.0453 | 42.6615
3305 | 4.618611 | 2.4116 | 10.1493 | 1 | 2.8452 | 2.858699 | 8.1 | 0.033663 | 0.3079 | 0.3144881 | -0.1796885 | 0.0451 | 42.6622
3306 | 4.62 | 2.4108 | 10.1526 | 1 | 2.8605 | 2.859116 | 8.18 | 0.034207 | 0.3078 | 0.314568 | -0.1796526 | 0.0448 | 42.6623
3307 | 4.621389 | 2.4108 | 10.156 | 1 | 2.8592 | 2.859544 | 8.17 | 0.034162 | 0.3078 | 0.3146474 | -0.1795624 | 0.0446 | 42.6627
3308 | 4.622778 | 2.4103 | 10.1593 | 1 | 2.8693 | 2.860026 | 8.23 | 0.034526 | 0.308 | 0.3147265 | -0.1795264 | 0.0444 | 42.6629
3309 | 4.624167 | 2.4103 | 10.1627 | 1 | 2.8605 | 2.860442 | 8.18 | 0.034207 | 0.3084 | 0.3148062 | -0.1794896 | 0.0441 | 42.6635
3310 | 4.625556 | 2.4096 | 10.166 | 1 | 2.8477 | 2.860871 | 8.11 | 0.033753 | 0.3076 | 0.3148858 | -0.1794549 | 0.0439 | 42.6642
3311 | 4.626944 | 2.4096 | 10.1693 | 1 | 2.863 | 2.861334 | 8.2 | 0.034298 | 0.308 | 0.3149657 | -0.1793648 | 0.0437 | 42.6643
3312 | 4.628333 | 2.4092 | 10.1727 | 1 | 2.8655 | 2.861803 | 8.21 | 0.034389 | 0.3083 | 0.3150456 | -0.1793288 | 0.0435 | 42.6646
3313 | 4.629722 | 2.4092 | 10.176 | 1 | 2.8643 | 2.862235 | 8.2 | 0.034344 | 0.3086 | 0.3151255 | -0.1792921 | 0.0433 | 42.6651
3314 | 4.631111 | 2.4086 | 10.1794 | 1 | 2.8706 | 2.862676 | 8.24 | 0.034572 | 0.3096 | 0.315206 | -0.1792533 | 0.0431 | 42.6653
3315 | 4.6325 | 2.4086 | 10.1827 | 1 | 2.8693 | 2.863152 | 8.23 | 0.034526 | 0.3097 | 0.3152859 | -0.1791594 | 0.0429 | 42.6658
3316 | 4.633889 | 2.4083 | 10.1861 | 1 | 2.8718 | 2.863651 | 8.25 | 0.034617 | 0.3104 | 0.3153659 | -0.179119 | 0.0427 | 42.6661
3317 | 4.635278 | 2.4083 | 10.1894 | 1 | 2.8655 | 2.864177 | 8.21 | 0.034389 | 0.3107 | 0.3154456 | -0.1790784 | 0.0425 | 42.6667
3318 | 4.636667 | 2.4078 | 10.1928 | 1 | 2.8895 | 2.864645 | 8.35 | 0.035259 | 0.3125 | 0.3155257 | -0.1790345 | 0.0424 | 42.6666
3319 | 4.638056 | 2.4078 | 10.1961 | 1 | 2.8605 | 2.865158 | 8.18 | 0.034207 | 0.3126 | 0.3156059 | -0.1789327 | 0.0422 | 42.6676
3320 | 4.639444 | 2.4077 | 10.1995 | 1 | 2.8655 | 2.86559 | 8.21 | 0.034389 | 0.3127 | 0.3156858 | -0.1788887 | 0.0421 | 42.6679
3321 | 4.640833 | 2.4077 | 10.2028 | 1 | 2.8756 | 2.866051 | 8.27 | 0.034754 | 0.3137 | 0.3157662 | -0.1788419 | 0.0419 | 42.6681
3322 | 4.642222 | 2.4074 | 10.2062 | 1 | 2.8655 | 2.866574 | 8.21 | 0.034389 | 0.3137 | 0.3158466 | -0.178795 | 0.0418 | 42.6687
3323 | 4.643611 | 2.4074 | 10.2095 | 1 | 2.8756 | 2.867036 | 8.27 | 0.034754 | 0.3145 | 0.3159264 | -0.17869 | 0.0417 | 42.6689
3324 | 4.645 | 2.4074 | 10.2128 | 1 | 2.8731 | 2.867459 | 8.25 | 0.034663 | 0.3151 | 0.3160057 | -0.17864 | 0.0416 | 42.6694
3325 | 4.646389 | 2.4074 | 10.2162 | 1 | 2.8693 | 2.867927 | 8.23 | 0.034526 | 0.3153 | 0.3160848 | -0.1785902 | 0.0415 | 42.6699
3326 | 4.647778 | 2.4073 | 10.2195 | 1 | 2.8668 | 2.86841 | 8.22 | 0.034435 | 0.3152 | 0.3161635 | -0.1785416 | 0.0414 | 42.6704
3327 | 4.649167 | 2.4073 | 10.2229 | 1 | 2.8882 | 2.868865 | 8.34 | 0.035213 | 0.3167 | 0.3162422 | -0.1784307 | 0.0413 | 42.6703
3328 | 4.650556 | 2.4074 | 10.2262 | 1 | 2.8744 | 2.869333 | 8.26 | 0.034709 | 0.3168 | 0.3163204 | -0.1783785 | 0.0412 | 42.671
3329 | 4.651944 | 2.4074 | 10.2296 | 1 | 2.863 | 2.869864 | 8.2 | 0.034298 | 0.3161 | 0.3163987 | -0.1783282 | 0.0411 | 42.6717
3330 | 4.653333 | 2.4074 | 10.2329 | 1 | 2.8579 | 2.870332 | 8.17 | 0.034116 | 0.3153 | 0.3164762 | -0.1782817 | 0.0411 | 42.6722
3331 | 4.654722 | 2.4074 | 10.2363 | 1 | 2.8693 | 2.870793 | 8.23 | 0.034526 | 0.3153 | 0.3165549 | -0.1781734 | 0.041 | 42.6723
3332 | 4.656111 | 2.4077 | 10.2396 | 1 | 2.8718 | 2.871215 | 8.25 | 0.034617 | 0.3152 | 0.3166341 | -0.1781276 | 0.041 | 42.6727
3333 | 4.6575 | 2.4077 | 10.243 | 1 | 2.8718 | 2.871661 | 8.25 | 0.034617 | 0.3156 | 0.3167137 | -0.178082 | 0.0409 | 42.6731
3334 | 4.658889 | 2.4078 | 10.2463 | 1 | 2.8706 | 2.872176 | 8.24 | 0.034572 | 0.3159 | 0.3167932 | -0.1780357 | 0.0409 | 42.6736
3335 | 4.660278 | 2.4078 | 10.2497 | 1 | 2.887 | 2.872725 | 8.33 | 0.035167 | 0.3169 | 0.3168728 | -0.1779233 | 0.0408 | 42.6736
3336 | 4.661667 | 2.4082 | 10.253 | 1 | 2.8706 | 2.873245 | 8.24 | 0.034572 | 0.3171 | 0.3169524 | -0.1778744 | 0.0408 | 42.6744
3337 | 4.663056 | 2.4082 | 10.2563 | 1 | 2.8718 | 2.873701 | 8.25 | 0.034617 | 0.317 | 0.3170325 | -0.1778271 | 0.0408 | 42.6748
3338 | 4.664444 | 2.4084 | 10.2597 | 1 | 2.8782 | 2.874177 | 8.28 | 0.034846 | 0.3176 | 0.3171133 | -0.1777773 | 0.0408 | 42.675
3339 | 4.665833 | 2.4084 | 10.263 | 1 | 2.8794 | 2.874731 | 8.29 | 0.034892 | 0.3182 | 0.3171942 | -0.1776625 | 0.0408 | 42.6754
3340 | 4.667222 | 2.4088 | 10.2664 | 1 | 2.8819 | 2.875188 | 8.31 | 0.034983 | 0.3188 | 0.3172753 | -0.1776101 | 0.0408 | 42.6758
3341 | 4.668611 | 2.4088 | 10.2697 | 1 | 2.8744 | 2.875645 | 8.26 | 0.034709 | 0.319 | 0.3173565 | -0.1775574 | 0.0408 | 42.6764
3342 | 4.67 | 2.4092 | 10.2731 | 1 | 2.8718 | 2.87604 | 8.25 | 0.034617 | 0.3189 | 0.3174379 | -0.177505 | 0.0408 | 42.6768
3343 | 4.671389 | 2.4092 | 10.2764 | 1 | 2.8668 | 2.876489 | 8.22 | 0.034435 | 0.3187 | 0.3175189 | -0.17739 | 0.0408 | 42.6773
3344 | 4.672778 | 2.4097 | 10.2798 | 1 | 2.8782 | 2.876977 | 8.28 | 0.034846 | 0.3188 | 0.3176004 | -0.1773383 | 0.0408 | 42.6775
3345 | 4.674167 | 2.4097 | 10.2831 | 1 | 2.8807 | 2.87748 | 8.3 | 0.034938 | 0.3188 | 0.3176832 | -0.1772866 | 0.0408 | 42.6779
3346 | 4.675556 | 2.4101 | 10.2865 | 1 | 2.8807 | 2.877946 | 8.3 | 0.034938 | 0.3189 | 0.3177657 | -0.1772371 | 0.0408 | 42.6783
3347 | 4.677222 | 2.4101 | 10.2898 | 1 | 2.8643 | 2.878422 | 8.2 | 0.034344 | 0.3183 | 0.3178481 | -0.1771219 | 0.0408 | 42.6794
3348 | 4.678611 | 2.4107 | 10.2932 | 1 | 2.8693 | 2.878914 | 8.23 | 0.034526 | 0.3177 | 0.3179307 | -0.1770757 | 0.0409 | 42.6797
3349 | 4.68 | 2.4107 | 10.2965 | 1 | 2.8957 | 2.879355 | 8.39 | 0.035489 | 0.3194 | 0.3180135 | -0.1770248 | 0.0409 | 42.6795
3350 | 4.681389 | 2.4111 | 10.2999 | 1 | 2.8907 | 2.879818 | 8.36 | 0.035305 | 0.3202 | 0.3180965 | -0.1769724 | 0.0409 | 42.68
3351 | 4.682778 | 2.4111 | 10.3032 | 1 | 2.8832 | 2.880248 | 8.31 | 0.035029 | 0.3204 | 0.3181799 | -0.1768532 | 0.041 | 42.6806
3352 | 4.684167 | 2.4118 | 10.3066 | 1 | 2.8907 | 2.880733 | 8.36 | 0.035305 | 0.3211 | 0.3182633 | -0.176799 | 0.041 | 42.6808
3353 | 4.685556 | 2.4118 | 10.3099 | 1 | 2.8844 | 2.881181 | 8.32 | 0.035075 | 0.3212 | 0.3183465 | -0.1767455 | 0.041 | 42.6814
3354 | 4.686944 | 2.4123 | 10.3133 | 1 | 2.8907 | 2.881645 | 8.36 | 0.035305 | 0.3222 | 0.3184302 | -0.1766898 | 0.0411 | 42.6816
3355 | 4.688333 | 2.4123 | 10.3166 | 1 | 2.8782 | 2.882122 | 8.28 | 0.034846 | 0.3219 | 0.3185146 | -0.176567 | 0.0411 | 42.6824
3356 | 4.689722 | 2.413 | 10.32 | 1 | 2.8957 | 2.882573 | 8.39 | 0.035489 | 0.3225 | 0.318599 | -0.1765109 | 0.0412 | 42.6824
3357 | 4.691111 | 2.413 | 10.3233 | 1 | 2.8807 | 2.883085 | 8.3 | 0.034938 | 0.3223 | 0.3186836 | -0.1764557 | 0.0412 | 42.6831
3358 | 4.6925 | 2.4136 | 10.3267 | 1 | 2.8882 | 2.883527 | 8.34 | 0.035213 | 0.323 | 0.3187677 | -0.1763985 | 0.0413 | 42.6833
3359 | 4.693889 | 2.4136 | 10.33 | 1 | 2.8857 | 2.88403 | 8.33 | 0.035121 | 0.323 | 0.3188514 | -0.1762741 | 0.0414 | 42.6838
3360 | 4.695278 | 2.4144 | 10.3334 | 1 | 2.8807 | 2.884522 | 8.3 | 0.034938 | 0.3231 | 0.3189354 | -0.1762171 | 0.0414 | 42.6843
3361 | 4.696667 | 2.4144 | 10.3367 | 1 | 2.8882 | 2.885029 | 8.34 | 0.035213 | 0.3235 | 0.3190188 | -0.1761599 | 0.0415 | 42.6846
3362 | 4.698056 | 2.415 | 10.3401 | 1 | 2.8932 | 2.885547 | 8.37 | 0.035397 | 0.3241 | 0.3191019 | -0.1761004 | 0.0416 | 42.6849
3363 | 4.699444 | 2.415 | 10.3434 | 1 | 2.8857 | 2.886002 | 8.33 | 0.035121 | 0.3246 | 0.3191858 | -0.1759735 | 0.0417 | 42.6855
3364 | 4.700833 | 2.416 | 10.3468 | 1 | 2.8807 | 2.886495 | 8.3 | 0.034938 | 0.3244 | 0.3192696 | -0.1759136 | 0.0418 | 42.686
3365 | 4.702222 | 2.416 | 10.3502 | 1 | 2.8807 | 2.886968 | 8.3 | 0.034938 | 0.3242 | 0.3193539 | -0.175854 | 0.0419 | 42.6863
3366 | 4.703611 | 2.4167 | 10.3535 | 1 | 2.887 | 2.887459 | 8.33 | 0.035167 | 0.3238 | 0.3194381 | -0.1757966 | 0.042 | 42.6866
3367 | 4.705 | 2.4167 | 10.3569 | 1 | 2.8895 | 2.887896 | 8.35 | 0.035259 | 0.3243 | 0.3195229 | -0.1756707 | 0.0421 | 42.687
3368 | 4.706389 | 2.4177 | 10.3602 | 1 | 2.8932 | 2.888366 | 8.37 | 0.035397 | 0.3246 | 0.3196085 | -0.1756118 | 0.0422 | 42.6873
3369 | 4.707778 | 2.4177 | 10.3636 | 1 | 2.8832 | 2.888867 | 8.31 | 0.035029 | 0.3241 | 0.3196941 | -0.1755546 | 0.0423 | 42.6879
3370 | 4.709167 | 2.4185 | 10.3669 | 1 | 2.8844 | 2.889392 | 8.32 | 0.035075 | 0.3239 | 0.3197796 | -0.1754988 | 0.0424 | 42.6883
3371 | 4.710556 | 2.4185 | 10.3703 | 1 | 2.8957 | 2.889881 | 8.39 | 0.035489 | 0.3245 | 0.3198654 | -0.1753723 | 0.0425 | 42.6885
3372 | 4.711944 | 2.4195 | 10.3737 | 1 | 2.8932 | 2.890433 | 8.37 | 0.035397 | 0.3248 | 0.3199515 | -0.1753148 | 0.0426 | 42.6889
3373 | 4.713333 | 2.4195 | 10.377 | 1 | 2.8957 | 2.890925 | 8.39 | 0.035489 | 0.3247 | 0.3200382 | -0.1752573 | 0.0428 | 42.6893
3374 | 4.714722 | 2.4203 | 10.3804 | 1 | 2.887 | 2.891364 | 8.33 | 0.035167 | 0.3246 | 0.3201246 | -0.1752008 | 0.0429 | 42.6899
3375 | 4.716111 | 2.4203 | 10.3837 | 1 | 2.9007 | 2.891842 | 8.41 | 0.035673 | 0.3251 | 0.3202116 | -0.1750736 | 0.043 | 42.69
3376 | 4.7175 | 2.4214 | 10.3871 | 1 | 2.8957 | 2.892335 | 8.39 | 0.035489 | 0.3253 | 0.3202985 | -0.1750157 | 0.0432 | 42.6905
3377 | 4.718889 | 2.4214 | 10.3905 | 1 | 2.887 | 2.892804 | 8.33 | 0.035167 | 0.325 | 0.3203862 | -0.1749593 | 0.0433 | 42.6911
3378 | 4.720278 | 2.4223 | 10.3938 | 1 | 2.8957 | 2.893264 | 8.39 | 0.035489 | 0.3255 | 0.3204739 | -0.1749021 | 0.0434 | 42.6913
3379 | 4.721667 | 2.4223 | 10.3972 | 1 | 2.8819 | 2.893803 | 8.31 | 0.034983 | 0.325 | 0.3205621 | -0.1747753 | 0.0436 | 42.692
3380 | 4.723056 | 2.4234 | 10.4006 | 1 | 2.897 | 2.894312 | 8.39 | 0.035535 | 0.3254 | 0.320651 | -0.1747188 | 0.0437 | 42.6921
3381 | 4.724444 | 2.4234 | 10.4039 | 1 | 2.9032 | 2.894762 | 8.43 | 0.035765 | 0.3266 | 0.3207397 | -0.1746604 | 0.0438 | 42.6924
3382 | 4.725833 | 2.4243 | 10.4073 | 1 | 2.8932 | 2.895252 | 8.37 | 0.035397 | 0.3269 | 0.3208277 | -0.1746016 | 0.044 | 42.693
3383 | 4.727222 | 2.4243 | 10.4107 | 1 | 2.8957 | 2.895712 | 8.39 | 0.035489 | 0.3268 | 0.3209158 | -0.1744703 | 0.0441 | 42.6933
3384 | 4.728611 | 2.4255 | 10.414 | 1 | 2.8895 | 2.896182 | 8.35 | 0.035259 | 0.3267 | 0.3210042 | -0.1744124 | 0.0443 | 42.6939
3385 | 4.73 | 2.4255 | 10.4174 | 1 | 2.8882 | 2.896671 | 8.34 | 0.035213 | 0.326 | 0.3210923 | -0.1743569 | 0.0444 | 42.6943
3386 | 4.731389 | 2.4265 | 10.4208 | 1 | 2.9107 | 2.897183 | 8.47 | 0.036043 | 0.327 | 0.3211804 | -0.1742999 | 0.0446 | 42.6942
3387 | 4.732778 | 2.4265 | 10.4241 | 1 | 2.9007 | 2.897654 | 8.41 | 0.035673 | 0.3269 | 0.3212683 | -0.1741681 | 0.0448 | 42.6948
3388 | 4.734167 | 2.4277 | 10.4275 | 1 | 2.8957 | 2.898138 | 8.39 | 0.035489 | 0.3263 | 0.3213556 | -0.1741131 | 0.0449 | 42.6953
3389 | 4.735556 | 2.4277 | 10.4309 | 1 | 2.8957 | 2.898636 | 8.39 | 0.035489 | 0.3264 | 0.3214432 | -0.1740597 | 0.0451 | 42.6957
3390 | 4.737222 | 2.4286 | 10.4343 | 1 | 2.9107 | 2.899113 | 8.47 | 0.036043 | 0.3276 | 0.3215311 | -0.1740053 | 0.0452 | 42.6961
3391 | 4.738611 | 2.4286 | 10.4376 | 1 | 2.9082 | 2.89958 | 8.46 | 0.03595 | 0.3282 | 0.3216186 | -0.173868 | 0.0454 | 42.6966
3392 | 4.74 | 2.4299 | 10.441 | 1 | 2.9032 | 2.9001 | 8.43 | 0.035765 | 0.3285 | 0.3217058 | -0.1738117 | 0.0456 | 42.6971
3393 | 4.741389 | 2.4299 | 10.4444 | 1 | 2.9132 | 2.900568 | 8.49 | 0.036135 | 0.3292 | 0.3217927 | -0.1737554 | 0.0457 | 42.6973
3394 | 4.742778 | 2.4308 | 10.4478 | 1 | 2.8907 | 2.901054 | 8.36 | 0.035305 | 0.3283 | 0.3218794 | -0.1737013 | 0.0459 | 42.6982
3395 | 4.744167 | 2.4308 | 10.4511 | 1 | 2.9007 | 2.901535 | 8.41 | 0.035673 | 0.3288 | 0.3219658 | -0.1735622 | 0.0461 | 42.6984
3396 | 4.745556 | 2.4321 | 10.4545 | 1 | 2.8982 | 2.902042 | 8.4 | 0.035581 | 0.3282 | 0.3220522 | -0.1735088 | 0.0462 | 42.6988
3397 | 4.746944 | 2.4321 | 10.4579 | 1 | 2.8957 | 2.902537 | 8.39 | 0.035489 | 0.3278 | 0.3221382 | -0.1734571 | 0.0464 | 42.6993
3398 | 4.748333 | 2.4331 | 10.4613 | 1 | 2.907 | 2.903019 | 8.45 | 0.035904 | 0.328 | 0.3222246 | -0.173405 | 0.0466 | 42.6994
3399 | 4.749722 | 2.4331 | 10.4647 | 1 | 2.9007 | 2.903501 | 8.41 | 0.035673 | 0.3273 | 0.3223107 | -0.1732701 | 0.0467 | 42.6999
3400 | 4.751111 | 2.4343 | 10.468 | 1 | 2.9082 | 2.903979 | 8.46 | 0.03595 | 0.3276 | 0.3223968 | -0.1732193 | 0.0469 | 42.7002
3401 | 4.7525 | 2.4343 | 10.4714 | 1 | 2.9032 | 2.904514 | 8.43 | 0.035765 | 0.3281 | 0.3224829 | -0.1731678 | 0.0471 | 42.7007
3402 | 4.753889 | 2.4353 | 10.4748 | 1 | 2.8982 | 2.904968 | 8.4 | 0.035581 | 0.3279 | 0.3225698 | -0.1731174 | 0.0472 | 42.7012
3403 | 4.755278 | 2.4353 | 10.4782 | 1 | 2.8957 | 2.905485 | 8.39 | 0.035489 | 0.3269 | 0.3226561 | -0.1729837 | 0.0474 | 42.7017
3404 | 4.756667 | 2.4365 | 10.4816 | 1 | 2.9107 | 2.905943 | 8.47 | 0.036043 | 0.3274 | 0.3227423 | -0.1729349 | 0.0476 | 42.7017
3405 | 4.758056 | 2.4365 | 10.485 | 1 | 2.9157 | 2.906373 | 8.5 | 0.036228 | 0.3283 | 0.3228284 | -0.1728828 | 0.0477 | 42.702
3406 | 4.759444 | 2.4375 | 10.4883 | 1 | 2.9182 | 2.906801 | 8.52 | 0.036321 | 0.329 | 0.3229153 | -0.1728299 | 0.0479 | 42.7024
3407 | 4.760833 | 2.4375 | 10.4917 | 1 | 2.9107 | 2.907284 | 8.47 | 0.036043 | 0.3296 | 0.3230017 | -0.1726912 | 0.0481 | 42.7029
3408 | 4.762222 | 2.4387 | 10.4951 | 1 | 2.9032 | 2.907754 | 8.43 | 0.035765 | 0.3292 | 0.3230884 | -0.1726381 | 0.0482 | 42.7035
3409 | 4.763611 | 2.4387 | 10.4985 | 1 | 2.9057 | 2.908236 | 8.44 | 0.035858 | 0.3291 | 0.3231751 | -0.1725858 | 0.0484 | 42.7038
3410 | 4.765 | 2.4397 | 10.5019 | 1 | 2.9207 | 2.908693 | 8.53 | 0.036414 | 0.3303 | 0.3232616 | -0.1725306 | 0.0485 | 42.7039
3411 | 4.766389 | 2.4397 | 10.5053 | 1 | 2.9132 | 2.909137 | 8.49 | 0.036135 | 0.3309 | 0.3233488 | -0.1723895 | 0.0487 | 42.7044
3412 | 4.767778 | 2.4409 | 10.5087 | 1 | 2.9132 | 2.909616 | 8.49 | 0.036135 | 0.331 | 0.3234355 | -0.1723331 | 0.0489 | 42.7048
3413 | 4.769167 | 2.4409 | 10.5121 | 1 | 2.8907 | 2.910127 | 8.36 | 0.035305 | 0.3294 | 0.3235223 | -0.1722817 | 0.049 | 42.7057
3414 | 4.770556 | 2.4418 | 10.5154 | 1 | 2.9182 | 2.910622 | 8.52 | 0.036321 | 0.3302 | 0.3236098 | -0.1722289 | 0.0492 | 42.7055
3415 | 4.771944 | 2.4418 | 10.5188 | 1 | 2.9207 | 2.911116 | 8.53 | 0.036414 | 0.3313 | 0.3236969 | -0.1720865 | 0.0493 | 42.7059
3416 | 4.773333 | 2.4431 | 10.5222 | 1 | 2.9095 | 2.91158 | 8.47 | 0.035996 | 0.3315 | 0.3237848 | -0.1720309 | 0.0495 | 42.7065
3417 | 4.774722 | 2.4431 | 10.5256 | 1 | 2.9232 | 2.911999 | 8.54 | 0.036507 | 0.3324 | 0.3238727 | -0.1719729 | 0.0497 | 42.7066
3418 | 4.776111 | 2.444 | 10.529 | 1 | 2.9032 | 2.912474 | 8.43 | 0.035765 | 0.3314 | 0.323961 | -0.171919 | 0.0498 | 42.7074
3419 | 4.7775 | 2.444 | 10.5324 | 1 | 2.9207 | 2.912946 | 8.53 | 0.036414 | 0.3326 | 0.3240486 | -0.1717734 | 0.05 | 42.7074
3420 | 4.778889 | 2.4453 | 10.5358 | 1 | 2.912 | 2.913409 | 8.48 | 0.036089 | 0.3321 | 0.3241352 | -0.1717183 | 0.0501 | 42.708
3421 | 4.780278 | 2.4453 | 10.5392 | 1 | 2.9182 | 2.913883 | 8.52 | 0.036321 | 0.3327 | 0.3242213 | -0.1716629 | 0.0503 | 42.7083
3422 | 4.781667 | 2.4462 | 10.5426 | 1 | 2.9157 | 2.914356 | 8.5 | 0.036228 | 0.3331 | 0.3243072 | -0.1716061 | 0.0504 | 42.7087
3423 | 4.783056 | 2.4462 | 10.546 | 1 | 2.9107 | 2.914848 | 8.47 | 0.036043 | 0.333 | 0.3243935 | -0.1714601 | 0.0506 | 42.7092
3424 | 4.784444 | 2.4475 | 10.5494 | 1 | 2.9132 | 2.915309 | 8.49 | 0.036135 | 0.333 | 0.324479 | -0.1714039 | 0.0507 | 42.7095
3425 | 4.785833 | 2.4475 | 10.5528 | 1 | 2.917 | 2.915797 | 8.51 | 0.036274 | 0.3334 | 0.3245639 | -0.1713471 | 0.0509 | 42.7098
3426 | 4.787222 | 2.4483 | 10.5562 | 1 | 2.9182 | 2.916301 | 8.52 | 0.036321 | 0.3337 | 0.3246483 | -0.1712909 | 0.051 | 42.7102
3427 | 4.788611 | 2.4483 | 10.5596 | 1 | 2.9107 | 2.916781 | 8.47 | 0.036043 | 0.3332 | 0.3247324 | -0.1711442 | 0.0512 | 42.7108
3428 | 4.79 | 2.4495 | 10.563 | 1 | 2.9182 | 2.917278 | 8.52 | 0.036321 | 0.3334 | 0.3248168 | -0.1710891 | 0.0513 | 42.711
3429 | 4.791389 | 2.4495 | 10.5664 | 1 | 2.9207 | 2.917729 | 8.53 | 0.036414 | 0.3338 | 0.324901 | -0.1710345 | 0.0514 | 42.7113
3430 | 4.792778 | 2.4504 | 10.5698 | 1 | 2.9256 | 2.918241 | 8.56 | 0.0366 | 0.3346 | 0.3249849 | -0.1709775 | 0.0516 | 42.7116
3431 | 4.794167 | 2.4504 | 10.5732 | 1 | 2.9207 | 2.91872 | 8.53 | 0.036414 | 0.3347 | 0.3250687 | -0.1708275 | 0.0517 | 42.7121
3432 | 4.795556 | 2.4515 | 10.5766 | 1 | 2.9256 | 2.919175 | 8.56 | 0.0366 | 0.3354 | 0.3251522 | -0.170769 | 0.0518 | 42.7124
3433 | 4.796944 | 2.4515 | 10.58 | 1 | 2.9207 | 2.919646 | 8.53 | 0.036414 | 0.3354 | 0.3252355 | -0.1707128 | 0.0519 | 42.7129
3434 | 4.798611 | 2.4523 | 10.5834 | 1 | 2.9182 | 2.920115 | 8.52 | 0.036321 | 0.335 | 0.3253187 | -0.1706581 | 0.052 | 42.7137
3435 | 4.8 | 2.4523 | 10.5869 | 1 | 2.9007 | 2.920585 | 8.41 | 0.035673 | 0.3338 | 0.3254022 | -0.1705089 | 0.0521 | 42.7144
3436 | 4.801389 | 2.4533 | 10.5903 | 1 | 2.9331 | 2.920982 | 8.6 | 0.036879 | 0.3344 | 0.3254859 | -0.1704561 | 0.0523 | 42.7141
3437 | 4.802778 | 2.4533 | 10.5937 | 1 | 2.9306 | 2.921411 | 8.59 | 0.036786 | 0.3352 | 0.3255691 | -0.1704025 | 0.0524 | 42.7145
3438 | 4.804167 | 2.454 | 10.5971 | 1 | 2.9405 | 2.921913 | 8.65 | 0.037159 | 0.3369 | 0.3256521 | -0.1703449 | 0.0524 | 42.7147
3439 | 4.805556 | 2.454 | 10.6005 | 1 | 2.9294 | 2.922366 | 8.58 | 0.036739 | 0.3371 | 0.3257345 | -0.1701879 | 0.0525 | 42.7153
3440 | 4.806944 | 2.4551 | 10.6039 | 1 | 2.9232 | 2.922778 | 8.54 | 0.036507 | 0.3374 | 0.3258167 | -0.1701295 | 0.0526 | 42.7159
3441 | 4.808333 | 2.4551 | 10.6073 | 1 | 2.9343 | 2.923237 | 8.61 | 0.036926 | 0.3387 | 0.3258983 | -0.1700675 | 0.0527 | 42.716
3442 | 4.809722 | 2.4558 | 10.6107 | 1 | 2.9232 | 2.923686 | 8.54 | 0.036507 | 0.3386 | 0.3259796 | -0.1700061 | 0.0528 | 42.7167
3443 | 4.811111 | 2.4558 | 10.6141 | 1 | 2.9331 | 2.924166 | 8.6 | 0.036879 | 0.3393 | 0.3260546 | -0.1698454 | 0.0529 | 42.7168
3444 | 4.8125 | 2.4569 | 10.6176 | 1 | 2.9194 | 2.92462 | 8.52 | 0.036367 | 0.3389 | 0.3261299 | -0.1697837 | 0.053 | 42.7175
3445 | 4.813889 | 2.4569 | 10.621 | 1 | 2.9232 | 2.925097 | 8.54 | 0.036507 | 0.3392 | 0.3262056 | -0.1697223 | 0.0531 | 42.7178
3446 | 4.815278 | 2.4576 | 10.6244 | 1 | 2.9207 | 2.925636 | 8.53 | 0.036414 | 0.339 | 0.3262808 | -0.1696618 | 0.0532 | 42.7182
3447 | 4.816667 | 2.4576 | 10.6278 | 1 | 2.9281 | 2.926098 | 8.57 | 0.036693 | 0.3395 | 0.3263564 | -0.1695007 | 0.0533 | 42.7185
3448 | 4.818056 | 2.4587 | 10.6312 | 1 | 2.9368 | 2.926546 | 8.62 | 0.037019 | 0.3403 | 0.3264316 | -0.1694374 | 0.0534 | 42.7187
3449 | 4.819444 | 2.4587 | 10.6346 | 1 | 2.9207 | 2.927023 | 8.53 | 0.036414 | 0.3397 | 0.3265063 | -0.1693763 | 0.0535 | 42.7194
3450 | 4.820833 | 2.4595 | 10.638 | 1 | 2.9256 | 2.927512 | 8.56 | 0.0366 | 0.3392 | 0.3265807 | -0.1693174 | 0.0536 | 42.7197
3451 | 4.822222 | 2.4595 | 10.6415 | 1 | 2.9207 | 2.927939 | 8.53 | 0.036414 | 0.3389 | 0.3266547 | -0.1691575 | 0.0537 | 42.7201
3452 | 4.823611 | 2.4606 | 10.6449 | 1 | 2.9256 | 2.928389 | 8.56 | 0.0366 | 0.3392 | 0.3267284 | -0.1690991 | 0.0538 | 42.7204
3453 | 4.825 | 2.4606 | 10.6483 | 1 | 2.9306 | 2.928826 | 8.59 | 0.036786 | 0.3395 | 0.3268013 | -0.1690407 | 0.0539 | 42.7207
3454 | 4.826389 | 2.4613 | 10.6517 | 1 | 2.9306 | 2.929298 | 8.59 | 0.036786 | 0.3398 | 0.3268743 | -0.1689824 | 0.054 | 42.7211
3455 | 4.827778 | 2.4613 | 10.6551 | 1 | 2.9331 | 2.929785 | 8.6 | 0.036879 | 0.34 | 0.3269469 | -0.1688198 | 0.0541 | 42.7214
3456 | 4.829167 | 2.4624 | 10.6585 | 1 | 2.9132 | 2.93024 | 8.49 | 0.036135 | 0.3391 | 0.3270193 | -0.1687636 | 0.0542 | 42.7223
3457 | 4.830556 | 2.4624 | 10.662 | 1 | 2.9244 | 2.930703 | 8.55 | 0.036553 | 0.3386 | 0.3270914 | -0.1687093 | 0.0543 | 42.7224
3458 | 4.831944 | 2.463 | 10.6654 | 1 | 2.9368 | 2.931213 | 8.62 | 0.037019 | 0.3391 | 0.3271634 | -0.1686556 | 0.0544 | 42.7225
3459 | 4.833333 | 2.463 | 10.6688 | 1 | 2.9281 | 2.931686 | 8.57 | 0.036693 | 0.3389 | 0.3272352 | -0.1684946 | 0.0545 | 42.7231
3460 | 4.834722 | 2.4641 | 10.6722 | 1 | 2.938 | 2.932195 | 8.63 | 0.037066 | 0.3395 | 0.327307 | -0.1684402 | 0.0546 | 42.7232
3461 | 4.836111 | 2.4641 | 10.6757 | 1 | 2.9281 | 2.932649 | 8.57 | 0.036693 | 0.3392 | 0.3273785 | -0.168386 | 0.0547 | 42.7238
3462 | 4.8375 | 2.4647 | 10.6791 | 1 | 2.9318 | 2.933109 | 8.6 | 0.036832 | 0.3394 | 0.3274501 | -0.168331 | 0.0548 | 42.7241
3463 | 4.838889 | 2.4647 | 10.6825 | 1 | 2.9232 | 2.933619 | 8.54 | 0.036507 | 0.3384 | 0.3275217 | -0.1681735 | 0.0549 | 42.7247
3464 | 4.840278 | 2.4657 | 10.6859 | 1 | 2.9331 | 2.934047 | 8.6 | 0.036879 | 0.3385 | 0.3275933 | -0.1681211 | 0.055 | 42.7249
3465 | 4.841667 | 2.4657 | 10.6894 | 1 | 2.9417 | 2.934518 | 8.65 | 0.037206 | 0.339 | 0.3276654 | -0.1680679 | 0.055 | 42.725
3466 | 4.843056 | 2.4663 | 10.6928 | 1 | 2.9331 | 2.93498 | 8.6 | 0.036879 | 0.3386 | 0.3277373 | -0.1680152 | 0.0551 | 42.7256
3467 | 4.844444 | 2.4663 | 10.6962 | 1 | 2.9393 | 2.935412 | 8.64 | 0.037113 | 0.3393 | 0.3278083 | -0.167857 | 0.0552 | 42.7259
3468 | 4.845833 | 2.4673 | 10.6996 | 1 | 2.9343 | 2.935885 | 8.61 | 0.036926 | 0.3389 | 0.3278803 | -0.167804 | 0.0553 | 42.7264
3469 | 4.847222 | 2.4673 | 10.7031 | 1 | 2.9281 | 2.936329 | 8.57 | 0.036693 | 0.3387 | 0.3279518 | -0.1677524 | 0.0553 | 42.7269
3470 | 4.848611 | 2.4679 | 10.7065 | 1 | 2.9503 | 2.936776 | 8.7 | 0.037534 | 0.3399 | 0.3280244 | -0.1676991 | 0.0554 | 42.7267
3471 | 4.85 | 2.4679 | 10.7099 | 1 | 2.9466 | 2.937243 | 8.68 | 0.037393 | 0.341 | 0.3280973 | -0.1675362 | 0.0555 | 42.7272
3472 | 4.851389 | 2.4688 | 10.7134 | 1 | 2.9417 | 2.937652 | 8.65 | 0.037206 | 0.3414 | 0.3281695 | -0.1674797 | 0.0555 | 42.7277
3473 | 4.852778 | 2.4688 | 10.7168 | 1 | 2.9306 | 2.938173 | 8.59 | 0.036786 | 0.3409 | 0.3282416 | -0.1674263 | 0.0556 | 42.7283
3474 | 4.854167 | 2.4694 | 10.7202 | 1 | 2.9331 | 2.938644 | 8.6 | 0.036879 | 0.3402 | 0.3283136 | -0.1673755 | 0.0557 | 42.7287
3475 | 4.855556 | 2.4694 | 10.7236 | 1 | 2.9306 | 2.939098 | 8.59 | 0.036786 | 0.3398 | 0.3283856 | -0.167214 | 0.0557 | 42.7291
3476 | 4.856944 | 2.4703 | 10.7271 | 1 | 2.9281 | 2.939549 | 8.57 | 0.036693 | 0.339 | 0.328458 | -0.1671665 | 0.0558 | 42.7295
3477 | 4.858333 | 2.4703 | 10.7305 | 1 | 2.9503 | 2.939982 | 8.7 | 0.037534 | 0.3402 | 0.3285305 | -0.167116 | 0.0559 | 42.7294
3478 | 4.859722 | 2.4708 | 10.7339 | 1 | 2.938 | 2.940458 | 8.63 | 0.037066 | 0.3403 | 0.3286033 | -0.1670645 | 0.0559 | 42.7301
3479 | 4.861111 | 2.4708 | 10.7374 | 1 | 2.9343 | 2.94089 | 8.61 | 0.036926 | 0.3398 | 0.3286761 | -0.1669053 | 0.056 | 42.7305
3480 | 4.862778 | 2.4716 | 10.7408 | 1 | 2.9368 | 2.94132 | 8.62 | 0.037019 | 0.3397 | 0.3287492 | -0.1668557 | 0.056 | 42.7312
3481 | 4.864167 | 2.4716 | 10.7442 | 1 | 2.9417 | 2.941765 | 8.65 | 0.037206 | 0.3396 | 0.3288226 | -0.1668073 | 0.0561 | 42.7315
3482 | 4.865556 | 2.4721 | 10.7477 | 1 | 2.9454 | 2.942228 | 8.68 | 0.037346 | 0.3403 | 0.3288964 | -0.1667575 | 0.0561 | 42.7317
3483 | 4.866944 | 2.4721 | 10.7511 | 1 | 2.9552 | 2.942625 | 8.73 | 0.037722 | 0.3413 | 0.3289705 | -0.1665948 | 0.0562 | 42.7319
3484 | 4.868333 | 2.473 | 10.7545 | 1 | 2.9417 | 2.94308 | 8.65 | 0.037206 | 0.3413 | 0.3290451 | -0.166543 | 0.0562 | 42.7326
3485 | 4.869722 | 2.473 | 10.758 | 1 | 2.938 | 2.94353 | 8.63 | 0.037066 | 0.3409 | 0.3291199 | -0.1664929 | 0.0563 | 42.733
3486 | 4.871111 | 2.4734 | 10.7614 | 1 | 2.9331 | 2.944032 | 8.6 | 0.036879 | 0.3403 | 0.3291951 | -0.1664451 | 0.0563 | 42.7335
3487 | 4.8725 | 2.4734 | 10.7648 | 1 | 2.943 | 2.944498 | 8.66 | 0.037253 | 0.3403 | 0.3292707 | -0.1662846 | 0.0563 | 42.7337
3488 | 4.873889 | 2.4742 | 10.7683 | 1 | 2.9479 | 2.94499 | 8.69 | 0.03744 | 0.3403 | 0.3293465 | -0.1662372 | 0.0564 | 42.7339
3489 | 4.875278 | 2.4742 | 10.7717 | 1 | 2.938 | 2.945431 | 8.63 | 0.037066 | 0.3399 | 0.3294214 | -0.1661913 | 0.0564 | 42.7346
3490 | 4.876667 | 2.4747 | 10.7752 | 1 | 2.9466 | 2.945895 | 8.68 | 0.037393 | 0.3398 | 0.3294963 | -0.166145 | 0.0565 | 42.7347
3491 | 4.878056 | 2.4747 | 10.7786 | 1 | 2.9479 | 2.946335 | 8.69 | 0.03744 | 0.3402 | 0.3295706 | -0.1659862 | 0.0565 | 42.7351
3492 | 4.879444 | 2.4755 | 10.782 | 1 | 2.9565 | 2.946853 | 8.74 | 0.037769 | 0.3406 | 0.3296454 | -0.1659384 | 0.0566 | 42.7353
3493 | 4.880833 | 2.4755 | 10.7855 | 1 | 2.9318 | 2.947287 | 8.6 | 0.036832 | 0.3401 | 0.3297206 | -0.1658912 | 0.0566 | 42.7362
3494 | 4.882222 | 2.4758 | 10.7889 | 1 | 2.9466 | 2.947737 | 8.68 | 0.037393 | 0.3398 | 0.329796 | -0.1658443 | 0.0566 | 42.7362
3495 | 4.883611 | 2.4758 | 10.7923 | 1 | 2.9454 | 2.94819 | 8.68 | 0.037346 | 0.34 | 0.3298722 | -0.1656883 | 0.0566 | 42.7367
3496 | 4.885 | 2.4766 | 10.7958 | 1 | 2.9479 | 2.948655 | 8.69 | 0.03744 | 0.34 | 0.3299492 | -0.1656413 | 0.0567 | 42.737
3497 | 4.886389 | 2.4766 | 10.7992 | 1 | 2.9454 | 2.949108 | 8.68 | 0.037346 | 0.3402 | 0.3300258 | -0.1655943 | 0.0567 | 42.7374
3498 | 4.887778 | 2.477 | 10.8027 | 1 | 2.954 | 2.949576 | 8.73 | 0.037675 | 0.3409 | 0.3301024 | -0.1655452 | 0.0567 | 42.7376
3499 | 4.889167 | 2.477 | 10.8061 | 1 | 2.9393 | 2.950082 | 8.64 | 0.037113 | 0.3524 | 0.3301794 | -0.1653612 | 0.0568 | 42.7383
3500 | 4.890556 | 2.4779 | 10.8096 | 1 | 2.9466 | 2.950526 | 8.68 | 0.037393 | 0.3531 | 0.3302568 | -0.1652837 | 0.0568 | 42.7385
3501 | 4.891944 | 2.4779 | 10.813 | 1 | 2.9479 | 2.950982 | 8.69 | 0.03744 | 0.3528 | 0.3303341 | -0.1652073 | 0.0569 | 42.7388
3502 | 4.893333 | 2.4785 | 10.8164 | 1 | 2.9454 | 2.951429 | 8.68 | 0.037346 | 0.3517 | 0.330411 | -0.1651327 | 0.0569 | 42.7393
3503 | 4.894722 | 2.4785 | 10.8199 | 1 | 2.9589 | 2.951856 | 8.76 | 0.037863 | 0.3525 | 0.3304888 | -0.1649505 | 0.057 | 42.7393
3504 | 4.896111 | 2.4796 | 10.8233 | 1 | 2.9466 | 2.952269 | 8.68 | 0.037393 | 0.352 | 0.3305666 | -0.1648757 | 0.057 | 42.74
3505 | 4.8975 | 2.4796 | 10.8268 | 1 | 2.9516 | 2.952692 | 8.71 | 0.037581 | 0.3521 | 0.3306452 | -0.1648015 | 0.0571 | 42.7402
3506 | 4.898889 | 2.4803 | 10.8302 | 1 | 2.9516 | 2.953145 | 8.71 | 0.037581 | 0.3516 | 0.3307239 | -0.1647289 | 0.0572 | 42.7406
3507 | 4.900278 | 2.4803 | 10.8337 | 1 | 2.9589 | 2.953553 | 8.76 | 0.037863 | 0.3521 | 0.3308032 | -0.164548 | 0.0572 | 42.7408
3508 | 4.901667 | 2.4814 | 10.8371 | 1 | 2.9602 | 2.953979 | 8.76 | 0.03791 | 0.3526 | 0.3308826 | -0.1644735 | 0.0573 | 42.7412
3509 | 4.903056 | 2.4814 | 10.8406 | 1 | 2.9651 | 2.954442 | 8.79 | 0.038098 | 0.354 | 0.3309623 | -0.164396 | 0.0574 | 42.7414
3510 | 4.904444 | 2.4822 | 10.844 | 1 | 2.9516 | 2.95492 | 8.71 | 0.037581 | 0.3538 | 0.3310421 | -0.1643196 | 0.0575 | 42.7421
3511 | 4.905833 | 2.4822 | 10.8475 | 1 | 2.9479 | 2.95544 | 8.69 | 0.03744 | 0.3532 | 0.3311223 | -0.1641368 | 0.0576 | 42.7425
3512 | 4.907222 | 2.4834 | 10.8509 | 1 | 2.9528 | 2.955883 | 8.72 | 0.037628 | 0.3533 | 0.3312032 | -0.1640621 | 0.0577 | 42.7428
3513 | 4.908611 | 2.4834 | 10.8544 | 2 | 2.9565 | 2.956335 | 8.74 | 0.037769 | 0.353 | 0.3312834 | -0.163988 | 0.0578 | 42.7431
3514 | 4.91 | 2.4842 | 10.8578 | 1 | 2.9454 | 2.956831 | 8.68 | 0.037346 | 0.3524 | 0.331364 | -0.1639157 | 0.0579 | 42.7437
3515 | 4.911389 | 2.4842 | 10.8613 | 1 | 2.9748 | 2.957324 | 8.85 | 0.038476 | 0.3536 | 0.3314443 | -0.1637333 | 0.058 | 42.7434
3516 | 4.912778 | 2.4855 | 10.8647 | 1 | 2.9503 | 2.957706 | 8.7 | 0.037534 | 0.3529 | 0.3315248 | -0.1636603 | 0.0581 | 42.7444
3517 | 4.914167 | 2.4855 | 10.8682 | 1 | 2.9651 | 2.95815 | 8.79 | 0.038098 | 0.3543 | 0.3316055 | -0.1635847 | 0.0583 | 42.7444
3518 | 4.915556 | 2.4864 | 10.8716 | 1 | 2.9614 | 2.958637 | 8.77 | 0.037957 | 0.3555 | 0.3316864 | -0.1635054 | 0.0584 | 42.7449
3519 | 4.916944 | 2.4864 | 10.8751 | 1 | 2.9528 | 2.959081 | 8.72 | 0.037628 | 0.3555 | 0.3317675 | -0.1633203 | 0.0585 | 42.7454
3520 | 4.918333 | 2.4877 | 10.8785 | 1 | 2.9565 | 2.959536 | 8.74 | 0.037769 | 0.3553 | 0.3318482 | -0.163242 | 0.0586 | 42.7457
3521 | 4.919722 | 2.4877 | 10.882 | 1 | 2.9442 | 2.959911 | 8.67 | 0.0373 | 0.3546 | 0.3319293 | -0.1631664 | 0.0588 | 42.7463
3522 | 4.921111 | 2.4887 | 10.8854 | 1 | 2.9602 | 2.96032 | 8.76 | 0.03791 | 0.3549 | 0.3320107 | -0.1630895 | 0.0589 | 42.7464
3523 | 4.9225 | 2.4887 | 10.8889 | 1 | 2.9565 | 2.960789 | 8.74 | 0.037769 | 0.355 | 0.3320929 | -0.1629067 | 0.059 | 42.7468
3524 | 4.923889 | 2.49 | 10.8924 | 1 | 2.9565 | 2.961162 | 8.74 | 0.037769 | 0.3547 | 0.3321753 | -0.1628307 | 0.0592 | 42.7472
3525 | 4.925556 | 2.49 | 10.8958 | 1 | 2.9675 | 2.961582 | 8.81 | 0.038193 | 0.3547 | 0.3322583 | -0.1627543 | 0.0593 | 42.7476
3526 | 4.926944 | 2.491 | 10.8993 | 1 | 2.9528 | 2.961979 | 8.72 | 0.037628 | 0.354 | 0.332341 | -0.1626795 | 0.0594 | 42.7483
3527 | 4.928333 | 2.491 | 10.9027 | 1 | 2.9602 | 2.962401 | 8.76 | 0.03791 | 0.3537 | 0.3324237 | -0.1625019 | 0.0596 | 42.7486
3528 | 4.929722 | 2.4924 | 10.9062 | 1 | 2.9663 | 2.962876 | 8.8 | 0.038146 | 0.3539 | 0.3325059 | -0.1624278 | 0.0597 | 42.7488
3529 | 4.931111 | 2.4924 | 10.9097 | 1 | 2.9589 | 2.963362 | 8.76 | 0.037863 | 0.3533 | 0.3325891 | -0.1623551 | 0.0599 | 42.7493
3530 | 4.9325 | 2.4933 | 10.9131 | 1 | 2.9626 | 2.963799 | 8.78 | 0.038004 | 0.3531 | 0.3326725 | -0.1622831 | 0.06 | 42.7496
3531 | 4.933889 | 2.4933 | 10.9166 | 1 | 2.9614 | 2.96429 | 8.77 | 0.037957 | 0.3526 | 0.3327558 | -0.1621095 | 0.0602 | 42.75
3532 | 4.935278 | 2.4947 | 10.9201 | 1 | 2.9577 | 2.964685 | 8.75 | 0.037816 | 0.3518 | 0.3328397 | -0.162041 | 0.0603 | 42.7504
3533 | 4.936667 | 2.4947 | 10.9235 | 1 | 2.9736 | 2.965131 | 8.84 | 0.038429 | 0.3519 | 0.3329231 | -0.1619714 | 0.0605 | 42.7504
3534 | 4.938056 | 2.4956 | 10.927 | 1 | 2.9712 | 2.965618 | 8.83 | 0.038334 | 0.3527 | 0.333008 | -0.1619015 | 0.0606 | 42.7508
3535 | 4.939444 | 2.4956 | 10.9305 | 1 | 2.9614 | 2.966112 | 8.77 | 0.037957 | 0.3525 | 0.3330927 | -0.1617289 | 0.0607 | 42.7514
3536 | 4.940833 | 2.497 | 10.9339 | 1 | 2.9724 | 2.966552 | 8.84 | 0.038382 | 0.3527 | 0.3331776 | -0.1616594 | 0.0609 | 42.7516
3537 | 4.942222 | 2.497 | 10.9374 | 1 | 2.9712 | 2.967001 | 8.83 | 0.038334 | 0.3535 | 0.3332628 | -0.1615883 | 0.061 | 42.7519
3538 | 4.943611 | 2.498 | 10.9409 | 1 | 2.976 | 2.967409 | 8.86 | 0.038524 | 0.3537 | 0.333348 | -0.1615167 | 0.0612 | 42.7522
3539 | 4.945 | 2.498 | 10.9443 | 1 | 2.9675 | 2.967814 | 8.81 | 0.038193 | 0.3538 | 0.3334339 | -0.1613424 | 0.0613 | 42.7528
3540 | 4.946389 | 2.4993 | 10.9478 | 1 | 2.9724 | 2.968256 | 8.84 | 0.038382 | 0.3542 | 0.3335202 | -0.1612701 | 0.0615 | 42.753
3541 | 4.947778 | 2.4993 | 10.9513 | 1 | 2.9724 | 2.968712 | 8.84 | 0.038382 | 0.3542 | 0.3336069 | -0.1611977 | 0.0616 | 42.7534
3542 | 4.949167 | 2.5003 | 10.9547 | 1 | 2.9663 | 2.96919 | 8.8 | 0.038146 | 0.3541 | 0.3336946 | -0.1611251 | 0.0618 | 42.7539
3543 | 4.950556 | 2.5003 | 10.9582 | 1 | 2.976 | 2.969616 | 8.86 | 0.038524 | 0.3546 | 0.3337827 | -0.1609511 | 0.0619 | 42.754
3544 | 4.951944 | 2.5017 | 10.9617 | 1 | 2.9699 | 2.970072 | 8.82 | 0.038287 | 0.3541 | 0.3338719 | -0.1608788 | 0.0621 | 42.7545
3545 | 4.953333 | 2.5017 | 10.9652 | 1 | 2.9589 | 2.970548 | 8.76 | 0.037863 | 0.3535 | 0.3339611 | -0.1608074 | 0.0622 | 42.7551
3546 | 4.954722 | 2.5027 | 10.9686 | 1 | 2.9663 | 2.970961 | 8.8 | 0.038146 | 0.3525 | 0.3340504 | -0.1607382 | 0.0624 | 42.7553
3547 | 4.956111 | 2.5027 | 10.9721 | 1 | 2.9687 | 2.971389 | 8.81 | 0.03824 | 0.3527 | 0.3341396 | -0.1605709 | 0.0625 | 42.7556
3548 | 4.9575 | 2.504 | 10.9756 | 1 | 2.9773 | 2.971851 | 8.86 | 0.038571 | 0.3528 | 0.3342292 | -0.1605014 | 0.0627 | 42.7558
3549 | 4.958889 | 2.504 | 10.9791 | 1 | 2.9809 | 2.972278 | 8.89 | 0.038713 | 0.3529 | 0.3343185 | -0.1604322 | 0.0628 | 42.7561
3550 | 4.960278 | 2.505 | 10.9826 | 1 | 2.9651 | 2.972716 | 8.79 | 0.038098 | 0.3524 | 0.3344079 | -0.1603634 | 0.0629 | 42.7568
3551 | 4.961667 | 2.505 | 10.986 | 1 | 2.9773 | 2.973211 | 8.86 | 0.038571 | 0.3526 | 0.3344973 | -0.1601981 | 0.0631 | 42.7569
3552 | 4.963056 | 2.5063 | 10.9895 | 1 | 2.9773 | 2.973649 | 8.86 | 0.038571 | 0.3526 | 0.3345875 | -0.1601293 | 0.0632 | 42.7572
3553 | 4.964444 | 2.5063 | 10.993 | 1 | 2.9821 | 2.974064 | 8.89 | 0.03876 | 0.3527 | 0.3346778 | -0.1600613 | 0.0634 | 42.7575
3554 | 4.965833 | 2.5072 | 10.9965 | 2 | 2.9736 | 2.974454 | 8.84 | 0.038429 | 0.353 | 0.3347682 | -0.1599925 | 0.0635 | 42.758
3555 | 4.967222 | 2.5072 | 11 | 1 | 2.9565 | 2.974894 | 8.74 | 0.037769 | 0.351 | 0.3348586 | -0.1598315 | 0.0637 | 42.7588
3556 | 4.968611 | 2.5085 | 11.0034 | 1 | 2.9699 | 2.975329 | 8.82 | 0.038287 | 0.3509 | 0.3349482 | -0.159768 | 0.0638 | 42.7589
3557 | 4.97 | 2.5085 | 11.0069 | 1 | 2.9736 | 2.975694 | 8.84 | 0.038429 | 0.3507 | 0.3350384 | -0.1597049 | 0.0639 | 42.7591
3558 | 4.971389 | 2.5093 | 11.0104 | 1 | 2.9846 | 2.976115 | 8.91 | 0.038855 | 0.3509 | 0.335129 | -0.1596414 | 0.064 | 42.7592
3559 | 4.972778 | 2.5093 | 11.0139 | 1 | 2.9565 | 2.976517 | 8.74 | 0.037769 | 0.3495 | 0.3352196 | -0.1594853 | 0.0641 | 42.7602
3560 | 4.974167 | 2.5105 | 11.0174 | 1 | 2.9833 | 2.976958 | 8.9 | 0.038808 | 0.35 | 0.3353099 | -0.1594243 | 0.0643 | 42.76
3561 | 4.975556 | 2.5105 | 11.0209 | 1 | 2.9846 | 2.977344 | 8.91 | 0.038855 | 0.3496 | 0.3354003 | -0.1593645 | 0.0644 | 42.7603
3562 | 4.976944 | 2.5112 | 11.0244 | 1 | 2.9882 | 2.977796 | 8.93 | 0.038998 | 0.3509 | 0.3354912 | -0.1593017 | 0.0645 | 42.7606
3563 | 4.978333 | 2.5112 | 11.0279 | 1 | 2.9882 | 2.97821 | 8.93 | 0.038998 | 0.3523 | 0.335583 | -0.1591402 | 0.0646 | 42.7609
3564 | 4.979722 | 2.5124 | 11.0313 | 1 | 2.9833 | 2.978683 | 8.9 | 0.038808 | 0.3523 | 0.3356748 | -0.1590746 | 0.0647 | 42.7614
3565 | 4.981111 | 2.5124 | 11.0348 | 1 | 2.9736 | 2.979161 | 8.84 | 0.038429 | 0.3517 | 0.3357662 | -0.1590099 | 0.0648 | 42.762
3566 | 4.9825 | 2.5132 | 11.0383 | 1 | 2.9846 | 2.979564 | 8.91 | 0.038855 | 0.3518 | 0.3358578 | -0.1589444 | 0.0649 | 42.7621
3567 | 4.983889 | 2.5132 | 11.0418 | 1 | 2.9785 | 2.980029 | 8.87 | 0.038618 | 0.3518 | 0.3359503 | -0.1587865 | 0.065 | 42.7626
3568 | 4.985278 | 2.5143 | 11.0453 | 1 | 2.9955 | 2.980508 | 8.97 | 0.039283 | 0.3526 | 0.3360435 | -0.1587196 | 0.0652 | 42.7625
3569 | 4.986667 | 2.5143 | 11.0488 | 1 | 2.9821 | 2.980909 | 8.89 | 0.03876 | 0.3528 | 0.3361369 | -0.1586527 | 0.0653 | 42.7632
3570 | 4.988333 | 2.5151 | 11.0523 | 1 | 2.9833 | 2.981402 | 8.9 | 0.038808 | 0.3525 | 0.3362305 | -0.1585856 | 0.0654 | 42.7639
3571 | 4.989722 | 2.5151 | 11.0558 | 1 | 2.9785 | 2.981857 | 8.87 | 0.038618 | 0.3517 | 0.336325 | -0.1584298 | 0.0655 | 42.7643
3572 | 4.991111 | 2.5162 | 11.0593 | 1 | 2.9748 | 2.982314 | 8.85 | 0.038476 | 0.3503 | 0.3364195 | -0.1583682 | 0.0656 | 42.7648
3573 | 4.9925 | 2.5162 | 11.0628 | 1 | 2.9894 | 2.982746 | 8.94 | 0.039045 | 0.3503 | 0.3365149 | -0.1583075 | 0.0657 | 42.7648
3574 | 4.993889 | 2.5169 | 11.0663 | 1 | 2.9797 | 2.983298 | 8.88 | 0.038666 | 0.3492 | 0.3366103 | -0.1582496 | 0.0657 | 42.7654
3575 | 4.995278 | 2.5169 | 11.0698 | 1 | 2.9918 | 2.983766 | 8.95 | 0.03914 | 0.3498 | 0.3367052 | -0.1580984 | 0.0658 | 42.7654
3576 | 4.996667 | 2.5179 | 11.0733 | 1 | 2.9821 | 2.984231 | 8.89 | 0.03876 | 0.3497 | 0.3368005 | -0.1580398 | 0.0659 | 42.766
3577 | 4.998056 | 2.5179 | 11.0768 | 1 | 2.9846 | 2.984712 | 8.91 | 0.038855 | 0.3486 | 0.3368959 | -0.1579836 | 0.066 | 42.7663
3578 | 4.999444 | 2.5185 | 11.0803 | 1 | 2.9809 | 2.985155 | 8.89 | 0.038713 | 0.3484 | 0.3369926 | -0.1579283 | 0.0661 | 42.7667
3579 | 5.000833 | 2.5185 | 11.0838 | 1 | 2.9991 | 2.985621 | 8.99 | 0.039426 | 0.3493 | 0.3370897 | -0.1577793 | 0.0661 | 42.7667
3580 | 5.002222 | 2.5194 | 11.0873 | 1 | 2.9882 | 2.986067 | 8.93 | 0.038998 | 0.3492 | 0.3371877 | -0.1577225 | 0.0662 | 42.7673
3581 | 5.003611 | 2.5194 | 11.0908 | 1 | 2.9809 | 2.986517 | 8.89 | 0.038713 | 0.3486 | 0.337286 | -0.1576674 | 0.0663 | 42.7678
3582 | 5.005 | 2.5199 | 11.0943 | 1 | 2.9955 | 2.986933 | 8.97 | 0.039283 | 0.3489 | 0.3373849 | -0.1576112 | 0.0663 | 42.7678
3583 | 5.006389 | 2.5199 | 11.0978 | 1 | 2.9967 | 2.987471 | 8.98 | 0.039331 | 0.3497 | 0.3374845 | -0.1574627 | 0.0663 | 42.7681
3584 | 5.007778 | 2.5207 | 11.1013 | 1 | 2.9809 | 2.987949 | 8.89 | 0.038713 | 0.3487 | 0.3375841 | -0.1574074 | 0.0664 | 42.7689
3585 | 5.009167 | 2.5207 | 11.1048 | 1 | 2.9906 | 2.988411 | 8.94 | 0.039093 | 0.3483 | 0.3376842 | -0.1573526 | 0.0664 | 42.769
3586 | 5.010556 | 2.5212 | 11.1083 | 2 | 3.0027 | 2.98886 | 9.02 | 0.039569 | 0.3485 | 0.3377849 | -0.1572977 | 0.0664 | 42.7691
3587 | 5.011944 | 2.5212 | 11.1118 | 1 | 2.9979 | 2.989285 | 8.99 | 0.039379 | 0.3489 | 0.3378862 | -0.1571524 | 0.0665 | 42.7695
3588 | 5.013333 | 2.5219 | 11.1153 | 1 | 2.987 | 2.989749 | 8.92 | 0.03895 | 0.348 | 0.3379878 | -0.157099 | 0.0665 | 42.7701
3589 | 5.014722 | 2.5219 | 11.1188 | 2 | 2.9846 | 2.990223 | 8.91 | 0.038855 | 0.3477 | 0.3380904 | -0.1570456 | 0.0665 | 42.7705
3590 | 5.016111 | 2.5222 | 11.1223 | 1 | 2.9809 | 2.990731 | 8.89 | 0.038713 | 0.3473 | 0.3381926 | -0.1569939 | 0.0665 | 42.771
3591 | 5.0175 | 2.5222 | 11.1258 | 1 | 2.9858 | 2.991237 | 8.91 | 0.038903 | 0.3462 | 0.3382952 | -0.156856 | 0.0665 | 42.7712
3592 | 5.018889 | 2.5227 | 11.1293 | 1 | 2.9906 | 2.991701 | 8.94 | 0.039093 | 0.3452 | 0.3383989 | -0.1568095 | 0.0665 | 42.7715
3593 | 5.020278 | 2.5227 | 11.1328 | 1 | 2.9955 | 2.992152 | 8.97 | 0.039283 | 0.3447 | 0.3385026 | -0.1567648 | 0.0665 | 42.7717
3594 | 5.021667 | 2.5229 | 11.1363 | 1 | 2.9773 | 2.992643 | 8.86 | 0.038571 | 0.3436 | 0.3386064 | -0.1567243 | 0.0664 | 42.7725
3595 | 5.023056 | 2.5229 | 11.1398 | 1 | 3.0051 | 2.993127 | 9.03 | 0.039665 | 0.3441 | 0.338712 | -0.15659 | 0.0664 | 42.7722
3596 | 5.024444 | 2.5232 | 11.1433 | 1 | 3.0003 | 2.993617 | 9 | 0.039474 | 0.3439 | 0.3388181 | -0.1565492 | 0.0664 | 42.7726
3597 | 5.025833 | 2.5232 | 11.1468 | 1 | 3.0124 | 2.994064 | 9.07 | 0.039952 | 0.3459 | 0.3389239 | -0.1565034 | 0.0663 | 42.7727
3598 | 5.027222 | 2.5232 | 11.1503 | 1 | 2.9955 | 2.994508 | 8.97 | 0.039283 | 0.3452 | 0.3390291 | -0.1564588 | 0.0662 | 42.7735
3599 | 5.028611 | 2.5232 | 11.1538 | 1 | 2.9955 | 2.994971 | 8.97 | 0.039283 | 0.3447 | 0.3391348 | -0.1563252 | 0.0661 | 42.7738
3600 | 5.03 | 2.5235 | 11.1573 | 1 | 2.9918 | 2.995443 | 8.95 | 0.03914 | 0.3441 | 0.3392401 | -0.1562834 | 0.0661 | 42.7742
3601 | 5.031389 | 2.5235 | 11.1608 | 1 | 2.9979 | 2.995896 | 8.99 | 0.039379 | 0.3444 | 0.3393458 | -0.1562409 | 0.066 | 42.7745
3602 | 5.032778 | 2.5233 | 11.1643 | 1 | 3.0027 | 2.99638 | 9.02 | 0.039569 | 0.345 | 0.3394522 | -0.1561971 | 0.0658 | 42.7747
3603 | 5.034167 | 2.5233 | 11.1678 | 1 | 2.9894 | 2.996789 | 8.94 | 0.039045 | 0.3439 | 0.339558 | -0.1560664 | 0.0657 | 42.7754
3604 | 5.035556 | 2.5233 | 11.1713 | 1 | 3.0015 | 2.997264 | 9.01 | 0.039522 | 0.3438 | 0.3396642 | -0.1560257 | 0.0656 | 42.7754
3605 | 5.036944 | 2.5233 | 11.1748 | 1 | 2.9967 | 2.997809 | 8.98 | 0.039331 | 0.3435 | 0.3397695 | -0.1559862 | 0.0655 | 42.7759
3606 | 5.038333 | 2.5229 | 11.1783 | 1 | 3.0027 | 2.998319 | 9.02 | 0.039569 | 0.3433 | 0.3398756 | -0.1559466 | 0.0653 | 42.7761
3607 | 5.039722 | 2.5229 | 11.1818 | 1 | 3.0076 | 2.998778 | 9.05 | 0.039761 | 0.3438 | 0.3399817 | -0.1558174 | 0.0651 | 42.7764
3608 | 5.041111 | 2.5228 | 11.1853 | 1 | 2.9955 | 2.999283 | 8.97 | 0.039283 | 0.3436 | 0.3400892 | -0.1557774 | 0.065 | 42.777
3609 | 5.0425 | 2.5228 | 11.1889 | 1 | 3.0015 | 2.999737 | 9.01 | 0.039522 | 0.3437 | 0.3401965 | -0.1557365 | 0.0648 | 42.7772
3610 | 5.043889 | 2.5223 | 11.1924 | 1 | 3.0003 | 3.000231 | 9 | 0.039474 | 0.344 | 0.3403032 | -0.1556958 | 0.0646 | 42.7775
3611 | 5.045278 | 2.5223 | 11.1959 | 1 | 3.0076 | 3.000675 | 9.05 | 0.039761 | 0.344 | 0.34041 | -0.155567 | 0.0644 | 42.7777
3612 | 5.046667 | 2.522 | 11.1994 | 1 | 2.9991 | 3.001168 | 8.99 | 0.039426 | 0.3441 | 0.3405171 | -0.1555265 | 0.0642 | 42.7783
3613 | 5.048056 | 2.522 | 11.2029 | 1 | 3.0124 | 3.001612 | 9.07 | 0.039952 | 0.3442 | 0.3406236 | -0.155486 | 0.064 | 42.7783
3614 | 5.049444 | 2.5213 | 11.2064 | 1 | 3.0051 | 3.002075 | 9.03 | 0.039665 | 0.3448 | 0.3407301 | -0.1554454 | 0.0637 | 42.7788
3615 | 5.050833 | 2.5213 | 11.2099 | 1 | 3.0027 | 3.002541 | 9.02 | 0.039569 | 0.3446 | 0.3408364 | -0.1553148 | 0.0635 | 42.7792
3616 | 5.0525 | 2.5208 | 11.2134 | 1 | 2.9979 | 3.003001 | 8.99 | 0.039379 | 0.3439 | 0.3409433 | -0.1552766 | 0.0632 | 42.7801
3617 | 5.053889 | 2.5208 | 11.2169 | 1 | 3.0003 | 3.003526 | 9 | 0.039474 | 0.3435 | 0.3410502 | -0.155238 | 0.063 | 42.7804
3618 | 5.055278 | 2.5199 | 11.2204 | 1 | 3.0148 | 3.004019 | 9.09 | 0.040048 | 0.3436 | 0.3411574 | -0.1551999 | 0.0627 | 42.7804
3619 | 5.056667 | 2.5199 | 11.2239 | 1 | 2.9991 | 3.004521 | 8.99 | 0.039426 | 0.3429 | 0.3412637 | -0.1550748 | 0.0624 | 42.7811
3620 | 5.058056 | 2.5192 | 11.2274 | 1 | 3.0112 | 3.005001 | 9.07 | 0.039904 | 0.3426 | 0.3413697 | -0.1550394 | 0.0621 | 42.7812
3621 | 5.059444 | 2.5192 | 11.2309 | 1 | 3.0015 | 3.005444 | 9.01 | 0.039522 | 0.3418 | 0.341475 | -0.1550052 | 0.0618 | 42.7817
3622 | 5.060833 | 2.5182 | 11.2344 | 1 | 3.0064 | 3.005885 | 9.04 | 0.039713 | 0.3414 | 0.3415813 | -0.1549735 | 0.0615 | 42.782
3623 | 5.062222 | 2.5182 | 11.2379 | 1 | 3.0124 | 3.006382 | 9.07 | 0.039952 | 0.3411 | 0.341687 | -0.1548525 | 0.0612 | 42.7822
3624 | 5.063611 | 2.5174 | 11.2414 | 1 | 2.9967 | 3.006836 | 8.98 | 0.039331 | 0.3399 | 0.3417929 | -0.1548246 | 0.0609 | 42.7829
3625 | 5.065 | 2.5174 | 11.2449 | 1 | 3.0039 | 3.007303 | 9.02 | 0.039617 | 0.3398 | 0.3418985 | -0.1547958 | 0.0606 | 42.7831
3626 | 5.066389 | 2.5163 | 11.2484 | 1 | 3.0064 | 3.007769 | 9.04 | 0.039713 | 0.3393 | 0.3420044 | -0.1547675 | 0.0602 | 42.7834
3627 | 5.067778 | 2.5163 | 11.2519 | 1 | 3.0003 | 3.008232 | 9 | 0.039474 | 0.3385 | 0.3421103 | -0.1546551 | 0.0599 | 42.7839
3628 | 5.069167 | 2.5154 | 11.2553 | 1 | 3.0027 | 3.008709 | 9.02 | 0.039569 | 0.3376 | 0.3422157 | -0.1546311 | 0.0596 | 42.7842
3629 | 5.070556 | 2.5154 | 11.2588 | 1 | 3.0184 | 3.009174 | 9.11 | 0.040192 | 0.338 | 0.3423212 | -0.1546056 | 0.0593 | 42.7842
3630 | 5.071944 | 2.5142 | 11.2623 | 1 | 3.0184 | 3.009634 | 9.11 | 0.040192 | 0.3391 | 0.3424265 | -0.1545773 | 0.0589 | 42.7846
3631 | 5.073333 | 2.5142 | 11.2658 | 1 | 3.0136 | 3.010116 | 9.08 | 0.04 | 0.3389 | 0.3425324 | -0.1544657 | 0.0586 | 42.785
3632 | 5.074722 | 2.5133 | 11.2693 | 2 | 3.01 | 3.01057 | 9.06 | 0.039863 | 0.3388 | 0.3426381 | -0.1544385 | 0.0582 | 42.7855
3633 | 5.076111 | 2.5133 | 11.2728 | 2 | 3.0172 | 3.011 | 9.1 | 0.040144 | 0.3384 | 0.3427432 | -0.1544135 | 0.0579 | 42.7856
3634 | 5.0775 | 2.5121 | 11.2763 | 1 | 2.9967 | 3.01147 | 8.98 | 0.039331 | 0.3369 | 0.3428494 | -0.1543916 | 0.0575 | 42.7865
3635 | 5.078889 | 2.5121 | 11.2798 | 2 | 3.0136 | 3.011964 | 9.08 | 0.040013 | 0.336 | 0.3429552 | -0.1542865 | 0.0572 | 42.7864
3636 | 5.080278 | 2.511 | 11.2833 | 2 | 3.0184 | 3.012444 | 9.11 | 0.040192 | 0.3363 | 0.3430606 | -0.1542662 | 0.0568 | 42.7867
3637 | 5.081667 | 2.511 | 11.2868 | 1 | 3.01 | 3.012923 | 9.06 | 0.039856 | 0.336 | 0.3431661 | -0.1542464 | 0.0565 | 42.7872
3638 | 5.083056 | 2.5097 | 11.2902 | 1 | 3.0124 | 3.013374 | 9.07 | 0.039952 | 0.3353 | 0.3432722 | -0.1542283 | 0.0561 | 42.7876
3639 | 5.084444 | 2.5097 | 11.2937 | 2 | 3.0112 | 3.013867 | 9.07 | 0.039907 | 0.3356 | 0.3433783 | -0.154125 | 0.0557 | 42.7879
3640 | 5.085833 | 2.5086 | 11.2972 | 1 | 3.0076 | 3.014318 | 9.05 | 0.039761 | 0.3345 | 0.3434839 | -0.154109 | 0.0554 | 42.7884
3641 | 5.087222 | 2.5086 | 11.3007 | 2 | 3.0124 | 3.014752 | 9.07 | 0.039952 | 0.3337 | 0.3435889 | -0.1540951 | 0.055 | 42.7886
3642 | 5.088611 | 2.5071 | 11.3042 | 1 | 3.0136 | 3.015281 | 9.08 | 0.04 | 0.3336 | 0.3436934 | -0.1540817 | 0.0546 | 42.7889
3643 | 5.09 | 2.5071 | 11.3077 | 1 | 3.0172 | 3.015717 | 9.1 | 0.040144 | 0.3335 | 0.3437978 | -0.1539835 | 0.0542 | 42.7892
3644 | 5.091389 | 2.5059 | 11.3111 | 2 | 3.0268 | 3.01615 | 9.16 | 0.040528 | 0.3338 | 0.3439015 | -0.1539698 | 0.0538 | 42.7894
3645 | 5.092778 | 2.5059 | 11.3146 | 1 | 3.0244 | 3.016617 | 9.15 | 0.040432 | 0.3337 | 0.3440047 | -0.1539563 | 0.0535 | 42.7898
3646 | 5.094167 | 2.5044 | 11.3181 | 1 | 3.016 | 3.017133 | 9.1 | 0.040096 | 0.3335 | 0.3441071 | -0.1539434 | 0.053 | 42.7903
3647 | 5.095556 | 2.5044 | 11.3216 | 1 | 3.0148 | 3.017589 | 9.09 | 0.040048 | 0.333 | 0.344209 | -0.153847 | 0.0526 | 42.7907
3648 | 5.096944 | 2.5032 | 11.3251 | 1 | 3.0184 | 3.018063 | 9.11 | 0.040192 | 0.3332 | 0.3443109 | -0.1538351 | 0.0523 | 42.791
3649 | 5.098333 | 2.5032 | 11.3285 | 2 | 3.0148 | 3.018584 | 9.09 | 0.04005 | 0.3329 | 0.3444133 | -0.1538229 | 0.0519 | 42.7915
3650 | 5.099722 | 2.5016 | 11.332 | 1 | 3.0244 | 3.019023 | 9.15 | 0.040432 | 0.3332 | 0.3445153 | -0.1538103 | 0.0514 | 42.7916
3651 | 5.101111 | 2.5016 | 11.3355 | 2 | 3.0051 | 3.019509 | 9.03 | 0.039667 | 0.3315 | 0.3446175 | -0.1537187 | 0.051 | 42.7924
3652 | 5.1025 | 2.5003 | 11.339 | 1 | 3.0172 | 3.020001 | 9.1 | 0.040144 | 0.3312 | 0.3447194 | -0.1537109 | 0.0506 | 42.7925
3653 | 5.103889 | 2.5003 | 11.3424 | 1 | 3.028 | 3.020489 | 9.17 | 0.040576 | 0.3317 | 0.3448209 | -0.153702 | 0.0502 | 42.7926
3654 | 5.105278 | 2.4986 | 11.3459 | 1 | 3.0244 | 3.021017 | 9.15 | 0.040432 | 0.332 | 0.3449224 | -0.1536927 | 0.0498 | 42.793
3655 | 5.106667 | 2.4986 | 11.3494 | 1 | 3.0208 | 3.021483 | 9.13 | 0.040288 | 0.3316 | 0.3450229 | -0.1536013 | 0.0493 | 42.7935
3656 | 5.108056 | 2.4972 | 11.3528 | 1 | 3.0196 | 3.021965 | 9.12 | 0.04024 | 0.3304 | 0.345123 | -0.1535958 | 0.0489 | 42.7939
3657 | 5.109444 | 2.4972 | 11.3563 | 1 | 3.0184 | 3.022441 | 9.11 | 0.040192 | 0.3296 | 0.3452224 | -0.1535922 | 0.0485 | 42.7943
3658 | 5.110833 | 2.4955 | 11.3598 | 1 | 3.0208 | 3.022922 | 9.13 | 0.040288 | 0.3295 | 0.345321 | -0.1535888 | 0.048 | 42.7946
3659 | 5.112222 | 2.4955 | 11.3632 | 1 | 3.0196 | 3.023362 | 9.12 | 0.04024 | 0.3285 | 0.3454188 | -0.153505 | 0.0476 | 42.795
3660 | 5.113611 | 2.494 | 11.3667 | 1 | 3.0268 | 3.023847 | 9.16 | 0.040528 | 0.3287 | 0.3455159 | -0.1535036 | 0.0472 | 42.7952
3661 | 5.115278 | 2.494 | 11.3702 | 1 | 3.0376 | 3.024355 | 9.23 | 0.040962 | 0.3295 | 0.3456128 | -0.1535002 | 0.0467 | 42.7956
3662 | 5.116667 | 2.4922 | 11.3736 | 1 | 3.0244 | 3.024868 | 9.15 | 0.040432 | 0.329 | 0.3457089 | -0.1534983 | 0.0462 | 42.7963
3663 | 5.118056 | 2.4922 | 11.3771 | 2 | 3.0208 | 3.025344 | 9.13 | 0.040288 | 0.3286 | 0.3458058 | -0.1534148 | 0.0458 | 42.7968
3664 | 5.119444 | 2.4906 | 11.3806 | 2 | 3.0244 | 3.025793 | 9.15 | 0.040432 | 0.3282 | 0.3459021 | -0.153415 | 0.0453 | 42.797
3665 | 5.120833 | 2.4906 | 11.384 | 1 | 3.0172 | 3.026263 | 9.1 | 0.040144 | 0.3269 | 0.3459983 | -0.1534181 | 0.0449 | 42.7976
3666 | 5.122222 | 2.4887 | 11.3875 | 1 | 3.0316 | 3.026798 | 9.19 | 0.040721 | 0.3269 | 0.3460941 | -0.1534214 | 0.0444 | 42.7976
3667 | 5.123611 | 2.4887 | 11.3909 | 1 | 3.0172 | 3.027285 | 9.1 | 0.040144 | 0.3265 | 0.3461897 | -0.153343 | 0.0439 | 42.7983
3668 | 5.125 | 2.4871 | 11.3944 | 1 | 3.0244 | 3.0278 | 9.15 | 0.040432 | 0.3259 | 0.3462847 | -0.1533487 | 0.0435 | 42.7985
3669 | 5.126389 | 2.4871 | 11.3979 | 1 | 3.0244 | 3.028243 | 9.15 | 0.040432 | 0.3255 | 0.3463789 | -0.1533554 | 0.043 | 42.7989
3670 | 5.127778 | 2.4851 | 11.4013 | 1 | 3.0304 | 3.028746 | 9.18 | 0.040673 | 0.3247 | 0.3464727 | -0.1533637 | 0.0425 | 42.7991
3671 | 5.129167 | 2.4851 | 11.4048 | 1 | 3.0304 | 3.029245 | 9.18 | 0.040673 | 0.3251 | 0.3465667 | -0.1532892 | 0.0421 | 42.7995
3672 | 5.130556 | 2.4835 | 11.4082 | 1 | 3.0376 | 3.029733 | 9.23 | 0.040962 | 0.3251 | 0.3466599 | -0.1532968 | 0.0416 | 42.7997
3673 | 5.131944 | 2.4835 | 11.4117 | 1 | 3.0399 | 3.030261 | 9.24 | 0.041059 | 0.3261 | 0.3467521 | -0.1533024 | 0.0411 | 42.8
3674 | 5.133333 | 2.4815 | 11.4151 | 2 | 3.0304 | 3.030729 | 9.18 | 0.040674 | 0.3265 | 0.3468434 | -0.1533062 | 0.0406 | 42.8006
3675 | 5.134722 | 2.4815 | 11.4185 | 2 | 3.0256 | 3.031245 | 9.15 | 0.040483 | 0.3261 | 0.3469347 | -0.1532306 | 0.0401 | 42.8011
3676 | 5.136111 | 2.4798 | 11.422 | 1 | 3.0388 | 3.031749 | 9.23 | 0.041011 | 0.3264 | 0.3470253 | -0.1532348 | 0.0397 | 42.8012
3677 | 5.1375 | 2.4798 | 11.4254 | 3 | 3.0423 | 3.032243 | 9.26 | 0.041156 | 0.3273 | 0.3471158 | -0.1532371 | 0.0392 | 42.8015
3678 | 5.138889 | 2.4778 | 11.4289 | 2 | 3.0399 | 3.03272 | 9.24 | 0.041059 | 0.3277 | 0.3472061 | -0.1532381 | 0.0387 | 42.8019
3679 | 5.140278 | 2.4778 | 11.4323 | 1 | 3.0352 | 3.033187 | 9.21 | 0.040866 | 0.3284 | 0.3472971 | -0.1531582 | 0.0382 | 42.8024
3680 | 5.141667 | 2.4761 | 11.4358 | 1 | 3.0232 | 3.033679 | 9.14 | 0.040384 | 0.3277 | 0.3473881 | -0.1531594 | 0.0377 | 42.803
3681 | 5.143056 | 2.4761 | 11.4392 | 1 | 3.0304 | 3.03423 | 9.18 | 0.040673 | 0.3274 | 0.3474795 | -0.1531621 | 0.0372 | 42.8032
3682 | 5.144444 | 2.4741 | 11.4426 | 1 | 3.0364 | 3.034724 | 9.22 | 0.040914 | 0.3276 | 0.3475706 | -0.1531634 | 0.0367 | 42.8035
3683 | 5.145833 | 2.4741 | 11.4461 | 2 | 3.028 | 3.035197 | 9.17 | 0.040576 | 0.3274 | 0.3476617 | -0.1530865 | 0.0362 | 42.804
3684 | 5.147222 | 2.4724 | 11.4495 | 2 | 3.0316 | 3.035672 | 9.19 | 0.040721 | 0.3266 | 0.3477524 | -0.1530903 | 0.0358 | 42.8043
3685 | 5.148611 | 2.4724 | 11.4529 | 2 | 3.0292 | 3.03617 | 9.18 | 0.040625 | 0.3258 | 0.3478434 | -0.1530957 | 0.0353 | 42.8048
3686 | 5.15 | 2.4704 | 11.4564 | 2 | 3.0364 | 3.036726 | 9.22 | 0.040914 | 0.3253 | 0.3479346 | -0.1531013 | 0.0348 | 42.805
3687 | 5.151389 | 2.4704 | 11.4598 | 1 | 3.0328 | 3.037232 | 9.2 | 0.040769 | 0.325 | 0.3480257 | -0.1530314 | 0.0343 | 42.8055
3688 | 5.152778 | 2.4687 | 11.4632 | 2 | 3.0388 | 3.037773 | 9.23 | 0.041011 | 0.3255 | 0.3481172 | -0.1530367 | 0.0338 | 42.8057
3689 | 5.154167 | 2.4687 | 11.4667 | 1 | 3.0292 | 3.038307 | 9.18 | 0.040625 | 0.3243 | 0.3482094 | -0.1530451 | 0.0334 | 42.8063
3690 | 5.155556 | 2.4667 | 11.4701 | 1 | 3.0376 | 3.038811 | 9.23 | 0.040962 | 0.3242 | 0.3483016 | -0.1530534 | 0.0329 | 42.8065
3691 | 5.156944 | 2.4667 | 11.4735 | 1 | 3.0399 | 3.03926 | 9.24 | 0.041059 | 0.3246 | 0.3483935 | -0.1529848 | 0.0324 | 42.8068
3692 | 5.158333 | 2.4651 | 11.4769 | 2 | 3.0447 | 3.039818 | 9.27 | 0.041252 | 0.3246 | 0.3484849 | -0.1529925 | 0.0319 | 42.8071
3693 | 5.159722 | 2.4651 | 11.4804 | 3 | 3.0328 | 3.040363 | 9.2 | 0.040769 | 0.3236 | 0.3485769 | -0.153003 | 0.0315 | 42.8077
3694 | 5.161111 | 2.4631 | 11.4838 | 2 | 3.0376 | 3.040938 | 9.23 | 0.040962 | 0.3227 | 0.3486685 | -0.1530147 | 0.031 | 42.808
3695 | 5.1625 | 2.4631 | 11.4872 | 1 | 3.0542 | 3.041521 | 9.33 | 0.04164 | 0.3245 | 0.3487605 | -0.152947 | 0.0305 | 42.808
3696 | 5.163889 | 2.4614 | 11.4906 | 1 | 3.0423 | 3.042027 | 9.26 | 0.041156 | 0.3239 | 0.3488521 | -0.1529562 | 0.0301 | 42.8087
3697 | 5.165278 | 2.4614 | 11.494 | 1 | 3.0399 | 3.042599 | 9.24 | 0.041059 | 0.3238 | 0.3489432 | -0.1529661 | 0.0296 | 42.8091
3698 | 5.166667 | 2.4595 | 11.4975 | 2 | 3.0388 | 3.043119 | 9.23 | 0.041011 | 0.3237 | 0.3490346 | -0.1529771 | 0.0291 | 42.8095
3699 | 5.168056 | 2.4595 | 11.5009 | 2 | 3.0435 | 3.043653 | 9.26 | 0.041204 | 0.3234 | 0.3491264 | -0.1529109 | 0.0286 | 42.8098
3700 | 5.169444 | 2.4578 | 11.5043 | 2 | 3.0435 | 3.04419 | 9.26 | 0.041204 | 0.3232 | 0.3492183 | -0.1529232 | 0.0282 | 42.8102
3701 | 5.170833 | 2.4578 | 11.5077 | 2 | 3.0316 | 3.044691 | 9.19 | 0.040721 | 0.3222 | 0.34931 | -0.1529361 | 0.0277 | 42.8109
3702 | 5.172222 | 2.4559 | 11.5111 | 3 | 3.0423 | 3.045219 | 9.26 | 0.041156 | 0.3225 | 0.3494022 | -0.1529493 | 0.0273 | 42.811
3703 | 5.173611 | 2.4559 | 11.5145 | 1 | 3.0483 | 3.045782 | 9.29 | 0.041398 | 0.3224 | 0.3494943 | -0.1528865 | 0.0268 | 42.8112
3704 | 5.175278 | 2.4542 | 11.5179 | 2 | 3.0447 | 3.046304 | 9.27 | 0.041252 | 0.3222 | 0.3495854 | -0.1529005 | 0.0264 | 42.8121
3705 | 5.176667 | 2.4542 | 11.5213 | 2 | 3.0423 | 3.046764 | 9.26 | 0.041158 | 0.3224 | 0.3496758 | -0.152914 | 0.0259 | 42.8125
3706 | 5.178056 | 2.4523 | 11.5247 | 1 | 3.0554 | 3.047269 | 9.34 | 0.041689 | 0.3229 | 0.3497666 | -0.1529268 | 0.0255 | 42.8126
3707 | 5.179444 | 2.4523 | 11.5282 | 1 | 3.0519 | 3.047779 | 9.31 | 0.041543 | 0.3237 | 0.349857 | -0.1528612 | 0.025 | 42.813
3708 | 5.180833 | 2.4507 | 11.5316 | 1 | 3.0495 | 3.048285 | 9.3 | 0.041446 | 0.3238 | 0.3499469 | -0.1528722 | 0.0246 | 42.8135
3709 | 5.182222 | 2.4507 | 11.535 | 1 | 3.0519 | 3.048825 | 9.31 | 0.041543 | 0.3243 | 0.350037 | -0.1528821 | 0.0241 | 42.8138
3710 | 5.183611 | 2.4489 | 11.5384 | 1 | 3.0447 | 3.049373 | 9.27 | 0.041252 | 0.324 | 0.3501273 | -0.1528927 | 0.0237 | 42.8144
3711 | 5.185 | 2.4489 | 11.5418 | 2 | 3.0566 | 3.049902 | 9.34 | 0.04174 | 0.3256 | 0.3502182 | -0.1528233 | 0.0233 | 42.8145
3712 | 5.186389 | 2.4474 | 11.5452 | 2 | 3.0542 | 3.050366 | 9.33 | 0.04164 | 0.3263 | 0.3503095 | -0.152829 | 0.0229 | 42.8149
3713 | 5.187778 | 2.4474 | 11.5486 | 2 | 3.0423 | 3.050875 | 9.26 | 0.041158 | 0.3256 | 0.3504008 | -0.1528361 | 0.0224 | 42.8156
3714 | 5.189167 | 2.4457 | 11.552 | 3 | 3.0388 | 3.051412 | 9.23 | 0.041013 | 0.3251 | 0.3504916 | -0.1528437 | 0.022 | 42.8161
3715 | 5.190556 | 2.4457 | 11.5554 | 4 | 3.0423 | 3.051947 | 9.26 | 0.041158 | 0.3247 | 0.3505821 | -0.1527774 | 0.0216 | 42.8164
3716 | 5.191944 | 2.4442 | 11.5588 | 1 | 3.0519 | 3.052494 | 9.31 | 0.041543 | 0.3248 | 0.3506721 | -0.1527859 | 0.0212 | 42.8166
3717 | 5.193333 | 2.4442 | 11.5622 | 2 | 3.0483 | 3.053003 | 9.29 | 0.041399 | 0.325 | 0.3507624 | -0.1527941 | 0.0208 | 42.817
3718 | 5.194722 | 2.4425 | 11.5656 | 1 | 3.0507 | 3.053524 | 9.31 | 0.041495 | 0.3249 | 0.3508523 | -0.1528014 | 0.0204 | 42.8174
3719 | 5.196111 | 2.4425 | 11.569 | 1 | 3.0542 | 3.054019 | 9.33 | 0.04164 | 0.3252 | 0.3509416 | -0.1527354 | 0.02 | 42.8177
3720 | 5.1975 | 2.4412 | 11.5723 | 2 | 3.0459 | 3.054523 | 9.28 | 0.041311 | 0.3245 | 0.3510305 | -0.1527438 | 0.0196 | 42.8183
3721 | 5.198889 | 2.4412 | 11.5757 | 3 | 3.0459 | 3.055048 | 9.28 | 0.041301 | 0.3234 | 0.3511191 | -0.1527545 | 0.0192 | 42.8187
3722 | 5.200278 | 2.4396 | 11.5791 | 2 | 3.059 | 3.055557 | 9.36 | 0.041845 | 0.324 | 0.3512072 | -0.1527638 | 0.0188 | 42.8188
3723 | 5.201667 | 2.4396 | 11.5825 | 2 | 3.0471 | 3.05609 | 9.28 | 0.041352 | 0.3235 | 0.3512959 | -0.1527023 | 0.0185 | 42.8195
3724 | 5.203056 | 2.4382 | 11.5859 | 4 | 3.053 | 3.056595 | 9.32 | 0.041596 | 0.3235 | 0.3513845 | -0.1527129 | 0.0181 | 42.8197
3725 | 5.204444 | 2.4382 | 11.5893 | 2 | 3.053 | 3.057102 | 9.32 | 0.041594 | 0.3235 | 0.351473 | -0.1527241 | 0.0177 | 42.8201
3726 | 5.205833 | 2.4367 | 11.5927 | 2 | 3.0554 | 3.057688 | 9.34 | 0.041689 | 0.3234 | 0.3515613 | -0.1527358 | 0.0174 | 42.8204
3727 | 5.207222 | 2.4367 | 11.5961 | 3 | 3.0673 | 3.058224 | 9.41 | 0.042176 | 0.3241 | 0.35165 | -0.1526725 | 0.017 | 42.8205
3728 | 5.208611 | 2.4354 | 11.5994 | 1 | 3.0447 | 3.05876 | 9.27 | 0.041252 | 0.3234 | 0.3517383 | -0.1526844 | 0.0167 | 42.8215
3729 | 5.21 | 2.4354 | 11.6028 | 2 | 3.059 | 3.059251 | 9.36 | 0.041835 | 0.3236 | 0.3518267 | -0.1526956 | 0.0163 | 42.8216
3730 | 5.211389 | 2.434 | 11.6062 | 2 | 3.0495 | 3.059793 | 9.3 | 0.041447 | 0.3234 | 0.3519159 | -0.1527075 | 0.016 | 42.8222
3731 | 5.212778 | 2.434 | 11.6096 | 3 | 3.0578 | 3.06033 | 9.35 | 0.041796 | 0.3232 | 0.3520058 | -0.1526466 | 0.0156 | 42.8224
3732 | 5.214167 | 2.4328 | 11.613 | 2 | 3.0507 | 3.06083 | 9.31 | 0.041495 | 0.3225 | 0.3520959 | -0.1526606 | 0.0153 | 42.8229
3733 | 5.215556 | 2.4328 | 11.6163 | 3 | 3.0566 | 3.061378 | 9.34 | 0.041738 | 0.3222 | 0.3521869 | -0.1526752 | 0.015 | 42.8232
3734 | 5.216944 | 2.4314 | 11.6197 | 3 | 3.0637 | 3.061901 | 9.39 | 0.04203 | 0.3224 | 0.3522784 | -0.1526902 | 0.0146 | 42.8234
3735 | 5.218333 | 2.4314 | 11.6231 | 2 | 3.0661 | 3.06241 | 9.4 | 0.042127 | 0.3226 | 0.3523699 | -0.1526303 | 0.0143 | 42.8238
3736 | 5.219722 | 2.4303 | 11.6265 | 3 | 3.0684 | 3.062927 | 9.42 | 0.042229 | 0.3237 | 0.3524618 | -0.1526426 | 0.014 | 42.8241
3737 | 5.221111 | 2.4303 | 11.6298 | 3 | 3.0483 | 3.063465 | 9.29 | 0.041399 | 0.3225 | 0.3525545 | -0.1526565 | 0.0137 | 42.825
3738 | 5.2225 | 2.429 | 11.6332 | 3 | 3.0755 | 3.063991 | 9.46 | 0.042518 | 0.324 | 0.3526482 | -0.1526657 | 0.0134 | 42.8248
3739 | 5.223889 | 2.429 | 11.6366 | 2 | 3.0637 | 3.064537 | 9.39 | 0.04204 | 0.3239 | 0.352742 | -0.1526058 | 0.0131 | 42.8254
3740 | 5.225278 | 2.428 | 11.64 | 2 | 3.0471 | 3.065052 | 9.28 | 0.041366 | 0.3229 | 0.3528368 | -0.1526176 | 0.0129 | 42.8262
3741 | 5.226667 | 2.428 | 11.6433 | 2 | 3.0519 | 3.065562 | 9.31 | 0.041544 | 0.3224 | 0.3529319 | -0.1526308 | 0.0126 | 42.8266
3742 | 5.228056 | 2.4269 | 11.6467 | 2 | 3.0542 | 3.066042 | 9.33 | 0.041669 | 0.3212 | 0.3530275 | -0.1526465 | 0.0123 | 42.8269
3743 | 5.229444 | 2.4269 | 11.6501 | 3 | 3.059 | 3.066571 | 9.36 | 0.041835 | 0.3214 | 0.353124 | -0.1525923 | 0.012 | 42.8272
3744 | 5.230833 | 2.4259 | 11.6535 | 3 | 3.0661 | 3.067125 | 9.4 | 0.042127 | 0.3218 | 0.3532209 | -0.1526068 | 0.0118 | 42.8274
3745 | 5.232222 | 2.4259 | 11.6568 | 4 | 3.0673 | 3.067669 | 9.41 | 0.042189 | 0.3224 | 0.3533173 | -0.1526206 | 0.0115 | 42.8278
3746 | 5.233611 | 2.4249 | 11.6602 | 3 | 3.0708 | 3.068219 | 9.43 | 0.042327 | 0.3232 | 0.3534144 | -0.1526322 | 0.0113 | 42.8281
3747 | 5.235 | 2.4249 | 11.6636 | 2 | 3.0566 | 3.068786 | 9.34 | 0.041738 | 0.3228 | 0.3535117 | -0.1525752 | 0.011 | 42.8288
3748 | 5.236667 | 2.4241 | 11.6669 | 3 | 3.0755 | 3.069329 | 9.46 | 0.042518 | 0.3238 | 0.3536098 | -0.1525856 | 0.0108 | 42.8292
3749 | 5.238056 | 2.4241 | 11.6703 | 3 | 3.0649 | 3.06979 | 9.39 | 0.042081 | 0.3241 | 0.3537084 | -0.1525946 | 0.0106 | 42.8298
3750 | 5.239444 | 2.4231 | 11.6737 | 4 | 3.0625 | 3.070344 | 9.38 | 0.041994 | 0.3238 | 0.3538086 | -0.152604 | 0.0104 | 42.8303
3751 | 5.240833 | 2.4231 | 11.677 | 2 | 3.0661 | 3.070859 | 9.4 | 0.042134 | 0.3239 | 0.3539083 | -0.152546 | 0.0101 | 42.8306
3752 | 5.242222 | 2.4224 | 11.6804 | 4 | 3.0673 | 3.071397 | 9.41 | 0.042177 | 0.3239 | 0.3540084 | -0.1525553 | 0.0099 | 42.831
3753 | 5.243611 | 2.4224 | 11.6837 | 3 | 3.0649 | 3.071925 | 9.39 | 0.042078 | 0.324 | 0.3541092 | -0.1525636 | 0.0097 | 42.8315
3754 | 5.245 | 2.4215 | 11.6871 | 3 | 3.0542 | 3.072519 | 9.33 | 0.04165 | 0.3226 | 0.3542103 | -0.1525743 | 0.0095 | 42.8321
3755 | 5.246389 | 2.4215 | 11.6905 | 2 | 3.0743 | 3.073035 | 9.45 | 0.042482 | 0.3229 | 0.354311 | -0.1525204 | 0.0093 | 42.832
3756 | 5.247778 | 2.4209 | 11.6938 | 2 | 3.0779 | 3.073563 | 9.47 | 0.042616 | 0.324 | 0.354412 | -0.1525281 | 0.0092 | 42.8324
3757 | 5.249167 | 2.4209 | 11.6972 | 4 | 3.0696 | 3.074101 | 9.42 | 0.042281 | 0.3242 | 0.3545132 | -0.1525363 | 0.009 | 42.8329
3758 | 5.250556 | 2.4201 | 11.7006 | 2 | 3.0684 | 3.074648 | 9.42 | 0.042225 | 0.3248 | 0.3546144 | -0.1525423 | 0.0088 | 42.8334
3759 | 5.251944 | 2.4201 | 11.7039 | 3 | 3.0755 | 3.075205 | 9.46 | 0.042518 | 0.3251 | 0.3547164 | -0.152484 | 0.0086 | 42.8336
3760 | 5.253333 | 2.4197 | 11.7073 | 2 | 3.0814 | 3.075707 | 9.5 | 0.042762 | 0.3261 | 0.3548185 | -0.1524873 | 0.0085 | 42.8339
3761 | 5.254722 | 2.4197 | 11.7106 | 2 | 3.0684 | 3.07626 | 9.42 | 0.042238 | 0.3261 | 0.3549206 | -0.1524902 | 0.0083 | 42.8346
3762 | 5.256111 | 2.419 | 11.714 | 3 | 3.0849 | 3.07678 | 9.52 | 0.04291 | 0.327 | 0.3550231 | -0.1524907 | 0.0082 | 42.8346
3763 | 5.2575 | 2.419 | 11.7174 | 3 | 3.0779 | 3.077345 | 9.47 | 0.042616 | 0.3279 | 0.355126 | -0.1524276 | 0.008 | 42.8352
3764 | 5.258889 | 2.4187 | 11.7207 | 3 | 3.0767 | 3.077891 | 9.47 | 0.042577 | 0.3285 | 0.3552296 | -0.152425 | 0.0079 | 42.8356
3765 | 5.260278 | 2.4187 | 11.7241 | 3 | 3.0755 | 3.078449 | 9.46 | 0.042519 | 0.3285 | 0.3553341 | -0.1524217 | 0.0078 | 42.8361
3766 | 5.261667 | 2.4182 | 11.7274 | 3 | 3.0613 | 3.079037 | 9.37 | 0.041933 | 0.3279 | 0.3554389 | -0.15242 | 0.0077 | 42.8368
3767 | 5.263056 | 2.4182 | 11.7308 | 3 | 3.0802 | 3.079577 | 9.49 | 0.042713 | 0.3284 | 0.3555441 | -0.1523567 | 0.0076 | 42.8368
3768 | 5.264444 | 2.4181 | 11.7342 | 3 | 3.0885 | 3.080154 | 9.54 | 0.043058 | 0.3302 | 0.3556492 | -0.1523502 | 0.0075 | 42.837
3769 | 5.265833 | 2.4181 | 11.7375 | 2 | 3.0637 | 3.080678 | 9.39 | 0.04203 | 0.3292 | 0.3557551 | -0.1523458 | 0.0074 | 42.838
3770 | 5.267222 | 2.4177 | 11.7409 | 2 | 3.0708 | 3.081171 | 9.43 | 0.042323 | 0.3292 | 0.3558604 | -0.152342 | 0.0073 | 42.8382
3771 | 5.268611 | 2.4177 | 11.7442 | 2 | 3.0932 | 3.081776 | 9.57 | 0.043261 | 0.3302 | 0.3559666 | -0.1522747 | 0.0072 | 42.8381
3772 | 5.27 | 2.4177 | 11.7476 | 3 | 3.0802 | 3.082332 | 9.49 | 0.042713 | 0.3306 | 0.3560737 | -0.152268 | 0.0072 | 42.8388
3773 | 5.271389 | 2.4177 | 11.7509 | 3 | 3.0732 | 3.082883 | 9.44 | 0.04242 | 0.3302 | 0.3561812 | -0.1522616 | 0.0071 | 42.8394
3774 | 5.272778 | 2.4175 | 11.7543 | 2 | 3.0838 | 3.083472 | 9.51 | 0.042868 | 0.3307 | 0.3562887 | -0.1522548 | 0.007 | 42.8395
3775 | 5.274167 | 2.4175 | 11.7577 | 2 | 3.0791 | 3.083996 | 9.48 | 0.042665 | 0.3303 | 0.3563964 | -0.1521878 | 0.007 | 42.8401
3776 | 5.275556 | 2.4176 | 11.761 | 3 | 3.1025 | 3.084521 | 9.63 | 0.04365 | 0.332 | 0.356504 | -0.1521783 | 0.007 | 42.8399
3777 | 5.276944 | 2.4176 | 11.7644 | 3 | 3.0967 | 3.08501 | 9.59 | 0.043402 | 0.3335 | 0.3566115 | -0.1521645 | 0.007 | 42.8404
3778 | 5.278333 | 2.4176 | 11.7677 | 3 | 3.0814 | 3.085565 | 9.5 | 0.042762 | 0.334 | 0.3567196 | -0.1521493 | 0.0069 | 42.8413
3779 | 5.279722 | 2.4176 | 11.7711 | 2 | 3.1025 | 3.086125 | 9.63 | 0.043655 | 0.3353 | 0.3568281 | -0.1520733 | 0.0069 | 42.8411
3780 | 5.281111 | 2.4179 | 11.7745 | 2 | 3.0896 | 3.086668 | 9.55 | 0.043108 | 0.3362 | 0.3569367 | -0.1520535 | 0.0069 | 42.8418
3781 | 5.2825 | 2.4179 | 11.7778 | 3 | 3.0896 | 3.087237 | 9.55 | 0.043107 | 0.3368 | 0.3570451 | -0.1520322 | 0.0069 | 42.8423
3782 | 5.283889 | 2.4181 | 11.7812 | 3 | 3.0979 | 3.087742 | 9.6 | 0.043451 | 0.3381 | 0.3571534 | -0.1520075 | 0.007 | 42.8425
3783 | 5.285278 | 2.4181 | 11.7845 | 2 | 3.0838 | 3.088299 | 9.51 | 0.04286 | 0.3382 | 0.3572615 | -0.1519267 | 0.007 | 42.8432
3784 | 5.286667 | 2.4186 | 11.7879 | 2 | 3.0814 | 3.088795 | 9.5 | 0.042779 | 0.338 | 0.35737 | -0.1519024 | 0.0071 | 42.8437
3785 | 5.288056 | 2.4186 | 11.7913 | 3 | 3.0826 | 3.089292 | 9.5 | 0.042811 | 0.3379 | 0.3574785 | -0.1518793 | 0.0071 | 42.8441
3786 | 5.289444 | 2.4189 | 11.7946 | 2 | 3.072 | 3.089841 | 9.44 | 0.042372 | 0.3368 | 0.3575871 | -0.1518585 | 0.0072 | 42.8447
3787 | 5.290833 | 2.4189 | 11.798 | 3 | 3.0979 | 3.090385 | 9.6 | 0.04345 | 0.338 | 0.3576958 | -0.151778 | 0.0072 | 42.8445
3788 | 5.292222 | 2.4196 | 11.8013 | 3 | 3.0896 | 3.090916 | 9.55 | 0.043108 | 0.3389 | 0.357805 | -0.1517528 | 0.0073 | 42.8451
3789 | 5.293611 | 2.4196 | 11.8047 | 2 | 3.0873 | 3.091509 | 9.53 | 0.043008 | 0.3395 | 0.3579139 | -0.1517256 | 0.0074 | 42.8456
3790 | 5.295 | 2.4201 | 11.8081 | 1 | 3.0967 | 3.092042 | 9.59 | 0.043401 | 0.3404 | 0.3580227 | -0.1516962 | 0.0075 | 42.8458
3791 | 5.296389 | 2.4201 | 11.8114 | 3 | 3.0967 | 3.092573 | 9.59 | 0.043421 | 0.3413 | 0.3581315 | -0.1516102 | 0.0076 | 42.8462
3792 | 5.297778 | 2.4209 | 11.8148 | 1 | 3.092 | 3.093167 | 9.56 | 0.043204 | 0.3419 | 0.358241 | -0.1515777 | 0.0077 | 42.8467
3793 | 5.299167 | 2.4209 | 11.8182 | 2 | 3.1002 | 3.093726 | 9.61 | 0.043549 | 0.3426 | 0.3583505 | -0.1515435 | 0.0079 | 42.8469
3794 | 5.300833 | 2.4216 | 11.8215 | 2 | 3.0908 | 3.094304 | 9.55 | 0.043168 | 0.343 | 0.3584608 | -0.1515078 | 0.008 | 42.8479
3795 | 5.302222 | 2.4216 | 11.8249 | 2 | 3.0932 | 3.094817 | 9.57 | 0.043253 | 0.3435 | 0.3585715 | -0.1514187 | 0.0081 | 42.8482
3796 | 5.303611 | 2.4226 | 11.8283 | 2 | 3.0873 | 3.095346 | 9.53 | 0.043008 | 0.3432 | 0.3586823 | -0.1513828 | 0.0083 | 42.8488
3797 | 5.305 | 2.4226 | 11.8316 | 3 | 3.0861 | 3.095875 | 9.52 | 0.042959 | 0.3426 | 0.3587932 | -0.151348 | 0.0084 | 42.8492
3798 | 5.306389 | 2.4234 | 11.835 | 3 | 3.0908 | 3.096422 | 9.55 | 0.043158 | 0.3424 | 0.3589038 | -0.1513142 | 0.0086 | 42.8495
3799 | 5.307778 | 2.4234 | 11.8384 | 3 | 3.1025 | 3.096962 | 9.63 | 0.043648 | 0.3432 | 0.3590151 | -0.1512262 | 0.0088 | 42.8496
3800 | 5.309167 | 2.4246 | 11.8417 | 1 | 3.0932 | 3.097481 | 9.57 | 0.043253 | 0.343 | 0.3591268 | -0.1511914 | 0.009 | 42.8503
3801 | 5.310556 | 2.4246 | 11.8451 | 2 | 3.106 | 3.098004 | 9.65 | 0.043796 | 0.344 | 0.3592383 | -0.1511535 | 0.0092 | 42.8503
3802 | 5.311944 | 2.4256 | 11.8485 | 3 | 3.1037 | 3.098522 | 9.63 | 0.043699 | 0.3445 | 0.3593504 | -0.1511158 | 0.0094 | 42.8508
3803 | 5.313333 | 2.4256 | 11.8518 | 2 | 3.1014 | 3.099054 | 9.62 | 0.043598 | 0.3456 | 0.3594631 | -0.1510231 | 0.0096 | 42.8513
3804 | 5.314722 | 2.427 | 11.8552 | 2 | 3.1072 | 3.099584 | 9.65 | 0.043848 | 0.3467 | 0.3595752 | -0.1509808 | 0.0099 | 42.8515
3805 | 5.316111 | 2.427 | 11.8586 | 2 | 3.1037 | 3.10011 | 9.63 | 0.043697 | 0.3472 | 0.3596875 | -0.1509369 | 0.0101 | 42.852
3806 | 5.3175 | 2.4282 | 11.862 | 2 | 3.092 | 3.100639 | 9.56 | 0.043204 | 0.347 | 0.3597998 | -0.1508936 | 0.0104 | 42.8527
3807 | 5.318889 | 2.4282 | 11.8653 | 3 | 3.1119 | 3.101178 | 9.68 | 0.044044 | 0.3481 | 0.3599122 | -0.1507968 | 0.0106 | 42.8526
3808 | 5.320278 | 2.4298 | 11.8687 | 1 | 3.1095 | 3.101746 | 9.67 | 0.043944 | 0.3491 | 0.3600247 | -0.1507492 | 0.0109 | 42.8531
3809 | 5.321667 | 2.4298 | 11.8721 | 2 | 3.1072 | 3.102292 | 9.65 | 0.043869 | 0.35 | 0.3601377 | -0.150699 | 0.0112 | 42.8535
3810 | 5.323056 | 2.4313 | 11.8754 | 2 | 3.1037 | 3.102841 | 9.63 | 0.043698 | 0.3507 | 0.3602512 | -0.1506465 | 0.0115 | 42.8541
3811 | 5.324444 | 2.4313 | 11.8788 | 2 | 3.099 | 3.103331 | 9.6 | 0.043507 | 0.3509 | 0.3603654 | -0.150546 | 0.0118 | 42.8546
3812 | 5.325833 | 2.433 | 11.8822 | 4 | 3.1154 | 3.103799 | 9.71 | 0.044216 | 0.352 | 0.3604794 | -0.150491 | 0.0122 | 42.8545
3813 | 5.327222 | 2.433 | 11.8856 | 4 | 3.1142 | 3.104301 | 9.7 | 0.044159 | 0.3535 | 0.3605938 | -0.1504317 | 0.0125 | 42.855
3814 | 5.328611 | 2.4347 | 11.889 | 3 | 3.12 | 3.104865 | 9.73 | 0.044427 | 0.3553 | 0.3607079 | -0.1503689 | 0.0128 | 42.8552
3815 | 5.33 | 2.4347 | 11.8923 | 3 | 3.1095 | 3.105385 | 9.67 | 0.043968 | 0.3566 | 0.3608222 | -0.1502577 | 0.0132 | 42.8559
3816 | 5.331389 | 2.4367 | 11.8957 | 3 | 3.1142 | 3.105951 | 9.7 | 0.044149 | 0.3576 | 0.3609368 | -0.1501902 | 0.0136 | 42.8562
3817 | 5.332778 | 2.4367 | 11.8991 | 2 | 3.1072 | 3.106504 | 9.65 | 0.043846 | 0.3578 | 0.3610514 | -0.150121 | 0.014 | 42.8568
3818 | 5.334167 | 2.4387 | 11.9025 | 3 | 3.1189 | 3.107045 | 9.73 | 0.04435 | 0.3589 | 0.3611669 | -0.1500484 | 0.0143 | 42.8568
3819 | 5.335556 | 2.4387 | 11.9059 | 3 | 3.1095 | 3.10762 | 9.67 | 0.043945 | 0.3598 | 0.3612823 | -0.1499338 | 0.0147 | 42.8575
3820 | 5.336944 | 2.4409 | 11.9093 | 4 | 3.099 | 3.108154 | 9.6 | 0.043502 | 0.3597 | 0.3613985 | -0.1498597 | 0.0152 | 42.8581
3821 | 5.338333 | 2.4409 | 11.9127 | 2 | 3.1119 | 3.108674 | 9.68 | 0.044044 | 0.3601 | 0.3615149 | -0.1497846 | 0.0156 | 42.8582
3822 | 5.339722 | 2.4431 | 11.9161 | 2 | 3.106 | 3.109245 | 9.65 | 0.043803 | 0.3604 | 0.3616316 | -0.1497094 | 0.016 | 42.8587
3823 | 5.341111 | 2.4431 | 11.9195 | 3 | 3.1037 | 3.109733 | 9.63 | 0.043698 | 0.3608 | 0.3617482 | -0.1495934 | 0.0165 | 42.8592
3824 | 5.3425 | 2.4456 | 11.9229 | 2 | 3.1293 | 3.110347 | 9.79 | 0.044797 | 0.3626 | 0.3618645 | -0.1495138 | 0.017 | 42.8589
3825 | 5.343889 | 2.4456 | 11.9263 | 2 | 3.1049 | 3.110866 | 9.64 | 0.043746 | 0.3622 | 0.3619806 | -0.1494356 | 0.0175 | 42.86
3826 | 5.345278 | 2.448 | 11.9297 | 3 | 3.1165 | 3.111399 | 9.71 | 0.044254 | 0.3621 | 0.3620969 | -0.1493576 | 0.0179 | 42.8601
3827 | 5.346667 | 2.448 | 11.9331 | 3 | 3.1189 | 3.111918 | 9.73 | 0.04435 | 0.363 | 0.3622128 | -0.1492376 | 0.0184 | 42.8604
3828 | 5.348056 | 2.4506 | 11.9365 | 2 | 3.1212 | 3.112439 | 9.74 | 0.044449 | 0.364 | 0.3623284 | -0.1491558 | 0.019 | 42.8607
3829 | 5.349444 | 2.4506 | 11.9399 | 4 | 3.1049 | 3.112999 | 9.64 | 0.043747 | 0.3641 | 0.3624435 | -0.1490742 | 0.0195 | 42.8615
3830 | 5.350833 | 2.4532 | 11.9433 | 2 | 3.1049 | 3.113544 | 9.64 | 0.043751 | 0.3647 | 0.3625584 | -0.148991 | 0.02 | 42.8619
3831 | 5.352222 | 2.4532 | 11.9467 | 2 | 3.1107 | 3.11412 | 9.68 | 0.044014 | 0.365 | 0.362673 | -0.1488678 | 0.0205 | 42.8622
3832 | 5.353611 | 2.456 | 11.9501 | 3 | 3.1154 | 3.114665 | 9.71 | 0.044205 | 0.3657 | 0.3627873 | -0.1487828 | 0.0211 | 42.8624
3833 | 5.355 | 2.456 | 11.9535 | 2 | 3.1189 | 3.11522 | 9.73 | 0.044369 | 0.3663 | 0.3629016 | -0.1486972 | 0.0217 | 42.8627
3834 | 5.356389 | 2.4588 | 11.9569 | 3 | 3.1212 | 3.115737 | 9.74 | 0.044446 | 0.3676 | 0.3630157 | -0.1486089 | 0.0222 | 42.8631
3835 | 5.357778 | 2.4588 | 11.9603 | 4 | 3.1258 | 3.116299 | 9.77 | 0.044651 | 0.3679 | 0.3631298 | -0.1484799 | 0.0228 | 42.8634
3836 | 5.359167 | 2.4619 | 11.9638 | 2 | 3.1212 | 3.116826 | 9.74 | 0.044492 | 0.3692 | 0.3632444 | -0.1483886 | 0.0234 | 42.8638
3837 | 5.360833 | 2.4619 | 11.9672 | 3 | 3.1305 | 3.117289 | 9.8 | 0.044864 | 0.3701 | 0.3633583 | -0.148295 | 0.0241 | 42.8643
3838 | 5.362222 | 2.4649 | 11.9706 | 3 | 3.1107 | 3.117835 | 9.68 | 0.044022 | 0.3697 | 0.3634731 | -0.1482018 | 0.0247 | 42.8652
3839 | 5.363611 | 2.4649 | 11.974 | 4 | 3.1177 | 3.118353 | 9.72 | 0.044299 | 0.3702 | 0.3635877 | -0.14807 | 0.0253 | 42.8654
3840 | 5.365 | 2.4682 | 11.9775 | 4 | 3.1119 | 3.118829 | 9.68 | 0.044072 | 0.3701 | 0.3637024 | -0.1479763 | 0.026 | 42.8659
3841 | 5.366389 | 2.4682 | 11.9809 | 4 | 3.1107 | 3.11937 | 9.68 | 0.043994 | 0.3696 | 0.3638171 | -0.147883 | 0.0266 | 42.8664
3842 | 5.367778 | 2.4714 | 11.9843 | 3 | 3.1305 | 3.119963 | 9.8 | 0.04485 | 0.3707 | 0.3639317 | -0.1477867 | 0.0273 | 42.8663
3843 | 5.369167 | 2.4714 | 11.9878 | 3 | 3.12 | 3.12048 | 9.73 | 0.044423 | 0.3711 | 0.3640461 | -0.1476556 | 0.028 | 42.8669
3844 | 5.370556 | 2.4748 | 11.9912 | 2 | 3.1165 | 3.120967 | 9.71 | 0.044241 | 0.3708 | 0.3641604 | -0.1475595 | 0.0286 | 42.8674
3845 | 5.371944 | 2.4748 | 11.9946 | 3 | 3.1037 | 3.121492 | 9.63 | 0.043697 | 0.3697 | 0.3642744 | -0.1474661 | 0.0293 | 42.8681
3846 | 5.373333 | 2.4781 | 11.9981 | 3 | 3.1212 | 3.121986 | 9.74 | 0.044464 | 0.3702 | 0.3643885 | -0.1473711 | 0.03 | 42.868
3847 | 5.374722 | 2.4781 | 12.0015 | 3 | 3.1189 | 3.122501 | 9.73 | 0.04436 | 0.371 | 0.3645028 | -0.1472418 | 0.0307 | 42.8684
3848 | 5.376111 | 2.4816 | 12.005 | 2 | 3.1247 | 3.123024 | 9.76 | 0.044588 | 0.3716 | 0.3646172 | -0.1471442 | 0.0314 | 42.8687
3849 | 5.3775 | 2.4816 | 12.0084 | 3 | 3.1177 | 3.123567 | 9.72 | 0.044307 | 0.3712 | 0.3647318 | -0.1470473 | 0.0322 | 42.8692
3850 | 5.378889 | 2.4851 | 12.0119 | 2 | 3.1212 | 3.124051 | 9.74 | 0.044449 | 0.3715 | 0.3648466 | -0.1469498 | 0.0329 | 42.8695
3851 | 5.380278 | 2.4851 | 12.0153 | 3 | 3.1223 | 3.124583 | 9.75 | 0.044518 | 0.3722 | 0.3649613 | -0.1468194 | 0.0336 | 42.8698
3852 | 5.381667 | 2.4887 | 12.0188 | 2 | 3.1293 | 3.125119 | 9.79 | 0.0448 | 0.3736 | 0.3650763 | -0.1467178 | 0.0343 | 42.87
3853 | 5.383056 | 2.4887 | 12.0222 | 3 | 3.1281 | 3.125669 | 9.79 | 0.044737 | 0.3742 | 0.3651915 | -0.1466146 | 0.0351 | 42.8705
3854 | 5.384444 | 2.4922 | 12.0257 | 3 | 3.1165 | 3.126232 | 9.71 | 0.044282 | 0.374 | 0.3653068 | -0.1465126 | 0.0358 | 42.8711
3855 | 5.385833 | 2.4922 | 12.0291 | 3 | 3.1247 | 3.126798 | 9.76 | 0.044615 | 0.3743 | 0.3654221 | -0.1463786 | 0.0365 | 42.8713
3856 | 5.387222 | 2.4959 | 12.0326 | 2 | 3.1339 | 3.127316 | 9.82 | 0.044986 | 0.3757 | 0.3655373 | -0.1462734 | 0.0373 | 42.8714
3857 | 5.388611 | 2.4959 | 12.0361 | 3 | 3.1235 | 3.12785 | 9.76 | 0.044567 | 0.3758 | 0.3656532 | -0.1461673 | 0.038 | 42.872
3858 | 5.39 | 2.4996 | 12.0396 | 2 | 3.1328 | 3.128365 | 9.81 | 0.044937 | 0.3766 | 0.3657693 | -0.14606 | 0.0388 | 42.8721
3859 | 5.391389 | 2.4996 | 12.043 | 4 | 3.1154 | 3.128868 | 9.71 | 0.044217 | 0.3758 | 0.3658852 | -0.1459244 | 0.0396 | 42.873
3860 | 5.392778 | 2.5033 | 12.0465 | 3 | 3.1177 | 3.129413 | 9.72 | 0.044332 | 0.3754 | 0.3660015 | -0.14582 | 0.0403 | 42.8733
3861 | 5.394167 | 2.5033 | 12.05 | 4 | 3.1247 | 3.129931 | 9.76 | 0.044609 | 0.3761 | 0.3661177 | -0.1457129 | 0.0411 | 42.8734
3862 | 5.395556 | 2.507 | 12.0535 | 3 | 3.1351 | 3.130477 | 9.83 | 0.045043 | 0.3768 | 0.3662336 | -0.1456044 | 0.0418 | 42.8735
3863 | 5.396944 | 2.507 | 12.0569 | 4 | 3.127 | 3.131022 | 9.78 | 0.044706 | 0.3767 | 0.3663494 | -0.1454695 | 0.0426 | 42.8741
3864 | 5.398333 | 2.5108 | 12.0604 | 4 | 3.1386 | 3.131583 | 9.85 | 0.045224 | 0.3776 | 0.3664652 | -0.1453597 | 0.0434 | 42.8742
3865 | 5.399722 | 2.5108 | 12.0639 | 4 | 3.1316 | 3.132113 | 9.81 | 0.04491 | 0.3779 | 0.3665807 | -0.1452484 | 0.0441 | 42.8747
3866 | 5.401111 | 2.5146 | 12.0674 | 3 | 3.1363 | 3.132636 | 9.84 | 0.045129 | 0.3785 | 0.3666963 | -0.1451356 | 0.0449 | 42.8749
3867 | 5.4025 | 2.5146 | 12.0709 | 3 | 3.1374 | 3.133213 | 9.84 | 0.04515 | 0.379 | 0.3668115 | -0.1449983 | 0.0457 | 42.8753
3868 | 5.403889 | 2.5184 | 12.0744 | 4 | 3.1397 | 3.1337 | 9.86 | 0.04526 | 0.3796 | 0.3669265 | -0.1448835 | 0.0464 | 42.8756
3869 | 5.405278 | 2.5184 | 12.0779 | 4 | 3.1409 | 3.13427 | 9.87 | 0.045299 | 0.3802 | 0.3670416 | -0.1447645 | 0.0472 | 42.8759
3870 | 5.406667 | 2.5221 | 12.0814 | 4 | 3.1374 | 3.134792 | 9.84 | 0.045178 | 0.3807 | 0.3671562 | -0.1446439 | 0.048 | 42.8763
3871 | 5.408056 | 2.5221 | 12.0849 | 4 | 3.1351 | 3.135343 | 9.83 | 0.045089 | 0.3801 | 0.3672707 | -0.1445093 | 0.0487 | 42.8767
3872 | 5.409444 | 2.526 | 12.0884 | 3 | 3.12 | 3.135861 | 9.73 | 0.044411 | 0.3797 | 0.3673849 | -0.1443912 | 0.0495 | 42.8775
3873 | 5.410833 | 2.526 | 12.092 | 4 | 3.1363 | 3.136363 | 9.84 | 0.04511 | 0.3801 | 0.3674992 | -0.1442728 | 0.0502 | 42.8774
3874 | 5.412222 | 2.5297 | 12.0955 | 3 | 3.1258 | 3.136917 | 9.77 | 0.044667 | 0.3793 | 0.3676137 | -0.1441557 | 0.051 | 42.878
3875 | 5.413611 | 2.5297 | 12.099 | 3 | 3.1281 | 3.137387 | 9.79 | 0.044737 | 0.3792 | 0.3677285 | -0.1440244 | 0.0517 | 42.8783
3876 | 5.415 | 2.5334 | 12.1025 | 4 | 3.1409 | 3.137946 | 9.87 | 0.045306 | 0.3795 | 0.3678432 | -0.1439072 | 0.0525 | 42.8783
3877 | 5.416389 | 2.5334 | 12.106 | 3 | 3.1478 | 3.138485 | 9.91 | 0.045597 | 0.3805 | 0.3679577 | -0.1437884 | 0.0532 | 42.8785
3878 | 5.417778 | 2.5372 | 12.1095 | 3 | 3.1316 | 3.13901 | 9.81 | 0.044934 | 0.3801 | 0.3680719 | -0.1436427 | 0.054 | 42.8793
3879 | 5.419167 | 2.5372 | 12.1131 | 3 | 3.1501 | 3.139568 | 9.92 | 0.045704 | 0.381 | 0.3681853 | -0.1435363 | 0.0547 | 42.8791
3880 | 5.420833 | 2.5409 | 12.1166 | 4 | 3.1363 | 3.140042 | 9.84 | 0.045186 | 0.3811 | 0.3682979 | -0.1433889 | 0.0555 | 42.8801
3881 | 5.422222 | 2.5409 | 12.1201 | 4 | 3.1374 | 3.14056 | 9.84 | 0.045159 | 0.3813 | 0.3684106 | -0.143241 | 0.0562 | 42.8805
3882 | 5.423611 | 2.5448 | 12.1237 | 4 | 3.1501 | 3.141046 | 9.92 | 0.045736 | 0.3815 | 0.3685238 | -0.1430917 | 0.0569 | 42.8805
3883 | 5.425 | 2.5448 | 12.1272 | 3 | 3.1432 | 3.141579 | 9.88 | 0.045394 | 0.3818 | 0.3686367 | -0.1429862 | 0.0577 | 42.881
3884 | 5.426389 | 2.5485 | 12.1307 | 4 | 3.1501 | 3.142093 | 9.92 | 0.045727 | 0.3829 | 0.3687493 | -0.1428344 | 0.0584 | 42.8812
3885 | 5.427778 | 2.5485 | 12.1343 | 3 | 3.1432 | 3.142682 | 9.88 | 0.045411 | 0.3839 | 0.3688616 | -0.1426802 | 0.0591 | 42.8817
3886 | 5.429167 | 2.5523 | 12.1378 | 4 | 3.1501 | 3.143212 | 9.92 | 0.045717 | 0.3848 | 0.3689733 | -0.1425232 | 0.0599 | 42.8819
3887 | 5.430556 | 2.5523 | 12.1414 | 4 | 3.1547 | 3.143701 | 9.95 | 0.045918 | 0.3858 | 0.3690848 | -0.1424119 | 0.0606 | 42.8821
3888 | 5.431944 | 2.5561 | 12.1449 | 3 | 3.1547 | 3.144225 | 9.95 | 0.045895 | 0.3869 | 0.3691958 | -0.142251 | 0.0613 | 42.8824
3889 | 5.433333 | 2.5561 | 12.1485 | 4 | 3.1501 | 3.144758 | 9.92 | 0.045697 | 0.3877 | 0.369306 | -0.142088 | 0.0621 | 42.8829
3890 | 5.434722 | 2.56 | 12.152 | 4 | 3.1281 | 3.145263 | 9.79 | 0.044766 | 0.3863 | 0.3694165 | -0.1419261 | 0.0628 | 42.8838
3891 | 5.436111 | 2.56 | 12.1556 | 4 | 3.1478 | 3.145775 | 9.91 | 0.045613 | 0.387 | 0.3695275 | -0.1418161 | 0.0635 | 42.8836
3892 | 5.4375 | 2.5638 | 12.1592 | 3 | 3.1547 | 3.146286 | 9.95 | 0.045911 | 0.3873 | 0.3696384 | -0.1416526 | 0.0643 | 42.8837
3893 | 5.438889 | 2.5638 | 12.1627 | 4 | 3.1547 | 3.146821 | 9.95 | 0.045898 | 0.3883 | 0.3697488 | -0.1414879 | 0.065 | 42.8841
3894 | 5.440278 | 2.5677 | 12.1663 | 4 | 3.1432 | 3.14735 | 9.88 | 0.045412 | 0.3884 | 0.3698595 | -0.1413234 | 0.0658 | 42.8847
3895 | 5.441667 | 2.5677 | 12.1699 | 4 | 3.1512 | 3.147866 | 9.93 | 0.045791 | 0.3888 | 0.3699702 | -0.1412099 | 0.0665 | 42.8848
3896 | 5.443056 | 2.5715 | 12.1734 | 4 | 3.1558 | 3.148365 | 9.96 | 0.045937 | 0.3894 | 0.3700807 | -0.1410438 | 0.0672 | 42.8851
3897 | 5.444444 | 2.5715 | 12.177 | 4 | 3.1466 | 3.148842 | 9.9 | 0.045609 | 0.3893 | 0.3701913 | -0.1408771 | 0.0679 | 42.8856
3898 | 5.445833 | 2.5754 | 12.1806 | 4 | 3.1685 | 3.149362 | 10.04 | 0.046559 | 0.391 | 0.3703018 | -0.1407068 | 0.0687 | 42.8853
3899 | 5.447222 | 2.5754 | 12.1841 | 3 | 3.165 | 3.1499 | 10.02 | 0.046372 | 0.3925 | 0.3704127 | -0.140588 | 0.0694 | 42.8858
3900 | 5.448611 | 2.5792 | 12.1877 | 3 | 3.1535 | 3.150418 | 9.94 | 0.045874 | 0.3934 | 0.3705233 | -0.1404131 | 0.0701 | 42.8864
3901 | 5.45 | 2.5792 | 12.1913 | 4 | 3.1524 | 3.150949 | 9.94 | 0.045846 | 0.3937 | 0.3706334 | -0.1402381 | 0.0709 | 42.8867
3902 | 5.451389 | 2.5832 | 12.1949 | 4 | 3.1708 | 3.151482 | 10.05 | 0.046625 | 0.3952 | 0.3707432 | -0.1400603 | 0.0716 | 42.8866
3903 | 5.452778 | 2.5832 | 12.1985 | 4 | 3.1604 | 3.151998 | 9.99 | 0.046163 | 0.3959 | 0.3708535 | -0.1399351 | 0.0723 | 42.8872
3904 | 5.454167 | 2.587 | 12.2021 | 3 | 3.1547 | 3.152506 | 9.95 | 0.045931 | 0.3969 | 0.3709642 | -0.1397542 | 0.073 | 42.8876
3905 | 5.455556 | 2.587 | 12.2057 | 3 | 3.1604 | 3.153036 | 9.99 | 0.046137 | 0.3967 | 0.3710752 | -0.1395733 | 0.0738 | 42.8878
3906 | 5.456944 | 2.591 | 12.2093 | 4 | 3.1547 | 3.153581 | 9.95 | 0.045904 | 0.3976 | 0.3711852 | -0.1393902 | 0.0745 | 42.8883
3907 | 5.458333 | 2.591 | 12.2129 | 3 | 3.1501 | 3.154049 | 9.92 | 0.045724 | 0.398 | 0.3712957 | -0.1392631 | 0.0752 | 42.8887
3908 | 5.459722 | 2.5949 | 12.2165 | 3 | 3.1489 | 3.154544 | 9.92 | 0.045656 | 0.3973 | 0.3714056 | -0.1390812 | 0.076 | 42.889
3909 | 5.461111 | 2.5949 | 12.2201 | 4 | 3.1466 | 3.155081 | 9.9 | 0.045557 | 0.3965 | 0.3715156 | -0.1389017 | 0.0767 | 42.8894
3910 | 5.4625 | 2.5989 | 12.2237 | 3 | 3.1616 | 3.155588 | 10 | 0.046211 | 0.3971 | 0.3716255 | -0.1387218 | 0.0775 | 42.8893
3911 | 5.463889 | 2.5989 | 12.2273 | 3 | 3.1639 | 3.156111 | 10.01 | 0.046318 | 0.3975 | 0.3717359 | -0.138596 | 0.0782 | 42.8896
3912 | 5.465278 | 2.6027 | 12.2309 | 4 | 3.1616 | 3.156615 | 10 | 0.046201 | 0.3979 | 0.3718458 | -0.1384149 | 0.0789 | 42.89
3913 | 5.466667 | 2.6027 | 12.2345 | 4 | 3.1547 | 3.157118 | 9.95 | 0.045948 | 0.3977 | 0.3719558 | -0.1382339 | 0.0796 | 42.8905
3914 | 5.468056 | 2.6068 | 12.2382 | 4 | 3.1662 | 3.157648 | 10.02 | 0.04644 | 0.3986 | 0.3720664 | -0.1380507 | 0.0804 | 42.8904
3915 | 5.469444 | 2.6068 | 12.2418 | 4 | 3.1662 | 3.158168 | 10.02 | 0.046462 | 0.3989 | 0.3721765 | -0.1379244 | 0.0811 | 42.8907
3916 | 5.470833 | 2.6105 | 12.2454 | 4 | 3.1639 | 3.15868 | 10.01 | 0.04636 | 0.3995 | 0.3722869 | -0.1377399 | 0.0818 | 42.8911
3917 | 5.472222 | 2.6105 | 12.249 | 4 | 3.165 | 3.159267 | 10.02 | 0.046428 | 0.3999 | 0.3723971 | -0.137554 | 0.0825 | 42.8914
3918 | 5.473611 | 2.6145 | 12.2527 | 4 | 3.1708 | 3.15984 | 10.05 | 0.046667 | 0.4008 | 0.3725061 | -0.1373673 | 0.0832 | 42.8915
3919 | 5.475 | 2.6145 | 12.2563 | 3 | 3.173 | 3.160309 | 10.07 | 0.046747 | 0.4015 | 0.3726149 | -0.1372368 | 0.0839 | 42.8918
3920 | 5.476389 | 2.6183 | 12.2599 | 3 | 3.1685 | 3.160818 | 10.04 | 0.046517 | 0.4021 | 0.3727233 | -0.1370479 | 0.0846 | 42.8922
3921 | 5.477778 | 2.6183 | 12.2636 | 3 | 3.1616 | 3.161325 | 10 | 0.046218 | 0.4025 | 0.3728301 | -0.1368582 | 0.0853 | 42.8927
3922 | 5.479167 | 2.6223 | 12.2672 | 3 | 3.1708 | 3.161833 | 10.05 | 0.046624 | 0.4031 | 0.3729372 | -0.1366681 | 0.086 | 42.8928
3923 | 5.480833 | 2.6223 | 12.2709 | 4 | 3.1616 | 3.162286 | 10 | 0.046223 | 0.4029 | 0.3730433 | -0.1365356 | 0.0867 | 42.8936
3924 | 5.482222 | 2.626 | 12.2745 | 3 | 3.1639 | 3.162816 | 10.01 | 0.046336 | 0.4031 | 0.3731488 | -0.1363461 | 0.0874 | 42.8939
3925 | 5.483611 | 2.626 | 12.2782 | 4 | 3.1708 | 3.163319 | 10.05 | 0.046682 | 0.4039 | 0.3732542 | -0.1361559 | 0.0881 | 42.894
3926 | 5.485 | 2.6299 | 12.2818 | 3 | 3.1753 | 3.16383 | 10.08 | 0.046835 | 0.405 | 0.3733583 | -0.135963 | 0.0888 | 42.8942
3927 | 5.486389 | 2.6299 | 12.2855 | 4 | 3.1685 | 3.164371 | 10.04 | 0.04651 | 0.4054 | 0.3734616 | -0.1358265 | 0.0895 | 42.8946
3928 | 5.487778 | 2.6335 | 12.2891 | 4 | 3.1685 | 3.164904 | 10.04 | 0.046515 | 0.4057 | 0.3735638 | -0.1356327 | 0.0901 | 42.895
3929 | 5.489167 | 2.6335 | 12.2928 | 4 | 3.1696 | 3.165467 | 10.05 | 0.046581 | 0.4059 | 0.3736659 | -0.1354399 | 0.0908 | 42.8952
3930 | 5.490556 | 2.6374 | 12.2964 | 4 | 3.1708 | 3.165968 | 10.05 | 0.046635 | 0.4066 | 0.3737671 | -0.1352455 | 0.0915 | 42.8955
3931 | 5.491944 | 2.6374 | 12.3001 | 4 | 3.1662 | 3.166454 | 10.02 | 0.046403 | 0.4068 | 0.3738675 | -0.1351066 | 0.0921 | 42.8959
3932 | 5.493333 | 2.641 | 12.3038 | 3 | 3.1765 | 3.167009 | 10.09 | 0.046853 | 0.4073 | 0.3739671 | -0.1349114 | 0.0928 | 42.8959
3933 | 5.494722 | 2.641 | 12.3074 | 4 | 3.1799 | 3.167555 | 10.11 | 0.047079 | 0.4081 | 0.3740661 | -0.1347153 | 0.0935 | 42.8961
3934 | 5.496111 | 2.6448 | 12.3111 | 4 | 3.1788 | 3.168108 | 10.1 | 0.046993 | 0.4087 | 0.3741649 | -0.1345192 | 0.0941 | 42.8964
3935 | 5.4975 | 2.6448 | 12.3148 | 3 | 3.173 | 3.168644 | 10.07 | 0.046706 | 0.4089 | 0.3742629 | -0.1343758 | 0.0948 | 42.8969
3936 | 5.498889 | 2.6484 | 12.3185 | 4 | 3.157 | 3.169142 | 9.97 | 0.046021 | 0.408 | 0.37436 | -0.1341817 | 0.0954 | 42.8975
3937 | 5.500278 | 2.6484 | 12.3221 | 4 | 3.1776 | 3.169647 | 10.1 | 0.046906 | 0.4088 | 0.3744564 | -0.1339854 | 0.0961 | 42.8973
3938 | 5.501667 | 2.6522 | 12.3258 | 4 | 3.1776 | 3.17017 | 10.1 | 0.046958 | 0.409 | 0.3745521 | -0.1337888 | 0.0967 | 42.8976
3939 | 5.503056 | 2.6522 | 12.3295 | 4 | 3.1845 | 3.170688 | 10.14 | 0.047251 | 0.4098 | 0.3746471 | -0.1336459 | 0.0974 | 42.8977
3940 | 5.504444 | 2.6558 | 12.3332 | 4 | 3.1799 | 3.171188 | 10.11 | 0.04701 | 0.4107 | 0.3747411 | -0.1334463 | 0.098 | 42.8981
3941 | 5.505833 | 2.6558 | 12.3369 | 4 | 3.165 | 3.171715 | 10.02 | 0.046401 | 0.4102 | 0.374834 | -0.1332476 | 0.0987 | 42.8987
3942 | 5.507222 | 2.6596 | 12.3406 | 4 | 3.1776 | 3.17225 | 10.1 | 0.046931 | 0.4111 | 0.3749266 | -0.1330493 | 0.0993 | 42.8987
3943 | 5.508611 | 2.6596 | 12.3443 | 4 | 3.1708 | 3.172746 | 10.05 | 0.046622 | 0.4109 | 0.3750122 | -0.1329039 | 0.0999 | 42.8992
3944 | 5.51 | 2.6632 | 12.348 | 4 | 3.1685 | 3.173279 | 10.04 | 0.046516 | 0.4103 | 0.3750969 | -0.1327078 | 0.1006 | 42.8995
3945 | 5.511389 | 2.6632 | 12.3517 | 4 | 3.1765 | 3.173799 | 10.09 | 0.046866 | 0.4106 | 0.3751802 | -0.1325098 | 0.1012 | 42.8996
3946 | 5.512778 | 2.667 | 12.3554 | 4 | 3.1776 | 3.174315 | 10.1 | 0.046917 | 0.4108 | 0.3752631 | -0.1323111 | 0.1019 | 42.8998
3947 | 5.514167 | 2.667 | 12.3591 | 5 | 3.173 | 3.174828 | 10.07 | 0.046696 | 0.4104 | 0.3753462 | -0.1321702 | 0.1025 | 42.9002
3948 | 5.515556 | 2.6705 | 12.3628 | 4 | 3.1753 | 3.175333 | 10.08 | 0.04684 | 0.4105 | 0.3754288 | -0.1319728 | 0.1031 | 42.9004
3949 | 5.516944 | 2.6705 | 12.3665 | 4 | 3.1753 | 3.175829 | 10.08 | 0.04685 | 0.4107 | 0.3755117 | -0.1317762 | 0.1038 | 42.9007
3950 | 5.518333 | 2.6742 | 12.3702 | 4 | 3.1616 | 3.17634 | 10 | 0.04624 | 0.4101 | 0.3755942 | -0.1315812 | 0.1044 | 42.9013
3951 | 5.519722 | 2.6742 | 12.3739 | 4 | 3.1822 | 3.176915 | 10.13 | 0.047159 | 0.41 | 0.3756761 | -0.1314414 | 0.105 | 42.9011
3952 | 5.521111 | 2.6777 | 12.3777 | 4 | 3.1708 | 3.177456 | 10.05 | 0.046644 | 0.4095 | 0.3757566 | -0.1312483 | 0.1056 | 42.9016
3953 | 5.5225 | 2.6777 | 12.3814 | 4 | 3.1776 | 3.177964 | 10.1 | 0.046899 | 0.4096 | 0.3758363 | -0.1310543 | 0.1063 | 42.9017
3954 | 5.523889 | 2.6813 | 12.3851 | 4 | 3.1833 | 3.178441 | 10.13 | 0.047239 | 0.4101 | 0.3759154 | -0.1308592 | 0.1069 | 42.9018
3955 | 5.525278 | 2.6813 | 12.3888 | 3 | 3.1685 | 3.178992 | 10.04 | 0.046515 | 0.409 | 0.3759943 | -0.1307242 | 0.1075 | 42.9025
3956 | 5.526667 | 2.6847 | 12.3926 | 4 | 3.1845 | 3.17953 | 10.14 | 0.047231 | 0.409 | 0.3760728 | -0.1305319 | 0.1081 | 42.9023
3957 | 5.528056 | 2.6847 | 12.3963 | 4 | 3.173 | 3.180035 | 10.07 | 0.046803 | 0.4085 | 0.3761509 | -0.130341 | 0.1087 | 42.9029
3958 | 5.529444 | 2.6882 | 12.4 | 4 | 3.1685 | 3.180566 | 10.04 | 0.046547 | 0.4072 | 0.3762285 | -0.1301524 | 0.1092 | 42.9033
3959 | 5.530833 | 2.6882 | 12.4038 | 3 | 3.1913 | 3.181103 | 10.18 | 0.047522 | 0.4083 | 0.3763053 | -0.1300208 | 0.1098 | 42.9029
3960 | 5.532222 | 2.6914 | 12.4075 | 4 | 3.197 | 3.181647 | 10.22 | 0.047776 | 0.4093 | 0.3763817 | -0.1298284 | 0.1104 | 42.9031
3961 | 5.533611 | 2.6914 | 12.4112 | 3 | 3.1867 | 3.182147 | 10.16 | 0.047341 | 0.4094 | 0.3764574 | -0.129636 | 0.1109 | 42.9036
3962 | 5.535 | 2.6948 | 12.415 | 4 | 3.1799 | 3.182668 | 10.11 | 0.047019 | 0.4092 | 0.3765326 | -0.1294441 | 0.1115 | 42.904
3963 | 5.536389 | 2.6948 | 12.4187 | 4 | 3.1867 | 3.183207 | 10.16 | 0.047338 | 0.4096 | 0.3766079 | -0.1293113 | 0.112 | 42.9041
3964 | 5.537778 | 2.698 | 12.4225 | 5 | 3.1799 | 3.183737 | 10.11 | 0.047049 | 0.4096 | 0.3766832 | -0.1291192 | 0.1126 | 42.9045
3965 | 5.539167 | 2.698 | 12.4262 | 4 | 3.1776 | 3.184268 | 10.1 | 0.046925 | 0.409 | 0.3767587 | -0.1289292 | 0.1131 | 42.9049
3966 | 5.540556 | 2.7012 | 12.43 | 4 | 3.1867 | 3.184771 | 10.16 | 0.047323 | 0.4092 | 0.376835 | -0.128739 | 0.1136 | 42.9049
3967 | 5.541944 | 2.7012 | 12.4337 | 4 | 3.189 | 3.185309 | 10.17 | 0.047441 | 0.4093 | 0.3769121 | -0.1286076 | 0.1141 | 42.9051
3968 | 5.543611 | 2.7042 | 12.4375 | 4 | 3.1845 | 3.185825 | 10.14 | 0.047242 | 0.4092 | 0.3769894 | -0.1284179 | 0.1146 | 42.9058
3969 | 5.545 | 2.7042 | 12.4412 | 5 | 3.1879 | 3.186307 | 10.16 | 0.047447 | 0.4095 | 0.3770677 | -0.1282279 | 0.1151 | 42.9059
3970 | 5.546389 | 2.7073 | 12.445 | 4 | 3.1799 | 3.1868 | 10.11 | 0.047017 | 0.4094 | 0.3771464 | -0.1280391 | 0.1156 | 42.9064
3971 | 5.547778 | 2.7073 | 12.4488 | 4 | 3.1856 | 3.187309 | 10.15 | 0.047292 | 0.4091 | 0.377226 | -0.1279087 | 0.1161 | 42.9065
3972 | 5.549167 | 2.7101 | 12.4525 | 4 | 3.189 | 3.187818 | 10.17 | 0.047462 | 0.4087 | 0.3773065 | -0.1277219 | 0.1165 | 42.9067
3973 | 5.550556 | 2.7101 | 12.4563 | 4 | 3.189 | 3.18836 | 10.17 | 0.047479 | 0.4083 | 0.3773868 | -0.1275351 | 0.117 | 42.9069
3974 | 5.551944 | 2.713 | 12.4601 | 4 | 3.189 | 3.188871 | 10.17 | 0.0475 | 0.4081 | 0.3774677 | -0.1273494 | 0.1174 | 42.9071
3975 | 5.553333 | 2.713 | 12.4638 | 4 | 3.1958 | 3.189411 | 10.21 | 0.047792 | 0.4084 | 0.377549 | -0.1272224 | 0.1178 | 42.9072
3976 | 5.554722 | 2.7156 | 12.4676 | 4 | 3.1981 | 3.189888 | 10.23 | 0.047942 | 0.4088 | 0.3776309 | -0.1270358 | 0.1183 | 42.9074
3977 | 5.556111 | 2.7156 | 12.4714 | 5 | 3.1947 | 3.190366 | 10.21 | 0.047742 | 0.4092 | 0.3777133 | -0.1268471 | 0.1187 | 42.9077
3978 | 5.5575 | 2.7184 | 12.4751 | 4 | 3.1935 | 3.190888 | 10.2 | 0.047695 | 0.4094 | 0.377796 | -0.1266583 | 0.1191 | 42.908
3979 | 5.558889 | 2.7184 | 12.4789 | 4 | 3.1981 | 3.191375 | 10.23 | 0.047856 | 0.4093 | 0.3778791 | -0.1265322 | 0.1195 | 42.9082
3980 | 5.560278 | 2.7208 | 12.4827 | 4 | 3.1913 | 3.191874 | 10.18 | 0.047539 | 0.409 | 0.377963 | -0.1263447 | 0.1198 | 42.9086
3981 | 5.561667 | 2.7208 | 12.4865 | 4 | 3.1867 | 3.192372 | 10.16 | 0.047399 | 0.4084 | 0.3780473 | -0.1261587 | 0.1202 | 42.9089
3982 | 5.563056 | 2.7234 | 12.4903 | 4 | 3.2004 | 3.192875 | 10.24 | 0.048091 | 0.4096 | 0.378132 | -0.1259699 | 0.1206 | 42.9088
3983 | 5.564444 | 2.7234 | 12.494 | 5 | 3.1958 | 3.193416 | 10.21 | 0.0478 | 0.4093 | 0.3782174 | -0.1258457 | 0.1209 | 42.9092
3984 | 5.565833 | 2.7257 | 12.4978 | 5 | 3.2004 | 3.193922 | 10.24 | 0.047963 | 0.4093 | 0.3783033 | -0.1256581 | 0.1212 | 42.9094
3985 | 5.567222 | 2.7257 | 12.5016 | 4 | 3.1856 | 3.194385 | 10.15 | 0.047324 | 0.4087 | 0.3783899 | -0.1254695 | 0.1216 | 42.91
3986 | 5.568611 | 2.7281 | 12.5054 | 5 | 3.1845 | 3.194859 | 10.14 | 0.047286 | 0.4075 | 0.3784766 | -0.1252834 | 0.1219 | 42.9102
3987 | 5.57 | 2.7281 | 12.5092 | 4 | 3.1947 | 3.195385 | 10.21 | 0.04777 | 0.4077 | 0.3785638 | -0.1251665 | 0.1222 | 42.9102
3988 | 5.571389 | 2.7301 | 12.513 | 5 | 3.2004 | 3.195865 | 10.24 | 0.047965 | 0.4076 | 0.3786513 | -0.1249808 | 0.1224 | 42.9103
3989 | 5.572778 | 2.7301 | 12.5168 | 5 | 3.197 | 3.196365 | 10.22 | 0.047792 | 0.4077 | 0.378739 | -0.124795 | 0.1227 | 42.9106
3990 | 5.574167 | 2.7323 | 12.5206 | 4 | 3.1981 | 3.19688 | 10.23 | 0.047908 | 0.4074 | 0.3788276 | -0.1246099 | 0.123 | 42.9108
3991 | 5.575556 | 2.7323 | 12.5244 | 4 | 3.1981 | 3.197406 | 10.23 | 0.047925 | 0.4074 | 0.3789172 | -0.1244951 | 0.1232 | 42.911
3992 | 5.576944 | 2.7342 | 12.5282 | 4 | 3.1958 | 3.197957 | 10.21 | 0.047768 | 0.407 | 0.3790069 | -0.1243114 | 0.1235 | 42.9114
3993 | 5.578333 | 2.7342 | 12.532 | 5 | 3.2038 | 3.19845 | 10.26 | 0.048151 | 0.4072 | 0.3790962 | -0.1241292 | 0.1237 | 42.9114
3994 | 5.579722 | 2.7362 | 12.5358 | 6 | 3.2071 | 3.199034 | 10.29 | 0.048296 | 0.4078 | 0.3791886 | -0.1239454 | 0.1239 | 42.9115
3995 | 5.581111 | 2.7362 | 12.5396 | 4 | 3.2049 | 3.19954 | 10.27 | 0.048159 | 0.4081 | 0.3792815 | -0.1238293 | 0.1241 | 42.9119
3996 | 5.5825 | 2.7378 | 12.5434 | 4 | 3.2026 | 3.200015 | 10.26 | 0.048109 | 0.4081 | 0.3793762 | -0.1236455 | 0.1243 | 42.9121
3997 | 5.583889 | 2.7378 | 12.5472 | 4 | 3.2083 | 3.200504 | 10.29 | 0.048364 | 0.4084 | 0.3794708 | -0.1234616 | 0.1245 | 42.9122
3998 | 5.585278 | 2.7396 | 12.551 | 6 | 3.2015 | 3.200979 | 10.25 | 0.048069 | 0.4086 | 0.3795655 | -0.1232778 | 0.1246 | 42.9126
3999 | 5.586667 | 2.7396 | 12.5548 | 4 | 3.1981 | 3.201501 | 10.23 | 0.047921 | 0.4068 | 0.3796605 | -0.123165 | 0.1248 | 42.9129
4000 | 5.588056 | 2.741 | 12.5586 | 5 | 3.1913 | 3.202017 | 10.18 | 0.047554 | 0.4061 | 0.3797552 | -0.1229869 | 0.1249 | 42.9134
4001 | 5.589444 | 2.741 | 12.5624 | 5 | 3.1981 | 3.202527 | 10.23 | 0.047929 | 0.4056 | 0.3798496 | -0.1228103 | 0.125 | 42.9134
4002 | 5.590833 | 2.7425 | 12.5662 | 5 | 3.1935 | 3.203057 | 10.2 | 0.047697 | 0.4047 | 0.3799442 | -0.1226366 | 0.1251 | 42.9138
4003 | 5.592222 | 2.7425 | 12.57 | 5 | 3.2105 | 3.203536 | 10.31 | 0.048424 | 0.4052 | 0.3800389 | -0.1225272 | 0.1252 | 42.9136
4004 | 5.593611 | 2.7436 | 12.5738 | 4 | 3.2139 | 3.204067 | 10.33 | 0.048648 | 0.4054 | 0.3801339 | -0.1223527 | 0.1252 | 42.9137
4005 | 5.595 | 2.7436 | 12.5777 | 5 | 3.197 | 3.204558 | 10.22 | 0.047818 | 0.4047 | 0.3802293 | -0.1221798 | 0.1253 | 42.9144
4006 | 5.596389 | 2.7449 | 12.5815 | 4 | 3.2094 | 3.205041 | 10.3 | 0.048382 | 0.4048 | 0.3803255 | -0.1220059 | 0.1254 | 42.9143
4007 | 5.597778 | 2.7449 | 12.5853 | 4 | 3.2038 | 3.205542 | 10.26 | 0.048172 | 0.4044 | 0.3804219 | -0.1219003 | 0.1254 | 42.9147
4008 | 5.599167 | 2.7458 | 12.5891 | 4 | 3.2049 | 3.206062 | 10.27 | 0.048182 | 0.4037 | 0.3805186 | -0.1217293 | 0.1254 | 42.9149
4009 | 5.600556 | 2.7458 | 12.5929 | 4 | 3.1913 | 3.206559 | 10.18 | 0.047587 | 0.4019 | 0.3806161 | -0.1215618 | 0.1254 | 42.9155
4010 | 5.601944 | 2.7468 | 12.5967 | 5 | 3.2026 | 3.207051 | 10.26 | 0.048115 | 0.4007 | 0.380714 | -0.1213976 | 0.1254 | 42.9154
4011 | 5.603611 | 2.7468 | 12.6005 | 4 | 3.206 | 3.207564 | 10.28 | 0.048245 | 0.4003 | 0.3808128 | -0.1213013 | 0.1254 | 42.9159
4012 | 5.605 | 2.7475 | 12.6044 | 4 | 3.2038 | 3.208104 | 10.26 | 0.048094 | 0.4 | 0.3809114 | -0.121139 | 0.1254 | 42.9162
4013 | 5.606389 | 2.7475 | 12.6082 | 5 | 3.1981 | 3.208607 | 10.23 | 0.047879 | 0.399 | 0.38101 | -0.1209791 | 0.1253 | 42.9166
4014 | 5.607778 | 2.7482 | 12.612 | 4 | 3.2083 | 3.209122 | 10.29 | 0.048338 | 0.3985 | 0.381109 | -0.120821 | 0.1252 | 42.9165
4015 | 5.609167 | 2.7482 | 12.6158 | 4 | 3.2151 | 3.209657 | 10.34 | 0.048611 | 0.3989 | 0.381209 | -0.120728 | 0.1252 | 42.9166
4016 | 5.610556 | 2.7486 | 12.6196 | 4 | 3.2026 | 3.2102 | 10.26 | 0.048109 | 0.3979 | 0.3813092 | -0.1205716 | 0.1251 | 42.9171
4017 | 5.611944 | 2.7486 | 12.6234 | 5 | 3.2139 | 3.210701 | 10.33 | 0.048599 | 0.3984 | 0.3814105 | -0.120414 | 0.125 | 42.9171
4018 | 5.613333 | 2.7491 | 12.6273 | 4 | 3.206 | 3.211251 | 10.28 | 0.048236 | 0.3968 | 0.3815121 | -0.1202602 | 0.1249 | 42.9175
4019 | 5.614722 | 2.7491 | 12.6311 | 4 | 3.2139 | 3.211771 | 10.33 | 0.048601 | 0.397 | 0.3816138 | -0.1201722 | 0.1247 | 42.9175
4020 | 5.616111 | 2.7492 | 12.6349 | 3 | 3.2151 | 3.212263 | 10.34 | 0.048653 | 0.3966 | 0.3817158 | -0.1200193 | 0.1246 | 42.9177
4021 | 5.6175 | 2.7492 | 12.6387 | 5 | 3.1913 | 3.212792 | 10.18 | 0.047579 | 0.3944 | 0.3818181 | -0.1198706 | 0.1244 | 42.9186
4022 | 5.618889 | 2.7495 | 12.6425 | 5 | 3.2038 | 3.213232 | 10.26 | 0.048167 | 0.3936 | 0.3819211 | -0.1197232 | 0.1242 | 42.9185
4023 | 5.620278 | 2.7495 | 12.6464 | 4 | 3.1958 | 3.213746 | 10.21 | 0.04782 | 0.392 | 0.3820239 | -0.1196474 | 0.1241 | 42.9189
4024 | 5.621667 | 2.7494 | 12.6502 | 6 | 3.2173 | 3.214269 | 10.35 | 0.048799 | 0.3927 | 0.3821267 | -0.1195024 | 0.1239 | 42.9186
4025 | 5.623056 | 2.7494 | 12.654 | 4 | 3.2173 | 3.214741 | 10.35 | 0.048767 | 0.3927 | 0.382229 | -0.1193564 | 0.1236 | 42.9188
4026 | 5.624444 | 2.7494 | 12.6578 | 4 | 3.2083 | 3.215221 | 10.29 | 0.048337 | 0.3921 | 0.3823317 | -0.1192119 | 0.1234 | 42.9193
4027 | 5.625833 | 2.7494 | 12.6616 | 4 | 3.2004 | 3.215776 | 10.24 | 0.047984 | 0.3908 | 0.382435 | -0.1191406 | 0.1232 | 42.9197
4028 | 5.627222 | 2.7491 | 12.6655 | 5 | 3.2173 | 3.216285 | 10.35 | 0.048766 | 0.3903 | 0.3825386 | -0.1190002 | 0.1229 | 42.9195
4029 | 5.628611 | 2.7491 | 12.6693 | 4 | 3.2004 | 3.216816 | 10.24 | 0.04799 | 0.3892 | 0.3826422 | -0.1188621 | 0.1227 | 42.9202
4030 | 5.63 | 2.7488 | 12.6731 | 5 | 3.2139 | 3.217327 | 10.33 | 0.048615 | 0.3888 | 0.3827458 | -0.1187244 | 0.1224 | 42.9201
4031 | 5.631389 | 2.7488 | 12.6769 | 5 | 3.2173 | 3.217837 | 10.35 | 0.048769 | 0.3887 | 0.3828495 | -0.1186591 | 0.1221 | 42.9202
4032 | 5.632778 | 2.7483 | 12.6807 | 4 | 3.2173 | 3.2184 | 10.35 | 0.04874 | 0.3885 | 0.382953 | -0.1185223 | 0.1218 | 42.9205
4033 | 5.634167 | 2.7483 | 12.6846 | 4 | 3.2105 | 3.218979 | 10.31 | 0.04847 | 0.3874 | 0.3830568 | -0.1183884 | 0.1215 | 42.9208
4034 | 5.635556 | 2.7478 | 12.6884 | 4 | 3.2049 | 3.219472 | 10.27 | 0.048247 | 0.3863 | 0.3831608 | -0.118256 | 0.1212 | 42.9212
4035 | 5.636944 | 2.7478 | 12.6922 | 4 | 3.2105 | 3.220065 | 10.31 | 0.048482 | 0.3854 | 0.3832652 | -0.1181988 | 0.1209 | 42.9213
4036 | 5.638333 | 2.747 | 12.696 | 6 | 3.2128 | 3.220592 | 10.32 | 0.048621 | 0.3847 | 0.3833687 | -0.1180701 | 0.1205 | 42.9214
4037 | 5.639722 | 2.747 | 12.6998 | 4 | 3.2196 | 3.221094 | 10.37 | 0.048905 | 0.3848 | 0.3834725 | -0.1179413 | 0.1201 | 42.9215
4038 | 5.641111 | 2.7462 | 12.7036 | 4 | 3.2094 | 3.221638 | 10.3 | 0.04842 | 0.3832 | 0.3835769 | -0.1178159 | 0.1198 | 42.922
4039 | 5.6425 | 2.7462 | 12.7074 | 5 | 3.2364 | 3.222172 | 10.47 | 0.049624 | 0.384 | 0.3836817 | -0.1177624 | 0.1194 | 42.9216
4040 | 5.643889 | 2.7452 | 12.7113 | 5 | 3.2286 | 3.222679 | 10.42 | 0.049241 | 0.3845 | 0.3837863 | -0.1176348 | 0.119 | 42.922
4041 | 5.645278 | 2.7452 | 12.7151 | 6 | 3.2151 | 3.223198 | 10.34 | 0.048636 | 0.3834 | 0.3838911 | -0.1175104 | 0.1185 | 42.9226
4042 | 5.646667 | 2.7442 | 12.7189 | 4 | 3.2151 | 3.223648 | 10.34 | 0.048711 | 0.3824 | 0.3839952 | -0.1173891 | 0.1181 | 42.9228
4043 | 5.648056 | 2.7442 | 12.7227 | 6 | 3.2162 | 3.224152 | 10.34 | 0.048685 | 0.3812 | 0.3840987 | -0.1173404 | 0.1177 | 42.923
4044 | 5.649444 | 2.7429 | 12.7265 | 5 | 3.2105 | 3.224627 | 10.31 | 0.048447 | 0.3798 | 0.3842021 | -0.1172248 | 0.1172 | 42.9234
4045 | 5.650833 | 2.7429 | 12.7303 | 6 | 3.2286 | 3.225117 | 10.42 | 0.049288 | 0.3797 | 0.3843047 | -0.1171095 | 0.1167 | 42.9231
4046 | 5.652222 | 2.7417 | 12.7341 | 5 | 3.2196 | 3.225635 | 10.37 | 0.048821 | 0.3789 | 0.3844079 | -0.1169959 | 0.1162 | 42.9237
4047 | 5.653611 | 2.7417 | 12.7379 | 5 | 3.2094 | 3.226151 | 10.3 | 0.048405 | 0.3779 | 0.3845114 | -0.1169548 | 0.1157 | 42.9241
4048 | 5.655 | 2.7401 | 12.7417 | 5 | 3.2196 | 3.226688 | 10.37 | 0.048904 | 0.377 | 0.384615 | -0.1168454 | 0.1152 | 42.9241
4049 | 5.656389 | 2.7401 | 12.7456 | 5 | 3.2184 | 3.227231 | 10.36 | 0.048897 | 0.3762 | 0.3847186 | -0.1167373 | 0.1147 | 42.9243
4050 | 5.657778 | 2.7386 | 12.7494 | 4 | 3.2319 | 3.227745 | 10.45 | 0.049415 | 0.3761 | 0.3848216 | -0.1166285 | 0.1142 | 42.9242
4051 | 5.659167 | 2.7386 | 12.7532 | 6 | 3.2319 | 3.228261 | 10.45 | 0.049449 | 0.3763 | 0.3849251 | -0.1165928 | 0.1136 | 42.9244
4052 | 5.660556 | 2.7368 | 12.757 | 6 | 3.2319 | 3.2288 | 10.45 | 0.049458 | 0.3769 | 0.3850292 | -0.1164828 | 0.113 | 42.9247
4053 | 5.661944 | 2.7368 | 12.7608 | 5 | 3.2196 | 3.229271 | 10.37 | 0.048844 | 0.3762 | 0.3851332 | -0.1163742 | 0.1125 | 42.9253
4054 | 5.663333 | 2.7352 | 12.7646 | 4 | 3.2319 | 3.229788 | 10.45 | 0.049395 | 0.3764 | 0.3852363 | -0.1162644 | 0.1119 | 42.9252
4055 | 5.665 | 2.7352 | 12.7684 | 5 | 3.2331 | 3.230345 | 10.45 | 0.049492 | 0.3762 | 0.3853388 | -0.1162307 | 0.1113 | 42.9257
4056 | 5.666389 | 2.7332 | 12.7722 | 4 | 3.2207 | 3.230863 | 10.37 | 0.048971 | 0.3748 | 0.3854433 | -0.1161245 | 0.1107 | 42.9262
4057 | 5.667778 | 2.7332 | 12.776 | 4 | 3.2297 | 3.231386 | 10.43 | 0.049313 | 0.3748 | 0.3855469 | -0.116018 | 0.1101 | 42.9263
4058 | 5.669167 | 2.7313 | 12.7797 | 5 | 3.2274 | 3.231928 | 10.42 | 0.049255 | 0.3741 | 0.3856496 | -0.1159132 | 0.1095 | 42.9266
4059 | 5.670556 | 2.7313 | 12.7835 | 5 | 3.2364 | 3.232433 | 10.47 | 0.049697 | 0.3741 | 0.3857523 | -0.1158846 | 0.1088 | 42.9266
4060 | 5.671944 | 2.7292 | 12.7873 | 4 | 3.242 | 3.232981 | 10.51 | 0.049972 | 0.3743 | 0.3858554 | -0.1157798 | 0.1082 | 42.9266
4061 | 5.673333 | 2.7292 | 12.7911 | 5 | 3.2252 | 3.233528 | 10.4 | 0.049134 | 0.3735 | 0.3859584 | -0.1156759 | 0.1075 | 42.9274
4062 | 5.674722 | 2.7272 | 12.7949 | 6 | 3.2342 | 3.234047 | 10.46 | 0.049556 | 0.3743 | 0.3860612 | -0.1155708 | 0.1069 | 42.9274
4063 | 5.676111 | 2.7272 | 12.7987 | 5 | 3.2241 | 3.234562 | 10.39 | 0.049097 | 0.3727 | 0.3861642 | -0.1155462 | 0.1062 | 42.9279
4064 | 5.6775 | 2.725 | 12.8025 | 5 | 3.2364 | 3.235098 | 10.47 | 0.049633 | 0.3736 | 0.3862667 | -0.1154429 | 0.1056 | 42.9278
4065 | 5.678889 | 2.725 | 12.8063 | 4 | 3.2274 | 3.235639 | 10.42 | 0.049263 | 0.3731 | 0.3863694 | -0.1153401 | 0.1049 | 42.9283
4066 | 5.680278 | 2.7229 | 12.81 | 6 | 3.2297 | 3.236163 | 10.43 | 0.04935 | 0.3725 | 0.3864717 | -0.1152395 | 0.1042 | 42.9285
4067 | 5.681667 | 2.7229 | 12.8138 | 5 | 3.251 | 3.236685 | 10.57 | 0.050345 | 0.3732 | 0.3865743 | -0.1152142 | 0.1035 | 42.9281
4068 | 5.683056 | 2.7205 | 12.8176 | 5 | 3.2431 | 3.237238 | 10.52 | 0.049931 | 0.3745 | 0.386677 | -0.11511 | 0.1028 | 42.9286
4069 | 5.684444 | 2.7205 | 12.8214 | 6 | 3.2331 | 3.237803 | 10.45 | 0.049523 | 0.3737 | 0.3867794 | -0.1150084 | 0.1022 | 42.9291
4070 | 5.685833 | 2.7184 | 12.8252 | 5 | 3.2196 | 3.238386 | 10.37 | 0.048885 | 0.3718 | 0.3868815 | -0.1149108 | 0.1015 | 42.9297
4071 | 5.687222 | 2.7184 | 12.8289 | 4 | 3.2308 | 3.238963 | 10.44 | 0.049423 | 0.3706 | 0.3869839 | -0.1148904 | 0.1008 | 42.9297
4072 | 5.688611 | 2.7159 | 12.8327 | 5 | 3.2364 | 3.239529 | 10.47 | 0.049697 | 0.3698 | 0.387087 | -0.1147972 | 0.1001 | 42.9297
4073 | 5.69 | 2.7159 | 12.8365 | 6 | 3.2443 | 3.240081 | 10.53 | 0.050032 | 0.3699 | 0.3871903 | -0.1147038 | 0.0994 | 42.9298
4074 | 5.691389 | 2.7137 | 12.8403 | 5 | 3.2331 | 3.240642 | 10.45 | 0.049537 | 0.3695 | 0.3872933 | -0.1146107 | 0.0987 | 42.9303
4075 | 5.692778 | 2.7137 | 12.844 | 6 | 3.242 | 3.241192 | 10.51 | 0.049881 | 0.3693 | 0.3873966 | -0.1145942 | 0.0979 | 42.9304
4076 | 5.694167 | 2.7111 | 12.8478 | 4 | 3.2375 | 3.241698 | 10.48 | 0.049649 | 0.369 | 0.3874995 | -0.1145024 | 0.0972 | 42.9308
4077 | 5.695556 | 2.7111 | 12.8516 | 4 | 3.2308 | 3.242217 | 10.44 | 0.049412 | 0.3673 | 0.3876029 | -0.1144137 | 0.0965 | 42.9311
4078 | 5.696944 | 2.7087 | 12.8553 | 5 | 3.2532 | 3.242722 | 10.58 | 0.050452 | 0.368 | 0.3877067 | -0.114324 | 0.0958 | 42.9308
4079 | 5.698333 | 2.7087 | 12.8591 | 6 | 3.2274 | 3.24322 | 10.42 | 0.049305 | 0.3671 | 0.3878096 | -0.1143126 | 0.095 | 42.9317
4080 | 5.699722 | 2.706 | 12.8629 | 4 | 3.2465 | 3.243835 | 10.54 | 0.050196 | 0.3672 | 0.3879119 | -0.1142249 | 0.0943 | 42.9314
4081 | 5.701111 | 2.706 | 12.8666 | 6 | 3.2431 | 3.24431 | 10.52 | 0.05 | 0.367 | 0.3880133 | -0.1141388 | 0.0935 | 42.9318
4082 | 5.7025 | 2.7036 | 12.8704 | 6 | 3.2431 | 3.244832 | 10.52 | 0.049958 | 0.367 | 0.3881142 | -0.1140531 | 0.0928 | 42.9321
4083 | 5.703889 | 2.7036 | 12.8741 | 5 | 3.2387 | 3.245396 | 10.49 | 0.049811 | 0.3668 | 0.3882137 | -0.1140414 | 0.092 | 42.9324
4084 | 5.705278 | 2.7008 | 12.8779 | 5 | 3.2398 | 3.245927 | 10.5 | 0.049881 | 0.366 | 0.3883124 | -0.1139581 | 0.0913 | 42.9326
4085 | 5.706667 | 2.7008 | 12.8816 | 5 | 3.2353 | 3.246414 | 10.47 | 0.049623 | 0.3653 | 0.3884102 | -0.1138771 | 0.0905 | 42.9331
4086 | 5.708056 | 2.6982 | 12.8854 | 6 | 3.2364 | 3.246928 | 10.47 | 0.049665 | 0.3641 | 0.3885079 | -0.1137998 | 0.0897 | 42.9333
4087 | 5.709444 | 2.6982 | 12.8891 | 5 | 3.2375 | 3.247432 | 10.48 | 0.049788 | 0.3634 | 0.388605 | -0.1137934 | 0.089 | 42.9335
4088 | 5.710833 | 2.6954 | 12.8929 | 5 | 3.2364 | 3.247937 | 10.47 | 0.049717 | 0.3625 | 0.388701 | -0.1137196 | 0.0882 | 42.9338
4089 | 5.712222 | 2.6954 | 12.8966 | 5 | 3.2454 | 3.248509 | 10.53 | 0.050148 | 0.3624 | 0.3887968 | -0.1136455 | 0.0874 | 42.9338
4090 | 5.713611 | 2.6927 | 12.9004 | 5 | 3.2487 | 3.24906 | 10.55 | 0.050257 | 0.3618 | 0.3888914 | -0.1135725 | 0.0866 | 42.934
4091 | 5.715 | 2.6927 | 12.9041 | 6 | 3.2498 | 3.249585 | 10.56 | 0.050334 | 0.3617 | 0.3889848 | -0.1135707 | 0.0858 | 42.9342
4092 | 5.716389 | 2.6897 | 12.9078 | 6 | 3.2643 | 3.250119 | 10.66 | 0.050921 | 0.363 | 0.3890777 | -0.1134956 | 0.085 | 42.9341
4093 | 5.717778 | 2.6897 | 12.9116 | 5 | 3.251 | 3.250712 | 10.57 | 0.050323 | 0.3627 | 0.38917 | -0.1134206 | 0.0842 | 42.9347
4094 | 5.719167 | 2.687 | 12.9153 | 5 | 3.2621 | 3.251244 | 10.64 | 0.050882 | 0.3631 | 0.3892613 | -0.113344 | 0.0835 | 42.9347
4095 | 5.720556 | 2.687 | 12.919 | 4 | 3.261 | 3.25179 | 10.63 | 0.050797 | 0.3646 | 0.3893517 | -0.1133383 | 0.0827 | 42.935
4096 | 5.721944 | 2.6841 | 12.9228 | 5 | 3.2487 | 3.25234 | 10.55 | 0.050188 | 0.3638 | 0.3894409 | -0.1132606 | 0.0819 | 42.9356
4097 | 5.723611 | 2.6841 | 12.9265 | 6 | 3.2431 | 3.252873 | 10.52 | 0.04999 | 0.3633 | 0.3895306 | -0.1131834 | 0.0811 | 42.9363
4098 | 5.725 | 2.6814 | 12.9302 | 5 | 3.2643 | 3.253427 | 10.66 | 0.050976 | 0.3641 | 0.3896189 | -0.1131047 | 0.0803 | 42.936
4099 | 5.726389 | 2.6814 | 12.934 | 5 | 3.2643 | 3.253954 | 10.66 | 0.051023 | 0.3642 | 0.3897062 | -0.1131008 | 0.0795 | 42.9362
4100 | 5.727778 | 2.6784 | 12.9377 | 6 | 3.2487 | 3.254452 | 10.55 | 0.050271 | 0.3633 | 0.3897928 | -0.113024 | 0.0787 | 42.937
4101 | 5.729167 | 2.6784 | 12.9414 | 6 | 3.2554 | 3.254928 | 10.6 | 0.05061 | 0.3634 | 0.389879 | -0.1129473 | 0.0779 | 42.937
4102 | 5.730556 | 2.6757 | 12.9451 | 5 | 3.2532 | 3.255461 | 10.58 | 0.050465 | 0.3634 | 0.3899634 | -0.1128707 | 0.0771 | 42.9374
4103 | 5.731944 | 2.6757 | 12.9488 | 6 | 3.2554 | 3.255965 | 10.6 | 0.050548 | 0.3637 | 0.3900475 | -0.112868 | 0.0763 | 42.9376
4104 | 5.733333 | 2.6728 | 12.9526 | 6 | 3.2532 | 3.256506 | 10.58 | 0.05046 | 0.3637 | 0.3901318 | -0.1127911 | 0.0755 | 42.9379
4105 | 5.734722 | 2.6728 | 12.9563 | 6 | 3.2554 | 3.257008 | 10.6 | 0.050559 | 0.3636 | 0.3902151 | -0.1127148 | 0.0747 | 42.9381
4106 | 5.736111 | 2.6702 | 12.96 | 6 | 3.2665 | 3.257575 | 10.67 | 0.051201 | 0.3641 | 0.3902976 | -0.1126379 | 0.074 | 42.938
4107 | 5.7375 | 2.6702 | 12.9637 | 6 | 3.261 | 3.258118 | 10.63 | 0.0509 | 0.365 | 0.3903812 | -0.1126324 | 0.0732 | 42.9385
4108 | 5.738889 | 2.6674 | 12.9674 | 5 | 3.2688 | 3.258658 | 10.68 | 0.051266 | 0.3652 | 0.3904639 | -0.1125536 | 0.0724 | 42.9385
4109 | 5.740278 | 2.6674 | 12.9711 | 5 | 3.2476 | 3.259224 | 10.55 | 0.050226 | 0.3639 | 0.3905452 | -0.1124778 | 0.0717 | 42.9394
4110 | 5.741667 | 2.6648 | 12.9748 | 6 | 3.2465 | 3.259746 | 10.54 | 0.0502 | 0.362 | 0.390627 | -0.1124067 | 0.0709 | 42.9397
4111 | 5.743056 | 2.6648 | 12.9785 | 5 | 3.2588 | 3.260266 | 10.62 | 0.050749 | 0.3631 | 0.3907087 | -0.1124044 | 0.0702 | 42.9397
4112 | 5.744444 | 2.6621 | 12.9822 | 5 | 3.2599 | 3.260802 | 10.63 | 0.050757 | 0.3621 | 0.39079 | -0.1123333 | 0.0695 | 42.94
4113 | 5.745833 | 2.6621 | 12.9859 | 5 | 3.271 | 3.261307 | 10.7 | 0.051329 | 0.3628 | 0.3908711 | -0.1122612 | 0.0687 | 42.9399
4114 | 5.747222 | 2.6596 | 12.9896 | 6 | 3.2621 | 3.261893 | 10.64 | 0.050933 | 0.3627 | 0.3909521 | -0.1121904 | 0.068 | 42.9404
4115 | 5.748611 | 2.6596 | 12.9933 | 7 | 3.2599 | 3.26238 | 10.63 | 0.050729 | 0.3627 | 0.3910328 | -0.112188 | 0.0673 | 42.9408
4116 | 5.75 | 2.657 | 12.997 | 5 | 3.2643 | 3.26287 | 10.66 | 0.050976 | 0.3627 | 0.3911132 | -0.1121175 | 0.0666 | 42.9409
4117 | 5.751389 | 2.657 | 13.0007 | 5 | 3.261 | 3.263387 | 10.63 | 0.050798 | 0.3622 | 0.391193 | -0.11205 | 0.0659 | 42.9413
4118 | 5.752778 | 2.6546 | 13.0044 | 5 | 3.2665 | 3.263941 | 10.67 | 0.051138 | 0.3627 | 0.3912724 | -0.1119826 | 0.0652 | 42.9414
4119 | 5.754167 | 2.6546 | 13.008 | 5 | 3.2487 | 3.264446 | 10.55 | 0.050177 | 0.3612 | 0.3913508 | -0.1119806 | 0.0645 | 42.9423
4120 | 5.755556 | 2.6521 | 13.0117 | 4 | 3.2654 | 3.264989 | 10.66 | 0.051108 | 0.3613 | 0.3914284 | -0.1119163 | 0.0638 | 42.942
4121 | 5.756944 | 2.6521 | 13.0154 | 7 | 3.2665 | 3.265537 | 10.67 | 0.051101 | 0.3611 | 0.3915053 | -0.1118529 | 0.0632 | 42.9423
4122 | 5.758333 | 2.6498 | 13.0191 | 5 | 3.2554 | 3.266079 | 10.6 | 0.05054 | 0.3599 | 0.3915824 | -0.111792 | 0.0625 | 42.9429
4123 | 5.759722 | 2.6498 | 13.0228 | 5 | 3.2776 | 3.266629 | 10.74 | 0.051656 | 0.3609 | 0.3916586 | -0.1117905 | 0.0619 | 42.9425
4124 | 5.761111 | 2.6474 | 13.0265 | 6 | 3.2632 | 3.267195 | 10.65 | 0.050939 | 0.3605 | 0.3917349 | -0.1117287 | 0.0612 | 42.9432
4125 | 5.7625 | 2.6474 | 13.0301 | 5 | 3.2721 | 3.267758 | 10.71 | 0.051369 | 0.3608 | 0.3918108 | -0.1116668 | 0.0606 | 42.9433
4126 | 5.763889 | 2.6452 | 13.0338 | 7 | 3.2599 | 3.268305 | 10.63 | 0.050737 | 0.3599 | 0.3918853 | -0.111606 | 0.0599 | 42.9439
4127 | 5.765278 | 2.6452 | 13.0375 | 6 | 3.2665 | 3.26886 | 10.67 | 0.051131 | 0.3604 | 0.391959 | -0.1116062 | 0.0593 | 42.944
4128 | 5.766667 | 2.6429 | 13.0411 | 5 | 3.2743 | 3.269325 | 10.72 | 0.051459 | 0.3605 | 0.392032 | -0.1115445 | 0.0587 | 42.9441
4129 | 5.768056 | 2.6429 | 13.0448 | 6 | 3.271 | 3.269893 | 10.7 | 0.051329 | 0.3606 | 0.3921044 | -0.1114827 | 0.0581 | 42.9444
4130 | 5.769444 | 2.6409 | 13.0485 | 6 | 3.2843 | 3.270386 | 10.79 | 0.051931 | 0.3612 | 0.3921758 | -0.1114199 | 0.0575 | 42.9444
4131 | 5.770833 | 2.6409 | 13.0522 | 6 | 3.2665 | 3.270907 | 10.67 | 0.051197 | 0.3607 | 0.3922466 | -0.1114197 | 0.0569 | 42.9451
4132 | 5.772222 | 2.6388 | 13.0558 | 7 | 3.2632 | 3.271412 | 10.65 | 0.050958 | 0.36 | 0.3923173 | -0.1113595 | 0.0563 | 42.9455
4133 | 5.773611 | 2.6388 | 13.0595 | 6 | 3.2732 | 3.271973 | 10.71 | 0.051407 | 0.3603 | 0.392388 | -0.1112986 | 0.0558 | 42.9455
4134 | 5.775 | 2.6369 | 13.0632 | 5 | 3.2676 | 3.272466 | 10.68 | 0.051197 | 0.3601 | 0.3924592 | -0.1112378 | 0.0552 | 42.946
4135 | 5.776389 | 2.6369 | 13.0668 | 6 | 3.2809 | 3.273037 | 10.76 | 0.051831 | 0.3602 | 0.3925293 | -0.1112396 | 0.0547 | 42.9459
4136 | 5.777778 | 2.6348 | 13.0705 | 6 | 3.2732 | 3.273538 | 10.71 | 0.0514 | 0.3604 | 0.3925985 | -0.1111784 | 0.0541 | 42.9464
4137 | 5.779167 | 2.6348 | 13.0741 | 6 | 3.2865 | 3.274048 | 10.8 | 0.052146 | 0.361 | 0.3926673 | -0.1111161 | 0.0536 | 42.9463
4138 | 5.780556 | 2.6331 | 13.0778 | 6 | 3.2643 | 3.274603 | 10.66 | 0.050981 | 0.3603 | 0.3927361 | -0.1110555 | 0.053 | 42.9473
4139 | 5.781944 | 2.6331 | 13.0815 | 5 | 3.2732 | 3.275125 | 10.71 | 0.05141 | 0.3601 | 0.3928047 | -0.1110576 | 0.0525 | 42.9473
4140 | 5.783333 | 2.6311 | 13.0851 | 6 | 3.2632 | 3.275714 | 10.65 | 0.050965 | 0.3589 | 0.3928722 | -0.111 | 0.052 | 42.9479
4141 | 5.785 | 2.6311 | 13.0888 | 6 | 3.2831 | 3.276237 | 10.78 | 0.051842 | 0.3598 | 0.3929391 | -0.1109416 | 0.0515 | 42.948
4142 | 5.786389 | 2.6295 | 13.0924 | 6 | 3.2931 | 3.276805 | 10.84 | 0.052319 | 0.3612 | 0.3930059 | -0.1108809 | 0.051 | 42.948
4143 | 5.787778 | 2.6295 | 13.0961 | 5 | 3.2776 | 3.277344 | 10.74 | 0.051648 | 0.3614 | 0.393072 | -0.1108795 | 0.0505 | 42.9487
4144 | 5.789167 | 2.6277 | 13.0997 | 7 | 3.282 | 3.277915 | 10.77 | 0.051855 | 0.3618 | 0.3931385 | -0.1108178 | 0.05 | 42.9489
4145 | 5.790556 | 2.6277 | 13.1034 | 7 | 3.271 | 3.278452 | 10.7 | 0.051316 | 0.3613 | 0.3932043 | -0.1107579 | 0.0495 | 42.9495
4146 | 5.791944 | 2.6262 | 13.107 | 7 | 3.2854 | 3.278931 | 10.79 | 0.052 | 0.3621 | 0.3932694 | -0.1106966 | 0.0491 | 42.9494
4147 | 5.793333 | 2.6262 | 13.1107 | 6 | 3.2909 | 3.279491 | 10.83 | 0.052279 | 0.3632 | 0.3933342 | -0.1106912 | 0.0486 | 42.9495
4148 | 5.794722 | 2.6246 | 13.1143 | 6 | 3.2743 | 3.280048 | 10.72 | 0.05144 | 0.3623 | 0.3933988 | -0.1106298 | 0.0482 | 42.9503
4149 | 5.796111 | 2.6246 | 13.118 | 5 | 3.2787 | 3.28063 | 10.75 | 0.05167 | 0.3617 | 0.3934625 | -0.1105704 | 0.0477 | 42.9504
4150 | 5.7975 | 2.6232 | 13.1216 | 6 | 3.282 | 3.281159 | 10.77 | 0.051805 | 0.3616 | 0.3935266 | -0.110511 | 0.0473 | 42.9507
4151 | 5.798889 | 2.6232 | 13.1253 | 5 | 3.2843 | 3.281687 | 10.79 | 0.051972 | 0.3618 | 0.3935905 | -0.1105082 | 0.0469 | 42.9509
4152 | 5.800278 | 2.6217 | 13.1289 | 7 | 3.2964 | 3.28222 | 10.87 | 0.052449 | 0.3626 | 0.3936545 | -0.1104471 | 0.0465 | 42.9509
4153 | 5.801667 | 2.6217 | 13.1326 | 6 | 3.2831 | 3.282755 | 10.78 | 0.051887 | 0.3632 | 0.3937183 | -0.1103857 | 0.046 | 42.9515
4154 | 5.803056 | 2.6205 | 13.1362 | 5 | 3.2809 | 3.283386 | 10.76 | 0.051828 | 0.363 | 0.3937825 | -0.1103251 | 0.0457 | 42.9519
4155 | 5.804444 | 2.6205 | 13.1398 | 5 | 3.2975 | 3.283963 | 10.87 | 0.052595 | 0.3637 | 0.3938465 | -0.1103178 | 0.0453 | 42.9517
4156 | 5.805833 | 2.6192 | 13.1435 | 7 | 3.2909 | 3.284474 | 10.83 | 0.052272 | 0.3643 | 0.3939103 | -0.1102549 | 0.0449 | 42.9522
4157 | 5.807222 | 2.6192 | 13.1471 | 6 | 3.282 | 3.285019 | 10.77 | 0.051804 | 0.3641 | 0.3939743 | -0.1101922 | 0.0445 | 42.9528
4158 | 5.808611 | 2.6181 | 13.1508 | 7 | 3.2865 | 3.285586 | 10.8 | 0.05199 | 0.3643 | 0.3940379 | -0.1101295 | 0.0442 | 42.953
4159 | 5.81 | 2.6181 | 13.1544 | 6 | 3.2931 | 3.286163 | 10.84 | 0.05232 | 0.365 | 0.3941012 | -0.1101199 | 0.0438 | 42.9531
4160 | 5.811389 | 2.6169 | 13.158 | 7 | 3.282 | 3.286681 | 10.77 | 0.05186 | 0.3647 | 0.3941638 | -0.1100568 | 0.0435 | 42.9537
4161 | 5.812778 | 2.6169 | 13.1617 | 5 | 3.2865 | 3.287226 | 10.8 | 0.052062 | 0.365 | 0.3942263 | -0.1099932 | 0.0431 | 42.9538
4162 | 5.814167 | 2.616 | 13.1653 | 7 | 3.2931 | 3.287814 | 10.84 | 0.052448 | 0.3655 | 0.3942883 | -0.1099288 | 0.0428 | 42.9539
4163 | 5.815556 | 2.616 | 13.1689 | 6 | 3.2964 | 3.288332 | 10.87 | 0.052594 | 0.3662 | 0.3943495 | -0.109917 | 0.0425 | 42.9541
4164 | 5.816944 | 2.615 | 13.1726 | 6 | 3.2931 | 3.288856 | 10.84 | 0.05235 | 0.3665 | 0.3944106 | -0.109851 | 0.0422 | 42.9546
4165 | 5.818333 | 2.615 | 13.1762 | 5 | 3.2997 | 3.2894 | 10.89 | 0.052702 | 0.3668 | 0.3944716 | -0.1097845 | 0.0419 | 42.9547
4166 | 5.819722 | 2.6143 | 13.1798 | 7 | 3.2909 | 3.289918 | 10.83 | 0.052236 | 0.3665 | 0.394532 | -0.109718 | 0.0416 | 42.9553
4167 | 5.821111 | 2.6143 | 13.1835 | 6 | 3.2964 | 3.290496 | 10.87 | 0.052522 | 0.367 | 0.3945922 | -0.1097057 | 0.0414 | 42.9554
4168 | 5.8225 | 2.6134 | 13.1871 | 6 | 3.2953 | 3.291015 | 10.86 | 0.052496 | 0.3674 | 0.3946522 | -0.1096377 | 0.0411 | 42.9557
4169 | 5.823889 | 2.6134 | 13.1907 | 5 | 3.2887 | 3.291527 | 10.82 | 0.052246 | 0.3672 | 0.3947124 | -0.1095698 | 0.0408 | 42.9562
4170 | 5.825278 | 2.6128 | 13.1944 | 5 | 3.2909 | 3.292101 | 10.83 | 0.052263 | 0.3672 | 0.3947726 | -0.109502 | 0.0406 | 42.9564
4171 | 5.826667 | 2.6128 | 13.198 | 5 | 3.3008 | 3.292676 | 10.9 | 0.052756 | 0.3676 | 0.3948323 | -0.1094892 | 0.0403 | 42.9565
4172 | 5.828056 | 2.612 | 13.2016 | 6 | 3.2865 | 3.29323 | 10.8 | 0.052053 | 0.3678 | 0.3948921 | -0.1094205 | 0.0401 | 42.9572
4173 | 5.829444 | 2.612 | 13.2052 | 5 | 3.2776 | 3.293769 | 10.74 | 0.0517 | 0.3667 | 0.3949512 | -0.1093524 | 0.0398 | 42.9577
4174 | 5.830833 | 2.6116 | 13.2089 | 7 | 3.3096 | 3.294332 | 10.95 | 0.053222 | 0.3675 | 0.3950103 | -0.1092831 | 0.0396 | 42.9571
4175 | 5.832222 | 2.6116 | 13.2125 | 7 | 3.2997 | 3.294918 | 10.89 | 0.052712 | 0.3685 | 0.3950698 | -0.1092704 | 0.0394 | 42.9577
4176 | 5.833611 | 2.611 | 13.2161 | 6 | 3.2931 | 3.295458 | 10.84 | 0.052442 | 0.368 | 0.3951291 | -0.1092004 | 0.0392 | 42.9582
4177 | 5.835 | 2.611 | 13.2198 | 6 | 3.3074 | 3.296004 | 10.94 | 0.053119 | 0.3687 | 0.3951882 | -0.1091295 | 0.039 | 42.9581
4178 | 5.836389 | 2.6106 | 13.2234 | 6 | 3.3117 | 3.296583 | 10.97 | 0.053299 | 0.3699 | 0.3952481 | -0.1090566 | 0.0388 | 42.9583
4179 | 5.837778 | 2.6106 | 13.227 | 7 | 3.2931 | 3.297123 | 10.84 | 0.052421 | 0.3697 | 0.3953076 | -0.1090413 | 0.0386 | 42.9591
4180 | 5.839167 | 2.6102 | 13.2306 | 6 | 3.3019 | 3.297671 | 10.9 | 0.052882 | 0.3702 | 0.395367 | -0.108968 | 0.0384 | 42.9592
4181 | 5.840556 | 2.6102 | 13.2343 | 5 | 3.3052 | 3.298239 | 10.92 | 0.053043 | 0.3708 | 0.3954262 | -0.1088941 | 0.0383 | 42.9593
4182 | 5.841944 | 2.61 | 13.2379 | 5 | 3.2953 | 3.2988 | 10.86 | 0.052547 | 0.3707 | 0.395486 | -0.1088214 | 0.0381 | 42.9599
4183 | 5.843333 | 2.61 | 13.2415 | 5 | 3.3052 | 3.29936 | 10.92 | 0.053018 | 0.371 | 0.3955451 | -0.1088026 | 0.038 | 42.96
4184 | 5.845 | 2.6097 | 13.2451 | 6 | 3.2975 | 3.299912 | 10.87 | 0.052634 | 0.3702 | 0.3956048 | -0.1087312 | 0.0378 | 42.9609
4185 | 5.846389 | 2.6097 | 13.2488 | 7 | 3.3096 | 3.300455 | 10.95 | 0.053173 | 0.3709 | 0.3956652 | -0.1086577 | 0.0377 | 42.9608
4186 | 5.847778 | 2.6096 | 13.2524 | 5 | 3.3096 | 3.301022 | 10.95 | 0.053223 | 0.3717 | 0.3957257 | -0.108583 | 0.0376 | 42.9611
4187 | 5.849167 | 2.6096 | 13.256 | 7 | 3.2997 | 3.301562 | 10.89 | 0.052797 | 0.3716 | 0.395786 | -0.108564 | 0.0375 | 42.9617
4188 | 5.850556 | 2.6095 | 13.2596 | 6 | 3.3063 | 3.302131 | 10.93 | 0.05304 | 0.3723 | 0.3958469 | -0.1084884 | 0.0374 | 42.9619
4189 | 5.851944 | 2.6095 | 13.2633 | 6 | 3.3019 | 3.302736 | 10.9 | 0.052834 | 0.372 | 0.3959076 | -0.1084137 | 0.0373 | 42.9623
4190 | 5.853333 | 2.6096 | 13.2669 | 5 | 3.303 | 3.303322 | 10.91 | 0.052886 | 0.3725 | 0.3959678 | -0.1083395 | 0.0372 | 42.9625
4191 | 5.854722 | 2.6096 | 13.2705 | 6 | 3.3041 | 3.303856 | 10.92 | 0.05296 | 0.3722 | 0.3960281 | -0.1083183 | 0.0372 | 42.9628
4192 | 5.856111 | 2.6096 | 13.2742 | 5 | 3.3085 | 3.304383 | 10.95 | 0.053184 | 0.3729 | 0.396089 | -0.1082435 | 0.0371 | 42.963
4193 | 5.8575 | 2.6096 | 13.2778 | 5 | 3.3085 | 3.304949 | 10.95 | 0.053151 | 0.3734 | 0.3961498 | -0.108168 | 0.037 | 42.9633
4194 | 5.858889 | 2.6099 | 13.2814 | 5 | 3.3019 | 3.305519 | 10.9 | 0.052818 | 0.3733 | 0.3962109 | -0.1080933 | 0.037 | 42.9638
4195 | 5.860278 | 2.6099 | 13.285 | 6 | 3.3117 | 3.306114 | 10.97 | 0.053247 | 0.3736 | 0.396272 | -0.1080692 | 0.037 | 42.9639
4196 | 5.861667 | 2.61 | 13.2887 | 7 | 3.2997 | 3.306702 | 10.89 | 0.052701 | 0.3731 | 0.396333 | -0.1079951 | 0.0369 | 42.9645
4197 | 5.863056 | 2.61 | 13.2923 | 5 | 3.3041 | 3.30724 | 10.92 | 0.0529 | 0.3725 | 0.3963943 | -0.1079229 | 0.0369 | 42.9647
4198 | 5.864444 | 2.6104 | 13.2959 | 6 | 3.3139 | 3.307803 | 10.98 | 0.053398 | 0.3726 | 0.3964555 | -0.1078511 | 0.0369 | 42.9647
4199 | 5.865833 | 2.6104 | 13.2995 | 6 | 3.3074 | 3.308363 | 10.94 | 0.053098 | 0.3726 | 0.3965171 | -0.1078284 | 0.0369 | 42.9652
4200 | 5.867222 | 2.6106 | 13.3032 | 6 | 3.3019 | 3.3089 | 10.9 | 0.052851 | 0.3723 | 0.3965779 | -0.1077574 | 0.0369 | 42.9656
4201 | 5.868611 | 2.6106 | 13.3068 | 5 | 3.3117 | 3.309474 | 10.97 | 0.053333 | 0.3722 | 0.3966394 | -0.107688 | 0.0369 | 42.9656
4202 | 5.87 | 2.611 | 13.3104 | 6 | 3.315 | 3.310044 | 10.99 | 0.053442 | 0.3722 | 0.3967004 | -0.1076184 | 0.0369 | 42.9659
4203 | 5.871389 | 2.611 | 13.314 | 6 | 3.3227 | 3.310565 | 11.04 | 0.053848 | 0.3728 | 0.3967618 | -0.1075948 | 0.0369 | 42.966
4204 | 5.872778 | 2.6114 | 13.3177 | 6 | 3.3139 | 3.311131 | 10.98 | 0.053545 | 0.3729 | 0.3968229 | -0.1075241 | 0.0369 | 42.9664
4205 | 5.874167 | 2.6114 | 13.3213 | 6 | 3.3139 | 3.311696 | 10.98 | 0.053488 | 0.3736 | 0.3968843 | -0.1074528 | 0.0369 | 42.9668
4206 | 5.875556 | 2.6119 | 13.3249 | 6 | 3.3085 | 3.312224 | 10.95 | 0.053173 | 0.3735 | 0.396946 | -0.1073824 | 0.0369 | 42.9673
4207 | 5.876944 | 2.6119 | 13.3286 | 6 | 3.3085 | 3.312785 | 10.95 | 0.053255 | 0.3732 | 0.397008 | -0.1073572 | 0.037 | 42.9675
4208 | 5.878333 | 2.6123 | 13.3322 | 6 | 3.3172 | 3.313349 | 11 | 0.053633 | 0.3737 | 0.3970699 | -0.1072866 | 0.037 | 42.9676
4209 | 5.879722 | 2.6123 | 13.3358 | 5 | 3.327 | 3.313878 | 11.07 | 0.054129 | 0.3747 | 0.3971325 | -0.107214 | 0.037 | 42.9676
4210 | 5.881111 | 2.6129 | 13.3394 | 5 | 3.3063 | 3.314446 | 10.93 | 0.053158 | 0.3744 | 0.3971952 | -0.1071434 | 0.0371 | 42.9685
4211 | 5.8825 | 2.6129 | 13.3431 | 5 | 3.3106 | 3.314962 | 10.96 | 0.05329 | 0.3743 | 0.3972587 | -0.1071155 | 0.0371 | 42.9687
4212 | 5.883889 | 2.6134 | 13.3467 | 6 | 3.3096 | 3.315501 | 10.95 | 0.053268 | 0.3743 | 0.3973225 | -0.1070453 | 0.0372 | 42.9691
4213 | 5.885278 | 2.6134 | 13.3503 | 6 | 3.3117 | 3.316068 | 10.97 | 0.053469 | 0.374 | 0.3973866 | -0.1069756 | 0.0372 | 42.9692
4214 | 5.886667 | 2.614 | 13.354 | 6 | 3.315 | 3.316584 | 10.99 | 0.05349 | 0.3742 | 0.3974502 | -0.106906 | 0.0373 | 42.9695
4215 | 5.888056 | 2.614 | 13.3576 | 6 | 3.3096 | 3.317158 | 10.95 | 0.053251 | 0.3737 | 0.3975134 | -0.1068795 | 0.0373 | 42.97
4216 | 5.889444 | 2.6145 | 13.3612 | 6 | 3.3216 | 3.31776 | 11.03 | 0.053736 | 0.3745 | 0.397576 | -0.1068096 | 0.0374 | 42.97
4217 | 5.890833 | 2.6145 | 13.3649 | 6 | 3.3281 | 3.318308 | 11.08 | 0.054192 | 0.3754 | 0.3976389 | -0.1067375 | 0.0374 | 42.97
4218 | 5.892222 | 2.6152 | 13.3685 | 5 | 3.3183 | 3.318837 | 11.01 | 0.053676 | 0.3754 | 0.397703 | -0.1066661 | 0.0375 | 42.9706
4219 | 5.893611 | 2.6152 | 13.3721 | 5 | 3.3194 | 3.319381 | 11.02 | 0.053764 | 0.3752 | 0.397767 | -0.1066371 | 0.0376 | 42.9709
4220 | 5.895 | 2.6157 | 13.3758 | 6 | 3.3216 | 3.31996 | 11.03 | 0.053837 | 0.3757 | 0.397831 | -0.1065654 | 0.0376 | 42.9711
4221 | 5.896389 | 2.6157 | 13.3794 | 6 | 3.3238 | 3.320538 | 11.05 | 0.053998 | 0.3762 | 0.3978957 | -0.1064941 | 0.0377 | 42.9714
4222 | 5.897778 | 2.6165 | 13.383 | 6 | 3.3238 | 3.321124 | 11.05 | 0.053996 | 0.3759 | 0.39796 | -0.1064238 | 0.0378 | 42.9717
4223 | 5.899167 | 2.6165 | 13.3867 | 6 | 3.3292 | 3.321677 | 11.08 | 0.054374 | 0.3772 | 0.3980241 | -0.1063898 | 0.0379 | 42.9717
4224 | 5.900556 | 2.6171 | 13.3903 | 6 | 3.3292 | 3.322209 | 11.08 | 0.054308 | 0.3772 | 0.3980869 | -0.1063173 | 0.0379 | 42.9721
4225 | 5.901944 | 2.6171 | 13.3939 | 6 | 3.3216 | 3.3228 | 11.03 | 0.053852 | 0.3772 | 0.3981504 | -0.1062439 | 0.038 | 42.9727
4226 | 5.903333 | 2.6179 | 13.3976 | 6 | 3.3194 | 3.323349 | 11.02 | 0.053798 | 0.3771 | 0.3982146 | -0.1061702 | 0.0381 | 42.973
4227 | 5.904722 | 2.6179 | 13.4012 | 6 | 3.3292 | 3.323909 | 11.08 | 0.054254 | 0.3777 | 0.3982789 | -0.1061373 | 0.0382 | 42.973
4228 | 5.906111 | 2.6186 | 13.4048 | 6 | 3.3139 | 3.324464 | 10.98 | 0.053526 | 0.377 | 0.3983432 | -0.106064 | 0.0383 | 42.9738
4229 | 5.9075 | 2.6186 | 13.4085 | 6 | 3.327 | 3.325028 | 11.07 | 0.054161 | 0.3773 | 0.3984073 | -0.1059906 | 0.0384 | 42.9737
4230 | 5.909167 | 2.6195 | 13.4121 | 5 | 3.3205 | 3.32559 | 11.03 | 0.053859 | 0.3775 | 0.3984725 | -0.1059166 | 0.0385 | 42.9745
4231 | 5.910556 | 2.6195 | 13.4158 | 6 | 3.3336 | 3.326172 | 11.11 | 0.05445 | 0.3783 | 0.3985376 | -0.1058831 | 0.0387 | 42.9744
4232 | 5.911944 | 2.6203 | 13.4194 | 6 | 3.3336 | 3.326743 | 11.11 | 0.054406 | 0.3787 | 0.3986033 | -0.105807 | 0.0388 | 42.9748
4233 | 5.913333 | 2.6203 | 13.423 | 6 | 3.3314 | 3.327333 | 11.1 | 0.054269 | 0.3792 | 0.3986698 | -0.1057305 | 0.0389 | 42.9752
4234 | 5.914722 | 2.6212 | 13.4267 | 5 | 3.3314 | 3.327902 | 11.1 | 0.054355 | 0.3797 | 0.3987364 | -0.105654 | 0.039 | 42.9754
4235 | 5.916111 | 2.6212 | 13.4303 | 5 | 3.3336 | 3.328484 | 11.11 | 0.054498 | 0.3798 | 0.3988035 | -0.1056168 | 0.0391 | 42.9756
4236 | 5.9175 | 2.622 | 13.434 | 5 | 3.3336 | 3.329017 | 11.11 | 0.054486 | 0.38 | 0.3988712 | -0.10554 | 0.0392 | 42.9759
4237 | 5.918889 | 2.622 | 13.4376 | 6 | 3.3347 | 3.329567 | 11.12 | 0.054538 | 0.3804 | 0.3989402 | -0.1054637 | 0.0394 | 42.9762
4238 | 5.920278 | 2.623 | 13.4413 | 6 | 3.3336 | 3.330155 | 11.11 | 0.054487 | 0.3806 | 0.3990096 | -0.1053882 | 0.0395 | 42.9765
4239 | 5.921667 | 2.623 | 13.4449 | 5 | 3.3227 | 3.330697 | 11.04 | 0.053951 | 0.3802 | 0.3990786 | -0.1053485 | 0.0397 | 42.9772
4240 | 5.923056 | 2.6239 | 13.4485 | 6 | 3.352 | 3.331307 | 11.24 | 0.055306 | 0.3817 | 0.3991483 | -0.1052711 | 0.0398 | 42.9767
4241 | 5.924444 | 2.6239 | 13.4522 | 6 | 3.339 | 3.331862 | 11.15 | 0.054712 | 0.3825 | 0.3992184 | -0.1051939 | 0.0399 | 42.9773
4242 | 5.925833 | 2.625 | 13.4558 | 6 | 3.3292 | 3.33238 | 11.08 | 0.054345 | 0.382 | 0.3992885 | -0.1051188 | 0.0401 | 42.9778
4243 | 5.927222 | 2.625 | 13.4595 | 6 | 3.3379 | 3.332959 | 11.14 | 0.054624 | 0.3823 | 0.3993593 | -0.105073 | 0.0402 | 42.9779
4244 | 5.928611 | 2.6259 | 13.4631 | 6 | 3.3368 | 3.333575 | 11.13 | 0.054625 | 0.383 | 0.3994301 | -0.1049962 | 0.0404 | 42.9783
4245 | 5.93 | 2.6259 | 13.4668 | 6 | 3.339 | 3.334118 | 11.15 | 0.054775 | 0.3839 | 0.3995017 | -0.1049176 | 0.0405 | 42.9785
4246 | 5.931389 | 2.627 | 13.4704 | 6 | 3.3379 | 3.334683 | 11.14 | 0.054677 | 0.3847 | 0.3995736 | -0.1048382 | 0.0407 | 42.9788
4247 | 5.932778 | 2.627 | 13.4741 | 5 | 3.3314 | 3.335281 | 11.1 | 0.054262 | 0.3845 | 0.3996451 | -0.1047883 | 0.0408 | 42.9793
4248 | 5.934167 | 2.6279 | 13.4777 | 6 | 3.3314 | 3.335842 | 11.1 | 0.054358 | 0.3845 | 0.3997165 | -0.1047095 | 0.0409 | 42.9796
4249 | 5.935556 | 2.6279 | 13.4814 | 6 | 3.327 | 3.336433 | 11.07 | 0.054125 | 0.384 | 0.3997881 | -0.1046324 | 0.0411 | 42.98
4250 | 5.936944 | 2.629 | 13.485 | 6 | 3.3423 | 3.337022 | 11.17 | 0.054828 | 0.3845 | 0.3998606 | -0.1045559 | 0.0413 | 42.9799
4251 | 5.938333 | 2.629 | 13.4887 | 6 | 3.3358 | 3.337606 | 11.13 | 0.054613 | 0.3848 | 0.3999335 | -0.104504 | 0.0414 | 42.9803
4252 | 5.939722 | 2.63 | 13.4923 | 6 | 3.3358 | 3.338195 | 11.13 | 0.054562 | 0.3852 | 0.4000067 | -0.1044264 | 0.0416 | 42.9807
4253 | 5.941111 | 2.63 | 13.496 | 6 | 3.3423 | 3.338777 | 11.17 | 0.054911 | 0.3854 | 0.4000804 | -0.1043483 | 0.0417 | 42.9807
4254 | 5.9425 | 2.6311 | 13.4996 | 6 | 3.3314 | 3.33938 | 11.1 | 0.05433 | 0.3854 | 0.4001549 | -0.1042698 | 0.0419 | 42.9814
4255 | 5.943889 | 2.6311 | 13.5033 | 6 | 3.3401 | 3.339971 | 11.16 | 0.054788 | 0.3851 | 0.40023 | -0.1042186 | 0.042 | 42.9814
4256 | 5.945278 | 2.6321 | 13.507 | 6 | 3.3434 | 3.340558 | 11.18 | 0.054948 | 0.3859 | 0.4003053 | -0.1041394 | 0.0422 | 42.9816
4257 | 5.946667 | 2.6321 | 13.5106 | 6 | 3.3401 | 3.341117 | 11.16 | 0.054818 | 0.3861 | 0.400381 | -0.1040594 | 0.0423 | 42.982
4258 | 5.948056 | 2.6332 | 13.5143 | 6 | 3.3434 | 3.341654 | 11.18 | 0.055031 | 0.3866 | 0.4004569 | -0.1039793 | 0.0425 | 42.9821
4259 | 5.949444 | 2.6332 | 13.5179 | 6 | 3.3444 | 3.342253 | 11.19 | 0.054997 | 0.387 | 0.4005331 | -0.1039249 | 0.0427 | 42.9825
4260 | 5.950833 | 2.6343 | 13.5216 | 6 | 3.3477 | 3.342859 | 11.21 | 0.055086 | 0.3871 | 0.4006095 | -0.1038441 | 0.0428 | 42.9827
4261 | 5.952222 | 2.6343 | 13.5253 | 6 | 3.3477 | 3.343398 | 11.21 | 0.05508 | 0.3882 | 0.4006858 | -0.1037612 | 0.043 | 42.983
4262 | 5.953611 | 2.6354 | 13.5289 | 6 | 3.3455 | 3.343986 | 11.19 | 0.055036 | 0.3885 | 0.4007619 | -0.1036774 | 0.0431 | 42.9833
4263 | 5.955 | 2.6354 | 13.5326 | 6 | 3.3401 | 3.34453 | 11.16 | 0.054812 | 0.3888 | 0.4008382 | -0.1036207 | 0.0433 | 42.9837
4264 | 5.956389 | 2.6364 | 13.5362 | 6 | 3.3455 | 3.345105 | 11.19 | 0.055075 | 0.389 | 0.4009143 | -0.1035362 | 0.0434 | 42.9839
4265 | 5.957778 | 2.6364 | 13.5399 | 6 | 3.3358 | 3.345612 | 11.13 | 0.054614 | 0.3889 | 0.4009909 | -0.1034527 | 0.0436 | 42.9845
4266 | 5.959167 | 2.6376 | 13.5436 | 6 | 3.3488 | 3.346165 | 11.21 | 0.055164 | 0.3895 | 0.4010677 | -0.1033672 | 0.0438 | 42.9844
4267 | 5.960556 | 2.6376 | 13.5472 | 6 | 3.3434 | 3.346749 | 11.18 | 0.054929 | 0.3893 | 0.4011451 | -0.1033105 | 0.0439 | 42.9849
4268 | 5.961944 | 2.6387 | 13.5509 | 6 | 3.3477 | 3.347311 | 11.21 | 0.055025 | 0.3894 | 0.401223 | -0.1032254 | 0.0441 | 42.9851
4269 | 5.963333 | 2.6387 | 13.5546 | 6 | 3.3423 | 3.347814 | 11.17 | 0.054963 | 0.3889 | 0.4013011 | -0.1031421 | 0.0442 | 42.9854
4270 | 5.964722 | 2.6398 | 13.5582 | 5 | 3.3423 | 3.348413 | 11.17 | 0.054877 | 0.3893 | 0.4013798 | -0.1030576 | 0.0444 | 42.9858
4271 | 5.966111 | 2.6398 | 13.5619 | 6 | 3.3455 | 3.348945 | 11.19 | 0.055028 | 0.3885 | 0.4014584 | -0.1030029 | 0.0446 | 42.986
4272 | 5.9675 | 2.6408 | 13.5656 | 6 | 3.3466 | 3.349453 | 11.2 | 0.055088 | 0.3891 | 0.4015371 | -0.1029191 | 0.0447 | 42.9862
4273 | 5.968889 | 2.6408 | 13.5693 | 6 | 3.3466 | 3.350047 | 11.2 | 0.054992 | 0.3885 | 0.4016156 | -0.1028369 | 0.0449 | 42.9865
4274 | 5.970556 | 2.642 | 13.5729 | 6 | 3.3499 | 3.350629 | 11.22 | 0.05529 | 0.3887 | 0.4016939 | -0.1027534 | 0.045 | 42.987
4275 | 5.971944 | 2.642 | 13.5766 | 6 | 3.3585 | 3.351231 | 11.28 | 0.055631 | 0.3902 | 0.4017718 | -0.1026968 | 0.0452 | 42.9871
4276 | 5.973333 | 2.643 | 13.5803 | 6 | 3.3444 | 3.351788 | 11.19 | 0.055018 | 0.3904 | 0.4018507 | -0.1026104 | 0.0453 | 42.9877
4277 | 5.974722 | 2.643 | 13.5839 | 6 | 3.3607 | 3.35229 | 11.29 | 0.055772 | 0.3917 | 0.4019301 | -0.1025238 | 0.0455 | 42.9876
4278 | 5.976111 | 2.6442 | 13.5876 | 6 | 3.3542 | 3.352804 | 11.25 | 0.05549 | 0.3923 | 0.4020101 | -0.1024356 | 0.0457 | 42.988
4279 | 5.9775 | 2.6442 | 13.5913 | 6 | 3.3596 | 3.353301 | 11.29 | 0.05577 | 0.393 | 0.4020901 | -0.1023726 | 0.0458 | 42.9882
4280 | 5.978889 | 2.6452 | 13.5949 | 6 | 3.352 | 3.35387 | 11.24 | 0.055366 | 0.3931 | 0.4021699 | -0.1022832 | 0.046 | 42.9887
4281 | 5.980278 | 2.6452 | 13.5986 | 6 | 3.3563 | 3.354436 | 11.27 | 0.055597 | 0.3933 | 0.4022498 | -0.1021946 | 0.0461 | 42.9889
4282 | 5.981667 | 2.6464 | 13.6023 | 6 | 3.3531 | 3.354955 | 11.24 | 0.055427 | 0.3939 | 0.4023299 | -0.1021052 | 0.0463 | 42.9892
4283 | 5.983056 | 2.6464 | 13.606 | 6 | 3.3563 | 3.35546 | 11.27 | 0.055525 | 0.3939 | 0.4024106 | -0.1020398 | 0.0465 | 42.9895
4284 | 5.984444 | 2.6475 | 13.6097 | 6 | 3.3412 | 3.356054 | 11.16 | 0.05483 | 0.3932 | 0.4024916 | -0.1019521 | 0.0466 | 42.9901
4285 | 5.985833 | 2.6475 | 13.6133 | 6 | 3.3585 | 3.356534 | 11.28 | 0.055675 | 0.3939 | 0.4025724 | -0.101863 | 0.0468 | 42.99
4286 | 5.987222 | 2.6487 | 13.617 | 6 | 3.3542 | 3.357075 | 11.25 | 0.055535 | 0.3941 | 0.4026541 | -0.1017743 | 0.0469 | 42.9903
4287 | 5.988611 | 2.6487 | 13.6207 | 6 | 3.3596 | 3.357638 | 11.29 | 0.05577 | 0.394 | 0.4027361 | -0.1017089 | 0.0471 | 42.9905
4288 | 5.99 | 2.6498 | 13.6244 | 6 | 3.3488 | 3.358196 | 11.21 | 0.055157 | 0.3937 | 0.4028177 | -0.1016213 | 0.0473 | 42.9911
4289 | 5.991389 | 2.6498 | 13.6281 | 6 | 3.3628 | 3.358697 | 11.31 | 0.055895 | 0.3944 | 0.4028982 | -0.1015323 | 0.0474 | 42.9909
4290 | 5.992778 | 2.6511 | 13.6318 | 6 | 3.3499 | 3.359258 | 11.22 | 0.055207 | 0.3943 | 0.4029782 | -0.1014438 | 0.0476 | 42.9916
4291 | 5.994167 | 2.6511 | 13.6354 | 6 | 3.3596 | 3.359789 | 11.29 | 0.055771 | 0.3953 | 0.4030571 | -0.1013766 | 0.0478 | 42.9916
4292 | 5.995556 | 2.6522 | 13.6391 | 6 | 3.3682 | 3.36035 | 11.34 | 0.056197 | 0.3961 | 0.4031351 | -0.1012849 | 0.048 | 42.9916
4293 | 5.996944 | 2.6522 | 13.6428 | 6 | 3.3628 | 3.360894 | 11.31 | 0.055933 | 0.3962 | 0.4032111 | -0.1011937 | 0.0481 | 42.9921
4294 | 5.998333 | 2.6535 | 13.6465 | 6 | 3.352 | 3.361406 | 11.24 | 0.055427 | 0.396 | 0.4032869 | -0.1011025 | 0.0483 | 42.9926
4295 | 5.999722 | 2.6535 | 13.6502 | 6 | 3.3585 | 3.362009 | 11.28 | 0.055672 | 0.3963 | 0.4033619 | -0.101034 | 0.0485 | 42.9928
4296 | 6.001111 | 2.6547 | 13.6539 | 6 | 3.3553 | 3.362555 | 11.26 | 0.055548 | 0.396 | 0.4034363 | -0.1009431 | 0.0487 | 42.9931
4297 | 6.0025 | 2.6547 | 13.6575 | 6 | 3.3682 | 3.363079 | 11.34 | 0.056304 | 0.3964 | 0.40351 | -0.1008518 | 0.0488 | 42.993
4298 | 6.003889 | 2.6559 | 13.6612 | 6 | 3.3757 | 3.363615 | 11.4 | 0.056629 | 0.3978 | 0.4035828 | -0.1007583 | 0.049 | 42.9931
4299 | 6.005278 | 2.6559 | 13.6649 | 6 | 3.3779 | 3.364182 | 11.41 | 0.056682 | 0.3987 | 0.4036546 | -0.1006854 | 0.0492 | 42.9933
4300 | 6.006667 | 2.6572 | 13.6686 | 6 | 3.3704 | 3.36468 | 11.36 | 0.056308 | 0.3993 | 0.403725 | -0.1005893 | 0.0494 | 42.9938
4301 | 6.008056 | 2.6572 | 13.6723 | 6 | 3.3704 | 3.365255 | 11.36 | 0.056379 | 0.4 | 0.4037949 | -0.1004913 | 0.0496 | 42.9941
4302 | 6.009444 | 2.6585 | 13.676 | 6 | 3.3714 | 3.365816 | 11.37 | 0.056405 | 0.4008 | 0.4038635 | -0.1003922 | 0.0498 | 42.9943
4303 | 6.010833 | 2.6585 | 13.6797 | 6 | 3.3596 | 3.366358 | 11.29 | 0.055797 | 0.4001 | 0.4039313 | -0.1003177 | 0.05 | 42.995
4304 | 6.012222 | 2.6599 | 13.6834 | 6 | 3.3661 | 3.366868 | 11.33 | 0.056214 | 0.4004 | 0.403999 | -0.1002197 | 0.0502 | 42.995
4305 | 6.013611 | 2.6599 | 13.6871 | 6 | 3.3661 | 3.367424 | 11.33 | 0.056141 | 0.4012 | 0.4040662 | -0.100121 | 0.0504 | 42.9953
4306 | 6.015 | 2.6613 | 13.6908 | 6 | 3.3682 | 3.367974 | 11.34 | 0.056255 | 0.4014 | 0.4041327 | -0.1000218 | 0.0506 | 42.9955
4307 | 6.016389 | 2.6613 | 13.6945 | 6 | 3.3542 | 3.368518 | 11.25 | 0.055477 | 0.4002 | 0.4041985 | -0.09994746 | 0.0508 | 42.9963
4308 | 6.017778 | 2.6626 | 13.6982 | 6 | 3.3757 | 3.369078 | 11.4 | 0.056643 | 0.4017 | 0.404263 | -0.09984807 | 0.051 | 42.9959
4309 | 6.019167 | 2.6626 | 13.7019 | 6 | 3.365 | 3.369615 | 11.32 | 0.056033 | 0.402 | 0.4043269 | -0.09974376 | 0.0512 | 42.9965
4310 | 6.020556 | 2.6641 | 13.7056 | 6 | 3.3628 | 3.370184 | 11.31 | 0.055975 | 0.4012 | 0.4043901 | -0.09964778 | 0.0514 | 42.9968
4311 | 6.021944 | 2.6641 | 13.7093 | 6 | 3.3671 | 3.370739 | 11.34 | 0.056229 | 0.4013 | 0.4044524 | -0.09956985 | 0.0517 | 42.9969
4312 | 6.023333 | 2.6655 | 13.713 | 6 | 3.3779 | 3.371255 | 11.41 | 0.056723 | 0.4024 | 0.4045137 | -0.09947192 | 0.0519 | 42.9969
4313 | 6.024722 | 2.6655 | 13.7167 | 6 | 3.3693 | 3.371773 | 11.35 | 0.056288 | 0.4024 | 0.4045748 | -0.09936946 | 0.0521 | 42.9975
4314 | 6.026111 | 2.667 | 13.7204 | 6 | 3.38 | 3.372322 | 11.42 | 0.056949 | 0.4034 | 0.4046352 | -0.09926666 | 0.0523 | 42.9973
4315 | 6.0275 | 2.667 | 13.7241 | 6 | 3.3714 | 3.372893 | 11.37 | 0.056485 | 0.4028 | 0.4046952 | -0.09918986 | 0.0526 | 42.9979
4316 | 6.029167 | 2.6685 | 13.7278 | 6 | 3.3682 | 3.373461 | 11.34 | 0.056208 | 0.4021 | 0.4047543 | -0.09908988 | 0.0528 | 42.9987
4317 | 6.030556 | 2.6685 | 13.7315 | 6 | 3.3661 | 3.37398 | 11.33 | 0.0562 | 0.4019 | 0.4048126 | -0.09899108 | 0.053 | 42.999
4318 | 6.031944 | 2.67 | 13.7352 | 6 | 3.3875 | 3.374534 | 11.48 | 0.057298 | 0.4023 | 0.4048704 | -0.09889279 | 0.0533 | 42.9986
4319 | 6.033333 | 2.67 | 13.7389 | 6 | 3.3779 | 3.375035 | 11.41 | 0.056719 | 0.403 | 0.4049275 | -0.09881455 | 0.0535 | 42.9992
4320 | 6.034722 | 2.6715 | 13.7445 | 6 | 3.3747 | 3.375591 | 11.39 | 0.056574 | 0.4025 | 0.4049838 | -0.09871623 | 0.0537 | 42.9988
4321 | 6.036667 | 2.6715 | 13.7482 | 6 | 3.3768 | 3.376126 | 11.4 | 0.056667 | 0.4025 | 0.4050395 | -0.09861937 | 0.054 | 42.9998
4322 | 6.038056 | 2.673 | 13.7519 | 6 | 3.3725 | 3.37662 | 11.37 | 0.056518 | 0.4022 | 0.4050944 | -0.09852312 | 0.0542 | 43.0001
4323 | 6.039444 | 2.673 | 13.7556 | 6 | 3.379 | 3.377184 | 11.42 | 0.056977 | 0.402 | 0.4051488 | -0.09844628 | 0.0544 | 43.0001
4324 | 6.040833 | 2.6744 | 13.7593 | 6 | 3.3736 | 3.377747 | 11.38 | 0.056561 | 0.402 | 0.4052022 | -0.09835075 | 0.0546 | 43.0006
4325 | 6.042222 | 2.6744 | 13.7631 | 6 | 3.3736 | 3.378281 | 11.38 | 0.056587 | 0.4021 | 0.4052555 | -0.09825593 | 0.0549 | 43.0009
4326 | 6.043611 | 2.6759 | 13.7668 | 6 | 3.365 | 3.378775 | 11.32 | 0.056138 | 0.4015 | 0.4053082 | -0.09816286 | 0.0551 | 43.0014
4327 | 6.045 | 2.6759 | 13.7705 | 6 | 3.3736 | 3.379307 | 11.38 | 0.056487 | 0.402 | 0.4053609 | -0.09808549 | 0.0553 | 43.0015
4328 | 6.046389 | 2.6773 | 13.7742 | 6 | 3.3714 | 3.379874 | 11.37 | 0.056495 | 0.4012 | 0.4054126 | -0.09799332 | 0.0555 | 43.0018
4329 | 6.047778 | 2.6773 | 13.7779 | 6 | 3.38 | 3.380467 | 11.42 | 0.056915 | 0.4014 | 0.4054632 | -0.09790081 | 0.0558 | 43.0018
4330 | 6.049167 | 2.6787 | 13.7817 | 6 | 3.3747 | 3.380967 | 11.39 | 0.056577 | 0.4013 | 0.405513 | -0.0978093 | 0.056 | 43.0022
4331 | 6.050556 | 2.6787 | 13.7854 | 6 | 3.379 | 3.381524 | 11.42 | 0.05685 | 0.4011 | 0.4055626 | -0.09773377 | 0.0562 | 43.0023
4332 | 6.051944 | 2.6801 | 13.7891 | 6 | 3.3875 | 3.382053 | 11.48 | 0.057291 | 0.4014 | 0.4056116 | -0.09764239 | 0.0564 | 43.0024
4333 | 6.053333 | 2.6801 | 13.7928 | 6 | 3.3865 | 3.382574 | 11.47 | 0.057269 | 0.4019 | 0.4056602 | -0.09754991 | 0.0566 | 43.0027
4334 | 6.054722 | 2.6815 | 13.7966 | 6 | 3.3865 | 3.38315 | 11.47 | 0.057286 | 0.402 | 0.4057079 | -0.09745823 | 0.0568 | 43.0029
4335 | 6.056111 | 2.6815 | 13.8003 | 6 | 3.3725 | 3.383611 | 11.37 | 0.05659 | 0.4014 | 0.4057544 | -0.09738226 | 0.057 | 43.0036
4336 | 6.0575 | 2.6828 | 13.804 | 6 | 3.3961 | 3.384185 | 11.53 | 0.057782 | 0.4021 | 0.4057998 | -0.09729072 | 0.0572 | 43.0031
4337 | 6.058889 | 2.6828 | 13.8077 | 6 | 3.3918 | 3.38472 | 11.5 | 0.05766 | 0.4029 | 0.4058449 | -0.09719875 | 0.0574 | 43.0035
4338 | 6.060278 | 2.6841 | 13.8115 | 6 | 3.38 | 3.385268 | 11.42 | 0.056858 | 0.4027 | 0.4058896 | -0.09710692 | 0.0576 | 43.0042
4339 | 6.061667 | 2.6841 | 13.8152 | 6 | 3.394 | 3.38579 | 11.52 | 0.05755 | 0.4038 | 0.4059336 | -0.09702653 | 0.0578 | 43.0041
4340 | 6.063333 | 2.6854 | 13.8189 | 6 | 3.3929 | 3.386316 | 11.51 | 0.057582 | 0.4048 | 0.4059779 | -0.09693105 | 0.058 | 43.0047
4341 | 6.064722 | 2.6854 | 13.8227 | 6 | 3.3833 | 3.386841 | 11.45 | 0.057018 | 0.4049 | 0.4060219 | -0.09683581 | 0.0582 | 43.0053
4342 | 6.066111 | 2.6868 | 13.8264 | 6 | 3.3929 | 3.387354 | 11.51 | 0.057629 | 0.4052 | 0.4060656 | -0.09673986 | 0.0584 | 43.0052
4343 | 6.0675 | 2.6868 | 13.8301 | 6 | 3.3972 | 3.387825 | 11.54 | 0.057775 | 0.4061 | 0.4061093 | -0.09665584 | 0.0586 | 43.0054
4344 | 6.068889 | 2.688 | 13.8339 | 6 | 3.3779 | 3.388315 | 11.41 | 0.056783 | 0.4052 | 0.4061528 | -0.09656023 | 0.0588 | 43.0062
4345 | 6.070278 | 2.688 | 13.8376 | 6 | 3.3875 | 3.388813 | 11.48 | 0.057265 | 0.405 | 0.4061956 | -0.09646438 | 0.059 | 43.0062
4346 | 6.071667 | 2.6894 | 13.8413 | 6 | 3.4014 | 3.389358 | 11.57 | 0.05805 | 0.4058 | 0.4062377 | -0.09636687 | 0.0591 | 43.006
4347 | 6.073056 | 2.6894 | 13.8451 | 6 | 3.394 | 3.389889 | 11.52 | 0.057669 | 0.4059 | 0.4062794 | -0.096285 | 0.0593 | 43.0065
4348 | 6.074444 | 2.6906 | 13.8488 | 6 | 3.3833 | 3.39047 | 11.45 | 0.057036 | 0.4054 | 0.4063213 | -0.09618859 | 0.0595 | 43.0071
4349 | 6.075833 | 2.6906 | 13.8525 | 6 | 3.3843 | 3.391015 | 11.45 | 0.057196 | 0.4054 | 0.4063626 | -0.0960925 | 0.0597 | 43.0073
4350 | 6.077222 | 2.6919 | 13.8563 | 6 | 3.3865 | 3.391603 | 11.47 | 0.057249 | 0.4047 | 0.4064041 | -0.09599855 | 0.0598 | 43.0075
4351 | 6.078611 | 2.6919 | 13.86 | 6 | 3.379 | 3.392153 | 11.42 | 0.056841 | 0.4039 | 0.4064452 | -0.09592032 | 0.06 | 43.008
4352 | 6.08 | 2.693 | 13.8638 | 6 | 3.3833 | 3.392689 | 11.45 | 0.057073 | 0.4029 | 0.4064855 | -0.0958301 | 0.0602 | 43.0081
4353 | 6.081389 | 2.693 | 13.8675 | 6 | 3.3961 | 3.393185 | 11.53 | 0.057734 | 0.4029 | 0.406526 | -0.09573963 | 0.0603 | 43.008
4354 | 6.082778 | 2.6942 | 13.8712 | 6 | 3.395 | 3.393735 | 11.53 | 0.057688 | 0.4029 | 0.4065663 | -0.09565014 | 0.0605 | 43.0083
4355 | 6.084167 | 2.6942 | 13.875 | 6 | 3.4014 | 3.394349 | 11.57 | 0.058044 | 0.4035 | 0.4066071 | -0.09557289 | 0.0606 | 43.0083
4356 | 6.085556 | 2.6953 | 13.8787 | 6 | 3.3961 | 3.394861 | 11.53 | 0.05774 | 0.4038 | 0.4066481 | -0.09548203 | 0.0608 | 43.0088
4357 | 6.086944 | 2.6953 | 13.8825 | 6 | 3.394 | 3.395375 | 11.52 | 0.057651 | 0.4033 | 0.406689 | -0.09539226 | 0.0609 | 43.0091
4358 | 6.088333 | 2.6964 | 13.8862 | 6 | 3.4014 | 3.39592 | 11.57 | 0.057997 | 0.4034 | 0.4067304 | -0.0953012 | 0.0611 | 43.0092
4359 | 6.089722 | 2.6964 | 13.89 | 6 | 3.395 | 3.396478 | 11.53 | 0.057706 | 0.4028 | 0.4067713 | -0.09522718 | 0.0612 | 43.0096
4360 | 6.091111 | 2.6974 | 13.8937 | 6 | 3.4014 | 3.397023 | 11.57 | 0.057986 | 0.403 | 0.406812 | -0.0951372 | 0.0613 | 43.0097
4361 | 6.0925 | 2.6974 | 13.8975 | 6 | 3.3822 | 3.397581 | 11.44 | 0.057066 | 0.4016 | 0.4068522 | -0.09504981 | 0.0614 | 43.0105
4362 | 6.093889 | 2.6984 | 13.9012 | 6 | 3.3918 | 3.398143 | 11.5 | 0.057602 | 0.4013 | 0.4068926 | -0.09496377 | 0.0616 | 43.0104
4363 | 6.095278 | 2.6984 | 13.9049 | 6 | 3.3993 | 3.398689 | 11.56 | 0.057868 | 0.4009 | 0.4069336 | -0.09489351 | 0.0617 | 43.0106
4364 | 6.096667 | 2.6993 | 13.9087 | 6 | 3.3897 | 3.399242 | 11.49 | 0.057316 | 0.4002 | 0.4069747 | -0.09480986 | 0.0618 | 43.0111
4365 | 6.098056 | 2.6993 | 13.9125 | 6 | 3.3929 | 3.399766 | 11.51 | 0.057599 | 0.4002 | 0.4070151 | -0.09472568 | 0.0619 | 43.0112
4366 | 6.099444 | 2.7002 | 13.9162 | 6 | 3.4014 | 3.40029 | 11.57 | 0.057959 | 0.4003 | 0.4070556 | -0.09464087 | 0.062 | 43.0113
4367 | 6.100833 | 2.7002 | 13.92 | 7 | 3.4057 | 3.40082 | 11.6 | 0.058282 | 0.4006 | 0.4070961 | -0.09457304 | 0.0621 | 43.0113
4368 | 6.102222 | 2.701 | 13.9237 | 6 | 3.4057 | 3.40136 | 11.6 | 0.058264 | 0.4009 | 0.4071359 | -0.09448741 | 0.0622 | 43.0116
4369 | 6.103611 | 2.701 | 13.9275 | 6 | 3.3875 | 3.401954 | 11.48 | 0.057385 | 0.4001 | 0.4071758 | -0.09440417 | 0.0623 | 43.0124
4370 | 6.105 | 2.7019 | 13.9312 | 6 | 3.4036 | 3.402514 | 11.58 | 0.058206 | 0.4006 | 0.4072154 | -0.09431937 | 0.0623 | 43.0121
4371 | 6.106389 | 2.7019 | 13.935 | 6 | 3.4046 | 3.403038 | 11.59 | 0.058289 | 0.4 | 0.4072548 | -0.0942533 | 0.0624 | 43.0123
4372 | 6.107778 | 2.7026 | 13.9387 | 6 | 3.4025 | 3.403573 | 11.58 | 0.058152 | 0.4003 | 0.407294 | -0.09416936 | 0.0625 | 43.0127
4373 | 6.109167 | 2.7026 | 13.9425 | 6 | 3.4004 | 3.404118 | 11.56 | 0.058042 | 0.3999 | 0.4073328 | -0.09408678 | 0.0625 | 43.013
4374 | 6.110556 | 2.7033 | 13.9462 | 6 | 3.4089 | 3.404666 | 11.62 | 0.058407 | 0.4 | 0.4073716 | -0.09400451 | 0.0626 | 43.0131
4375 | 6.111944 | 2.7033 | 13.95 | 6 | 3.4078 | 3.405181 | 11.61 | 0.058301 | 0.4 | 0.4074094 | -0.09393821 | 0.0626 | 43.0134
4376 | 6.113333 | 2.704 | 13.9537 | 6 | 3.3993 | 3.405724 | 11.56 | 0.057886 | 0.4 | 0.4074471 | -0.09385625 | 0.0627 | 43.0139
4377 | 6.114722 | 2.704 | 13.9575 | 6 | 3.4057 | 3.406287 | 11.6 | 0.05823 | 0.4004 | 0.4074847 | -0.09377347 | 0.0627 | 43.0139
4378 | 6.116111 | 2.7046 | 13.9613 | 6 | 3.4046 | 3.406792 | 11.59 | 0.058176 | 0.4005 | 0.4075221 | -0.09369082 | 0.0628 | 43.0142
4379 | 6.1175 | 2.7046 | 13.965 | 6 | 3.4014 | 3.40737 | 11.57 | 0.058175 | 0.4002 | 0.4075595 | -0.09362476 | 0.0628 | 43.0145
4380 | 6.118889 | 2.7052 | 13.9688 | 7 | 3.4036 | 3.407916 | 11.58 | 0.058171 | 0.3998 | 0.4075966 | -0.09354373 | 0.0628 | 43.0147
4381 | 6.120278 | 2.7052 | 13.9725 | 6 | 3.4057 | 3.40847 | 11.6 | 0.058351 | 0.3995 | 0.4076333 | -0.09346292 | 0.0628 | 43.0149
4382 | 6.121667 | 2.7057 | 13.9763 | 6 | 3.4004 | 3.408992 | 11.56 | 0.058082 | 0.3987 | 0.4076699 | -0.09338382 | 0.0628 | 43.0153
4383 | 6.123056 | 2.7057 | 13.98 | 6 | 3.4163 | 3.409528 | 11.67 | 0.058857 | 0.3995 | 0.407707 | -0.09332005 | 0.0629 | 43.0151
4384 | 6.124444 | 2.7061 | 13.9838 | 7 | 3.3972 | 3.410073 | 11.54 | 0.057855 | 0.3983 | 0.4077437 | -0.09324201 | 0.0629 | 43.0159
4385 | 6.126111 | 2.7061 | 13.9876 | 6 | 3.4121 | 3.410639 | 11.64 | 0.058587 | 0.3984 | 0.4077805 | -0.09316511 | 0.0628 | 43.0161
4386 | 6.1275 | 2.7066 | 13.9913 | 6 | 3.4046 | 3.411245 | 11.59 | 0.058366 | 0.3975 | 0.4078177 | -0.09309003 | 0.0628 | 43.0165
4387 | 6.128889 | 2.7066 | 13.9951 | 6 | 3.4227 | 3.411797 | 11.71 | 0.059128 | 0.3986 | 0.4078555 | -0.09302731 | 0.0628 | 43.0163
4388 | 6.130278 | 2.7069 | 13.9989 | 7 | 3.411 | 3.412309 | 11.63 | 0.058554 | 0.3986 | 0.4078932 | -0.09295046 | 0.0628 | 43.0169
4389 | 6.131667 | 2.7069 | 14.0026 | 6 | 3.4184 | 3.412863 | 11.69 | 0.059093 | 0.3994 | 0.4079311 | -0.09287261 | 0.0628 | 43.0168
4390 | 6.133056 | 2.7072 | 14.0064 | 6 | 3.4099 | 3.413378 | 11.63 | 0.05849 | 0.3996 | 0.4079684 | -0.09279423 | 0.0627 | 43.0174
4391 | 6.134444 | 2.7072 | 14.0101 | 6 | 3.4206 | 3.413972 | 11.7 | 0.059167 | 0.3998 | 0.4080056 | -0.09272975 | 0.0627 | 43.0173
4392 | 6.135833 | 2.7075 | 14.0139 | 6 | 3.4184 | 3.414505 | 11.69 | 0.059067 | 0.4002 | 0.408042 | -0.09265054 | 0.0626 | 43.0176
4393 | 6.137222 | 2.7075 | 14.0177 | 6 | 3.4163 | 3.415064 | 11.67 | 0.058948 | 0.4006 | 0.4080784 | -0.09257156 | 0.0626 | 43.0179
4394 | 6.138611 | 2.7077 | 14.0214 | 6 | 3.4206 | 3.415632 | 11.7 | 0.059125 | 0.4018 | 0.408115 | -0.0924913 | 0.0625 | 43.0181
4395 | 6.14 | 2.7077 | 14.0252 | 6 | 3.4046 | 3.416168 | 11.59 | 0.058455 | 0.4011 | 0.4081513 | -0.0924233 | 0.0625 | 43.0187
4396 | 6.141389 | 2.7079 | 14.0289 | 6 | 3.4206 | 3.416698 | 11.7 | 0.059132 | 0.4016 | 0.4081875 | -0.09234371 | 0.0624 | 43.0186
4397 | 6.142778 | 2.7079 | 14.0327 | 6 | 3.4121 | 3.417272 | 11.64 | 0.05884 | 0.4013 | 0.4082235 | -0.09226435 | 0.0623 | 43.019
4398 | 6.144167 | 2.7081 | 14.0365 | 6 | 3.4269 | 3.417885 | 11.74 | 0.059533 | 0.4023 | 0.4082595 | -0.09218315 | 0.0622 | 43.0188
4399 | 6.145556 | 2.7081 | 14.0402 | 7 | 3.4163 | 3.41846 | 11.67 | 0.05901 | 0.4018 | 0.4082953 | -0.09211501 | 0.0622 | 43.0194
4400 | 6.146944 | 2.7082 | 14.044 | 6 | 3.4237 | 3.419034 | 11.72 | 0.059372 | 0.4025 | 0.408331 | -0.09203374 | 0.0621 | 43.0194
4401 | 6.148333 | 2.7082 | 14.0477 | 6 | 3.4216 | 3.419578 | 11.71 | 0.059377 | 0.4029 | 0.408367 | -0.09195167 | 0.062 | 43.0197
4402 | 6.149722 | 2.7084 | 14.0515 | 6 | 3.4131 | 3.420175 | 11.65 | 0.058778 | 0.4026 | 0.4084029 | -0.09187132 | 0.0619 | 43.0203
4403 | 6.151111 | 2.7084 | 14.0553 | 6 | 3.4216 | 3.420729 | 11.71 | 0.059396 | 0.4026 | 0.4084396 | -0.09180145 | 0.0618 | 43.0202
4404 | 6.1525 | 2.7084 | 14.059 | 7 | 3.4131 | 3.421283 | 11.65 | 0.058794 | 0.4021 | 0.4084762 | -0.09172233 | 0.0617 | 43.0208
4405 | 6.153889 | 2.7084 | 14.0628 | 6 | 3.4195 | 3.421804 | 11.69 | 0.059204 | 0.4024 | 0.408513 | -0.09164278 | 0.0616 | 43.0208
4406 | 6.155278 | 2.7085 | 14.0666 | 6 | 3.428 | 3.422394 | 11.75 | 0.059632 | 0.4031 | 0.4085493 | -0.09156168 | 0.0615 | 43.0208
4407 | 6.156667 | 2.7085 | 14.0703 | 6 | 3.4312 | 3.422932 | 11.77 | 0.059742 | 0.4035 | 0.4085855 | -0.09149111 | 0.0614 | 43.021
4408 | 6.158056 | 2.7086 | 14.0741 | 6 | 3.4216 | 3.423508 | 11.71 | 0.059273 | 0.4037 | 0.4086214 | -0.09140919 | 0.0613 | 43.0215
4409 | 6.159444 | 2.7086 | 14.0779 | 6 | 3.411 | 3.424029 | 11.63 | 0.058781 | 0.4027 | 0.4086569 | -0.09133011 | 0.0612 | 43.0221
4410 | 6.160833 | 2.7087 | 14.0816 | 6 | 3.4259 | 3.424568 | 11.74 | 0.059334 | 0.4035 | 0.4086925 | -0.09124958 | 0.0611 | 43.022
4411 | 6.162222 | 2.7087 | 14.0854 | 6 | 3.4375 | 3.425183 | 11.82 | 0.060064 | 0.405 | 0.4087276 | -0.09117608 | 0.061 | 43.0218
4412 | 6.163611 | 2.7087 | 14.0891 | 6 | 3.4248 | 3.425778 | 11.73 | 0.059433 | 0.4053 | 0.4087628 | -0.0910925 | 0.0609 | 43.0225
4413 | 6.165 | 2.7087 | 14.0929 | 7 | 3.4364 | 3.426329 | 11.81 | 0.060068 | 0.406 | 0.4087978 | -0.09100681 | 0.0608 | 43.0223
4414 | 6.166389 | 2.7088 | 14.0967 | 6 | 3.4227 | 3.426909 | 11.71 | 0.059407 | 0.406 | 0.4088327 | -0.09092098 | 0.0607 | 43.023
4415 | 6.167778 | 2.7088 | 14.1004 | 6 | 3.4375 | 3.427509 | 11.82 | 0.060156 | 0.4065 | 0.4088673 | -0.09084654 | 0.0606 | 43.0228
4416 | 6.169167 | 2.7088 | 14.1042 | 6 | 3.4343 | 3.428089 | 11.79 | 0.060062 | 0.4073 | 0.4089021 | -0.09075861 | 0.0605 | 43.0231
4417 | 6.170556 | 2.7088 | 14.108 | 6 | 3.4142 | 3.428643 | 11.66 | 0.059018 | 0.4062 | 0.4089373 | -0.09067266 | 0.0604 | 43.0239
4418 | 6.171944 | 2.7089 | 14.1117 | 6 | 3.4333 | 3.429227 | 11.79 | 0.059821 | 0.4066 | 0.4089726 | -0.09058611 | 0.0602 | 43.0237
4419 | 6.173333 | 2.7089 | 14.1155 | 6 | 3.4301 | 3.429828 | 11.77 | 0.059806 | 0.4067 | 0.4090081 | -0.09051213 | 0.0601 | 43.024
4420 | 6.174722 | 2.7089 | 14.1192 | 6 | 3.4206 | 3.430452 | 11.7 | 0.059287 | 0.406 | 0.4090432 | -0.090427 | 0.06 | 43.0246
4421 | 6.176111 | 2.7089 | 14.123 | 6 | 3.4449 | 3.431081 | 11.87 | 0.060558 | 0.4069 | 0.4090782 | -0.09033987 | 0.0599 | 43.0241
4422 | 6.1775 | 2.7091 | 14.1268 | 6 | 3.4269 | 3.431694 | 11.74 | 0.059518 | 0.4065 | 0.4091136 | -0.0902538 | 0.0598 | 43.0249
4423 | 6.178889 | 2.7091 | 14.1305 | 6 | 3.4449 | 3.432296 | 11.87 | 0.060675 | 0.4074 | 0.4091496 | -0.09017945 | 0.0597 | 43.0245
4424 | 6.180278 | 2.7091 | 14.1343 | 6 | 3.4407 | 3.432961 | 11.84 | 0.060246 | 0.4082 | 0.4091855 | -0.09009053 | 0.0596 | 43.025
4425 | 6.181667 | 2.7091 | 14.1381 | 7 | 3.4312 | 3.43352 | 11.77 | 0.059778 | 0.4088 | 0.4092214 | -0.09000063 | 0.0595 | 43.0255
4426 | 6.183056 | 2.7093 | 14.1418 | 7 | 3.4312 | 3.43411 | 11.77 | 0.059798 | 0.4089 | 0.4092579 | -0.08991031 | 0.0594 | 43.0258
4427 | 6.184444 | 2.7093 | 14.1456 | 6 | 3.4364 | 3.434708 | 11.81 | 0.060022 | 0.4096 | 0.409295 | -0.08983291 | 0.0594 | 43.0259
4428 | 6.185833 | 2.7095 | 14.1493 | 7 | 3.4428 | 3.435283 | 11.85 | 0.060349 | 0.4107 | 0.4093323 | -0.08973957 | 0.0593 | 43.026
4429 | 6.187222 | 2.7095 | 14.1531 | 6 | 3.4407 | 3.435835 | 11.84 | 0.060354 | 0.4112 | 0.4093699 | -0.08964674 | 0.0592 | 43.0262
4430 | 6.188611 | 2.7097 | 14.1569 | 6 | 3.4354 | 3.436456 | 11.8 | 0.05997 | 0.4109 | 0.4094075 | -0.08955562 | 0.0591 | 43.0267
4431 | 6.190278 | 2.7097 | 14.1606 | 6 | 3.447 | 3.437074 | 11.88 | 0.060572 | 0.412 | 0.4094452 | -0.08947214 | 0.0591 | 43.0269
4432 | 6.191667 | 2.71 | 14.1644 | 6 | 3.4385 | 3.437622 | 11.82 | 0.060302 | 0.4118 | 0.4094827 | -0.08937968 | 0.059 | 43.0273
4433 | 6.193056 | 2.71 | 14.1682 | 6 | 3.4364 | 3.438234 | 11.81 | 0.060104 | 0.4122 | 0.4095212 | -0.08928681 | 0.0589 | 43.0277
4434 | 6.194444 | 2.7103 | 14.1719 | 6 | 3.4407 | 3.438846 | 11.84 | 0.060336 | 0.4121 | 0.4095608 | -0.08919389 | 0.0589 | 43.0278
4435 | 6.195833 | 2.7103 | 14.1757 | 6 | 3.4407 | 3.43941 | 11.84 | 0.060456 | 0.4125 | 0.4096009 | -0.08911036 | 0.0588 | 43.028
4436 | 6.197222 | 2.7107 | 14.1795 | 7 | 3.4407 | 3.440059 | 11.84 | 0.060331 | 0.4129 | 0.4096426 | -0.08901629 | 0.0588 | 43.0283
4437 | 6.198611 | 2.7107 | 14.1832 | 6 | 3.448 | 3.440706 | 11.89 | 0.060767 | 0.4132 | 0.4096852 | -0.08892198 | 0.0587 | 43.0283
4438 | 6.2 | 2.7111 | 14.187 | 6 | 3.4417 | 3.441285 | 11.85 | 0.060378 | 0.4134 | 0.4097285 | -0.08882726 | 0.0587 | 43.0288
4439 | 6.201389 | 2.7111 | 14.1908 | 6 | 3.4449 | 3.441906 | 11.87 | 0.060377 | 0.4134 | 0.4097726 | -0.08874278 | 0.0587 | 43.0291
4440 | 6.202778 | 2.7115 | 14.1945 | 6 | 3.4491 | 3.442457 | 11.9 | 0.060725 | 0.4141 | 0.4098173 | -0.0886471 | 0.0586 | 43.0291
4441 | 6.204167 | 2.7115 | 14.1983 | 6 | 3.4428 | 3.443089 | 11.85 | 0.060376 | 0.4139 | 0.4098632 | -0.08855239 | 0.0586 | 43.0296
4442 | 6.205556 | 2.712 | 14.2021 | 6 | 3.447 | 3.443719 | 11.88 | 0.060713 | 0.4138 | 0.4099104 | -0.08845865 | 0.0586 | 43.0296
4443 | 6.206944 | 2.712 | 14.2058 | 6 | 3.448 | 3.444332 | 11.89 | 0.060761 | 0.4138 | 0.4099659 | -0.08837303 | 0.0586 | 43.0299
4444 | 6.208333 | 2.7124 | 14.2096 | 6 | 3.4396 | 3.444929 | 11.83 | 0.060371 | 0.4133 | 0.4100232 | -0.08828055 | 0.0585 | 43.0303
4445 | 6.209722 | 2.7124 | 14.2134 | 7 | 3.4449 | 3.445543 | 11.87 | 0.060537 | 0.4141 | 0.410083 | -0.08818738 | 0.0585 | 43.0305
4446 | 6.211111 | 2.7129 | 14.2171 | 7 | 3.4575 | 3.446133 | 11.95 | 0.061196 | 0.4149 | 0.4101444 | -0.08809306 | 0.0585 | 43.0304
4447 | 6.2125 | 2.7129 | 14.2209 | 6 | 3.4438 | 3.446787 | 11.86 | 0.060482 | 0.4147 | 0.4102068 | -0.08800564 | 0.0585 | 43.031
4448 | 6.213889 | 2.7135 | 14.2247 | 8 | 3.4512 | 3.44742 | 11.91 | 0.061018 | 0.415 | 0.4102703 | -0.08791146 | 0.0585 | 43.0309
4449 | 6.215278 | 2.7135 | 14.2284 | 7 | 3.4501 | 3.448059 | 11.9 | 0.060822 | 0.4149 | 0.4103356 | -0.08781817 | 0.0585 | 43.0313
4450 | 6.216667 | 2.7141 | 14.2322 | 6 | 3.4491 | 3.448637 | 11.9 | 0.060981 | 0.4148 | 0.410402 | -0.08772466 | 0.0585 | 43.0315
4451 | 6.218056 | 2.7141 | 14.236 | 6 | 3.447 | 3.449245 | 11.88 | 0.060789 | 0.4149 | 0.4104698 | -0.08763758 | 0.0586 | 43.0318
4452 | 6.219444 | 2.7147 | 14.2397 | 7 | 3.4491 | 3.449803 | 11.9 | 0.060745 | 0.4149 | 0.410539 | -0.0875442 | 0.0586 | 43.0321
4453 | 6.220833 | 2.7147 | 14.2435 | 6 | 3.4533 | 3.450372 | 11.93 | 0.06121 | 0.4149 | 0.4106102 | -0.08745089 | 0.0586 | 43.0321
4454 | 6.222222 | 2.7153 | 14.2473 | 6 | 3.448 | 3.451017 | 11.89 | 0.06082 | 0.4149 | 0.4106836 | -0.08735817 | 0.0586 | 43.0326
4455 | 6.223611 | 2.7153 | 14.2511 | 6 | 3.4533 | 3.451631 | 11.93 | 0.061083 | 0.4144 | 0.4107584 | -0.08727234 | 0.0586 | 43.0327
4456 | 6.225 | 2.7159 | 14.2548 | 7 | 3.4491 | 3.45227 | 11.9 | 0.06069 | 0.4137 | 0.4108351 | -0.08718217 | 0.0587 | 43.0332
4457 | 6.226389 | 2.7159 | 14.2586 | 7 | 3.4512 | 3.452872 | 11.91 | 0.060909 | 0.4136 | 0.4109131 | -0.08709435 | 0.0587 | 43.0333
4458 | 6.227778 | 2.7166 | 14.2624 | 6 | 3.4638 | 3.453522 | 12 | 0.061627 | 0.4144 | 0.4109924 | -0.08700529 | 0.0587 | 43.0331
4459 | 6.229167 | 2.7166 | 14.2661 | 6 | 3.4512 | 3.45419 | 11.91 | 0.061053 | 0.4135 | 0.4110735 | -0.08691968 | 0.0588 | 43.0337
4460 | 6.230556 | 2.7173 | 14.2699 | 7 | 3.4512 | 3.454872 | 11.91 | 0.060778 | 0.4131 | 0.4111567 | -0.08683333 | 0.0588 | 43.0341
4461 | 6.231944 | 2.7173 | 14.2737 | 7 | 3.4501 | 3.455539 | 11.9 | 0.060947 | 0.4127 | 0.4112415 | -0.08674759 | 0.0588 | 43.0343
4462 | 6.233333 | 2.7179 | 14.2775 | 6 | 3.4596 | 3.456157 | 11.97 | 0.061524 | 0.4128 | 0.4113274 | -0.08666273 | 0.0589 | 43.0341
4463 | 6.234722 | 2.7179 | 14.2812 | 6 | 3.447 | 3.456788 | 11.88 | 0.060806 | 0.4125 | 0.4114146 | -0.08657897 | 0.0589 | 43.0349
4464 | 6.236111 | 2.7186 | 14.285 | 7 | 3.4659 | 3.457395 | 12.01 | 0.061799 | 0.4129 | 0.4115031 | -0.08649424 | 0.059 | 43.0345
4465 | 6.2375 | 2.7186 | 14.2888 | 6 | 3.4585 | 3.458052 | 11.96 | 0.06132 | 0.413 | 0.4115918 | -0.08640965 | 0.059 | 43.035
4466 | 6.238889 | 2.7193 | 14.2926 | 6 | 3.4617 | 3.458654 | 11.98 | 0.061623 | 0.4135 | 0.4116816 | -0.08632428 | 0.0591 | 43.0351
4467 | 6.240278 | 2.7193 | 14.2963 | 8 | 3.47 | 3.459268 | 12.04 | 0.062001 | 0.4145 | 0.4117721 | -0.08623731 | 0.0591 | 43.0351
4468 | 6.241667 | 2.72 | 14.3001 | 6 | 3.4491 | 3.45989 | 11.9 | 0.060886 | 0.4143 | 0.4118633 | -0.08615079 | 0.0592 | 43.036
4469 | 6.243056 | 2.72 | 14.3039 | 7 | 3.4617 | 3.460518 | 11.98 | 0.061612 | 0.4143 | 0.4119552 | -0.08606469 | 0.0592 | 43.0359
4470 | 6.244444 | 2.7208 | 14.3077 | 6 | 3.4648 | 3.461166 | 12 | 0.061588 | 0.4143 | 0.4120484 | -0.08597883 | 0.0593 | 43.0361
4471 | 6.245833 | 2.7208 | 14.3115 | 7 | 3.4617 | 3.461762 | 11.98 | 0.061377 | 0.4143 | 0.4121423 | -0.08589252 | 0.0594 | 43.0365
4472 | 6.247222 | 2.7216 | 14.3152 | 7 | 3.47 | 3.462378 | 12.04 | 0.061831 | 0.415 | 0.4122362 | -0.08580568 | 0.0594 | 43.0365
4473 | 6.248611 | 2.7216 | 14.319 | 8 | 3.47 | 3.463035 | 12.04 | 0.061928 | 0.4153 | 0.4123311 | -0.0857189 | 0.0595 | 43.0367
4474 | 6.25 | 2.7224 | 14.3228 | 7 | 3.4721 | 3.463677 | 12.06 | 0.062102 | 0.4157 | 0.4124265 | -0.08563209 | 0.0596 | 43.0368
4475 | 6.251389 | 2.7224 | 14.3266 | 6 | 3.4533 | 3.464295 | 11.93 | 0.061149 | 0.4149 | 0.4125236 | -0.08554433 | 0.0597 | 43.0376
4476 | 6.253056 | 2.7232 | 14.3304 | 6 | 3.4512 | 3.464902 | 11.91 | 0.060889 | 0.4138 | 0.4126209 | -0.08546132 | 0.0597 | 43.0383
4477 | 6.254444 | 2.7232 | 14.3342 | 7 | 3.4575 | 3.465504 | 11.95 | 0.061322 | 0.4129 | 0.4127193 | -0.08537992 | 0.0598 | 43.0383
4478 | 6.255833 | 2.724 | 14.3379 | 6 | 3.4711 | 3.466098 | 12.05 | 0.06201 | 0.4129 | 0.4128182 | -0.08529857 | 0.0599 | 43.0382
4479 | 6.257222 | 2.724 | 14.3417 | 6 | 3.4742 | 3.466711 | 12.07 | 0.062372 | 0.414 | 0.4129177 | -0.08521338 | 0.06 | 43.0382
4480 | 6.258611 | 2.7248 | 14.3455 | 6 | 3.4575 | 3.467281 | 11.95 | 0.061289 | 0.4129 | 0.4130179 | -0.08513233 | 0.06 | 43.0391
4481 | 6.26 | 2.7248 | 14.3493 | 6 | 3.4638 | 3.467862 | 12 | 0.061751 | 0.4125 | 0.4131192 | -0.08505207 | 0.0601 | 43.0391
4482 | 6.261389 | 2.7256 | 14.3531 | 7 | 3.4659 | 3.468412 | 12.01 | 0.06195 | 0.4124 | 0.4132209 | -0.08497131 | 0.0602 | 43.0392
4483 | 6.262778 | 2.7256 | 14.3569 | 7 | 3.4711 | 3.469017 | 12.05 | 0.06208 | 0.4123 | 0.4133226 | -0.08489078 | 0.0603 | 43.0393
4484 | 6.264167 | 2.7264 | 14.3606 | 6 | 3.468 | 3.469594 | 12.03 | 0.061979 | 0.4123 | 0.4134249 | -0.0848105 | 0.0603 | 43.0397
4485 | 6.265556 | 2.7264 | 14.3644 | 6 | 3.469 | 3.47019 | 12.03 | 0.062163 | 0.4123 | 0.4135276 | -0.08472918 | 0.0604 | 43.0398
4486 | 6.266944 | 2.7272 | 14.3682 | 6 | 3.469 | 3.470767 | 12.03 | 0.061896 | 0.412 | 0.4136305 | -0.08464845 | 0.0605 | 43.0402
4487 | 6.268333 | 2.7272 | 14.372 | 7 | 3.4753 | 3.47138 | 12.08 | 0.06239 | 0.4119 | 0.4137333 | -0.08457055 | 0.0606 | 43.0402
4488 | 6.269722 | 2.7279 | 14.3758 | 6 | 3.4659 | 3.471967 | 12.01 | 0.061912 | 0.4114 | 0.413837 | -0.08449121 | 0.0606 | 43.0407
4489 | 6.271111 | 2.7279 | 14.3796 | 6 | 3.4721 | 3.472529 | 12.06 | 0.062145 | 0.4114 | 0.4139407 | -0.08441184 | 0.0607 | 43.0408
4490 | 6.2725 | 2.7287 | 14.3834 | 6 | 3.4721 | 3.47313 | 12.06 | 0.062215 | 0.4112 | 0.4140447 | -0.08433232 | 0.0607 | 43.041
4491 | 6.273889 | 2.7287 | 14.3872 | 7 | 3.4826 | 3.473753 | 12.13 | 0.062791 | 0.4117 | 0.4141497 | -0.08425621 | 0.0608 | 43.0409
4492 | 6.275278 | 2.7294 | 14.391 | 6 | 3.4721 | 3.474388 | 12.06 | 0.062276 | 0.4117 | 0.4142556 | -0.08417607 | 0.0609 | 43.0414
4493 | 6.276667 | 2.7294 | 14.3948 | 6 | 3.4732 | 3.475012 | 12.06 | 0.062434 | 0.4113 | 0.4143619 | -0.08409827 | 0.0609 | 43.0416
4494 | 6.278056 | 2.7301 | 14.3985 | 7 | 3.4846 | 3.475589 | 12.14 | 0.062832 | 0.4115 | 0.4144683 | -0.0840207 | 0.061 | 43.0416
4495 | 6.279444 | 2.7301 | 14.4023 | 8 | 3.4659 | 3.47615 | 12.01 | 0.061818 | 0.4115 | 0.4145743 | -0.08394363 | 0.061 | 43.0425
4496 | 6.280833 | 2.7307 | 14.4061 | 8 | 3.47 | 3.476762 | 12.04 | 0.061902 | 0.4107 | 0.4146805 | -0.08386781 | 0.0611 | 43.0426
4497 | 6.282222 | 2.7307 | 14.4099 | 6 | 3.4815 | 3.477368 | 12.12 | 0.062601 | 0.4106 | 0.4147871 | -0.08379249 | 0.0611 | 43.0425
4498 | 6.283611 | 2.7313 | 14.4137 | 6 | 3.4711 | 3.47794 | 12.05 | 0.062064 | 0.4101 | 0.4148934 | -0.08371867 | 0.0612 | 43.043
4499 | 6.285 | 2.7313 | 14.4175 | 8 | 3.4638 | 3.478553 | 12 | 0.061607 | 0.3978 | 0.4150007 | -0.08366654 | 0.0612 | 43.0435
4500 | 6.286389 | 2.7318 | 14.4213 | 7 | 3.4857 | 3.479128 | 12.15 | 0.062946 | 0.3986 | 0.4151082 | -0.08361398 | 0.0612 | 43.043
4501 | 6.287778 | 2.7318 | 14.4251 | 6 | 3.4794 | 3.479738 | 12.11 | 0.062662 | 0.3991 | 0.4152155 | -0.08356099 | 0.0612 | 43.0434
4502 | 6.289167 | 2.7321 | 14.4289 | 7 | 3.468 | 3.480359 | 12.03 | 0.06199 | 0.3983 | 0.4153229 | -0.08351049 | 0.0612 | 43.044
4503 | 6.290556 | 2.7321 | 14.4327 | 7 | 3.4784 | 3.480941 | 12.1 | 0.062376 | 0.3986 | 0.415431 | -0.08345603 | 0.0612 | 43.044
4504 | 6.291944 | 2.7323 | 14.4365 | 6 | 3.4763 | 3.481518 | 12.08 | 0.062469 | 0.3979 | 0.4155393 | -0.0834065 | 0.0612 | 43.0442
4505 | 6.293333 | 2.7323 | 14.4403 | 6 | 3.4805 | 3.482119 | 12.11 | 0.062787 | 0.3974 | 0.4156475 | -0.08335755 | 0.0612 | 43.0443
4506 | 6.294722 | 2.7325 | 14.4441 | 6 | 3.4805 | 3.482754 | 12.11 | 0.062792 | 0.3976 | 0.4157565 | -0.08330817 | 0.0611 | 43.0445
4507 | 6.296111 | 2.7325 | 14.4479 | 6 | 3.4763 | 3.483353 | 12.08 | 0.062445 | 0.3968 | 0.415866 | -0.08325802 | 0.0611 | 43.0449
4508 | 6.2975 | 2.7325 | 14.4517 | 6 | 3.4846 | 3.483966 | 12.14 | 0.062765 | 0.397 | 0.4159758 | -0.08320996 | 0.061 | 43.045
4509 | 6.298889 | 2.7325 | 14.4555 | 8 | 3.4711 | 3.484587 | 12.05 | 0.062187 | 0.396 | 0.4160855 | -0.08316366 | 0.0609 | 43.0456
4510 | 6.300278 | 2.7324 | 14.4592 | 7 | 3.4711 | 3.485141 | 12.05 | 0.062245 | 0.3956 | 0.4161956 | -0.08311821 | 0.0608 | 43.0458
4511 | 6.301667 | 2.7324 | 14.463 | 6 | 3.4659 | 3.485718 | 12.01 | 0.062068 | 0.3943 | 0.4163059 | -0.08307316 | 0.0607 | 43.0462
4512 | 6.303056 | 2.7322 | 14.4669 | 6 | 3.4815 | 3.486289 | 12.12 | 0.062792 | 0.3941 | 0.4164165 | -0.08303065 | 0.0606 | 43.0459
4513 | 6.304444 | 2.7322 | 14.4706 | 7 | 3.4846 | 3.486872 | 12.14 | 0.062794 | 0.3942 | 0.4165277 | -0.08298862 | 0.0604 | 43.0462
4514 | 6.305833 | 2.7319 | 14.4744 | 7 | 3.4805 | 3.487439 | 12.11 | 0.062855 | 0.3943 | 0.4166392 | -0.08294635 | 0.0603 | 43.0464
4515 | 6.307222 | 2.7319 | 14.4782 | 6 | 3.4815 | 3.488074 | 12.12 | 0.062584 | 0.3939 | 0.4167507 | -0.082902 | 0.0601 | 43.0468
4516 | 6.308611 | 2.7315 | 14.482 | 6 | 3.4878 | 3.48869 | 12.16 | 0.063062 | 0.3937 | 0.4168623 | -0.08286103 | 0.06 | 43.0468
4517 | 6.31 | 2.7315 | 14.4858 | 7 | 3.4836 | 3.489298 | 12.14 | 0.062983 | 0.394 | 0.416974 | -0.08282009 | 0.0598 | 43.0471
4518 | 6.311667 | 2.731 | 14.4896 | 6 | 3.493 | 3.489863 | 12.2 | 0.063459 | 0.3941 | 0.4170861 | -0.08277898 | 0.0596 | 43.0474
4519 | 6.313056 | 2.731 | 14.4934 | 6 | 3.4836 | 3.49046 | 12.14 | 0.062862 | 0.394 | 0.4171987 | -0.08273442 | 0.0594 | 43.048
4520 | 6.314444 | 2.7304 | 14.4972 | 6 | 3.493 | 3.49109 | 12.2 | 0.063345 | 0.3941 | 0.4173117 | -0.08269353 | 0.0592 | 43.0479
4521 | 6.315833 | 2.7304 | 14.501 | 7 | 3.4888 | 3.491688 | 12.17 | 0.063081 | 0.3943 | 0.4174248 | -0.08265357 | 0.0589 | 43.0483
4522 | 6.317222 | 2.7297 | 14.5048 | 6 | 3.4815 | 3.49229 | 12.12 | 0.062608 | 0.3934 | 0.4175373 | -0.08261572 | 0.0587 | 43.0488
4523 | 6.318611 | 2.7297 | 14.5086 | 8 | 3.4867 | 3.492868 | 12.16 | 0.063039 | 0.3929 | 0.41765 | -0.08257194 | 0.0584 | 43.0488
4524 | 6.32 | 2.7289 | 14.5124 | 6 | 3.5013 | 3.493468 | 12.26 | 0.06373 | 0.3947 | 0.4177623 | -0.08253194 | 0.0582 | 43.0486
4525 | 6.321389 | 2.7289 | 14.5162 | 7 | 3.4784 | 3.494079 | 12.1 | 0.062546 | 0.394 | 0.4178753 | -0.08249387 | 0.0579 | 43.0496
4526 | 6.322778 | 2.7281 | 14.52 | 6 | 3.5085 | 3.494687 | 12.31 | 0.064283 | 0.3961 | 0.417989 | -0.08245329 | 0.0576 | 43.0488
4527 | 6.324167 | 2.7281 | 14.5237 | 6 | 3.5044 | 3.495286 | 12.28 | 0.063999 | 0.3969 | 0.4181024 | -0.08240085 | 0.0573 | 43.0492
4528 | 6.325556 | 2.7272 | 14.5275 | 7 | 3.4867 | 3.495871 | 12.16 | 0.062999 | 0.3962 | 0.4182152 | -0.0823603 | 0.057 | 43.0501
4529 | 6.326944 | 2.7272 | 14.5313 | 6 | 3.4826 | 3.496469 | 12.13 | 0.063155 | 0.3956 | 0.4183282 | -0.08232024 | 0.0567 | 43.0502
4530 | 6.328333 | 2.7262 | 14.5351 | 6 | 3.4836 | 3.497077 | 12.14 | 0.06281 | 0.3954 | 0.4184415 | -0.08227947 | 0.0564 | 43.0507
4531 | 6.329722 | 2.7262 | 14.5389 | 6 | 3.5002 | 3.497658 | 12.25 | 0.063753 | 0.3958 | 0.4185547 | -0.08223127 | 0.0561 | 43.0503
4532 | 6.331111 | 2.7252 | 14.5427 | 7 | 3.495 | 3.498197 | 12.22 | 0.063471 | 0.3965 | 0.4186686 | -0.08218873 | 0.0558 | 43.0507
4533 | 6.3325 | 2.7252 | 14.5465 | 6 | 3.5033 | 3.498788 | 12.27 | 0.064036 | 0.3972 | 0.4187832 | -0.08214504 | 0.0555 | 43.0507
4534 | 6.333889 | 2.7241 | 14.5502 | 7 | 3.5013 | 3.499336 | 12.26 | 0.06387 | 0.3976 | 0.4188979 | -0.08210101 | 0.0551 | 43.051
4535 | 6.335278 | 2.7241 | 14.554 | 6 | 3.4981 | 3.499947 | 12.24 | 0.06381 | 0.3979 | 0.4190127 | -0.08204909 | 0.0548 | 43.0513
4536 | 6.336667 | 2.723 | 14.5578 | 6 | 3.4992 | 3.500532 | 12.24 | 0.06386 | 0.3981 | 0.4191279 | -0.08200437 | 0.0544 | 43.0515
4537 | 6.338056 | 2.723 | 14.5616 | 7 | 3.5064 | 3.501118 | 12.3 | 0.063963 | 0.3987 | 0.4192431 | -0.08195833 | 0.0541 | 43.0517
4538 | 6.339444 | 2.7219 | 14.5654 | 7 | 3.5033 | 3.501667 | 12.27 | 0.064007 | 0.3995 | 0.4193581 | -0.08191096 | 0.0537 | 43.0519
4539 | 6.340833 | 2.7219 | 14.5692 | 6 | 3.4898 | 3.502233 | 12.18 | 0.063294 | 0.3994 | 0.4194733 | -0.08185706 | 0.0534 | 43.0526
4540 | 6.342222 | 2.7207 | 14.5729 | 6 | 3.5116 | 3.502768 | 12.33 | 0.064475 | 0.4008 | 0.419588 | -0.08180757 | 0.053 | 43.0521
4541 | 6.343611 | 2.7207 | 14.5767 | 6 | 3.5044 | 3.503331 | 12.28 | 0.064216 | 0.4014 | 0.419703 | -0.08175711 | 0.0526 | 43.0525
4542 | 6.345 | 2.7196 | 14.5805 | 6 | 3.5002 | 3.503911 | 12.25 | 0.06392 | 0.4014 | 0.4198181 | -0.08170587 | 0.0523 | 43.053
4543 | 6.346389 | 2.7196 | 14.5843 | 7 | 3.5023 | 3.504503 | 12.27 | 0.063948 | 0.4021 | 0.4199334 | -0.0816484 | 0.0519 | 43.0532
4544 | 6.347778 | 2.7185 | 14.5881 | 8 | 3.5147 | 3.505052 | 12.35 | 0.064656 | 0.4024 | 0.4200487 | -0.08159559 | 0.0515 | 43.053
4545 | 6.349167 | 2.7185 | 14.5918 | 6 | 3.4888 | 3.505632 | 12.17 | 0.06318 | 0.401 | 0.4201647 | -0.08154561 | 0.0512 | 43.0542
4546 | 6.350556 | 2.7173 | 14.5956 | 6 | 3.5044 | 3.506204 | 12.28 | 0.064095 | 0.4014 | 0.4202811 | -0.08149484 | 0.0508 | 43.0538
4547 | 6.351944 | 2.7173 | 14.5994 | 6 | 3.4961 | 3.506777 | 12.22 | 0.063575 | 0.4012 | 0.4203976 | -0.0814394 | 0.0504 | 43.0544
4548 | 6.353333 | 2.7161 | 14.6031 | 6 | 3.5085 | 3.507388 | 12.31 | 0.064435 | 0.4019 | 0.4205136 | -0.08138797 | 0.0501 | 43.0542
4549 | 6.354722 | 2.7161 | 14.6069 | 6 | 3.5095 | 3.507978 | 12.32 | 0.064311 | 0.403 | 0.4206296 | -0.08133422 | 0.0497 | 43.0545
4550 | 6.356111 | 2.715 | 14.6107 | 7 | 3.5054 | 3.50855 | 12.29 | 0.064273 | 0.4028 | 0.4207459 | -0.08128014 | 0.0493 | 43.0547
4551 | 6.3575 | 2.715 | 14.6145 | 7 | 3.5178 | 3.5091 | 12.37 | 0.064882 | 0.4041 | 0.4208625 | -0.08122114 | 0.049 | 43.0546
4552 | 6.358889 | 2.7139 | 14.6182 | 6 | 3.5116 | 3.509683 | 12.33 | 0.064509 | 0.4053 | 0.4209791 | -0.08116279 | 0.0486 | 43.0551
4553 | 6.360278 | 2.7139 | 14.622 | 6 | 3.5075 | 3.510282 | 12.3 | 0.064468 | 0.4046 | 0.4210953 | -0.08110556 | 0.0482 | 43.0554
4554 | 6.361667 | 2.7128 | 14.6258 | 6 | 3.4981 | 3.510893 | 12.24 | 0.06384 | 0.4046 | 0.4212113 | -0.08104809 | 0.0479 | 43.056
4555 | 6.363056 | 2.7128 | 14.6295 | 7 | 3.5157 | 3.511541 | 12.36 | 0.064683 | 0.4056 | 0.421327 | -0.08098747 | 0.0475 | 43.0558
4556 | 6.364444 | 2.7117 | 14.6333 | 6 | 3.5075 | 3.512163 | 12.3 | 0.064352 | 0.4059 | 0.4214372 | -0.0809279 | 0.0472 | 43.0562
4557 | 6.365833 | 2.7117 | 14.6371 | 6 | 3.5033 | 3.51278 | 12.27 | 0.064077 | 0.4052 | 0.4215472 | -0.08086926 | 0.0468 | 43.0566
4558 | 6.367222 | 2.7107 | 14.6408 | 6 | 3.4992 | 3.513384 | 12.24 | 0.064012 | 0.4042 | 0.4216575 | -0.08081263 | 0.0465 | 43.0569
4559 | 6.368611 | 2.7107 | 14.6446 | 6 | 3.5199 | 3.513944 | 12.39 | 0.06508 | 0.4048 | 0.4217685 | -0.08075427 | 0.0462 | 43.0565
4560 | 6.37 | 2.7097 | 14.6484 | 6 | 3.5033 | 3.514546 | 12.27 | 0.064192 | 0.4046 | 0.4218791 | -0.08069716 | 0.0458 | 43.0573
4561 | 6.371389 | 2.7097 | 14.6521 | 6 | 3.5188 | 3.515132 | 12.38 | 0.06515 | 0.4051 | 0.4219899 | -0.08063865 | 0.0455 | 43.057
4562 | 6.372778 | 2.7088 | 14.6559 | 6 | 3.5209 | 3.515786 | 12.4 | 0.065109 | 0.4057 | 0.4221009 | -0.0805798 | 0.0452 | 43.0573
4563 | 6.374167 | 2.7088 | 14.6597 | 6 | 3.5157 | 3.516344 | 12.36 | 0.064615 | 0.4064 | 0.4222117 | -0.08051901 | 0.0449 | 43.0578
4564 | 6.375556 | 2.7079 | 14.6634 | 6 | 3.5116 | 3.516952 | 12.33 | 0.064807 | 0.4064 | 0.4223221 | -0.08045915 | 0.0446 | 43.058
4565 | 6.376944 | 2.7079 | 14.6672 | 7 | 3.5126 | 3.517521 | 12.34 | 0.064436 | 0.4065 | 0.4224321 | -0.08039941 | 0.0443 | 43.0584
4566 | 6.378611 | 2.7071 | 14.6709 | 6 | 3.5188 | 3.518062 | 12.38 | 0.065066 | 0.4067 | 0.4225412 | -0.08034007 | 0.044 | 43.0587
4567 | 6.38 | 2.7071 | 14.6747 | 6 | 3.5199 | 3.518636 | 12.39 | 0.064842 | 0.4066 | 0.4226503 | -0.08027856 | 0.0437 | 43.0591
4568 | 6.381389 | 2.7063 | 14.6785 | 6 | 3.5281 | 3.519247 | 12.45 | 0.06561 | 0.408 | 0.4227595 | -0.08021713 | 0.0434 | 43.0588
4569 | 6.382778 | 2.7063 | 14.6822 | 7 | 3.5157 | 3.519863 | 12.36 | 0.06465 | 0.4079 | 0.4228684 | -0.08015627 | 0.0431 | 43.0597
4570 | 6.384167 | 2.7056 | 14.686 | 6 | 3.5168 | 3.520493 | 12.37 | 0.065015 | 0.4084 | 0.422977 | -0.08009536 | 0.0429 | 43.0597
4571 | 6.385556 | 2.7056 | 14.6897 | 7 | 3.524 | 3.521114 | 12.42 | 0.065268 | 0.4085 | 0.4230854 | -0.08002992 | 0.0426 | 43.0598
4572 | 6.386944 | 2.705 | 14.6935 | 6 | 3.524 | 3.521655 | 12.42 | 0.065263 | 0.4094 | 0.423193 | -0.07996747 | 0.0424 | 43.0601
4573 | 6.388333 | 2.705 | 14.6973 | 6 | 3.5209 | 3.522206 | 12.4 | 0.065155 | 0.4095 | 0.4233009 | -0.07990496 | 0.0421 | 43.0604
4574 | 6.389722 | 2.7044 | 14.701 | 6 | 3.5291 | 3.522858 | 12.45 | 0.065323 | 0.4107 | 0.4234079 | -0.07984051 | 0.0419 | 43.0606
4575 | 6.391111 | 2.7044 | 14.7048 | 6 | 3.5229 | 3.523489 | 12.41 | 0.06502 | 0.4112 | 0.4235142 | -0.07977062 | 0.0417 | 43.061
4576 | 6.3925 | 2.704 | 14.7085 | 6 | 3.5209 | 3.524106 | 12.4 | 0.065195 | 0.4106 | 0.4236195 | -0.07970661 | 0.0415 | 43.0612
4577 | 6.393889 | 2.704 | 14.7123 | 7 | 3.5373 | 3.524747 | 12.51 | 0.066107 | 0.4116 | 0.4237248 | -0.07964121 | 0.0413 | 43.0609
4578 | 6.395278 | 2.7036 | 14.716 | 7 | 3.5353 | 3.525382 | 12.5 | 0.065842 | 0.4129 | 0.4238303 | -0.07957513 | 0.0411 | 43.0613
4579 | 6.396667 | 2.7036 | 14.7198 | 6 | 3.5281 | 3.525967 | 12.45 | 0.065563 | 0.4142 | 0.4239358 | -0.07949858 | 0.0409 | 43.0617
4580 | 6.398056 | 2.7033 | 14.7236 | 6 | 3.5281 | 3.526555 | 12.45 | 0.065618 | 0.415 | 0.4240408 | -0.079429 | 0.0407 | 43.0619
4581 | 6.399444 | 2.7033 | 14.7273 | 6 | 3.5281 | 3.52715 | 12.45 | 0.06545 | 0.4155 | 0.4241458 | -0.07935813 | 0.0405 | 43.0623
4582 | 6.400833 | 2.7031 | 14.7311 | 6 | 3.526 | 3.527715 | 12.43 | 0.065361 | 0.4155 | 0.4242507 | -0.07928765 | 0.0404 | 43.0626
4583 | 6.402222 | 2.7031 | 14.7348 | 7 | 3.5199 | 3.528325 | 12.39 | 0.065225 | 0.4154 | 0.4243556 | -0.07920977 | 0.0402 | 43.0629
4584 | 6.403611 | 2.703 | 14.7386 | 7 | 3.5188 | 3.528915 | 12.38 | 0.065087 | 0.4149 | 0.4244604 | -0.07914064 | 0.0401 | 43.0633
4585 | 6.405 | 2.703 | 14.7423 | 6 | 3.5394 | 3.52955 | 12.53 | 0.066073 | 0.4162 | 0.424565 | -0.07906923 | 0.04 | 43.0629
4586 | 6.406389 | 2.7029 | 14.7461 | 6 | 3.5291 | 3.530154 | 12.45 | 0.065657 | 0.4169 | 0.4246698 | -0.07899617 | 0.0399 | 43.0634
4587 | 6.407778 | 2.7029 | 14.7498 | 6 | 3.5343 | 3.530773 | 12.49 | 0.065757 | 0.4171 | 0.4247746 | -0.07891642 | 0.0398 | 43.0637
4588 | 6.409167 | 2.703 | 14.7536 | 6 | 3.5301 | 3.531407 | 12.46 | 0.065624 | 0.418 | 0.4248796 | -0.07884167 | 0.0397 | 43.064
4589 | 6.410556 | 2.703 | 14.7574 | 6 | 3.5343 | 3.532003 | 12.49 | 0.065964 | 0.4177 | 0.424985 | -0.07876804 | 0.0396 | 43.064
4590 | 6.411944 | 2.7032 | 14.7611 | 7 | 3.5476 | 3.532611 | 12.59 | 0.066868 | 0.4199 | 0.4250902 | -0.0786898 | 0.0395 | 43.0638
4591 | 6.413333 | 2.7032 | 14.7649 | 6 | 3.5281 | 3.533217 | 12.45 | 0.065647 | 0.4197 | 0.4251949 | -0.07860634 | 0.0395 | 43.0647
4592 | 6.414722 | 2.7035 | 14.7686 | 7 | 3.5384 | 3.533869 | 12.52 | 0.06626 | 0.4204 | 0.4252997 | -0.0785275 | 0.0395 | 43.0646
4593 | 6.416111 | 2.7035 | 14.7724 | 6 | 3.5343 | 3.534508 | 12.49 | 0.06599 | 0.4208 | 0.4254042 | -0.07844853 | 0.0394 | 43.065
4594 | 6.4175 | 2.7039 | 14.7761 | 7 | 3.5384 | 3.53511 | 12.52 | 0.066434 | 0.4217 | 0.4255085 | -0.07836934 | 0.0394 | 43.065
4595 | 6.418889 | 2.7039 | 14.7799 | 6 | 3.5384 | 3.535734 | 12.52 | 0.066214 | 0.4225 | 0.4256128 | -0.07827978 | 0.0394 | 43.0654
4596 | 6.420278 | 2.7045 | 14.7836 | 6 | 3.5343 | 3.536366 | 12.49 | 0.065999 | 0.4232 | 0.4257176 | -0.07819821 | 0.0394 | 43.0658
4597 | 6.421667 | 2.7045 | 14.7874 | 6 | 3.5394 | 3.536971 | 12.53 | 0.066431 | 0.4242 | 0.4258218 | -0.07811437 | 0.0395 | 43.0658
4598 | 6.423056 | 2.7051 | 14.7912 | 7 | 3.5547 | 3.537593 | 12.64 | 0.067065 | 0.4264 | 0.4259264 | -0.07802773 | 0.0395 | 43.0657
4599 | 6.424444 | 2.7051 | 14.7949 | 6 | 3.5476 | 3.53827 | 12.59 | 0.066933 | 0.428 | 0.4260308 | -0.07792865 | 0.0396 | 43.066
4600 | 6.425833 | 2.706 | 14.7987 | 8 | 3.5537 | 3.538853 | 12.63 | 0.067222 | 0.4296 | 0.4261351 | -0.07783661 | 0.0396 | 43.0661
4601 | 6.427222 | 2.706 | 14.8024 | 6 | 3.5414 | 3.539477 | 12.54 | 0.066511 | 0.4301 | 0.4262395 | -0.07774383 | 0.0397 | 43.0668
4602 | 6.428611 | 2.7069 | 14.8062 | 7 | 3.5476 | 3.54016 | 12.59 | 0.066717 | 0.431 | 0.4263441 | -0.07764978 | 0.0398 | 43.0669
4603 | 6.43 | 2.7069 | 14.81 | 6 | 3.5455 | 3.540773 | 12.57 | 0.066587 | 0.431 | 0.426449 | -0.07754587 | 0.04 | 43.0672
4604 | 6.431389 | 2.708 | 14.8137 | 6 | 3.5445 | 3.54138 | 12.56 | 0.066638 | 0.4315 | 0.4265538 | -0.07745125 | 0.0401 | 43.0675
4605 | 6.432778 | 2.708 | 14.8175 | 6 | 3.5414 | 3.541989 | 12.54 | 0.06652 | 0.4313 | 0.4266585 | -0.07735678 | 0.0403 | 43.0678
4606 | 6.434167 | 2.7093 | 14.8213 | 8 | 3.5537 | 3.542586 | 12.63 | 0.067269 | 0.432 | 0.4267638 | -0.07726051 | 0.0404 | 43.0676
4607 | 6.435556 | 2.7093 | 14.825 | 7 | 3.5465 | 3.543173 | 12.58 | 0.066656 | 0.4327 | 0.4268694 | -0.07715536 | 0.0406 | 43.0682
4608 | 6.436944 | 2.7107 | 14.8288 | 6 | 3.5547 | 3.543796 | 12.64 | 0.067139 | 0.4335 | 0.4269753 | -0.07705674 | 0.0408 | 43.0682
4609 | 6.438333 | 2.7107 | 14.8325 | 7 | 3.5578 | 3.54443 | 12.66 | 0.067348 | 0.4349 | 0.4270809 | -0.07695561 | 0.0411 | 43.0683
4610 | 6.439722 | 2.7122 | 14.8363 | 7 | 3.5363 | 3.545046 | 12.51 | 0.066332 | 0.435 | 0.4271867 | -0.07685427 | 0.0413 | 43.0692
4611 | 6.441389 | 2.7122 | 14.8401 | 7 | 3.5557 | 3.545699 | 12.64 | 0.067247 | 0.4355 | 0.4272923 | -0.07674525 | 0.0416 | 43.0692
4612 | 6.442778 | 2.7139 | 14.8438 | 6 | 3.5619 | 3.546301 | 12.69 | 0.067647 | 0.4365 | 0.4273985 | -0.07664159 | 0.0418 | 43.0693
4613 | 6.444167 | 2.7139 | 14.8476 | 7 | 3.5496 | 3.546952 | 12.6 | 0.066874 | 0.4372 | 0.427505 | -0.07653648 | 0.0421 | 43.07
4614 | 6.445556 | 2.7157 | 14.8514 | 6 | 3.5476 | 3.547591 | 12.59 | 0.066831 | 0.4374 | 0.4276116 | -0.07643099 | 0.0424 | 43.0702
4615 | 6.446944 | 2.7157 | 14.8552 | 7 | 3.5496 | 3.548224 | 12.6 | 0.067033 | 0.4378 | 0.4277182 | -0.07631919 | 0.0428 | 43.0703
4616 | 6.448333 | 2.7177 | 14.8589 | 7 | 3.5476 | 3.548887 | 12.59 | 0.067062 | 0.438 | 0.4278258 | -0.07621299 | 0.0431 | 43.0706
4617 | 6.449722 | 2.7177 | 14.8627 | 7 | 3.5578 | 3.549469 | 12.66 | 0.067642 | 0.439 | 0.4279336 | -0.07610436 | 0.0435 | 43.0705
4618 | 6.451111 | 2.7198 | 14.8665 | 6 | 3.5578 | 3.550083 | 12.66 | 0.067538 | 0.4399 | 0.4280416 | -0.07599349 | 0.0438 | 43.0708
4619 | 6.4525 | 2.7198 | 14.8703 | 6 | 3.5639 | 3.550683 | 12.7 | 0.067956 | 0.4408 | 0.4281487 | -0.07587877 | 0.0442 | 43.0708
4620 | 6.453889 | 2.7221 | 14.874 | 7 | 3.5527 | 3.551258 | 12.62 | 0.067068 | 0.441 | 0.428255 | -0.0757663 | 0.0446 | 43.0716
4621 | 6.455278 | 2.7221 | 14.8778 | 7 | 3.5517 | 3.551847 | 12.61 | 0.066944 | 0.4407 | 0.4283616 | -0.07565417 | 0.045 | 43.0719
4622 | 6.456667 | 2.7245 | 14.8816 | 8 | 3.5619 | 3.552467 | 12.69 | 0.067567 | 0.4422 | 0.4284687 | -0.07554006 | 0.0455 | 43.0718
4623 | 6.458056 | 2.7245 | 14.8854 | 8 | 3.5598 | 3.553118 | 12.67 | 0.067504 | 0.4435 | 0.4285757 | -0.07542121 | 0.0459 | 43.0721
4624 | 6.459444 | 2.7269 | 14.8892 | 7 | 3.5527 | 3.553794 | 12.62 | 0.067364 | 0.4437 | 0.428682 | -0.07530481 | 0.0463 | 43.0724
4625 | 6.460833 | 2.7269 | 14.893 | 7 | 3.5557 | 3.554412 | 12.64 | 0.06743 | 0.4437 | 0.4287882 | -0.07518848 | 0.0468 | 43.0726
4626 | 6.462222 | 2.7295 | 14.8968 | 7 | 3.5659 | 3.555053 | 12.72 | 0.067988 | 0.4448 | 0.4288944 | -0.07507009 | 0.0473 | 43.0725
4627 | 6.463611 | 2.7295 | 14.9005 | 8 | 3.5669 | 3.555723 | 12.72 | 0.068064 | 0.4459 | 0.4290008 | -0.07494819 | 0.0477 | 43.0727
4628 | 6.465 | 2.7321 | 14.9043 | 7 | 3.5608 | 3.556356 | 12.68 | 0.06766 | 0.4461 | 0.4291077 | -0.07482787 | 0.0482 | 43.0732
4629 | 6.466389 | 2.7321 | 14.9081 | 7 | 3.5649 | 3.557006 | 12.71 | 0.067913 | 0.4469 | 0.4292155 | -0.07470621 | 0.0487 | 43.0733
4630 | 6.467778 | 2.7348 | 14.9119 | 7 | 3.5588 | 3.557667 | 12.67 | 0.067834 | 0.4473 | 0.4293228 | -0.07458409 | 0.0492 | 43.0736
4631 | 6.469167 | 2.7348 | 14.9157 | 7 | 3.5659 | 3.558295 | 12.72 | 0.068152 | 0.4481 | 0.4294302 | -0.07445918 | 0.0497 | 43.0736
4632 | 6.470556 | 2.7376 | 14.9196 | 7 | 3.5608 | 3.558913 | 12.68 | 0.067646 | 0.4485 | 0.4295372 | -0.07433532 | 0.0502 | 43.0741
4633 | 6.471944 | 2.7376 | 14.9234 | 8 | 3.569 | 3.55957 | 12.74 | 0.068098 | 0.4494 | 0.4296445 | -0.07420976 | 0.0508 | 43.0741
4634 | 6.473333 | 2.7405 | 14.9272 | 7 | 3.5669 | 3.560202 | 12.72 | 0.068181 | 0.4509 | 0.4297521 | -0.07408162 | 0.0513 | 43.0743
4635 | 6.474722 | 2.7405 | 14.931 | 7 | 3.5639 | 3.560805 | 12.7 | 0.067984 | 0.4513 | 0.4298603 | -0.07395232 | 0.0518 | 43.0746
4636 | 6.476111 | 2.7434 | 14.9348 | 7 | 3.57 | 3.561455 | 12.74 | 0.068238 | 0.4522 | 0.4299679 | -0.07382227 | 0.0524 | 43.0747
4637 | 6.4775 | 2.7434 | 14.9386 | 7 | 3.569 | 3.562106 | 12.74 | 0.068148 | 0.4534 | 0.4300758 | -0.07369053 | 0.0529 | 43.075
4638 | 6.478889 | 2.7464 | 14.9424 | 7 | 3.571 | 3.562774 | 12.75 | 0.068263 | 0.4538 | 0.4301842 | -0.07355878 | 0.0535 | 43.0752
4639 | 6.480278 | 2.7464 | 14.9462 | 7 | 3.5761 | 3.563408 | 12.79 | 0.068537 | 0.4551 | 0.430292 | -0.07342292 | 0.054 | 43.0753
4640 | 6.481667 | 2.7495 | 14.95 | 7 | 3.5659 | 3.564015 | 12.72 | 0.067997 | 0.4553 | 0.4303995 | -0.07328893 | 0.0546 | 43.0758
4641 | 6.483056 | 2.7495 | 14.9539 | 7 | 3.5659 | 3.564679 | 12.72 | 0.067976 | 0.4559 | 0.4305074 | -0.07315351 | 0.0552 | 43.0761
4642 | 6.484444 | 2.7526 | 14.9577 | 6 | 3.5669 | 3.565308 | 12.72 | 0.068135 | 0.4563 | 0.4306154 | -0.07301712 | 0.0558 | 43.0762
4643 | 6.485833 | 2.7526 | 14.9615 | 8 | 3.5771 | 3.566005 | 12.8 | 0.068804 | 0.4569 | 0.4307233 | -0.07288003 | 0.0563 | 43.076
4644 | 6.487222 | 2.7558 | 14.9653 | 6 | 3.573 | 3.566671 | 12.77 | 0.068421 | 0.4576 | 0.4308312 | -0.07274176 | 0.0569 | 43.0765
4645 | 6.488611 | 2.7558 | 14.9692 | 7 | 3.5811 | 3.567336 | 12.82 | 0.069092 | 0.4587 | 0.4309396 | -0.07260074 | 0.0575 | 43.0763
4646 | 6.49 | 2.759 | 14.973 | 7 | 3.568 | 3.56796 | 12.73 | 0.068296 | 0.4588 | 0.4310479 | -0.07245989 | 0.0581 | 43.077
4647 | 6.491389 | 2.759 | 14.9768 | 7 | 3.5811 | 3.568622 | 12.82 | 0.069012 | 0.4593 | 0.4311563 | -0.07232037 | 0.0587 | 43.0768
4648 | 6.492778 | 2.7623 | 14.9807 | 6 | 3.5862 | 3.569296 | 12.86 | 0.068998 | 0.461 | 0.4312653 | -0.07217606 | 0.0593 | 43.077
4649 | 6.494167 | 2.7623 | 14.9845 | 7 | 3.5608 | 3.569952 | 12.68 | 0.067774 | 0.4608 | 0.4313752 | -0.07203157 | 0.0599 | 43.078
4650 | 6.495556 | 2.7657 | 14.9883 | 6 | 3.5811 | 3.570614 | 12.82 | 0.069033 | 0.4618 | 0.4314853 | -0.07188531 | 0.0606 | 43.0775
4651 | 6.496944 | 2.7657 | 14.9922 | 7 | 3.573 | 3.571226 | 12.77 | 0.068398 | 0.4623 | 0.4315955 | -0.07174242 | 0.0612 | 43.0781
4652 | 6.498333 | 2.769 | 14.996 | 7 | 3.5781 | 3.571891 | 12.8 | 0.068951 | 0.4626 | 0.4317055 | -0.07159518 | 0.0618 | 43.078
4653 | 6.499722 | 2.769 | 14.9999 | 8 | 3.5751 | 3.572526 | 12.78 | 0.068482 | 0.463 | 0.4318152 | -0.0714467 | 0.0625 | 43.0785
4654 | 6.501389 | 2.7725 | 15.0037 | 6 | 3.573 | 3.573188 | 12.77 | 0.068534 | 0.4626 | 0.4319241 | -0.07129902 | 0.0631 | 43.079
4655 | 6.502778 | 2.7725 | 15.0076 | 7 | 3.5781 | 3.573831 | 12.8 | 0.068706 | 0.4635 | 0.4320335 | -0.07115587 | 0.0637 | 43.0791
4656 | 6.504167 | 2.7759 | 15.0114 | 7 | 3.5771 | 3.574503 | 12.8 | 0.06867 | 0.464 | 0.4321429 | -0.07100615 | 0.0644 | 43.0794
4657 | 6.505556 | 2.7759 | 15.0153 | 7 | 3.574 | 3.575163 | 12.77 | 0.068453 | 0.4646 | 0.4322524 | -0.07085599 | 0.065 | 43.0797
4658 | 6.506944 | 2.7794 | 15.0191 | 6 | 3.5943 | 3.575771 | 12.92 | 0.069786 | 0.4659 | 0.4323614 | -0.07070354 | 0.0657 | 43.0792
4659 | 6.508333 | 2.7794 | 15.023 | 7 | 3.5781 | 3.576415 | 12.8 | 0.068784 | 0.4654 | 0.4324707 | -0.07055785 | 0.0663 | 43.08
4660 | 6.509722 | 2.7829 | 15.0269 | 7 | 3.5943 | 3.577075 | 12.92 | 0.069672 | 0.4669 | 0.4325805 | -0.07040408 | 0.067 | 43.0796
4661 | 6.511111 | 2.7829 | 15.0307 | 6 | 3.574 | 3.577742 | 12.77 | 0.06861 | 0.4663 | 0.4326902 | -0.07025207 | 0.0676 | 43.0805
4662 | 6.5125 | 2.7865 | 15.0346 | 6 | 3.5943 | 3.578422 | 12.92 | 0.069678 | 0.4676 | 0.4328002 | -0.07009795 | 0.0683 | 43.0801
4663 | 6.513889 | 2.7865 | 15.0385 | 7 | 3.5943 | 3.579091 | 12.92 | 0.069661 | 0.4687 | 0.4329106 | -0.06994703 | 0.069 | 43.0803
4664 | 6.515278 | 2.7901 | 15.0423 | 7 | 3.6003 | 3.579777 | 12.96 | 0.069995 | 0.4708 | 0.4330205 | -0.06978773 | 0.0696 | 43.0803
4665 | 6.516667 | 2.7901 | 15.0462 | 7 | 3.5923 | 3.580389 | 12.9 | 0.069755 | 0.4715 | 0.4331312 | -0.06962711 | 0.0703 | 43.0807
4666 | 6.518056 | 2.7938 | 15.0501 | 7 | 3.5832 | 3.581036 | 12.84 | 0.069149 | 0.4713 | 0.4332418 | -0.06946624 | 0.071 | 43.0812
4667 | 6.519444 | 2.7938 | 15.054 | 7 | 3.5842 | 3.58173 | 12.85 | 0.06926 | 0.4718 | 0.4333524 | -0.06931206 | 0.0717 | 43.0814
4668 | 6.520833 | 2.7975 | 15.0579 | 7 | 3.5902 | 3.582371 | 12.89 | 0.069494 | 0.4727 | 0.433463 | -0.06914918 | 0.0724 | 43.0814
4669 | 6.522222 | 2.7975 | 15.0617 | 7 | 3.5852 | 3.583092 | 12.85 | 0.06907 | 0.4729 | 0.4335732 | -0.06898606 | 0.0731 | 43.0819
4670 | 6.523611 | 2.8012 | 15.0656 | 7 | 3.5852 | 3.583713 | 12.85 | 0.069106 | 0.473 | 0.4336836 | -0.06882249 | 0.0738 | 43.0821
4671 | 6.525 | 2.8012 | 15.0695 | 7 | 3.5811 | 3.584444 | 12.82 | 0.068983 | 0.4722 | 0.4337931 | -0.06866929 | 0.0745 | 43.0824
4672 | 6.526389 | 2.805 | 15.0734 | 7 | 3.5943 | 3.585145 | 12.92 | 0.069734 | 0.4731 | 0.4339027 | -0.06850601 | 0.0752 | 43.0821
4673 | 6.527778 | 2.805 | 15.0773 | 7 | 3.5913 | 3.585785 | 12.9 | 0.069466 | 0.4737 | 0.4340127 | -0.06834134 | 0.0759 | 43.0825
4674 | 6.529167 | 2.8088 | 15.0812 | 7 | 3.5892 | 3.586469 | 12.88 | 0.06943 | 0.4734 | 0.4341223 | -0.0681779 | 0.0766 | 43.0827
4675 | 6.530556 | 2.8088 | 15.0851 | 7 | 3.5781 | 3.58711 | 12.8 | 0.06868 | 0.4726 | 0.4342314 | -0.06802515 | 0.0773 | 43.0833
4676 | 6.531944 | 2.8126 | 15.089 | 7 | 3.5832 | 3.587752 | 12.84 | 0.069186 | 0.4725 | 0.4343404 | -0.06786375 | 0.078 | 43.0832
4677 | 6.533333 | 2.8126 | 15.0929 | 6 | 3.5801 | 3.588471 | 12.82 | 0.069094 | 0.4719 | 0.4344496 | -0.06770403 | 0.0787 | 43.0835
4678 | 6.534722 | 2.8164 | 15.0968 | 8 | 3.5892 | 3.589126 | 12.88 | 0.069532 | 0.4718 | 0.4345594 | -0.06754466 | 0.0794 | 43.0834
4679 | 6.536111 | 2.8164 | 15.1008 | 6 | 3.5669 | 3.589826 | 12.72 | 0.068196 | 0.4701 | 0.4346692 | -0.06739698 | 0.0801 | 43.0844
4680 | 6.5375 | 2.8201 | 15.1047 | 7 | 3.5963 | 3.590554 | 12.93 | 0.07015 | 0.4704 | 0.4347788 | -0.06724052 | 0.0808 | 43.0834
4681 | 6.538889 | 2.8201 | 15.1086 | 7 | 3.5882 | 3.591215 | 12.88 | 0.069578 | 0.4705 | 0.4348888 | -0.06708362 | 0.0815 | 43.084
4682 | 6.540278 | 2.8238 | 15.1125 | 8 | 3.5953 | 3.591873 | 12.93 | 0.070049 | 0.471 | 0.4349986 | -0.06692558 | 0.0822 | 43.0839
4683 | 6.541667 | 2.8238 | 15.1164 | 7 | 3.5892 | 3.592527 | 12.88 | 0.069581 | 0.4707 | 0.4351083 | -0.06677884 | 0.0829 | 43.0844
4684 | 6.543056 | 2.8275 | 15.1204 | 7 | 3.5882 | 3.593197 | 12.88 | 0.069556 | 0.4701 | 0.4352182 | -0.06662282 | 0.0836 | 43.0845
4685 | 6.544444 | 2.8275 | 15.1243 | 7 | 3.5963 | 3.593891 | 12.93 | 0.069908 | 0.4703 | 0.4353283 | -0.06646681 | 0.0843 | 43.0845
4686 | 6.545833 | 2.8312 | 15.1282 | 6 | 3.5882 | 3.594567 | 12.88 | 0.069343 | 0.4696 | 0.4354382 | -0.06631255 | 0.085 | 43.0851
4687 | 6.547222 | 2.8312 | 15.1322 | 7 | 3.6054 | 3.595268 | 13 | 0.070387 | 0.4705 | 0.4355473 | -0.06616673 | 0.0856 | 43.0846
4688 | 6.548611 | 2.8347 | 15.1361 | 8 | 3.5983 | 3.595943 | 12.95 | 0.069932 | 0.4705 | 0.4356564 | -0.06601134 | 0.0863 | 43.0851
4689 | 6.55 | 2.8347 | 15.14 | 7 | 3.6034 | 3.596625 | 12.98 | 0.070451 | 0.471 | 0.4357653 | -0.06585438 | 0.0869 | 43.085
4690 | 6.551389 | 2.8383 | 15.144 | 7 | 3.6013 | 3.59732 | 12.97 | 0.070462 | 0.4716 | 0.435874 | -0.0656968 | 0.0876 | 43.0851
4691 | 6.552778 | 2.8383 | 15.1479 | 6 | 3.5811 | 3.597987 | 12.82 | 0.069062 | 0.4705 | 0.4359841 | -0.06555269 | 0.0882 | 43.0862
4692 | 6.554167 | 2.8417 | 15.1519 | 7 | 3.5852 | 3.598629 | 12.85 | 0.069325 | 0.4693 | 0.4360943 | -0.06539958 | 0.0889 | 43.0862
4693 | 6.555556 | 2.8417 | 15.1558 | 7 | 3.5983 | 3.599336 | 12.95 | 0.070218 | 0.4697 | 0.4362042 | -0.06524612 | 0.0895 | 43.0858
4694 | 6.556944 | 2.8451 | 15.1598 | 7 | 3.5943 | 3.600015 | 12.92 | 0.06994 | 0.4702 | 0.4363141 | -0.06509196 | 0.0901 | 43.0862
4695 | 6.558333 | 2.8451 | 15.1637 | 7 | 3.6104 | 3.600677 | 13.03 | 0.070856 | 0.4705 | 0.436424 | -0.06494876 | 0.0907 | 43.0858
4696 | 6.559722 | 2.8484 | 15.1677 | 8 | 3.5953 | 3.601363 | 12.93 | 0.069994 | 0.47 | 0.4365339 | -0.06479539 | 0.0913 | 43.0865
4697 | 6.561111 | 2.8484 | 15.1716 | 8 | 3.5963 | 3.602034 | 12.93 | 0.070229 | 0.4696 | 0.4366439 | -0.06464368 | 0.0919 | 43.0866
4698 | 6.5625 | 2.8516 | 15.1756 | 7 | 3.5923 | 3.602695 | 12.9 | 0.069878 | 0.4688 | 0.4367543 | -0.06449415 | 0.0925 | 43.0869
4699 | 6.563889 | 2.8516 | 15.1796 | 7 | 3.6044 | 3.603408 | 12.99 | 0.070445 | 0.4692 | 0.4368645 | -0.06435288 | 0.093 | 43.0867
4700 | 6.565278 | 2.8548 | 15.1835 | 7 | 3.5943 | 3.604062 | 12.92 | 0.069898 | 0.4682 | 0.4369743 | -0.06420484 | 0.0936 | 43.0873
4701 | 6.566667 | 2.8548 | 15.1875 | 7 | 3.6034 | 3.604734 | 12.98 | 0.070706 | 0.4676 | 0.4370834 | -0.06405687 | 0.0942 | 43.087
4702 | 6.568056 | 2.8578 | 15.1915 | 6 | 3.5832 | 3.605444 | 12.84 | 0.069222 | 0.4664 | 0.4371923 | -0.06391134 | 0.0947 | 43.088
4703 | 6.569722 | 2.8578 | 15.1954 | 7 | 3.5943 | 3.606123 | 12.92 | 0.06974 | 0.4655 | 0.4373009 | -0.06377853 | 0.0952 | 43.0882
4704 | 6.571111 | 2.8607 | 15.1994 | 7 | 3.5923 | 3.606787 | 12.9 | 0.069793 | 0.4643 | 0.4374096 | -0.06363709 | 0.0957 | 43.0884
4705 | 6.5725 | 2.8607 | 15.2034 | 7 | 3.6064 | 3.607451 | 13.01 | 0.070581 | 0.4646 | 0.4375179 | -0.06349529 | 0.0962 | 43.0881
4706 | 6.573889 | 2.8635 | 15.2074 | 7 | 3.6064 | 3.608111 | 13.01 | 0.070496 | 0.4644 | 0.4376264 | -0.06335409 | 0.0967 | 43.0883
4707 | 6.575278 | 2.8635 | 15.2113 | 7 | 3.6114 | 3.608784 | 13.04 | 0.071068 | 0.465 | 0.4377346 | -0.06322306 | 0.0971 | 43.0881
4708 | 6.576667 | 2.8661 | 15.2153 | 7 | 3.6124 | 3.609433 | 13.05 | 0.070848 | 0.465 | 0.4378434 | -0.06308123 | 0.0976 | 43.0884
4709 | 6.578056 | 2.8661 | 15.2193 | 7 | 3.5963 | 3.610143 | 12.93 | 0.070249 | 0.4638 | 0.4379519 | -0.06294183 | 0.098 | 43.0889
4710 | 6.579444 | 2.8687 | 15.2233 | 8 | 3.6003 | 3.6108 | 12.96 | 0.070273 | 0.4633 | 0.4380601 | -0.06280268 | 0.0985 | 43.0891
4711 | 6.580833 | 2.8687 | 15.2273 | 6 | 3.5862 | 3.611451 | 12.86 | 0.069352 | 0.4615 | 0.4381682 | -0.06267933 | 0.0989 | 43.0898
4712 | 6.582222 | 2.8711 | 15.2313 | 7 | 3.6084 | 3.612108 | 13.02 | 0.070738 | 0.4615 | 0.4382761 | -0.06254372 | 0.0993 | 43.0891
4713 | 6.583611 | 2.8711 | 15.2352 | 8 | 3.5953 | 3.612793 | 12.93 | 0.070182 | 0.4605 | 0.4383845 | -0.06241036 | 0.0996 | 43.0897
4714 | 6.585 | 2.8733 | 15.2392 | 8 | 3.5973 | 3.613473 | 12.94 | 0.069894 | 0.4595 | 0.4384929 | -0.06227925 | 0.1 | 43.09
4715 | 6.586389 | 2.8733 | 15.2432 | 7 | 3.5832 | 3.614118 | 12.84 | 0.069389 | 0.4573 | 0.4386008 | -0.06216344 | 0.1003 | 43.0905
4716 | 6.587778 | 2.8754 | 15.2472 | 6 | 3.5882 | 3.614802 | 12.88 | 0.069485 | 0.4556 | 0.4387091 | -0.0620395 | 0.1007 | 43.0906
4717 | 6.589167 | 2.8754 | 15.2512 | 7 | 3.5993 | 3.615463 | 12.96 | 0.070178 | 0.4546 | 0.4388171 | -0.06191702 | 0.101 | 43.0903
4718 | 6.590556 | 2.8773 | 15.2552 | 8 | 3.5943 | 3.616141 | 12.92 | 0.070287 | 0.4531 | 0.4389243 | -0.06179747 | 0.1012 | 43.0904
4719 | 6.591944 | 2.8773 | 15.2592 | 8 | 3.6114 | 3.61679 | 13.04 | 0.070813 | 0.4532 | 0.4390317 | -0.0616899 | 0.1015 | 43.0902
4720 | 6.593333 | 2.879 | 15.2632 | 7 | 3.6044 | 3.617512 | 12.99 | 0.070435 | 0.4524 | 0.4391389 | -0.06157194 | 0.1018 | 43.0906
4721 | 6.594722 | 2.879 | 15.2672 | 7 | 3.6024 | 3.618188 | 12.98 | 0.070353 | 0.4519 | 0.439246 | -0.06145473 | 0.102 | 43.0908
4722 | 6.596111 | 2.8806 | 15.2712 | 6 | 3.6024 | 3.618971 | 12.98 | 0.070136 | 0.4512 | 0.4393535 | -0.06133915 | 0.1022 | 43.0911
4723 | 6.5975 | 2.8806 | 15.2752 | 7 | 3.5983 | 3.619693 | 12.95 | 0.069823 | 0.4498 | 0.4394608 | -0.0612383 | 0.1024 | 43.0915
4724 | 6.598889 | 2.8819 | 15.2792 | 7 | 3.5983 | 3.620413 | 12.95 | 0.070057 | 0.4486 | 0.4395679 | -0.06112759 | 0.1026 | 43.0915
4725 | 6.600278 | 2.8819 | 15.2832 | 6 | 3.5943 | 3.62114 | 12.92 | 0.069931 | 0.4474 | 0.4396752 | -0.06101893 | 0.1027 | 43.0917
4726 | 6.601667 | 2.8832 | 15.2872 | 7 | 3.6064 | 3.621848 | 13.01 | 0.070701 | 0.4466 | 0.4397824 | -0.06091232 | 0.1029 | 43.0914
4727 | 6.603056 | 2.8832 | 15.2912 | 7 | 3.6114 | 3.622628 | 13.04 | 0.070919 | 0.446 | 0.4398895 | -0.06081848 | 0.103 | 43.0915
4728 | 6.604444 | 2.8842 | 15.2952 | 7 | 3.6044 | 3.623388 | 12.99 | 0.070779 | 0.4446 | 0.4399964 | -0.06071568 | 0.1031 | 43.0917
4729 | 6.605833 | 2.8842 | 15.2992 | 6 | 3.5993 | 3.624162 | 12.96 | 0.070411 | 0.4432 | 0.4401034 | -0.06061561 | 0.1031 | 43.0921
4730 | 6.607222 | 2.885 | 15.3032 | 7 | 3.6084 | 3.624897 | 13.02 | 0.070584 | 0.4424 | 0.4402095 | -0.06051699 | 0.1032 | 43.0922
4731 | 6.608611 | 2.885 | 15.3072 | 7 | 3.6144 | 3.625599 | 13.06 | 0.07134 | 0.4423 | 0.4403149 | -0.06043019 | 0.1032 | 43.0919
4732 | 6.61 | 2.8856 | 15.3112 | 8 | 3.6184 | 3.62627 | 13.09 | 0.071744 | 0.4425 | 0.4404203 | -0.06033171 | 0.1032 | 43.0918
4733 | 6.611389 | 2.8856 | 15.3153 | 8 | 3.6214 | 3.626953 | 13.11 | 0.071921 | 0.4424 | 0.4405257 | -0.0602345 | 0.1032 | 43.0918
4734 | 6.612778 | 2.8861 | 15.3193 | 7 | 3.6204 | 3.627714 | 13.11 | 0.071732 | 0.4426 | 0.4406303 | -0.06013665 | 0.1032 | 43.0921
4735 | 6.614167 | 2.8861 | 15.3233 | 8 | 3.6354 | 3.628467 | 13.22 | 0.07253 | 0.4436 | 0.4407345 | -0.06004776 | 0.1031 | 43.0918
4736 | 6.615556 | 2.8864 | 15.3273 | 7 | 3.6244 | 3.62919 | 13.14 | 0.071811 | 0.4432 | 0.4408378 | -0.05994918 | 0.103 | 43.0924
4737 | 6.616944 | 2.8864 | 15.3313 | 7 | 3.6334 | 3.629909 | 13.2 | 0.072585 | 0.4444 | 0.4409411 | -0.05984876 | 0.1029 | 43.0921
4738 | 6.618333 | 2.8865 | 15.3353 | 9 | 3.6244 | 3.630609 | 13.14 | 0.071924 | 0.4447 | 0.4410441 | -0.05974882 | 0.1028 | 43.0926
4739 | 6.619722 | 2.8865 | 15.3393 | 8 | 3.6184 | 3.631342 | 13.09 | 0.071641 | 0.4446 | 0.4411468 | -0.05965794 | 0.1027 | 43.0929
4740 | 6.621111 | 2.8865 | 15.3433 | 8 | 3.6254 | 3.632061 | 13.14 | 0.072007 | 0.4449 | 0.4412492 | -0.05955798 | 0.1025 | 43.0929
4741 | 6.6225 | 2.8865 | 15.3473 | 8 | 3.6254 | 3.632783 | 13.14 | 0.072027 | 0.4451 | 0.4413516 | -0.0594579 | 0.1024 | 43.093
4742 | 6.623889 | 2.8864 | 15.3513 | 8 | 3.6264 | 3.633513 | 13.15 | 0.072024 | 0.4455 | 0.4414541 | -0.05935753 | 0.1022 | 43.0932
4743 | 6.625278 | 2.8864 | 15.3553 | 8 | 3.6354 | 3.634219 | 13.22 | 0.072538 | 0.4461 | 0.4415567 | -0.05926441 | 0.102 | 43.093
4744 | 6.626667 | 2.8862 | 15.3594 | 7 | 3.6424 | 3.63491 | 13.27 | 0.07292 | 0.4468 | 0.4416589 | -0.05916212 | 0.1018 | 43.0929
4745 | 6.628056 | 2.8862 | 15.3634 | 7 | 3.6294 | 3.635633 | 13.17 | 0.072238 | 0.447 | 0.4417602 | -0.05905928 | 0.1015 | 43.0935
4746 | 6.629444 | 2.8859 | 15.3674 | 7 | 3.6244 | 3.636369 | 13.14 | 0.072259 | 0.4468 | 0.4418619 | -0.05895649 | 0.1013 | 43.0937
4747 | 6.630833 | 2.8859 | 15.3714 | 7 | 3.6204 | 3.637061 | 13.11 | 0.071976 | 0.4461 | 0.4419631 | -0.05886486 | 0.101 | 43.094
4748 | 6.632222 | 2.8854 | 15.3754 | 8 | 3.6254 | 3.637713 | 13.14 | 0.072283 | 0.4457 | 0.442064 | -0.0587643 | 0.1007 | 43.094
4749 | 6.633611 | 2.8854 | 15.3794 | 8 | 3.6404 | 3.638423 | 13.25 | 0.073061 | 0.4464 | 0.4421646 | -0.05866208 | 0.1005 | 43.0937
4750 | 6.635278 | 2.8848 | 15.3834 | 7 | 3.6354 | 3.63913 | 13.22 | 0.073046 | 0.4464 | 0.442266 | -0.05856033 | 0.1001 | 43.0942
4751 | 6.636667 | 2.8848 | 15.3874 | 8 | 3.6474 | 3.639787 | 13.3 | 0.073368 | 0.4479 | 0.4423673 | -0.05846656 | 0.0998 | 43.0941
4752 | 6.638056 | 2.8841 | 15.3914 | 7 | 3.6374 | 3.640464 | 13.23 | 0.072896 | 0.448 | 0.4424675 | -0.05836238 | 0.0995 | 43.0946
4753 | 6.639444 | 2.8841 | 15.3954 | 8 | 3.6394 | 3.641199 | 13.25 | 0.072974 | 0.4482 | 0.4425682 | -0.05825775 | 0.0991 | 43.0947
4754 | 6.640833 | 2.8833 | 15.3994 | 7 | 3.6344 | 3.641902 | 13.21 | 0.072701 | 0.4483 | 0.4426686 | -0.05815377 | 0.0988 | 43.095
4755 | 6.642222 | 2.8833 | 15.4034 | 7 | 3.6464 | 3.642574 | 13.3 | 0.073453 | 0.4494 | 0.4427687 | -0.0580577 | 0.0984 | 43.0947
4756 | 6.643611 | 2.8824 | 15.4074 | 8 | 3.6374 | 3.643298 | 13.23 | 0.072782 | 0.4493 | 0.4428684 | -0.05795233 | 0.0981 | 43.0953
4757 | 6.645 | 2.8824 | 15.4114 | 8 | 3.6324 | 3.644016 | 13.19 | 0.072512 | 0.4495 | 0.4429681 | -0.05784727 | 0.0977 | 43.0956
4758 | 6.646389 | 2.8815 | 15.4154 | 7 | 3.6394 | 3.644658 | 13.25 | 0.072971 | 0.4497 | 0.4430679 | -0.05774245 | 0.0973 | 43.0955
4759 | 6.647778 | 2.8815 | 15.4195 | 7 | 3.6414 | 3.645346 | 13.26 | 0.073169 | 0.4503 | 0.4431667 | -0.05764461 | 0.0969 | 43.0955
4760 | 6.649167 | 2.8805 | 15.4235 | 7 | 3.6284 | 3.646052 | 13.17 | 0.072338 | 0.4493 | 0.4432655 | -0.05754081 | 0.0965 | 43.0962
4761 | 6.650556 | 2.8805 | 15.4275 | 8 | 3.6324 | 3.646728 | 13.19 | 0.072469 | 0.4486 | 0.443364 | -0.05743828 | 0.0961 | 43.0963
4762 | 6.651944 | 2.8794 | 15.4315 | 8 | 3.6384 | 3.647408 | 13.24 | 0.073082 | 0.4484 | 0.4434622 | -0.05733632 | 0.0956 | 43.096
4763 | 6.653333 | 2.8794 | 15.4355 | 8 | 3.6334 | 3.648083 | 13.2 | 0.072672 | 0.4478 | 0.4435598 | -0.0572435 | 0.0952 | 43.0965
4764 | 6.654722 | 2.8783 | 15.4394 | 8 | 3.6374 | 3.64876 | 13.23 | 0.072784 | 0.4474 | 0.4436566 | -0.05714359 | 0.0948 | 43.0966
4765 | 6.656111 | 2.8783 | 15.4434 | 7 | 3.6494 | 3.649366 | 13.32 | 0.073494 | 0.4478 | 0.4437528 | -0.05704313 | 0.0943 | 43.0963
4766 | 6.6575 | 2.8771 | 15.4474 | 7 | 3.6504 | 3.649932 | 13.33 | 0.074099 | 0.4483 | 0.4438483 | -0.05694264 | 0.0939 | 43.0961
4767 | 6.658889 | 2.8771 | 15.4514 | 7 | 3.6563 | 3.650467 | 13.37 | 0.074026 | 0.4492 | 0.4439434 | -0.05684742 | 0.0934 | 43.0963
4768 | 6.660278 | 2.8759 | 15.4554 | 8 | 3.6494 | 3.651048 | 13.32 | 0.073737 | 0.4501 | 0.4440372 | -0.05674416 | 0.093 | 43.0967
4769 | 6.661667 | 2.8759 | 15.4594 | 7 | 3.6583 | 3.651661 | 13.38 | 0.074274 | 0.4509 | 0.4441296 | -0.05664002 | 0.0925 | 43.0965
4770 | 6.663056 | 2.8747 | 15.4634 | 8 | 3.6364 | 3.652246 | 13.22 | 0.072734 | 0.4507 | 0.4442223 | -0.05653662 | 0.0921 | 43.0976
4771 | 6.664444 | 2.8747 | 15.4674 | 8 | 3.6464 | 3.65285 | 13.3 | 0.073523 | 0.4499 | 0.4443153 | -0.05644032 | 0.0916 | 43.0973
4772 | 6.665833 | 2.8734 | 15.4714 | 8 | 3.6494 | 3.653441 | 13.32 | 0.073862 | 0.4499 | 0.4444078 | -0.05633863 | 0.0911 | 43.0972
4773 | 6.667222 | 2.8734 | 15.4754 | 7 | 3.6623 | 3.65405 | 13.41 | 0.074561 | 0.4512 | 0.4445004 | -0.05623596 | 0.0907 | 43.097
4774 | 6.668611 | 2.8722 | 15.4794 | 8 | 3.6464 | 3.654677 | 13.3 | 0.073532 | 0.451 | 0.4445925 | -0.05613413 | 0.0902 | 43.0978
4775 | 6.67 | 2.8722 | 15.4834 | 7 | 3.6404 | 3.655262 | 13.25 | 0.073195 | 0.4503 | 0.4446843 | -0.0560364 | 0.0897 | 43.0981
4776 | 6.671389 | 2.8709 | 15.4874 | 7 | 3.6414 | 3.655898 | 13.26 | 0.073157 | 0.4495 | 0.4447755 | -0.05593747 | 0.0892 | 43.0983
4777 | 6.672778 | 2.8709 | 15.4913 | 7 | 3.6533 | 3.656512 | 13.35 | 0.073795 | 0.4497 | 0.444866 | -0.05583947 | 0.0888 | 43.0981
4778 | 6.674167 | 2.8695 | 15.4953 | 7 | 3.6563 | 3.657087 | 13.37 | 0.07406 | 0.4503 | 0.4449568 | -0.05574032 | 0.0883 | 43.0981
4779 | 6.675556 | 2.8695 | 15.4993 | 8 | 3.6533 | 3.657684 | 13.35 | 0.074009 | 0.4507 | 0.4450469 | -0.05564174 | 0.0878 | 43.0983
4780 | 6.676944 | 2.8682 | 15.5033 | 9 | 3.6444 | 3.658329 | 13.28 | 0.073354 | 0.4506 | 0.4451367 | -0.0555424 | 0.0873 | 43.0989
4781 | 6.678333 | 2.8682 | 15.5073 | 7 | 3.6454 | 3.658864 | 13.29 | 0.073393 | 0.4499 | 0.4452258 | -0.05544493 | 0.0868 | 43.099
4782 | 6.679722 | 2.8669 | 15.5113 | 7 | 3.6514 | 3.659508 | 13.33 | 0.073845 | 0.4499 | 0.4453147 | -0.05534794 | 0.0864 | 43.0989
4783 | 6.681111 | 2.8669 | 15.5153 | 9 | 3.6573 | 3.660148 | 13.38 | 0.074063 | 0.4503 | 0.445403 | -0.05524988 | 0.0859 | 43.0989
4784 | 6.6825 | 2.8656 | 15.5192 | 7 | 3.6533 | 3.660733 | 13.35 | 0.0738 | 0.4501 | 0.4454903 | -0.05515288 | 0.0854 | 43.0993
4785 | 6.683889 | 2.8656 | 15.5232 | 9 | 3.6533 | 3.66129 | 13.35 | 0.074222 | 0.4504 | 0.4455777 | -0.05505602 | 0.085 | 43.0992
4786 | 6.685278 | 2.8643 | 15.5272 | 9 | 3.6712 | 3.66185 | 13.48 | 0.075042 | 0.4516 | 0.4456645 | -0.05495743 | 0.0845 | 43.0989
4787 | 6.686667 | 2.8643 | 15.5312 | 8 | 3.6722 | 3.662482 | 13.48 | 0.075046 | 0.453 | 0.4457506 | -0.05485475 | 0.084 | 43.099
4788 | 6.688056 | 2.8631 | 15.5352 | 9 | 3.6712 | 3.663093 | 13.48 | 0.074927 | 0.4541 | 0.4458362 | -0.0547522 | 0.0836 | 43.0993
4789 | 6.689444 | 2.8631 | 15.5391 | 8 | 3.68 | 3.663722 | 13.54 | 0.075587 | 0.4556 | 0.4459213 | -0.05464801 | 0.0831 | 43.0991
4790 | 6.690833 | 2.8619 | 15.5431 | 8 | 3.6642 | 3.664345 | 13.43 | 0.07483 | 0.4561 | 0.4460061 | -0.05454338 | 0.0827 | 43.0997
4791 | 6.692222 | 2.8619 | 15.5471 | 8 | 3.6662 | 3.664952 | 13.44 | 0.074924 | 0.4565 | 0.4460903 | -0.05443441 | 0.0823 | 43.0998
4792 | 6.693611 | 2.8609 | 15.5511 | 8 | 3.6702 | 3.665546 | 13.47 | 0.075158 | 0.4572 | 0.4461739 | -0.05432823 | 0.0818 | 43.0998
4793 | 6.695 | 2.8609 | 15.555 | 9 | 3.68 | 3.666179 | 13.54 | 0.075787 | 0.4585 | 0.4462563 | -0.05421888 | 0.0814 | 43.0996
4794 | 6.696667 | 2.8599 | 15.559 | 9 | 3.6781 | 3.66681 | 13.53 | 0.075586 | 0.4595 | 0.4463382 | -0.05410822 | 0.081 | 43.1003
4795 | 6.698056 | 2.8599 | 15.563 | 8 | 3.6741 | 3.667401 | 13.5 | 0.075577 | 0.4602 | 0.4464199 | -0.05399455 | 0.0806 | 43.1004
4796 | 6.699444 | 2.859 | 15.5669 | 8 | 3.682 | 3.668034 | 13.56 | 0.075786 | 0.4618 | 0.4465006 | -0.05388032 | 0.0802 | 43.1005
4797 | 6.700833 | 2.859 | 15.5709 | 8 | 3.6722 | 3.668621 | 13.48 | 0.075204 | 0.4624 | 0.4465811 | -0.05376479 | 0.0799 | 43.101
4798 | 6.702222 | 2.8583 | 15.5749 | 9 | 3.6741 | 3.669235 | 13.5 | 0.075256 | 0.4635 | 0.4466609 | -0.0536472 | 0.0795 | 43.1011
4799 | 6.703611 | 2.8583 | 15.5789 | 8 | 3.6781 | 3.669861 | 13.53 | 0.075688 | 0.4643 | 0.4467405 | -0.0535281 | 0.0792 | 43.101
4800 | 6.705 | 2.8577 | 15.5828 | 8 | 3.682 | 3.670529 | 13.56 | 0.075881 | 0.4656 | 0.4468194 | -0.05340729 | 0.0789 | 43.1011
4801 | 6.706389 | 2.8577 | 15.5868 | 8 | 3.6722 | 3.671122 | 13.48 | 0.075543 | 0.4659 | 0.4468975 | -0.05328647 | 0.0785 | 43.1015
4802 | 6.707778 | 2.8572 | 15.5908 | 8 | 3.682 | 3.67178 | 13.56 | 0.075932 | 0.4672 | 0.4469747 | -0.053163 | 0.0782 | 43.1014
4803 | 6.709167 | 2.8572 | 15.5947 | 10 | 3.6781 | 3.672363 | 13.53 | 0.075619 | 0.4682 | 0.4470507 | -0.05303834 | 0.0779 | 43.1018
4804 | 6.710556 | 2.8568 | 15.5987 | 9 | 3.68 | 3.672994 | 13.54 | 0.075693 | 0.4691 | 0.4471265 | -0.052912 | 0.0777 | 43.1019
4805 | 6.711944 | 2.8568 | 15.6027 | 8 | 3.6761 | 3.673654 | 13.51 | 0.075217 | 0.4695 | 0.4472012 | -0.05278523 | 0.0774 | 43.1024
4806 | 6.713333 | 2.8566 | 15.6066 | 8 | 3.6899 | 3.674282 | 13.62 | 0.076246 | 0.4711 | 0.4472757 | -0.05265582 | 0.0772 | 43.102
4807 | 6.714722 | 2.8566 | 15.6106 | 9 | 3.6761 | 3.674909 | 13.51 | 0.075565 | 0.4715 | 0.4473498 | -0.05252642 | 0.077 | 43.1025
4808 | 6.716111 | 2.8565 | 15.6146 | 9 | 3.684 | 3.675528 | 13.57 | 0.075646 | 0.4726 | 0.447423 | -0.05239483 | 0.0768 | 43.1026
4809 | 6.7175 | 2.8565 | 15.6185 | 10 | 3.6879 | 3.67613 | 13.6 | 0.076184 | 0.4737 | 0.4474955 | -0.05226136 | 0.0766 | 43.1025
4810 | 6.718889 | 2.8566 | 15.6225 | 9 | 3.6781 | 3.676707 | 13.53 | 0.075595 | 0.4737 | 0.4475672 | -0.05212773 | 0.0764 | 43.103
4811 | 6.720278 | 2.8566 | 15.6265 | 8 | 3.68 | 3.677378 | 13.54 | 0.07571 | 0.4744 | 0.4476389 | -0.05199482 | 0.0762 | 43.1031
4812 | 6.721667 | 2.8568 | 15.6304 | 8 | 3.682 | 3.677994 | 13.56 | 0.075771 | 0.4746 | 0.4477094 | -0.05186005 | 0.0761 | 43.1033
4813 | 6.723056 | 2.8568 | 15.6344 | 8 | 3.6879 | 3.678612 | 13.6 | 0.076232 | 0.4754 | 0.4477791 | -0.05172434 | 0.076 | 43.1032
4814 | 6.724444 | 2.8572 | 15.6384 | 9 | 3.6919 | 3.679199 | 13.63 | 0.076446 | 0.4762 | 0.447848 | -0.05158727 | 0.0759 | 43.1032
4815 | 6.725833 | 2.8572 | 15.6423 | 9 | 3.684 | 3.679827 | 13.57 | 0.07593 | 0.4768 | 0.4479156 | -0.05145112 | 0.0758 | 43.1037
4816 | 6.727222 | 2.8577 | 15.6463 | 8 | 3.6899 | 3.680407 | 13.62 | 0.076414 | 0.4776 | 0.4479827 | -0.05131207 | 0.0758 | 43.1036
4817 | 6.728611 | 2.8577 | 15.6503 | 8 | 3.6692 | 3.681053 | 13.46 | 0.075276 | 0.477 | 0.4480498 | -0.0511749 | 0.0757 | 43.1044
4818 | 6.73 | 2.8584 | 15.6542 | 9 | 3.6879 | 3.681675 | 13.6 | 0.076278 | 0.4775 | 0.4481161 | -0.05103679 | 0.0757 | 43.104
4819 | 6.731389 | 2.8584 | 15.6582 | 9 | 3.6928 | 3.682311 | 13.64 | 0.076516 | 0.4791 | 0.4481811 | -0.05089727 | 0.0757 | 43.104
4820 | 6.732778 | 2.8593 | 15.6622 | 8 | 3.6958 | 3.682941 | 13.66 | 0.076661 | 0.4801 | 0.448245 | -0.05075514 | 0.0757 | 43.1041
4821 | 6.734167 | 2.8593 | 15.6662 | 8 | 3.7036 | 3.683576 | 13.72 | 0.07737 | 0.4819 | 0.4483077 | -0.05061014 | 0.0757 | 43.1039
4822 | 6.735556 | 2.8604 | 15.6701 | 8 | 3.6968 | 3.684191 | 13.67 | 0.076914 | 0.4828 | 0.4483694 | -0.05046335 | 0.0758 | 43.1043
4823 | 6.736944 | 2.8604 | 15.6741 | 9 | 3.6958 | 3.684823 | 13.66 | 0.076746 | 0.4839 | 0.4484307 | -0.05031708 | 0.0759 | 43.1046
4824 | 6.738333 | 2.8616 | 15.6781 | 8 | 3.686 | 3.685514 | 13.59 | 0.076373 | 0.4839 | 0.4484916 | -0.05016885 | 0.0759 | 43.105
4825 | 6.739722 | 2.8616 | 15.6821 | 8 | 3.6919 | 3.686146 | 13.63 | 0.076591 | 0.4848 | 0.4485515 | -0.05002012 | 0.0761 | 43.105
4826 | 6.741111 | 2.8629 | 15.686 | 8 | 3.6869 | 3.686814 | 13.59 | 0.076301 | 0.4847 | 0.4486118 | -0.04987165 | 0.0762 | 43.1054
4827 | 6.7425 | 2.8629 | 15.69 | 9 | 3.7114 | 3.687465 | 13.77 | 0.077663 | 0.4869 | 0.448672 | -0.04972056 | 0.0763 | 43.1047
4828 | 6.743889 | 2.8644 | 15.694 | 8 | 3.7066 | 3.688086 | 13.74 | 0.077559 | 0.4883 | 0.448732 | -0.04956641 | 0.0765 | 43.105
4829 | 6.745278 | 2.8644 | 15.698 | 8 | 3.6938 | 3.688751 | 13.64 | 0.076554 | 0.4884 | 0.4487915 | -0.04941185 | 0.0767 | 43.1057
4830 | 6.746667 | 2.8661 | 15.7019 | 8 | 3.6919 | 3.689424 | 13.63 | 0.0766 | 0.4885 | 0.4488513 | -0.04925781 | 0.0769 | 43.1059
4831 | 6.748056 | 2.8661 | 15.7059 | 11 | 3.6938 | 3.690078 | 13.64 | 0.076731 | 0.4892 | 0.448911 | -0.04910379 | 0.0771 | 43.106
4832 | 6.749444 | 2.868 | 15.7099 | 8 | 3.6879 | 3.690691 | 13.6 | 0.076365 | 0.4892 | 0.4489703 | -0.048949 | 0.0773 | 43.1063
4833 | 6.750833 | 2.868 | 15.7139 | 9 | 3.686 | 3.691394 | 13.59 | 0.076057 | 0.4892 | 0.449029 | -0.0487939 | 0.0776 | 43.1067
4834 | 6.752222 | 2.87 | 15.7179 | 8 | 3.7095 | 3.692032 | 13.76 | 0.077761 | 0.4902 | 0.4490868 | -0.04863821 | 0.0779 | 43.1058
4835 | 6.753611 | 2.87 | 15.7219 | 9 | 3.7036 | 3.692669 | 13.72 | 0.077205 | 0.4905 | 0.4491442 | -0.04848262 | 0.0782 | 43.1063
4836 | 6.755 | 2.8721 | 15.7259 | 9 | 3.7017 | 3.693304 | 13.7 | 0.077265 | 0.4906 | 0.4492005 | -0.0483267 | 0.0785 | 43.1065
4837 | 6.756389 | 2.8721 | 15.7299 | 9 | 3.7036 | 3.69398 | 13.72 | 0.077309 | 0.491 | 0.4492564 | -0.04817003 | 0.0788 | 43.1066
4838 | 6.757778 | 2.8744 | 15.7338 | 9 | 3.6968 | 3.694617 | 13.67 | 0.076986 | 0.4909 | 0.4493122 | -0.04801354 | 0.0791 | 43.107
4839 | 6.759444 | 2.8744 | 15.7378 | 8 | 3.7017 | 3.695207 | 13.7 | 0.077258 | 0.4911 | 0.449367 | -0.04785844 | 0.0795 | 43.1073
4840 | 6.760833 | 2.8767 | 15.7418 | 8 | 3.6948 | 3.695837 | 13.65 | 0.077093 | 0.4912 | 0.4494216 | -0.04770189 | 0.0798 | 43.1076
4841 | 6.762222 | 2.8767 | 15.7458 | 10 | 3.7007 | 3.696522 | 13.7 | 0.076952 | 0.4912 | 0.4494763 | -0.04754586 | 0.0802 | 43.1078
4842 | 6.763611 | 2.8791 | 15.7498 | 9 | 3.6997 | 3.697183 | 13.69 | 0.076996 | 0.4916 | 0.4495312 | -0.04738884 | 0.0806 | 43.108
4843 | 6.765 | 2.8791 | 15.7538 | 8 | 3.7036 | 3.697861 | 13.72 | 0.077393 | 0.492 | 0.4495864 | -0.04723346 | 0.081 | 43.1079
4844 | 6.766389 | 2.8817 | 15.7578 | 9 | 3.7163 | 3.698508 | 13.81 | 0.078409 | 0.4933 | 0.4496412 | -0.047074 | 0.0814 | 43.1075
4845 | 6.767778 | 2.8817 | 15.7618 | 9 | 3.7124 | 3.699167 | 13.78 | 0.07787 | 0.4942 | 0.4496956 | -0.04691371 | 0.0818 | 43.1079
4846 | 6.769167 | 2.8843 | 15.7658 | 8 | 3.6997 | 3.699872 | 13.69 | 0.077178 | 0.4947 | 0.4497494 | -0.04675293 | 0.0822 | 43.1085
4847 | 6.770556 | 2.8843 | 15.7698 | 8 | 3.7075 | 3.700497 | 13.75 | 0.077488 | 0.4948 | 0.4498027 | -0.04659324 | 0.0826 | 43.1085
4848 | 6.771944 | 2.887 | 15.7739 | 9 | 3.7085 | 3.701154 | 13.75 | 0.077789 | 0.4954 | 0.4498558 | -0.04643173 | 0.083 | 43.1084
4849 | 6.773333 | 2.887 | 15.7779 | 8 | 3.7095 | 3.701812 | 13.76 | 0.077736 | 0.4962 | 0.4499088 | -0.04626906 | 0.0835 | 43.1086
4850 | 6.774722 | 2.8897 | 15.7819 | 8 | 3.7163 | 3.702474 | 13.81 | 0.078078 | 0.4973 | 0.4499614 | -0.04610472 | 0.0839 | 43.1086
4851 | 6.776111 | 2.8897 | 15.7859 | 8 | 3.7134 | 3.703134 | 13.79 | 0.077944 | 0.4976 | 0.4500135 | -0.0459414 | 0.0844 | 43.1088
4852 | 6.7775 | 2.8926 | 15.7899 | 8 | 3.7134 | 3.703787 | 13.79 | 0.078157 | 0.4983 | 0.4500652 | -0.04577583 | 0.0849 | 43.1088
4853 | 6.778889 | 2.8926 | 15.7939 | 9 | 3.7173 | 3.704406 | 13.82 | 0.078444 | 0.4988 | 0.4501174 | -0.04560902 | 0.0853 | 43.1088
4854 | 6.780278 | 2.8954 | 15.798 | 9 | 3.7036 | 3.705097 | 13.72 | 0.077334 | 0.4986 | 0.4501702 | -0.04544349 | 0.0858 | 43.1096
4855 | 6.781667 | 2.8954 | 15.802 | 8 | 3.7163 | 3.7058 | 13.81 | 0.078469 | 0.4995 | 0.4502235 | -0.04527793 | 0.0863 | 43.1091
4856 | 6.783056 | 2.8984 | 15.806 | 8 | 3.7124 | 3.706491 | 13.78 | 0.078178 | 0.5001 | 0.4502765 | -0.04511034 | 0.0868 | 43.1094
4857 | 6.784444 | 2.8984 | 15.81 | 8 | 3.7066 | 3.707152 | 13.74 | 0.077609 | 0.4994 | 0.4503295 | -0.04494378 | 0.0873 | 43.1099
4858 | 6.785833 | 2.9013 | 15.8141 | 8 | 3.7232 | 3.707841 | 13.86 | 0.078802 | 0.5003 | 0.4503821 | -0.04477548 | 0.0877 | 43.1094
4859 | 6.787222 | 2.9013 | 15.8181 | 9 | 3.7154 | 3.708501 | 13.8 | 0.07825 | 0.5008 | 0.4504345 | -0.04460963 | 0.0882 | 43.1098
4860 | 6.788611 | 2.9043 | 15.8221 | 8 | 3.7154 | 3.709143 | 13.8 | 0.078038 | 0.501 | 0.4504864 | -0.04444061 | 0.0887 | 43.1101
4861 | 6.79 | 2.9043 | 15.8262 | 9 | 3.7222 | 3.709765 | 13.85 | 0.07853 | 0.5017 | 0.4505376 | -0.04427035 | 0.0893 | 43.11
4862 | 6.791389 | 2.9074 | 15.8302 | 8 | 3.7183 | 3.710447 | 13.83 | 0.07844 | 0.5021 | 0.4505883 | -0.04409994 | 0.0898 | 43.1102
4863 | 6.792778 | 2.9074 | 15.8342 | 8 | 3.7105 | 3.711105 | 13.77 | 0.077929 | 0.5021 | 0.4506393 | -0.04393297 | 0.0903 | 43.1106
4864 | 6.794167 | 2.9105 | 15.8383 | 9 | 3.7193 | 3.711785 | 13.83 | 0.07825 | 0.5024 | 0.4506895 | -0.04376253 | 0.0908 | 43.1106
4865 | 6.795556 | 2.9105 | 15.8423 | 9 | 3.7251 | 3.712484 | 13.88 | 0.078686 | 0.5034 | 0.4507394 | -0.04359052 | 0.0913 | 43.1105
4866 | 6.796944 | 2.9136 | 15.8464 | 9 | 3.7193 | 3.713106 | 13.83 | 0.078244 | 0.5038 | 0.4507887 | -0.04341752 | 0.0919 | 43.1109
4867 | 6.798333 | 2.9136 | 15.8504 | 8 | 3.7319 | 3.713801 | 13.93 | 0.079012 | 0.5056 | 0.4508381 | -0.0432464 | 0.0924 | 43.1106
4868 | 6.799722 | 2.9168 | 15.8545 | 9 | 3.7134 | 3.714505 | 13.79 | 0.078135 | 0.5056 | 0.4508879 | -0.04307085 | 0.0929 | 43.1112
4869 | 6.801111 | 2.9168 | 15.8585 | 9 | 3.7251 | 3.715144 | 13.88 | 0.078735 | 0.5065 | 0.4509373 | -0.04289356 | 0.0935 | 43.111
4870 | 6.8025 | 2.9201 | 15.8626 | 9 | 3.7212 | 3.715788 | 13.85 | 0.078407 | 0.5068 | 0.4509858 | -0.0427168 | 0.094 | 43.1113
4871 | 6.803889 | 2.9201 | 15.8667 | 8 | 3.7173 | 3.716444 | 13.82 | 0.078256 | 0.5069 | 0.4510333 | -0.04254427 | 0.0946 | 43.1115
4872 | 6.805278 | 2.9233 | 15.8707 | 8 | 3.7261 | 3.717103 | 13.88 | 0.0788 | 0.5075 | 0.4510803 | -0.04236682 | 0.0951 | 43.1114
4873 | 6.806667 | 2.9233 | 15.8748 | 9 | 3.7251 | 3.717759 | 13.88 | 0.078691 | 0.5076 | 0.4511273 | -0.04218847 | 0.0957 | 43.1116
4874 | 6.808056 | 2.9266 | 15.8789 | 8 | 3.7377 | 3.718471 | 13.97 | 0.079584 | 0.5086 | 0.451174 | -0.04200888 | 0.0962 | 43.1112
4875 | 6.809444 | 2.9266 | 15.8829 | 8 | 3.7368 | 3.719149 | 13.96 | 0.079467 | 0.5095 | 0.4512205 | -0.04183386 | 0.0968 | 43.1114
4876 | 6.810833 | 2.9299 | 15.887 | 8 | 3.7358 | 3.719811 | 13.96 | 0.079246 | 0.5109 | 0.4512667 | -0.0416509 | 0.0974 | 43.1116
4877 | 6.812222 | 2.9299 | 15.8911 | 8 | 3.7339 | 3.720455 | 13.94 | 0.079215 | 0.5111 | 0.4513132 | -0.04146747 | 0.0979 | 43.1118
4878 | 6.813611 | 2.9333 | 15.8951 | 8 | 3.728 | 3.721119 | 13.9 | 0.078663 | 0.5118 | 0.4513598 | -0.0412807 | 0.0985 | 43.1123
4879 | 6.815 | 2.9333 | 15.8992 | 8 | 3.7202 | 3.721791 | 13.84 | 0.078287 | 0.5109 | 0.4514067 | -0.04110725 | 0.0991 | 43.1126
4880 | 6.816389 | 2.9367 | 15.9033 | 8 | 3.7212 | 3.722461 | 13.85 | 0.078582 | 0.5103 | 0.4514536 | -0.04092351 | 0.0996 | 43.1126
4881 | 6.817778 | 2.9367 | 15.9074 | 8 | 3.73 | 3.723154 | 13.91 | 0.079055 | 0.5108 | 0.4514998 | -0.04073987 | 0.1002 | 43.1124
4882 | 6.819167 | 2.9401 | 15.9115 | 8 | 3.7212 | 3.723885 | 13.85 | 0.078476 | 0.51 | 0.451546 | -0.04055819 | 0.1008 | 43.1129
4883 | 6.820556 | 2.9401 | 15.9155 | 8 | 3.7319 | 3.724602 | 13.93 | 0.079256 | 0.51 | 0.4515925 | -0.0403863 | 0.1014 | 43.1126
4884 | 6.822222 | 2.9435 | 15.9196 | 9 | 3.7241 | 3.725343 | 13.87 | 0.078955 | 0.5098 | 0.4516385 | -0.04020545 | 0.102 | 43.1132
4885 | 6.823611 | 2.9435 | 15.9237 | 8 | 3.729 | 3.726051 | 13.91 | 0.079237 | 0.5095 | 0.4516845 | -0.04002521 | 0.1025 | 43.1132
4886 | 6.825 | 2.9468 | 15.9278 | 8 | 3.7397 | 3.726712 | 13.99 | 0.079709 | 0.5098 | 0.4517301 | -0.03984408 | 0.1031 | 43.113
4887 | 6.826389 | 2.9468 | 15.9319 | 8 | 3.7348 | 3.727391 | 13.95 | 0.07928 | 0.5105 | 0.451776 | -0.03967324 | 0.1037 | 43.1134
4888 | 6.827778 | 2.9502 | 15.936 | 8 | 3.728 | 3.728077 | 13.9 | 0.079115 | 0.5103 | 0.4518218 | -0.03949175 | 0.1042 | 43.1136
4889 | 6.829167 | 2.9502 | 15.9401 | 8 | 3.7358 | 3.728794 | 13.96 | 0.079605 | 0.51 | 0.4518672 | -0.03931029 | 0.1048 | 43.1134
4890 | 6.830556 | 2.9535 | 15.9442 | 8 | 3.7426 | 3.729506 | 14.01 | 0.079929 | 0.5105 | 0.4519124 | -0.03912836 | 0.1054 | 43.1134
4891 | 6.831944 | 2.9535 | 15.9483 | 8 | 3.729 | 3.730224 | 13.91 | 0.079437 | 0.5104 | 0.4519567 | -0.0389594 | 0.1059 | 43.1138
4892 | 6.833333 | 2.9568 | 15.9524 | 8 | 3.7309 | 3.730966 | 13.92 | 0.079303 | 0.5104 | 0.4520009 | -0.03877812 | 0.1065 | 43.114
4893 | 6.834722 | 2.9568 | 15.9565 | 8 | 3.7193 | 3.731695 | 13.83 | 0.078722 | 0.5095 | 0.4520447 | -0.03859954 | 0.107 | 43.1144
4894 | 6.836111 | 2.9601 | 15.9606 | 8 | 3.7474 | 3.732386 | 14.04 | 0.080306 | 0.5109 | 0.4520875 | -0.03841873 | 0.1076 | 43.1136
4895 | 6.8375 | 2.9601 | 15.9647 | 8 | 3.7377 | 3.733112 | 13.97 | 0.079994 | 0.5104 | 0.4521306 | -0.03825005 | 0.1081 | 43.1139
4896 | 6.838889 | 2.9633 | 15.9689 | 8 | 3.7329 | 3.733829 | 13.93 | 0.079558 | 0.5107 | 0.4521739 | -0.03807006 | 0.1087 | 43.1143
4897 | 6.840278 | 2.9633 | 15.973 | 8 | 3.7377 | 3.734508 | 13.97 | 0.080043 | 0.5111 | 0.4522169 | -0.03788909 | 0.1092 | 43.1141
4898 | 6.841667 | 2.9665 | 15.9771 | 8 | 3.7329 | 3.735157 | 13.93 | 0.079464 | 0.5106 | 0.4522601 | -0.03770849 | 0.1097 | 43.1146
4899 | 6.843056 | 2.9665 | 15.9812 | 8 | 3.7319 | 3.735894 | 13.93 | 0.07965 | 0.51 | 0.452303 | -0.03754284 | 0.1102 | 43.1146
4900 | 6.844444 | 2.9696 | 15.9853 | 8 | 3.7397 | 3.736583 | 13.99 | 0.080164 | 0.5098 | 0.4523461 | -0.03736406 | 0.1107 | 43.1144
4901 | 6.845833 | 2.9696 | 15.9895 | 8 | 3.7455 | 3.737326 | 14.03 | 0.080361 | 0.5101 | 0.4523894 | -0.03718546 | 0.1113 | 43.1144
4902 | 6.847222 | 2.9726 | 15.9936 | 8 | 3.7436 | 3.738018 | 14.01 | 0.080204 | 0.5103 | 0.4524337 | -0.03700798 | 0.1117 | 43.1146
4903 | 6.848611 | 2.9726 | 15.9977 | 8 | 3.7377 | 3.738715 | 13.97 | 0.079761 | 0.5098 | 0.4524782 | -0.0368421 | 0.1122 | 43.115
4904 | 6.85 | 2.9756 | 16.0019 | 9 | 3.7416 | 3.739431 | 14 | 0.080029 | 0.5098 | 0.4525227 | -0.03666593 | 0.1127 | 43.1149
4905 | 6.851389 | 2.9756 | 16.006 | 8 | 3.7445 | 3.74007 | 14.02 | 0.080475 | 0.5098 | 0.4525668 | -0.03649029 | 0.1132 | 43.1147
4906 | 6.852778 | 2.9785 | 16.0101 | 8 | 3.7455 | 3.740809 | 14.03 | 0.080138 | 0.5106 | 0.4526114 | -0.03631317 | 0.1136 | 43.1151
4907 | 6.854167 | 2.9785 | 16.0143 | 8 | 3.7436 | 3.741489 | 14.01 | 0.080173 | 0.5108 | 0.4526556 | -0.03614679 | 0.1141 | 43.1151
4908 | 6.855556 | 2.9813 | 16.0184 | 8 | 3.7455 | 3.742125 | 14.03 | 0.08032 | 0.5108 | 0.4527 | -0.03596982 | 0.1145 | 43.1152
4909 | 6.856944 | 2.9813 | 16.0226 | 8 | 3.7513 | 3.742826 | 14.07 | 0.080687 | 0.5116 | 0.4527444 | -0.03579229 | 0.1149 | 43.115
4910 | 6.858333 | 2.984 | 16.0267 | 8 | 3.7474 | 3.743516 | 14.04 | 0.080605 | 0.512 | 0.4527894 | -0.0356142 | 0.1153 | 43.1152
4911 | 6.859722 | 2.984 | 16.0308 | 8 | 3.7455 | 3.744196 | 14.03 | 0.080405 | 0.5119 | 0.4528352 | -0.03544666 | 0.1157 | 43.1154
4912 | 6.861111 | 2.9866 | 16.035 | 8 | 3.7474 | 3.744897 | 14.04 | 0.080399 | 0.5117 | 0.452881 | -0.03526956 | 0.1161 | 43.1155
4913 | 6.8625 | 2.9866 | 16.0391 | 9 | 3.7571 | 3.745562 | 14.12 | 0.081376 | 0.5125 | 0.4529266 | -0.03509239 | 0.1165 | 43.1151
4914 | 6.863889 | 2.9892 | 16.0433 | 8 | 3.7532 | 3.746279 | 14.09 | 0.080794 | 0.5126 | 0.4529728 | -0.03491509 | 0.1169 | 43.1155
4915 | 6.865278 | 2.9892 | 16.0474 | 8 | 3.7397 | 3.746971 | 13.99 | 0.080398 | 0.5117 | 0.4530195 | -0.03474815 | 0.1173 | 43.1158
4916 | 6.866667 | 2.9917 | 16.0516 | 9 | 3.7436 | 3.747698 | 14.01 | 0.080261 | 0.5118 | 0.4530667 | -0.03457266 | 0.1176 | 43.116
4917 | 6.868056 | 2.9917 | 16.0558 | 8 | 3.7474 | 3.748368 | 14.04 | 0.080557 | 0.5115 | 0.4531142 | -0.03439628 | 0.1179 | 43.1159
4918 | 6.869444 | 2.9941 | 16.0599 | 8 | 3.7552 | 3.74907 | 14.1 | 0.080997 | 0.5116 | 0.4531617 | -0.03422042 | 0.1183 | 43.1158
4919 | 6.870833 | 2.9941 | 16.0641 | 8 | 3.7397 | 3.749793 | 13.99 | 0.080055 | 0.5108 | 0.4532093 | -0.03405723 | 0.1186 | 43.1164
4920 | 6.872222 | 2.9963 | 16.0682 | 8 | 3.7542 | 3.750524 | 14.09 | 0.080855 | 0.511 | 0.4532572 | -0.03388285 | 0.1189 | 43.1161
4921 | 6.873611 | 2.9963 | 16.0724 | 8 | 3.7571 | 3.751256 | 14.12 | 0.081029 | 0.5111 | 0.4533051 | -0.03370799 | 0.1192 | 43.116
4922 | 6.875 | 2.9985 | 16.0766 | 8 | 3.7532 | 3.751981 | 14.09 | 0.08083 | 0.5109 | 0.4533532 | -0.03353475 | 0.1195 | 43.1162
4923 | 6.876389 | 2.9985 | 16.0807 | 8 | 3.759 | 3.752657 | 14.13 | 0.081065 | 0.5114 | 0.4534014 | -0.03337112 | 0.1198 | 43.1162
4924 | 6.877778 | 3.0006 | 16.0849 | 8 | 3.7436 | 3.753359 | 14.01 | 0.080153 | 0.5106 | 0.4534496 | -0.03319884 | 0.12 | 43.1168
4925 | 6.879167 | 3.0006 | 16.0891 | 8 | 3.7638 | 3.754069 | 14.17 | 0.081355 | 0.5112 | 0.4534981 | -0.03302618 | 0.1203 | 43.1162
4926 | 6.880556 | 3.0027 | 16.0932 | 9 | 3.7416 | 3.754759 | 14 | 0.080072 | 0.5104 | 0.4535467 | -0.03285611 | 0.1205 | 43.1171
4927 | 6.882222 | 3.0027 | 16.0974 | 10 | 3.7484 | 3.755464 | 14.05 | 0.080301 | 0.5099 | 0.453595 | -0.03269462 | 0.1208 | 43.1174
4928 | 6.883611 | 3.0046 | 16.1016 | 8 | 3.7494 | 3.756191 | 14.06 | 0.080452 | 0.5094 | 0.4536442 | -0.03252669 | 0.121 | 43.1174
4929 | 6.885 | 3.0046 | 16.1057 | 8 | 3.7532 | 3.756892 | 14.09 | 0.080612 | 0.5093 | 0.4536941 | -0.03235861 | 0.1212 | 43.1174
4930 | 6.886389 | 3.0064 | 16.1099 | 8 | 3.7648 | 3.757591 | 14.17 | 0.081705 | 0.5094 | 0.4537442 | -0.03219122 | 0.1214 | 43.1168
4931 | 6.887778 | 3.0064 | 16.1141 | 9 | 3.7552 | 3.758257 | 14.1 | 0.080903 | 0.5092 | 0.4537952 | -0.03203185 | 0.1216 | 43.1174
4932 | 6.889167 | 3.0082 | 16.1183 | 8 | 3.7532 | 3.758934 | 14.09 | 0.080498 | 0.5084 | 0.4538467 | -0.03186658 | 0.1218 | 43.1177
4933 | 6.890556 | 3.0082 | 16.1225 | 8 | 3.7571 | 3.759564 | 14.12 | 0.081067 | 0.5086 | 0.4538986 | -0.03170167 | 0.122 | 43.1175
4934 | 6.891944 | 3.0098 | 16.1266 | 8 | 3.76 | 3.760261 | 14.14 | 0.081248 | 0.5084 | 0.4539504 | -0.03153703 | 0.1221 | 43.1175
4935 | 6.893333 | 3.0098 | 16.1308 | 8 | 3.7465 | 3.760879 | 14.04 | 0.08042 | 0.5076 | 0.4540035 | -0.03138115 | 0.1223 | 43.1181
4936 | 6.894722 | 3.0114 | 16.135 | 9 | 3.76 | 3.761574 | 14.14 | 0.081134 | 0.5069 | 0.4540567 | -0.03121946 | 0.1224 | 43.1177
4937 | 6.896111 | 3.0114 | 16.1392 | 8 | 3.761 | 3.762229 | 14.14 | 0.081432 | 0.5067 | 0.4541105 | -0.03105878 | 0.1226 | 43.1176
4938 | 6.8975 | 3.0129 | 16.1434 | 8 | 3.7677 | 3.762913 | 14.2 | 0.081662 | 0.5067 | 0.4541645 | -0.03089912 | 0.1227 | 43.1176
4939 | 6.898889 | 3.0129 | 16.1476 | 8 | 3.7687 | 3.763602 | 14.2 | 0.081732 | 0.5071 | 0.4542186 | -0.03074382 | 0.1228 | 43.1176
4940 | 6.900278 | 3.0142 | 16.1517 | 8 | 3.759 | 3.764259 | 14.13 | 0.081181 | 0.5064 | 0.4542729 | -0.0305851 | 0.1229 | 43.1181
4941 | 6.901667 | 3.0142 | 16.1559 | 9 | 3.76 | 3.765005 | 14.14 | 0.081193 | 0.5058 | 0.4543273 | -0.03042815 | 0.123 | 43.1181
4942 | 6.903056 | 3.0155 | 16.1601 | 8 | 3.7629 | 3.765675 | 14.16 | 0.081411 | 0.5054 | 0.4543817 | -0.03027213 | 0.1231 | 43.1181
4943 | 6.904444 | 3.0155 | 16.1643 | 8 | 3.7638 | 3.766403 | 14.17 | 0.081494 | 0.5049 | 0.4544476 | -0.03012086 | 0.1232 | 43.1181
4944 | 6.905833 | 3.0167 | 16.1685 | 8 | 3.759 | 3.767124 | 14.13 | 0.081226 | 0.5048 | 0.4545127 | -0.02996627 | 0.1232 | 43.1184
4945 | 6.907222 | 3.0167 | 16.1727 | 8 | 3.759 | 3.767841 | 14.13 | 0.081246 | 0.5039 | 0.4545773 | -0.02981428 | 0.1233 | 43.1184
4946 | 6.908611 | 3.0178 | 16.1769 | 8 | 3.7687 | 3.768535 | 14.2 | 0.081649 | 0.5041 | 0.4546415 | -0.02966148 | 0.1233 | 43.1183
4947 | 6.91 | 3.0178 | 16.1811 | 9 | 3.7773 | 3.769175 | 14.27 | 0.082305 | 0.5042 | 0.4547068 | -0.02951213 | 0.1233 | 43.118
4948 | 6.911389 | 3.0188 | 16.1853 | 8 | 3.7629 | 3.769825 | 14.16 | 0.081321 | 0.5037 | 0.454772 | -0.02936042 | 0.1234 | 43.1186
4949 | 6.912778 | 3.0188 | 16.1895 | 8 | 3.7658 | 3.770506 | 14.18 | 0.08158 | 0.5032 | 0.4548372 | -0.02920998 | 0.1234 | 43.1186
4950 | 6.914167 | 3.0198 | 16.1937 | 8 | 3.7754 | 3.771198 | 14.25 | 0.082215 | 0.5035 | 0.4549018 | -0.02905996 | 0.1234 | 43.1183
4951 | 6.915556 | 3.0198 | 16.1978 | 8 | 3.7715 | 3.771863 | 14.22 | 0.082099 | 0.5033 | 0.4549664 | -0.02891212 | 0.1234 | 43.1184
4952 | 6.916944 | 3.0206 | 16.202 | 9 | 3.7706 | 3.772542 | 14.22 | 0.081794 | 0.503 | 0.4550312 | -0.02876336 | 0.1234 | 43.1187
4953 | 6.918333 | 3.0206 | 16.2063 | 9 | 3.7783 | 3.773219 | 14.28 | 0.082443 | 0.5036 | 0.455096 | -0.02861388 | 0.1233 | 43.1184
4954 | 6.919722 | 3.0214 | 16.2104 | 9 | 3.7619 | 3.773803 | 14.15 | 0.081297 | 0.5027 | 0.4551611 | -0.02846574 | 0.1233 | 43.1192
4955 | 6.921111 | 3.0214 | 16.2146 | 8 | 3.7735 | 3.774466 | 14.24 | 0.082236 | 0.5029 | 0.4552255 | -0.02831979 | 0.1233 | 43.1187
4956 | 6.9225 | 3.0221 | 16.2188 | 8 | 3.7725 | 3.77511 | 14.23 | 0.082155 | 0.5028 | 0.4552894 | -0.02817191 | 0.1232 | 43.1188
4957 | 6.923889 | 3.0221 | 16.223 | 8 | 3.7725 | 3.775791 | 14.23 | 0.08244 | 0.5023 | 0.4553531 | -0.0280276 | 0.1231 | 43.1187
4958 | 6.925278 | 3.0227 | 16.2272 | 8 | 3.7696 | 3.776406 | 14.21 | 0.081919 | 0.5014 | 0.4554166 | -0.02788579 | 0.1231 | 43.1191
4959 | 6.926667 | 3.0227 | 16.2314 | 9 | 3.7821 | 3.777043 | 14.3 | 0.082689 | 0.5018 | 0.4554795 | -0.02773924 | 0.123 | 43.1188
4960 | 6.928056 | 3.0232 | 16.2356 | 9 | 3.7812 | 3.777697 | 14.3 | 0.082679 | 0.5025 | 0.4555419 | -0.02759604 | 0.1229 | 43.1188
4961 | 6.929444 | 3.0232 | 16.2398 | 8 | 3.7821 | 3.778367 | 14.3 | 0.082683 | 0.5026 | 0.4556041 | -0.02745202 | 0.1228 | 43.1189
4962 | 6.930833 | 3.0236 | 16.244 | 8 | 3.7754 | 3.779038 | 14.25 | 0.082182 | 0.5018 | 0.455666 | -0.02730902 | 0.1227 | 43.1193
4963 | 6.932222 | 3.0236 | 16.2482 | 8 | 3.7859 | 3.779744 | 14.33 | 0.082983 | 0.5022 | 0.4557276 | -0.02716409 | 0.1225 | 43.1189
4964 | 6.933611 | 3.0239 | 16.2524 | 8 | 3.7696 | 3.780463 | 14.21 | 0.08208 | 0.5009 | 0.4557888 | -0.02702299 | 0.1224 | 43.1195
4965 | 6.935 | 3.0239 | 16.2566 | 8 | 3.7821 | 3.781105 | 14.3 | 0.082622 | 0.5011 | 0.4558503 | -0.02688182 | 0.1222 | 43.1193
4966 | 6.936389 | 3.0241 | 16.2608 | 9 | 3.7898 | 3.78176 | 14.36 | 0.083156 | 0.5012 | 0.4559125 | -0.02673977 | 0.1221 | 43.1191
4967 | 6.937778 | 3.0241 | 16.2651 | 9 | 3.784 | 3.782373 | 14.32 | 0.082883 | 0.5016 | 0.4559745 | -0.0265976 | 0.1219 | 43.1193
4968 | 6.939167 | 3.0243 | 16.2693 | 8 | 3.7764 | 3.783054 | 14.26 | 0.08248 | 0.5007 | 0.4560366 | -0.02645678 | 0.1217 | 43.1196
4969 | 6.940556 | 3.0243 | 16.2735 | 9 | 3.7907 | 3.783697 | 14.37 | 0.083504 | 0.5008 | 0.4560987 | -0.02631614 | 0.1215 | 43.1191
4970 | 6.941944 | 3.0243 | 16.2777 | 8 | 3.7907 | 3.784327 | 14.37 | 0.083834 | 0.5017 | 0.4561604 | -0.02617437 | 0.1213 | 43.1189
4971 | 6.943333 | 3.0243 | 16.2819 | 9 | 3.7773 | 3.78492 | 14.27 | 0.082696 | 0.501 | 0.4562217 | -0.0260338 | 0.1211 | 43.1197
4972 | 6.944722 | 3.0244 | 16.2861 | 8 | 3.784 | 3.785526 | 14.32 | 0.083195 | 0.5008 | 0.4562828 | -0.02589392 | 0.1209 | 43.1195
4973 | 6.946389 | 3.0244 | 16.2903 | 8 | 3.7879 | 3.786122 | 14.35 | 0.083466 | 0.5011 | 0.4563439 | -0.02575331 | 0.1207 | 43.1198
4974 | 6.947778 | 3.0243 | 16.2945 | 8 | 3.785 | 3.786714 | 14.33 | 0.082881 | 0.5003 | 0.4564049 | -0.02561379 | 0.1205 | 43.1202
4975 | 6.949167 | 3.0243 | 16.2987 | 8 | 3.7792 | 3.787346 | 14.28 | 0.083121 | 0.4998 | 0.4564656 | -0.02547695 | 0.1202 | 43.1201
4976 | 6.950556 | 3.0241 | 16.3029 | 9 | 3.7879 | 3.787942 | 14.35 | 0.08346 | 0.4992 | 0.4565258 | -0.02533964 | 0.12 | 43.12
4977 | 6.951944 | 3.0241 | 16.3071 | 9 | 3.7542 | 3.788564 | 14.09 | 0.081423 | 0.4963 | 0.4565858 | -0.02520614 | 0.1197 | 43.1213
4978 | 6.953333 | 3.0239 | 16.3113 | 9 | 3.7831 | 3.78919 | 14.31 | 0.083216 | 0.4959 | 0.4566453 | -0.02507396 | 0.1195 | 43.1203
4979 | 6.954722 | 3.0239 | 16.3155 | 9 | 3.7629 | 3.789784 | 14.16 | 0.081617 | 0.494 | 0.4567049 | -0.02494821 | 0.1192 | 43.1213
4980 | 6.956111 | 3.0235 | 16.3197 | 9 | 3.7725 | 3.790406 | 14.23 | 0.082223 | 0.4926 | 0.456764 | -0.02482184 | 0.1189 | 43.1211
4981 | 6.9575 | 3.0235 | 16.3239 | 8 | 3.7821 | 3.790976 | 14.3 | 0.082943 | 0.4916 | 0.456823 | -0.02469655 | 0.1186 | 43.1207
4982 | 6.958889 | 3.0231 | 16.3281 | 9 | 3.7542 | 3.791592 | 14.09 | 0.081326 | 0.4887 | 0.4568817 | -0.02457685 | 0.1183 | 43.1218
4983 | 6.960278 | 3.0231 | 16.3323 | 9 | 3.7687 | 3.792206 | 14.2 | 0.082177 | 0.487 | 0.4569396 | -0.02446351 | 0.118 | 43.1213
4984 | 6.961667 | 3.0225 | 16.3365 | 8 | 3.7638 | 3.792824 | 14.17 | 0.082 | 0.4846 | 0.4569973 | -0.02435091 | 0.1177 | 43.1215
4985 | 6.963056 | 3.0225 | 16.3407 | 8 | 3.7792 | 3.7934 | 14.28 | 0.082858 | 0.4841 | 0.4570548 | -0.02423847 | 0.1173 | 43.1211
4986 | 6.964444 | 3.0217 | 16.3449 | 8 | 3.7715 | 3.794011 | 14.22 | 0.082492 | 0.4821 | 0.4571121 | -0.02412866 | 0.117 | 43.1214
4987 | 6.965833 | 3.0217 | 16.3491 | 9 | 3.7792 | 3.794666 | 14.28 | 0.083288 | 0.4809 | 0.4571694 | -0.02402772 | 0.1166 | 43.121
4988 | 6.967222 | 3.0209 | 16.3533 | 9 | 3.7812 | 3.795293 | 14.3 | 0.083148 | 0.48 | 0.4572268 | -0.02392169 | 0.1162 | 43.1212
4989 | 6.968611 | 3.0209 | 16.3575 | 9 | 3.7677 | 3.795935 | 14.2 | 0.082181 | 0.478 | 0.4572839 | -0.02381902 | 0.1159 | 43.1218
4990 | 6.97 | 3.0199 | 16.3617 | 9 | 3.7735 | 3.796557 | 14.24 | 0.082499 | 0.4763 | 0.4573404 | -0.02371913 | 0.1155 | 43.1217
4991 | 6.971389 | 3.0199 | 16.3659 | 9 | 3.7667 | 3.797228 | 14.19 | 0.081922 | 0.4742 | 0.4573965 | -0.02363011 | 0.115 | 43.1221
4992 | 6.972778 | 3.0188 | 16.3701 | 9 | 3.7735 | 3.797877 | 14.24 | 0.082854 | 0.4723 | 0.4574524 | -0.02353709 | 0.1146 | 43.1217
4993 | 6.974167 | 3.0188 | 16.3742 | 9 | 3.7821 | 3.79855 | 14.3 | 0.083273 | 0.4712 | 0.4575087 | -0.02344488 | 0.1142 | 43.1215
4994 | 6.975556 | 3.0176 | 16.3784 | 8 | 3.7754 | 3.799191 | 14.25 | 0.082802 | 0.4695 | 0.4575646 | -0.02335568 | 0.1137 | 43.1219
4995 | 6.976944 | 3.0176 | 16.3826 | 9 | 3.7773 | 3.799821 | 14.27 | 0.083087 | 0.4677 | 0.4576202 | -0.02327898 | 0.1133 | 43.1218
4996 | 6.978333 | 3.0161 | 16.3868 | 9 | 3.7764 | 3.800487 | 14.26 | 0.082957 | 0.4662 | 0.4576755 | -0.02319548 | 0.1128 | 43.122
4997 | 6.979722 | 3.0161 | 16.391 | 9 | 3.7735 | 3.80113 | 14.24 | 0.082657 | 0.4642 | 0.457731 | -0.02311581 | 0.1123 | 43.1222
4998 | 6.981111 | 3.0146 | 16.3952 | 9 | 3.7879 | 3.801797 | 14.35 | 0.083678 | 0.4632 | 0.4577867 | -0.02303816 | 0.1118 | 43.1217
4999 | 6.9825 | 3.0146 | 16.3994 | 9 | 3.7831 | 3.802489 | 14.31 | 0.083431 | 0.4492 | 0.4578423 | -0.02299164 | 0.1113 | 43.1219
5000 | 6.983889 | 3.0128 | 16.4036 | 10 | 3.7783 | 3.803164 | 14.28 | 0.083174 | 0.448 | 0.4578985 | -0.02293914 | 0.1107 | 43.1222
5001 | 6.985278 | 3.0128 | 16.4078 | 8 | 3.7735 | 3.803838 | 14.24 | 0.08248 | 0.4453 | 0.4579546 | -0.02289085 | 0.1101 | 43.1227
5002 | 6.986667 | 3.0107 | 16.4119 | 9 | 3.7984 | 3.804458 | 14.43 | 0.083941 | 0.445 | 0.4580107 | -0.02284392 | 0.1095 | 43.1219
5003 | 6.988056 | 3.0107 | 16.4161 | 9 | 3.8022 | 3.805049 | 14.46 | 0.084507 | 0.4455 | 0.4580668 | -0.02280336 | 0.1089 | 43.1217
5004 | 6.989444 | 3.0085 | 16.4203 | 8 | 3.7831 | 3.805679 | 14.31 | 0.083415 | 0.4439 | 0.4581227 | -0.02275843 | 0.1083 | 43.1224
5005 | 6.990833 | 3.0085 | 16.4245 | 9 | 3.7955 | 3.806332 | 14.41 | 0.083777 | 0.4434 | 0.4581782 | -0.02271386 | 0.1077 | 43.1223
5006 | 6.992222 | 3.0061 | 16.4287 | 8 | 3.7936 | 3.806977 | 14.39 | 0.084037 | 0.4425 | 0.4582339 | -0.02267023 | 0.107 | 43.1222
5007 | 6.993611 | 3.0061 | 16.4329 | 8 | 3.7907 | 3.807672 | 14.37 | 0.083695 | 0.4414 | 0.4582903 | -0.0226379 | 0.1063 | 43.1225
5008 | 6.995 | 3.0035 | 16.437 | 8 | 3.7821 | 3.8083 | 14.3 | 0.083177 | 0.4397 | 0.4583467 | -0.02259904 | 0.1056 | 43.1229
5009 | 6.996389 | 3.0035 | 16.4412 | 9 | 3.7821 | 3.808934 | 14.3 | 0.083208 | 0.4377 | 0.4584035 | -0.02256315 | 0.1048 | 43.123
5010 | 6.997778 | 3.0007 | 16.4454 | 8 | 3.785 | 3.809552 | 14.33 | 0.083443 | 0.4366 | 0.4584604 | -0.02253089 | 0.1041 | 43.1229
5011 | 6.999167 | 3.0007 | 16.4496 | 9 | 3.7888 | 3.810199 | 14.36 | 0.083607 | 0.4357 | 0.4585168 | -0.0225068 | 0.1033 | 43.1229
5012 | 7.000556 | 2.9977 | 16.4537 | 9 | 3.784 | 3.810826 | 14.32 | 0.083391 | 0.4347 | 0.4585737 | -0.02247782 | 0.1025 | 43.1232
5013 | 7.001944 | 2.9977 | 16.4579 | 8 | 3.7984 | 3.811452 | 14.43 | 0.084211 | 0.4342 | 0.458631 | -0.02245041 | 0.1017 | 43.1227
5014 | 7.003333 | 2.9946 | 16.462 | 8 | 3.7926 | 3.812105 | 14.38 | 0.083651 | 0.433 | 0.4586887 | -0.02242499 | 0.1009 | 43.1232
5015 | 7.004722 | 2.9946 | 16.4662 | 9 | 3.784 | 3.812758 | 14.32 | 0.083317 | 0.4313 | 0.458747 | -0.0224077 | 0.1 | 43.1235
5016 | 7.006111 | 2.9913 | 16.4704 | 9 | 3.7984 | 3.813353 | 14.43 | 0.084199 | 0.4308 | 0.4588051 | -0.02238603 | 0.0991 | 43.123
5017 | 7.007778 | 2.9913 | 16.4745 | 8 | 3.7965 | 3.813972 | 14.41 | 0.084462 | 0.4297 | 0.4588626 | -0.02236602 | 0.0982 | 43.1234
5018 | 7.009167 | 2.9877 | 16.4787 | 9 | 3.7936 | 3.814584 | 14.39 | 0.084384 | 0.4286 | 0.4589202 | -0.02234782 | 0.0973 | 43.1235
5019 | 7.010556 | 2.9877 | 16.4828 | 9 | 3.8012 | 3.81517 | 14.45 | 0.084581 | 0.4281 | 0.4589779 | -0.02233621 | 0.0964 | 43.1235
5020 | 7.011944 | 2.984 | 16.487 | 9 | 3.8117 | 3.81579 | 14.53 | 0.085096 | 0.4284 | 0.4590356 | -0.02231848 | 0.0954 | 43.1233
5021 | 7.013333 | 2.984 | 16.4911 | 8 | 3.825 | 3.816429 | 14.63 | 0.086373 | 0.4293 | 0.4590931 | -0.02229988 | 0.0944 | 43.1226
5022 | 7.014722 | 2.9802 | 16.4952 | 9 | 3.8307 | 3.817066 | 14.67 | 0.086793 | 0.4311 | 0.4591509 | -0.0222782 | 0.0935 | 43.1225
5023 | 7.016111 | 2.9802 | 16.4994 | 8 | 3.8307 | 3.817736 | 14.67 | 0.086679 | 0.4324 | 0.4592084 | -0.02225945 | 0.0925 | 43.1226
5024 | 7.0175 | 2.9763 | 16.5035 | 8 | 3.8231 | 3.818401 | 14.62 | 0.086237 | 0.4333 | 0.4592657 | -0.02223435 | 0.0914 | 43.123
5025 | 7.018889 | 2.9763 | 16.5077 | 8 | 3.8288 | 3.819103 | 14.66 | 0.086606 | 0.4349 | 0.4593232 | -0.02220666 | 0.0904 | 43.1229
5026 | 7.020278 | 2.9724 | 16.5118 | 8 | 3.8231 | 3.819683 | 14.62 | 0.086229 | 0.4358 | 0.4593806 | -0.02217809 | 0.0894 | 43.1232
5027 | 7.021667 | 2.9724 | 16.5159 | 8 | 3.8345 | 3.820285 | 14.7 | 0.087242 | 0.4369 | 0.4594382 | -0.02215178 | 0.0883 | 43.1228
5028 | 7.023056 | 2.9684 | 16.52 | 8 | 3.8241 | 3.820892 | 14.62 | 0.086051 | 0.4382 | 0.459496 | -0.02211948 | 0.0873 | 43.1236
5029 | 7.024444 | 2.9684 | 16.5242 | 8 | 3.8279 | 3.821556 | 14.65 | 0.086605 | 0.4383 | 0.4595544 | -0.02208737 | 0.0862 | 43.1233
5030 | 7.025833 | 2.9644 | 16.5283 | 8 | 3.8326 | 3.822183 | 14.69 | 0.086885 | 0.439 | 0.4596129 | -0.02205398 | 0.0852 | 43.1233
5031 | 7.027222 | 2.9644 | 16.5324 | 8 | 3.825 | 3.822773 | 14.63 | 0.086648 | 0.4399 | 0.4596716 | -0.022023 | 0.0841 | 43.1236
5032 | 7.028611 | 2.9603 | 16.5365 | 8 | 3.8288 | 3.823344 | 14.66 | 0.08681 | 0.4413 | 0.4597296 | -0.02198605 | 0.083 | 43.1236
5033 | 7.03 | 2.9603 | 16.5406 | 8 | 3.8345 | 3.823932 | 14.7 | 0.087199 | 0.4431 | 0.4597876 | -0.02194499 | 0.082 | 43.1235
5034 | 7.031389 | 2.9562 | 16.5447 | 8 | 3.8326 | 3.82456 | 14.69 | 0.08703 | 0.4439 | 0.4598458 | -0.0219042 | 0.0809 | 43.1237
5035 | 7.032778 | 2.9562 | 16.5488 | 8 | 3.8307 | 3.825197 | 14.67 | 0.08715 | 0.4447 | 0.4599039 | -0.0218655 | 0.0798 | 43.1237
5036 | 7.034167 | 2.9522 | 16.5529 | 8 | 3.8458 | 3.825789 | 14.79 | 0.087641 | 0.4464 | 0.459962 | -0.02182084 | 0.0787 | 43.1236
5037 | 7.035556 | 2.9522 | 16.557 | 8 | 3.8392 | 3.826375 | 14.74 | 0.087366 | 0.4476 | 0.4600205 | -0.02177476 | 0.0777 | 43.1239
5038 | 7.036944 | 2.9482 | 16.5611 | 9 | 3.8373 | 3.826959 | 14.73 | 0.087439 | 0.4487 | 0.4600794 | -0.02172717 | 0.0766 | 43.1239
5039 | 7.038333 | 2.9482 | 16.5652 | 8 | 3.8383 | 3.827576 | 14.73 | 0.087464 | 0.45 | 0.4601376 | -0.02167958 | 0.0755 | 43.124
5040 | 7.039722 | 2.9443 | 16.5693 | 8 | 3.8439 | 3.828202 | 14.78 | 0.087596 | 0.4516 | 0.4601963 | -0.02162749 | 0.0745 | 43.1241
5041 | 7.041111 | 2.9443 | 16.5734 | 8 | 3.8439 | 3.828777 | 14.78 | 0.087918 | 0.453 | 0.4602554 | -0.02157333 | 0.0734 | 43.124
5042 | 7.0425 | 2.9404 | 16.5775 | 8 | 3.8364 | 3.829419 | 14.72 | 0.08727 | 0.4535 | 0.4603146 | -0.02151905 | 0.0724 | 43.1245
5043 | 7.043889 | 2.9404 | 16.5816 | 8 | 3.8383 | 3.830069 | 14.73 | 0.087263 | 0.4543 | 0.4603743 | -0.02146417 | 0.0714 | 43.1247
5044 | 7.045278 | 2.9366 | 16.5856 | 8 | 3.8411 | 3.830706 | 14.75 | 0.087594 | 0.4558 | 0.4604341 | -0.02140638 | 0.0703 | 43.1246
5045 | 7.046667 | 2.9366 | 16.5897 | 9 | 3.8411 | 3.831385 | 14.75 | 0.087484 | 0.4564 | 0.4604943 | -0.02134767 | 0.0693 | 43.1248
5046 | 7.048056 | 2.9329 | 16.5938 | 9 | 3.8439 | 3.83201 | 14.78 | 0.088059 | 0.4574 | 0.4605544 | -0.02128713 | 0.0683 | 43.1246
5047 | 7.049444 | 2.9329 | 16.5979 | 8 | 3.8496 | 3.832628 | 14.82 | 0.088344 | 0.4591 | 0.4606147 | -0.02122526 | 0.0673 | 43.1245
5048 | 7.050833 | 2.9293 | 16.6019 | 9 | 3.8439 | 3.833289 | 14.78 | 0.088061 | 0.4601 | 0.4606751 | -0.02116058 | 0.0663 | 43.1249
5049 | 7.052222 | 2.9293 | 16.606 | 8 | 3.8421 | 3.833974 | 14.76 | 0.087976 | 0.4604 | 0.4607359 | -0.02109489 | 0.0653 | 43.125
5050 | 7.053611 | 2.9259 | 16.6101 | 8 | 3.8421 | 3.834646 | 14.76 | 0.088059 | 0.4619 | 0.460796 | -0.02102674 | 0.0644 | 43.1251
5051 | 7.055 | 2.9259 | 16.6141 | 8 | 3.8496 | 3.835271 | 14.82 | 0.0883 | 0.4632 | 0.4608561 | -0.02095947 | 0.0634 | 43.1251
5052 | 7.056389 | 2.9225 | 16.6182 | 8 | 3.859 | 3.835955 | 14.89 | 0.088782 | 0.4657 | 0.4609159 | -0.02088541 | 0.0625 | 43.125
5053 | 7.057778 | 2.9225 | 16.6222 | 8 | 3.8458 | 3.836592 | 14.79 | 0.087963 | 0.4664 | 0.4609754 | -0.02080995 | 0.0616 | 43.1256
5054 | 7.059167 | 2.9193 | 16.6263 | 8 | 3.8439 | 3.83721 | 14.78 | 0.087956 | 0.467 | 0.4610348 | -0.02073324 | 0.0607 | 43.1257
5055 | 7.060556 | 2.9193 | 16.6304 | 8 | 3.8421 | 3.837852 | 14.76 | 0.08799 | 0.4675 | 0.4610941 | -0.0206603 | 0.0598 | 43.1258
5056 | 7.061944 | 2.9163 | 16.6344 | 9 | 3.8421 | 3.838503 | 14.76 | 0.087864 | 0.4675 | 0.4611542 | -0.02058305 | 0.0589 | 43.1261
5057 | 7.063333 | 2.9163 | 16.6385 | 8 | 3.8354 | 3.839141 | 14.71 | 0.087431 | 0.4671 | 0.461215 | -0.02050642 | 0.0581 | 43.1265
5058 | 7.064722 | 2.9134 | 16.6425 | 9 | 3.8524 | 3.839772 | 14.84 | 0.088491 | 0.4683 | 0.4612762 | -0.02042766 | 0.0573 | 43.126
5059 | 7.066111 | 2.9134 | 16.6466 | 8 | 3.8487 | 3.840407 | 14.81 | 0.088568 | 0.469 | 0.4613378 | -0.02035328 | 0.0565 | 43.1261
5060 | 7.0675 | 2.9107 | 16.6506 | 8 | 3.8402 | 3.841043 | 14.75 | 0.088022 | 0.4691 | 0.4613991 | -0.02027349 | 0.0557 | 43.1265
5061 | 7.068889 | 2.9107 | 16.6546 | 9 | 3.8468 | 3.841708 | 14.8 | 0.0882 | 0.4701 | 0.4614601 | -0.02019222 | 0.0549 | 43.1266
5062 | 7.070556 | 2.9081 | 16.6587 | 8 | 3.8599 | 3.842384 | 14.9 | 0.088849 | 0.4714 | 0.4615215 | -0.02010995 | 0.0541 | 43.1267
5063 | 7.071944 | 2.9081 | 16.6627 | 8 | 3.8571 | 3.843036 | 14.88 | 0.089047 | 0.4727 | 0.4615827 | -0.02002914 | 0.0534 | 43.1267
5064 | 7.073333 | 2.9057 | 16.6668 | 8 | 3.859 | 3.843686 | 14.89 | 0.089207 | 0.4744 | 0.4616442 | -0.0199423 | 0.0527 | 43.1268
5065 | 7.074722 | 2.9057 | 16.6708 | 8 | 3.8581 | 3.844336 | 14.88 | 0.089 | 0.4761 | 0.4617064 | -0.01985359 | 0.052 | 43.127
5066 | 7.076111 | 2.9035 | 16.6748 | 8 | 3.8439 | 3.844962 | 14.78 | 0.088451 | 0.4757 | 0.4617692 | -0.01976509 | 0.0513 | 43.1275
5067 | 7.0775 | 2.9035 | 16.6789 | 8 | 3.8543 | 3.845571 | 14.86 | 0.0889 | 0.4769 | 0.4618327 | -0.0196779 | 0.0507 | 43.1274
5068 | 7.078889 | 2.9015 | 16.6829 | 9 | 3.8496 | 3.84622 | 14.82 | 0.088379 | 0.477 | 0.461896 | -0.0195876 | 0.05 | 43.1279
5069 | 7.080278 | 2.9015 | 16.6869 | 8 | 3.8562 | 3.846853 | 14.87 | 0.088885 | 0.4775 | 0.4619595 | -0.01949671 | 0.0494 | 43.1277
5070 | 7.081667 | 2.8997 | 16.691 | 8 | 3.8628 | 3.847516 | 14.92 | 0.08911 | 0.4788 | 0.4620234 | -0.01940339 | 0.0488 | 43.1277
5071 | 7.083056 | 2.8997 | 16.695 | 8 | 3.8628 | 3.848144 | 14.92 | 0.089171 | 0.4802 | 0.4620876 | -0.01931186 | 0.0483 | 43.1278
5072 | 7.084444 | 2.898 | 16.699 | 8 | 3.8562 | 3.848808 | 14.87 | 0.088594 | 0.4809 | 0.4621516 | -0.01921545 | 0.0478 | 43.1283
5073 | 7.085833 | 2.898 | 16.703 | 8 | 3.8665 | 3.849397 | 14.95 | 0.08951 | 0.4822 | 0.4622163 | -0.01911748 | 0.0473 | 43.128
5074 | 7.087222 | 2.8967 | 16.7071 | 8 | 3.8571 | 3.850062 | 14.88 | 0.089031 | 0.4827 | 0.462281 | -0.01901934 | 0.0468 | 43.1284
5075 | 7.088611 | 2.8967 | 16.7111 | 8 | 3.8552 | 3.850726 | 14.86 | 0.08891 | 0.4826 | 0.4623468 | -0.01892369 | 0.0463 | 43.1286
5076 | 7.09 | 2.8955 | 16.7151 | 8 | 3.8543 | 3.851397 | 14.86 | 0.088749 | 0.483 | 0.4624125 | -0.01882538 | 0.0459 | 43.1288
5077 | 7.091389 | 2.8955 | 16.7191 | 9 | 3.8675 | 3.852052 | 14.96 | 0.089568 | 0.4843 | 0.4624788 | -0.01872488 | 0.0455 | 43.1285
5078 | 7.092778 | 2.8945 | 16.7232 | 8 | 3.8628 | 3.852704 | 14.92 | 0.089309 | 0.485 | 0.4625461 | -0.01862291 | 0.0451 | 43.1288
5079 | 7.094167 | 2.8945 | 16.7272 | 8 | 3.8515 | 3.853364 | 14.83 | 0.088772 | 0.4847 | 0.4626143 | -0.01852524 | 0.0448 | 43.1293
5080 | 7.095556 | 2.8938 | 16.7312 | 8 | 3.859 | 3.853988 | 14.89 | 0.089376 | 0.4849 | 0.4626834 | -0.01842375 | 0.0444 | 43.1291
5081 | 7.096944 | 2.8938 | 16.7352 | 8 | 3.8477 | 3.854656 | 14.8 | 0.088523 | 0.4842 | 0.4627523 | -0.01832306 | 0.0441 | 43.1297
5082 | 7.098333 | 2.8933 | 16.7393 | 8 | 3.8609 | 3.855293 | 14.91 | 0.089266 | 0.4847 | 0.4628218 | -0.01822138 | 0.0439 | 43.1294
5083 | 7.099722 | 2.8933 | 16.7433 | 8 | 3.8712 | 3.855995 | 14.99 | 0.089828 | 0.4855 | 0.4628916 | -0.01812388 | 0.0436 | 43.1293
5084 | 7.101111 | 2.8929 | 16.7473 | 8 | 3.8534 | 3.856673 | 14.85 | 0.088893 | 0.4852 | 0.4629619 | -0.01802172 | 0.0434 | 43.13
5085 | 7.1025 | 2.8929 | 16.7513 | 8 | 3.859 | 3.857304 | 14.89 | 0.089081 | 0.4855 | 0.4630324 | -0.0179197 | 0.0432 | 43.13
5086 | 7.103889 | 2.8929 | 16.7553 | 8 | 3.859 | 3.857967 | 14.89 | 0.089251 | 0.4849 | 0.463103 | -0.01781895 | 0.0431 | 43.1301
5087 | 7.105278 | 2.8929 | 16.7593 | 8 | 3.8712 | 3.85859 | 14.99 | 0.090077 | 0.4854 | 0.4631735 | -0.01772164 | 0.0429 | 43.1298
5088 | 7.106667 | 2.893 | 16.7634 | 8 | 3.8571 | 3.859175 | 14.88 | 0.089074 | 0.4851 | 0.4632443 | -0.01762088 | 0.0428 | 43.1305
5089 | 7.108056 | 2.893 | 16.7674 | 8 | 3.8778 | 3.859802 | 15.04 | 0.090432 | 0.4864 | 0.463316 | -0.01751883 | 0.0428 | 43.1298
5090 | 7.109444 | 2.8933 | 16.7714 | 9 | 3.8712 | 3.860548 | 14.99 | 0.089852 | 0.4871 | 0.4633883 | -0.01741572 | 0.0427 | 43.1303
5091 | 7.110833 | 2.8933 | 16.7754 | 9 | 3.8721 | 3.861282 | 14.99 | 0.09009 | 0.488 | 0.4634613 | -0.01731432 | 0.0427 | 43.1303
5092 | 7.112222 | 2.8939 | 16.7794 | 8 | 3.8581 | 3.862019 | 14.88 | 0.0891 | 0.488 | 0.4635349 | -0.01721008 | 0.0427 | 43.1311
5093 | 7.113611 | 2.8939 | 16.7835 | 8 | 3.8693 | 3.862748 | 14.97 | 0.090112 | 0.489 | 0.463609 | -0.01710567 | 0.0427 | 43.1306
5094 | 7.115 | 2.8948 | 16.7875 | 9 | 3.8796 | 3.863482 | 15.05 | 0.090287 | 0.4897 | 0.4636832 | -0.01700005 | 0.0428 | 43.1307
5095 | 7.116389 | 2.8948 | 16.7915 | 8 | 3.8646 | 3.864185 | 14.94 | 0.08964 | 0.4897 | 0.463758 | -0.01689555 | 0.0429 | 43.1312
5096 | 7.117778 | 2.8958 | 16.7955 | 8 | 3.8665 | 3.864884 | 14.95 | 0.08976 | 0.4896 | 0.4638328 | -0.01679042 | 0.043 | 43.1313
5097 | 7.119167 | 2.8958 | 16.7995 | 8 | 3.8646 | 3.86562 | 14.94 | 0.089557 | 0.4895 | 0.4639074 | -0.01668584 | 0.0432 | 43.1316
5098 | 7.120556 | 2.8971 | 16.8036 | 8 | 3.8637 | 3.866309 | 14.93 | 0.089321 | 0.4891 | 0.463983 | -0.01658205 | 0.0433 | 43.1319
5099 | 7.121944 | 2.8971 | 16.8076 | 8 | 3.8703 | 3.867033 | 14.98 | 0.089823 | 0.4892 | 0.464059 | -0.01647879 | 0.0435 | 43.1317
5100 | 7.123333 | 2.8986 | 16.8116 | 8 | 3.8703 | 3.867787 | 14.98 | 0.089929 | 0.4892 | 0.4641357 | -0.01637517 | 0.0438 | 43.1318
5101 | 7.124722 | 2.8986 | 16.8157 | 8 | 3.8684 | 3.868519 | 14.96 | 0.089955 | 0.4885 | 0.4642131 | -0.01627378 | 0.044 | 43.1319
5102 | 7.126111 | 2.9003 | 16.8197 | 9 | 3.8759 | 3.869186 | 15.02 | 0.090191 | 0.4892 | 0.4642903 | -0.01617127 | 0.0443 | 43.1319
5103 | 7.1275 | 2.9003 | 16.8237 | 8 | 3.8759 | 3.869905 | 15.02 | 0.090421 | 0.4894 | 0.4643678 | -0.01606755 | 0.0446 | 43.132
5104 | 7.128889 | 2.9022 | 16.8277 | 9 | 3.8712 | 3.870643 | 14.99 | 0.09001 | 0.4895 | 0.4644456 | -0.01596487 | 0.045 | 43.1324
5105 | 7.130278 | 2.9022 | 16.8318 | 8 | 3.874 | 3.871341 | 15.01 | 0.090502 | 0.4895 | 0.4645238 | -0.01586219 | 0.0453 | 43.1322
5106 | 7.131667 | 2.9043 | 16.8358 | 8 | 3.8749 | 3.87208 | 15.02 | 0.090282 | 0.4896 | 0.4646026 | -0.01575958 | 0.0457 | 43.1325
5107 | 7.133333 | 2.9043 | 16.8398 | 8 | 3.8731 | 3.872788 | 15 | 0.090149 | 0.4896 | 0.4646818 | -0.01565629 | 0.0461 | 43.1331
5108 | 7.134722 | 2.9065 | 16.8439 | 8 | 3.8899 | 3.873534 | 15.13 | 0.091164 | 0.4908 | 0.464761 | -0.01555207 | 0.0465 | 43.1326
5109 | 7.136111 | 2.9065 | 16.8479 | 9 | 3.8815 | 3.87427 | 15.07 | 0.091016 | 0.4905 | 0.4648398 | -0.01544929 | 0.0469 | 43.1329
5110 | 7.1375 | 2.9089 | 16.852 | 9 | 3.8703 | 3.874951 | 14.98 | 0.0899 | 0.4896 | 0.4649188 | -0.01534787 | 0.0474 | 43.1336
5111 | 7.138889 | 2.9089 | 16.856 | 8 | 3.8806 | 3.87565 | 15.06 | 0.09067 | 0.4892 | 0.4649974 | -0.01524533 | 0.0479 | 43.1333
5112 | 7.140278 | 2.9114 | 16.86 | 9 | 3.8787 | 3.876351 | 15.04 | 0.09051 | 0.4893 | 0.4650754 | -0.0151447 | 0.0483 | 43.1336
5113 | 7.141667 | 2.9114 | 16.8641 | 8 | 3.8759 | 3.877022 | 15.02 | 0.090343 | 0.4888 | 0.465154 | -0.01504463 | 0.0488 | 43.1338
5114 | 7.143056 | 2.914 | 16.8681 | 8 | 3.8834 | 3.877739 | 15.08 | 0.090745 | 0.4889 | 0.465233 | -0.01494374 | 0.0494 | 43.1337
5115 | 7.144444 | 2.914 | 16.8722 | 8 | 3.889 | 3.878432 | 15.12 | 0.091166 | 0.4896 | 0.4653127 | -0.01484242 | 0.0499 | 43.1336
5116 | 7.145833 | 2.9168 | 16.8762 | 8 | 3.8927 | 3.879099 | 15.15 | 0.091268 | 0.4906 | 0.465392 | -0.01473913 | 0.0504 | 43.1337
5117 | 7.147222 | 2.9168 | 16.8803 | 8 | 3.8852 | 3.879798 | 15.1 | 0.090979 | 0.4904 | 0.4654713 | -0.01463655 | 0.051 | 43.134
5118 | 7.148611 | 2.9197 | 16.8843 | 8 | 3.8862 | 3.88054 | 15.1 | 0.091029 | 0.4906 | 0.4655512 | -0.01453244 | 0.0516 | 43.1341
5119 | 7.15 | 2.9197 | 16.8884 | 8 | 3.8871 | 3.881219 | 15.11 | 0.091117 | 0.491 | 0.4656306 | -0.01443067 | 0.0521 | 43.1342
5120 | 7.151389 | 2.9226 | 16.8924 | 9 | 3.8843 | 3.881909 | 15.09 | 0.09114 | 0.4909 | 0.4657111 | -0.0143264 | 0.0527 | 43.1344
5121 | 7.152778 | 2.9226 | 16.8965 | 9 | 3.889 | 3.882633 | 15.12 | 0.09146 | 0.4909 | 0.4657913 | -0.01422228 | 0.0533 | 43.1343
5122 | 7.154167 | 2.9256 | 16.9006 | 8 | 3.8834 | 3.883335 | 15.08 | 0.090795 | 0.4902 | 0.4658722 | -0.01411911 | 0.0539 | 43.1348
5123 | 7.155556 | 2.9256 | 16.9046 | 9 | 3.8871 | 3.884096 | 15.11 | 0.091376 | 0.4907 | 0.4659533 | -0.01401881 | 0.0545 | 43.1346
5124 | 7.156944 | 2.9286 | 16.9087 | 9 | 3.8973 | 3.88477 | 15.19 | 0.092054 | 0.4912 | 0.4660347 | -0.01391436 | 0.0551 | 43.1343
5125 | 7.158333 | 2.9286 | 16.9128 | 9 | 3.8936 | 3.885488 | 15.16 | 0.092108 | 0.491 | 0.4661152 | -0.0138107 | 0.0557 | 43.1344
5126 | 7.159722 | 2.9315 | 16.9168 | 9 | 3.8918 | 3.886136 | 15.15 | 0.091889 | 0.4913 | 0.4661963 | -0.01370719 | 0.0562 | 43.1347
5127 | 7.161111 | 2.9315 | 16.9209 | 9 | 3.889 | 3.886835 | 15.12 | 0.091564 | 0.4914 | 0.4662786 | -0.01360563 | 0.0568 | 43.135
5128 | 7.1625 | 2.9345 | 16.925 | 9 | 3.9001 | 3.887498 | 15.21 | 0.092499 | 0.4922 | 0.4663612 | -0.013501 | 0.0574 | 43.1346
5129 | 7.163889 | 2.9345 | 16.9291 | 9 | 3.8815 | 3.888197 | 15.07 | 0.091006 | 0.4917 | 0.4664441 | -0.01339709 | 0.058 | 43.1356
5130 | 7.165278 | 2.9375 | 16.9332 | 8 | 3.8992 | 3.888938 | 15.2 | 0.092387 | 0.492 | 0.4665272 | -0.01329228 | 0.0586 | 43.1349
5131 | 7.166667 | 2.9375 | 16.9372 | 8 | 3.8936 | 3.88966 | 15.16 | 0.091893 | 0.4919 | 0.4666104 | -0.01319139 | 0.0592 | 43.1354
5132 | 7.168056 | 2.9404 | 16.9413 | 9 | 3.8992 | 3.89036 | 15.2 | 0.092211 | 0.4919 | 0.4666937 | -0.01308707 | 0.0597 | 43.1353
5133 | 7.169444 | 2.9404 | 16.9454 | 9 | 3.9029 | 3.891063 | 15.23 | 0.092101 | 0.4927 | 0.4667774 | -0.01298161 | 0.0603 | 43.1355
5134 | 7.170833 | 2.9432 | 16.9495 | 10 | 3.8983 | 3.891761 | 15.2 | 0.092112 | 0.4931 | 0.4668619 | -0.01287503 | 0.0608 | 43.1356
5135 | 7.172222 | 2.9432 | 16.9536 | 9 | 3.8918 | 3.892437 | 15.15 | 0.091812 | 0.4925 | 0.4669458 | -0.0127745 | 0.0614 | 43.1359
5136 | 7.173611 | 2.946 | 16.9577 | 8 | 3.8871 | 3.893113 | 15.11 | 0.091316 | 0.4917 | 0.4670301 | -0.01267047 | 0.0619 | 43.1363
5137 | 7.175 | 2.946 | 16.9618 | 9 | 3.8843 | 3.893786 | 15.09 | 0.090942 | 0.4909 | 0.4671143 | -0.01256819 | 0.0624 | 43.1367
5138 | 7.176389 | 2.9487 | 16.9659 | 9 | 3.8899 | 3.894436 | 15.13 | 0.091634 | 0.4903 | 0.4671982 | -0.01246708 | 0.0629 | 43.1364
5139 | 7.177778 | 2.9487 | 16.9699 | 9 | 3.8759 | 3.895111 | 15.02 | 0.090626 | 0.4887 | 0.467282 | -0.01237286 | 0.0634 | 43.1371
5140 | 7.179167 | 2.9512 | 16.9741 | 8 | 3.8908 | 3.895793 | 15.14 | 0.091897 | 0.4881 | 0.4673654 | -0.01227557 | 0.0639 | 43.1365
5141 | 7.180556 | 2.9512 | 16.9782 | 9 | 3.9011 | 3.896457 | 15.22 | 0.092298 | 0.4879 | 0.4674488 | -0.01217811 | 0.0644 | 43.1363
5142 | 7.181944 | 2.9535 | 16.9823 | 9 | 3.902 | 3.897116 | 15.23 | 0.092538 | 0.4877 | 0.4675328 | -0.01208142 | 0.0648 | 43.1363
5143 | 7.183333 | 2.9535 | 16.9864 | 8 | 3.8946 | 3.897783 | 15.17 | 0.092174 | 0.4871 | 0.4676174 | -0.01199069 | 0.0652 | 43.1367
5144 | 7.184722 | 2.9558 | 16.9905 | 9 | 3.8927 | 3.898417 | 15.15 | 0.091885 | 0.4862 | 0.4677024 | -0.01189669 | 0.0656 | 43.137
5145 | 7.186111 | 2.9558 | 16.9946 | 9 | 3.8918 | 3.8991 | 15.15 | 0.091853 | 0.4855 | 0.4677878 | -0.01180498 | 0.066 | 43.1371
5146 | 7.1875 | 2.9578 | 16.9987 | 8 | 3.8871 | 3.899771 | 15.11 | 0.091574 | 0.4841 | 0.4678727 | -0.01171588 | 0.0664 | 43.1374
5147 | 7.188889 | 2.9578 | 17.0028 | 8 | 3.8843 | 3.900448 | 15.09 | 0.091259 | 0.4827 | 0.4679582 | -0.01163146 | 0.0668 | 43.1377
5148 | 7.190278 | 2.9597 | 17.0069 | 9 | 3.888 | 3.901091 | 15.12 | 0.091366 | 0.4811 | 0.4680442 | -0.01154741 | 0.0671 | 43.1377
5149 | 7.191667 | 2.9597 | 17.011 | 9 | 3.9029 | 3.901664 | 15.23 | 0.092428 | 0.4809 | 0.4681301 | -0.0114639 | 0.0674 | 43.1372
5150 | 7.193056 | 2.9615 | 17.0151 | 9 | 3.8964 | 3.902336 | 15.18 | 0.092418 | 0.4802 | 0.468216 | -0.01138133 | 0.0677 | 43.1374
5151 | 7.194444 | 2.9615 | 17.0193 | 8 | 3.889 | 3.902942 | 15.12 | 0.091629 | 0.4786 | 0.4683018 | -0.0113042 | 0.068 | 43.1379
5152 | 7.195833 | 2.9631 | 17.0234 | 8 | 3.902 | 3.903572 | 15.23 | 0.092749 | 0.4781 | 0.4683865 | -0.01122523 | 0.0683 | 43.1374
5153 | 7.1975 | 2.9631 | 17.0275 | 8 | 3.9131 | 3.90423 | 15.31 | 0.093531 | 0.4783 | 0.4684716 | -0.01114647 | 0.0685 | 43.1374
5154 | 7.198889 | 2.9645 | 17.0316 | 8 | 3.8936 | 3.904819 | 15.16 | 0.092348 | 0.4768 | 0.4685568 | -0.01106976 | 0.0688 | 43.1382
5155 | 7.200278 | 2.9645 | 17.0357 | 8 | 3.9057 | 3.90544 | 15.25 | 0.092771 | 0.4766 | 0.4686416 | -0.01099639 | 0.069 | 43.1381
5156 | 7.201667 | 2.9657 | 17.0398 | 8 | 3.8955 | 3.906074 | 15.17 | 0.0921 | 0.4756 | 0.4687266 | -0.01092184 | 0.0691 | 43.1386
5157 | 7.203056 | 2.9657 | 17.044 | 9 | 3.9001 | 3.906697 | 15.21 | 0.092289 | 0.4749 | 0.4688118 | -0.01084814 | 0.0693 | 43.1386
5158 | 7.204444 | 2.9668 | 17.0481 | 8 | 3.9113 | 3.907357 | 15.3 | 0.093231 | 0.4745 | 0.468897 | -0.01077433 | 0.0695 | 43.1381
5159 | 7.205833 | 2.9668 | 17.0522 | 9 | 3.9104 | 3.907967 | 15.29 | 0.093554 | 0.4752 | 0.4689823 | -0.01070492 | 0.0696 | 43.1381
5160 | 7.207222 | 2.9677 | 17.0563 | 8 | 3.9113 | 3.908597 | 15.3 | 0.093506 | 0.4748 | 0.4690675 | -0.01063089 | 0.0697 | 43.1382
5161 | 7.208611 | 2.9677 | 17.0605 | 9 | 3.8973 | 3.909214 | 15.19 | 0.092172 | 0.4735 | 0.4691524 | -0.01055826 | 0.0698 | 43.1391
5162 | 7.21 | 2.9685 | 17.0646 | 9 | 3.9094 | 3.909848 | 15.28 | 0.093257 | 0.4727 | 0.4692372 | -0.01048757 | 0.0699 | 43.1386
5163 | 7.211389 | 2.9685 | 17.0687 | 8 | 3.9298 | 3.910481 | 15.44 | 0.094735 | 0.4741 | 0.4693215 | -0.01042061 | 0.0699 | 43.1378
5164 | 7.212778 | 2.9691 | 17.0728 | 8 | 3.9048 | 3.911104 | 15.25 | 0.093248 | 0.4728 | 0.4694054 | -0.01035002 | 0.07 | 43.1388
5165 | 7.214167 | 2.9691 | 17.077 | 8 | 3.9066 | 3.911731 | 15.26 | 0.093111 | 0.4715 | 0.4694894 | -0.01028145 | 0.07 | 43.139
5166 | 7.215556 | 2.9696 | 17.0811 | 8 | 3.915 | 3.912407 | 15.33 | 0.093621 | 0.472 | 0.4695738 | -0.01021254 | 0.07 | 43.1388
5167 | 7.216944 | 2.9696 | 17.0852 | 8 | 3.9066 | 3.913019 | 15.26 | 0.092996 | 0.4709 | 0.4696586 | -0.01015093 | 0.07 | 43.1393
5168 | 7.218333 | 2.9699 | 17.0893 | 8 | 3.9159 | 3.913684 | 15.33 | 0.093726 | 0.4708 | 0.4697427 | -0.01008416 | 0.07 | 43.139
5169 | 7.219722 | 2.9699 | 17.0935 | 8 | 3.9187 | 3.914379 | 15.36 | 0.094171 | 0.4707 | 0.4698277 | -0.0100172 | 0.07 | 43.1388
5170 | 7.221111 | 2.9701 | 17.0976 | 8 | 3.9113 | 3.915008 | 15.3 | 0.093483 | 0.4702 | 0.4699121 | -0.009952016 | 0.0699 | 43.1393
5171 | 7.2225 | 2.9701 | 17.1017 | 8 | 3.9159 | 3.915613 | 15.33 | 0.093905 | 0.47 | 0.4699962 | -0.009891861 | 0.0698 | 43.1392
5172 | 7.223889 | 2.9702 | 17.1058 | 8 | 3.915 | 3.916213 | 15.33 | 0.093541 | 0.4696 | 0.4700807 | -0.009827868 | 0.0698 | 43.1395
5173 | 7.225278 | 2.9702 | 17.11 | 8 | 3.9242 | 3.916834 | 15.4 | 0.09437 | 0.4699 | 0.4701649 | -0.009762812 | 0.0697 | 43.1391
5174 | 7.226667 | 2.9702 | 17.1141 | 8 | 3.9178 | 3.917468 | 15.35 | 0.094173 | 0.4698 | 0.4702492 | -0.009697402 | 0.0696 | 43.1394
5175 | 7.228056 | 2.9702 | 17.1182 | 8 | 3.9215 | 3.918048 | 15.38 | 0.094379 | 0.469 | 0.4703331 | -0.009640583 | 0.0694 | 43.1394
5176 | 7.229444 | 2.97 | 17.1223 | 8 | 3.9131 | 3.918684 | 15.31 | 0.093616 | 0.4684 | 0.4704175 | -0.009577622 | 0.0693 | 43.1399
5177 | 7.230833 | 2.97 | 17.1265 | 8 | 3.9066 | 3.919328 | 15.26 | 0.09297 | 0.4664 | 0.470502 | -0.009517309 | 0.0691 | 43.1404
5178 | 7.232222 | 2.9698 | 17.1306 | 8 | 3.9242 | 3.919941 | 15.4 | 0.09446 | 0.4667 | 0.4705866 | -0.009457509 | 0.069 | 43.1396
5179 | 7.233611 | 2.9698 | 17.1347 | 8 | 3.9215 | 3.920565 | 15.38 | 0.094088 | 0.4667 | 0.4706714 | -0.009404476 | 0.0688 | 43.14
5180 | 7.235 | 2.9693 | 17.1388 | 8 | 3.9141 | 3.921159 | 15.32 | 0.09377 | 0.4662 | 0.4707558 | -0.009345691 | 0.0686 | 43.1403
5181 | 7.236389 | 2.9693 | 17.143 | 8 | 3.9205 | 3.921829 | 15.37 | 0.094139 | 0.4652 | 0.4708403 | -0.009288523 | 0.0684 | 43.1401
5182 | 7.237778 | 2.9688 | 17.1471 | 9 | 3.9113 | 3.922406 | 15.3 | 0.092959 | 0.4634 | 0.4709247 | -0.00923392 | 0.0682 | 43.141
5183 | 7.239167 | 2.9688 | 17.1512 | 8 | 3.9168 | 3.923001 | 15.34 | 0.093806 | 0.4618 | 0.47101 | -0.009189458 | 0.0679 | 43.1406
5184 | 7.240556 | 2.9681 | 17.1553 | 10 | 3.9224 | 3.9236 | 15.39 | 0.094034 | 0.4609 | 0.471095 | -0.009139013 | 0.0677 | 43.1406
5185 | 7.241944 | 2.9681 | 17.1594 | 8 | 3.9215 | 3.924174 | 15.38 | 0.094417 | 0.4604 | 0.4711801 | -0.009089548 | 0.0674 | 43.1405
5186 | 7.243333 | 2.9673 | 17.1636 | 8 | 3.9215 | 3.924811 | 15.38 | 0.094246 | 0.4597 | 0.4712654 | -0.009041219 | 0.0671 | 43.1407
5187 | 7.244722 | 2.9673 | 17.1677 | 8 | 3.9224 | 3.92542 | 15.39 | 0.094246 | 0.4589 | 0.4713503 | -0.009001644 | 0.0669 | 43.1408
5188 | 7.246111 | 2.9664 | 17.1718 | 8 | 3.9353 | 3.92602 | 15.49 | 0.095304 | 0.4593 | 0.4714351 | -0.008954147 | 0.0666 | 43.1403
5189 | 7.2475 | 2.9664 | 17.1759 | 8 | 3.9215 | 3.92665 | 15.38 | 0.094124 | 0.4585 | 0.4715201 | -0.008908574 | 0.0662 | 43.1411
5190 | 7.248889 | 2.9654 | 17.18 | 8 | 3.9261 | 3.927264 | 15.41 | 0.094716 | 0.4583 | 0.471605 | -0.008863346 | 0.0659 | 43.1409
5191 | 7.250278 | 2.9654 | 17.1842 | 8 | 3.9289 | 3.927867 | 15.44 | 0.094916 | 0.4577 | 0.4716894 | -0.00882548 | 0.0656 | 43.1408
5192 | 7.251667 | 2.9642 | 17.1883 | 9 | 3.9344 | 3.928474 | 15.48 | 0.095219 | 0.4576 | 0.4717739 | -0.00878155 | 0.0652 | 43.1408
5193 | 7.253056 | 2.9642 | 17.1924 | 8 | 3.9316 | 3.929121 | 15.46 | 0.094917 | 0.4574 | 0.4718582 | -0.008737492 | 0.0648 | 43.1411
5194 | 7.254444 | 2.963 | 17.1965 | 8 | 3.9242 | 3.929756 | 15.4 | 0.094267 | 0.4571 | 0.4719421 | -0.008693383 | 0.0645 | 43.1416
5195 | 7.255833 | 2.963 | 17.2006 | 8 | 3.9335 | 3.930362 | 15.47 | 0.094895 | 0.4572 | 0.4720257 | -0.008657763 | 0.0641 | 43.1413
5196 | 7.257222 | 2.9617 | 17.2047 | 8 | 3.9113 | 3.930975 | 15.3 | 0.093474 | 0.4558 | 0.4721095 | -0.008615893 | 0.0637 | 43.1423
5197 | 7.258889 | 2.9617 | 17.2089 | 9 | 3.9289 | 3.931571 | 15.44 | 0.094779 | 0.4553 | 0.4721938 | -0.008575152 | 0.0633 | 43.1419
5198 | 7.260278 | 2.9603 | 17.213 | 8 | 3.9261 | 3.932174 | 15.41 | 0.095051 | 0.4556 | 0.4722773 | -0.008533333 | 0.0629 | 43.1419
5199 | 7.261667 | 2.9603 | 17.2171 | 8 | 3.9215 | 3.932766 | 15.38 | 0.094522 | 0.4539 | 0.47236 | -0.008503639 | 0.0625 | 43.1423
5200 | 7.263056 | 2.9588 | 17.2212 | 8 | 3.9279 | 3.93338 | 15.43 | 0.095049 | 0.4542 | 0.4724426 | -0.008464208 | 0.062 | 43.1422
5201 | 7.264444 | 2.9588 | 17.2253 | 8 | 3.9335 | 3.933993 | 15.47 | 0.095052 | 0.4536 | 0.4725249 | -0.00842543 | 0.0616 | 43.1423
5202 | 7.265833 | 2.9573 | 17.2294 | 8 | 3.9316 | 3.934588 | 15.46 | 0.09532 | 0.4532 | 0.4726072 | -0.008386909 | 0.0611 | 43.1422
5203 | 7.267222 | 2.9573 | 17.2335 | 8 | 3.9316 | 3.935213 | 15.46 | 0.095083 | 0.4525 | 0.4726887 | -0.008360522 | 0.0607 | 43.1425
5204 | 7.268611 | 2.9556 | 17.2376 | 8 | 3.9344 | 3.935797 | 15.48 | 0.095268 | 0.4523 | 0.4727701 | -0.008323595 | 0.0602 | 43.1425
5205 | 7.27 | 2.9556 | 17.2417 | 9 | 3.9261 | 3.936407 | 15.41 | 0.095048 | 0.4514 | 0.472852 | -0.008287788 | 0.0597 | 43.1428
5206 | 7.271389 | 2.954 | 17.2458 | 8 | 3.9519 | 3.937047 | 15.62 | 0.096717 | 0.4522 | 0.4729341 | -0.008250821 | 0.0593 | 43.1419
5207 | 7.272778 | 2.954 | 17.2499 | 8 | 3.9316 | 3.937656 | 15.46 | 0.095385 | 0.4517 | 0.4730162 | -0.008226308 | 0.0588 | 43.1428
5208 | 7.274167 | 2.9522 | 17.2541 | 8 | 3.9335 | 3.938256 | 15.47 | 0.09513 | 0.4506 | 0.4730976 | -0.008192029 | 0.0583 | 43.143
5209 | 7.275556 | 2.9522 | 17.2582 | 8 | 3.961 | 3.938911 | 15.69 | 0.097402 | 0.4519 | 0.4731788 | -0.008155255 | 0.0578 | 43.1418
5210 | 7.276944 | 2.9504 | 17.2623 | 8 | 3.9464 | 3.939499 | 15.57 | 0.096327 | 0.4518 | 0.4732595 | -0.008117556 | 0.0573 | 43.1426
5211 | 7.278333 | 2.9504 | 17.2664 | 8 | 3.9427 | 3.940123 | 15.54 | 0.096281 | 0.4515 | 0.4733401 | -0.008095303 | 0.0568 | 43.1427
5212 | 7.279722 | 2.9485 | 17.2704 | 9 | 3.939 | 3.940736 | 15.52 | 0.095942 | 0.4518 | 0.4734203 | -0.008057778 | 0.0563 | 43.1431
5213 | 7.281111 | 2.9485 | 17.2745 | 8 | 3.9408 | 3.941343 | 15.53 | 0.096077 | 0.4521 | 0.4735 | -0.008020506 | 0.0557 | 43.1431
5214 | 7.2825 | 2.9466 | 17.2786 | 8 | 3.9445 | 3.941932 | 15.56 | 0.095978 | 0.452 | 0.4735791 | -0.007983566 | 0.0552 | 43.1433
5215 | 7.283889 | 2.9466 | 17.2827 | 8 | 3.9362 | 3.942572 | 15.49 | 0.095845 | 0.4515 | 0.4736581 | -0.007960827 | 0.0547 | 43.1435
5216 | 7.285278 | 2.9447 | 17.2868 | 9 | 3.9445 | 3.943223 | 15.56 | 0.096471 | 0.4508 | 0.4737364 | -0.007925942 | 0.0541 | 43.1433
5217 | 7.286667 | 2.9447 | 17.2909 | 8 | 3.9445 | 3.94382 | 15.56 | 0.096297 | 0.4508 | 0.4738147 | -0.007891622 | 0.0536 | 43.1435
5218 | 7.288056 | 2.9428 | 17.295 | 8 | 3.9372 | 3.944413 | 15.5 | 0.095871 | 0.4502 | 0.4738927 | -0.007858102 | 0.0531 | 43.1439
5219 | 7.289444 | 2.9428 | 17.2991 | 8 | 3.9335 | 3.94504 | 15.47 | 0.09586 | 0.4493 | 0.4739702 | -0.007838785 | 0.0525 | 43.144
5220 | 7.290833 | 2.9407 | 17.3032 | 8 | 3.9436 | 3.945606 | 15.55 | 0.096032 | 0.4491 | 0.4740477 | -0.007807156 | 0.052 | 43.144
5221 | 7.292222 | 2.9407 | 17.3073 | 8 | 3.9427 | 3.946252 | 15.54 | 0.09625 | 0.4491 | 0.4741246 | -0.007776011 | 0.0514 | 43.144
5222 | 7.293611 | 2.9387 | 17.3113 | 8 | 3.9427 | 3.946896 | 15.54 | 0.09627 | 0.4484 | 0.4742011 | -0.007745744 | 0.0509 | 43.1441
5223 | 7.295 | 2.9387 | 17.3154 | 8 | 3.9408 | 3.947512 | 15.53 | 0.096066 | 0.4481 | 0.4742774 | -0.007728414 | 0.0503 | 43.1444
5224 | 7.296389 | 2.9366 | 17.3195 | 8 | 3.9408 | 3.94809 | 15.53 | 0.095634 | 0.4473 | 0.4743533 | -0.00770003 | 0.0498 | 43.1448
5225 | 7.297778 | 2.9366 | 17.3236 | 8 | 3.9464 | 3.948729 | 15.57 | 0.096581 | 0.4479 | 0.474429 | -0.007670718 | 0.0492 | 43.1443
5226 | 7.299167 | 2.9346 | 17.3277 | 9 | 3.9445 | 3.949371 | 15.56 | 0.096518 | 0.4478 | 0.4745045 | -0.007641968 | 0.0487 | 43.1445
5227 | 7.300556 | 2.9346 | 17.3317 | 8 | 3.9445 | 3.94994 | 15.56 | 0.096164 | 0.4478 | 0.4745801 | -0.007625047 | 0.0481 | 43.1449
5228 | 7.301944 | 2.9324 | 17.3358 | 9 | 3.9583 | 3.950521 | 15.67 | 0.09716 | 0.4482 | 0.4746553 | -0.007595829 | 0.0475 | 43.1444
5229 | 7.303333 | 2.9324 | 17.3399 | 8 | 3.9546 | 3.951127 | 15.64 | 0.096928 | 0.4482 | 0.4747305 | -0.007567094 | 0.047 | 43.1446
5230 | 7.304722 | 2.9303 | 17.3439 | 8 | 3.9574 | 3.951723 | 15.66 | 0.097434 | 0.4483 | 0.4748059 | -0.007537746 | 0.0464 | 43.1445
5231 | 7.306111 | 2.9303 | 17.348 | 8 | 3.9629 | 3.952317 | 15.7 | 0.097731 | 0.4486 | 0.474881 | -0.007519905 | 0.0458 | 43.1445
5232 | 7.3075 | 2.9282 | 17.3521 | 9 | 3.9519 | 3.952934 | 15.62 | 0.097011 | 0.4489 | 0.4749553 | -0.007489778 | 0.0453 | 43.145
5233 | 7.308889 | 2.9282 | 17.3562 | 8 | 3.95 | 3.953448 | 15.6 | 0.09644 | 0.4488 | 0.4750295 | -0.007460291 | 0.0447 | 43.1455
5234 | 7.310278 | 2.9261 | 17.3602 | 8 | 3.9565 | 3.953965 | 15.65 | 0.097209 | 0.4498 | 0.4751032 | -0.007429723 | 0.0441 | 43.1452
5235 | 7.311667 | 2.9261 | 17.3643 | 8 | 3.9464 | 3.954433 | 15.57 | 0.096584 | 0.4491 | 0.4751762 | -0.0074105 | 0.0435 | 43.1457
5236 | 7.313056 | 2.924 | 17.3683 | 8 | 3.9592 | 3.954937 | 15.68 | 0.097773 | 0.4499 | 0.4752492 | -0.007379937 | 0.043 | 43.1451
5237 | 7.314444 | 2.924 | 17.3724 | 8 | 3.9555 | 3.955418 | 15.65 | 0.097006 | 0.4504 | 0.4753218 | -0.007348608 | 0.0424 | 43.1457
5238 | 7.315833 | 2.9219 | 17.3765 | 8 | 3.961 | 3.955846 | 15.69 | 0.097409 | 0.4519 | 0.4753938 | -0.007315185 | 0.0419 | 43.1456
5239 | 7.317222 | 2.9219 | 17.3805 | 8 | 3.9519 | 3.956307 | 15.62 | 0.09701 | 0.4502 | 0.4754654 | -0.007294356 | 0.0413 | 43.146
5240 | 7.318611 | 2.9199 | 17.3846 | 8 | 3.961 | 3.956753 | 15.69 | 0.097384 | 0.4516 | 0.4755372 | -0.007261568 | 0.0408 | 43.1459
5241 | 7.32 | 2.9199 | 17.3886 | 9 | 3.9574 | 3.957265 | 15.66 | 0.09746 | 0.4525 | 0.475609 | -0.007227859 | 0.0402 | 43.146
5242 | 7.321389 | 2.9179 | 17.3927 | 8 | 3.9482 | 3.957732 | 15.59 | 0.096929 | 0.4522 | 0.4756804 | -0.007195573 | 0.0397 | 43.1464
5243 | 7.323056 | 2.9179 | 17.3967 | 8 | 3.961 | 3.958232 | 15.69 | 0.097566 | 0.453 | 0.475751 | -0.007169327 | 0.0391 | 43.1466
5244 | 7.324444 | 2.9159 | 17.4008 | 8 | 3.9592 | 3.958724 | 15.68 | 0.09746 | 0.453 | 0.4758216 | -0.00713596 | 0.0386 | 43.1467
5245 | 7.325833 | 2.9159 | 17.4048 | 8 | 3.9647 | 3.959173 | 15.72 | 0.097839 | 0.4536 | 0.4758921 | -0.007101599 | 0.0381 | 43.1467
5246 | 7.327222 | 2.9141 | 17.4089 | 8 | 3.9629 | 3.959607 | 15.7 | 0.097666 | 0.4542 | 0.4759627 | -0.007066788 | 0.0375 | 43.1469
5247 | 7.328611 | 2.9141 | 17.4129 | 8 | 3.9592 | 3.960075 | 15.68 | 0.097665 | 0.4545 | 0.4760327 | -0.007038183 | 0.037 | 43.1471
5248 | 7.33 | 2.9122 | 17.417 | 8 | 3.9601 | 3.960534 | 15.68 | 0.097668 | 0.4551 | 0.4761028 | -0.007002141 | 0.0365 | 43.1472
5249 | 7.331389 | 2.9122 | 17.421 | 9 | 3.962 | 3.961006 | 15.7 | 0.097659 | 0.4558 | 0.4761724 | -0.006965263 | 0.036 | 43.1474
5250 | 7.332778 | 2.9105 | 17.4251 | 8 | 3.9592 | 3.961462 | 15.68 | 0.097757 | 0.4565 | 0.4762413 | -0.006927394 | 0.0356 | 43.1474
5251 | 7.334167 | 2.9105 | 17.4291 | 9 | 3.9537 | 3.961934 | 15.63 | 0.097369 | 0.4562 | 0.4763099 | -0.006896214 | 0.0351 | 43.1478
5252 | 7.335556 | 2.9088 | 17.4331 | 8 | 3.961 | 3.962444 | 15.69 | 0.097769 | 0.4563 | 0.4763785 | -0.006858832 | 0.0346 | 43.1477
5253 | 7.336944 | 2.9088 | 17.4372 | 8 | 3.9537 | 3.962891 | 15.63 | 0.097267 | 0.4561 | 0.476447 | -0.006822797 | 0.0342 | 43.1482
5254 | 7.338333 | 2.9072 | 17.4412 | 8 | 3.9537 | 3.963396 | 15.63 | 0.097208 | 0.4562 | 0.4765155 | -0.006786317 | 0.0337 | 43.1483
5255 | 7.339722 | 2.9072 | 17.4453 | 8 | 3.9665 | 3.963865 | 15.73 | 0.098462 | 0.4568 | 0.4765842 | -0.00675389 | 0.0333 | 43.1477
5256 | 7.341111 | 2.9058 | 17.4493 | 9 | 3.9537 | 3.964348 | 15.63 | 0.097387 | 0.4561 | 0.4766524 | -0.006717741 | 0.0329 | 43.1485
5257 | 7.3425 | 2.9058 | 17.4533 | 8 | 3.9665 | 3.964816 | 15.73 | 0.098035 | 0.4563 | 0.4767207 | -0.006680602 | 0.0325 | 43.1483
5258 | 7.343889 | 2.9044 | 17.4574 | 8 | 3.972 | 3.965354 | 15.78 | 0.098807 | 0.4567 | 0.4767891 | -0.006643094 | 0.0321 | 43.148
5259 | 7.345278 | 2.9044 | 17.4614 | 8 | 3.9638 | 3.965877 | 15.71 | 0.097933 | 0.456 | 0.4768572 | -0.00661277 | 0.0317 | 43.1486
5260 | 7.346667 | 2.903 | 17.4654 | 8 | 3.9702 | 3.966355 | 15.76 | 0.098277 | 0.4562 | 0.4769247 | -0.006576215 | 0.0313 | 43.1486
5261 | 7.348056 | 2.903 | 17.4695 | 8 | 3.9684 | 3.966867 | 15.75 | 0.098319 | 0.4563 | 0.4769917 | -0.006539214 | 0.0309 | 43.1487
5262 | 7.349444 | 2.9018 | 17.4735 | 8 | 3.9629 | 3.967354 | 15.7 | 0.09754 | 0.4553 | 0.4770579 | -0.006504567 | 0.0306 | 43.1493
5263 | 7.350833 | 2.9018 | 17.4775 | 8 | 3.9757 | 3.967848 | 15.81 | 0.099113 | 0.4558 | 0.477124 | -0.006474471 | 0.0302 | 43.1485
5264 | 7.352222 | 2.9007 | 17.4816 | 9 | 3.9757 | 3.968312 | 15.81 | 0.099002 | 0.4558 | 0.47719 | -0.006439218 | 0.0299 | 43.1487
5265 | 7.353611 | 2.9007 | 17.4856 | 8 | 3.9757 | 3.968773 | 15.81 | 0.09867 | 0.4562 | 0.4772558 | -0.006403985 | 0.0296 | 43.1491
5266 | 7.355 | 2.8996 | 17.4896 | 8 | 3.9784 | 3.969251 | 15.83 | 0.09921 | 0.4571 | 0.4773211 | -0.006368852 | 0.0293 | 43.1489
5267 | 7.356389 | 2.8996 | 17.4936 | 9 | 3.9757 | 3.969754 | 15.81 | 0.098649 | 0.4574 | 0.4773863 | -0.006334556 | 0.029 | 43.1494
5268 | 7.357778 | 2.8986 | 17.4977 | 8 | 3.9711 | 3.97022 | 15.77 | 0.098439 | 0.4574 | 0.4774515 | -0.006299131 | 0.0287 | 43.1497
5269 | 7.359167 | 2.8986 | 17.5017 | 8 | 3.9684 | 3.970721 | 15.75 | 0.098188 | 0.4572 | 0.4775164 | -0.006263186 | 0.0284 | 43.15
5270 | 7.360556 | 2.8978 | 17.5057 | 8 | 3.9702 | 3.971211 | 15.76 | 0.098739 | 0.4566 | 0.4775811 | -0.006228195 | 0.0281 | 43.1498
5271 | 7.361944 | 2.8978 | 17.5098 | 8 | 3.9766 | 3.97169 | 15.81 | 0.099163 | 0.4562 | 0.4776455 | -0.006197001 | 0.0279 | 43.1497
5272 | 7.363333 | 2.8969 | 17.5138 | 8 | 3.972 | 3.972185 | 15.78 | 0.098706 | 0.4561 | 0.47771 | -0.006162957 | 0.0276 | 43.1501
5273 | 7.364722 | 2.8969 | 17.5178 | 8 | 3.9802 | 3.972696 | 15.84 | 0.099112 | 0.4567 | 0.4777737 | -0.006128392 | 0.0274 | 43.15
5274 | 7.366111 | 2.8961 | 17.5218 | 8 | 3.9839 | 3.973168 | 15.87 | 0.099459 | 0.4578 | 0.4778372 | -0.006092762 | 0.0271 | 43.15
5275 | 7.3675 | 2.8961 | 17.5259 | 8 | 3.9757 | 3.973662 | 15.81 | 0.099117 | 0.458 | 0.4779004 | -0.006058149 | 0.0269 | 43.1503
5276 | 7.368889 | 2.8954 | 17.5299 | 8 | 3.9811 | 3.974172 | 15.85 | 0.099362 | 0.458 | 0.4779635 | -0.006022384 | 0.0267 | 43.1503
5277 | 7.370278 | 2.8954 | 17.5339 | 8 | 3.983 | 3.974749 | 15.86 | 0.099637 | 0.4582 | 0.4780258 | -0.005985246 | 0.0265 | 43.1503
5278 | 7.371667 | 2.8948 | 17.5379 | 8 | 3.9775 | 3.975334 | 15.82 | 0.099207 | 0.4576 | 0.478088 | -0.005949604 | 0.0262 | 43.1508
5279 | 7.373056 | 2.8948 | 17.5419 | 8 | 3.972 | 3.975937 | 15.78 | 0.098707 | 0.4571 | 0.4781503 | -0.005917317 | 0.026 | 43.1512
5280 | 7.374444 | 2.8942 | 17.546 | 8 | 3.9684 | 3.976503 | 15.75 | 0.098595 | 0.4557 | 0.4782124 | -0.00588479 | 0.0259 | 43.1514
5281 | 7.375833 | 2.8942 | 17.55 | 8 | 3.9875 | 3.977093 | 15.9 | 0.099746 | 0.4561 | 0.4782743 | -0.005851509 | 0.0257 | 43.1509
5282 | 7.377222 | 2.8937 | 17.554 | 8 | 3.9902 | 3.977639 | 15.92 | 0.100125 | 0.4566 | 0.4783359 | -0.005817086 | 0.0255 | 43.1508
5283 | 7.378611 | 2.8937 | 17.558 | 8 | 3.9911 | 3.978254 | 15.93 | 0.100286 | 0.4574 | 0.478397 | -0.005785252 | 0.0253 | 43.1509
5284 | 7.38 | 2.8932 | 17.562 | 8 | 3.9848 | 3.978853 | 15.88 | 0.099832 | 0.4572 | 0.4784574 | -0.005750071 | 0.0252 | 43.1513
5285 | 7.381389 | 2.8932 | 17.5661 | 9 | 3.9811 | 3.97945 | 15.85 | 0.099387 | 0.4571 | 0.4785177 | -0.005715994 | 0.025 | 43.1517
5286 | 7.382778 | 2.8928 | 17.5701 | 8 | 3.9875 | 3.980063 | 15.9 | 0.09966 | 0.4577 | 0.4785772 | -0.005680777 | 0.0249 | 43.1517
5287 | 7.384167 | 2.8928 | 17.5741 | 8 | 3.9948 | 3.980649 | 15.96 | 0.100514 | 0.4585 | 0.4786363 | -0.005646925 | 0.0247 | 43.1514
5288 | 7.385556 | 2.8925 | 17.5781 | 8 | 4.0011 | 3.981235 | 16.01 | 0.100864 | 0.4596 | 0.4786952 | -0.005608943 | 0.0246 | 43.1513
5289 | 7.387222 | 2.8925 | 17.5821 | 8 | 3.9902 | 3.981812 | 15.92 | 0.100031 | 0.4605 | 0.4787531 | -0.00557021 | 0.0245 | 43.1523
5290 | 7.388611 | 2.8923 | 17.5861 | 8 | 3.9839 | 3.982415 | 15.87 | 0.099289 | 0.4607 | 0.4788103 | -0.005531579 | 0.0244 | 43.1529
5291 | 7.39 | 2.8923 | 17.5902 | 8 | 3.9902 | 3.983009 | 15.92 | 0.100065 | 0.4611 | 0.478867 | -0.005493103 | 0.0242 | 43.1526
5292 | 7.391389 | 2.8921 | 17.5942 | 8 | 3.993 | 3.983631 | 15.94 | 0.100578 | 0.4619 | 0.4789235 | -0.005452797 | 0.0242 | 43.1524
5293 | 7.392778 | 2.8921 | 17.5982 | 8 | 3.9993 | 3.984271 | 15.99 | 0.100656 | 0.463 | 0.4789796 | -0.005410353 | 0.0241 | 43.1525
5294 | 7.394167 | 2.892 | 17.6022 | 8 | 3.9939 | 3.984861 | 15.95 | 0.100015 | 0.4632 | 0.4790351 | -0.005368167 | 0.024 | 43.1531
5295 | 7.395556 | 2.892 | 17.6062 | 8 | 3.9866 | 3.985484 | 15.89 | 0.099943 | 0.4627 | 0.4790905 | -0.005327564 | 0.0239 | 43.1533
5296 | 7.396944 | 2.892 | 17.6102 | 8 | 4.0038 | 3.986113 | 16.03 | 0.101268 | 0.4633 | 0.4791461 | -0.005285408 | 0.0239 | 43.1527
5297 | 7.398333 | 2.892 | 17.6143 | 8 | 3.9993 | 3.986735 | 15.99 | 0.101037 | 0.4638 | 0.4792011 | -0.005242739 | 0.0238 | 43.1529
5298 | 7.399722 | 2.8921 | 17.6183 | 8 | 3.9975 | 3.98735 | 15.98 | 0.100449 | 0.4638 | 0.479256 | -0.005200096 | 0.0238 | 43.1534
5299 | 7.401111 | 2.8921 | 17.6223 | 8 | 4.0011 | 3.987972 | 16.01 | 0.101048 | 0.4643 | 0.4793105 | -0.005157221 | 0.0237 | 43.1532
5300 | 7.4025 | 2.8923 | 17.6263 | 8 | 3.9957 | 3.988555 | 15.97 | 0.100289 | 0.4641 | 0.4793646 | -0.005114302 | 0.0237 | 43.1539
5301 | 7.403889 | 2.8923 | 17.6303 | 8 | 3.9984 | 3.989161 | 15.99 | 0.100994 | 0.4649 | 0.4794184 | -0.005070022 | 0.0237 | 43.1536
5302 | 7.405278 | 2.8925 | 17.6343 | 8 | 4.0029 | 3.989824 | 16.02 | 0.101713 | 0.4657 | 0.4794713 | -0.005024611 | 0.0237 | 43.1533
5303 | 7.406667 | 2.8925 | 17.6384 | 8 | 3.992 | 3.990491 | 15.94 | 0.100607 | 0.4655 | 0.4795238 | -0.004980402 | 0.0237 | 43.1541
5304 | 7.408056 | 2.8928 | 17.6424 | 8 | 3.9939 | 3.991101 | 15.95 | 0.100404 | 0.4649 | 0.4795763 | -0.004936416 | 0.0237 | 43.1544
5305 | 7.409444 | 2.8928 | 17.6464 | 8 | 3.9966 | 3.991728 | 15.97 | 0.100718 | 0.4651 | 0.4796285 | -0.00489292 | 0.0237 | 43.1544
5306 | 7.410833 | 2.8931 | 17.6504 | 8 | 4.0084 | 3.992369 | 16.07 | 0.101557 | 0.4665 | 0.4796804 | -0.004846522 | 0.0238 | 43.154
5307 | 7.412222 | 2.8931 | 17.6544 | 8 | 3.9966 | 3.993021 | 15.97 | 0.101183 | 0.467 | 0.479732 | -0.004800445 | 0.0238 | 43.1544
5308 | 7.413611 | 2.8936 | 17.6585 | 8 | 4.0029 | 3.993699 | 16.02 | 0.101551 | 0.4673 | 0.4797837 | -0.004753008 | 0.0238 | 43.1543
5309 | 7.415 | 2.8936 | 17.6625 | 8 | 4.0111 | 3.994343 | 16.09 | 0.101717 | 0.4682 | 0.4798348 | -0.004704136 | 0.0239 | 43.1544
5310 | 7.416389 | 2.8941 | 17.6665 | 8 | 4.0075 | 3.99497 | 16.06 | 0.101659 | 0.4689 | 0.4798858 | -0.004654754 | 0.0239 | 43.1546
5311 | 7.417778 | 2.8941 | 17.6705 | 8 | 4.0084 | 3.995585 | 16.07 | 0.101576 | 0.47 | 0.4799367 | -0.004604061 | 0.024 | 43.1548
5312 | 7.419167 | 2.8946 | 17.6745 | 8 | 4.0029 | 3.996209 | 16.02 | 0.101614 | 0.4707 | 0.4799874 | -0.004552108 | 0.024 | 43.1549
5313 | 7.420556 | 2.8946 | 17.6786 | 8 | 4.0156 | 3.996819 | 16.13 | 0.1025 | 0.472 | 0.4800376 | -0.004498878 | 0.0241 | 43.1545
5314 | 7.421944 | 2.8952 | 17.6826 | 8 | 4.0102 | 3.997459 | 16.08 | 0.101898 | 0.4727 | 0.4800877 | -0.004444758 | 0.0242 | 43.155
5315 | 7.423333 | 2.8952 | 17.6866 | 8 | 4.012 | 3.998109 | 16.1 | 0.101812 | 0.4737 | 0.4801375 | -0.004388019 | 0.0243 | 43.1553
5316 | 7.424722 | 2.8959 | 17.6906 | 8 | 3.9984 | 3.998711 | 15.99 | 0.101092 | 0.4736 | 0.4801869 | -0.004332724 | 0.0244 | 43.1558
5317 | 7.426111 | 2.8959 | 17.6947 | 8 | 4.0084 | 3.999357 | 16.07 | 0.101891 | 0.4735 | 0.4802354 | -0.004277386 | 0.0245 | 43.1555
5318 | 7.4275 | 2.8967 | 17.6987 | 8 | 4.0029 | 4.000034 | 16.02 | 0.101322 | 0.4729 | 0.4802836 | -0.00422316 | 0.0246 | 43.156
5319 | 7.428889 | 2.8967 | 17.7027 | 8 | 4.0111 | 4.000688 | 16.09 | 0.102043 | 0.4731 | 0.4803311 | -0.00416793 | 0.0247 | 43.1557
5320 | 7.430278 | 2.8975 | 17.7067 | 8 | 4.0156 | 4.001346 | 16.13 | 0.102565 | 0.4734 | 0.4803784 | -0.004113143 | 0.0248 | 43.1556
5321 | 7.431667 | 2.8975 | 17.7108 | 8 | 4.0138 | 4.002029 | 16.11 | 0.102258 | 0.4735 | 0.4804251 | -0.004058236 | 0.025 | 43.1559
5322 | 7.433056 | 2.8983 | 17.7148 | 9 | 4.0219 | 4.002655 | 16.18 | 0.102575 | 0.4738 | 0.4804718 | -0.004003287 | 0.0251 | 43.1559
5323 | 7.434444 | 2.8983 | 17.7188 | 8 | 4.0102 | 4.003331 | 16.08 | 0.102092 | 0.4739 | 0.4805179 | -0.003946951 | 0.0252 | 43.1563
5324 | 7.435833 | 2.8992 | 17.7228 | 8 | 4.0219 | 4.003986 | 16.18 | 0.102709 | 0.4747 | 0.4805644 | -0.003890829 | 0.0254 | 43.1561
5325 | 7.437222 | 2.8992 | 17.7269 | 8 | 4.0156 | 4.004651 | 16.13 | 0.10211 | 0.4749 | 0.4806107 | -0.003834818 | 0.0255 | 43.1566
5326 | 7.438611 | 2.9002 | 17.7309 | 8 | 4.0201 | 4.005302 | 16.16 | 0.10268 | 0.475 | 0.4806564 | -0.003779074 | 0.0257 | 43.1564
5327 | 7.44 | 2.9002 | 17.7349 | 9 | 4.0138 | 4.005957 | 16.11 | 0.102095 | 0.4746 | 0.480702 | -0.003721409 | 0.0258 | 43.1569
5328 | 7.441389 | 2.9012 | 17.739 | 9 | 4.0183 | 4.006607 | 16.15 | 0.10252 | 0.4748 | 0.480748 | -0.003666183 | 0.026 | 43.1568
5329 | 7.442778 | 2.9012 | 17.743 | 8 | 4.0111 | 4.007302 | 16.09 | 0.102021 | 0.474 | 0.4807936 | -0.003611759 | 0.0262 | 43.1572
5330 | 7.444167 | 2.9021 | 17.747 | 8 | 4.0165 | 4.007945 | 16.13 | 0.102524 | 0.4741 | 0.480839 | -0.003557216 | 0.0263 | 43.1571
5331 | 7.445556 | 2.9021 | 17.751 | 8 | 4.0174 | 4.008612 | 16.14 | 0.102776 | 0.4741 | 0.4808844 | -0.003501288 | 0.0265 | 43.1571
5332 | 7.446944 | 2.9032 | 17.7551 | 8 | 4.0309 | 4.009274 | 16.25 | 0.103883 | 0.4749 | 0.4809289 | -0.003445726 | 0.0267 | 43.1566
5333 | 7.448333 | 2.9032 | 17.7591 | 8 | 4.0255 | 4.009951 | 16.2 | 0.102816 | 0.4751 | 0.4809731 | -0.003389662 | 0.0268 | 43.1574
5334 | 7.45 | 2.9042 | 17.7631 | 8 | 4.0219 | 4.010608 | 16.18 | 0.102639 | 0.4754 | 0.4810162 | -0.003333785 | 0.027 | 43.158
5335 | 7.451389 | 2.9042 | 17.7672 | 8 | 4.0246 | 4.011233 | 16.2 | 0.103256 | 0.4755 | 0.4810589 | -0.00327584 | 0.0272 | 43.1577
5336 | 7.452778 | 2.9053 | 17.7712 | 8 | 4.0156 | 4.011886 | 16.13 | 0.102419 | 0.4751 | 0.4811011 | -0.003220634 | 0.0274 | 43.1584
5337 | 7.454167 | 2.9053 | 17.7753 | 8 | 4.021 | 4.012502 | 16.17 | 0.102476 | 0.4749 | 0.4811433 | -0.003165923 | 0.0276 | 43.1585
5338 | 7.455556 | 2.9064 | 17.7793 | 8 | 4.0237 | 4.013193 | 16.19 | 0.10317 | 0.4751 | 0.4811851 | -0.003111016 | 0.0278 | 43.1582
5339 | 7.456944 | 2.9064 | 17.7833 | 8 | 4.0273 | 4.01392 | 16.22 | 0.103211 | 0.4752 | 0.4812265 | -0.003053811 | 0.028 | 43.1584
5340 | 7.458333 | 2.9075 | 17.7874 | 8 | 4.0309 | 4.01454 | 16.25 | 0.103972 | 0.4759 | 0.4812679 | -0.002997888 | 0.0282 | 43.158
5341 | 7.459722 | 2.9075 | 17.7914 | 8 | 4.0183 | 4.015189 | 16.15 | 0.103226 | 0.475 | 0.4813091 | -0.002943378 | 0.0284 | 43.1586
5342 | 7.461111 | 2.9086 | 17.7955 | 8 | 4.0336 | 4.015845 | 16.27 | 0.103624 | 0.4757 | 0.4813495 | -0.002887753 | 0.0286 | 43.1585
5343 | 7.4625 | 2.9086 | 17.7995 | 8 | 4.0408 | 4.016532 | 16.33 | 0.104346 | 0.4767 | 0.4813894 | -0.002828841 | 0.0288 | 43.1583
5344 | 7.463889 | 2.9098 | 17.8036 | 8 | 4.0246 | 4.017179 | 16.2 | 0.10291 | 0.4762 | 0.4814293 | -0.002772662 | 0.029 | 43.1592
5345 | 7.465278 | 2.9098 | 17.8076 | 8 | 4.0075 | 4.017881 | 16.06 | 0.101735 | 0.475 | 0.4814694 | -0.002717359 | 0.0292 | 43.1601
5346 | 7.466667 | 2.9109 | 17.8116 | 8 | 4.0057 | 4.018542 | 16.05 | 0.10147 | 0.4735 | 0.4815086 | -0.002664077 | 0.0294 | 43.1604
5347 | 7.468056 | 2.9109 | 17.8157 | 8 | 4.002 | 4.019223 | 16.02 | 0.101036 | 0.4716 | 0.4815479 | -0.002614773 | 0.0296 | 43.1608
5348 | 7.469444 | 2.912 | 17.8197 | 8 | 4.0066 | 4.019844 | 16.05 | 0.101667 | 0.4698 | 0.4815873 | -0.002567349 | 0.0298 | 43.1606
5349 | 7.470833 | 2.912 | 17.8238 | 8 | 3.9975 | 4.020566 | 15.98 | 0.100929 | 0.4672 | 0.4816255 | -0.00252385 | 0.03 | 43.1611
5350 | 7.472222 | 2.913 | 17.8278 | 9 | 4.0129 | 4.021264 | 16.1 | 0.101693 | 0.4661 | 0.4816633 | -0.002482976 | 0.0301 | 43.1608
5351 | 7.473611 | 2.913 | 17.8319 | 8 | 4.0066 | 4.02194 | 16.05 | 0.101913 | 0.4642 | 0.481701 | -0.002444585 | 0.0303 | 43.1608
5352 | 7.475 | 2.9139 | 17.8359 | 8 | 3.9993 | 4.022614 | 15.99 | 0.101218 | 0.4627 | 0.4817386 | -0.002409083 | 0.0305 | 43.1614
5353 | 7.476389 | 2.9139 | 17.84 | 8 | 4.0138 | 4.023266 | 16.11 | 0.101811 | 0.4614 | 0.4817761 | -0.002375129 | 0.0307 | 43.1612
5354 | 7.477778 | 2.9148 | 17.844 | 8 | 4.0057 | 4.023944 | 16.05 | 0.101486 | 0.4594 | 0.4818133 | -0.002344861 | 0.0308 | 43.1615
5355 | 7.479167 | 2.9148 | 17.8481 | 8 | 4.0075 | 4.024623 | 16.06 | 0.101528 | 0.4573 | 0.4818499 | -0.002317234 | 0.031 | 43.1616
5356 | 7.480556 | 2.9155 | 17.8521 | 8 | 4.0111 | 4.025309 | 16.09 | 0.101938 | 0.4552 | 0.481886 | -0.002293535 | 0.0311 | 43.1616
5357 | 7.481944 | 2.9155 | 17.8562 | 9 | 4.0201 | 4.025982 | 16.16 | 0.102442 | 0.4539 | 0.4819221 | -0.002272293 | 0.0312 | 43.1614
5358 | 7.483333 | 2.9161 | 17.8602 | 8 | 4.0102 | 4.026665 | 16.08 | 0.101681 | 0.452 | 0.4819577 | -0.002253965 | 0.0314 | 43.162
5359 | 7.484722 | 2.9161 | 17.8643 | 9 | 4.0038 | 4.027342 | 16.03 | 0.101332 | 0.4503 | 0.4819929 | -0.002236868 | 0.0315 | 43.1623
5360 | 7.486111 | 2.9166 | 17.8683 | 8 | 4.0183 | 4.028002 | 16.15 | 0.102466 | 0.449 | 0.482028 | -0.002223251 | 0.0316 | 43.1618
5361 | 7.4875 | 2.9166 | 17.8724 | 9 | 4.0111 | 4.028693 | 16.09 | 0.101983 | 0.4475 | 0.4820628 | -0.002211626 | 0.0316 | 43.1622
5362 | 7.488889 | 2.917 | 17.8764 | 8 | 4.0183 | 4.029375 | 16.15 | 0.102063 | 0.4463 | 0.4820973 | -0.002201762 | 0.0317 | 43.1623
5363 | 7.490278 | 2.917 | 17.8805 | 8 | 4.0047 | 4.030038 | 16.04 | 0.101651 | 0.4443 | 0.4821316 | -0.002194442 | 0.0318 | 43.1627
5364 | 7.491667 | 2.9172 | 17.8845 | 8 | 4.012 | 4.030781 | 16.1 | 0.101642 | 0.4418 | 0.4821665 | -0.002191556 | 0.0318 | 43.1629
5365 | 7.493056 | 2.9172 | 17.8886 | 8 | 4.0165 | 4.031486 | 16.13 | 0.102283 | 0.4398 | 0.4822007 | -0.002192329 | 0.0319 | 43.1626
5366 | 7.494444 | 2.9173 | 17.8926 | 8 | 4.0228 | 4.032167 | 16.18 | 0.102756 | 0.4388 | 0.4822341 | -0.002195008 | 0.0319 | 43.1625
5367 | 7.495833 | 2.9173 | 17.8967 | 8 | 4.0183 | 4.032883 | 16.15 | 0.102362 | 0.4375 | 0.4822682 | -0.002197237 | 0.0319 | 43.1628
5368 | 7.497222 | 2.9173 | 17.9007 | 8 | 4.0219 | 4.033581 | 16.18 | 0.102396 | 0.4364 | 0.4823018 | -0.002203668 | 0.0318 | 43.163
5369 | 7.498611 | 2.9173 | 17.9048 | 8 | 4.0228 | 4.034274 | 16.18 | 0.103045 | 0.4357 | 0.4823347 | -0.002211466 | 0.0318 | 43.1627
5370 | 7.5 | 2.917 | 17.9088 | 8 | 4.0228 | 4.034988 | 16.18 | 0.103025 | 0.435 | 0.4823674 | -0.002220785 | 0.0318 | 43.1629
5371 | 7.501389 | 2.917 | 17.9129 | 9 | 4.0318 | 4.035726 | 16.26 | 0.10333 | 0.4339 | 0.4823993 | -0.002227865 | 0.0317 | 43.1628
5372 | 7.502778 | 2.9167 | 17.917 | 8 | 4.0273 | 4.036461 | 16.22 | 0.103003 | 0.4328 | 0.4824316 | -0.002240616 | 0.0316 | 43.1631
5373 | 7.504167 | 2.9167 | 17.921 | 8 | 4.0084 | 4.037176 | 16.07 | 0.101999 | 0.4303 | 0.4824642 | -0.002257852 | 0.0315 | 43.1639
5374 | 7.505556 | 2.9162 | 17.9251 | 8 | 4.0219 | 4.037884 | 16.18 | 0.102627 | 0.4288 | 0.4824966 | -0.002276298 | 0.0314 | 43.1637
5375 | 7.506944 | 2.9162 | 17.9291 | 8 | 4.0264 | 4.03859 | 16.21 | 0.103143 | 0.4279 | 0.4825284 | -0.002292969 | 0.0313 | 43.1635
5376 | 7.508333 | 2.9155 | 17.9332 | 8 | 4.0201 | 4.039287 | 16.16 | 0.102772 | 0.4263 | 0.4825599 | -0.002315284 | 0.0311 | 43.1639
5377 | 7.51 | 2.9155 | 17.9372 | 8 | 4.0219 | 4.040059 | 16.18 | 0.103261 | 0.4251 | 0.4825919 | -0.002339563 | 0.031 | 43.1641
5378 | 7.511389 | 2.9146 | 17.9412 | 8 | 4.0138 | 4.040761 | 16.11 | 0.102392 | 0.423 | 0.4826239 | -0.002366719 | 0.0308 | 43.1648
5379 | 7.512778 | 2.9146 | 17.9453 | 8 | 4.0246 | 4.041463 | 16.2 | 0.103387 | 0.422 | 0.482656 | -0.002392542 | 0.0306 | 43.1643
5380 | 7.514167 | 2.9136 | 17.9493 | 8 | 4.021 | 4.042176 | 16.17 | 0.103548 | 0.4204 | 0.4826881 | -0.002423698 | 0.0304 | 43.1643
5381 | 7.515556 | 2.9136 | 17.9534 | 8 | 4.0408 | 4.042917 | 16.33 | 0.104662 | 0.4203 | 0.48272 | -0.002455444 | 0.0301 | 43.1638
5382 | 7.516944 | 2.9124 | 17.9574 | 8 | 4.0192 | 4.043624 | 16.15 | 0.103494 | 0.4185 | 0.4827519 | -0.002489833 | 0.0299 | 43.1647
5383 | 7.518333 | 2.9124 | 17.9615 | 9 | 4.0399 | 4.044311 | 16.32 | 0.104653 | 0.4176 | 0.4827842 | -0.002521943 | 0.0296 | 43.1641
5384 | 7.519722 | 2.911 | 17.9655 | 8 | 4.0264 | 4.045064 | 16.21 | 0.103761 | 0.4159 | 0.4828159 | -0.002560314 | 0.0293 | 43.1648
5385 | 7.521111 | 2.911 | 17.9696 | 8 | 4.0246 | 4.045749 | 16.2 | 0.103766 | 0.4145 | 0.4828476 | -0.002601094 | 0.029 | 43.1649
5386 | 7.5225 | 2.9095 | 17.9736 | 8 | 4.03 | 4.046459 | 16.24 | 0.10395 | 0.4133 | 0.4828791 | -0.002644281 | 0.0286 | 43.165
5387 | 7.523889 | 2.9095 | 17.9777 | 9 | 4.0363 | 4.047191 | 16.29 | 0.104419 | 0.4124 | 0.4829103 | -0.002683309 | 0.0283 | 43.1648
5388 | 7.525278 | 2.9077 | 17.9817 | 9 | 4.0336 | 4.047898 | 16.27 | 0.104036 | 0.4113 | 0.4829418 | -0.002729551 | 0.0279 | 43.1652
5389 | 7.526667 | 2.9077 | 17.9857 | 8 | 4.0291 | 4.048629 | 16.23 | 0.103292 | 0.4096 | 0.4829735 | -0.002778271 | 0.0275 | 43.1658
5390 | 7.528056 | 2.9058 | 17.9898 | 9 | 4.0282 | 4.049327 | 16.23 | 0.103526 | 0.4079 | 0.4830045 | -0.002829468 | 0.027 | 43.1658
5391 | 7.529444 | 2.9058 | 17.9938 | 9 | 4.0291 | 4.050025 | 16.23 | 0.103832 | 0.4063 | 0.4830353 | -0.002877788 | 0.0266 | 43.1658
5392 | 7.530833 | 2.9036 | 17.9978 | 9 | 4.0381 | 4.050692 | 16.31 | 0.104893 | 0.4052 | 0.4830661 | -0.002933082 | 0.0261 | 43.1653
5393 | 7.532222 | 2.9036 | 18.0019 | 9 | 4.0372 | 4.051372 | 16.3 | 0.104505 | 0.4045 | 0.4830967 | -0.002989482 | 0.0256 | 43.1656
5394 | 7.533611 | 2.9013 | 18.0059 | 9 | 4.039 | 4.052084 | 16.31 | 0.10473 | 0.4035 | 0.483127 | -0.003046609 | 0.0251 | 43.1657
5395 | 7.535 | 2.9013 | 18.0099 | 8 | 4.0282 | 4.05273 | 16.23 | 0.104315 | 0.4018 | 0.4831575 | -0.003102271 | 0.0246 | 43.1661
5396 | 7.536389 | 2.8988 | 18.014 | 8 | 4.039 | 4.05341 | 16.31 | 0.105156 | 0.4012 | 0.4831878 | -0.003162873 | 0.024 | 43.1657
5397 | 7.537778 | 2.8988 | 18.018 | 8 | 4.0516 | 4.054113 | 16.42 | 0.105601 | 0.4007 | 0.4832176 | -0.00322488 | 0.0235 | 43.1656
5398 | 7.539167 | 2.8961 | 18.022 | 8 | 4.0435 | 4.054826 | 16.35 | 0.105382 | 0.4 | 0.4832471 | -0.003287836 | 0.0229 | 43.1659
5399 | 7.540556 | 2.8961 | 18.026 | 8 | 4.048 | 4.055516 | 16.39 | 0.10584 | 0.4004 | 0.4832763 | -0.003344819 | 0.0223 | 43.1658
5400 | 7.541944 | 2.8932 | 18.0301 | 8 | 4.039 | 4.056226 | 16.31 | 0.104941 | 0.3992 | 0.483305 | -0.003408969 | 0.0216 | 43.1664
5401 | 7.543333 | 2.8932 | 18.0341 | 8 | 4.0498 | 4.056896 | 16.4 | 0.105666 | 0.3989 | 0.4833344 | -0.003473839 | 0.021 | 43.1662
5402 | 7.544722 | 2.8901 | 18.0381 | 9 | 4.0336 | 4.057553 | 16.27 | 0.104485 | 0.3971 | 0.4833637 | -0.003542002 | 0.0203 | 43.167
5403 | 7.546111 | 2.8901 | 18.0421 | 8 | 4.0471 | 4.058229 | 16.38 | 0.105738 | 0.3964 | 0.4833924 | -0.003603918 | 0.0196 | 43.1664
5404 | 7.5475 | 2.8869 | 18.0461 | 9 | 4.0587 | 4.058911 | 16.47 | 0.106647 | 0.3969 | 0.4834214 | -0.003672357 | 0.0189 | 43.1661
5405 | 7.548889 | 2.8869 | 18.0501 | 9 | 4.0534 | 4.05963 | 16.43 | 0.106057 | 0.3966 | 0.4834512 | -0.003740606 | 0.0181 | 43.1666
5406 | 7.550278 | 2.8835 | 18.0541 | 8 | 4.0659 | 4.060338 | 16.53 | 0.107381 | 0.3969 | 0.483481 | -0.003808816 | 0.0174 | 43.166
5407 | 7.551667 | 2.8835 | 18.0581 | 8 | 4.0534 | 4.060979 | 16.43 | 0.106494 | 0.3965 | 0.483511 | -0.003870501 | 0.0166 | 43.1666
5408 | 7.553056 | 2.8799 | 18.0621 | 8 | 4.048 | 4.061692 | 16.39 | 0.105824 | 0.3953 | 0.4835416 | -0.003941101 | 0.0158 | 43.1672
5409 | 7.554444 | 2.8799 | 18.0661 | 9 | 4.0668 | 4.062392 | 16.54 | 0.107289 | 0.3961 | 0.4835729 | -0.004010679 | 0.015 | 43.1665
5410 | 7.555833 | 2.8762 | 18.0701 | 8 | 4.0551 | 4.063095 | 16.44 | 0.106026 | 0.3955 | 0.4836044 | -0.004081277 | 0.0142 | 43.1674
5411 | 7.557222 | 2.8762 | 18.0741 | 8 | 4.0578 | 4.063806 | 16.47 | 0.106422 | 0.3953 | 0.483636 | -0.004144159 | 0.0133 | 43.1673
5412 | 7.558611 | 2.8724 | 18.0781 | 8 | 4.0676 | 4.064493 | 16.55 | 0.107834 | 0.396 | 0.4836671 | -0.004213968 | 0.0125 | 43.1667
5413 | 7.56 | 2.8724 | 18.0821 | 8 | 4.0534 | 4.065187 | 16.43 | 0.106458 | 0.3952 | 0.4836984 | -0.004285703 | 0.0116 | 43.1676
5414 | 7.561389 | 2.8685 | 18.0861 | 8 | 4.0641 | 4.065901 | 16.52 | 0.107296 | 0.3953 | 0.4837296 | -0.004357171 | 0.0107 | 43.1673
5415 | 7.562778 | 2.8685 | 18.0901 | 8 | 4.0614 | 4.066608 | 16.49 | 0.106893 | 0.3945 | 0.4837611 | -0.004420338 | 0.0098 | 43.1677
5416 | 7.564167 | 2.8644 | 18.094 | 8 | 4.0685 | 4.067347 | 16.55 | 0.107185 | 0.3943 | 0.4837928 | -0.004493282 | 0.0089 | 43.1677
5417 | 7.565556 | 2.8644 | 18.098 | 8 | 4.0641 | 4.067997 | 16.52 | 0.106902 | 0.3938 | 0.4838246 | -0.004566638 | 0.008 | 43.1681
5418 | 7.566944 | 2.8603 | 18.102 | 8 | 4.0623 | 4.068665 | 16.5 | 0.106773 | 0.3933 | 0.483857 | -0.004641613 | 0.007 | 43.1683
5419 | 7.568333 | 2.8603 | 18.106 | 8 | 4.0676 | 4.069431 | 16.55 | 0.107717 | 0.3945 | 0.4838897 | -0.004703923 | 0.0061 | 43.1679
5420 | 7.569722 | 2.8561 | 18.1099 | 8 | 4.0721 | 4.070142 | 16.58 | 0.108105 | 0.3946 | 0.4839227 | -0.004776899 | 0.0051 | 43.1679
5421 | 7.571111 | 2.8561 | 18.1139 | 8 | 4.0516 | 4.070841 | 16.42 | 0.106355 | 0.3934 | 0.4839563 | -0.004851117 | 0.0041 | 43.1691
5422 | 7.572778 | 2.8517 | 18.1179 | 8 | 4.0712 | 4.071534 | 16.57 | 0.108052 | 0.3939 | 0.4839898 | -0.004924465 | 0.0032 | 43.1686
5423 | 7.574167 | 2.8517 | 18.1218 | 8 | 4.0551 | 4.072233 | 16.44 | 0.106681 | 0.3932 | 0.4840233 | -0.004989084 | 0.0022 | 43.1696
5424 | 7.575556 | 2.8473 | 18.1258 | 8 | 4.0543 | 4.072961 | 16.44 | 0.106282 | 0.3921 | 0.4840568 | -0.005065105 | 0.0012 | 43.17
5425 | 7.576944 | 2.8473 | 18.1297 | 8 | 4.073 | 4.0737 | 16.59 | 0.108097 | 0.3926 | 0.4840904 | -0.005139954 | 0.0002 | 43.1691
5426 | 7.578333 | 2.8428 | 18.1337 | 9 | 4.0676 | 4.074393 | 16.55 | 0.106695 | 0.3923 | 0.4841242 | -0.005214683 | -0.0008 | 43.1701
5427 | 7.579722 | 2.8428 | 18.1376 | 8 | 4.073 | 4.075109 | 16.59 | 0.107742 | 0.3927 | 0.4841577 | -0.005280697 | -0.0019 | 43.1697
5428 | 7.581111 | 2.8384 | 18.1416 | 8 | 4.0694 | 4.075811 | 16.56 | 0.108071 | 0.3927 | 0.4841918 | -0.005354783 | -0.0029 | 43.1696
5429 | 7.5825 | 2.8384 | 18.1455 | 8 | 4.073 | 4.076551 | 16.59 | 0.108102 | 0.3924 | 0.484226 | -0.005428524 | -0.0039 | 43.1698
5430 | 7.583889 | 2.8338 | 18.1494 | 8 | 4.0757 | 4.077234 | 16.61 | 0.107822 | 0.3925 | 0.4842602 | -0.005501768 | -0.0049 | 43.1702
5431 | 7.585278 | 2.8338 | 18.1534 | 8 | 4.0712 | 4.078001 | 16.57 | 0.108002 | 0.3925 | 0.4842944 | -0.005568879 | -0.006 | 43.1702
5432 | 7.586667 | 2.8293 | 18.1573 | 8 | 4.0712 | 4.078732 | 16.57 | 0.10745 | 0.3922 | 0.4843284 | -0.005642534 | -0.007 | 43.1708
5433 | 7.588056 | 2.8293 | 18.1612 | 8 | 4.0783 | 4.079424 | 16.63 | 0.108329 | 0.3921 | 0.4843628 | -0.005716745 | -0.008 | 43.1705
5434 | 7.589444 | 2.8247 | 18.1652 | 8 | 4.0801 | 4.080141 | 16.65 | 0.108633 | 0.3927 | 0.4843973 | -0.005789556 | -0.0091 | 43.1704
5435 | 7.590833 | 2.8247 | 18.1691 | 8 | 4.0748 | 4.080856 | 16.6 | 0.10807 | 0.3928 | 0.4844322 | -0.005855959 | -0.0101 | 43.171
5436 | 7.592222 | 2.8202 | 18.173 | 8 | 4.0694 | 4.081514 | 16.56 | 0.107924 | 0.393 | 0.4844673 | -0.00592828 | -0.0111 | 43.1713
5437 | 7.593611 | 2.8202 | 18.1769 | 8 | 4.0783 | 4.082232 | 16.63 | 0.108029 | 0.3926 | 0.4845023 | -0.006001307 | -0.0121 | 43.1714
5438 | 7.595 | 2.8156 | 18.1808 | 8 | 4.0792 | 4.082903 | 16.64 | 0.108647 | 0.3927 | 0.4845377 | -0.00607504 | -0.0132 | 43.1712
5439 | 7.596389 | 2.8156 | 18.1847 | 9 | 4.0783 | 4.083612 | 16.63 | 0.108303 | 0.3935 | 0.484574 | -0.006139087 | -0.0142 | 43.1716
5440 | 7.597778 | 2.8112 | 18.1887 | 8 | 4.0908 | 4.084348 | 16.73 | 0.109125 | 0.3943 | 0.4846106 | -0.006210377 | -0.0152 | 43.1713
5441 | 7.599167 | 2.8112 | 18.1926 | 8 | 4.081 | 4.085054 | 16.65 | 0.108611 | 0.3946 | 0.4846477 | -0.006280871 | -0.0162 | 43.1718
5442 | 7.600556 | 2.8067 | 18.1965 | 9 | 4.081 | 4.085779 | 16.65 | 0.107957 | 0.3947 | 0.484685 | -0.006351849 | -0.0172 | 43.1724
5443 | 7.601944 | 2.8067 | 18.2004 | 8 | 4.0819 | 4.086487 | 16.66 | 0.108542 | 0.3951 | 0.4847217 | -0.006412878 | -0.0182 | 43.1723
5444 | 7.603333 | 2.8024 | 18.2043 | 8 | 4.0757 | 4.087247 | 16.61 | 0.108311 | 0.395 | 0.4847582 | -0.00648337 | -0.0192 | 43.1726
5445 | 7.604722 | 2.8024 | 18.2081 | 8 | 4.0837 | 4.087938 | 16.68 | 0.108283 | 0.3952 | 0.4847949 | -0.006553594 | -0.0201 | 43.1729
5446 | 7.606111 | 2.7981 | 18.212 | 8 | 4.0739 | 4.088671 | 16.6 | 0.107898 | 0.3944 | 0.4848315 | -0.006625051 | -0.0211 | 43.1733
5447 | 7.6075 | 2.7981 | 18.2159 | 8 | 4.0854 | 4.089423 | 16.69 | 0.108942 | 0.3945 | 0.4848678 | -0.006686597 | -0.0221 | 43.1729
5448 | 7.608889 | 2.7939 | 18.2198 | 8 | 4.073 | 4.090177 | 16.59 | 0.108225 | 0.3939 | 0.4849039 | -0.006758768 | -0.023 | 43.1735
5449 | 7.610278 | 2.7939 | 18.2237 | 8 | 4.0837 | 4.090902 | 16.68 | 0.109066 | 0.3939 | 0.4849401 | -0.006830895 | -0.0239 | 43.1732
5450 | 7.611667 | 2.7897 | 18.2276 | 8 | 4.0943 | 4.091579 | 16.76 | 0.109635 | 0.3945 | 0.4849761 | -0.006902227 | -0.0249 | 43.1731
5451 | 7.613056 | 2.7897 | 18.2314 | 9 | 4.0828 | 4.092329 | 16.67 | 0.108827 | 0.3943 | 0.4850122 | -0.006963685 | -0.0258 | 43.1738
5452 | 7.614444 | 2.7857 | 18.2353 | 9 | 4.089 | 4.093005 | 16.72 | 0.108748 | 0.3946 | 0.4850489 | -0.007034832 | -0.0267 | 43.174
5453 | 7.615833 | 2.7857 | 18.2392 | 8 | 4.0899 | 4.093728 | 16.73 | 0.109258 | 0.3948 | 0.4850856 | -0.007106159 | -0.0276 | 43.1739
5454 | 7.617222 | 2.7818 | 18.243 | 9 | 4.0943 | 4.094475 | 16.76 | 0.109681 | 0.3951 | 0.4851224 | -0.007176919 | -0.0284 | 43.1739
5455 | 7.618611 | 2.7818 | 18.2469 | 9 | 4.0819 | 4.09515 | 16.66 | 0.108644 | 0.3946 | 0.4851585 | -0.007237244 | -0.0293 | 43.1747
5456 | 7.62 | 2.778 | 18.2508 | 8 | 4.0819 | 4.09583 | 16.66 | 0.10857 | 0.3941 | 0.485195 | -0.007309466 | -0.0301 | 43.175
5457 | 7.621389 | 2.778 | 18.2546 | 9 | 4.0979 | 4.096575 | 16.79 | 0.110054 | 0.3948 | 0.485231 | -0.007380222 | -0.0309 | 43.1743
5458 | 7.622778 | 2.7744 | 18.2585 | 8 | 4.0961 | 4.097307 | 16.78 | 0.109898 | 0.3948 | 0.4852665 | -0.007451008 | -0.0317 | 43.1746
5459 | 7.624167 | 2.7744 | 18.2623 | 8 | 4.0961 | 4.098052 | 16.78 | 0.110193 | 0.3963 | 0.4853021 | -0.007508855 | -0.0325 | 43.1747
5460 | 7.625556 | 2.7709 | 18.2662 | 8 | 4.0899 | 4.098767 | 16.73 | 0.109332 | 0.3958 | 0.4853375 | -0.00757811 | -0.0333 | 43.1754
5461 | 7.626944 | 2.7709 | 18.27 | 9 | 4.089 | 4.099463 | 16.72 | 0.10921 | 0.3954 | 0.4853733 | -0.00764867 | -0.034 | 43.1757
5462 | 7.628333 | 2.7675 | 18.2739 | 8 | 4.0961 | 4.100251 | 16.78 | 0.109218 | 0.3961 | 0.4854081 | -0.007718587 | -0.0348 | 43.1759
5463 | 7.629722 | 2.7675 | 18.2777 | 9 | 4.0979 | 4.100971 | 16.79 | 0.110231 | 0.3967 | 0.4854426 | -0.007774418 | -0.0355 | 43.1756
5464 | 7.631111 | 2.7643 | 18.2816 | 8 | 4.0872 | 4.10166 | 16.71 | 0.10906 | 0.3963 | 0.4854768 | -0.007844004 | -0.0362 | 43.1765
5465 | 7.6325 | 2.7643 | 18.2854 | 8 | 4.0934 | 4.102483 | 16.76 | 0.109918 | 0.3961 | 0.4855115 | -0.007914147 | -0.0368 | 43.1762
5466 | 7.633889 | 2.7613 | 18.2892 | 8 | 4.0925 | 4.103199 | 16.75 | 0.10997 | 0.3964 | 0.4855468 | -0.007983874 | -0.0375 | 43.1764
5467 | 7.635278 | 2.7613 | 18.2931 | 8 | 4.0952 | 4.10394 | 16.77 | 0.109345 | 0.3964 | 0.4855816 | -0.008039562 | -0.0381 | 43.177
5468 | 7.636944 | 2.7585 | 18.2969 | 8 | 4.097 | 4.104662 | 16.79 | 0.110059 | 0.3962 | 0.4856157 | -0.008109556 | -0.0387 | 43.1771
5469 | 7.638333 | 2.7585 | 18.3007 | 8 | 4.1005 | 4.105396 | 16.81 | 0.110265 | 0.3965 | 0.4856496 | -0.008178834 | -0.0393 | 43.1773
5470 | 7.639722 | 2.7558 | 18.3046 | 8 | 4.0952 | 4.106173 | 16.77 | 0.109605 | 0.3961 | 0.4856835 | -0.008249267 | -0.0398 | 43.1779
5471 | 7.641111 | 2.7558 | 18.3084 | 9 | 4.0908 | 4.10689 | 16.73 | 0.109324 | 0.3961 | 0.4857174 | -0.008304812 | -0.0403 | 43.1783
5472 | 7.6425 | 2.7533 | 18.3122 | 8 | 4.1102 | 4.107646 | 16.89 | 0.110462 | 0.3965 | 0.485751 | -0.008374614 | -0.0409 | 43.1778
5473 | 7.643889 | 2.7533 | 18.316 | 8 | 4.1049 | 4.108399 | 16.85 | 0.110362 | 0.3975 | 0.4857847 | -0.008442731 | -0.0414 | 43.1781
5474 | 7.645278 | 2.751 | 18.3199 | 8 | 4.104 | 4.109106 | 16.84 | 0.110535 | 0.3981 | 0.4858189 | -0.008509836 | -0.0418 | 43.1782
5475 | 7.646667 | 2.751 | 18.3237 | 8 | 4.1085 | 4.109816 | 16.88 | 0.110566 | 0.399 | 0.4858525 | -0.008561067 | -0.0423 | 43.1784
5476 | 7.648056 | 2.7489 | 18.3275 | 8 | 4.0934 | 4.110577 | 16.76 | 0.109608 | 0.3987 | 0.485886 | -0.00862725 | -0.0427 | 43.1793
5477 | 7.649444 | 2.7489 | 18.3313 | 8 | 4.1023 | 4.111325 | 16.83 | 0.110495 | 0.3985 | 0.4859201 | -0.008694064 | -0.0431 | 43.179
5478 | 7.650833 | 2.7468 | 18.3351 | 8 | 4.1058 | 4.11205 | 16.86 | 0.110728 | 0.3989 | 0.4859531 | -0.00876039 | -0.0435 | 43.1791
5479 | 7.652222 | 2.7468 | 18.339 | 8 | 4.1111 | 4.11274 | 16.9 | 0.111206 | 0.3999 | 0.4859867 | -0.008809563 | -0.0439 | 43.179
5480 | 7.653611 | 2.745 | 18.3428 | 8 | 4.1049 | 4.113467 | 16.85 | 0.110602 | 0.4002 | 0.4860197 | -0.008873925 | -0.0443 | 43.1796
5481 | 7.655 | 2.745 | 18.3466 | 9 | 4.104 | 4.114229 | 16.84 | 0.110364 | 0.4004 | 0.4860522 | -0.008938472 | -0.0446 | 43.18
5482 | 7.656389 | 2.7433 | 18.3504 | 8 | 4.1155 | 4.114965 | 16.94 | 0.111376 | 0.4013 | 0.4860843 | -0.009002086 | -0.0449 | 43.1796
5483 | 7.657778 | 2.7433 | 18.3542 | 8 | 4.1182 | 4.115705 | 16.96 | 0.111605 | 0.4022 | 0.4861168 | -0.009046682 | -0.0452 | 43.1797
5484 | 7.659167 | 2.7419 | 18.358 | 8 | 4.1138 | 4.116491 | 16.92 | 0.111473 | 0.4034 | 0.4861494 | -0.009107148 | -0.0455 | 43.18
5485 | 7.660556 | 2.7419 | 18.3618 | 8 | 4.1146 | 4.117282 | 16.93 | 0.111969 | 0.4041 | 0.4861818 | -0.009167131 | -0.0458 | 43.18
5486 | 7.661944 | 2.7405 | 18.3656 | 8 | 4.1093 | 4.118038 | 16.89 | 0.111674 | 0.4043 | 0.4862141 | -0.009227303 | -0.046 | 43.1804
5487 | 7.663333 | 2.7405 | 18.3694 | 8 | 4.1102 | 4.118838 | 16.89 | 0.111741 | 0.4043 | 0.4862467 | -0.009267499 | -0.0462 | 43.1806
5488 | 7.664722 | 2.7393 | 18.3732 | 8 | 4.1111 | 4.11959 | 16.9 | 0.111567 | 0.4043 | 0.4862792 | -0.009327659 | -0.0464 | 43.1809
5489 | 7.666111 | 2.7393 | 18.3771 | 8 | 4.1392 | 4.120337 | 17.13 | 0.114308 | 0.4066 | 0.486312 | -0.009384657 | -0.0466 | 43.1795
5490 | 7.6675 | 2.7382 | 18.3809 | 8 | 4.1357 | 4.121112 | 17.1 | 0.114081 | 0.4086 | 0.4863449 | -0.009438274 | -0.0468 | 43.1799
5491 | 7.668889 | 2.7382 | 18.3847 | 8 | 4.1331 | 4.121867 | 17.08 | 0.113606 | 0.4103 | 0.4863778 | -0.009469482 | -0.047 | 43.1804
5492 | 7.670278 | 2.7374 | 18.3885 | 8 | 4.1506 | 4.122576 | 17.23 | 0.115349 | 0.4131 | 0.4864105 | -0.009516404 | -0.0471 | 43.1796
5493 | 7.671667 | 2.7374 | 18.3923 | 8 | 4.141 | 4.123343 | 17.15 | 0.114322 | 0.4155 | 0.4864432 | -0.009560397 | -0.0472 | 43.1805
5494 | 7.673056 | 2.7367 | 18.3961 | 8 | 4.1445 | 4.124115 | 17.18 | 0.114369 | 0.418 | 0.4864762 | -0.009600571 | -0.0473 | 43.1807
5495 | 7.674444 | 2.7367 | 18.3999 | 8 | 4.1445 | 4.124865 | 17.18 | 0.114196 | 0.4201 | 0.4865092 | -0.009616551 | -0.0474 | 43.181
5496 | 7.675833 | 2.7363 | 18.4037 | 8 | 4.1375 | 4.125626 | 17.12 | 0.113403 | 0.4213 | 0.4865428 | -0.009651845 | -0.0475 | 43.1817
5497 | 7.677222 | 2.7363 | 18.4075 | 8 | 4.1454 | 4.126357 | 17.18 | 0.113994 | 0.4237 | 0.4865762 | -0.009683105 | -0.0475 | 43.1816
5498 | 7.678611 | 2.736 | 18.4113 | 9 | 4.1419 | 4.12709 | 17.16 | 0.114168 | 0.4256 | 0.4866101 | -0.009711967 | -0.0475 | 43.1818
5499 | 7.68 | 2.736 | 18.4151 | 8 | 4.1471 | 4.127812 | 17.2 | 0.11451 | 0.4443 | 0.4866438 | -0.009692008 | -0.0475 | 43.1818
5500 | 7.681389 | 2.7363 | 18.4189 | 8 | 4.148 | 4.128579 | 17.21 | 0.114662 | 0.448 | 0.4866777 | -0.009687653 | -0.0474 | 43.182
5501 | 7.682778 | 2.7363 | 18.4227 | 8 | 4.1593 | 4.129365 | 17.3 | 0.115014 | 0.4527 | 0.4867122 | -0.0096755 | -0.0473 | 43.182
5502 | 7.684167 | 2.7367 | 18.4265 | 8 | 4.141 | 4.130166 | 17.15 | 0.114177 | 0.4562 | 0.4867464 | -0.009658672 | -0.0472 | 43.1827
5503 | 7.685556 | 2.7367 | 18.4303 | 8 | 4.1506 | 4.130928 | 17.23 | 0.115098 | 0.4593 | 0.4867802 | -0.009616996 | -0.0471 | 43.1824
5504 | 7.686944 | 2.7376 | 18.4341 | 8 | 4.155 | 4.131702 | 17.26 | 0.115405 | 0.4625 | 0.4868142 | -0.009590947 | -0.0469 | 43.1825
5505 | 7.688333 | 2.7376 | 18.4379 | 9 | 4.1541 | 4.132445 | 17.26 | 0.115155 | 0.4664 | 0.4868478 | -0.009558824 | -0.0467 | 43.1829
5506 | 7.689722 | 2.7387 | 18.4417 | 8 | 4.1506 | 4.133194 | 17.23 | 0.114669 | 0.4695 | 0.4868821 | -0.009522263 | -0.0464 | 43.1834
5507 | 7.691111 | 2.7387 | 18.4455 | 8 | 4.1366 | 4.133921 | 17.11 | 0.114373 | 0.4715 | 0.4869163 | -0.009463016 | -0.0461 | 43.1838
5508 | 7.6925 | 2.7403 | 18.4493 | 8 | 4.155 | 4.134671 | 17.26 | 0.115252 | 0.4751 | 0.4869508 | -0.009418315 | -0.0458 | 43.1835
5509 | 7.693889 | 2.7403 | 18.4531 | 8 | 4.1497 | 4.135411 | 17.22 | 0.115093 | 0.4787 | 0.4869857 | -0.009368444 | -0.0455 | 43.1839
5510 | 7.695278 | 2.7421 | 18.4569 | 8 | 4.1576 | 4.13615 | 17.29 | 0.115676 | 0.4829 | 0.4870212 | -0.009312517 | -0.0451 | 43.1838
5511 | 7.696667 | 2.7421 | 18.4607 | 8 | 4.148 | 4.136899 | 17.21 | 0.114993 | 0.4861 | 0.4870566 | -0.009231819 | -0.0447 | 43.1844
5512 | 7.698056 | 2.7443 | 18.4645 | 8 | 4.148 | 4.137616 | 17.21 | 0.115741 | 0.4892 | 0.4870921 | -0.009166757 | -0.0442 | 43.1842
5513 | 7.699722 | 2.7443 | 18.4683 | 8 | 4.1489 | 4.138385 | 17.21 | 0.115001 | 0.4924 | 0.487128 | -0.009097505 | -0.0437 | 43.1852
5514 | 7.701111 | 2.7468 | 18.4722 | 8 | 4.1585 | 4.139152 | 17.29 | 0.116368 | 0.4958 | 0.487164 | -0.009023472 | -0.0432 | 43.1846
5515 | 7.7025 | 2.7468 | 18.476 | 8 | 4.155 | 4.139898 | 17.26 | 0.115448 | 0.4991 | 0.4872002 | -0.008923382 | -0.0426 | 43.1854
5516 | 7.703889 | 2.7497 | 18.4798 | 8 | 4.1559 | 4.140686 | 17.27 | 0.115546 | 0.5029 | 0.487237 | -0.00883907 | -0.042 | 43.1856
5517 | 7.705278 | 2.7497 | 18.4836 | 8 | 4.1628 | 4.141432 | 17.33 | 0.116354 | 0.5065 | 0.4872742 | -0.008750287 | -0.0413 | 43.1854
5518 | 7.706667 | 2.7529 | 18.4874 | 8 | 4.1576 | 4.142182 | 17.29 | 0.115589 | 0.5098 | 0.4873117 | -0.008657184 | -0.0406 | 43.1861
5519 | 7.708056 | 2.7529 | 18.4913 | 8 | 4.1593 | 4.142965 | 17.3 | 0.11548 | 0.5133 | 0.4873492 | -0.008535462 | -0.0399 | 43.1863
5520 | 7.709444 | 2.7566 | 18.4951 | 8 | 4.1602 | 4.143736 | 17.31 | 0.115475 | 0.5165 | 0.4873872 | -0.008432716 | -0.0391 | 43.1866
5521 | 7.710833 | 2.7566 | 18.4989 | 8 | 4.1576 | 4.144541 | 17.29 | 0.116221 | 0.5166 | 0.487425 | -0.008329585 | -0.0383 | 43.1864
5522 | 7.712222 | 2.7605 | 18.5028 | 8 | 4.1524 | 4.145322 | 17.24 | 0.115367 | 0.519 | 0.4874627 | -0.00822281 | -0.0375 | 43.1871
5523 | 7.713611 | 2.7605 | 18.5066 | 9 | 4.1602 | 4.146115 | 17.31 | 0.115682 | 0.5215 | 0.4874998 | -0.008090223 | -0.0366 | 43.1871
5524 | 7.715 | 2.7648 | 18.5104 | 8 | 4.1628 | 4.146883 | 17.33 | 0.115746 | 0.5236 | 0.4875368 | -0.007976943 | -0.0357 | 43.1873
5525 | 7.716389 | 2.7648 | 18.5143 | 8 | 4.1611 | 4.147643 | 17.31 | 0.11644 | 0.5252 | 0.4875742 | -0.00786084 | -0.0348 | 43.1871
5526 | 7.717778 | 2.7694 | 18.5181 | 8 | 4.1559 | 4.148404 | 17.27 | 0.116103 | 0.5263 | 0.4876117 | -0.007742656 | -0.0338 | 43.1876
5527 | 7.719167 | 2.7694 | 18.522 | 8 | 4.1646 | 4.149176 | 17.34 | 0.116167 | 0.5285 | 0.4876493 | -0.007601647 | -0.0328 | 43.1877
5528 | 7.720556 | 2.7743 | 18.5258 | 9 | 4.1576 | 4.149933 | 17.29 | 0.116092 | 0.5298 | 0.4876873 | -0.007478607 | -0.0317 | 43.188
5529 | 7.721944 | 2.7743 | 18.5297 | 8 | 4.1681 | 4.150705 | 17.37 | 0.116878 | 0.5321 | 0.4877251 | -0.007352678 | -0.0306 | 43.1877
5530 | 7.723333 | 2.7795 | 18.5335 | 8 | 4.1681 | 4.151478 | 17.37 | 0.116634 | 0.5339 | 0.4877632 | -0.007224896 | -0.0295 | 43.1881
5531 | 7.724722 | 2.7795 | 18.5374 | 8 | 4.1733 | 4.152254 | 17.42 | 0.117454 | 0.5365 | 0.4878011 | -0.007071833 | -0.0283 | 43.1878
5532 | 7.726111 | 2.7851 | 18.5413 | 9 | 4.1646 | 4.15305 | 17.34 | 0.116621 | 0.5383 | 0.4878398 | -0.006937889 | -0.0271 | 43.1885
5533 | 7.7275 | 2.7851 | 18.5451 | 8 | 4.1681 | 4.153818 | 17.37 | 0.11671 | 0.54 | 0.4878793 | -0.006801139 | -0.0259 | 43.1887
5534 | 7.728889 | 2.791 | 18.549 | 8 | 4.1628 | 4.154566 | 17.33 | 0.116339 | 0.5416 | 0.4879194 | -0.006662174 | -0.0246 | 43.1891
5535 | 7.730278 | 2.791 | 18.5529 | 8 | 4.1681 | 4.1553 | 17.37 | 0.116977 | 0.5434 | 0.4879593 | -0.006500232 | -0.0233 | 43.189
5536 | 7.731667 | 2.7971 | 18.5568 | 8 | 4.1663 | 4.156027 | 17.36 | 0.117279 | 0.5448 | 0.4879987 | -0.0063569 | -0.022 | 43.189
5537 | 7.733056 | 2.7971 | 18.5607 | 8 | 4.1759 | 4.156834 | 17.44 | 0.117733 | 0.547 | 0.4880387 | -0.006210547 | -0.0206 | 43.1889
5538 | 7.734444 | 2.8035 | 18.5646 | 9 | 4.1646 | 4.157618 | 17.34 | 0.116752 | 0.5483 | 0.4880792 | -0.006061766 | -0.0192 | 43.1897
5539 | 7.735833 | 2.8035 | 18.5685 | 9 | 4.1602 | 4.158425 | 17.31 | 0.116466 | 0.5486 | 0.48812 | -0.00589366 | -0.0178 | 43.1901
5540 | 7.737222 | 2.8103 | 18.5724 | 8 | 4.1646 | 4.159195 | 17.34 | 0.117096 | 0.5494 | 0.488161 | -0.005743628 | -0.0163 | 43.1899
5541 | 7.738611 | 2.8103 | 18.5763 | 8 | 4.1646 | 4.15997 | 17.34 | 0.116917 | 0.5503 | 0.4882018 | -0.005592644 | -0.0148 | 43.1902
5542 | 7.74 | 2.8172 | 18.5802 | 8 | 4.1663 | 4.16077 | 17.36 | 0.117479 | 0.5512 | 0.4882427 | -0.005439899 | -0.0133 | 43.1901
5543 | 7.741389 | 2.8172 | 18.5841 | 8 | 4.1707 | 4.161573 | 17.39 | 0.117371 | 0.5519 | 0.4882835 | -0.005268246 | -0.0118 | 43.1903
5544 | 7.742778 | 2.8244 | 18.588 | 8 | 4.1802 | 4.162377 | 17.47 | 0.118468 | 0.5537 | 0.4883247 | -0.005112195 | -0.0102 | 43.1899
5545 | 7.744167 | 2.8244 | 18.5919 | 8 | 4.1698 | 4.163183 | 17.39 | 0.117845 | 0.5545 | 0.4883668 | -0.004954606 | -0.0086 | 43.1905
5546 | 7.745556 | 2.8318 | 18.5959 | 8 | 4.1715 | 4.163966 | 17.4 | 0.117649 | 0.5553 | 0.4884093 | -0.004796364 | -0.007 | 43.1907
5547 | 7.746944 | 2.8318 | 18.5998 | 8 | 4.1776 | 4.164739 | 17.45 | 0.118453 | 0.5569 | 0.488452 | -0.004618474 | -0.0053 | 43.1905
5548 | 7.748333 | 2.8395 | 18.6037 | 8 | 4.1654 | 4.165545 | 17.35 | 0.117175 | 0.5575 | 0.4884948 | -0.004457382 | -0.0037 | 43.1914
5549 | 7.749722 | 2.8395 | 18.6077 | 8 | 4.1811 | 4.166333 | 17.48 | 0.118836 | 0.5591 | 0.4885373 | -0.004294904 | -0.002 | 43.1906
5550 | 7.751111 | 2.8473 | 18.6116 | 9 | 4.1715 | 4.167119 | 17.4 | 0.117872 | 0.5599 | 0.4885797 | -0.00413163 | -0.0003 | 43.1914
5551 | 7.7525 | 2.8473 | 18.6156 | 9 | 4.1759 | 4.167855 | 17.44 | 0.118579 | 0.5608 | 0.4886226 | -0.00394798 | 0.0015 | 43.1911
5552 | 7.753889 | 2.8553 | 18.6196 | 8 | 4.1785 | 4.168704 | 17.46 | 0.11899 | 0.5617 | 0.4886657 | -0.003782457 | 0.0032 | 43.191
5553 | 7.755278 | 2.8553 | 18.6235 | 10 | 4.1741 | 4.169517 | 17.42 | 0.118415 | 0.5625 | 0.4887088 | -0.003615552 | 0.005 | 43.1916
5554 | 7.756667 | 2.8635 | 18.6275 | 8 | 4.1741 | 4.170287 | 17.42 | 0.11871 | 0.5633 | 0.4887519 | -0.003448076 | 0.0068 | 43.1916
5555 | 7.758056 | 2.8635 | 18.6315 | 9 | 4.1906 | 4.171091 | 17.56 | 0.119434 | 0.5653 | 0.4887951 | -0.003258771 | 0.0086 | 43.1913
5556 | 7.759444 | 2.8719 | 18.6355 | 9 | 4.1837 | 4.171863 | 17.5 | 0.118793 | 0.5665 | 0.4888442 | -0.003086996 | 0.0105 | 43.1918
5557 | 7.760833 | 2.8719 | 18.6395 | 9 | 4.1672 | 4.172656 | 17.37 | 0.117997 | 0.5657 | 0.4888925 | -0.002916639 | 0.0123 | 43.1925
5558 | 7.7625 | 2.8803 | 18.6435 | 9 | 4.1724 | 4.173445 | 17.41 | 0.117897 | 0.566 | 0.4889406 | -0.002746155 | 0.0142 | 43.193
5559 | 7.763889 | 2.8803 | 18.6475 | 9 | 4.1863 | 4.174235 | 17.53 | 0.119426 | 0.5674 | 0.4889895 | -0.002554606 | 0.0161 | 43.1923
5560 | 7.765278 | 2.889 | 18.6515 | 8 | 4.1794 | 4.17504 | 17.47 | 0.118891 | 0.5684 | 0.4890383 | -0.002381007 | 0.018 | 43.1928
5561 | 7.766667 | 2.889 | 18.6555 | 9 | 4.175 | 4.175785 | 17.43 | 0.118078 | 0.5689 | 0.4890877 | -0.002206548 | 0.0199 | 43.1934
5562 | 7.768056 | 2.8977 | 18.6595 | 8 | 4.1794 | 4.176584 | 17.47 | 0.118192 | 0.5701 | 0.4891378 | -0.00203101 | 0.0218 | 43.1935
5563 | 7.769444 | 2.8977 | 18.6635 | 8 | 4.1802 | 4.177343 | 17.47 | 0.118775 | 0.5705 | 0.4891877 | -0.001835769 | 0.0238 | 43.1933
5564 | 7.770833 | 2.9066 | 18.6676 | 9 | 4.1794 | 4.178141 | 17.47 | 0.118665 | 0.571 | 0.4892379 | -0.001659329 | 0.0257 | 43.1935
5565 | 7.772222 | 2.9066 | 18.6716 | 8 | 4.1837 | 4.178972 | 17.5 | 0.118968 | 0.571 | 0.4892881 | -0.001483721 | 0.0277 | 43.1935
5566 | 7.773611 | 2.9155 | 18.6757 | 9 | 4.1863 | 4.179783 | 17.53 | 0.11908 | 0.572 | 0.4893387 | -0.001306449 | 0.0296 | 43.1936
5567 | 7.775 | 2.9155 | 18.6797 | 9 | 4.1837 | 4.18058 | 17.5 | 0.11907 | 0.573 | 0.4893893 | -0.00110834 | 0.0316 | 43.1937
5568 | 7.776389 | 2.9245 | 18.6838 | 8 | 4.182 | 4.181389 | 17.49 | 0.118752 | 0.5736 | 0.4894405 | -0.0009291446 | 0.0336 | 43.194
5569 | 7.777778 | 2.9245 | 18.6878 | 10 | 4.1889 | 4.182233 | 17.55 | 0.118822 | 0.5741 | 0.489492 | -0.0007490211 | 0.0356 | 43.1942
5570 | 7.779167 | 2.9335 | 18.6919 | 9 | 4.1828 | 4.183079 | 17.5 | 0.118208 | 0.5742 | 0.4895441 | -0.0005691435 | 0.0375 | 43.1946
5571 | 7.780556 | 2.9335 | 18.696 | 9 | 4.1906 | 4.18385 | 17.56 | 0.119064 | 0.5747 | 0.489596 | -0.0003697996 | 0.0395 | 43.1943
5572 | 7.781944 | 2.9427 | 18.7001 | 8 | 4.1828 | 4.184591 | 17.5 | 0.118489 | 0.5747 | 0.4896485 | -0.0001896169 | 0.0415 | 43.1947
5573 | 7.783333 | 2.9427 | 18.7042 | 10 | 4.1854 | 4.185397 | 17.52 | 0.118701 | 0.5755 | 0.4897006 | -9.094323e-06 | 0.0435 | 43.1947
5574 | 7.784722 | 2.9517 | 18.7083 | 9 | 4.1915 | 4.186195 | 17.57 | 0.119508 | 0.5762 | 0.4897527 | 0.0001720604 | 0.0455 | 43.1944
5575 | 7.786111 | 2.9517 | 18.7124 | 8 | 4.1924 | 4.186996 | 17.58 | 0.119644 | 0.5773 | 0.4898048 | 0.0003749769 | 0.0475 | 43.1944
5576 | 7.7875 | 2.9608 | 18.7165 | 8 | 4.1837 | 4.187798 | 17.5 | 0.118215 | 0.5772 | 0.4898568 | 0.0005571651 | 0.0495 | 43.1954
5577 | 7.788889 | 2.9608 | 18.7206 | 9 | 4.1889 | 4.188621 | 17.55 | 0.118736 | 0.5773 | 0.4899092 | 0.0007390312 | 0.0515 | 43.1952
5578 | 7.790278 | 2.9699 | 18.7247 | 9 | 4.1828 | 4.189487 | 17.5 | 0.118521 | 0.5768 | 0.4899617 | 0.0009206488711 | 0.0535 | 43.1954
5579 | 7.791667 | 2.9699 | 18.7289 | 9 | 4.1854 | 4.190283 | 17.52 | 0.11917 | 0.5768 | 0.490015 | 0.001121342 | 0.0554 | 43.1951
5580 | 7.793056 | 2.9789 | 18.733 | 9 | 4.1889 | 4.191128 | 17.55 | 0.119491 | 0.5766 | 0.4900685 | 0.001302236 | 0.0574 | 43.1951
5581 | 7.794444 | 2.9789 | 18.7371 | 9 | 4.201 | 4.191946 | 17.65 | 0.120502 | 0.5777 | 0.4901214 | 0.0014842 | 0.0594 | 43.1946
5582 | 7.795833 | 2.9878 | 18.7413 | 9 | 4.2001 | 4.192775 | 17.64 | 0.119851 | 0.5788 | 0.4901751 | 0.001667453 | 0.0613 | 43.1951
5583 | 7.797222 | 2.9878 | 18.7454 | 8 | 4.1958 | 4.193577 | 17.6 | 0.119586 | 0.5796 | 0.4902282 | 0.001871633 | 0.0633 | 43.1953
5584 | 7.798611 | 2.9967 | 18.7496 | 9 | 4.1915 | 4.1944 | 17.57 | 0.119437 | 0.5794 | 0.4902809 | 0.002055329 | 0.0652 | 43.1955
5585 | 7.8 | 2.9967 | 18.7538 | 9 | 4.2001 | 4.195202 | 17.64 | 0.120067 | 0.58 | 0.490334 | 0.002239653 | 0.0671 | 43.1952
5586 | 7.801389 | 3.0055 | 18.7579 | 8 | 4.1906 | 4.195987 | 17.56 | 0.119423 | 0.5804 | 0.4903877 | 0.002424458 | 0.069 | 43.1957
5587 | 7.802778 | 3.0055 | 18.7621 | 8 | 4.1915 | 4.196784 | 17.57 | 0.119995 | 0.5794 | 0.4904416 | 0.002627211 | 0.0709 | 43.1955
5588 | 7.804167 | 3.0142 | 18.7663 | 9 | 4.2001 | 4.197666 | 17.64 | 0.119766 | 0.5804 | 0.4904955 | 0.002811581 | 0.0728 | 43.1957
5589 | 7.805556 | 3.0142 | 18.7705 | 9 | 4.2027 | 4.198489 | 17.66 | 0.120206 | 0.5812 | 0.4905493 | 0.002996504 | 0.0747 | 43.1955
5590 | 7.806944 | 3.0227 | 18.7747 | 8 | 4.2027 | 4.199326 | 17.66 | 0.11967 | 0.5825 | 0.4906029 | 0.003183077 | 0.0765 | 43.1959
5591 | 7.808333 | 3.0227 | 18.7789 | 8 | 4.201 | 4.200152 | 17.65 | 0.119854 | 0.583 | 0.490656 | 0.003390464 | 0.0783 | 43.1959
5592 | 7.809722 | 3.0311 | 18.7831 | 9 | 4.2027 | 4.200955 | 17.66 | 0.12017 | 0.5832 | 0.490709 | 0.003577619 | 0.0801 | 43.1958
5593 | 7.811111 | 3.0311 | 18.7873 | 9 | 4.1906 | 4.201773 | 17.56 | 0.119391 | 0.5831 | 0.4907617 | 0.003764303 | 0.0819 | 43.1963
5594 | 7.8125 | 3.0393 | 18.7915 | 10 | 4.1889 | 4.20262 | 17.55 | 0.119191 | 0.5826 | 0.4908142 | 0.003949785 | 0.0836 | 43.1965
5595 | 7.813889 | 3.0393 | 18.7957 | 9 | 4.2079 | 4.203484 | 17.71 | 0.120593 | 0.5837 | 0.4908667 | 0.004157485 | 0.0854 | 43.1958
5596 | 7.815278 | 3.0474 | 18.8 | 9 | 4.2036 | 4.20432 | 17.67 | 0.120461 | 0.5837 | 0.4909195 | 0.004344133 | 0.0871 | 43.1959
5597 | 7.816667 | 3.0474 | 18.8042 | 9 | 4.2019 | 4.205154 | 17.66 | 0.119954 | 0.5843 | 0.4909723 | 0.004531697 | 0.0888 | 43.1963
5598 | 7.818056 | 3.0552 | 18.8084 | 8 | 4.2036 | 4.206003 | 17.67 | 0.120421 | 0.584 | 0.4910249 | 0.004717913 | 0.0904 | 43.1961
5599 | 7.819444 | 3.0552 | 18.8127 | 8 | 4.2036 | 4.206898 | 17.67 | 0.120647 | 0.584 | 0.491077 | 0.004925412 | 0.092 | 43.196
5600 | 7.820833 | 3.0628 | 18.817 | 8 | 4.2062 | 4.207715 | 17.69 | 0.120209 | 0.584 | 0.4911285 | 0.005111189 | 0.0936 | 43.1963
5601 | 7.822222 | 3.0628 | 18.8212 | 9 | 4.2139 | 4.208484 | 17.76 | 0.121032 | 0.5854 | 0.4911797 | 0.005299338 | 0.0952 | 43.1959
5602 | 7.823611 | 3.0702 | 18.8255 | 10 | 4.2088 | 4.20922 | 17.71 | 0.120799 | 0.5857 | 0.4912316 | 0.005488912 | 0.0968 | 43.1961
5603 | 7.825 | 3.0702 | 18.8297 | 9 | 4.2156 | 4.209969 | 17.77 | 0.121395 | 0.5861 | 0.4912833 | 0.005696645 | 0.0983 | 43.1958
5604 | 7.826667 | 3.0773 | 18.834 | 9 | 4.1924 | 4.210732 | 17.58 | 0.120107 | 0.5852 | 0.4913352 | 0.005885046 | 0.0997 | 43.1969
5605 | 7.828056 | 3.0773 | 18.8383 | 9 | 4.2113 | 4.211446 | 17.74 | 0.121453 | 0.5858 | 0.4913869 | 0.006073997 | 0.1012 | 43.1962
5606 | 7.829444 | 3.0841 | 18.8426 | 9 | 4.2044 | 4.212201 | 17.68 | 0.120585 | 0.5858 | 0.4914379 | 0.006262916 | 0.1026 | 43.1967
5607 | 7.830833 | 3.0841 | 18.8469 | 9 | 4.207 | 4.212909 | 17.7 | 0.120633 | 0.5861 | 0.4914887 | 0.006469494 | 0.104 | 43.1968
5608 | 7.832222 | 3.0907 | 18.8512 | 8 | 4.2131 | 4.213628 | 17.75 | 0.121459 | 0.5865 | 0.4915392 | 0.006658989 | 0.1053 | 43.1963
5609 | 7.833611 | 3.0907 | 18.8554 | 9 | 4.2036 | 4.214403 | 17.67 | 0.120223 | 0.5854 | 0.4915891 | 0.006846849 | 0.1066 | 43.1971
5610 | 7.835 | 3.097 | 18.8598 | 8 | 4.2096 | 4.215126 | 17.72 | 0.121076 | 0.5854 | 0.4916394 | 0.007033875 | 0.1079 | 43.1966
5611 | 7.836389 | 3.097 | 18.8641 | 9 | 4.2079 | 4.215856 | 17.71 | 0.121012 | 0.5853 | 0.4916891 | 0.007238649 | 0.1091 | 43.1967
5612 | 7.837778 | 3.103 | 18.8684 | 9 | 4.2105 | 4.216595 | 17.73 | 0.120837 | 0.5854 | 0.4917383 | 0.007425236 | 0.1103 | 43.1969
5613 | 7.839167 | 3.103 | 18.8727 | 8 | 4.2148 | 4.217398 | 17.76 | 0.121695 | 0.5855 | 0.4917876 | 0.007611863 | 0.1114 | 43.1964
5614 | 7.840556 | 3.1086 | 18.877 | 8 | 4.2174 | 4.218111 | 17.79 | 0.121681 | 0.5858 | 0.4918371 | 0.007798384 | 0.1125 | 43.1964
5615 | 7.841944 | 3.1086 | 18.8813 | 8 | 4.2191 | 4.218823 | 17.8 | 0.121754 | 0.5863 | 0.4918872 | 0.008003766 | 0.1136 | 43.1964
5616 | 7.843333 | 3.114 | 18.8856 | 10 | 4.2113 | 4.21961 | 17.74 | 0.121335 | 0.5861 | 0.4919372 | 0.008190284 | 0.1146 | 43.1967
5617 | 7.844722 | 3.114 | 18.89 | 10 | 4.2156 | 4.220304 | 17.77 | 0.121489 | 0.5862 | 0.4919875 | 0.008376261 | 0.1156 | 43.1966
5618 | 7.846111 | 3.119 | 18.8943 | 10 | 4.2208 | 4.221053 | 17.82 | 0.121591 | 0.5867 | 0.4920371 | 0.008562712 | 0.1165 | 43.1966
5619 | 7.8475 | 3.119 | 18.8986 | 9 | 4.2105 | 4.221765 | 17.73 | 0.120827 | 0.5856 | 0.4920862 | 0.008766521 | 0.1175 | 43.1971
5620 | 7.848889 | 3.1237 | 18.903 | 9 | 4.2156 | 4.222494 | 17.77 | 0.12146 | 0.5853 | 0.4921339 | 0.0089505 | 0.1183 | 43.1967
5621 | 7.850278 | 3.1237 | 18.9073 | 9 | 4.2131 | 4.223235 | 17.75 | 0.12084 | 0.5852 | 0.4921811 | 0.009133865 | 0.1192 | 43.1972
5622 | 7.851667 | 3.1281 | 18.9117 | 9 | 4.2113 | 4.223984 | 17.74 | 0.120603 | 0.5845 | 0.492228 | 0.009316034 | 0.12 | 43.1973
5623 | 7.853056 | 3.1281 | 18.916 | 10 | 4.2156 | 4.224725 | 17.77 | 0.121196 | 0.5843 | 0.4922749 | 0.009517126 | 0.1208 | 43.197
5624 | 7.854444 | 3.1323 | 18.9204 | 11 | 4.2148 | 4.225462 | 17.76 | 0.120792 | 0.584 | 0.4923221 | 0.009698138 | 0.1215 | 43.1972
5625 | 7.855833 | 3.1323 | 18.9247 | 10 | 4.2156 | 4.226195 | 17.77 | 0.121483 | 0.5834 | 0.4923683 | 0.009877812 | 0.1223 | 43.1969
5626 | 7.857222 | 3.1362 | 18.9291 | 9 | 4.2131 | 4.226924 | 17.75 | 0.121394 | 0.5824 | 0.492415 | 0.01005571 | 0.123 | 43.1969
5627 | 7.858611 | 3.1362 | 18.9334 | 11 | 4.2182 | 4.22768 | 17.79 | 0.12152 | 0.5815 | 0.4924618 | 0.01025208 | 0.1236 | 43.1969
5628 | 7.86 | 3.14 | 18.9378 | 10 | 4.2182 | 4.228418 | 17.79 | 0.121604 | 0.581 | 0.4925087 | 0.01042752 | 0.1243 | 43.1968
5629 | 7.861389 | 3.14 | 18.9421 | 9 | 4.2217 | 4.229074 | 17.82 | 0.121568 | 0.5807 | 0.4925549 | 0.0106025 | 0.1249 | 43.1969
5630 | 7.862778 | 3.1434 | 18.9465 | 9 | 4.2234 | 4.229797 | 17.84 | 0.121809 | 0.5804 | 0.4926009 | 0.01077753 | 0.1254 | 43.1968
5631 | 7.864167 | 3.1434 | 18.9509 | 10 | 4.2242 | 4.230515 | 17.84 | 0.122007 | 0.5801 | 0.4926464 | 0.01096999 | 0.126 | 43.1967
5632 | 7.865556 | 3.1466 | 18.9553 | 10 | 4.2036 | 4.231204 | 17.67 | 0.119873 | 0.5782 | 0.4926916 | 0.01114141 | 0.1265 | 43.1979
5633 | 7.866944 | 3.1466 | 18.9596 | 9 | 4.2217 | 4.23195 | 17.82 | 0.121788 | 0.5778 | 0.4927371 | 0.01131142 | 0.127 | 43.1968
5634 | 7.868333 | 3.1495 | 18.964 | 10 | 4.226 | 4.232616 | 17.86 | 0.122262 | 0.5774 | 0.4927823 | 0.01147967 | 0.1275 | 43.1965
5635 | 7.869722 | 3.1495 | 18.9684 | 9 | 4.2328 | 4.23333 | 17.92 | 0.122828 | 0.5778 | 0.4928266 | 0.01166942 | 0.1279 | 43.1962
5636 | 7.871111 | 3.1523 | 18.9728 | 10 | 4.2199 | 4.234036 | 17.81 | 0.122027 | 0.577 | 0.4928701 | 0.01183668 | 0.1283 | 43.1967
5637 | 7.8725 | 3.1523 | 18.9771 | 10 | 4.2302 | 4.234792 | 17.89 | 0.122687 | 0.5765 | 0.4929133 | 0.01200275 | 0.1287 | 43.1963
5638 | 7.873889 | 3.1548 | 18.9815 | 11 | 4.2345 | 4.235479 | 17.93 | 0.122707 | 0.5764 | 0.4929562 | 0.01216844 | 0.129 | 43.1963
5639 | 7.875278 | 3.1548 | 18.9859 | 10 | 4.2234 | 4.236215 | 17.84 | 0.122564 | 0.5755 | 0.4929991 | 0.0123542 | 0.1294 | 43.1964
5640 | 7.876667 | 3.1571 | 18.9903 | 9 | 4.2285 | 4.23692 | 17.88 | 0.122764 | 0.5752 | 0.4930422 | 0.01251775 | 0.1297 | 43.1963
5641 | 7.878056 | 3.1571 | 18.9947 | 10 | 4.238 | 4.237628 | 17.96 | 0.123581 | 0.575 | 0.4930855 | 0.01268091 | 0.13 | 43.1958
5642 | 7.879444 | 3.1592 | 18.9991 | 9 | 4.2251 | 4.23832 | 17.85 | 0.122635 | 0.5746 | 0.4931283 | 0.01284317 | 0.1303 | 43.1964
5643 | 7.880833 | 3.1592 | 19.0035 | 10 | 4.2397 | 4.239026 | 17.97 | 0.123711 | 0.5746 | 0.4931713 | 0.01302671 | 0.1305 | 43.1958
5644 | 7.882222 | 3.1613 | 19.0079 | 9 | 4.2362 | 4.239732 | 17.95 | 0.123303 | 0.5745 | 0.4932141 | 0.01318843 | 0.1308 | 43.196
5645 | 7.883611 | 3.1613 | 19.0122 | 10 | 4.2431 | 4.240423 | 18 | 0.123464 | 0.5746 | 0.4932565 | 0.01334984 | 0.131 | 43.1959
5646 | 7.885 | 3.1631 | 19.0166 | 9 | 4.2371 | 4.241112 | 17.95 | 0.122985 | 0.574 | 0.4932989 | 0.01351058 | 0.1312 | 43.1962
5647 | 7.886389 | 3.1631 | 19.021 | 11 | 4.2431 | 4.241805 | 18 | 0.123904 | 0.5741 | 0.4933395 | 0.01369233 | 0.1314 | 43.1957
5648 | 7.887778 | 3.1648 | 19.0254 | 9 | 4.2362 | 4.242503 | 17.95 | 0.123529 | 0.5739 | 0.4933803 | 0.01385253 | 0.1315 | 43.1959
5649 | 7.889444 | 3.1648 | 19.0298 | 9 | 4.2311 | 4.243188 | 17.9 | 0.122919 | 0.5735 | 0.4934206 | 0.01401205 | 0.1317 | 43.1966
5650 | 7.890833 | 3.1662 | 19.0342 | 10 | 4.2397 | 4.243855 | 17.97 | 0.123766 | 0.5738 | 0.4934607 | 0.01417155 | 0.1318 | 43.1961
5651 | 7.892222 | 3.1662 | 19.0386 | 9 | 4.2431 | 4.244509 | 18 | 0.123835 | 0.5741 | 0.4935006 | 0.01435254 | 0.1319 | 43.1961
5652 | 7.893611 | 3.1676 | 19.0431 | 10 | 4.2456 | 4.245227 | 18.03 | 0.12391 | 0.5753 | 0.49354 | 0.01451382 | 0.1319 | 43.196
5653 | 7.895 | 3.1676 | 19.0475 | 9 | 4.2439 | 4.245954 | 18.01 | 0.124133 | 0.5743 | 0.4935791 | 0.01467406 | 0.132 | 43.1959
5654 | 7.896389 | 3.1688 | 19.0519 | 10 | 4.2448 | 4.246603 | 18.02 | 0.124309 | 0.5752 | 0.4936177 | 0.0148358 | 0.1321 | 43.1958
5655 | 7.897778 | 3.1688 | 19.0563 | 9 | 4.2362 | 4.247313 | 17.95 | 0.123217 | 0.5748 | 0.4936551 | 0.01501587 | 0.1321 | 43.1964
5656 | 7.899167 | 3.17 | 19.0607 | 10 | 4.2491 | 4.247963 | 18.05 | 0.12462 | 0.5749 | 0.4936917 | 0.01517678 | 0.1321 | 43.1956
5657 | 7.900556 | 3.17 | 19.0651 | 9 | 4.2491 | 4.248665 | 18.05 | 0.124583 | 0.5748 | 0.4937275 | 0.0153376 | 0.1322 | 43.1956
5658 | 7.901944 | 3.171 | 19.0695 | 10 | 4.2397 | 4.249332 | 17.97 | 0.123934 | 0.5744 | 0.4937631 | 0.01549789 | 0.1322 | 43.196
5659 | 7.903333 | 3.171 | 19.0739 | 10 | 4.2414 | 4.250037 | 17.99 | 0.123977 | 0.5742 | 0.4937987 | 0.01567569 | 0.1321 | 43.196
5660 | 7.904722 | 3.1719 | 19.0783 | 10 | 4.2439 | 4.25078 | 18.01 | 0.124478 | 0.5741 | 0.4938341 | 0.01583515 | 0.1321 | 43.1957
5661 | 7.906111 | 3.1719 | 19.0827 | 10 | 4.2414 | 4.251482 | 17.99 | 0.123828 | 0.5741 | 0.4938692 | 0.01599438 | 0.1321 | 43.1961
5662 | 7.9075 | 3.1727 | 19.0871 | 10 | 4.2567 | 4.252235 | 18.12 | 0.125203 | 0.5754 | 0.4939044 | 0.01615496 | 0.1321 | 43.1953
5663 | 7.908889 | 3.1727 | 19.0915 | 10 | 4.2456 | 4.252958 | 18.03 | 0.124385 | 0.5756 | 0.4939392 | 0.01633424 | 0.132 | 43.1958
5664 | 7.910278 | 3.1735 | 19.0959 | 9 | 4.2618 | 4.253644 | 18.16 | 0.125706 | 0.5763 | 0.4939738 | 0.01649573 | 0.1319 | 43.195
5665 | 7.911667 | 3.1735 | 19.1003 | 10 | 4.2414 | 4.254379 | 17.99 | 0.124112 | 0.5758 | 0.494008 | 0.01665546 | 0.1319 | 43.1959
5666 | 7.913056 | 3.1742 | 19.1047 | 10 | 4.2508 | 4.255092 | 18.07 | 0.124548 | 0.5763 | 0.4940413 | 0.0168156 | 0.1318 | 43.1957
5667 | 7.914444 | 3.1742 | 19.1091 | 10 | 4.2491 | 4.255789 | 18.05 | 0.124731 | 0.576 | 0.4940743 | 0.01699549 | 0.1317 | 43.1956
5668 | 7.915833 | 3.1748 | 19.1136 | 10 | 4.2516 | 4.256496 | 18.08 | 0.124874 | 0.5754 | 0.494107 | 0.01715394 | 0.1316 | 43.1954
5669 | 7.917222 | 3.1748 | 19.118 | 9 | 4.2559 | 4.257158 | 18.11 | 0.1251 | 0.5759 | 0.4941386 | 0.01731302 | 0.1315 | 43.1953
5670 | 7.918611 | 3.1753 | 19.1224 | 10 | 4.2584 | 4.257867 | 18.13 | 0.12538 | 0.5761 | 0.4941697 | 0.01747294 | 0.1314 | 43.1952
5671 | 7.92 | 3.1753 | 19.1268 | 9 | 4.2482 | 4.258594 | 18.05 | 0.125223 | 0.576 | 0.4942007 | 0.01765107 | 0.1313 | 43.1952
5672 | 7.921389 | 3.1759 | 19.1312 | 10 | 4.2653 | 4.259329 | 18.19 | 0.126125 | 0.5769 | 0.4942314 | 0.01781175 | 0.1311 | 43.1947
5673 | 7.922778 | 3.1759 | 19.1356 | 10 | 4.2712 | 4.260045 | 18.24 | 0.126562 | 0.5778 | 0.494262 | 0.01797327 | 0.131 | 43.1945
5674 | 7.924167 | 3.1763 | 19.14 | 10 | 4.2593 | 4.260715 | 18.14 | 0.125714 | 0.5777 | 0.4942923 | 0.01813463 | 0.1308 | 43.195
5675 | 7.925556 | 3.1763 | 19.1445 | 9 | 4.2533 | 4.261466 | 18.09 | 0.124774 | 0.5772 | 0.494322 | 0.01831365 | 0.1307 | 43.1955
5676 | 7.926944 | 3.1767 | 19.1489 | 10 | 4.2593 | 4.262167 | 18.14 | 0.125641 | 0.577 | 0.4943511 | 0.01847361 | 0.1305 | 43.195
5677 | 7.928333 | 3.1767 | 19.1533 | 10 | 4.2704 | 4.262819 | 18.24 | 0.126538 | 0.5776 | 0.4943801 | 0.0186339 | 0.1304 | 43.1944
5678 | 7.929722 | 3.177 | 19.1577 | 10 | 4.2601 | 4.26352 | 18.15 | 0.125806 | 0.578 | 0.4944092 | 0.01879424 | 0.1302 | 43.1949
5679 | 7.931111 | 3.177 | 19.1621 | 10 | 4.2601 | 4.26418 | 18.15 | 0.125628 | 0.5778 | 0.4944377 | 0.01897388 | 0.13 | 43.195
5680 | 7.9325 | 3.1773 | 19.1665 | 10 | 4.2593 | 4.264812 | 18.14 | 0.1258 | 0.5765 | 0.4944657 | 0.01913168 | 0.1299 | 43.1949
5681 | 7.933889 | 3.1773 | 19.1709 | 10 | 4.2678 | 4.265492 | 18.21 | 0.126143 | 0.577 | 0.4944938 | 0.01929031 | 0.1297 | 43.1947
5682 | 7.935278 | 3.1775 | 19.1753 | 10 | 4.2653 | 4.266181 | 18.19 | 0.125783 | 0.5772 | 0.494522 | 0.01944885 | 0.1295 | 43.1949
5683 | 7.936667 | 3.1775 | 19.1798 | 10 | 4.2695 | 4.266892 | 18.23 | 0.12656 | 0.5773 | 0.4945496 | 0.01962674 | 0.1293 | 43.1944
5684 | 7.938056 | 3.1777 | 19.1842 | 10 | 4.2661 | 4.267561 | 18.2 | 0.12606 | 0.5775 | 0.494577 | 0.01978532 | 0.1291 | 43.1947
5685 | 7.939444 | 3.1777 | 19.1886 | 10 | 4.2797 | 4.268254 | 18.32 | 0.126977 | 0.5782 | 0.4946048 | 0.01994481 | 0.1289 | 43.1942
5686 | 7.940833 | 3.1778 | 19.193 | 9 | 4.255 | 4.268935 | 18.11 | 0.124847 | 0.5769 | 0.4946325 | 0.0201022 | 0.1287 | 43.1954
5687 | 7.942222 | 3.1778 | 19.1974 | 10 | 4.2593 | 4.269657 | 18.14 | 0.125473 | 0.5763 | 0.4946598 | 0.02027769 | 0.1285 | 43.1951
5688 | 7.943611 | 3.178 | 19.2018 | 10 | 4.2661 | 4.270304 | 18.2 | 0.126426 | 0.5759 | 0.4946863 | 0.02043326 | 0.1283 | 43.1945
5689 | 7.945 | 3.178 | 19.2062 | 10 | 4.2754 | 4.271016 | 18.28 | 0.12723 | 0.5763 | 0.4947127 | 0.02058966 | 0.128 | 43.194
5690 | 7.946667 | 3.178 | 19.2107 | 10 | 4.2737 | 4.271709 | 18.26 | 0.127085 | 0.576 | 0.4947386 | 0.02074526 | 0.1278 | 43.1944
5691 | 7.948056 | 3.178 | 19.2151 | 9 | 4.2865 | 4.272388 | 18.37 | 0.127944 | 0.577 | 0.4947638 | 0.0209206 | 0.1276 | 43.1939
5692 | 7.949444 | 3.1781 | 19.2195 | 10 | 4.2729 | 4.273052 | 18.26 | 0.126833 | 0.5767 | 0.494789 | 0.02107681 | 0.1274 | 43.1946
5693 | 7.950833 | 3.1781 | 19.2239 | 9 | 4.2797 | 4.273749 | 18.32 | 0.127107 | 0.5772 | 0.4948141 | 0.02123294 | 0.1271 | 43.1944
5694 | 7.952222 | 3.1781 | 19.2283 | 9 | 4.2729 | 4.27443 | 18.26 | 0.126893 | 0.5776 | 0.4948385 | 0.02138976 | 0.1269 | 43.1946
5695 | 7.953611 | 3.1781 | 19.2327 | 10 | 4.2695 | 4.275139 | 18.23 | 0.126634 | 0.5768 | 0.494863 | 0.02156422 | 0.1266 | 43.1947
5696 | 7.955 | 3.1781 | 19.2372 | 9 | 4.2788 | 4.27585 | 18.31 | 0.127664 | 0.5768 | 0.494887 | 0.02171951 | 0.1264 | 43.1941
5697 | 7.956389 | 3.1781 | 19.2416 | 11 | 4.2729 | 4.276503 | 18.26 | 0.127036 | 0.5766 | 0.494911 | 0.02187449 | 0.1262 | 43.1944
5698 | 7.957778 | 3.1781 | 19.246 | 10 | 4.2797 | 4.277197 | 18.32 | 0.127695 | 0.5766 | 0.4949346 | 0.02202938 | 0.1259 | 43.1941
5699 | 7.959167 | 3.1781 | 19.2504 | 10 | 4.2754 | 4.277896 | 18.28 | 0.127343 | 0.5765 | 0.4949586 | 0.02220226 | 0.1257 | 43.1943
5700 | 7.960556 | 3.1781 | 19.2548 | 10 | 4.2856 | 4.278533 | 18.37 | 0.128409 | 0.5769 | 0.4949825 | 0.0223572 | 0.1254 | 43.1936
5701 | 7.961944 | 3.1781 | 19.2592 | 9 | 4.2763 | 4.279181 | 18.29 | 0.126857 | 0.577 | 0.4950058 | 0.02251176 | 0.1252 | 43.1946
5702 | 7.963333 | 3.178 | 19.2637 | 11 | 4.2729 | 4.279816 | 18.26 | 0.127223 | 0.5766 | 0.4950284 | 0.02266586 | 0.1249 | 43.1943
5703 | 7.964722 | 3.178 | 19.2681 | 10 | 4.278 | 4.280449 | 18.3 | 0.127367 | 0.5763 | 0.4950513 | 0.0228376 | 0.1247 | 43.1942
5704 | 7.966111 | 3.178 | 19.2725 | 10 | 4.2856 | 4.281064 | 18.37 | 0.128156 | 0.5765 | 0.4950736 | 0.02299118 | 0.1244 | 43.1938
5705 | 7.9675 | 3.178 | 19.2769 | 9 | 4.2949 | 4.281702 | 18.45 | 0.128825 | 0.5775 | 0.4950948 | 0.02314547 | 0.1242 | 43.1934
5706 | 7.968889 | 3.178 | 19.2813 | 10 | 4.2797 | 4.282394 | 18.32 | 0.127603 | 0.5772 | 0.495116 | 0.02329922 | 0.1239 | 43.1941
5707 | 7.970278 | 3.178 | 19.2857 | 10 | 4.2831 | 4.283035 | 18.34 | 0.12806 | 0.5765 | 0.495136 | 0.02347082 | 0.1237 | 43.1938
5708 | 7.971667 | 3.178 | 19.2901 | 11 | 4.2848 | 4.283716 | 18.36 | 0.128245 | 0.5766 | 0.4951558 | 0.02362334 | 0.1235 | 43.1937
5709 | 7.973056 | 3.178 | 19.2945 | 10 | 4.2737 | 4.284376 | 18.26 | 0.127695 | 0.5756 | 0.4951759 | 0.02377363 | 0.1232 | 43.194
5710 | 7.974444 | 3.1779 | 19.299 | 10 | 4.2941 | 4.285009 | 18.44 | 0.129002 | 0.576 | 0.4951954 | 0.02392389 | 0.123 | 43.1932
5711 | 7.975833 | 3.1779 | 19.3034 | 10 | 4.2991 | 4.285596 | 18.48 | 0.12981 | 0.5764 | 0.4952151 | 0.0240955 | 0.1227 | 43.1928
5712 | 7.977222 | 3.1779 | 19.3078 | 10 | 4.2831 | 4.286217 | 18.34 | 0.128629 | 0.5758 | 0.4952344 | 0.02424511 | 0.1225 | 43.1935
5713 | 7.978611 | 3.1779 | 19.3122 | 9 | 4.2856 | 4.286881 | 18.37 | 0.128645 | 0.5756 | 0.4952534 | 0.02439447 | 0.1222 | 43.1935
5714 | 7.98 | 3.1778 | 19.3166 | 10 | 4.2814 | 4.287532 | 18.33 | 0.128018 | 0.5747 | 0.4952723 | 0.02454196 | 0.122 | 43.1938
5715 | 7.981389 | 3.1778 | 19.321 | 10 | 4.2949 | 4.288161 | 18.45 | 0.129086 | 0.5758 | 0.4952908 | 0.02471203 | 0.1217 | 43.1932
5716 | 7.982778 | 3.1778 | 19.3254 | 11 | 4.2932 | 4.288756 | 18.43 | 0.129068 | 0.5759 | 0.4953096 | 0.02486087 | 0.1215 | 43.1932
5717 | 7.984167 | 3.1778 | 19.3299 | 9 | 4.2881 | 4.289387 | 18.39 | 0.128891 | 0.5757 | 0.495328 | 0.02500918 | 0.1213 | 43.1933
5718 | 7.985556 | 3.1777 | 19.3343 | 10 | 4.2915 | 4.290063 | 18.42 | 0.128807 | 0.576 | 0.4953471 | 0.02515783 | 0.121 | 43.1933
5719 | 7.986944 | 3.1777 | 19.3387 | 10 | 4.3042 | 4.290706 | 18.53 | 0.129973 | 0.5764 | 0.4953657 | 0.02532785 | 0.1208 | 43.1926
5720 | 7.988333 | 3.1777 | 19.3431 | 12 | 4.2865 | 4.291327 | 18.37 | 0.128691 | 0.5762 | 0.4953838 | 0.02547642 | 0.1206 | 43.1934
5721 | 7.989722 | 3.1777 | 19.3475 | 10 | 4.3092 | 4.291957 | 18.57 | 0.130367 | 0.5774 | 0.4954008 | 0.02562682 | 0.1203 | 43.1924
5722 | 7.991111 | 3.1777 | 19.3519 | 10 | 4.2974 | 4.292571 | 18.47 | 0.129558 | 0.5774 | 0.4954178 | 0.02577727 | 0.1201 | 43.1929
5723 | 7.9925 | 3.1777 | 19.3563 | 10 | 4.3008 | 4.293202 | 18.5 | 0.129616 | 0.5777 | 0.4954347 | 0.02594775 | 0.1199 | 43.1929
5724 | 7.993889 | 3.1778 | 19.3608 | 10 | 4.2991 | 4.293847 | 18.48 | 0.129738 | 0.5778 | 0.4954516 | 0.0260984 | 0.1197 | 43.1928
5725 | 7.995278 | 3.1778 | 19.3652 | 10 | 4.2881 | 4.294499 | 18.39 | 0.129115 | 0.5769 | 0.4954679 | 0.02624753 | 0.1194 | 43.1931
5726 | 7.996667 | 3.1778 | 19.3696 | 10 | 4.3008 | 4.295097 | 18.5 | 0.12999 | 0.5774 | 0.4954841 | 0.02639699 | 0.1192 | 43.1926
5727 | 7.998056 | 3.1778 | 19.374 | 10 | 4.2958 | 4.295703 | 18.45 | 0.12954 | 0.5762 | 0.4955006 | 0.02656471 | 0.119 | 43.1929
5728 | 7.999444 | 3.1779 | 19.3784 | 10 | 4.2974 | 4.29636 | 18.47 | 0.129851 | 0.5761 | 0.4955177 | 0.02671196 | 0.1188 | 43.1927
5729 | 8.000833 | 3.1779 | 19.3828 | 9 | 4.3059 | 4.296982 | 18.54 | 0.130167 | 0.5764 | 0.4955343 | 0.02685982 | 0.1186 | 43.1925
5730 | 8.002222 | 3.1779 | 19.3872 | 11 | 4.3017 | 4.297594 | 18.5 | 0.130546 | 0.5752 | 0.4955507 | 0.02700574 | 0.1184 | 43.1923
5731 | 8.003611 | 3.1779 | 19.3917 | 11 | 4.2941 | 4.29823 | 18.44 | 0.129324 | 0.574 | 0.4955676 | 0.02716916 | 0.1182 | 43.193
5732 | 8.005 | 3.178 | 19.3961 | 10 | 4.2983 | 4.298815 | 18.48 | 0.130075 | 0.5733 | 0.495585 | 0.02731201 | 0.118 | 43.1925
5733 | 8.006667 | 3.178 | 19.4005 | 9 | 4.3059 | 4.299428 | 18.54 | 0.130481 | 0.5732 | 0.4956022 | 0.02745449 | 0.1178 | 43.1927
5734 | 8.008056 | 3.1781 | 19.4049 | 11 | 4.3168 | 4.300059 | 18.63 | 0.131476 | 0.5739 | 0.4956195 | 0.02759809 | 0.1175 | 43.1921
5735 | 8.009444 | 3.1781 | 19.4093 | 10 | 4.3042 | 4.300694 | 18.53 | 0.130491 | 0.5734 | 0.4956373 | 0.02775958 | 0.1173 | 43.1926
5736 | 8.010833 | 3.1782 | 19.4137 | 10 | 4.2983 | 4.301271 | 18.48 | 0.129871 | 0.5728 | 0.4956558 | 0.02790126 | 0.1171 | 43.193
5737 | 8.012222 | 3.1782 | 19.4181 | 11 | 4.305 | 4.301872 | 18.53 | 0.130315 | 0.5723 | 0.4956741 | 0.02804192 | 0.1169 | 43.1928
5738 | 8.013611 | 3.1782 | 19.4226 | 12 | 4.3042 | 4.30253 | 18.53 | 0.130534 | 0.5717 | 0.4956924 | 0.02818172 | 0.1167 | 43.1926
5739 | 8.015 | 3.1782 | 19.427 | 10 | 4.3025 | 4.30318 | 18.51 | 0.130471 | 0.5712 | 0.4957109 | 0.02833923 | 0.1166 | 43.1926
5740 | 8.016389 | 3.1783 | 19.4314 | 10 | 4.2974 | 4.303832 | 18.47 | 0.12968 | 0.5706 | 0.4957297 | 0.02847711 | 0.1164 | 43.1931
5741 | 8.017778 | 3.1783 | 19.4358 | 10 | 4.3126 | 4.304474 | 18.6 | 0.131665 | 0.5704 | 0.4957488 | 0.02861433 | 0.1162 | 43.1919
5742 | 8.019167 | 3.1784 | 19.4402 | 10 | 4.3033 | 4.305079 | 18.52 | 0.130277 | 0.5701 | 0.495768 | 0.0287514 | 0.116 | 43.1928
5743 | 8.020556 | 3.1784 | 19.4446 | 10 | 4.3092 | 4.30569 | 18.57 | 0.13061 | 0.5697 | 0.4957876 | 0.02890573 | 0.1158 | 43.1926
5744 | 8.021944 | 3.1785 | 19.4491 | 9 | 4.3092 | 4.306325 | 18.57 | 0.131416 | 0.5694 | 0.4958064 | 0.02904146 | 0.1156 | 43.192
5745 | 8.023333 | 3.1785 | 19.4535 | 10 | 4.3067 | 4.307044 | 18.55 | 0.130647 | 0.5688 | 0.4958256 | 0.02917639 | 0.1154 | 43.1925
5746 | 8.024722 | 3.1786 | 19.4579 | 10 | 4.3033 | 4.307737 | 18.52 | 0.130979 | 0.5681 | 0.4958449 | 0.02930939 | 0.1153 | 43.1923
5747 | 8.026111 | 3.1786 | 19.4623 | 10 | 4.3319 | 4.308404 | 18.77 | 0.133078 | 0.5695 | 0.4958643 | 0.0294632 | 0.1151 | 43.1911
5748 | 8.0275 | 3.1788 | 19.4667 | 10 | 4.3092 | 4.309104 | 18.57 | 0.131466 | 0.5689 | 0.4958842 | 0.029597 | 0.1149 | 43.192
5749 | 8.028889 | 3.1788 | 19.4711 | 10 | 4.3134 | 4.309794 | 18.61 | 0.131697 | 0.5686 | 0.495905 | 0.02972986 | 0.1147 | 43.1919
5750 | 8.030278 | 3.1788 | 19.4756 | 10 | 4.3118 | 4.310487 | 18.59 | 0.131486 | 0.5682 | 0.4959256 | 0.0298625 | 0.1145 | 43.192
5751 | 8.031667 | 3.1788 | 19.48 | 10 | 4.3176 | 4.311194 | 18.64 | 0.131706 | 0.5676 | 0.4959463 | 0.03001266 | 0.1144 | 43.1919
5752 | 8.033056 | 3.179 | 19.4844 | 11 | 4.3244 | 4.311884 | 18.7 | 0.132616 | 0.5677 | 0.4959668 | 0.03014425 | 0.1142 | 43.1913
5753 | 8.034444 | 3.179 | 19.4888 | 11 | 4.3151 | 4.312584 | 18.62 | 0.131507 | 0.5669 | 0.4959877 | 0.03027526 | 0.114 | 43.192
5754 | 8.035833 | 3.179 | 19.4932 | 10 | 4.3319 | 4.313261 | 18.77 | 0.133504 | 0.567 | 0.4960087 | 0.03040249 | 0.1138 | 43.1908
5755 | 8.037222 | 3.179 | 19.4976 | 10 | 4.3151 | 4.313954 | 18.62 | 0.131931 | 0.5664 | 0.4960304 | 0.03055322 | 0.1136 | 43.1917
5756 | 8.038611 | 3.1791 | 19.5021 | 11 | 4.3143 | 4.314657 | 18.61 | 0.131638 | 0.5657 | 0.496052 | 0.03067828 | 0.1134 | 43.1919
5757 | 8.04 | 3.1791 | 19.5065 | 10 | 4.3076 | 4.315394 | 18.56 | 0.131104 | 0.5642 | 0.4960741 | 0.03080127 | 0.1132 | 43.1922
5758 | 8.041389 | 3.179 | 19.5109 | 11 | 4.3176 | 4.316084 | 18.64 | 0.132004 | 0.5639 | 0.4960968 | 0.03092276 | 0.1131 | 43.1917
5759 | 8.042778 | 3.179 | 19.5153 | 10 | 4.3143 | 4.316808 | 18.61 | 0.132198 | 0.5628 | 0.4961204 | 0.03106834 | 0.1129 | 43.1915
5760 | 8.044167 | 3.179 | 19.5197 | 11 | 4.3269 | 4.317532 | 18.72 | 0.132818 | 0.5628 | 0.4961448 | 0.03118795 | 0.1127 | 43.1912
5761 | 8.045556 | 3.179 | 19.5241 | 10 | 4.3227 | 4.318271 | 18.69 | 0.132187 | 0.5621 | 0.4961694 | 0.03130691 | 0.1124 | 43.1916
5762 | 8.046944 | 3.1789 | 19.5285 | 11 | 4.3244 | 4.318972 | 18.7 | 0.132614 | 0.562 | 0.496194 | 0.03142579 | 0.1122 | 43.1913
5763 | 8.048333 | 3.1789 | 19.533 | 11 | 4.3244 | 4.319656 | 18.7 | 0.132705 | 0.5619 | 0.4962191 | 0.03156866 | 0.112 | 43.1912
5764 | 8.049722 | 3.1788 | 19.5374 | 10 | 4.3202 | 4.320376 | 18.66 | 0.131772 | 0.5614 | 0.4962439 | 0.03168638 | 0.1118 | 43.1918
5765 | 8.051111 | 3.1788 | 19.5418 | 10 | 4.321 | 4.321095 | 18.67 | 0.132382 | 0.5604 | 0.4962685 | 0.03180238 | 0.1116 | 43.1914
5766 | 8.0525 | 3.1786 | 19.5462 | 10 | 4.3302 | 4.321828 | 18.75 | 0.133447 | 0.5603 | 0.4962936 | 0.03191845 | 0.1113 | 43.1908
5767 | 8.053889 | 3.1786 | 19.5506 | 10 | 4.3286 | 4.322506 | 18.74 | 0.133271 | 0.5605 | 0.4963193 | 0.03205841 | 0.1111 | 43.1909
5768 | 8.055278 | 3.1784 | 19.555 | 10 | 4.3235 | 4.323208 | 18.69 | 0.132965 | 0.5596 | 0.4963456 | 0.03217317 | 0.1109 | 43.1911
5769 | 8.056667 | 3.1784 | 19.5594 | 10 | 4.3302 | 4.323895 | 18.75 | 0.133176 | 0.5594 | 0.4963724 | 0.03228758 | 0.1106 | 43.191
5770 | 8.058056 | 3.1781 | 19.5639 | 11 | 4.3294 | 4.324615 | 18.74 | 0.133411 | 0.5587 | 0.4963996 | 0.03240134 | 0.1104 | 43.1908
5771 | 8.059444 | 3.1781 | 19.5683 | 10 | 4.3218 | 4.325359 | 18.68 | 0.132519 | 0.5575 | 0.4964273 | 0.03253579 | 0.1101 | 43.1913
5772 | 8.060833 | 3.1777 | 19.5727 | 10 | 4.3344 | 4.326078 | 18.79 | 0.133901 | 0.5574 | 0.4964563 | 0.0326474 | 0.1098 | 43.1905
5773 | 8.062222 | 3.1777 | 19.5771 | 10 | 4.3277 | 4.326808 | 18.73 | 0.133057 | 0.5568 | 0.4964865 | 0.03275831 | 0.1095 | 43.191
5774 | 8.063611 | 3.1773 | 19.5815 | 10 | 4.3294 | 4.327517 | 18.74 | 0.132954 | 0.5561 | 0.4965172 | 0.03286766 | 0.1092 | 43.1911
5775 | 8.065 | 3.1773 | 19.5859 | 10 | 4.3336 | 4.32822 | 18.78 | 0.133838 | 0.5559 | 0.4965489 | 0.03299931 | 0.109 | 43.1905
5776 | 8.066389 | 3.1768 | 19.5904 | 9 | 4.3227 | 4.328945 | 18.69 | 0.13313 | 0.555 | 0.4965807 | 0.0331068 | 0.1087 | 43.1909
5777 | 8.068056 | 3.1768 | 19.5948 | 11 | 4.3336 | 4.329664 | 18.78 | 0.133805 | 0.5546 | 0.4966129 | 0.03321352 | 0.1084 | 43.1909
5778 | 8.069444 | 3.1762 | 19.5992 | 10 | 4.3269 | 4.330345 | 18.72 | 0.133304 | 0.554 | 0.4966451 | 0.0333191 | 0.108 | 43.1912
5779 | 8.070833 | 3.1762 | 19.6036 | 10 | 4.3311 | 4.331072 | 18.76 | 0.133512 | 0.5537 | 0.4966779 | 0.0334472 | 0.1077 | 43.1911
5780 | 8.072222 | 3.1756 | 19.608 | 10 | 4.3311 | 4.331771 | 18.76 | 0.133022 | 0.5528 | 0.4967114 | 0.03355079 | 0.1074 | 43.1914
5781 | 8.073611 | 3.1756 | 19.6124 | 10 | 4.3327 | 4.332522 | 18.77 | 0.133811 | 0.5526 | 0.4967458 | 0.03365432 | 0.1071 | 43.1909
5782 | 8.075 | 3.1749 | 19.6168 | 10 | 4.3353 | 4.333239 | 18.79 | 0.134059 | 0.552 | 0.4967808 | 0.0337577 | 0.1067 | 43.1907
5783 | 8.076389 | 3.1749 | 19.6212 | 11 | 4.3361 | 4.333944 | 18.8 | 0.133725 | 0.5511 | 0.4968166 | 0.03388029 | 0.1064 | 43.1909
5784 | 8.077778 | 3.1742 | 19.6257 | 11 | 4.3394 | 4.334677 | 18.83 | 0.134459 | 0.5509 | 0.4968526 | 0.03398184 | 0.106 | 43.1905
5785 | 8.079167 | 3.1742 | 19.6301 | 11 | 4.3428 | 4.335394 | 18.86 | 0.134901 | 0.5511 | 0.4968894 | 0.03408331 | 0.1057 | 43.1902
5786 | 8.080556 | 3.1733 | 19.6345 | 10 | 4.3344 | 4.336135 | 18.79 | 0.134267 | 0.5503 | 0.4969269 | 0.0341826 | 0.1053 | 43.1906
5787 | 8.081944 | 3.1733 | 19.6389 | 11 | 4.3327 | 4.336902 | 18.77 | 0.133546 | 0.5492 | 0.4969648 | 0.03430303 | 0.1049 | 43.191
5788 | 8.083333 | 3.1725 | 19.6433 | 10 | 4.3444 | 4.337606 | 18.87 | 0.134808 | 0.5489 | 0.4970028 | 0.03440006 | 0.1046 | 43.1903
5789 | 8.084722 | 3.1725 | 19.6477 | 10 | 4.3461 | 4.338331 | 18.89 | 0.134628 | 0.549 | 0.4970407 | 0.03449654 | 0.1042 | 43.1904
5790 | 8.086111 | 3.1715 | 19.6521 | 10 | 4.3453 | 4.339055 | 18.88 | 0.135362 | 0.5485 | 0.4970789 | 0.03459252 | 0.1038 | 43.1899
5791 | 8.0875 | 3.1715 | 19.6565 | 10 | 4.3444 | 4.33979 | 18.87 | 0.134664 | 0.5479 | 0.4971174 | 0.03471073 | 0.1034 | 43.1904
5792 | 8.088889 | 3.1706 | 19.6609 | 11 | 4.3361 | 4.340539 | 18.8 | 0.134422 | 0.5466 | 0.4971554 | 0.03480376 | 0.103 | 43.1905
5793 | 8.090278 | 3.1706 | 19.6653 | 10 | 4.347 | 4.341279 | 18.9 | 0.135366 | 0.546 | 0.4971934 | 0.03489609 | 0.1026 | 43.19
5794 | 8.091667 | 3.1695 | 19.6698 | 10 | 4.3403 | 4.341992 | 18.84 | 0.134672 | 0.5449 | 0.4972311 | 0.03498695 | 0.1022 | 43.1903
5795 | 8.093056 | 3.1695 | 19.6742 | 10 | 4.347 | 4.342682 | 18.9 | 0.134841 | 0.5446 | 0.4972689 | 0.03509945 | 0.1018 | 43.1902
5796 | 8.094444 | 3.1685 | 19.6786 | 11 | 4.3419 | 4.343411 | 18.85 | 0.134955 | 0.5439 | 0.4973069 | 0.03518863 | 0.1014 | 43.1902
5797 | 8.095833 | 3.1685 | 19.683 | 10 | 4.3394 | 4.344099 | 18.83 | 0.134949 | 0.543 | 0.4973447 | 0.03527585 | 0.101 | 43.1902
5798 | 8.097222 | 3.1673 | 19.6874 | 10 | 4.3461 | 4.344784 | 18.89 | 0.135356 | 0.5423 | 0.4973827 | 0.03536202 | 0.1005 | 43.1899
5799 | 8.098611 | 3.1673 | 19.6918 | 11 | 4.3528 | 4.345489 | 18.95 | 0.135799 | 0.5422 | 0.497421 | 0.03547109 | 0.1001 | 43.1897
5800 | 8.1 | 3.1662 | 19.6962 | 11 | 4.3411 | 4.346213 | 18.85 | 0.134995 | 0.5409 | 0.4974589 | 0.03555503 | 0.0997 | 43.1902
5801 | 8.101389 | 3.1662 | 19.7006 | 11 | 4.3428 | 4.346893 | 18.86 | 0.13511 | 0.5395 | 0.4974962 | 0.03563624 | 0.0992 | 43.1901
5802 | 8.102778 | 3.1648 | 19.705 | 11 | 4.3528 | 4.347636 | 18.95 | 0.135506 | 0.5392 | 0.4975332 | 0.03571654 | 0.0988 | 43.1899
5803 | 8.104167 | 3.1648 | 19.7094 | 10 | 4.3444 | 4.348368 | 18.87 | 0.135046 | 0.5381 | 0.4975703 | 0.03582031 | 0.0983 | 43.1901
5804 | 8.105556 | 3.1636 | 19.7138 | 11 | 4.357 | 4.349061 | 18.98 | 0.13628 | 0.5377 | 0.4976077 | 0.03589826 | 0.0978 | 43.1894
5805 | 8.106944 | 3.1636 | 19.7182 | 11 | 4.3528 | 4.349814 | 18.95 | 0.135699 | 0.5373 | 0.4976451 | 0.0359753 | 0.0974 | 43.1898
5806 | 8.108333 | 3.1621 | 19.7225 | 12 | 4.3628 | 4.350544 | 19.03 | 0.136411 | 0.5378 | 0.4976821 | 0.03605278 | 0.0969 | 43.1894
5807 | 8.109722 | 3.1621 | 19.7269 | 11 | 4.3419 | 4.351264 | 18.85 | 0.134886 | 0.5367 | 0.4977194 | 0.03615444 | 0.0964 | 43.1903
5808 | 8.111111 | 3.1607 | 19.7313 | 11 | 4.3495 | 4.351968 | 18.92 | 0.135438 | 0.5362 | 0.497756 | 0.03622943 | 0.0959 | 43.19
5809 | 8.1125 | 3.1607 | 19.7357 | 12 | 4.3628 | 4.352682 | 19.03 | 0.136944 | 0.5367 | 0.4977926 | 0.0363052 | 0.0954 | 43.1891
5810 | 8.113889 | 3.1592 | 19.7401 | 11 | 4.3553 | 4.353384 | 18.97 | 0.136076 | 0.5359 | 0.4978291 | 0.03637923 | 0.0949 | 43.1896
5811 | 8.115278 | 3.1592 | 19.7445 | 11 | 4.3611 | 4.354145 | 19.02 | 0.137033 | 0.5352 | 0.4978655 | 0.03647859 | 0.0944 | 43.189
5812 | 8.116667 | 3.1577 | 19.7489 | 11 | 4.357 | 4.354903 | 18.98 | 0.136278 | 0.5342 | 0.4979017 | 0.03655 | 0.0939 | 43.1895
5813 | 8.118056 | 3.1577 | 19.7533 | 11 | 4.3628 | 4.355601 | 19.03 | 0.136721 | 0.5339 | 0.497938 | 0.03662092 | 0.0934 | 43.1892
5814 | 8.119444 | 3.156 | 19.7576 | 12 | 4.352 | 4.356277 | 18.94 | 0.136051 | 0.5329 | 0.497974 | 0.03669017 | 0.0929 | 43.1897
5815 | 8.120833 | 3.156 | 19.762 | 11 | 4.3486 | 4.357013 | 18.91 | 0.136078 | 0.5314 | 0.4980102 | 0.03678382 | 0.0923 | 43.1896
5816 | 8.122222 | 3.1543 | 19.7664 | 11 | 4.3719 | 4.357731 | 19.11 | 0.137418 | 0.5312 | 0.4980463 | 0.03685046 | 0.0918 | 43.1888
5817 | 8.123889 | 3.1543 | 19.7708 | 11 | 4.3661 | 4.358416 | 19.06 | 0.136661 | 0.5302 | 0.4980826 | 0.03691593 | 0.0912 | 43.1896
5818 | 8.125278 | 3.1525 | 19.7752 | 11 | 4.3678 | 4.359135 | 19.08 | 0.136904 | 0.5299 | 0.4981192 | 0.03698049 | 0.0907 | 43.1895
5819 | 8.126667 | 3.1525 | 19.7795 | 11 | 4.3611 | 4.359843 | 19.02 | 0.136825 | 0.5292 | 0.4981561 | 0.03707063 | 0.0901 | 43.1896
5820 | 8.128056 | 3.1507 | 19.7839 | 12 | 4.3586 | 4.360554 | 19 | 0.136498 | 0.5281 | 0.4981935 | 0.03713246 | 0.0896 | 43.1898
5821 | 8.129444 | 3.1507 | 19.7883 | 12 | 4.3619 | 4.361259 | 19.03 | 0.136654 | 0.5271 | 0.4982309 | 0.03719234 | 0.089 | 43.1897
5822 | 8.130833 | 3.1487 | 19.7927 | 10 | 4.3678 | 4.362005 | 19.08 | 0.137393 | 0.5262 | 0.4982681 | 0.03725013 | 0.0884 | 43.1893
5823 | 8.132222 | 3.1487 | 19.797 | 12 | 4.3586 | 4.362722 | 19 | 0.136164 | 0.5248 | 0.4983051 | 0.03733482 | 0.0878 | 43.19
5824 | 8.133611 | 3.1468 | 19.8014 | 12 | 4.3594 | 4.363458 | 19 | 0.136781 | 0.5238 | 0.498341 | 0.03738905 | 0.0872 | 43.1897
5825 | 8.135 | 3.1468 | 19.8058 | 12 | 4.3536 | 4.364201 | 18.95 | 0.136157 | 0.5216 | 0.4983764 | 0.03744028 | 0.0866 | 43.1901
5826 | 8.136389 | 3.1447 | 19.8102 | 12 | 4.381 | 4.3649 | 19.19 | 0.138542 | 0.5216 | 0.4984111 | 0.03749077 | 0.086 | 43.1886
5827 | 8.137778 | 3.1447 | 19.8145 | 11 | 4.3785 | 4.365622 | 19.17 | 0.13827 | 0.5215 | 0.4984458 | 0.0375709 | 0.0854 | 43.1888
5828 | 8.139167 | 3.1426 | 19.8189 | 11 | 4.3661 | 4.366333 | 19.06 | 0.137341 | 0.5202 | 0.4984808 | 0.03761923 | 0.0848 | 43.1894
5829 | 8.140556 | 3.1426 | 19.8233 | 11 | 4.3636 | 4.367041 | 19.04 | 0.137084 | 0.5205 | 0.4985155 | 0.03766814 | 0.0842 | 43.1896
5830 | 8.141944 | 3.1404 | 19.8276 | 11 | 4.3711 | 4.367756 | 19.11 | 0.138171 | 0.5195 | 0.4985492 | 0.03771539 | 0.0836 | 43.1889
5831 | 8.143333 | 3.1404 | 19.832 | 13 | 4.3752 | 4.368508 | 19.14 | 0.138322 | 0.519 | 0.4985833 | 0.03779156 | 0.0829 | 43.1889
5832 | 8.144722 | 3.1383 | 19.8363 | 11 | 4.3669 | 4.369212 | 19.07 | 0.137867 | 0.5178 | 0.4986179 | 0.03783624 | 0.0823 | 43.1892
5833 | 8.146111 | 3.1383 | 19.8407 | 11 | 4.3603 | 4.369949 | 19.01 | 0.137121 | 0.5158 | 0.498653 | 0.03787844 | 0.0816 | 43.1896
5834 | 8.1475 | 3.1359 | 19.8451 | 12 | 4.3727 | 4.370626 | 19.12 | 0.1382 | 0.5153 | 0.4986883 | 0.03792003 | 0.081 | 43.189
5835 | 8.148889 | 3.1359 | 19.8494 | 12 | 4.3678 | 4.371305 | 19.08 | 0.137739 | 0.5142 | 0.4987229 | 0.03798854 | 0.0803 | 43.1893
5836 | 8.150278 | 3.1336 | 19.8538 | 11 | 4.3711 | 4.372015 | 19.11 | 0.138217 | 0.5133 | 0.4987576 | 0.03802716 | 0.0797 | 43.189
5837 | 8.151667 | 3.1336 | 19.8581 | 13 | 4.3719 | 4.372756 | 19.11 | 0.137932 | 0.5119 | 0.4987926 | 0.0380637 | 0.079 | 43.1892
5838 | 8.153056 | 3.1312 | 19.8625 | 10 | 4.3752 | 4.37349 | 19.14 | 0.138413 | 0.5112 | 0.4988278 | 0.03810035 | 0.0783 | 43.1889
5839 | 8.154444 | 3.1312 | 19.8668 | 11 | 4.3727 | 4.37422 | 19.12 | 0.138322 | 0.5101 | 0.4988628 | 0.03816168 | 0.0777 | 43.189
5840 | 8.155833 | 3.1287 | 19.8712 | 12 | 4.3727 | 4.37493 | 19.12 | 0.138131 | 0.5085 | 0.4988973 | 0.03819438 | 0.077 | 43.1892
5841 | 8.157222 | 3.1287 | 19.8755 | 12 | 4.3843 | 4.375647 | 19.22 | 0.139455 | 0.508 | 0.4989318 | 0.03822649 | 0.0763 | 43.1884
5842 | 8.158611 | 3.1261 | 19.8799 | 12 | 4.381 | 4.376323 | 19.19 | 0.13889 | 0.5071 | 0.4989663 | 0.03825675 | 0.0756 | 43.1888
5843 | 8.16 | 3.1261 | 19.8842 | 11 | 4.3661 | 4.37703 | 19.06 | 0.137754 | 0.5053 | 0.4990004 | 0.03831142 | 0.0749 | 43.1895
5844 | 8.161389 | 3.1236 | 19.8885 | 10 | 4.381 | 4.377764 | 19.19 | 0.139967 | 0.5041 | 0.4990338 | 0.03833733 | 0.0742 | 43.1882
5845 | 8.162778 | 3.1236 | 19.8929 | 11 | 4.3727 | 4.378481 | 19.12 | 0.138228 | 0.5024 | 0.499067 | 0.03836 | 0.0735 | 43.1892
5846 | 8.164167 | 3.1208 | 19.8972 | 11 | 4.3794 | 4.379192 | 19.18 | 0.139007 | 0.5012 | 0.4990993 | 0.03838124 | 0.0728 | 43.1888
5847 | 8.165556 | 3.1208 | 19.9016 | 10 | 4.3785 | 4.379936 | 19.17 | 0.139188 | 0.5004 | 0.4991313 | 0.0384293 | 0.072 | 43.1887
5848 | 8.166944 | 3.1182 | 19.9059 | 10 | 4.3785 | 4.380685 | 19.17 | 0.13883 | 0.4992 | 0.4991633 | 0.03844761 | 0.0713 | 43.189
5849 | 8.168333 | 3.1182 | 19.9102 | 12 | 4.3719 | 4.381368 | 19.11 | 0.138476 | 0.4978 | 0.4991947 | 0.03846337 | 0.0706 | 43.1892
5850 | 8.169722 | 3.1153 | 19.9145 | 12 | 4.3694 | 4.382031 | 19.09 | 0.138209 | 0.4957 | 0.4992255 | 0.03847667 | 0.0699 | 43.1894
5851 | 8.171111 | 3.1153 | 19.9189 | 12 | 4.3827 | 4.382816 | 19.21 | 0.139489 | 0.4965 | 0.4992557 | 0.03851906 | 0.0691 | 43.1887
5852 | 8.1725 | 3.1125 | 19.9232 | 11 | 4.3711 | 4.383525 | 19.11 | 0.138483 | 0.4945 | 0.4992858 | 0.03853056 | 0.0684 | 43.1893
5853 | 8.173889 | 3.1125 | 19.9275 | 10 | 4.381 | 4.384262 | 19.19 | 0.139226 | 0.493 | 0.4993151 | 0.03854084 | 0.0676 | 43.1889
5854 | 8.175278 | 3.1095 | 19.9318 | 11 | 4.3727 | 4.384999 | 19.12 | 0.138217 | 0.491 | 0.4993438 | 0.03854831 | 0.0668 | 43.1895
5855 | 8.176667 | 3.1095 | 19.9362 | 11 | 4.3835 | 4.385706 | 19.22 | 0.139187 | 0.4893 | 0.4993716 | 0.03857951 | 0.0661 | 43.189
5856 | 8.178056 | 3.1065 | 19.9405 | 12 | 4.3827 | 4.386423 | 19.21 | 0.138836 | 0.4881 | 0.4993988 | 0.03858282 | 0.0653 | 43.1892
5857 | 8.179444 | 3.1065 | 19.9448 | 11 | 4.3918 | 4.387161 | 19.29 | 0.139937 | 0.487 | 0.4994258 | 0.03858521 | 0.0645 | 43.1886
5858 | 8.180833 | 3.1033 | 19.9491 | 11 | 4.3835 | 4.38789 | 19.22 | 0.139443 | 0.4855 | 0.4994525 | 0.03858487 | 0.0637 | 43.1889
5859 | 8.182222 | 3.1033 | 19.9534 | 11 | 4.3827 | 4.388622 | 19.21 | 0.139995 | 0.4838 | 0.4994787 | 0.0386082 | 0.0629 | 43.1887
5860 | 8.183889 | 3.1002 | 19.9577 | 11 | 4.3901 | 4.389312 | 19.27 | 0.139512 | 0.4828 | 0.4995041 | 0.03860399 | 0.0621 | 43.1893
5861 | 8.185278 | 3.1002 | 19.962 | 12 | 4.3909 | 4.390055 | 19.28 | 0.139994 | 0.4817 | 0.4995288 | 0.03859782 | 0.0613 | 43.1891
5862 | 8.186667 | 3.0968 | 19.9663 | 11 | 4.4008 | 4.390771 | 19.37 | 0.140823 | 0.4816 | 0.4995535 | 0.03859128 | 0.0605 | 43.1886
5863 | 8.188056 | 3.0968 | 19.9706 | 12 | 4.3893 | 4.391489 | 19.27 | 0.139682 | 0.4803 | 0.4995777 | 0.0386102 | 0.0596 | 43.1894
5864 | 8.189444 | 3.0935 | 19.9749 | 12 | 4.3843 | 4.392225 | 19.22 | 0.13933 | 0.4786 | 0.4996014 | 0.0385994 | 0.0588 | 43.1896
5865 | 8.190833 | 3.0935 | 19.9792 | 11 | 4.3934 | 4.39292 | 19.3 | 0.140638 | 0.477 | 0.4996242 | 0.03858622 | 0.0579 | 43.1889
5866 | 8.192222 | 3.09 | 19.9835 | 10 | 4.3926 | 4.39362 | 19.29 | 0.140427 | 0.4756 | 0.4996466 | 0.03857185 | 0.0571 | 43.1891
5867 | 8.193611 | 3.09 | 19.9878 | 11 | 4.3926 | 4.394346 | 19.29 | 0.14039 | 0.4742 | 0.4996687 | 0.03858152 | 0.0562 | 43.1891
5868 | 8.195 | 3.0866 | 19.9921 | 11 | 4.3794 | 4.395062 | 19.18 | 0.139418 | 0.4718 | 0.4996904 | 0.03856179 | 0.0554 | 43.1897
5869 | 8.196389 | 3.0866 | 19.9964 | 11 | 4.4 | 4.395808 | 19.36 | 0.141377 | 0.4712 | 0.4997121 | 0.03854045 | 0.0545 | 43.1886
5870 | 8.197778 | 3.0829 | 20.0007 | 12 | 4.3934 | 4.396526 | 19.3 | 0.140661 | 0.4699 | 0.4997336 | 0.03851702 | 0.0536 | 43.1891
5871 | 8.199167 | 3.0829 | 20.0049 | 11 | 4.3819 | 4.397266 | 19.2 | 0.139512 | 0.4676 | 0.4997544 | 0.03851848 | 0.0527 | 43.1899
5872 | 8.200556 | 3.0792 | 20.0092 | 12 | 4.4058 | 4.397976 | 19.41 | 0.141728 | 0.4669 | 0.4997746 | 0.03849082 | 0.0518 | 43.1886
5873 | 8.201944 | 3.0792 | 20.0135 | 11 | 4.3943 | 4.398689 | 19.31 | 0.140638 | 0.4679 | 0.499794 | 0.0384644 | 0.0509 | 43.1893
5874 | 8.203333 | 3.0754 | 20.0178 | 11 | 4.3926 | 4.399407 | 19.29 | 0.140792 | 0.4661 | 0.4998142 | 0.03843597 | 0.05 | 43.1892
5875 | 8.204722 | 3.0754 | 20.022 | 11 | 4.3934 | 4.400099 | 19.3 | 0.140585 | 0.4643 | 0.4998342 | 0.03843246 | 0.0491 | 43.1894
5876 | 8.206111 | 3.0717 | 20.0263 | 10 | 4.3934 | 4.40079 | 19.3 | 0.141097 | 0.4629 | 0.4998535 | 0.03839953 | 0.0481 | 43.1892
5877 | 8.2075 | 3.0717 | 20.0306 | 12 | 4.3967 | 4.401503 | 19.33 | 0.141081 | 0.4611 | 0.4998724 | 0.03836465 | 0.0472 | 43.1892
5878 | 8.208889 | 3.0677 | 20.0348 | 12 | 4.3943 | 4.402186 | 19.31 | 0.140534 | 0.4588 | 0.4998901 | 0.03832353 | 0.0463 | 43.1896
5879 | 8.210278 | 3.0677 | 20.0391 | 11 | 4.3992 | 4.402897 | 19.35 | 0.141487 | 0.4575 | 0.4999077 | 0.03831307 | 0.0453 | 43.1891
5880 | 8.211667 | 3.0637 | 20.0434 | 11 | 4.4008 | 4.40358 | 19.37 | 0.140874 | 0.4571 | 0.4999245 | 0.03826956 | 0.0444 | 43.1895
5881 | 8.213056 | 3.0637 | 20.0476 | 11 | 4.4017 | 4.404279 | 19.37 | 0.141207 | 0.4568 | 0.4999409 | 0.0382264 | 0.0434 | 43.1894
5882 | 8.214444 | 3.0596 | 20.0519 | 12 | 4.4017 | 4.404976 | 19.37 | 0.14124 | 0.4566 | 0.4999568 | 0.03818428 | 0.0424 | 43.1894
5883 | 8.215833 | 3.0596 | 20.0561 | 12 | 4.4025 | 4.405649 | 19.38 | 0.141294 | 0.4563 | 0.4999726 | 0.03817011 | 0.0415 | 43.1895
5884 | 8.217222 | 3.0555 | 20.0604 | 11 | 4.4115 | 4.406363 | 19.46 | 0.142327 | 0.457 | 0.4999875 | 0.03812852 | 0.0405 | 43.1889
5885 | 8.218611 | 3.0555 | 20.0646 | 12 | 4.4017 | 4.407079 | 19.37 | 0.141131 | 0.4564 | 0.5000016 | 0.03808637 | 0.0395 | 43.1897
5886 | 8.22 | 3.0513 | 20.0688 | 12 | 4.4074 | 4.407814 | 19.43 | 0.142269 | 0.4564 | 0.5000157 | 0.03804437 | 0.0385 | 43.1891
5887 | 8.221389 | 3.0513 | 20.0731 | 11 | 4.4107 | 4.408555 | 19.45 | 0.142388 | 0.457 | 0.5000295 | 0.03803079 | 0.0375 | 43.1891
5888 | 8.222778 | 3.0471 | 20.0773 | 11 | 4.3926 | 4.409221 | 19.29 | 0.140838 | 0.4556 | 0.5000432 | 0.03798766 | 0.0365 | 43.1901
5889 | 8.224167 | 3.0471 | 20.0815 | 13 | 4.4107 | 4.409907 | 19.45 | 0.142543 | 0.4559 | 0.5000568 | 0.03794473 | 0.0355 | 43.1891
5890 | 8.225556 | 3.0428 | 20.0858 | 11 | 4.405 | 4.410596 | 19.4 | 0.141699 | 0.4557 | 0.5000704 | 0.03790168 | 0.0345 | 43.1897
5891 | 8.226944 | 3.0428 | 20.09 | 12 | 4.4033 | 4.411333 | 19.39 | 0.142138 | 0.4552 | 0.5000835 | 0.03788571 | 0.0335 | 43.1895
5892 | 8.228333 | 3.0386 | 20.0942 | 12 | 4.4058 | 4.412002 | 19.41 | 0.142484 | 0.4544 | 0.5000966 | 0.03784083 | 0.0324 | 43.1894
5893 | 8.229722 | 3.0386 | 20.0984 | 11 | 4.4074 | 4.412713 | 19.43 | 0.142278 | 0.4543 | 0.5001093 | 0.03779589 | 0.0314 | 43.1896
5894 | 8.231111 | 3.0342 | 20.1027 | 10 | 4.4107 | 4.413437 | 19.45 | 0.142651 | 0.4546 | 0.5001216 | 0.03775171 | 0.0304 | 43.1894
5895 | 8.2325 | 3.0342 | 20.1069 | 11 | 4.4074 | 4.414121 | 19.43 | 0.142231 | 0.4539 | 0.5001342 | 0.03773358 | 0.0294 | 43.1897
5896 | 8.233889 | 3.03 | 20.1111 | 10 | 4.4041 | 4.414838 | 19.4 | 0.141828 | 0.4537 | 0.5001469 | 0.03768814 | 0.0284 | 43.1901
5897 | 8.235278 | 3.03 | 20.1153 | 11 | 4.414 | 4.415548 | 19.48 | 0.143275 | 0.4536 | 0.5001593 | 0.03764229 | 0.0274 | 43.1893
5898 | 8.236667 | 3.0256 | 20.1195 | 12 | 4.4157 | 4.416254 | 19.5 | 0.142987 | 0.4538 | 0.5001718 | 0.03759666 | 0.0263 | 43.1895
5899 | 8.238056 | 3.0256 | 20.1237 | 12 | 4.4124 | 4.416937 | 19.47 | 0.142764 | 0.4535 | 0.5001842 | 0.03757837 | 0.0253 | 43.1897
5900 | 8.239444 | 3.0213 | 20.1279 | 12 | 4.4124 | 4.41768 | 19.47 | 0.142981 | 0.4538 | 0.5001964 | 0.03753272 | 0.0243 | 43.1897
5901 | 8.240833 | 3.0213 | 20.1321 | 11 | 4.4115 | 4.418399 | 19.46 | 0.14299 | 0.4537 | 0.5002084 | 0.03748659 | 0.0233 | 43.1898
5902 | 8.2425 | 3.017 | 20.1363 | 11 | 4.4107 | 4.419113 | 19.45 | 0.142513 | 0.4533 | 0.5002195 | 0.03744012 | 0.0222 | 43.1905
5903 | 8.243889 | 3.017 | 20.1405 | 11 | 4.4173 | 4.419859 | 19.51 | 0.143413 | 0.4531 | 0.5002304 | 0.03742148 | 0.0212 | 43.19
5904 | 8.245278 | 3.0127 | 20.1446 | 12 | 4.4206 | 4.420581 | 19.54 | 0.143666 | 0.4533 | 0.5002414 | 0.03737499 | 0.0202 | 43.19
5905 | 8.246667 | 3.0127 | 20.1488 | 12 | 4.428 | 4.421284 | 19.61 | 0.144279 | 0.4539 | 0.5002522 | 0.03732934 | 0.0192 | 43.1897
5906 | 8.248056 | 3.0084 | 20.153 | 12 | 4.4214 | 4.422007 | 19.55 | 0.143686 | 0.4539 | 0.5002633 | 0.03728433 | 0.0182 | 43.1902
5907 | 8.249444 | 3.0084 | 20.1572 | 12 | 4.4099 | 4.422725 | 19.45 | 0.142692 | 0.4531 | 0.5002736 | 0.03726512 | 0.0172 | 43.1908
5908 | 8.250833 | 3.0042 | 20.1614 | 11 | 4.4189 | 4.423429 | 19.53 | 0.143262 | 0.4526 | 0.5002842 | 0.03721828 | 0.0162 | 43.1906
5909 | 8.252222 | 3.0042 | 20.1655 | 12 | 4.437 | 4.424149 | 19.69 | 0.145403 | 0.4536 | 0.5002945 | 0.03717236 | 0.0152 | 43.1894
5910 | 8.253611 | 3 | 20.1697 | 12 | 4.4206 | 4.424863 | 19.54 | 0.144201 | 0.4542 | 0.5003048 | 0.03712651 | 0.0142 | 43.1902
5911 | 8.255 | 3 | 20.1739 | 11 | 4.4321 | 4.42558 | 19.64 | 0.144773 | 0.455 | 0.5003152 | 0.03711122 | 0.0132 | 43.19
5912 | 8.256389 | 2.9959 | 20.178 | 12 | 4.4247 | 4.426322 | 19.58 | 0.143963 | 0.4551 | 0.5003256 | 0.0370666 | 0.0123 | 43.1906
5913 | 8.257778 | 2.9959 | 20.1822 | 11 | 4.4198 | 4.427108 | 19.53 | 0.14336 | 0.4551 | 0.5003356 | 0.03702143 | 0.0113 | 43.191
5914 | 8.259167 | 2.9917 | 20.1864 | 11 | 4.4198 | 4.427808 | 19.53 | 0.143714 | 0.455 | 0.500346 | 0.03697647 | 0.0103 | 43.1909
5915 | 8.260556 | 2.9917 | 20.1905 | 12 | 4.4181 | 4.428499 | 19.52 | 0.1434 | 0.4552 | 0.5003557 | 0.03696171 | 0.0094 | 43.1912
5916 | 8.261944 | 2.9878 | 20.1947 | 12 | 4.4263 | 4.429168 | 19.59 | 0.144439 | 0.4554 | 0.5003652 | 0.03691728 | 0.0084 | 43.1907
5917 | 8.263333 | 2.9878 | 20.1988 | 12 | 4.4214 | 4.429889 | 19.55 | 0.144048 | 0.4548 | 0.5003745 | 0.03687142 | 0.0075 | 43.191
5918 | 8.264722 | 2.9838 | 20.203 | 11 | 4.4189 | 4.430639 | 19.53 | 0.144031 | 0.4544 | 0.5003838 | 0.03682542 | 0.0066 | 43.1911
5919 | 8.266111 | 2.9838 | 20.2071 | 11 | 4.4255 | 4.431338 | 19.59 | 0.144549 | 0.4547 | 0.5003926 | 0.03681023 | 0.0056 | 43.1909
5920 | 8.2675 | 2.9799 | 20.2112 | 11 | 4.4271 | 4.432101 | 19.6 | 0.144518 | 0.4543 | 0.5004013 | 0.03676407 | 0.0047 | 43.1911
5921 | 8.268889 | 2.9799 | 20.2154 | 12 | 4.423 | 4.432781 | 19.56 | 0.144269 | 0.4544 | 0.5004101 | 0.03671779 | 0.0038 | 43.1913
5922 | 8.270278 | 2.976 | 20.2195 | 10 | 4.4304 | 4.433479 | 19.63 | 0.145481 | 0.4543 | 0.5004186 | 0.03667096 | 0.0029 | 43.1907
5923 | 8.271667 | 2.976 | 20.2237 | 11 | 4.437 | 4.434157 | 19.69 | 0.145333 | 0.4551 | 0.5004269 | 0.03665706 | 0.002 | 43.1909
5924 | 8.273056 | 2.9724 | 20.2278 | 11 | 4.4378 | 4.434854 | 19.69 | 0.145629 | 0.4561 | 0.5004349 | 0.03661269 | 0.0012 | 43.1908
5925 | 8.274444 | 2.9724 | 20.2319 | 11 | 4.4321 | 4.435557 | 19.64 | 0.145301 | 0.4564 | 0.5004426 | 0.0365695 | 0.0003 | 43.1911
5926 | 8.275833 | 2.9687 | 20.236 | 12 | 4.423 | 4.436305 | 19.56 | 0.14448 | 0.4559 | 0.5004502 | 0.03652583 | -0.0005 | 43.1917
5927 | 8.277222 | 2.9687 | 20.2402 | 12 | 4.4271 | 4.437 | 19.6 | 0.144657 | 0.4557 | 0.5004608 | 0.03651183 | -0.0014 | 43.1917
5928 | 8.278611 | 2.9652 | 20.2443 | 11 | 4.4288 | 4.437727 | 19.61 | 0.145147 | 0.4558 | 0.5004716 | 0.036468 | -0.0022 | 43.1915
5929 | 8.28 | 2.9652 | 20.2484 | 11 | 4.4427 | 4.438506 | 19.74 | 0.145724 | 0.457 | 0.5004823 | 0.03642639 | -0.003 | 43.1913
5930 | 8.281389 | 2.9617 | 20.2525 | 11 | 4.4198 | 4.439239 | 19.53 | 0.144607 | 0.4565 | 0.5004929 | 0.03638423 | -0.0038 | 43.1921
5931 | 8.282778 | 2.9617 | 20.2566 | 11 | 4.441 | 4.439932 | 19.72 | 0.146127 | 0.4571 | 0.500503 | 0.0363715 | -0.0046 | 43.1913
5932 | 8.284167 | 2.9584 | 20.2607 | 12 | 4.437 | 4.440654 | 19.69 | 0.145809 | 0.4574 | 0.5005129 | 0.03633056 | -0.0054 | 43.1916
5933 | 8.285556 | 2.9584 | 20.2649 | 12 | 4.4394 | 4.441379 | 19.71 | 0.146087 | 0.4579 | 0.5005221 | 0.0362912 | -0.0062 | 43.1916
5934 | 8.286944 | 2.9551 | 20.269 | 12 | 4.437 | 4.442082 | 19.69 | 0.14583 | 0.4586 | 0.5005312 | 0.03625338 | -0.0069 | 43.1918
5935 | 8.288333 | 2.9551 | 20.2731 | 11 | 4.4451 | 4.442803 | 19.76 | 0.146429 | 0.4595 | 0.5005407 | 0.03624252 | -0.0076 | 43.1916
5936 | 8.289722 | 2.9521 | 20.2772 | 12 | 4.4476 | 4.443533 | 19.78 | 0.146895 | 0.46 | 0.500551 | 0.03620658 | -0.0083 | 43.1914
5937 | 8.291111 | 2.9521 | 20.2813 | 11 | 4.4386 | 4.444277 | 19.7 | 0.145962 | 0.4602 | 0.5005616 | 0.03617209 | -0.009 | 43.1921
5938 | 8.2925 | 2.9491 | 20.2854 | 11 | 4.4361 | 4.445007 | 19.68 | 0.145592 | 0.4599 | 0.500572 | 0.036137 | -0.0097 | 43.1925
5939 | 8.293889 | 2.9491 | 20.2895 | 11 | 4.4468 | 4.44576 | 19.77 | 0.146248 | 0.4602 | 0.5005827 | 0.03612614 | -0.0104 | 43.1922
5940 | 8.295278 | 2.9464 | 20.2935 | 11 | 4.4419 | 4.446502 | 19.73 | 0.146432 | 0.4603 | 0.5005936 | 0.03609156 | -0.011 | 43.1922
5941 | 8.296667 | 2.9464 | 20.2976 | 12 | 4.4484 | 4.447299 | 19.79 | 0.146786 | 0.4612 | 0.5006045 | 0.0360585 | -0.0117 | 43.1922
5942 | 8.298333 | 2.9437 | 20.3017 | 11 | 4.4296 | 4.448024 | 19.62 | 0.144718 | 0.4603 | 0.5006159 | 0.03602504 | -0.0123 | 43.1939
5943 | 8.299722 | 2.9437 | 20.3058 | 12 | 4.4549 | 4.4487 | 19.85 | 0.14701 | 0.4618 | 0.5006287 | 0.03601527 | -0.0129 | 43.1926
5944 | 8.301111 | 2.9412 | 20.3099 | 11 | 4.4394 | 4.449413 | 19.71 | 0.145992 | 0.4617 | 0.5006411 | 0.03598369 | -0.0135 | 43.1934
5945 | 8.3025 | 2.9412 | 20.314 | 12 | 4.4476 | 4.450135 | 19.78 | 0.146234 | 0.4617 | 0.5006537 | 0.03595178 | -0.014 | 43.1933
5946 | 8.303889 | 2.9388 | 20.3181 | 11 | 4.4468 | 4.450876 | 19.77 | 0.146587 | 0.4618 | 0.5006667 | 0.03592077 | -0.0146 | 43.1932
5947 | 8.305278 | 2.9388 | 20.3221 | 12 | 4.4459 | 4.451662 | 19.77 | 0.147063 | 0.4613 | 0.5006791 | 0.03590989 | -0.0151 | 43.1931
5948 | 8.306667 | 2.9366 | 20.3262 | 11 | 4.4435 | 4.452397 | 19.74 | 0.14682 | 0.4612 | 0.500692 | 0.03587802 | -0.0156 | 43.1934
5949 | 8.308056 | 2.9366 | 20.3303 | 12 | 4.4492 | 4.453113 | 19.8 | 0.147057 | 0.4617 | 0.5007048 | 0.03584746 | -0.0161 | 43.1934
5950 | 8.309444 | 2.9344 | 20.3344 | 12 | 4.4386 | 4.453816 | 19.7 | 0.146094 | 0.4606 | 0.5007177 | 0.0358148 | -0.0166 | 43.1941
5951 | 8.310833 | 2.9344 | 20.3385 | 12 | 4.45 | 4.454515 | 19.8 | 0.147414 | 0.4608 | 0.5007299 | 0.0358032 | -0.0171 | 43.1934
5952 | 8.312222 | 2.9325 | 20.3425 | 12 | 4.4598 | 4.455256 | 19.89 | 0.148412 | 0.4616 | 0.5007421 | 0.03577187 | -0.0175 | 43.193
5953 | 8.313611 | 2.9325 | 20.3466 | 11 | 4.4459 | 4.45597 | 19.77 | 0.146732 | 0.461 | 0.5007539 | 0.03574034 | -0.0179 | 43.1941
5954 | 8.315 | 2.9306 | 20.3507 | 12 | 4.4443 | 4.456705 | 19.75 | 0.146015 | 0.4609 | 0.5007656 | 0.03570965 | -0.0183 | 43.1946
5955 | 8.316389 | 2.9306 | 20.3547 | 12 | 4.459 | 4.457417 | 19.88 | 0.147745 | 0.4613 | 0.5007771 | 0.03569715 | -0.0187 | 43.1938
5956 | 8.317778 | 2.929 | 20.3588 | 12 | 4.463 | 4.458174 | 19.92 | 0.148228 | 0.4622 | 0.5007887 | 0.0356682 | -0.0191 | 43.1936
5957 | 8.319167 | 2.929 | 20.3629 | 11 | 4.4574 | 4.458885 | 19.87 | 0.147861 | 0.4623 | 0.5008004 | 0.0356394 | -0.0195 | 43.1939
5958 | 8.320556 | 2.9274 | 20.367 | 11 | 4.4695 | 4.459608 | 19.98 | 0.148929 | 0.4634 | 0.5008122 | 0.03561329 | -0.0198 | 43.1934
5959 | 8.321944 | 2.9274 | 20.371 | 12 | 4.463 | 4.460328 | 19.92 | 0.148735 | 0.4642 | 0.5008239 | 0.03560356 | -0.0201 | 43.1937
5960 | 8.323333 | 2.9261 | 20.3751 | 12 | 4.4655 | 4.461061 | 19.94 | 0.148553 | 0.4649 | 0.5008361 | 0.03557946 | -0.0204 | 43.1939
5961 | 8.324722 | 2.9261 | 20.3791 | 12 | 4.4574 | 4.461818 | 19.87 | 0.147982 | 0.4649 | 0.5008486 | 0.03555481 | -0.0207 | 43.1944
5962 | 8.326111 | 2.9248 | 20.3832 | 12 | 4.463 | 4.462563 | 19.92 | 0.148298 | 0.4653 | 0.5008606 | 0.03553149 | -0.021 | 43.1944
5963 | 8.3275 | 2.9248 | 20.3873 | 12 | 4.4557 | 4.463314 | 19.85 | 0.147829 | 0.465 | 0.5008724 | 0.0355226 | -0.0212 | 43.1948
5964 | 8.328889 | 2.9238 | 20.3913 | 12 | 4.463 | 4.464046 | 19.92 | 0.148645 | 0.4661 | 0.5008841 | 0.03550032 | -0.0214 | 43.1945
5965 | 8.330278 | 2.9238 | 20.3954 | 12 | 4.4768 | 4.464746 | 20.04 | 0.15036 | 0.4673 | 0.5008961 | 0.03548092 | -0.0217 | 43.1936
5966 | 8.331667 | 2.9229 | 20.3995 | 12 | 4.4801 | 4.465497 | 20.07 | 0.150612 | 0.4694 | 0.5009072 | 0.03546448 | -0.0218 | 43.1935
5967 | 8.333056 | 2.9229 | 20.4035 | 12 | 4.4679 | 4.466293 | 19.96 | 0.148798 | 0.4706 | 0.5009184 | 0.03546188 | -0.022 | 43.1948
5968 | 8.334444 | 2.9222 | 20.4076 | 11 | 4.4695 | 4.467047 | 19.98 | 0.149317 | 0.4712 | 0.5009294 | 0.03544783 | -0.0222 | 43.1946
5969 | 8.335833 | 2.9222 | 20.4116 | 12 | 4.472 | 4.46776 | 20 | 0.149263 | 0.4721 | 0.5009405 | 0.0354351 | -0.0223 | 43.1948
5970 | 8.337222 | 2.9216 | 20.4157 | 13 | 4.4793 | 4.46844 | 20.06 | 0.150193 | 0.4734 | 0.5009513 | 0.03542628 | -0.0224 | 43.1943
5971 | 8.338611 | 2.9216 | 20.4197 | 12 | 4.4849 | 4.469206 | 20.11 | 0.150967 | 0.4751 | 0.5009619 | 0.03542753 | -0.0225 | 43.194
5972 | 8.34 | 2.9212 | 20.4238 | 12 | 4.4712 | 4.469979 | 19.99 | 0.149897 | 0.4757 | 0.5009731 | 0.03542177 | -0.0226 | 43.1948
5973 | 8.341389 | 2.9212 | 20.4279 | 12 | 4.463 | 4.470691 | 19.92 | 0.148882 | 0.4756 | 0.500984 | 0.03541671 | -0.0227 | 43.1955
5974 | 8.342778 | 2.921 | 20.4319 | 12 | 4.476 | 4.471428 | 20.03 | 0.150713 | 0.4766 | 0.5009949 | 0.03541241 | -0.0227 | 43.1946
5975 | 8.344167 | 2.921 | 20.436 | 12 | 4.472 | 4.472188 | 20 | 0.150027 | 0.4773 | 0.5010063 | 0.03541631 | -0.0227 | 43.1951
5976 | 8.345556 | 2.921 | 20.4401 | 12 | 4.4752 | 4.472925 | 20.03 | 0.149835 | 0.478 | 0.5010179 | 0.03541385 | -0.0227 | 43.1954
5977 | 8.346944 | 2.921 | 20.4441 | 12 | 4.4793 | 4.473723 | 20.06 | 0.151175 | 0.4788 | 0.5010293 | 0.03541269 | -0.0227 | 43.1947
5978 | 8.348333 | 2.9211 | 20.4482 | 12 | 4.476 | 4.474461 | 20.03 | 0.150345 | 0.4796 | 0.501041 | 0.03541325 | -0.0227 | 43.1953
5979 | 8.349722 | 2.9211 | 20.4522 | 13 | 4.4728 | 4.475214 | 20.01 | 0.150486 | 0.4803 | 0.5010529 | 0.03542026 | -0.0226 | 43.1954
5980 | 8.351111 | 2.9214 | 20.4563 | 12 | 4.4736 | 4.475975 | 20.01 | 0.150648 | 0.4808 | 0.5010644 | 0.03542237 | -0.0225 | 43.1955
5981 | 8.3525 | 2.9214 | 20.4604 | 12 | 4.4865 | 4.476689 | 20.13 | 0.151188 | 0.4821 | 0.5010766 | 0.03542557 | -0.0224 | 43.1953
5982 | 8.353889 | 2.9218 | 20.4644 | 13 | 4.4793 | 4.477438 | 20.06 | 0.150659 | 0.4828 | 0.5010886 | 0.03542988 | -0.0223 | 43.1957
5983 | 8.355556 | 2.9218 | 20.4685 | 12 | 4.4809 | 4.478145 | 20.08 | 0.150154 | 0.4829 | 0.5011009 | 0.0354408 | -0.0222 | 43.1965
5984 | 8.356944 | 2.9224 | 20.4725 | 13 | 4.4874 | 4.478858 | 20.14 | 0.150767 | 0.4841 | 0.5011135 | 0.03544678 | -0.0221 | 43.1963
5985 | 8.358333 | 2.9224 | 20.4766 | 12 | 4.4898 | 4.47961 | 20.16 | 0.151979 | 0.485 | 0.5011268 | 0.03545496 | -0.0219 | 43.1957
5986 | 8.359722 | 2.9231 | 20.4807 | 12 | 4.4865 | 4.480341 | 20.13 | 0.151609 | 0.486 | 0.5011398 | 0.0354641 | -0.0217 | 43.196
5987 | 8.361111 | 2.9231 | 20.4847 | 12 | 4.4882 | 4.481017 | 20.14 | 0.151627 | 0.4871 | 0.5011526 | 0.03547998 | -0.0215 | 43.1962
5988 | 8.3625 | 2.924 | 20.4888 | 12 | 4.4874 | 4.481744 | 20.14 | 0.151616 | 0.488 | 0.5011652 | 0.03549174 | -0.0213 | 43.1963
5989 | 8.363889 | 2.924 | 20.4928 | 13 | 4.4849 | 4.482508 | 20.11 | 0.151373 | 0.4891 | 0.5011785 | 0.03550425 | -0.0211 | 43.1966
5990 | 8.365278 | 2.925 | 20.4969 | 13 | 4.4882 | 4.483286 | 20.14 | 0.151606 | 0.49 | 0.5011917 | 0.03551841 | -0.0209 | 43.1966
5991 | 8.366667 | 2.925 | 20.501 | 14 | 4.5019 | 4.484044 | 20.27 | 0.152514 | 0.4923 | 0.5012046 | 0.03554147 | -0.0206 | 43.1962
5992 | 8.368056 | 2.9262 | 20.505 | 12 | 4.493 | 4.484802 | 20.19 | 0.152376 | 0.4935 | 0.5012177 | 0.03556028 | -0.0203 | 43.1964
5993 | 8.369444 | 2.9262 | 20.5091 | 12 | 4.4849 | 4.485528 | 20.11 | 0.151409 | 0.4946 | 0.5012313 | 0.03558052 | -0.0201 | 43.1971
5994 | 8.370833 | 2.9275 | 20.5132 | 11 | 4.4898 | 4.48627 | 20.16 | 0.152057 | 0.4955 | 0.5012453 | 0.03560177 | -0.0198 | 43.1969
5995 | 8.372222 | 2.9275 | 20.5172 | 12 | 4.4849 | 4.487 | 20.11 | 0.151711 | 0.4957 | 0.5012594 | 0.03562946 | -0.0194 | 43.1972
5996 | 8.373611 | 2.9289 | 20.5213 | 13 | 4.489 | 4.487744 | 20.15 | 0.151657 | 0.4967 | 0.5012735 | 0.03565223 | -0.0191 | 43.1974
5997 | 8.375 | 2.9289 | 20.5254 | 14 | 4.4962 | 4.488506 | 20.22 | 0.152748 | 0.4978 | 0.5012875 | 0.03567663 | -0.0188 | 43.1969
5998 | 8.376389 | 2.9304 | 20.5294 | 13 | 4.4946 | 4.489227 | 20.2 | 0.152035 | 0.4988 | 0.5013018 | 0.0357024 | -0.0184 | 43.1975
5999 | 8.377778 | 2.9304 | 20.5335 | 13 | 4.4874 | 4.489992 | 20.14 | 0.152423 | 0.524 | 0.5013164 | 0.03428148 | -0.0185 | 43.1973
6000 | 8.379167 | 2.9261 | 20.5376 | 14 | 4.4865 | 4.490717 | 20.13 | 0.151838 | 0.5235 | 0.5013306 | 0.03433793 | -0.0185 | 43.1978
6001 | 8.380556 | 2.9261 | 20.5417 | 12 | 4.4922 | 4.491433 | 20.18 | 0.15247 | 0.5234 | 0.5013447 | 0.03439447 | -0.0185 | 43.1976
6002 | 8.381944 | 2.9265 | 20.5457 | 12 | 4.4987 | 4.492163 | 20.24 | 0.152864 | 0.5232 | 0.5013592 | 0.03444927 | -0.0185 | 43.1975
6003 | 8.383333 | 2.9265 | 20.5498 | 12 | 4.5051 | 4.492972 | 20.3 | 0.153665 | 0.5244 | 0.5013739 | 0.03450527 | -0.0185 | 43.1971
6004 | 8.384722 | 2.927 | 20.5539 | 13 | 4.4995 | 4.493739 | 20.25 | 0.153327 | 0.5247 | 0.5013887 | 0.03456044 | -0.0184 | 43.1975
6005 | 8.386111 | 2.927 | 20.5579 | 12 | 4.5027 | 4.49445 | 20.27 | 0.153404 | 0.525 | 0.5014036 | 0.03462 | -0.0183 | 43.1976
6006 | 8.3875 | 2.9278 | 20.562 | 12 | 4.4979 | 4.495194 | 20.23 | 0.153023 | 0.5249 | 0.5014185 | 0.03467531 | -0.0182 | 43.1979
6007 | 8.388889 | 2.9278 | 20.566 | 12 | 4.497 | 4.495932 | 20.22 | 0.15274 | 0.5248 | 0.5014332 | 0.03472877485 | -0.0181 | 43.1983
6008 | 8.390278 | 2.9287 | 20.5701 | 14 | 4.5019 | 4.496716 | 20.27 | 0.153732 | 0.5258 | 0.5014481 | 0.03478395 | -0.0179 | 43.1978
6009 | 8.391667 | 2.9287 | 20.5742 | 13 | 4.5067 | 4.497489 | 20.31 | 0.153942 | 0.5263 | 0.5014632 | 0.03483909 | -0.0178 | 43.1978
6010 | 8.393056 | 2.9297 | 20.5783 | 12 | 4.5067 | 4.498279 | 20.31 | 0.15398 | 0.5269 | 0.5014788 | 0.03489421 | -0.0176 | 43.1979
6011 | 8.394444 | 2.9297 | 20.5823 | 15 | 4.5043 | 4.499016 | 20.29 | 0.153305 | 0.527 | 0.5014944 | 0.03496082 | -0.0173 | 43.1984
6012 | 8.395833 | 2.931 | 20.5864 | 14 | 4.5051 | 4.499761 | 20.3 | 0.153919 | 0.5276 | 0.5015099 | 0.0350171 | -0.0171 | 43.1982
6013 | 8.397222 | 2.931 | 20.5905 | 14 | 4.5027 | 4.500485 | 20.27 | 0.153749 | 0.5279 | 0.5015252 | 0.03507284 | -0.0168 | 43.1984
6014 | 8.398611 | 2.9324 | 20.5945 | 13 | 4.5011 | 4.501247 | 20.26 | 0.152961 | 0.528 | 0.5015405 | 0.03512773 | -0.0166 | 43.1991
6015 | 8.4 | 2.9324 | 20.5986 | 14 | 4.5059 | 4.501985 | 20.3 | 0.154467 | 0.5281 | 0.5015563 | 0.03518249 | -0.0163 | 43.1983
6016 | 8.401389 | 2.9339 | 20.6027 | 15 | 4.5003 | 4.502754 | 20.25 | 0.153337 | 0.5278 | 0.5015717 | 0.03523661 | -0.016 | 43.1991
6017 | 8.402778 | 2.9339 | 20.6068 | 12 | 4.5099 | 4.50352 | 20.34 | 0.154552 | 0.5282 | 0.501587 | 0.0353069 | -0.0156 | 43.1985
6018 | 8.404167 | 2.9357 | 20.6108 | 13 | 4.5019 | 4.504279 | 20.27 | 0.153612 | 0.5276 | 0.5016027 | 0.03536034 | -0.0153 | 43.1992
6019 | 8.405556 | 2.9357 | 20.6149 | 13 | 4.5083 | 4.505035 | 20.32 | 0.154136 | 0.5277 | 0.5016185 | 0.03541436 | -0.0149 | 43.199
6020 | 8.406944 | 2.9375 | 20.619 | 13 | 4.5035 | 4.505762 | 20.28 | 0.15362 | 0.5274 | 0.5016336 | 0.03546683 | -0.0146 | 43.1994
6021 | 8.408333 | 2.9375 | 20.6231 | 13 | 4.5067 | 4.506471 | 20.31 | 0.154828 | 0.5272 | 0.5016492 | 0.03551886 | -0.0142 | 43.1988
6022 | 8.409722 | 2.9394 | 20.6272 | 13 | 4.5164 | 4.507229 | 20.4 | 0.154351 | 0.5279 | 0.5016648 | 0.03557187 | -0.0138 | 43.1992
6023 | 8.411111 | 2.9394 | 20.6313 | 12 | 4.5083 | 4.508007 | 20.32 | 0.154943 | 0.5282 | 0.5016803 | 0.0356419 | -0.0133 | 43.199
6024 | 8.4125 | 2.9415 | 20.6353 | 13 | 4.5148 | 4.50877 | 20.38 | 0.154696 | 0.5286 | 0.5016959 | 0.03569607 | -0.0129 | 43.1993
6025 | 8.413889 | 2.9415 | 20.6394 | 12 | 4.5131 | 4.509551 | 20.37 | 0.154812 | 0.5291 | 0.5017118 | 0.0357496 | -0.0125 | 43.1994
6026 | 8.415556 | 2.9436 | 20.6435 | 14 | 4.5019 | 4.510301 | 20.27 | 0.154108 | 0.5282 | 0.5017278 | 0.03580106 | -0.012 | 43.2003
6027 | 8.416944 | 2.9436 | 20.6476 | 14 | 4.5115 | 4.511046 | 20.35 | 0.154577 | 0.528 | 0.5017433 | 0.03585117 | -0.0115 | 43.2001
6028 | 8.418333 | 2.9458 | 20.6517 | 13 | 4.5148 | 4.511793 | 20.38 | 0.154289 | 0.5281 | 0.5017592 | 0.03590124 | -0.011 | 43.2004
6029 | 8.419722 | 2.9458 | 20.6558 | 12 | 4.5172 | 4.512535 | 20.4 | 0.155667 | 0.5285 | 0.5017755 | 0.03597365 | -0.0105 | 43.1997
6030 | 8.421111 | 2.9482 | 20.6599 | 12 | 4.5212 | 4.513253 | 20.44 | 0.156076 | 0.5289 | 0.5017917 | 0.03602508 | -0.01 | 43.1996
6031 | 8.4225 | 2.9482 | 20.664 | 12 | 4.5148 | 4.514033 | 20.38 | 0.155343 | 0.5291 | 0.5018083 | 0.03607689 | -0.0095 | 43.2001
6032 | 8.423889 | 2.9506 | 20.6681 | 12 | 4.5148 | 4.514743 | 20.38 | 0.155061 | 0.5287 | 0.5018249 | 0.03612683 | -0.009 | 43.2004
6033 | 8.425278 | 2.9506 | 20.6722 | 12 | 4.5228 | 4.515518 | 20.46 | 0.156077 | 0.5289 | 0.5018417 | 0.03617775 | -0.0085 | 43.2
6034 | 8.426667 | 2.953 | 20.6763 | 12 | 4.5148 | 4.516264 | 20.38 | 0.155744 | 0.5282 | 0.5018595 | 0.03622539 | -0.0079 | 43.2003
6035 | 8.428056 | 2.953 | 20.6804 | 12 | 4.5276 | 4.517012 | 20.5 | 0.157689 | 0.5289 | 0.5018773 | 0.03629968 | -0.0074 | 43.1992
6036 | 8.429444 | 2.9556 | 20.6845 | 12 | 4.5083 | 4.517745 | 20.32 | 0.155016 | 0.5279 | 0.5018958 | 0.03634646 | -0.0068 | 43.201
6037 | 8.430833 | 2.9556 | 20.6886 | 13 | 4.5148 | 4.518474 | 20.38 | 0.154927 | 0.5276 | 0.5019149 | 0.0363933 | -0.0062 | 43.2011
6038 | 8.432222 | 2.9581 | 20.6927 | 13 | 4.5276 | 4.519232 | 20.5 | 0.157378 | 0.5281 | 0.5019349 | 0.0364404 | -0.0057 | 43.1998
6039 | 8.433611 | 2.9581 | 20.6968 | 12 | 4.5115 | 4.519991 | 20.35 | 0.155712 | 0.5273 | 0.5019563 | 0.03648504 | -0.0051 | 43.2009
6040 | 8.435 | 2.9607 | 20.7009 | 14 | 4.5276 | 4.520756 | 20.5 | 0.156955 | 0.5273 | 0.5019782 | 0.03653016 | -0.0045 | 43.2003
6041 | 8.436389 | 2.9607 | 20.705 | 13 | 4.5196 | 4.521497 | 20.43 | 0.15577 | 0.5272 | 0.5020011 | 0.0366002 | -0.0039 | 43.2011
6042 | 8.437778 | 2.9634 | 20.7091 | 12 | 4.5164 | 4.522235 | 20.4 | 0.156495 | 0.527 | 0.5020242 | 0.03664445 | -0.0034 | 43.2008
6043 | 8.439167 | 2.9634 | 20.7133 | 13 | 4.5292 | 4.522964 | 20.51 | 0.156899 | 0.5277 | 0.5020484 | 0.0366912 | -0.0028 | 43.2007
6044 | 8.440556 | 2.9661 | 20.7174 | 13 | 4.526 | 4.523753 | 20.48 | 0.157116 | 0.528 | 0.5020729 | 0.03673752 | -0.0022 | 43.2006
6045 | 8.441944 | 2.9661 | 20.7215 | 12 | 4.5212 | 4.5245 | 20.44 | 0.156476 | 0.5279 | 0.5020974 | 0.03678147 | -0.0016 | 43.2011
6046 | 8.443333 | 2.9687 | 20.7256 | 12 | 4.5228 | 4.525245 | 20.46 | 0.156292 | 0.5276 | 0.5021228 | 0.03682336 | -0.001 | 43.2014
6047 | 8.444722 | 2.9687 | 20.7298 | 12 | 4.5164 | 4.525995 | 20.4 | 0.155895 | 0.5271 | 0.5021491 | 0.03689554 | -0.0004 | 43.2017
6048 | 8.446111 | 2.9715 | 20.7339 | 13 | 4.5292 | 4.526741 | 20.51 | 0.156918 | 0.5272 | 0.5021761 | 0.03693638 | 0.0002 | 43.2012
6049 | 8.4475 | 2.9715 | 20.738 | 13 | 4.5276 | 4.527507 | 20.5 | 0.157431 | 0.5268 | 0.5022041 | 0.03697535 | 0.0008 | 43.201
6050 | 8.448889 | 2.9741 | 20.7422 | 13 | 4.5308 | 4.528253 | 20.53 | 0.158321 | 0.527 | 0.5022329 | 0.03701459 | 0.0014 | 43.2006
6051 | 8.450278 | 2.9741 | 20.7463 | 13 | 4.522 | 4.52904 | 20.45 | 0.156944 | 0.5265 | 0.5022622 | 0.03705218 | 0.002 | 43.2015
6052 | 8.451667 | 2.9767 | 20.7504 | 12 | 4.5364 | 4.529788 | 20.58 | 0.158379 | 0.5267 | 0.5022924 | 0.03708972 | 0.0026 | 43.2008
6053 | 8.453056 | 2.9767 | 20.7546 | 12 | 4.5388 | 4.5305 | 20.6 | 0.159049 | 0.5278 | 0.5023232 | 0.03716441 | 0.0032 | 43.2005
6054 | 8.454444 | 2.9795 | 20.7587 | 12 | 4.5372 | 4.531258 | 20.59 | 0.15865 | 0.5279 | 0.5023551 | 0.03720414 | 0.0039 | 43.2008
6055 | 8.455833 | 2.9795 | 20.7628 | 15 | 4.5404 | 4.532027 | 20.62 | 0.15904 | 0.5287 | 0.5023876 | 0.03724494 | 0.0045 | 43.2007
6056 | 8.457222 | 2.9821 | 20.767 | 12 | 4.5452 | 4.532746 | 20.66 | 0.159016 | 0.5296 | 0.5024262 | 0.0372856 | 0.0051 | 43.2008
6057 | 8.458611 | 2.9821 | 20.7711 | 13 | 4.526 | 4.533497 | 20.48 | 0.157259 | 0.5289 | 0.5024651 | 0.0373253 | 0.0057 | 43.202
6058 | 8.46 | 2.9848 | 20.7753 | 12 | 4.5356 | 4.534254 | 20.57 | 0.158529 | 0.5291 | 0.5025053 | 0.03736425 | 0.0062 | 43.2013
6059 | 8.461389 | 2.9848 | 20.7794 | 13 | 4.5372 | 4.534978 | 20.59 | 0.159128 | 0.5294 | 0.5025458 | 0.03744415 | 0.0069 | 43.2011
6060 | 8.462778 | 2.9875 | 20.7836 | 12 | 4.5324 | 4.53575 | 20.54 | 0.157921 | 0.5285 | 0.5025858 | 0.03748164 | 0.0075 | 43.2019
6061 | 8.464167 | 2.9875 | 20.7877 | 14 | 4.5308 | 4.53651 | 20.53 | 0.157933 | 0.5277 | 0.5026266 | 0.03751738 | 0.0081 | 43.202
6062 | 8.465556 | 2.9901 | 20.7919 | 12 | 4.5388 | 4.537308 | 20.6 | 0.158315 | 0.5284 | 0.5026677 | 0.03755408 | 0.0086 | 43.2019
6063 | 8.466944 | 2.9901 | 20.796 | 12 | 4.5468 | 4.538042 | 20.67 | 0.159675 | 0.5294 | 0.5027096 | 0.03759255 | 0.0092 | 43.2012
6064 | 8.468333 | 2.9927 | 20.8002 | 13 | 4.5396 | 4.538791 | 20.61 | 0.15858 | 0.5291 | 0.5027518 | 0.03762996 | 0.0098 | 43.2019
6065 | 8.469722 | 2.9927 | 20.8043 | 13 | 4.5436 | 4.539575 | 20.64 | 0.159669 | 0.5295 | 0.5027948 | 0.03771015 | 0.0104 | 43.2014
6066 | 8.471111 | 2.9954 | 20.8085 | 14 | 4.5404 | 4.540308 | 20.62 | 0.159078 | 0.5298 | 0.502839 | 0.03774873 | 0.011 | 43.2018
6067 | 8.4725 | 2.9954 | 20.8127 | 14 | 4.5348 | 4.541061 | 20.56 | 0.158665 | 0.5294 | 0.5028834 | 0.03778545 | 0.0116 | 43.2021
6068 | 8.473889 | 2.9979 | 20.8168 | 12 | 4.5388 | 4.541822 | 20.6 | 0.1593 | 0.5292 | 0.5029282 | 0.03782082 | 0.0121 | 43.2019
6069 | 8.475278 | 2.9979 | 20.821 | 14 | 4.5516 | 4.542593 | 20.72 | 0.160174 | 0.5301 | 0.5029734 | 0.03785654 | 0.0127 | 43.2014
6070 | 8.476667 | 3.0004 | 20.8252 | 13 | 4.5452 | 4.543346 | 20.66 | 0.159534 | 0.5303 | 0.5030189 | 0.0378917 | 0.0133 | 43.2019
6071 | 8.478056 | 3.0004 | 20.8293 | 12 | 4.5444 | 4.544069 | 20.65 | 0.158968 | 0.5305 | 0.5030652 | 0.03797711 | 0.0138 | 43.2024
6072 | 8.479444 | 3.003 | 20.8335 | 14 | 4.5516 | 4.544866 | 20.72 | 0.160423 | 0.531 | 0.5031118 | 0.03801345 | 0.0144 | 43.2016
6073 | 8.481111 | 3.003 | 20.8377 | 13 | 4.5444 | 4.545651 | 20.65 | 0.159993 | 0.5308 | 0.5031588 | 0.03804821 | 0.0149 | 43.2023
6074 | 8.4825 | 3.0054 | 20.8419 | 13 | 4.5492 | 4.546428 | 20.69 | 0.160096 | 0.531 | 0.5032063 | 0.03808303 | 0.0155 | 43.2023
6075 | 8.483889 | 3.0054 | 20.846 | 12 | 4.5476 | 4.547163 | 20.68 | 0.159502 | 0.5312 | 0.5032543 | 0.03811738 | 0.016 | 43.2028
6076 | 8.485278 | 3.0077 | 20.8502 | 12 | 4.5539 | 4.547899 | 20.74 | 0.160492 | 0.5315 | 0.5033027 | 0.03815198 | 0.0165 | 43.2023
6077 | 8.486667 | 3.0077 | 20.8544 | 13 | 4.5428 | 4.54865 | 20.64 | 0.159896 | 0.5312 | 0.503351 | 0.03824031 | 0.0171 | 43.2027
6078 | 8.488056 | 3.0102 | 20.8586 | 12 | 4.55 | 4.549427 | 20.7 | 0.160102 | 0.5311 | 0.503399 | 0.03827387 | 0.0176 | 43.2027
6079 | 8.489444 | 3.0102 | 20.8627 | 14 | 4.542 | 4.550159 | 20.63 | 0.159947 | 0.5306 | 0.5034459 | 0.03830747 | 0.0181 | 43.2029
6080 | 8.490833 | 3.0124 | 20.8669 | 14 | 4.5468 | 4.550884 | 20.67 | 0.159532 | 0.5305 | 0.5034925 | 0.03834031 | 0.0186 | 43.2032
6081 | 8.492222 | 3.0124 | 20.8711 | 13 | 4.5555 | 4.551569 | 20.75 | 0.161081 | 0.5307 | 0.5035385 | 0.0383737 | 0.0191 | 43.2024
6082 | 8.493611 | 3.0145 | 20.8753 | 13 | 4.5555 | 4.552367 | 20.75 | 0.161519 | 0.5308 | 0.5035839 | 0.03840855 | 0.0196 | 43.2022
6083 | 8.495 | 3.0145 | 20.8795 | 13 | 4.5516 | 4.553158 | 20.72 | 0.159901 | 0.531 | 0.503629 | 0.03849337 | 0.02 | 43.2032
6084 | 8.496389 | 3.0168 | 20.8837 | 12 | 4.5555 | 4.553926 | 20.75 | 0.16118 | 0.5313 | 0.5036735 | 0.03852899 | 0.0205 | 43.2025
6085 | 8.497778 | 3.0168 | 20.8879 | 14 | 4.5595 | 4.554682 | 20.79 | 0.161662 | 0.5321 | 0.5037171 | 0.03856515 | 0.021 | 43.2023
6086 | 8.499167 | 3.0189 | 20.8921 | 13 | 4.5476 | 4.55545 | 20.68 | 0.159639 | 0.5319 | 0.5037607 | 0.03860016 | 0.0214 | 43.2036
6087 | 8.500556 | 3.0189 | 20.8963 | 14 | 4.5555 | 4.556248 | 20.75 | 0.161074 | 0.532 | 0.5038041 | 0.03863591 | 0.0219 | 43.2029
6088 | 8.501944 | 3.0208 | 20.9004 | 13 | 4.5492 | 4.557005 | 20.69 | 0.160178 | 0.5311 | 0.5038469 | 0.03866971 | 0.0223 | 43.2035
6089 | 8.503333 | 3.0208 | 20.9046 | 13 | 4.5635 | 4.55772 | 20.83 | 0.161675 | 0.5314 | 0.5038888 | 0.03875553 | 0.0228 | 43.2027
6090 | 8.504722 | 3.023 | 20.9088 | 13 | 4.5659 | 4.558489 | 20.85 | 0.162477 | 0.532 | 0.5039301 | 0.03879089 | 0.0232 | 43.2023
6091 | 8.506111 | 3.023 | 20.913 | 13 | 4.5587 | 4.559248 | 20.78 | 0.161777 | 0.5322 | 0.5039708 | 0.0388255 | 0.0236 | 43.2028
6092 | 8.5075 | 3.0249 | 20.9172 | 12 | 4.5603 | 4.559982 | 20.8 | 0.162235 | 0.5321 | 0.504011 | 0.03885975 | 0.0241 | 43.2026
6093 | 8.508889 | 3.0249 | 20.9214 | 13 | 4.5619 | 4.560723 | 20.81 | 0.161782 | 0.5326 | 0.5040503 | 0.03889475 | 0.0245 | 43.203
6094 | 8.510278 | 3.0267 | 20.9256 | 14 | 4.5595 | 4.561491 | 20.79 | 0.161658 | 0.5328 | 0.504089 | 0.0389302 | 0.0249 | 43.2031
6095 | 8.511667 | 3.0267 | 20.9298 | 13 | 4.5619 | 4.562247 | 20.81 | 0.162291 | 0.5326 | 0.5041272 | 0.03901873 | 0.0253 | 43.2028
6096 | 8.513056 | 3.0287 | 20.9341 | 13 | 4.5683 | 4.562958 | 20.87 | 0.162609 | 0.5334 | 0.5041644 | 0.03905513 | 0.0257 | 43.2027
6097 | 8.514444 | 3.0287 | 20.9383 | 13 | 4.573 | 4.563731 | 20.91 | 0.164125 | 0.5341 | 0.5042003 | 0.03909269 | 0.0261 | 43.2019
6098 | 8.515833 | 3.0306 | 20.9425 | 13 | 4.5635 | 4.564469 | 20.83 | 0.162606 | 0.5339 | 0.5042354 | 0.03912949 | 0.0265 | 43.2029
6099 | 8.517222 | 3.0306 | 20.9467 | 13 | 4.5627 | 4.565169 | 20.82 | 0.163105 | 0.5336 | 0.50427 | 0.03916593 | 0.0269 | 43.2026
6100 | 8.518611 | 3.0323 | 20.9509 | 15 | 4.5714 | 4.56594 | 20.9 | 0.163064 | 0.5341 | 0.504304 | 0.03920402 | 0.0273 | 43.2027
6101 | 8.52 | 3.0323 | 20.9551 | 13 | 4.5738 | 4.566649 | 20.92 | 0.163932 | 0.5347 | 0.5043372 | 0.03929523 | 0.0277 | 43.2023
6102 | 8.521389 | 3.0343 | 20.9593 | 13 | 4.5611 | 4.567389 | 20.8 | 0.162485 | 0.5347 | 0.5043699 | 0.03933427 | 0.028 | 43.2033
6103 | 8.522778 | 3.0343 | 20.9635 | 13 | 4.5611 | 4.568155 | 20.8 | 0.162164 | 0.5349 | 0.5044019 | 0.03937366 | 0.0284 | 43.2035
6104 | 8.524167 | 3.036 | 20.9678 | 13 | 4.5714 | 4.5689 | 20.9 | 0.163847 | 0.5349 | 0.5044329 | 0.0394115 | 0.0288 | 43.2026
6105 | 8.525556 | 3.036 | 20.972 | 13 | 4.5762 | 4.56961 | 20.94 | 0.163731 | 0.5355 | 0.5044629 | 0.03944837 | 0.0292 | 43.2027
6106 | 8.526944 | 3.0376 | 20.9762 | 13 | 4.5539 | 4.570327 | 20.74 | 0.162289 | 0.5343 | 0.5044923 | 0.03948368 | 0.0295 | 43.2037
6107 | 8.528333 | 3.0376 | 20.9804 | 13 | 4.5754 | 4.571096 | 20.93 | 0.16389 | 0.5348 | 0.504521 | 0.03957675 | 0.0299 | 43.2028
6108 | 8.529722 | 3.0395 | 20.9846 | 13 | 4.5643 | 4.571797 | 20.83 | 0.162755 | 0.5343 | 0.5045486 | 0.03961181 | 0.0302 | 43.2036
6109 | 8.531111 | 3.0395 | 20.9889 | 14 | 4.5659 | 4.57251 | 20.85 | 0.162796 | 0.5339 | 0.5045749 | 0.03964482 | 0.0306 | 43.2036
6110 | 8.5325 | 3.0411 | 20.9931 | 13 | 4.5762 | 4.573239 | 20.94 | 0.164487 | 0.5339 | 0.5046009 | 0.03967827 | 0.0309 | 43.2026
6111 | 8.533889 | 3.0411 | 20.9973 | 13 | 4.5754 | 4.573961 | 20.93 | 0.164285 | 0.534 | 0.5046268 | 0.03971156 | 0.0313 | 43.2028
6112 | 8.535278 | 3.0427 | 21.0015 | 13 | 4.5762 | 4.574693 | 20.94 | 0.164244 | 0.5338 | 0.5046524 | 0.0397442 | 0.0316 | 43.203
6113 | 8.536667 | 3.0427 | 21.0058 | 13 | 4.5746 | 4.575464 | 20.93 | 0.164324 | 0.5346 | 0.5046779 | 0.03983706 | 0.032 | 43.203
6114 | 8.538056 | 3.0444 | 21.01 | 13 | 4.5802 | 4.576185 | 20.98 | 0.164551 | 0.5349 | 0.5047035 | 0.03987166 | 0.0323 | 43.2029
6115 | 8.539444 | 3.0444 | 21.0142 | 13 | 4.5714 | 4.576898 | 20.9 | 0.163503 | 0.5348 | 0.5047282 | 0.0399058 | 0.0327 | 43.2036
6116 | 8.540833 | 3.046 | 21.0184 | 13 | 4.5722 | 4.577638 | 20.91 | 0.163717 | 0.5346 | 0.5047524 | 0.03993878 | 0.033 | 43.2036
6117 | 8.542222 | 3.046 | 21.0227 | 13 | 4.5746 | 4.578378 | 20.93 | 0.164155 | 0.5343 | 0.5047765 | 0.0399714 | 0.0333 | 43.2033
6118 | 8.543611 | 3.0475 | 21.0269 | 13 | 4.5762 | 4.579187 | 20.94 | 0.164743 | 0.5346 | 0.5047999 | 0.04000286 | 0.0337 | 43.2031
6119 | 8.545 | 3.0475 | 21.0311 | 14 | 4.5762 | 4.579917 | 20.94 | 0.16371 | 0.534 | 0.5048228 | 0.04009583 | 0.034 | 43.2038
6120 | 8.546667 | 3.0484 | 21.0354 | 15 | 4.5809 | 4.580659 | 20.99 | 0.164376 | 0.5345 | 0.5048449 | 0.04012686 | 0.0339 | 43.2038
6121 | 8.548056 | 3.0484 | 21.0396 | 13 | 4.5849 | 4.581402 | 21.02 | 0.167939 | 0.535 | 0.5048664 | 0.04015872 | 0.0338 | 43.2017
6122 | 8.549444 | 3.0482 | 21.0439 | 13 | 4.5746 | 4.582162 | 20.93 | 0.164745 | 0.5347 | 0.5048868 | 0.04018953 | 0.0337 | 43.2037
6123 | 8.550833 | 3.0482 | 21.0481 | 13 | 4.5802 | 4.582893 | 20.98 | 0.165626 | 0.5347 | 0.5049072 | 0.04021888 | 0.0336 | 43.2032
6124 | 8.552222 | 3.048 | 21.0523 | 13 | 4.5746 | 4.583598 | 20.93 | 0.164747 | 0.5341 | 0.504927 | 0.04024777 | 0.0335 | 43.2038
6125 | 8.553611 | 3.048 | 21.0566 | 15 | 4.5865 | 4.584335 | 21.04 | 0.166118 | 0.5343 | 0.5049465 | 0.04034147 | 0.0334 | 43.2031
6126 | 8.555 | 3.048 | 21.0608 | 13 | 4.5809 | 4.585074 | 20.99 | 0.165723 | 0.5339 | 0.5049652 | 0.04036972 | 0.0333 | 43.2034
6127 | 8.556389 | 3.048 | 21.065 | 13 | 4.5833 | 4.585831 | 21.01 | 0.16618 | 0.5341 | 0.5049832 | 0.04039772 | 0.0333 | 43.2032
6128 | 8.557778 | 3.0478 | 21.0693 | 13 | 4.5865 | 4.586587 | 21.04 | 0.165865 | 0.5343 | 0.5050003 | 0.04042616 | 0.0332 | 43.2034
6129 | 8.559167 | 3.0478 | 21.0735 | 13 | 4.5904 | 4.587301 | 21.07 | 0.166214 | 0.5345 | 0.5050171 | 0.04045384 | 0.0331 | 43.2033
6130 | 8.560556 | 3.0475 | 21.0777 | 13 | 4.5889 | 4.588027 | 21.06 | 0.168178 | 0.5351 | 0.5050334 | 0.04048295 | 0.033 | 43.2022
6131 | 8.561944 | 3.0475 | 21.082 | 13 | 4.5944 | 4.588775 | 21.11 | 0.167091 | 0.5358 | 0.5050495 | 0.04057999 | 0.0329 | 43.2029
6132 | 8.563333 | 3.0476 | 21.0862 | 13 | 4.5841 | 4.589495 | 21.01 | 0.166424 | 0.5359 | 0.5050655 | 0.04061047 | 0.0328 | 43.2034
6133 | 8.564722 | 3.0476 | 21.0904 | 12 | 4.5928 | 4.590215 | 21.09 | 0.16783 | 0.5366 | 0.5050815 | 0.04064218 | 0.0327 | 43.2026
6134 | 8.566111 | 3.0474 | 21.0947 | 14 | 4.5873 | 4.59094 | 21.04 | 0.166457 | 0.5368 | 0.5050972 | 0.04067412 | 0.0326 | 43.2035
6135 | 8.5675 | 3.0474 | 21.0989 | 13 | 4.596 | 4.591674 | 21.12 | 0.167887 | 0.5376 | 0.5051129 | 0.040708 | 0.0325 | 43.2027
6136 | 8.568889 | 3.0473 | 21.1031 | 15 | 4.5912 | 4.592406 | 21.08 | 0.166785 | 0.538 | 0.5051284 | 0.04074191 | 0.0324 | 43.2035
6137 | 8.570278 | 3.0473 | 21.1074 | 13 | 4.5896 | 4.59314 | 21.06 | 0.168826 | 0.5384 | 0.5051434 | 0.04084364 | 0.0324 | 43.2023
6138 | 8.571667 | 3.0474 | 21.1116 | 13 | 4.6023 | 4.593853 | 21.18 | 0.167895 | 0.5395 | 0.5051591 | 0.04088029 | 0.0323 | 43.2029
6139 | 8.573056 | 3.0474 | 21.1158 | 13 | 4.5889 | 4.594575 | 21.06 | 0.16716 | 0.5395 | 0.5051747 | 0.04091598 | 0.0322 | 43.2034
6140 | 8.574444 | 3.0474 | 21.1201 | 14 | 4.5912 | 4.595308 | 21.08 | 0.167073 | 0.5395 | 0.5051895 | 0.0409517 | 0.0322 | 43.2035
6141 | 8.575833 | 3.0474 | 21.1243 | 14 | 4.5865 | 4.59601 | 21.04 | 0.167045 | 0.5391 | 0.5052039 | 0.04098616 | 0.0321 | 43.2036
6142 | 8.577222 | 3.0473 | 21.1285 | 13 | 4.5849 | 4.596783 | 21.02 | 0.166942 | 0.5385 | 0.5052178 | 0.04101926 | 0.032 | 43.2038
6143 | 8.578611 | 3.0473 | 21.1328 | 14 | 4.5896 | 4.597549 | 21.06 | 0.166123 | 0.5377 | 0.505232 | 0.04111986 | 0.032 | 43.2043
6144 | 8.58 | 3.0475 | 21.137 | 13 | 4.6007 | 4.598248 | 21.17 | 0.168528 | 0.5383 | 0.5052461 | 0.04115232 | 0.032 | 43.203
6145 | 8.581389 | 3.0475 | 21.1412 | 14 | 4.6038 | 4.598974 | 21.2 | 0.168896 | 0.54 | 0.5052602 | 0.0411881 | 0.0319 | 43.2028
6146 | 8.582778 | 3.0476 | 21.1455 | 15 | 4.5944 | 4.599697 | 21.11 | 0.167719 | 0.5401 | 0.5052736 | 0.0412244 | 0.0319 | 43.2036
6147 | 8.584167 | 3.0476 | 21.1497 | 13 | 4.6046 | 4.600425 | 21.2 | 0.168268 | 0.5407 | 0.5052867 | 0.04126094 | 0.0318 | 43.2033
6148 | 8.585556 | 3.0476 | 21.1539 | 13 | 4.6007 | 4.601125 | 21.17 | 0.168573 | 0.5408 | 0.5052991 | 0.04129721 | 0.0318 | 43.2032
6149 | 8.586944 | 3.0476 | 21.1582 | 13 | 4.6007 | 4.60181 | 21.17 | 0.168554 | 0.5413 | 0.5053114 | 0.04140484 | 0.0317 | 43.2033
6150 | 8.588333 | 3.0479 | 21.1624 | 14 | 4.6031 | 4.602562 | 21.19 | 0.168637 | 0.5416 | 0.5053233 | 0.04144244 | 0.0317 | 43.2033
6151 | 8.589722 | 3.0479 | 21.1666 | 14 | 4.5968 | 4.603292 | 21.13 | 0.168346 | 0.5412 | 0.5053353 | 0.04147779 | 0.0317 | 43.2036
6152 | 8.591111 | 3.048 | 21.1709 | 13 | 4.6086 | 4.604002 | 21.24 | 0.171898 | 0.5422 | 0.5053469 | 0.04151575 | 0.0316 | 43.2015
6153 | 8.5925 | 3.048 | 21.1751 | 13 | 4.5975 | 4.604718 | 21.14 | 0.167495 | 0.542 | 0.5053583 | 0.04155444 | 0.0316 | 43.2042
6154 | 8.593889 | 3.0481 | 21.1793 | 13 | 4.6196 | 4.605458 | 21.34 | 0.170564 | 0.5431 | 0.5053693 | 0.04159524 | 0.0316 | 43.2025
6155 | 8.595278 | 3.0481 | 21.1836 | 12 | 4.596 | 4.606177 | 21.12 | 0.170156 | 0.543 | 0.5053804 | 0.04170469 | 0.0316 | 43.2027
6156 | 8.596667 | 3.0486 | 21.1878 | 13 | 4.6109 | 4.606881 | 21.26 | 0.170109 | 0.5433 | 0.5053914 | 0.04174563 | 0.0316 | 43.2028
6157 | 8.598056 | 3.0486 | 21.192 | 13 | 4.607 | 4.607583 | 21.22 | 0.169356 | 0.5434 | 0.5054021 | 0.04178689 | 0.0316 | 43.2034
6158 | 8.599444 | 3.0488 | 21.1963 | 13 | 4.6023 | 4.608259 | 21.18 | 0.168883 | 0.5429 | 0.5054127 | 0.0418264 | 0.0316 | 43.2037
6159 | 8.600833 | 3.0488 | 21.2005 | 14 | 4.6031 | 4.608985 | 21.19 | 0.169431 | 0.5426 | 0.5054232 | 0.04186584 | 0.0316 | 43.2035
6160 | 8.602222 | 3.0491 | 21.2048 | 12 | 4.6046 | 4.609702 | 21.2 | 0.171937 | 0.5422 | 0.5054336 | 0.04190531 | 0.0316 | 43.202
6161 | 8.603611 | 3.0491 | 21.209 | 13 | 4.6062 | 4.610465 | 21.22 | 0.170043 | 0.5422 | 0.505444 | 0.04201109 | 0.0316 | 43.2032
6162 | 8.605278 | 3.0496 | 21.2132 | 13 | 4.6117 | 4.611194 | 21.27 | 0.170647 | 0.5428 | 0.5054549 | 0.0420515 | 0.0316 | 43.2033
6163 | 8.606667 | 3.0496 | 21.2175 | 13 | 4.6188 | 4.611856 | 21.33 | 0.170969 | 0.5435 | 0.5054656 | 0.04209213 | 0.0316 | 43.2031
6164 | 8.608056 | 3.0499 | 21.2217 | 13 | 4.6117 | 4.612553 | 21.27 | 0.169527 | 0.5435 | 0.5054764 | 0.0421319 | 0.0317 | 43.2041
6165 | 8.609444 | 3.0499 | 21.2259 | 12 | 4.6149 | 4.613307 | 21.3 | 0.171724 | 0.5436 | 0.5054865 | 0.04217151 | 0.0317 | 43.2029
6166 | 8.610833 | 3.0502 | 21.2302 | 14 | 4.6054 | 4.614004 | 21.21 | 0.169584 | 0.5431 | 0.5054965 | 0.04221005 | 0.0317 | 43.2042
6167 | 8.612222 | 3.0502 | 21.2344 | 13 | 4.6094 | 4.614781 | 21.25 | 0.172084 | 0.5425 | 0.5055069 | 0.04231753 | 0.0317 | 43.2028
6168 | 8.613611 | 3.0507 | 21.2386 | 14 | 4.5944 | 4.615484 | 21.11 | 0.168931 | 0.541 | 0.5055173 | 0.04235166 | 0.0318 | 43.2047
6169 | 8.615 | 3.0507 | 21.2429 | 13 | 4.6141 | 4.616216 | 21.29 | 0.170897 | 0.5409 | 0.5055276 | 0.04238611 | 0.0318 | 43.2036
6170 | 8.616389 | 3.0511 | 21.2471 | 13 | 4.6188 | 4.616912 | 21.33 | 0.172582 | 0.5416 | 0.5055382 | 0.04242229 | 0.0318 | 43.2027
6171 | 8.617778 | 3.0511 | 21.2514 | 13 | 4.629 | 4.617617 | 21.43 | 0.173704 | 0.5425 | 0.5055487 | 0.04245979 | 0.0318 | 43.2021
6172 | 8.619167 | 3.0514 | 21.2556 | 13 | 4.6086 | 4.61836 | 21.24 | 0.172257 | 0.5417 | 0.5055591 | 0.04249613 | 0.0319 | 43.203
6173 | 8.620556 | 3.0514 | 21.2598 | 12 | 4.6141 | 4.619035 | 21.29 | 0.172427 | 0.5418 | 0.5055695 | 0.04260009 | 0.0319 | 43.203
6174 | 8.621944 | 3.0519 | 21.2641 | 12 | 4.6204 | 4.619703 | 21.35 | 0.173549 | 0.5423 | 0.5055801 | 0.04263738 | 0.0319 | 43.2024
6175 | 8.623333 | 3.0519 | 21.2683 | 14 | 4.6149 | 4.620428 | 21.3 | 0.173288 | 0.5422 | 0.5055911 | 0.04267479 | 0.032 | 43.2026
6176 | 8.624722 | 3.0523 | 21.2725 | 12 | 4.6227 | 4.621156 | 21.37 | 0.173404 | 0.5428 | 0.5056014 | 0.04271294 | 0.032 | 43.2026
6177 | 8.626111 | 3.0523 | 21.2768 | 12 | 4.6259 | 4.621835 | 21.4 | 0.173716 | 0.543 | 0.5056118 | 0.04275141 | 0.032 | 43.2025
6178 | 8.6275 | 3.0527 | 21.281 | 12 | 4.6313 | 4.622518 | 21.45 | 0.174726 | 0.544 | 0.5056221 | 0.0427923 | 0.0321 | 43.2019
6179 | 8.628889 | 3.0527 | 21.2853 | 13 | 4.6274 | 4.623226 | 21.41 | 0.174639 | 0.544 | 0.5056327 | 0.04289906 | 0.0321 | 43.202
6180 | 8.630278 | 3.0533 | 21.2895 | 11 | 4.6298 | 4.62395 | 21.43 | 0.173323 | 0.5451 | 0.5056429 | 0.04294187 | 0.0322 | 43.2029
6181 | 8.631667 | 3.0533 | 21.2937 | 11 | 4.6172 | 4.624649 | 21.32 | 0.173751 | 0.5447 | 0.5056534 | 0.04298332 | 0.0322 | 43.2027
6182 | 8.633056 | 3.0537 | 21.298 | 12 | 4.6251 | 4.62533 | 21.39 | 0.174103 | 0.545 | 0.5056639 | 0.0430254 | 0.0322 | 43.2026
6183 | 8.634444 | 3.0537 | 21.3022 | 13 | 4.6313 | 4.626013 | 21.45 | 0.17411 | 0.5456 | 0.5056741 | 0.0430689 | 0.0323 | 43.2026
6184 | 8.635833 | 3.0542 | 21.3065 | 12 | 4.6196 | 4.626686 | 21.34 | 0.17282 | 0.5452 | 0.5056846 | 0.04311203 | 0.0323 | 43.2035
6185 | 8.637222 | 3.0542 | 21.3107 | 12 | 4.6235 | 4.627435 | 21.38 | 0.173311 | 0.5449 | 0.5056948 | 0.04321908 | 0.0324 | 43.2032
6186 | 8.638611 | 3.0549 | 21.315 | 12 | 4.6313 | 4.628104 | 21.45 | 0.174253 | 0.5456 | 0.5057058 | 0.04326274 | 0.0324 | 43.2027
6187 | 8.64 | 3.0549 | 21.3192 | 13 | 4.6274 | 4.628798 | 21.41 | 0.174281 | 0.5452 | 0.5057164 | 0.04330565 | 0.0325 | 43.2028
6188 | 8.641389 | 3.0554 | 21.3234 | 12 | 4.6376 | 4.629522 | 21.51 | 0.175135 | 0.5454 | 0.505727 | 0.04334898 | 0.0326 | 43.2024
6189 | 8.642778 | 3.0554 | 21.3277 | 12 | 4.6353 | 4.630208 | 21.49 | 0.174977 | 0.5458 | 0.5057375 | 0.04339255 | 0.0326 | 43.2025
6190 | 8.644167 | 3.0558 | 21.3319 | 13 | 4.629 | 4.630874 | 21.43 | 0.174371 | 0.546 | 0.505748 | 0.04343675 | 0.0327 | 43.2029
6191 | 8.645556 | 3.0558 | 21.3362 | 12 | 4.6251 | 4.63158 | 21.39 | 0.174642 | 0.5451 | 0.5057583 | 0.04354307 | 0.0327 | 43.2028
6192 | 8.646944 | 3.0566 | 21.3404 | 13 | 4.629 | 4.632315 | 21.43 | 0.175444 | 0.5452 | 0.5057692 | 0.04358543 | 0.0328 | 43.2024
6193 | 8.648333 | 3.0566 | 21.3447 | 13 | 4.6313 | 4.633001 | 21.45 | 0.175539 | 0.5452 | 0.5057805 | 0.04362792 | 0.0329 | 43.2024
6194 | 8.649722 | 3.0571 | 21.3489 | 13 | 4.6274 | 4.633666 | 21.41 | 0.173885 | 0.5443 | 0.5057922 | 0.04366818 | 0.033 | 43.2035
6195 | 8.651111 | 3.0571 | 21.3532 | 13 | 4.6282 | 4.634368 | 21.42 | 0.175681 | 0.544 | 0.5058038 | 0.04370759 | 0.033 | 43.2025
6196 | 8.6525 | 3.0575 | 21.3574 | 13 | 4.6227 | 4.635041 | 21.37 | 0.1743 | 0.5431 | 0.5058163 | 0.04374535 | 0.0331 | 43.2034
6197 | 8.653889 | 3.0575 | 21.3616 | 13 | 4.6227 | 4.635742 | 21.37 | 0.174768 | 0.5423 | 0.5058292 | 0.04384527 | 0.0331 | 43.2032
6198 | 8.655278 | 3.0582 | 21.3659 | 12 | 4.6431 | 4.636383 | 21.56 | 0.176074 | 0.5427 | 0.5058421 | 0.043882 | 0.0332 | 43.2024
6199 | 8.656667 | 3.0582 | 21.3701 | 13 | 4.6376 | 4.637125 | 21.51 | 0.17679 | 0.5428 | 0.5058555 | 0.04391887 | 0.0333 | 43.2021
6200 | 8.658056 | 3.0587 | 21.3744 | 12 | 4.6439 | 4.637799 | 21.57 | 0.177475 | 0.5431 | 0.5058699 | 0.04395499 | 0.0333 | 43.2017
6201 | 8.659444 | 3.0587 | 21.3786 | 12 | 4.636 | 4.638507 | 21.49 | 0.176661 | 0.5429 | 0.5058844 | 0.04399125 | 0.0334 | 43.2023
6202 | 8.660833 | 3.0591 | 21.3829 | 12 | 4.6337 | 4.639181 | 21.47 | 0.175592 | 0.5419 | 0.5058993 | 0.04402627 | 0.0334 | 43.203
6203 | 8.662222 | 3.0591 | 21.3871 | 12 | 4.6376 | 4.63988 | 21.51 | 0.176236 | 0.5423 | 0.505915 | 0.04412506 | 0.0335 | 43.2027
6204 | 8.663611 | 3.0598 | 21.3914 | 12 | 4.6509 | 4.640566 | 21.63 | 0.177976 | 0.5436 | 0.5059315 | 0.04416319 | 0.0336 | 43.2017
6205 | 8.665 | 3.0598 | 21.3956 | 13 | 4.6493 | 4.641228 | 21.62 | 0.177539 | 0.5443 | 0.5059491 | 0.04420195 | 0.0336 | 43.202
6206 | 8.666667 | 3.0603 | 21.3999 | 12 | 4.647 | 4.641836 | 21.59 | 0.17782 | 0.5444 | 0.5059673 | 0.04424134 | 0.0337 | 43.2022
6207 | 8.668056 | 3.0603 | 21.4041 | 12 | 4.6423 | 4.642502 | 21.55 | 0.17709 | 0.5442 | 0.505986 | 0.04428127 | 0.0337 | 43.2028
6208 | 8.669444 | 3.0607 | 21.4084 | 13 | 4.6454 | 4.643206 | 21.58 | 0.177133 | 0.5436 | 0.5060057 | 0.04431956 | 0.0338 | 43.2028
6209 | 8.670833 | 3.0607 | 21.4126 | 13 | 4.6454 | 4.643854 | 21.58 | 0.177167 | 0.5436 | 0.5060256 | 0.04441945 | 0.0338 | 43.2028
6210 | 8.672222 | 3.0613 | 21.4169 | 13 | 4.6493 | 4.644506 | 21.62 | 0.178573 | 0.5435 | 0.5060457 | 0.0444573 | 0.0339 | 43.202
6211 | 8.673611 | 3.0613 | 21.4211 | 14 | 4.6439 | 4.645197 | 21.57 | 0.177256 | 0.5433 | 0.5060668 | 0.044495 | 0.0339 | 43.2029
6212 | 8.675 | 3.0618 | 21.4254 | 12 | 4.6509 | 4.645895 | 21.63 | 0.178772 | 0.5438 | 0.5060879 | 0.04453402 | 0.034 | 43.2021
6213 | 8.676389 | 3.0618 | 21.4296 | 14 | 4.6431 | 4.6466 | 21.56 | 0.17798 | 0.5433 | 0.5061097 | 0.04457171 | 0.034 | 43.2026
6214 | 8.677778 | 3.0622 | 21.4339 | 13 | 4.6493 | 4.647312 | 21.62 | 0.17787 | 0.5434 | 0.5061318 | 0.04460963 | 0.0341 | 43.2027
6215 | 8.679167 | 3.0622 | 21.4382 | 13 | 4.6524 | 4.648035 | 21.65 | 0.178103 | 0.5435 | 0.506154 | 0.04470779 | 0.0341 | 43.2026
6216 | 8.680556 | 3.0628 | 21.4424 | 13 | 4.654 | 4.648708 | 21.66 | 0.17772 | 0.5439 | 0.506176 | 0.04474646 | 0.0342 | 43.2029
6217 | 8.681944 | 3.0628 | 21.4467 | 12 | 4.6431 | 4.649394 | 21.56 | 0.177032 | 0.5431 | 0.5061982 | 0.04478252 | 0.0342 | 43.2034
6218 | 8.683333 | 3.0632 | 21.4509 | 14 | 4.6446 | 4.650065 | 21.57 | 0.177824 | 0.5426 | 0.5062212 | 0.04481803 | 0.0343 | 43.203
6219 | 8.684722 | 3.0632 | 21.4552 | 13 | 4.6524 | 4.650732 | 21.65 | 0.178237 | 0.5423 | 0.5062445 | 0.04485349 | 0.0343 | 43.2028
6220 | 8.686111 | 3.0636 | 21.4594 | 12 | 4.6524 | 4.651391 | 21.65 | 0.178936 | 0.5423 | 0.5062673 | 0.04488861 | 0.0344 | 43.2025
6221 | 8.6875 | 3.0636 | 21.4637 | 12 | 4.6556 | 4.652114 | 21.67 | 0.17877 | 0.5428 | 0.5062907 | 0.04498455 | 0.0344 | 43.2026
6222 | 8.688889 | 3.0642 | 21.4679 | 12 | 4.6454 | 4.652834 | 21.58 | 0.177808 | 0.5422 | 0.5063146 | 0.04501924 | 0.0345 | 43.2033
6223 | 8.690278 | 3.0642 | 21.4722 | 14 | 4.6439 | 4.653526 | 21.57 | 0.178501 | 0.5411 | 0.5063383 | 0.0450522 | 0.0345 | 43.2029
6224 | 8.691667 | 3.0645 | 21.4765 | 13 | 4.6602 | 4.654214 | 21.72 | 0.180049 | 0.5408 | 0.5063629 | 0.04508404 | 0.0346 | 43.202
6225 | 8.693056 | 3.0645 | 21.4807 | 12 | 4.6672 | 4.654897 | 21.78 | 0.179888 | 0.5417 | 0.5063879 | 0.04511789 | 0.0346 | 43.2022
6226 | 8.694444 | 3.0648 | 21.485 | 13 | 4.6517 | 4.655595 | 21.64 | 0.17882 | 0.5412 | 0.5064137 | 0.04515022 | 0.0346 | 43.2029
6227 | 8.695833 | 3.0648 | 21.4892 | 12 | 4.6478 | 4.656345 | 21.6 | 0.178466 | 0.5404 | 0.5064396 | 0.04524065 | 0.0347 | 43.2032
6228 | 8.697222 | 3.0654 | 21.4935 | 12 | 4.6633 | 4.657056 | 21.75 | 0.180146 | 0.5412 | 0.506466 | 0.04527276 | 0.0347 | 43.2022
6229 | 8.698611 | 3.0654 | 21.4978 | 12 | 4.6587 | 4.657685 | 21.7 | 0.179228 | 0.5407 | 0.5064928 | 0.04530432 | 0.0347 | 43.2028
6230 | 8.7 | 3.0657 | 21.502 | 13 | 4.6633 | 4.658373 | 21.75 | 0.179759 | 0.5403 | 0.5065195 | 0.04533535 | 0.0348 | 43.2026
6231 | 8.701389 | 3.0657 | 21.5063 | 13 | 4.654 | 4.659072 | 21.66 | 0.179982 | 0.5399 | 0.5065462 | 0.04536526 | 0.0348 | 43.2025
6232 | 8.702778 | 3.0659 | 21.5105 | 13 | 4.6556 | 4.659762 | 21.67 | 0.179447 | 0.5395 | 0.5065735 | 0.04539443 | 0.0348 | 43.2029
6233 | 8.704167 | 3.0659 | 21.5148 | 13 | 4.6649 | 4.660486 | 21.76 | 0.179308 | 0.54 | 0.5066012 | 0.04548253 | 0.0348 | 43.203
6234 | 8.705556 | 3.0664 | 21.5191 | 14 | 4.6633 | 4.661154 | 21.75 | 0.18058 | 0.5397 | 0.5066299 | 0.04551187 | 0.0348 | 43.2023
6235 | 8.706944 | 3.0664 | 21.5233 | 12 | 4.6587 | 4.66181 | 21.7 | 0.17971 | 0.5391 | 0.5066581 | 0.04553932 | 0.0349 | 43.2029
6236 | 8.708333 | 3.0666 | 21.5276 | 12 | 4.6641 | 4.662479 | 21.75 | 0.178142 | 0.5392 | 0.5066853 | 0.04556613 | 0.0349 | 43.2039
6237 | 8.709722 | 3.0666 | 21.5318 | 14 | 4.6649 | 4.663188 | 21.76 | 0.179922 | 0.5391 | 0.5067131 | 0.0455926 | 0.0349 | 43.2029
6238 | 8.711111 | 3.0667 | 21.5361 | 13 | 4.6742 | 4.663889 | 21.85 | 0.181883 | 0.5391 | 0.5067414 | 0.04561883 | 0.0349 | 43.2018
6239 | 8.7125 | 3.0667 | 21.5404 | 13 | 4.6742 | 4.664583 | 21.85 | 0.181658 | 0.5403 | 0.5067704 | 0.04570835 | 0.0349 | 43.2019
6240 | 8.713889 | 3.0671 | 21.5446 | 14 | 4.6696 | 4.665259 | 21.8 | 0.180305 | 0.5399 | 0.5068006 | 0.04573594 | 0.0349 | 43.2028
6241 | 8.715278 | 3.0671 | 21.5489 | 13 | 4.6727 | 4.665914 | 21.83 | 0.18085 | 0.5404 | 0.5068312 | 0.04576396 | 0.0349 | 43.2025
6242 | 8.716667 | 3.0672 | 21.5531 | 14 | 4.6843 | 4.666619 | 21.94 | 0.18269 | 0.5407 | 0.5068621 | 0.04579224 | 0.0348 | 43.2015
6243 | 8.718056 | 3.0672 | 21.5574 | 14 | 4.6711 | 4.667305 | 21.82 | 0.181554 | 0.5406 | 0.5068932 | 0.04582008 | 0.0348 | 43.2022
6244 | 8.719444 | 3.0673 | 21.5617 | 13 | 4.6664 | 4.668009 | 21.78 | 0.180579 | 0.5399 | 0.5069252 | 0.04584689 | 0.0348 | 43.2029
6245 | 8.720833 | 3.0673 | 21.5659 | 13 | 4.6727 | 4.668688 | 21.83 | 0.180348 | 0.5397 | 0.5069572 | 0.0459349 | 0.0347 | 43.2031
6246 | 8.722222 | 3.0675 | 21.5702 | 13 | 4.6672 | 4.669377 | 21.78 | 0.18081 | 0.5396 | 0.5069899 | 0.04596091 | 0.0347 | 43.2029
6247 | 8.723611 | 3.0675 | 21.5744 | 14 | 4.661 | 4.670093 | 21.72 | 0.180141 | 0.5384 | 0.5070229 | 0.04598443 | 0.0347 | 43.2033
6248 | 8.725 | 3.0675 | 21.5787 | 13 | 4.6789 | 4.670814 | 21.89 | 0.182443 | 0.5388 | 0.5070559 | 0.04600919 | 0.0346 | 43.202
6249 | 8.726389 | 3.0675 | 21.583 | 12 | 4.6727 | 4.671482 | 21.83 | 0.181843 | 0.5386 | 0.5070871 | 0.04603322 | 0.0346 | 43.2024
6250 | 8.727778 | 3.0673 | 21.5872 | 13 | 4.675 | 4.67215 | 21.86 | 0.181765 | 0.5382 | 0.5071186 | 0.04605593 | 0.0345 | 43.2025
6251 | 8.729444 | 3.0673 | 21.5915 | 12 | 4.6649 | 4.672812 | 21.76 | 0.180912 | 0.5371 | 0.5071504 | 0.04613834 | 0.0344 | 43.2034
6252 | 8.730833 | 3.0674 | 21.5957 | 12 | 4.6742 | 4.673458 | 21.85 | 0.182506 | 0.537 | 0.5071821 | 0.04615851 | 0.0344 | 43.2026
6253 | 8.732222 | 3.0674 | 21.6 | 14 | 4.6789 | 4.674136 | 21.89 | 0.182707 | 0.5372 | 0.5072148 | 0.04617933 | 0.0343 | 43.2025
6254 | 8.733611 | 3.0672 | 21.6043 | 14 | 4.6696 | 4.674814 | 21.8 | 0.181999 | 0.5362 | 0.507248 | 0.04619893 | 0.0342 | 43.203
6255 | 8.735 | 3.0672 | 21.6085 | 13 | 4.6835 | 4.675478 | 21.94 | 0.183696 | 0.5358 | 0.5072812 | 0.04621722 | 0.0341 | 43.202
6256 | 8.736389 | 3.0669 | 21.6128 | 13 | 4.6843 | 4.676154 | 21.94 | 0.183095 | 0.536 | 0.507316 | 0.04623558 | 0.034 | 43.2024
6257 | 8.737778 | 3.0669 | 21.6171 | 14 | 4.6758 | 4.676825 | 21.86 | 0.181617 | 0.5357 | 0.5073507 | 0.04631412 | 0.0339 | 43.2034
6258 | 8.739167 | 3.0668 | 21.6213 | 14 | 4.6781 | 4.677532 | 21.88 | 0.183065 | 0.5353 | 0.5073855 | 0.04633092 | 0.0338 | 43.2026
6259 | 8.740556 | 3.0668 | 21.6256 | 12 | 4.6696 | 4.678275 | 21.8 | 0.181587 | 0.5343 | 0.5074207 | 0.04634554 | 0.0337 | 43.2035
6260 | 8.741944 | 3.0664 | 21.6298 | 13 | 4.6928 | 4.678989 | 22.02 | 0.183762 | 0.5352 | 0.5074564 | 0.0463614 | 0.0336 | 43.2023
6261 | 8.743333 | 3.0664 | 21.6341 | 14 | 4.6804 | 4.679705 | 21.91 | 0.183007 | 0.5352 | 0.5074925 | 0.04637721 | 0.0335 | 43.2028
6262 | 8.744722 | 3.066 | 21.6384 | 14 | 4.6882 | 4.680392 | 21.98 | 0.184308 | 0.5352 | 0.5075292 | 0.04639231 | 0.0333 | 43.202
6263 | 8.746111 | 3.066 | 21.6426 | 13 | 4.6796 | 4.681137 | 21.9 | 0.18185 | 0.5351 | 0.5075655 | 0.04647025 | 0.0332 | 43.2036
6264 | 8.7475 | 3.0658 | 21.6469 | 14 | 4.6742 | 4.68184 | 21.85 | 0.181282 | 0.5339 | 0.5076023 | 0.04648263 | 0.0331 | 43.204
6265 | 8.748889 | 3.0658 | 21.6511 | 15 | 4.6851 | 4.682557 | 21.95 | 0.183009 | 0.534 | 0.5076397 | 0.04649576 | 0.0329 | 43.203
6266 | 8.750278 | 3.0653 | 21.6554 | 14 | 4.6866 | 4.683229 | 21.96 | 0.184617 | 0.5338 | 0.5076764 | 0.04650914 | 0.0328 | 43.2021
6267 | 8.751667 | 3.0653 | 21.6597 | 14 | 4.6835 | 4.683927 | 21.94 | 0.184129 | 0.5334 | 0.5077136 | 0.04652152 | 0.0326 | 43.2024
6268 | 8.753056 | 3.0647 | 21.6639 | 13 | 4.6835 | 4.684625 | 21.94 | 0.182909 | 0.5331 | 0.5077511 | 0.0465329 | 0.0325 | 43.2033
6269 | 8.754444 | 3.0647 | 21.6682 | 12 | 4.6804 | 4.685319 | 21.91 | 0.184284 | 0.5327 | 0.5077882 | 0.04660471 | 0.0323 | 43.2025
6270 | 8.755833 | 3.0643 | 21.6724 | 13 | 4.6851 | 4.686005 | 21.95 | 0.185116 | 0.5313 | 0.5078252 | 0.0466124 | 0.0321 | 43.2021
6271 | 8.757222 | 3.0643 | 21.6767 | 13 | 4.6874 | 4.686679 | 21.97 | 0.18327 | 0.5311 | 0.5078625 | 0.04661997 | 0.032 | 43.2032
6272 | 8.758611 | 3.0636 | 21.6809 | 14 | 4.6843 | 4.687345 | 21.94 | 0.184711 | 0.5305 | 0.5079002 | 0.04662664 | 0.0318 | 43.2024
6273 | 8.76 | 3.0636 | 21.6852 | 13 | 4.6882 | 4.688054 | 21.98 | 0.1844 | 0.5302 | 0.5079382 | 0.04663221 | 0.0316 | 43.2027
6274 | 8.761389 | 3.0628 | 21.6895 | 14 | 4.6897 | 4.688718 | 21.99 | 0.184287 | 0.5297 | 0.5079761 | 0.04663785 | 0.0314 | 43.2028
6275 | 8.762778 | 3.0628 | 21.6937 | 14 | 4.6951 | 4.68941 | 22.04 | 0.183763 | 0.5293 | 0.5080129 | 0.04670116 | 0.0312 | 43.2032
6276 | 8.764167 | 3.0623 | 21.698 | 14 | 4.7021 | 4.690124 | 22.11 | 0.185754 | 0.5299 | 0.5080505 | 0.04670704 | 0.031 | 43.202
6277 | 8.765556 | 3.0623 | 21.7022 | 14 | 4.6951 | 4.690802 | 22.04 | 0.186071 | 0.5291 | 0.5080887 | 0.04671114 | 0.0308 | 43.2019
6278 | 8.766944 | 3.0615 | 21.7065 | 14 | 4.6866 | 4.69149 | 21.96 | 0.184986 | 0.5284 | 0.5081271 | 0.04671367 | 0.0306 | 43.2026
6279 | 8.768333 | 3.0615 | 21.7107 | 14 | 4.6866 | 4.692231 | 21.96 | 0.183813 | 0.5277 | 0.5081662 | 0.04671451 | 0.0304 | 43.2034
6280 | 8.769722 | 3.0606 | 21.715 | 15 | 4.6874 | 4.692906 | 21.97 | 0.183643 | 0.5274 | 0.5082059 | 0.04671515 | 0.0301 | 43.2035
6281 | 8.771111 | 3.0606 | 21.7192 | 15 | 4.6967 | 4.6936 | 22.06 | 0.185221 | 0.5273 | 0.5082459 | 0.04677421 | 0.0299 | 43.2027
6282 | 8.7725 | 3.0598 | 21.7235 | 12 | 4.6913 | 4.694281 | 22.01 | 0.184962 | 0.5269 | 0.5082857 | 0.04677373 | 0.0297 | 43.2029
6283 | 8.773889 | 3.0598 | 21.7277 | 14 | 4.7028 | 4.694963 | 22.12 | 0.185924 | 0.5268 | 0.5083259 | 0.04677216 | 0.0294 | 43.2024
6284 | 8.775278 | 3.0588 | 21.732 | 13 | 4.6982 | 4.69564 | 22.07 | 0.185779 | 0.5265 | 0.5083661 | 0.04677009 | 0.0292 | 43.2025
6285 | 8.776667 | 3.0588 | 21.7362 | 13 | 4.7082 | 4.69632 | 22.17 | 0.186833 | 0.5268 | 0.508406 | 0.04676858 | 0.0289 | 43.202
6286 | 8.778056 | 3.0578 | 21.7405 | 14 | 4.6913 | 4.696995 | 22.01 | 0.184458 | 0.5259 | 0.5084463 | 0.04676589 | 0.0287 | 43.2034
6287 | 8.779444 | 3.0578 | 21.7447 | 15 | 4.7044 | 4.69769 | 22.13 | 0.185166 | 0.5263 | 0.5084867 | 0.0468226 | 0.0284 | 43.2031
6288 | 8.780833 | 3.0569 | 21.749 | 13 | 4.6928 | 4.698357 | 22.02 | 0.184649 | 0.5254 | 0.5085267 | 0.0468188 | 0.0281 | 43.2034
6289 | 8.782222 | 3.0569 | 21.7532 | 13 | 4.6959 | 4.699038 | 22.05 | 0.185635 | 0.5248 | 0.5085669 | 0.04681402 | 0.0279 | 43.2029
6290 | 8.783611 | 3.0558 | 21.7574 | 14 | 4.6997 | 4.699719 | 22.09 | 0.185699 | 0.5245 | 0.5086072 | 0.04680893 | 0.0276 | 43.203
6291 | 8.785 | 3.0558 | 21.7617 | 13 | 4.7044 | 4.700413 | 22.13 | 0.185362 | 0.5241 | 0.508647 | 0.04680335 | 0.0273 | 43.2032
6292 | 8.786389 | 3.0545 | 21.7659 | 15 | 4.7075 | 4.701078 | 22.16 | 0.186491 | 0.524 | 0.5086871 | 0.04679746 | 0.027 | 43.2026
6293 | 8.787778 | 3.0545 | 21.7702 | 14 | 4.7005 | 4.701758 | 22.09 | 0.185737 | 0.5236 | 0.5087273 | 0.04684767 | 0.0267 | 43.2031
6294 | 8.789167 | 3.0535 | 21.7744 | 13 | 4.7005 | 4.702468 | 22.09 | 0.185757 | 0.5228 | 0.5087669 | 0.04683934 | 0.0264 | 43.2032
6295 | 8.790833 | 3.0535 | 21.7787 | 14 | 4.7021 | 4.703116 | 22.11 | 0.186219 | 0.5221 | 0.5088061 | 0.04682963 | 0.0261 | 43.2033
6296 | 8.792222 | 3.0521 | 21.7829 | 13 | 4.7136 | 4.703796 | 22.22 | 0.187168 | 0.5226 | 0.5088461 | 0.04682108 | 0.0258 | 43.2028
6297 | 8.793611 | 3.0521 | 21.7872 | 13 | 4.7067 | 4.704448 | 22.15 | 0.185921 | 0.522 | 0.5088857 | 0.04681136 | 0.0254 | 43.2036
6298 | 8.795 | 3.0507 | 21.7914 | 14 | 4.7075 | 4.705111 | 22.16 | 0.186711 | 0.5218 | 0.5089248 | 0.04680067 | 0.0251 | 43.2032
6299 | 8.796389 | 3.0507 | 21.7956 | 14 | 4.699 | 4.705793 | 22.08 | 0.185359 | 0.5208 | 0.5089646 | 0.04684532 | 0.0247 | 43.2041
6300 | 8.797778 | 3.0495 | 21.7999 | 14 | 4.7152 | 4.706501 | 22.23 | 0.187849 | 0.5208 | 0.5090041 | 0.04683257 | 0.0244 | 43.2027
6301 | 8.799167 | 3.0495 | 21.8041 | 13 | 4.7152 | 4.707177 | 22.23 | 0.188447 | 0.5213 | 0.5090431 | 0.04682205 | 0.0241 | 43.2024
6302 | 8.800556 | 3.048 | 21.8083 | 13 | 4.7128 | 4.707827 | 22.21 | 0.18772 | 0.5211 | 0.509082 | 0.04681172 | 0.0237 | 43.2029
6303 | 8.801944 | 3.048 | 21.8126 | 15 | 4.7059 | 4.708467 | 22.15 | 0.187097 | 0.5206 | 0.5091211 | 0.04679974 | 0.0234 | 43.2033
6304 | 8.803333 | 3.0465 | 21.8168 | 14 | 4.7098 | 4.709159 | 22.18 | 0.187141 | 0.5203 | 0.5091603 | 0.04678728 | 0.023 | 43.2034
6305 | 8.804722 | 3.0465 | 21.821 | 15 | 4.7098 | 4.709834 | 22.18 | 0.187585 | 0.5199 | 0.5091992 | 0.04682844 | 0.0226 | 43.2032
6306 | 8.806111 | 3.0452 | 21.8253 | 14 | 4.7028 | 4.710526 | 22.12 | 0.187161 | 0.5189 | 0.5092377 | 0.04681315 | 0.0223 | 43.2035
6307 | 8.8075 | 3.0452 | 21.8295 | 14 | 4.7105 | 4.711156 | 22.19 | 0.186932 | 0.5184 | 0.5092759 | 0.04679739 | 0.0219 | 43.2037
6308 | 8.808889 | 3.0436 | 21.8337 | 12 | 4.7205 | 4.711876 | 22.28 | 0.188406 | 0.5185 | 0.5093143 | 0.0467825 | 0.0216 | 43.2029
6309 | 8.810278 | 3.0436 | 21.8379 | 15 | 4.7113 | 4.712564 | 22.2 | 0.18743 | 0.5178 | 0.5093527 | 0.04676684 | 0.0212 | 43.2036
6310 | 8.811667 | 3.042 | 21.8422 | 14 | 4.7144 | 4.713252 | 22.23 | 0.187655 | 0.5172 | 0.5093913 | 0.04674963 | 0.0208 | 43.2035
6311 | 8.813056 | 3.042 | 21.8464 | 13 | 4.7198 | 4.713932 | 22.28 | 0.189074 | 0.5178 | 0.50943 | 0.04678492 | 0.0204 | 43.2027
6312 | 8.814444 | 3.0406 | 21.8506 | 14 | 4.7105 | 4.714658 | 22.19 | 0.188263 | 0.5167 | 0.5094687 | 0.04676666 | 0.02 | 43.2033
6313 | 8.815833 | 3.0406 | 21.8549 | 14 | 4.7182 | 4.71534 | 22.26 | 0.188307 | 0.5166 | 0.5095075 | 0.04674801 | 0.0197 | 43.2033
6314 | 8.817222 | 3.0389 | 21.8591 | 13 | 4.7213 | 4.716026 | 22.29 | 0.188595 | 0.5168 | 0.5095463 | 0.04672909 | 0.0193 | 43.2032
6315 | 8.818611 | 3.0389 | 21.8633 | 12 | 4.7175 | 4.716715 | 22.25 | 0.188075 | 0.5161 | 0.509585 | 0.0467091 | 0.0189 | 43.2036
6316 | 8.82 | 3.0372 | 21.8675 | 13 | 4.7175 | 4.717355 | 22.25 | 0.188356 | 0.5154 | 0.5096242 | 0.04668787 | 0.0185 | 43.2035
6317 | 8.821389 | 3.0372 | 21.8718 | 14 | 4.7144 | 4.718025 | 22.23 | 0.188623 | 0.5144 | 0.5096634 | 0.04671666 | 0.0181 | 43.2034
6318 | 8.822778 | 3.0356 | 21.876 | 13 | 4.7152 | 4.718713 | 22.23 | 0.187921 | 0.5136 | 0.5097021 | 0.04669187 | 0.0177 | 43.2039
6319 | 8.824167 | 3.0356 | 21.8802 | 14 | 4.7175 | 4.719406 | 22.25 | 0.188939 | 0.5132 | 0.5097414 | 0.0466665 | 0.0173 | 43.2034
6320 | 8.825556 | 3.0338 | 21.8844 | 13 | 4.719 | 4.720104 | 22.27 | 0.188844 | 0.5125 | 0.5097804 | 0.0466398 | 0.0169 | 43.2035
6321 | 8.826944 | 3.0338 | 21.8886 | 14 | 4.729 | 4.720773 | 22.36 | 0.189753 | 0.5128 | 0.5098192 | 0.0466135 | 0.0165 | 43.2031
6322 | 8.828333 | 3.032 | 21.8928 | 14 | 4.7282 | 4.721463 | 22.36 | 0.18995 | 0.5127 | 0.509858 | 0.04658654 | 0.016 | 43.203
6323 | 8.829722 | 3.032 | 21.8971 | 15 | 4.7213 | 4.722151 | 22.29 | 0.189952 | 0.5122 | 0.5098965 | 0.04661123 | 0.0156 | 43.2031
6324 | 8.831111 | 3.0303 | 21.9013 | 14 | 4.7236 | 4.722843 | 22.31 | 0.188973 | 0.5121 | 0.509935 | 0.04658304 | 0.0152 | 43.2037
6325 | 8.8325 | 3.0303 | 21.9055 | 14 | 4.719 | 4.723543 | 22.27 | 0.189226 | 0.5113 | 0.5099736 | 0.04655391 | 0.0148 | 43.2037
6326 | 8.833889 | 3.0284 | 21.9097 | 14 | 4.7259 | 4.72422 | 22.33 | 0.189601 | 0.5107 | 0.5100122 | 0.04652363 | 0.0143 | 43.2035
6327 | 8.835278 | 3.0284 | 21.9139 | 15 | 4.7236 | 4.724899 | 22.31 | 0.189455 | 0.5104 | 0.5100513 | 0.04649308 | 0.0139 | 43.2037
6328 | 8.836667 | 3.0264 | 21.9181 | 14 | 4.7221 | 4.725598 | 22.3 | 0.188523 | 0.5099 | 0.5100907 | 0.04646178 | 0.0134 | 43.2043
6329 | 8.838056 | 3.0264 | 21.9223 | 15 | 4.7267 | 4.726271 | 22.34 | 0.189704 | 0.5092 | 0.5101301 | 0.04647932 | 0.013 | 43.2037
6330 | 8.839444 | 3.0246 | 21.9265 | 15 | 4.7343 | 4.726969 | 22.41 | 0.190449 | 0.5095 | 0.5101691 | 0.0464472 | 0.0125 | 43.2034
6331 | 8.840833 | 3.0246 | 21.9307 | 15 | 4.7313 | 4.727645 | 22.39 | 0.190015 | 0.509 | 0.5102079 | 0.04641403 | 0.0121 | 43.2037
6332 | 8.842222 | 3.0226 | 21.9349 | 14 | 4.7297 | 4.728364 | 22.37 | 0.189846 | 0.5085 | 0.5102466 | 0.04638079 | 0.0116 | 43.2039
6333 | 8.843611 | 3.0226 | 21.9391 | 15 | 4.7267 | 4.729013 | 22.34 | 0.189856 | 0.5074 | 0.5102848 | 0.04634555 | 0.0112 | 43.204
6334 | 8.845 | 3.0205 | 21.9433 | 14 | 4.7328 | 4.729683 | 22.4 | 0.190206 | 0.5076 | 0.5103228 | 0.04631081 | 0.0107 | 43.2038
6335 | 8.846389 | 3.0205 | 21.9475 | 17 | 4.7359 | 4.730347 | 22.43 | 0.190738 | 0.5075 | 0.5103609 | 0.04632387 | 0.0102 | 43.2036
6336 | 8.847778 | 3.0186 | 21.9517 | 15 | 4.7435 | 4.731036 | 22.5 | 0.191369 | 0.5084 | 0.510399 | 0.04629064 | 0.0098 | 43.2033
6337 | 8.849167 | 3.0186 | 21.9559 | 15 | 4.7328 | 4.731747 | 22.4 | 0.191194 | 0.5081 | 0.5104378 | 0.04625685 | 0.0093 | 43.2035
6338 | 8.850556 | 3.0166 | 21.9601 | 15 | 4.7328 | 4.732454 | 22.4 | 0.191008 | 0.5072 | 0.5104761 | 0.04622107 | 0.0089 | 43.2037
6339 | 8.852222 | 3.0166 | 21.9642 | 15 | 4.7282 | 4.733124 | 22.36 | 0.190832 | 0.5063 | 0.5105138 | 0.04618396 | 0.0084 | 43.2043
6340 | 8.853611 | 3.0144 | 21.9684 | 15 | 4.7297 | 4.733818 | 22.37 | 0.190528 | 0.5052 | 0.5105511 | 0.04614438 | 0.0079 | 43.2045
6341 | 8.855 | 3.0144 | 21.9726 | 15 | 4.7328 | 4.734517 | 22.4 | 0.190478 | 0.5045 | 0.5105887 | 0.04615173 | 0.0074 | 43.2046
6342 | 8.856389 | 3.0124 | 21.9768 | 14 | 4.7267 | 4.735179 | 22.34 | 0.189716 | 0.503 | 0.5106263 | 0.04610788 | 0.007 | 43.2052
6343 | 8.857778 | 3.0124 | 21.981 | 14 | 4.732 | 4.735882 | 22.39 | 0.190311 | 0.5025 | 0.5106638 | 0.04606301 | 0.0065 | 43.2049
6344 | 8.859167 | 3.0103 | 21.9852 | 13 | 4.7397 | 4.736567 | 22.46 | 0.192402 | 0.5026 | 0.510701 | 0.04601768 | 0.006 | 43.2037
6345 | 8.860556 | 3.0103 | 21.9893 | 15 | 4.7336 | 4.737257 | 22.41 | 0.190804 | 0.5012 | 0.510738 | 0.04596989 | 0.0055 | 43.2048
6346 | 8.861944 | 3.008 | 21.9935 | 15 | 4.732 | 4.737925 | 22.39 | 0.190731 | 0.5 | 0.5107748 | 0.04591886 | 0.005 | 43.2049
6347 | 8.863333 | 3.008 | 21.9977 | 15 | 4.7435 | 4.738592 | 22.5 | 0.191865 | 0.4995 | 0.5108116 | 0.04591802 | 0.0045 | 43.2043
6348 | 8.864722 | 3.0059 | 22.0019 | 15 | 4.742 | 4.73927 | 22.49 | 0.192325 | 0.4991 | 0.5108482 | 0.04586525 | 0.0041 | 43.2042
6349 | 8.866111 | 3.0059 | 22.0061 | 14 | 4.7359 | 4.739941 | 22.43 | 0.192089 | 0.4985 | 0.5108843 | 0.04581175 | 0.0036 | 43.2044
6350 | 8.8675 | 3.0035 | 22.0102 | 15 | 4.7374 | 4.740639 | 22.44 | 0.1925 | 0.4977 | 0.5109202 | 0.04575598 | 0.0031 | 43.2043
6351 | 8.868889 | 3.0035 | 22.0144 | 15 | 4.7527 | 4.741344 | 22.59 | 0.192898 | 0.4978 | 0.5109559 | 0.04570045 | 0.0025 | 43.2041
6352 | 8.870278 | 3.0011 | 22.0186 | 14 | 4.7435 | 4.742013 | 22.5 | 0.192573 | 0.4976 | 0.510992 | 0.04564582 | 0.002 | 43.2044
6353 | 8.871667 | 3.0011 | 22.0227 | 15 | 4.7519 | 4.742717 | 22.58 | 0.194201 | 0.498 | 0.5110282 | 0.0456412 | 0.0015 | 43.2035
6354 | 8.873056 | 2.9989 | 22.0269 | 14 | 4.7504 | 4.743432 | 22.57 | 0.192967 | 0.4985 | 0.5110644 | 0.04558831 | 0.001 | 43.2043
6355 | 8.874444 | 2.9989 | 22.0311 | 15 | 4.7405 | 4.744107 | 22.47 | 0.191923 | 0.4971 | 0.5111006 | 0.04553277 | 0.0005 | 43.205
6356 | 8.875833 | 2.9965 | 22.0352 | 15 | 4.7535 | 4.744836 | 22.6 | 0.193682 | 0.4967 | 0.5111367 | 0.04547757 | 0 | 43.2041
6357 | 8.877222 | 2.9965 | 22.0394 | 15 | 4.7496 | 4.745564 | 22.56 | 0.193593 | 0.4965 | 0.5111728 | 0.04542241 | -0.0006 | 43.2043
6358 | 8.878611 | 2.994 | 22.0436 | 15 | 4.7397 | 4.74626 | 22.46 | 0.19204 | 0.4957 | 0.5112088 | 0.04536624 | -0.0011 | 43.2053
6359 | 8.88 | 2.994 | 22.0477 | 15 | 4.7466 | 4.746917 | 22.53 | 0.193295 | 0.4956 | 0.5112447 | 0.04535507 | -0.0016 | 43.2046
6360 | 8.881389 | 2.9917 | 22.0519 | 15 | 4.7519 | 4.747617 | 22.58 | 0.193693 | 0.4956 | 0.511281 | 0.04529873 | -0.0022 | 43.2045
6361 | 8.882778 | 2.9917 | 22.056 | 15 | 4.7466 | 4.748314 | 22.53 | 0.193429 | 0.4948 | 0.5113176 | 0.0452408 | -0.0027 | 43.2048
6362 | 8.884167 | 2.9892 | 22.0602 | 14 | 4.742 | 4.748958 | 22.49 | 0.19295 | 0.4936 | 0.5113542 | 0.04518061 | -0.0032 | 43.2051
6363 | 8.885556 | 2.9892 | 22.0643 | 15 | 4.7535 | 4.749641 | 22.6 | 0.194142 | 0.4935 | 0.5113899 | 0.04512067 | -0.0038 | 43.2045
6364 | 8.886944 | 2.9867 | 22.0685 | 15 | 4.7588 | 4.75031 | 22.65 | 0.19464 | 0.4941 | 0.5114257 | 0.04506175 | -0.0043 | 43.2043
6365 | 8.888333 | 2.9867 | 22.0726 | 15 | 4.7451 | 4.750989 | 22.52 | 0.192517 | 0.4931 | 0.5114611 | 0.04504572 | -0.0049 | 43.2057
6366 | 8.889722 | 2.9843 | 22.0768 | 15 | 4.758 | 4.751683 | 22.64 | 0.194606 | 0.4932 | 0.511496 | 0.04498509 | -0.0054 | 43.2046
6367 | 8.891111 | 2.9843 | 22.0809 | 15 | 4.7535 | 4.752385 | 22.6 | 0.194665 | 0.4929 | 0.5115306 | 0.04492308 | -0.0059 | 43.2046
6368 | 8.8925 | 2.9818 | 22.0851 | 15 | 4.7496 | 4.75309 | 22.56 | 0.194021 | 0.4922 | 0.5115648 | 0.04486025 | -0.0065 | 43.2051
6369 | 8.893889 | 2.9818 | 22.0892 | 15 | 4.758 | 4.753792 | 22.64 | 0.195045 | 0.492 | 0.5115988 | 0.0447971 | -0.007 | 43.2046
6370 | 8.895278 | 2.9792 | 22.0934 | 15 | 4.7596 | 4.754492 | 22.65 | 0.194617 | 0.492 | 0.5116321 | 0.04473372 | -0.0076 | 43.205
6371 | 8.896667 | 2.9792 | 22.0975 | 15 | 4.758 | 4.755129 | 22.64 | 0.195194 | 0.4919 | 0.5116651 | 0.04471613 | -0.0081 | 43.2047
6372 | 8.898056 | 2.9768 | 22.1016 | 15 | 4.7588 | 4.755817 | 22.65 | 0.195044 | 0.4913 | 0.5116975 | 0.04465144 | -0.0086 | 43.205
6373 | 8.899444 | 2.9768 | 22.1058 | 15 | 4.7451 | 4.756485 | 22.52 | 0.194362 | 0.4897 | 0.5117296 | 0.04458326 | -0.0092 | 43.2054
6374 | 8.900833 | 2.9743 | 22.1099 | 15 | 4.7603 | 4.757187 | 22.66 | 0.195155 | 0.49 | 0.5117617 | 0.04451619 | -0.0097 | 43.2051
6375 | 8.902222 | 2.9743 | 22.114 | 15 | 4.7512 | 4.757871 | 22.57 | 0.194237 | 0.4888 | 0.5117941 | 0.0444466 | -0.0103 | 43.2058
6376 | 8.903611 | 2.9716 | 22.1182 | 15 | 4.7596 | 4.758559 | 22.65 | 0.195108 | 0.4887 | 0.5118265 | 0.04437764 | -0.0108 | 43.2053
6377 | 8.905 | 2.9716 | 22.1223 | 15 | 4.7527 | 4.759267 | 22.59 | 0.193911 | 0.4877 | 0.5118589 | 0.04435164 | -0.0114 | 43.2062
6378 | 8.906389 | 2.9692 | 22.1264 | 15 | 4.7626 | 4.75992 | 22.68 | 0.195422 | 0.4876 | 0.5118913 | 0.04428062 | -0.0119 | 43.2054
6379 | 8.907778 | 2.9692 | 22.1305 | 15 | 4.758 | 4.760603 | 22.64 | 0.194733 | 0.487 | 0.5119237 | 0.0442091 | -0.0125 | 43.2059
6380 | 8.909167 | 2.9666 | 22.1347 | 15 | 4.7672 | 4.761253 | 22.73 | 0.196503 | 0.4874 | 0.511956 | 0.04413831 | -0.013 | 43.2049
6381 | 8.910556 | 2.9666 | 22.1388 | 14 | 4.7603 | 4.761948 | 22.66 | 0.195326 | 0.4874 | 0.5119884 | 0.0440672 | -0.0136 | 43.2058
6382 | 8.911944 | 2.9639 | 22.1429 | 15 | 4.742 | 4.762616 | 22.49 | 0.193446 | 0.4854 | 0.5120207 | 0.04399242 | -0.0141 | 43.207
6383 | 8.913333 | 2.9639 | 22.147 | 15 | 4.7657 | 4.76328 | 22.71 | 0.196291 | 0.4857 | 0.5120529 | 0.04396258 | -0.0147 | 43.2054
6384 | 8.915 | 2.9614 | 22.1511 | 15 | 4.7687 | 4.763943 | 22.74 | 0.195778 | 0.4856 | 0.5120854 | 0.04388824 | -0.0152 | 43.2062
6385 | 8.916389 | 2.9614 | 22.1552 | 15 | 4.7626 | 4.764638 | 22.68 | 0.19597 | 0.4855 | 0.5121179 | 0.04381331 | -0.0158 | 43.2062
6386 | 8.917778 | 2.9587 | 22.1594 | 14 | 4.7557 | 4.765334 | 22.62 | 0.195314 | 0.4845 | 0.512151 | 0.04373672 | -0.0163 | 43.2067
6387 | 8.919167 | 2.9587 | 22.1635 | 15 | 4.7649 | 4.766013 | 22.7 | 0.19609 | 0.4845 | 0.5121843 | 0.04366136 | -0.0169 | 43.2064
6388 | 8.920556 | 2.9561 | 22.1676 | 15 | 4.7679 | 4.766693 | 22.73 | 0.196002 | 0.4843 | 0.5122175 | 0.04358635 | -0.0174 | 43.2065
6389 | 8.921944 | 2.9561 | 22.1717 | 15 | 4.7634 | 4.767378 | 22.69 | 0.196412 | 0.4837 | 0.5122508 | 0.04355136 | -0.018 | 43.2064
6390 | 8.923333 | 2.9535 | 22.1758 | 15 | 4.7649 | 4.768052 | 22.7 | 0.196315 | 0.4829 | 0.5122841 | 0.04347374 | -0.0185 | 43.2066
6391 | 8.924722 | 2.9535 | 22.1799 | 15 | 4.7672 | 4.768743 | 22.73 | 0.196559 | 0.4825 | 0.5123174 | 0.04339581 | -0.0191 | 43.2066
6392 | 8.926111 | 2.9509 | 22.184 | 14 | 4.7672 | 4.769457 | 22.73 | 0.196043 | 0.4822 | 0.5123506 | 0.04331787 | -0.0196 | 43.207
6393 | 8.9275 | 2.9509 | 22.1881 | 15 | 4.774 | 4.770153 | 22.79 | 0.197412 | 0.4821 | 0.5123841 | 0.04324039 | -0.0202 | 43.2063
6394 | 8.928889 | 2.9482 | 22.1922 | 15 | 4.7717 | 4.770873 | 22.77 | 0.196656 | 0.4817 | 0.5124182 | 0.04316136 | -0.0207 | 43.2069
6395 | 8.930278 | 2.9482 | 22.1963 | 15 | 4.7771 | 4.77155 | 22.82 | 0.197748 | 0.4813 | 0.5124521 | 0.04312144 | -0.0213 | 43.2063
6396 | 8.931667 | 2.9456 | 22.2004 | 15 | 4.7778 | 4.772216 | 22.83 | 0.197595 | 0.4814 | 0.5124856 | 0.04304192 | -0.0218 | 43.2066
6397 | 8.933056 | 2.9456 | 22.2045 | 15 | 4.7588 | 4.772883 | 22.65 | 0.196162 | 0.4803 | 0.5125189 | 0.04296047 | -0.0224 | 43.2075
6398 | 8.934444 | 2.943 | 22.2085 | 14 | 4.7641 | 4.773505 | 22.7 | 0.195824 | 0.4792 | 0.5125528 | 0.04287758 | -0.0229 | 43.2079
6399 | 8.935833 | 2.943 | 22.2126 | 15 | 4.7687 | 4.774187 | 22.74 | 0.196667 | 0.4785 | 0.5125862 | 0.04279343 | -0.0235 | 43.2075
6400 | 8.937222 | 2.9402 | 22.2167 | 15 | 4.7771 | 4.774912 | 22.82 | 0.198309 | 0.4783 | 0.5126195 | 0.04270765 | -0.024 | 43.2067
6401 | 8.938611 | 2.9402 | 22.2208 | 15 | 4.7725 | 4.77565 | 22.78 | 0.197465 | 0.4784 | 0.5126529 | 0.04266315 | -0.0246 | 43.2073
6402 | 8.94 | 2.9376 | 22.2249 | 15 | 4.7687 | 4.776341 | 22.74 | 0.197722 | 0.4773 | 0.5126867 | 0.04257556 | -0.0251 | 43.2073
6403 | 8.941389 | 2.9376 | 22.229 | 15 | 4.7801 | 4.777039 | 22.85 | 0.19873 | 0.4774 | 0.512721 | 0.04248948 | -0.0257 | 43.2068
6404 | 8.942778 | 2.9349 | 22.2331 | 14 | 4.7869 | 4.777735 | 22.91 | 0.198106 | 0.4784 | 0.5127568 | 0.04240549 | -0.0262 | 43.2073
6405 | 8.944167 | 2.9349 | 22.2371 | 13 | 4.7672 | 4.778419 | 22.73 | 0.199113 | 0.4769 | 0.5127938 | 0.04231777 | -0.0268 | 43.2068
6406 | 8.945556 | 2.9322 | 22.2412 | 14 | 4.771 | 4.779095 | 22.76 | 0.200769 | 0.4761 | 0.5128324 | 0.04222852 | -0.0273 | 43.206
6407 | 8.946944 | 2.9322 | 22.2453 | 14 | 4.774 | 4.7798 | 22.79 | 0.199926 | 0.4757 | 0.5128715 | 0.04217892 | -0.0279 | 43.2066
6408 | 8.948333 | 2.9296 | 22.2494 | 14 | 4.7816 | 4.780518 | 22.86 | 0.201624 | 0.4757 | 0.5129119 | 0.042089 | -0.0284 | 43.2057
6409 | 8.949722 | 2.9296 | 22.2534 | 15 | 4.7748 | 4.781188 | 22.8 | 0.197627 | 0.4752 | 0.5129531 | 0.04199909 | -0.029 | 43.2083
6410 | 8.951111 | 2.9268 | 22.2575 | 15 | 4.7786 | 4.781912 | 22.83 | 0.198765 | 0.475 | 0.5129949 | 0.04190869 | -0.0295 | 43.2077
6411 | 8.9525 | 2.9268 | 22.2616 | 15 | 4.7831 | 4.782587 | 22.88 | 0.199491 | 0.4751 | 0.5130379 | 0.04181933 | -0.0301 | 43.2074
6412 | 8.953889 | 2.9241 | 22.2656 | 15 | 4.7831 | 4.783321 | 22.88 | 0.199435 | 0.475 | 0.5130818 | 0.04172912 | -0.0306 | 43.2076
6413 | 8.955278 | 2.9241 | 22.2697 | 15 | 4.7907 | 4.784028 | 22.95 | 0.200327 | 0.4756 | 0.5131264 | 0.04167902 | -0.0312 | 43.2072
6414 | 8.956667 | 2.9215 | 22.2737 | 15 | 4.7801 | 4.784684 | 22.85 | 0.198489 | 0.4752 | 0.5131719 | 0.0415893 | -0.0317 | 43.2084
6415 | 8.958056 | 2.9215 | 22.2778 | 15 | 4.7862 | 4.785365 | 22.91 | 0.198919 | 0.4751 | 0.5132188 | 0.04149861 | -0.0323 | 43.2083
6416 | 8.959444 | 2.9188 | 22.2819 | 14 | 4.7778 | 4.786049 | 22.83 | 0.200473 | 0.4743 | 0.513267 | 0.04140612 | -0.0328 | 43.2075
6417 | 8.960833 | 2.9188 | 22.2859 | 14 | 4.7824 | 4.786728 | 22.87 | 0.200844 | 0.4739 | 0.5133158 | 0.04131314 | -0.0334 | 43.2074
6418 | 8.962222 | 2.916 | 22.29 | 14 | 4.7937 | 4.787422 | 22.98 | 0.203098 | 0.4742 | 0.5133652 | 0.04122131 | -0.0339 | 43.2062
6419 | 8.963611 | 2.916 | 22.294 | 15 | 4.7907 | 4.788172 | 22.95 | 0.200903 | 0.4739 | 0.5134149 | 0.04116892 | -0.0344 | 43.2077
6420 | 8.965 | 2.9135 | 22.2981 | 15 | 4.7892 | 4.788883 | 22.94 | 0.200684 | 0.474 | 0.5134655 | 0.04107682 | -0.035 | 43.2079
6421 | 8.966389 | 2.9135 | 22.3021 | 15 | 4.7922 | 4.789662 | 22.97 | 0.200825 | 0.4739 | 0.5135176 | 0.04098395 | -0.0355 | 43.208
6422 | 8.967778 | 2.9108 | 22.3062 | 15 | 4.7763 | 4.790364 | 22.81 | 0.198583 | 0.4726 | 0.5135705 | 0.04088851 | -0.036 | 43.2095
6423 | 8.969167 | 2.9108 | 22.3102 | 15 | 4.7937 | 4.791066 | 22.98 | 0.2005 | 0.4733 | 0.5136239 | 0.04079403 | -0.0366 | 43.2085
6424 | 8.970556 | 2.9081 | 22.3143 | 15 | 4.7786 | 4.7917 | 22.83 | 0.199842 | 0.4721 | 0.5136781 | 0.04069697 | -0.0371 | 43.209
6425 | 8.971944 | 2.9081 | 22.3183 | 13 | 4.7907 | 4.792379 | 22.95 | 0.20263 | 0.472 | 0.5137327 | 0.04064309 | -0.0376 | 43.2075
6426 | 8.973333 | 2.9055 | 22.3223 | 14 | 4.7854 | 4.793082 | 22.9 | 0.200227 | 0.4716 | 0.5137876 | 0.04054521 | -0.0381 | 43.2091
6427 | 8.974722 | 2.9055 | 22.3264 | 14 | 4.7801 | 4.793791 | 22.85 | 0.198802 | 0.4707 | 0.5138426 | 0.04044551 | -0.0387 | 43.2101
6428 | 8.976389 | 2.9029 | 22.3304 | 14 | 4.7983 | 4.794461 | 23.02 | 0.204451 | 0.471 | 0.5138987 | 0.0403464 | -0.0392 | 43.2072
6429 | 8.977778 | 2.9029 | 22.3344 | 14 | 4.7975 | 4.795139 | 23.02 | 0.204345 | 0.4711 | 0.5139553 | 0.0402468 | -0.0397 | 43.2074
6430 | 8.979167 | 2.9002 | 22.3385 | 14 | 4.7846 | 4.795845 | 22.89 | 0.201517 | 0.4704 | 0.5140133 | 0.04014626 | -0.0402 | 43.2093
6431 | 8.980556 | 2.9002 | 22.3425 | 14 | 4.7846 | 4.796517 | 22.89 | 0.199997 | 0.4694 | 0.5140721 | 0.04008866 | -0.0407 | 43.2103
6432 | 8.981944 | 2.8977 | 22.3465 | 14 | 4.7968 | 4.797231 | 23.01 | 0.201817 | 0.4695 | 0.5141316 | 0.03998654 | -0.0412 | 43.2094
6433 | 8.983333 | 2.8977 | 22.3506 | 13 | 4.8028 | 4.797946 | 23.07 | 0.202071 | 0.4702 | 0.514192 | 0.03988489 | -0.0417 | 43.2094
6434 | 8.984722 | 2.8951 | 22.3546 | 14 | 4.8005 | 4.798661 | 23.05 | 0.199986 | 0.4702 | 0.5142531 | 0.03978335 | -0.0422 | 43.2108
6435 | 8.986111 | 2.8951 | 22.3586 | 14 | 4.796 | 4.799366 | 23 | 0.201581 | 0.4699 | 0.5143153 | 0.03968104 | -0.0427 | 43.21
6436 | 8.9875 | 2.8925 | 22.3626 | 13 | 4.7983 | 4.8001 | 23.02 | 0.204883 | 0.4698 | 0.514378 | 0.03957827 | -0.0432 | 43.2082
6437 | 8.988889 | 2.8925 | 22.3666 | 13 | 4.7952 | 4.800772 | 22.99 | 0.204874 | 0.4695 | 0.5144416 | 0.03952295 | -0.0437 | 43.2083
6438 | 8.990278 | 2.89 | 22.3706 | 14 | 4.7983 | 4.801453 | 23.02 | 0.204558 | 0.4695 | 0.5145055 | 0.03941974 | -0.0442 | 43.2087
6439 | 8.991667 | 2.89 | 22.3747 | 15 | 4.8028 | 4.802148 | 23.07 | 0.203801 | 0.4698 | 0.51457 | 0.03931729 | -0.0447 | 43.2093
6440 | 8.993056 | 2.8875 | 22.3787 | 15 | 4.7907 | 4.802814 | 22.95 | 0.201757 | 0.4689 | 0.5146351 | 0.03921351 | -0.0452 | 43.2107
6441 | 8.994444 | 2.8875 | 22.3827 | 15 | 4.7945 | 4.803507 | 22.99 | 0.201911 | 0.4682 | 0.5147009 | 0.03910841 | -0.0456 | 43.2107
6442 | 8.995833 | 2.8849 | 22.3867 | 15 | 4.8066 | 4.804207 | 23.1 | 0.203069 | 0.468 | 0.5147674 | 0.03900227 | -0.0461 | 43.2102
6443 | 8.997222 | 2.8849 | 22.3907 | 15 | 4.7922 | 4.804875 | 22.97 | 0.201524 | 0.4671 | 0.5148338 | 0.03894338 | -0.0466 | 43.2113
6444 | 8.998611 | 2.8825 | 22.3947 | 15 | 4.8073 | 4.805566 | 23.11 | 0.203207 | 0.4677 | 0.5149002 | 0.03883681 | -0.0471 | 43.2104
6445 | 9 | 2.8825 | 22.3987 | 15 | 4.8119 | 4.806287 | 23.15 | 0.203614 | 0.4683 | 0.5149667 | 0.03873196 | -0.0475 | 43.2104
6446 | 9.001389 | 2.8801 | 22.4027 | 15 | 4.8058 | 4.806973 | 23.1 | 0.202269 | 0.4676 | 0.5150337 | 0.03862645 | -0.048 | 43.2113
6447 | 9.002778 | 2.8801 | 22.4067 | 15 | 4.7983 | 4.807655 | 23.02 | 0.202237 | 0.467 | 0.5151017 | 0.03851953 | -0.0485 | 43.2115
6448 | 9.004167 | 2.8775 | 22.4107 | 15 | 4.8058 | 4.808387 | 23.1 | 0.202658 | 0.4665 | 0.5151708 | 0.03841261 | -0.0489 | 43.2114
6449 | 9.005556 | 2.8775 | 22.4147 | 15 | 4.8103 | 4.809065 | 23.14 | 0.204421 | 0.4667 | 0.5152405 | 0.03835196 | -0.0494 | 43.2105
6450 | 9.006944 | 2.8752 | 22.4187 | 15 | 4.8081 | 4.809744 | 23.12 | 0.203412 | 0.4669 | 0.5153106 | 0.03824595 | -0.0498 | 43.2113
6451 | 9.008333 | 2.8752 | 22.4227 | 15 | 4.8126 | 4.810436 | 23.16 | 0.204412 | 0.4673 | 0.5153811 | 0.03814156 | -0.0503 | 43.2109
6452 | 9.009722 | 2.8728 | 22.4267 | 15 | 4.8096 | 4.81106 | 23.13 | 0.204362 | 0.4677 | 0.515453 | 0.03803793 | -0.0507 | 43.211
6453 | 9.011111 | 2.8728 | 22.4307 | 15 | 4.8111 | 4.811726 | 23.15 | 0.203337 | 0.4678 | 0.5155254 | 0.0379347 | -0.0512 | 43.2118
6454 | 9.0125 | 2.8704 | 22.4347 | 15 | 4.8013 | 4.812444 | 23.05 | 0.203803 | 0.4673 | 0.5155979 | 0.03783129 | -0.0516 | 43.2117
6455 | 9.013889 | 2.8704 | 22.4386 | 15 | 4.8088 | 4.813138 | 23.12 | 0.204676 | 0.4669 | 0.5156707 | 0.03777009 | -0.052 | 43.2114
6456 | 9.015278 | 2.8683 | 22.4426 | 15 | 4.8051 | 4.813873 | 23.09 | 0.204236 | 0.4666 | 0.5157437 | 0.0376655 | -0.0525 | 43.2118
6457 | 9.016667 | 2.8683 | 22.4466 | 15 | 4.8156 | 4.814578 | 23.19 | 0.204587 | 0.4673 | 0.5158175 | 0.03756129 | -0.0529 | 43.2118
6458 | 9.018056 | 2.866 | 22.4506 | 15 | 4.8058 | 4.815267 | 23.1 | 0.203485 | 0.4669 | 0.5158915 | 0.03745606 | -0.0533 | 43.2126
6459 | 9.019444 | 2.866 | 22.4546 | 15 | 4.8073 | 4.815975 | 23.11 | 0.203698 | 0.4665 | 0.515966 | 0.03735074 | -0.0537 | 43.2126
6460 | 9.020833 | 2.8637 | 22.4586 | 15 | 4.8209 | 4.816657 | 23.24 | 0.205316 | 0.4673 | 0.5160409 | 0.03724695 | -0.0541 | 43.2118
6461 | 9.022222 | 2.8637 | 22.4625 | 15 | 4.8284 | 4.817377 | 23.31 | 0.206116 | 0.4683 | 0.5161156 | 0.03718985 | -0.0545 | 43.2115
6462 | 9.023611 | 2.8617 | 22.4665 | 15 | 4.8201 | 4.818085 | 23.23 | 0.20516 | 0.4684 | 0.5161903 | 0.03708828 | -0.0549 | 43.2123
6463 | 9.025 | 2.8617 | 22.4705 | 15 | 4.8164 | 4.818785 | 23.2 | 0.204423 | 0.4681 | 0.5162652 | 0.03698558 | -0.0552 | 43.2129
6464 | 9.026389 | 2.8596 | 22.4745 | 15 | 4.8216 | 4.819492 | 23.25 | 0.206143 | 0.4685 | 0.5163406 | 0.03688356 | -0.0556 | 43.212
6465 | 9.027778 | 2.8596 | 22.4784 | 15 | 4.8186 | 4.820185 | 23.22 | 0.205913 | 0.469 | 0.5164167 | 0.03678174 | -0.056 | 43.2124
6466 | 9.029167 | 2.8575 | 22.4824 | 15 | 4.8194 | 4.820878 | 23.23 | 0.205718 | 0.4694 | 0.5164924 | 0.03667982 | -0.0563 | 43.2126
6467 | 9.030556 | 2.8575 | 22.4864 | 15 | 4.8209 | 4.821562 | 23.24 | 0.205876 | 0.4698 | 0.5165689 | 0.03662867 | -0.0567 | 43.2127
6468 | 9.031944 | 2.8557 | 22.4903 | 15 | 4.8126 | 4.822284 | 23.16 | 0.204649 | 0.4691 | 0.5166455 | 0.03652632 | -0.057 | 43.2136
6469 | 9.033333 | 2.8557 | 22.4943 | 15 | 4.8224 | 4.822983 | 23.26 | 0.206056 | 0.47 | 0.5167221 | 0.03642465 | -0.0574 | 43.213
6470 | 9.034722 | 2.8537 | 22.4983 | 15 | 4.8119 | 4.823719 | 23.15 | 0.20542 | 0.4692 | 0.5167995 | 0.03632137 | -0.0577 | 43.2135
6471 | 9.036111 | 2.8537 | 22.5022 | 15 | 4.8314 | 4.824438 | 23.34 | 0.207179 | 0.47 | 0.5168766 | 0.03621951 | -0.0581 | 43.2126
6472 | 9.037778 | 2.8517 | 22.5062 | 15 | 4.8186 | 4.82514 | 23.22 | 0.206644 | 0.4697 | 0.5169542 | 0.03611757 | -0.0584 | 43.2135
6473 | 9.039167 | 2.8517 | 22.5102 | 15 | 4.8292 | 4.825823 | 23.32 | 0.207246 | 0.4703 | 0.5170319 | 0.03606895 | -0.0587 | 43.2133
6474 | 9.040556 | 2.85 | 22.5141 | 14 | 4.8231 | 4.826493 | 23.26 | 0.206037 | 0.4701 | 0.5171101 | 0.03596789 | -0.059 | 43.2142
6475 | 9.041944 | 2.85 | 22.5181 | 15 | 4.8329 | 4.827182 | 23.36 | 0.207196 | 0.4704 | 0.5171885 | 0.03586759 | -0.0593 | 43.2137
6476 | 9.043333 | 2.8482 | 22.522 | 15 | 4.8246 | 4.827897 | 23.28 | 0.206087 | 0.4706 | 0.5172667 | 0.03576711 | -0.0596 | 43.2145
6477 | 9.044722 | 2.8482 | 22.526 | 15 | 4.8292 | 4.828597 | 23.32 | 0.20774 | 0.4711 | 0.5173446 | 0.03566758 | -0.0599 | 43.2137
6478 | 9.046111 | 2.8464 | 22.53 | 15 | 4.8269 | 4.829278 | 23.3 | 0.207789 | 0.471 | 0.5174232 | 0.0355672 | -0.0602 | 43.2139
6479 | 9.0475 | 2.8464 | 22.5339 | 15 | 4.8292 | 4.829928 | 23.32 | 0.207761 | 0.4711 | 0.5175019 | 0.03552193 | -0.0605 | 43.2141
6480 | 9.048889 | 2.8449 | 22.5408 | 16 | 4.8337 | 4.830629 | 23.36 | 0.207774 | 0.4714 | 0.5175812 | 0.03542244 | -0.0608 | 43.2131
6481 | 9.051111 | 2.8449 | 22.5447 | 15 | 4.8359 | 4.831348 | 23.39 | 0.208311 | 0.472 | 0.5176611 | 0.03532417 | -0.061 | 43.214
6482 | 9.0525 | 2.8433 | 22.5487 | 15 | 4.8239 | 4.832031 | 23.27 | 0.206531 | 0.4714 | 0.5177403 | 0.03522336 | -0.0613 | 43.2152
6483 | 9.053889 | 2.8433 | 22.5526 | 15 | 4.8231 | 4.832681 | 23.26 | 0.207221 | 0.4715 | 0.5178199 | 0.03512236 | -0.0615 | 43.215
6484 | 9.055556 | 2.8418 | 22.5566 | 15 | 4.8427 | 4.83339 | 23.45 | 0.209239 | 0.472 | 0.5178995 | 0.03502183 | -0.0617 | 43.2143
6485 | 9.056944 | 2.8418 | 22.5605 | 15 | 4.8359 | 4.834064 | 23.39 | 0.208403 | 0.4725 | 0.5179787 | 0.03498217 | -0.062 | 43.215
6486 | 9.058333 | 2.8405 | 22.5645 | 15 | 4.8277 | 4.834742 | 23.31 | 0.208262 | 0.4722 | 0.5180579 | 0.03488215 | -0.0622 | 43.2153
6487 | 9.059722 | 2.8405 | 22.5684 | 15 | 4.8337 | 4.835409 | 23.36 | 0.20724 | 0.4723 | 0.5181371 | 0.03478155 | -0.0624 | 43.2161
6488 | 9.061111 | 2.8391 | 22.5723 | 15 | 4.8262 | 4.836101 | 23.29 | 0.207804 | 0.4719 | 0.518216 | 0.03468011 | -0.0626 | 43.216
6489 | 9.0625 | 2.8391 | 22.5763 | 15 | 4.8419 | 4.836821 | 23.44 | 0.209074 | 0.4727 | 0.5182956 | 0.03458018 | -0.0628 | 43.2154
6490 | 9.063889 | 2.8377 | 22.5802 | 15 | 4.8427 | 4.837522 | 23.45 | 0.20843 | 0.4733 | 0.5183753 | 0.03448156 | -0.063 | 43.2159
6491 | 9.065278 | 2.8377 | 22.5842 | 15 | 4.8389 | 4.838224 | 23.42 | 0.20856 | 0.4741 | 0.518455 | 0.03444636 | -0.0631 | 43.216
6492 | 9.066667 | 2.8366 | 22.5881 | 15 | 4.8382 | 4.838906 | 23.41 | 0.208176 | 0.4743 | 0.5185348 | 0.03434975 | -0.0633 | 43.2165
6493 | 9.068056 | 2.8366 | 22.5921 | 15 | 4.8337 | 4.83959 | 23.36 | 0.207715 | 0.4739 | 0.5186141 | 0.03425256 | -0.0635 | 43.2169
6494 | 9.069444 | 2.8354 | 22.596 | 15 | 4.8374 | 4.84028 | 23.4 | 0.208477 | 0.4742 | 0.5186934 | 0.03415509 | -0.0636 | 43.2166
6495 | 9.070833 | 2.8354 | 22.5999 | 15 | 4.8501 | 4.841013 | 23.52 | 0.210026 | 0.4755 | 0.5187726 | 0.03406043 | -0.0638 | 43.2159
6496 | 9.072222 | 2.8342 | 22.6039 | 15 | 4.8599 | 4.841709 | 23.62 | 0.210569 | 0.4769 | 0.5188516 | 0.03396775 | -0.0639 | 43.2158
6497 | 9.073611 | 2.8342 | 22.6078 | 15 | 4.8397 | 4.8424 | 23.42 | 0.20869 | 0.4766 | 0.5189301 | 0.03393894 | -0.0641 | 43.2171
6498 | 9.075 | 2.8334 | 22.6117 | 15 | 4.8479 | 4.843143 | 23.5 | 0.209767 | 0.4772 | 0.519009 | 0.03384692 | -0.0642 | 43.2166
6499 | 9.076389 | 2.8334 | 22.6157 | 15 | 4.8412 | 4.843855 | 23.44 | 0.20904 | 0.4751 | 0.519088 | 0.03375114 | -0.0643 | 43.2172
6500 | 9.077778 | 2.8324 | 22.6196 | 15 | 4.8471 | 4.844506 | 23.49 | 0.2096 | 0.4756 | 0.5191669 | 0.03365582 | -0.0644 | 43.2171
6501 | 9.079167 | 2.8324 | 22.6236 | 15 | 4.8471 | 4.845194 | 23.49 | 0.209397 | 0.4762 | 0.5192461 | 0.03356163 | -0.0645 | 43.2174
6502 | 9.080556 | 2.8314 | 22.6275 | 15 | 4.8516 | 4.845889 | 23.54 | 0.21051 | 0.4768 | 0.5193256 | 0.03346846 | -0.0646 | 43.2169
6503 | 9.081944 | 2.8314 | 22.6314 | 15 | 4.8412 | 4.846549 | 23.44 | 0.209369 | 0.4762 | 0.5194053 | 0.03343999 | -0.0647 | 43.2178
6504 | 9.083333 | 2.8307 | 22.6354 | 15 | 4.8509 | 4.847262 | 23.53 | 0.210469 | 0.4761 | 0.519485 | 0.03334561 | -0.0648 | 43.2173
6505 | 9.084722 | 2.8307 | 22.6393 | 15 | 4.8561 | 4.847969 | 23.58 | 0.211677 | 0.4767 | 0.519565 | 0.03325226 | -0.0648 | 43.2168
6506 | 9.086111 | 2.8299 | 22.6432 | 15 | 4.8531 | 4.848698 | 23.55 | 0.211614 | 0.4768 | 0.5196452 | 0.03315937 | -0.0649 | 43.217
6507 | 9.0875 | 2.8299 | 22.6472 | 15 | 4.8628 | 4.849363 | 23.65 | 0.212063 | 0.4779 | 0.5197248 | 0.03306854 | -0.065 | 43.2169
6508 | 9.088889 | 2.8291 | 22.6511 | 15 | 4.8591 | 4.850089 | 23.61 | 0.211448 | 0.4787 | 0.5198044 | 0.03297883 | -0.065 | 43.2175
6509 | 9.090278 | 2.8291 | 22.655 | 15 | 4.8576 | 4.850794 | 23.6 | 0.211408 | 0.4791 | 0.5198838 | 0.03295669 | -0.065 | 43.2177
6510 | 9.091667 | 2.8286 | 22.659 | 15 | 4.8554 | 4.851433 | 23.57 | 0.210565 | 0.4791 | 0.5199628 | 0.03286782 | -0.0651 | 43.2184
6511 | 9.093056 | 2.8286 | 22.6629 | 15 | 4.8501 | 4.852176 | 23.52 | 0.211157 | 0.4787 | 0.5200415 | 0.03277773 | -0.0651 | 43.2182
6512 | 9.094444 | 2.828 | 22.6668 | 15 | 4.8576 | 4.852906 | 23.6 | 0.211809 | 0.4789 | 0.5201202 | 0.03268763 | -0.0651 | 43.2181
6513 | 9.095833 | 2.828 | 22.6707 | 15 | 4.8516 | 4.85361 | 23.54 | 0.211426 | 0.4786 | 0.520199 | 0.0325961 | -0.0651 | 43.2185
6514 | 9.097222 | 2.8274 | 22.6747 | 15 | 4.8457 | 4.854304 | 23.48 | 0.210412 | 0.4779 | 0.520277 | 0.03250392 | -0.0651 | 43.2193
6515 | 9.098611 | 2.8274 | 22.6786 | 15 | 4.8501 | 4.854952 | 23.52 | 0.211547 | 0.4777 | 0.5203547 | 0.03248085 | -0.0651 | 43.2188
6516 | 9.1 | 2.8271 | 22.6825 | 15 | 4.8524 | 4.855672 | 23.55 | 0.209881 | 0.4774 | 0.520432 | 0.03238783 | -0.0651 | 43.22
6517 | 9.101389 | 2.8271 | 22.6865 | 15 | 4.8576 | 4.856378 | 23.6 | 0.211893 | 0.4778 | 0.5205093 | 0.03229432 | -0.0651 | 43.2189
6518 | 9.102778 | 2.8266 | 22.6904 | 15 | 4.8367 | 4.857074 | 23.39 | 0.209052 | 0.4759 | 0.5205866 | 0.03219725 | -0.0651 | 43.2208
6519 | 9.104167 | 2.8266 | 22.6943 | 15 | 4.8554 | 4.85772 | 23.57 | 0.211252 | 0.476 | 0.5206639 | 0.03209942 | -0.065 | 43.2197
6520 | 9.105556 | 2.8261 | 22.6982 | 15 | 4.8554 | 4.858403 | 23.57 | 0.211402 | 0.4758 | 0.5207408 | 0.03200214 | -0.065 | 43.2198
6521 | 9.106944 | 2.8261 | 22.7022 | 15 | 4.871 | 4.859095 | 23.73 | 0.213289 | 0.4771 | 0.5208176 | 0.03197989 | -0.065 | 43.2189
6522 | 9.108333 | 2.8259 | 22.7061 | 15 | 4.8599 | 4.8598 | 23.62 | 0.211432 | 0.4772 | 0.5208946 | 0.03188534 | -0.0649 | 43.2202
6523 | 9.109722 | 2.8259 | 22.71 | 15 | 4.8606 | 4.860472 | 23.63 | 0.212243 | 0.477 | 0.5209712 | 0.03179032 | -0.0649 | 43.2199
6524 | 9.111111 | 2.8256 | 22.7139 | 15 | 4.8599 | 4.861175 | 23.62 | 0.212883 | 0.4771 | 0.5210477 | 0.03169613 | -0.0649 | 43.2197
6525 | 9.112778 | 2.8256 | 22.7179 | 15 | 4.8606 | 4.861858 | 23.63 | 0.211914 | 0.4769 | 0.5211242 | 0.03160165 | -0.0648 | 43.2208
6526 | 9.114167 | 2.8252 | 22.7218 | 15 | 4.8695 | 4.862551 | 23.71 | 0.213996 | 0.4776 | 0.5212003 | 0.03150857 | -0.0648 | 43.2198
6527 | 9.115556 | 2.8252 | 22.7257 | 15 | 4.8666 | 4.86324 | 23.68 | 0.213215 | 0.4777 | 0.5212763 | 0.03148739 | -0.0647 | 43.2204
6528 | 9.116944 | 2.8251 | 22.7296 | 15 | 4.8613 | 4.863896 | 23.63 | 0.211994 | 0.4775 | 0.5213525 | 0.03139423 | -0.0646 | 43.2214
6529 | 9.118333 | 2.8251 | 22.7336 | 15 | 4.8688 | 4.864576 | 23.71 | 0.21409 | 0.4784 | 0.5214281 | 0.03130302 | -0.0645 | 43.2203
6530 | 9.119722 | 2.8249 | 22.7375 | 15 | 4.8658 | 4.86528 | 23.68 | 0.21288 | 0.4786 | 0.5215037 | 0.03121246 | -0.0645 | 43.2212
6531 | 9.121111 | 2.8249 | 22.7414 | 15 | 4.8531 | 4.865987 | 23.55 | 0.212197 | 0.4775 | 0.521579 | 0.03112086 | -0.0644 | 43.2218
6532 | 9.1225 | 2.8246 | 22.7453 | 15 | 4.8681 | 4.866716 | 23.7 | 0.213887 | 0.4776 | 0.521654 | 0.0310287 | -0.0643 | 43.221
6533 | 9.123889 | 2.8246 | 22.7493 | 15 | 4.8748 | 4.867403 | 23.76 | 0.214415 | 0.478 | 0.5217288 | 0.03100791 | -0.0642 | 43.2209
6534 | 9.125278 | 2.8247 | 22.7532 | 15 | 4.8486 | 4.868111 | 23.51 | 0.2123 | 0.4766 | 0.5218035 | 0.03091398 | -0.0641 | 43.2223
6535 | 9.126667 | 2.8247 | 22.7571 | 15 | 4.877 | 4.868809 | 23.78 | 0.214212 | 0.4774 | 0.5218783 | 0.03082191 | -0.064 | 43.2214
6536 | 9.128056 | 2.8245 | 22.761 | 15 | 4.8695 | 4.869463 | 23.71 | 0.213946 | 0.4773 | 0.5219524 | 0.03072928 | -0.0639 | 43.2218
6537 | 9.129444 | 2.8245 | 22.765 | 15 | 4.8621 | 4.870187 | 23.64 | 0.213354 | 0.4769 | 0.5220265 | 0.03063673 | -0.0638 | 43.2223
6538 | 9.130833 | 2.8243 | 22.7689 | 15 | 4.871 | 4.870878 | 23.73 | 0.213851 | 0.4766 | 0.5221007 | 0.03054306 | -0.0638 | 43.2222
6539 | 9.132222 | 2.8243 | 22.7728 | 15 | 4.8762 | 4.871597 | 23.78 | 0.215274 | 0.4776 | 0.5221745 | 0.03052192 | -0.0636 | 43.2215
6540 | 9.133611 | 2.8244 | 22.7767 | 15 | 4.8777 | 4.87228 | 23.79 | 0.215639 | 0.4784 | 0.522248 | 0.03043172 | -0.0635 | 43.2215
6541 | 9.135 | 2.8244 | 22.7807 | 15 | 4.8837 | 4.872998 | 23.85 | 0.215724 | 0.4791 | 0.5223213 | 0.03034338 | -0.0634 | 43.2216
6542 | 9.136389 | 2.8243 | 22.7846 | 16 | 4.8703 | 4.873679 | 23.72 | 0.214937 | 0.4794 | 0.522394 | 0.03025587 | -0.0633 | 43.2223
6543 | 9.137778 | 2.8243 | 22.7885 | 15 | 4.88 | 4.874382 | 23.81 | 0.215375 | 0.4798 | 0.5224667 | 0.03016873 | -0.0632 | 43.2222
6544 | 9.139167 | 2.8243 | 22.7924 | 15 | 4.8829 | 4.875035 | 23.84 | 0.216602 | 0.4807 | 0.5225391 | 0.03008317 | -0.0631 | 43.2217
6545 | 9.140556 | 2.8243 | 22.7964 | 15 | 4.8755 | 4.875741 | 23.77 | 0.214847 | 0.4812 | 0.5226115 | 0.030069 | -0.063 | 43.2229
6546 | 9.141944 | 2.8245 | 22.8003 | 15 | 4.8837 | 4.876427 | 23.85 | 0.216015 | 0.4817 | 0.5226827 | 0.0299854 | -0.0628 | 43.2224
6547 | 9.143333 | 2.8245 | 22.8042 | 15 | 4.874 | 4.877121 | 23.76 | 0.216005 | 0.4815 | 0.5227527 | 0.02990085 | -0.0627 | 43.2226
6548 | 9.144722 | 2.8245 | 22.8081 | 16 | 4.8755 | 4.877819 | 23.77 | 0.2151 | 0.4817 | 0.5228219 | 0.02981685 | -0.0625 | 43.2234
6549 | 9.146111 | 2.8245 | 22.8121 | 15 | 4.8777 | 4.878513 | 23.79 | 0.215746 | 0.482 | 0.5228896 | 0.02973396 | -0.0624 | 43.2231
6550 | 9.1475 | 2.8246 | 22.816 | 15 | 4.8829 | 4.879193 | 23.84 | 0.216703 | 0.4829 | 0.5229562 | 0.02965302 | -0.0623 | 43.2228
6551 | 9.148889 | 2.8246 | 22.8199 | 15 | 4.8881 | 4.879878 | 23.89 | 0.217041 | 0.4831 | 0.5230219 | 0.02964251 | -0.0621 | 43.2228
6552 | 9.150278 | 2.8249 | 22.8238 | 15 | 4.8896 | 4.880575 | 23.91 | 0.21626 | 0.4845 | 0.5230872 | 0.02956463 | -0.062 | 43.2234
6553 | 9.151667 | 2.8249 | 22.8278 | 15 | 4.8829 | 4.881269 | 23.84 | 0.217322 | 0.4847 | 0.523152 | 0.0294872 | -0.0618 | 43.223
6554 | 9.153056 | 2.8251 | 22.8317 | 15 | 4.8889 | 4.88198 | 23.9 | 0.217381 | 0.4854 | 0.5232152 | 0.02941005 | -0.0616 | 43.2231
6555 | 9.154444 | 2.8251 | 22.8356 | 16 | 4.877 | 4.882657 | 23.78 | 0.216308 | 0.485 | 0.5232776 | 0.02933278 | -0.0615 | 43.224
6556 | 9.155833 | 2.8253 | 22.8395 | 16 | 4.8829 | 4.883373 | 23.84 | 0.216842 | 0.4855 | 0.5233313 | 0.02925774 | -0.0613 | 43.2239
6557 | 9.157222 | 2.8253 | 22.8435 | 15 | 4.8933 | 4.884087 | 23.94 | 0.217899 | 0.4862 | 0.523383 | 0.02925249 | -0.0612 | 43.2234
6558 | 9.158611 | 2.8258 | 22.8474 | 17 | 4.8904 | 4.884806 | 23.92 | 0.217299 | 0.4864 | 0.5234324 | 0.02917919 | -0.061 | 43.224
6559 | 9.16 | 2.8258 | 22.8513 | 15 | 4.8852 | 4.885493 | 23.86 | 0.217737 | 0.4863 | 0.5234797 | 0.02910588 | -0.0608 | 43.2239
6560 | 9.161389 | 2.8261 | 22.8552 | 15 | 4.8896 | 4.886164 | 23.91 | 0.216798 | 0.4864 | 0.5235255 | 0.02903331 | -0.0606 | 43.2247
6561 | 9.162778 | 2.8261 | 22.8592 | 16 | 4.8866 | 4.886846 | 23.88 | 0.217797 | 0.486 | 0.5235695 | 0.02895988 | -0.0604 | 43.2242
6562 | 9.164167 | 2.8263 | 22.8631 | 15 | 4.8992 | 4.887537 | 24 | 0.218542 | 0.4874 | 0.5236114 | 0.02888942 | -0.0603 | 43.224
6563 | 9.165556 | 2.8263 | 22.867 | 15 | 4.8829 | 4.888234 | 23.84 | 0.216983 | 0.4871 | 0.5236523 | 0.02888528 | -0.0601 | 43.2251
6564 | 9.166944 | 2.8269 | 22.8709 | 15 | 4.8963 | 4.888945 | 23.97 | 0.218631 | 0.4878 | 0.5236923 | 0.02881563 | -0.0599 | 43.2243
6565 | 9.168333 | 2.8269 | 22.8749 | 15 | 4.8948 | 4.889643 | 23.96 | 0.218684 | 0.4886 | 0.5237307 | 0.02874811 | -0.0597 | 43.2245
6566 | 9.169722 | 2.8273 | 22.8788 | 17 | 4.9007 | 4.890359 | 24.02 | 0.219751 | 0.4899 | 0.5237673 | 0.02868187 | -0.0595 | 43.224
6567 | 9.171111 | 2.8273 | 22.8827 | 15 | 4.8904 | 4.891081 | 23.92 | 0.217877 | 0.4899 | 0.5238021 | 0.0286159 | -0.0593 | 43.2254
6568 | 9.1725 | 2.8277 | 22.8867 | 15 | 4.8859 | 4.891747 | 23.87 | 0.21778 | 0.4893 | 0.5238354 | 0.02854879 | -0.0591 | 43.2256
6569 | 9.173889 | 2.8277 | 22.8906 | 15 | 4.8941 | 4.89249 | 23.95 | 0.218973 | 0.4896 | 0.5238672 | 0.0285499 | -0.0589 | 43.2251
6570 | 9.175556 | 2.8283 | 22.8945 | 15 | 4.8948 | 4.893161 | 23.96 | 0.218817 | 0.4897 | 0.5238974 | 0.02848359 | -0.0586 | 43.2257
6571 | 9.176944 | 2.8283 | 22.8984 | 16 | 4.9066 | 4.89386 | 24.08 | 0.220775 | 0.4908 | 0.5239261 | 0.02841857 | -0.0584 | 43.2247
6572 | 9.178333 | 2.8288 | 22.9024 | 16 | 4.8948 | 4.894563 | 23.96 | 0.218471 | 0.4913 | 0.523953 | 0.0283552 | -0.0582 | 43.2263
6573 | 9.179722 | 2.8288 | 22.9063 | 16 | 4.8963 | 4.895236 | 23.97 | 0.21979 | 0.4917 | 0.5239779 | 0.0282921 | -0.058 | 43.2257
6574 | 9.181111 | 2.8293 | 22.9102 | 15 | 4.9029 | 4.895906 | 24.04 | 0.220898 | 0.492 | 0.5240013 | 0.02823028 | -0.0578 | 43.2252
6575 | 9.1825 | 2.8293 | 22.9142 | 16 | 4.8941 | 4.896598 | 23.95 | 0.219316 | 0.4919 | 0.524023 | 0.02823574 | -0.0575 | 43.2263
6576 | 9.183889 | 2.8301 | 22.9181 | 15 | 4.9081 | 4.897299 | 24.09 | 0.220253 | 0.4929 | 0.5240429 | 0.02817563 | -0.0573 | 43.226
6577 | 9.185278 | 2.8301 | 22.922 | 16 | 4.8978 | 4.898026 | 23.99 | 0.220243 | 0.4928 | 0.5240612 | 0.02811597 | -0.057 | 43.2262
6578 | 9.186667 | 2.8307 | 22.926 | 15 | 4.8926 | 4.898734 | 23.94 | 0.218853 | 0.4925 | 0.5240793 | 0.0280562 | -0.0568 | 43.2272
6579 | 9.188056 | 2.8307 | 22.9299 | 15 | 4.8948 | 4.899456 | 23.96 | 0.219568 | 0.492 | 0.5240962 | 0.02799549 | -0.0566 | 43.227
6580 | 9.189444 | 2.8313 | 22.9338 | 16 | 4.9052 | 4.900155 | 24.06 | 0.220416 | 0.4927 | 0.5241112 | 0.02793662 | -0.0563 | 43.2267
6581 | 9.190833 | 2.8313 | 22.9378 | 15 | 4.9066 | 4.900837 | 24.08 | 0.220403 | 0.4932 | 0.5241255 | 0.02794314 | -0.0561 | 43.2268
6582 | 9.192222 | 2.8322 | 22.9417 | 15 | 4.9052 | 4.901528 | 24.06 | 0.22081 | 0.4936 | 0.5241389 | 0.02788598 | -0.0558 | 43.2268
6583 | 9.193611 | 2.8322 | 22.9456 | 16 | 4.9059 | 4.90222 | 24.07 | 0.220487 | 0.4938 | 0.5241518 | 0.0278301 | -0.0556 | 43.2272
6584 | 9.195 | 2.8329 | 22.9496 | 15 | 4.9074 | 4.902892 | 24.08 | 0.220995 | 0.4946 | 0.5241637 | 0.02777606 | -0.0553 | 43.227
6585 | 9.196389 | 2.8329 | 22.9535 | 15 | 4.9037 | 4.903603 | 24.05 | 0.22055 | 0.4948 | 0.524175 | 0.027722 | -0.055 | 43.2275
6586 | 9.197778 | 2.8336 | 22.9574 | 16 | 4.9096 | 4.904316 | 24.1 | 0.221024 | 0.4958 | 0.5241851 | 0.02767071 | -0.0548 | 43.2274
6587 | 9.199167 | 2.8336 | 22.9614 | 15 | 4.9015 | 4.905036 | 24.02 | 0.22071 | 0.4959 | 0.5241942 | 0.02768065 | -0.0545 | 43.2278
6588 | 9.200556 | 2.8346 | 22.9653 | 15 | 4.914 | 4.905745 | 24.15 | 0.221926 | 0.4966 | 0.5242018 | 0.02763087 | -0.0542 | 43.2273
6589 | 9.201944 | 2.8346 | 22.9693 | 16 | 4.914 | 4.906454 | 24.15 | 0.222023 | 0.4972 | 0.5242083 | 0.02758191 | -0.0539 | 43.2274
6590 | 9.203333 | 2.8355 | 22.9732 | 15 | 4.9081 | 4.907173 | 24.09 | 0.220866 | 0.4976 | 0.5242141 | 0.02753394 | -0.0537 | 43.2283
6591 | 9.204722 | 2.8355 | 22.9771 | 16 | 4.9044 | 4.907889 | 24.05 | 0.220187 | 0.4974 | 0.5242187 | 0.02748541 | -0.0534 | 43.2289
6592 | 9.206111 | 2.8363 | 22.9811 | 15 | 4.9052 | 4.908611 | 24.06 | 0.220875 | 0.4971 | 0.5242221 | 0.02743657 | -0.0531 | 43.2286
6593 | 9.2075 | 2.8363 | 22.985 | 15 | 4.9066 | 4.909316 | 24.08 | 0.22132 | 0.4974 | 0.5242249 | 0.02744941 | -0.0528 | 43.2286
6594 | 9.208889 | 2.8374 | 22.989 | 16 | 4.9155 | 4.910025 | 24.16 | 0.222121 | 0.4981 | 0.5242264 | 0.02740245 | -0.0525 | 43.2282
6595 | 9.210278 | 2.8374 | 22.9929 | 15 | 4.9111 | 4.910709 | 24.12 | 0.222695 | 0.4987 | 0.5242272 | 0.02735686 | -0.0522 | 43.2281
6596 | 9.211667 | 2.8384 | 22.9968 | 15 | 4.9133 | 4.911391 | 24.14 | 0.222584 | 0.4988 | 0.5242279 | 0.02731162 | -0.0519 | 43.2284
6597 | 9.213056 | 2.8384 | 23.0008 | 16 | 4.914 | 4.912099 | 24.15 | 0.222054 | 0.4987 | 0.5242281 | 0.02726627 | -0.0515 | 43.2288
6598 | 9.214444 | 2.8394 | 23.0047 | 16 | 4.9081 | 4.912779 | 24.09 | 0.220961 | 0.4986 | 0.5242274 | 0.02722062 | -0.0512 | 43.2297
6599 | 9.215833 | 2.8394 | 23.0087 | 15 | 4.9074 | 4.913467 | 24.08 | 0.221649 | 0.4983 | 0.5242264 | 0.02723484 | -0.0509 | 43.2295
6600 | 9.217222 | 2.8406 | 23.0126 | 15 | 4.9199 | 4.91416 | 24.21 | 0.223696 | 0.4989 | 0.5242253 | 0.02718976 | -0.0506 | 43.2284
6601 | 9.218611 | 2.8406 | 23.0166 | 16 | 4.9302 | 4.914866 | 24.31 | 0.223864 | 0.5004 | 0.5242229 | 0.02714799 | -0.0502 | 43.2285
6602 | 9.22 | 2.8417 | 23.0205 | 15 | 4.9236 | 4.915575 | 24.24 | 0.223504 | 0.5011 | 0.5242199 | 0.02710723 | -0.0499 | 43.2289
6603 | 9.221389 | 2.8417 | 23.0245 | 15 | 4.9214 | 4.916314 | 24.22 | 0.223523 | 0.5014 | 0.5242165 | 0.02706681 | -0.0495 | 43.2291
6604 | 9.222778 | 2.8428 | 23.0284 | 16 | 4.9258 | 4.91703 | 24.26 | 0.223524 | 0.5022 | 0.5242121 | 0.02702777 | -0.0492 | 43.2293
6605 | 9.224167 | 2.8428 | 23.0324 | 15 | 4.914 | 4.917749 | 24.15 | 0.222278 | 0.5016 | 0.5242072 | 0.02704821 | -0.0488 | 43.2302
6606 | 9.225556 | 2.8443 | 23.0363 | 15 | 4.914 | 4.91845 | 24.15 | 0.222912 | 0.5009 | 0.5242013 | 0.02700676 | -0.0485 | 43.23
6607 | 9.226944 | 2.8443 | 23.0403 | 16 | 4.9324 | 4.919208 | 24.33 | 0.224295 | 0.502 | 0.5241954 | 0.02696676 | -0.0481 | 43.2293
6608 | 9.228333 | 2.8455 | 23.0442 | 15 | 4.9258 | 4.919906 | 24.26 | 0.224024 | 0.5026 | 0.5241889 | 0.0269285 | -0.0477 | 43.2297
6609 | 9.229722 | 2.8455 | 23.0482 | 15 | 4.9126 | 4.920637 | 24.13 | 0.222219 | 0.5017 | 0.5241823 | 0.02688921 | -0.0474 | 43.2309
6610 | 9.231111 | 2.8467 | 23.0521 | 16 | 4.9251 | 4.921358 | 24.26 | 0.222745 | 0.5017 | 0.5241754 | 0.02684961 | -0.047 | 43.2308
6611 | 9.2325 | 2.8467 | 23.0561 | 17 | 4.9155 | 4.922056 | 24.16 | 0.223661 | 0.5015 | 0.5241682 | 0.02686951 | -0.0466 | 43.2304
6612 | 9.234167 | 2.8482 | 23.06 | 15 | 4.9185 | 4.922799 | 24.19 | 0.223766 | 0.5014 | 0.5241597 | 0.02682937 | -0.0462 | 43.2309
6613 | 9.235556 | 2.8482 | 23.064 | 15 | 4.9162 | 4.92352 | 24.17 | 0.223411 | 0.5007 | 0.5241506 | 0.02678809 | -0.0458 | 43.2313
6614 | 9.236944 | 2.8495 | 23.0679 | 15 | 4.9295 | 4.924219 | 24.3 | 0.224714 | 0.5008 | 0.5241419 | 0.0267468 | -0.0454 | 43.2307
6615 | 9.238333 | 2.8495 | 23.0719 | 17 | 4.9251 | 4.924954 | 24.26 | 0.224157 | 0.5016 | 0.5241331 | 0.02670679 | -0.0451 | 43.2312
6616 | 9.239722 | 2.8508 | 23.0759 | 16 | 4.931 | 4.925675 | 24.31 | 0.224132 | 0.5018 | 0.5241235 | 0.02666712 | -0.0447 | 43.2314
6617 | 9.241111 | 2.8508 | 23.0798 | 16 | 4.9266 | 4.926383 | 24.27 | 0.224571 | 0.5022 | 0.5241134 | 0.02668861 | -0.0443 | 43.2313
6618 | 9.2425 | 2.8524 | 23.0838 | 17 | 4.9347 | 4.927094 | 24.35 | 0.225261 | 0.5032 | 0.524103 | 0.02665152 | -0.0439 | 43.2311
6619 | 9.243889 | 2.8524 | 23.0877 | 16 | 4.9288 | 4.927831 | 24.29 | 0.224895 | 0.5031 | 0.5240919 | 0.02661414 | -0.0435 | 43.2315
6620 | 9.245278 | 2.8538 | 23.0917 | 15 | 4.9266 | 4.928567 | 24.27 | 0.22404 | 0.5029 | 0.5240805 | 0.02657628 | -0.0431 | 43.2322
6621 | 9.246667 | 2.8538 | 23.0957 | 15 | 4.9317 | 4.92924 | 24.32 | 0.224903 | 0.503 | 0.5240689 | 0.02653849 | -0.0427 | 43.2318
6622 | 9.248056 | 2.8551 | 23.0996 | 15 | 4.928 | 4.929992 | 24.29 | 0.225025 | 0.5029 | 0.5240567 | 0.02649994 | -0.0423 | 43.232
6623 | 9.249444 | 2.8551 | 23.1036 | 16 | 4.928 | 4.930722 | 24.29 | 0.225158 | 0.5026 | 0.524044 | 0.02652307 | -0.0419 | 43.232
6624 | 9.250833 | 2.8568 | 23.1076 | 15 | 4.9273 | 4.931432 | 24.28 | 0.225467 | 0.5025 | 0.5240303 | 0.02648378 | -0.0414 | 43.232
6625 | 9.252222 | 2.8568 | 23.1116 | 16 | 4.9339 | 4.932193 | 24.34 | 0.225831 | 0.5029 | 0.5240161 | 0.02644447 | -0.041 | 43.232
6626 | 9.253611 | 2.8582 | 23.1155 | 15 | 4.9464 | 4.932933 | 24.47 | 0.227421 | 0.5042 | 0.5240018 | 0.02640735 | -0.0406 | 43.2312
6627 | 9.255 | 2.8582 | 23.1195 | 16 | 4.9295 | 4.933666 | 24.3 | 0.225313 | 0.5041 | 0.5239876 | 0.02637067 | -0.0402 | 43.2326
6628 | 9.256389 | 2.8596 | 23.1235 | 15 | 4.9391 | 4.934395 | 24.39 | 0.226208 | 0.5047 | 0.5239733 | 0.02633415 | -0.0398 | 43.2323
6629 | 9.257778 | 2.8596 | 23.1274 | 16 | 4.9288 | 4.935091 | 24.29 | 0.224801 | 0.5039 | 0.5239587 | 0.02636095 | -0.0394 | 43.2333
6630 | 9.259167 | 2.8612 | 23.1314 | 16 | 4.9347 | 4.935825 | 24.35 | 0.225385 | 0.504 | 0.5239434 | 0.02632313 | -0.039 | 43.2331
6631 | 9.260556 | 2.8612 | 23.1354 | 16 | 4.9383 | 4.936549 | 24.39 | 0.226403 | 0.5042 | 0.5239276 | 0.0262852 | -0.0385 | 43.2327
6632 | 9.261944 | 2.8627 | 23.1394 | 16 | 4.9354 | 4.937252 | 24.36 | 0.226274 | 0.504 | 0.5239113 | 0.02624641 | -0.0381 | 43.2329
6633 | 9.263333 | 2.8627 | 23.1433 | 16 | 4.9435 | 4.937938 | 24.44 | 0.227136 | 0.5048 | 0.5238949 | 0.02620907 | -0.0377 | 43.2326
6634 | 9.264722 | 2.8641 | 23.1473 | 16 | 4.9391 | 4.938663 | 24.39 | 0.226548 | 0.5051 | 0.5238782 | 0.02617189 | -0.0373 | 43.2331
6635 | 9.266111 | 2.8641 | 23.1513 | 16 | 4.9449 | 4.93935 | 24.45 | 0.228406 | 0.506 | 0.5238617 | 0.02620392 | -0.0369 | 43.2322
6636 | 9.2675 | 2.8658 | 23.1553 | 16 | 4.9413 | 4.940107 | 24.42 | 0.227343 | 0.506 | 0.5238451 | 0.02616839 | -0.0365 | 43.233
6637 | 9.268889 | 2.8658 | 23.1593 | 16 | 4.9449 | 4.940803 | 24.45 | 0.227793 | 0.5066 | 0.5238287 | 0.0261342 | -0.036 | 43.2329
6638 | 9.270278 | 2.8672 | 23.1632 | 16 | 4.9486 | 4.94145 | 24.49 | 0.227505 | 0.5074 | 0.5238117 | 0.02610147 | -0.0356 | 43.2332
6639 | 9.271667 | 2.8672 | 23.1672 | 16 | 4.9523 | 4.942178 | 24.52 | 0.228339 | 0.5082 | 0.5237949 | 0.02607054 | -0.0352 | 43.2329
6640 | 9.273056 | 2.8687 | 23.1712 | 15 | 4.9457 | 4.942916 | 24.46 | 0.227506 | 0.5084 | 0.5237774 | 0.02604078 | -0.0348 | 43.2336
6641 | 9.274444 | 2.8687 | 23.1752 | 15 | 4.9435 | 4.943663 | 24.44 | 0.227927 | 0.5084 | 0.5237601 | 0.02607577 | -0.0344 | 43.2335
6642 | 9.275833 | 2.8704 | 23.1792 | 16 | 4.9552 | 4.944346 | 24.55 | 0.22851 | 0.509 | 0.5237422 | 0.02604709 | -0.034 | 43.2333
6643 | 9.277222 | 2.8704 | 23.1832 | 16 | 4.9449 | 4.945048 | 24.45 | 0.227413 | 0.5093 | 0.5237238 | 0.02601866 | -0.0336 | 43.2341
6644 | 9.278611 | 2.8719 | 23.1871 | 16 | 4.9515 | 4.94576 | 24.52 | 0.228621 | 0.5097 | 0.5237058 | 0.02599084 | -0.0331 | 43.2336
6645 | 9.28 | 2.8719 | 23.1911 | 16 | 4.9501 | 4.946464 | 24.5 | 0.228638 | 0.5102 | 0.5236876 | 0.02596382 | -0.0327 | 43.2337
6646 | 9.281389 | 2.8733 | 23.1951 | 16 | 4.953 | 4.947143 | 24.53 | 0.228337 | 0.5104 | 0.5236687 | 0.02593705 | -0.0323 | 43.2341
6647 | 9.282778 | 2.8733 | 23.1991 | 16 | 4.9405 | 4.947857 | 24.41 | 0.227862 | 0.5099 | 0.5236489 | 0.02597532 | -0.0319 | 43.2345
6648 | 9.284167 | 2.875 | 23.2031 | 17 | 4.9449 | 4.948578 | 24.45 | 0.228437 | 0.5098 | 0.5236285 | 0.02594741 | -0.0315 | 43.2344
6649 | 9.285556 | 2.875 | 23.2071 | 17 | 4.9493 | 4.949311 | 24.5 | 0.228207 | 0.5094 | 0.5236081 | 0.02591929 | -0.0311 | 43.2347
6650 | 9.286944 | 2.8764 | 23.2111 | 16 | 4.9508 | 4.950056 | 24.51 | 0.228492 | 0.5097 | 0.5235882 | 0.02589188 | -0.0307 | 43.2346
6651 | 9.288333 | 2.8764 | 23.2151 | 16 | 4.9567 | 4.95079 | 24.57 | 0.228829 | 0.5104 | 0.5235681 | 0.025866 | -0.0303 | 43.2346
6652 | 9.289722 | 2.8778 | 23.2191 | 17 | 4.9515 | 4.951545 | 24.52 | 0.229309 | 0.5109 | 0.5235474 | 0.02584019 | -0.0299 | 43.2345
6653 | 9.291111 | 2.8778 | 23.2231 | 16 | 4.9654 | 4.952202 | 24.66 | 0.230716 | 0.5125 | 0.5235267 | 0.02588299 | -0.0295 | 43.2338
6654 | 9.2925 | 2.8795 | 23.2271 | 16 | 4.9493 | 4.952904 | 24.5 | 0.228262 | 0.5126 | 0.5235055 | 0.02586026 | -0.0291 | 43.2354
6655 | 9.293889 | 2.8795 | 23.2311 | 17 | 4.9457 | 4.953632 | 24.46 | 0.228059 | 0.5114 | 0.5234846 | 0.02583419 | -0.0287 | 43.2357
6656 | 9.295278 | 2.8809 | 23.2351 | 16 | 4.9442 | 4.954386 | 24.45 | 0.228437 | 0.511 | 0.5234639 | 0.02580644 | -0.0283 | 43.2357
6657 | 9.296944 | 2.8809 | 23.2391 | 17 | 4.9508 | 4.955109 | 24.51 | 0.229218 | 0.5106 | 0.5234432 | 0.02577784 | -0.028 | 43.2357
6658 | 9.298333 | 2.8822 | 23.2431 | 16 | 4.9588 | 4.955805 | 24.59 | 0.229971 | 0.5106 | 0.5234218 | 0.02575012 | -0.0276 | 43.2354
6659 | 9.299722 | 2.8822 | 23.2471 | 16 | 4.9552 | 4.956548 | 24.55 | 0.229895 | 0.5107 | 0.5234001 | 0.02579076 | -0.0272 | 43.2356
6660 | 9.301111 | 2.8838 | 23.2511 | 16 | 4.9596 | 4.957294 | 24.6 | 0.229936 | 0.5107 | 0.5233784 | 0.02576319 | -0.0268 | 43.2358
6661 | 9.3025 | 2.8838 | 23.2551 | 17 | 4.9647 | 4.958 | 24.65 | 0.231233 | 0.5113 | 0.5233573 | 0.02573559 | -0.0265 | 43.2352
6662 | 9.303889 | 2.8851 | 23.2591 | 16 | 4.9486 | 4.95871 | 24.49 | 0.228376 | 0.5106 | 0.523336 | 0.02570622 | -0.0261 | 43.237
6663 | 9.305278 | 2.8851 | 23.2631 | 17 | 4.9559 | 4.9594 | 24.56 | 0.229333 | 0.5103 | 0.523315 | 0.02567608 | -0.0258 | 43.2366
6664 | 9.306667 | 2.8863 | 23.2671 | 16 | 4.961 | 4.960111 | 24.61 | 0.230728 | 0.5107 | 0.5232941 | 0.02564646 | -0.0254 | 43.2359
6665 | 9.308056 | 2.8863 | 23.2711 | 17 | 4.9647 | 4.960837 | 24.65 | 0.231055 | 0.5108 | 0.523273 | 0.02568917 | -0.0251 | 43.2359
6666 | 9.309444 | 2.8877 | 23.2752 | 16 | 4.9581 | 4.961575 | 24.58 | 0.230105 | 0.5109 | 0.5232522 | 0.02565989 | -0.0247 | 43.2366
6667 | 9.310833 | 2.8877 | 23.2792 | 16 | 4.9523 | 4.962295 | 24.52 | 0.229779 | 0.5095 | 0.5232316 | 0.02562792 | -0.0244 | 43.237
6668 | 9.312222 | 2.8888 | 23.2832 | 16 | 4.9581 | 4.963034 | 24.58 | 0.230101 | 0.5096 | 0.5232113 | 0.02559601 | -0.0241 | 43.2369
6669 | 9.313611 | 2.8888 | 23.2872 | 16 | 4.9705 | 4.963779 | 24.71 | 0.233275 | 0.51 | 0.5231911 | 0.02556444 | -0.0238 | 43.2352
6670 | 9.315 | 2.8899 | 23.2912 | 17 | 4.9625 | 4.964485 | 24.63 | 0.231469 | 0.5099 | 0.5231708 | 0.02553247 | -0.0235 | 43.2364
6671 | 9.316389 | 2.8899 | 23.2952 | 16 | 4.9632 | 4.965178 | 24.63 | 0.230683 | 0.5101 | 0.52315 | 0.02557462 | -0.0231 | 43.2371
6672 | 9.317778 | 2.8911 | 23.2992 | 16 | 4.9662 | 4.965887 | 24.66 | 0.231171 | 0.5104 | 0.5231289 | 0.02554354 | -0.0228 | 43.2369
6673 | 9.319167 | 2.8911 | 23.3033 | 17 | 4.9669 | 4.966616 | 24.67 | 0.231936 | 0.5108 | 0.5231078 | 0.02551261 | -0.0225 | 43.2366
6674 | 9.320556 | 2.8921 | 23.3073 | 16 | 4.9545 | 4.967374 | 24.55 | 0.230376 | 0.51 | 0.5230864 | 0.02548009 | -0.0222 | 43.2377
6675 | 9.321944 | 2.8921 | 23.3113 | 17 | 4.961 | 4.968077 | 24.61 | 0.232083 | 0.5095 | 0.5230646 | 0.02544635 | -0.022 | 43.2368
6676 | 9.323333 | 2.893 | 23.3153 | 16 | 4.9405 | 4.968808 | 24.41 | 0.229654 | 0.5071 | 0.5230432 | 0.02540855 | -0.0217 | 43.2385
6677 | 9.324722 | 2.893 | 23.3193 | 17 | 4.9567 | 4.969536 | 24.57 | 0.229995 | 0.5062 | 0.5230217 | 0.02544413 | -0.0214 | 43.2384
6678 | 9.326111 | 2.8941 | 23.3233 | 16 | 4.9603 | 4.97021 | 24.6 | 0.230968 | 0.5055 | 0.523 | 0.02540339 | -0.0212 | 43.238
6679 | 9.3275 | 2.8941 | 23.3274 | 16 | 4.9683 | 4.970962 | 24.68 | 0.231832 | 0.5058 | 0.5229788 | 0.02536309 | -0.0209 | 43.2376
6680 | 9.328889 | 2.8948 | 23.3314 | 16 | 4.9727 | 4.971629 | 24.73 | 0.232435 | 0.5063 | 0.5229575 | 0.02532322 | -0.0207 | 43.2374
6681 | 9.330278 | 2.8948 | 23.3354 | 17 | 4.9691 | 4.972355 | 24.69 | 0.23258 | 0.5058 | 0.5229366 | 0.0252825 | -0.0204 | 43.2375
6682 | 9.331667 | 2.8955 | 23.3394 | 17 | 4.9771 | 4.973072 | 24.77 | 0.232844 | 0.5065 | 0.5229162 | 0.02524294 | -0.0202 | 43.2375
6683 | 9.333056 | 2.8955 | 23.3434 | 16 | 4.9705 | 4.973766 | 24.71 | 0.232342 | 0.5073 | 0.5228961 | 0.02528115 | -0.02 | 43.2379
6684 | 9.334444 | 2.8964 | 23.3475 | 17 | 4.9727 | 4.974521 | 24.73 | 0.233342 | 0.5075 | 0.5228766 | 0.02524341 | -0.0198 | 43.2375
6685 | 9.335833 | 2.8964 | 23.3515 | 16 | 4.9698 | 4.975249 | 24.7 | 0.232647 | 0.5071 | 0.5228572 | 0.02520409 | -0.0195 | 43.2381
6686 | 9.337222 | 2.897 | 23.3555 | 17 | 4.9756 | 4.975933 | 24.76 | 0.233525 | 0.5067 | 0.5228384 | 0.02516382 | -0.0193 | 43.2377
6687 | 9.338611 | 2.897 | 23.3596 | 16 | 4.9691 | 4.976624 | 24.69 | 0.232567 | 0.5068 | 0.5228197 | 0.02512316 | -0.0192 | 43.2384
6688 | 9.34 | 2.8974 | 23.3636 | 18 | 4.972 | 4.977349 | 24.72 | 0.232753 | 0.5067 | 0.5228009 | 0.02507096 | -0.019 | 43.2384
6689 | 9.341389 | 2.8974 | 23.3676 | 17 | 4.9771 | 4.978075 | 24.77 | 0.233708 | 0.5068 | 0.522783 | 0.02512121 | -0.0188 | 43.238
6690 | 9.342778 | 2.8981 | 23.3716 | 17 | 4.9771 | 4.978803 | 24.77 | 0.233205 | 0.5071 | 0.5227652 | 0.02506974 | -0.0186 | 43.2385
6691 | 9.344167 | 2.8981 | 23.3756 | 17 | 4.9698 | 4.979518 | 24.7 | 0.232012 | 0.5065 | 0.5227475 | 0.02501777 | -0.0185 | 43.2394
6692 | 9.345556 | 2.8984 | 23.3797 | 17 | 4.9778 | 4.980223 | 24.78 | 0.234057 | 0.5062 | 0.5227292 | 0.02496558 | -0.0183 | 43.2383
6693 | 9.346944 | 2.8984 | 23.3837 | 17 | 4.9829 | 4.980907 | 24.83 | 0.234286 | 0.5061 | 0.5227114 | 0.02491234 | -0.0182 | 43.2383
6694 | 9.348333 | 2.8986 | 23.3877 | 16 | 4.9844 | 4.981642 | 24.84 | 0.234552 | 0.5063 | 0.5226933 | 0.0248596 | -0.0181 | 43.2383
6695 | 9.349722 | 2.8986 | 23.3918 | 17 | 4.9829 | 4.982381 | 24.83 | 0.234314 | 0.5062 | 0.5226754 | 0.02490856 | -0.018 | 43.2386
6696 | 9.351111 | 2.8991 | 23.3958 | 17 | 4.9771 | 4.983055 | 24.77 | 0.232884 | 0.5063 | 0.522658 | 0.02485583 | -0.0178 | 43.2396
6697 | 9.3525 | 2.8991 | 23.3998 | 16 | 4.9829 | 4.983737 | 24.83 | 0.233945 | 0.5064 | 0.5226407 | 0.02480251 | -0.0177 | 43.2391
6698 | 9.353889 | 2.8992 | 23.4038 | 16 | 4.9895 | 4.984457 | 24.89 | 0.23517 | 0.5067 | 0.5226234 | 0.02474914 | -0.0176 | 43.2385
6699 | 9.355278 | 2.8992 | 23.4079 | 17 | 4.9924 | 4.985135 | 24.92 | 0.235882 | 0.5077 | 0.5226063 | 0.02469765 | -0.0175 | 43.2382
6700 | 9.356667 | 2.8991 | 23.4119 | 16 | 4.98 | 4.985835 | 24.8 | 0.234337 | 0.5076 | 0.5225894 | 0.0246451 | -0.0175 | 43.2393
6701 | 9.358056 | 2.8991 | 23.4159 | 16 | 4.9858 | 4.986569 | 24.86 | 0.234651 | 0.5075 | 0.5225726 | 0.02469861 | -0.0174 | 43.2393
6702 | 9.359444 | 2.8994 | 23.4199 | 16 | 4.9829 | 4.987269 | 24.83 | 0.235099 | 0.5074 | 0.5225559 | 0.0246457 | -0.0173 | 43.2392
6703 | 9.360833 | 2.8994 | 23.424 | 17 | 4.9698 | 4.987986 | 24.7 | 0.234019 | 0.5057 | 0.5225394 | 0.02458974 | -0.0173 | 43.24
6704 | 9.3625 | 2.8993 | 23.428 | 17 | 4.9902 | 4.988716 | 24.9 | 0.237122 | 0.5058 | 0.5225231 | 0.02453292 | -0.0172 | 43.2386
6705 | 9.363889 | 2.8993 | 23.432 | 17 | 4.9858 | 4.98942 | 24.86 | 0.234915 | 0.5057 | 0.522507 | 0.02447542 | -0.0172 | 43.2401
6706 | 9.365278 | 2.899 | 23.436 | 17 | 4.9822 | 4.990126 | 24.82 | 0.234073 | 0.5055 | 0.5224909 | 0.02441623 | -0.0172 | 43.2408
6707 | 9.366667 | 2.899 | 23.4401 | 16 | 4.9996 | 4.990827 | 25 | 0.236818 | 0.5059 | 0.5224744 | 0.02446966 | -0.0172 | 43.2393
6708 | 9.368056 | 2.8991 | 23.4441 | 16 | 4.9851 | 4.991543 | 24.85 | 0.236078 | 0.5059 | 0.5224581 | 0.02441121 | -0.0171 | 43.2399
6709 | 9.369444 | 2.8991 | 23.4481 | 17 | 4.988 | 4.992224 | 24.88 | 0.235201 | 0.5058 | 0.5224414 | 0.02435226 | -0.0171 | 43.2405
6710 | 9.370833 | 2.8988 | 23.4522 | 17 | 4.9902 | 4.992919 | 24.9 | 0.236145 | 0.5058 | 0.5224255 | 0.02429327 | -0.0171 | 43.2401
6711 | 9.372222 | 2.8988 | 23.4562 | 17 | 4.9829 | 4.993618 | 24.83 | 0.235968 | 0.5054 | 0.5224094 | 0.02423349 | -0.0172 | 43.2404
6712 | 9.373611 | 2.8983 | 23.4602 | 16 | 4.9851 | 4.994287 | 24.85 | 0.236037 | 0.5052 | 0.5223935 | 0.02417285 | -0.0172 | 43.2405
6713 | 9.375 | 2.8983 | 23.4642 | 17 | 4.988 | 4.994991 | 24.88 | 0.23676 | 0.5054 | 0.5223775 | 0.02422633 | -0.0172 | 43.2402
6714 | 9.376389 | 2.8982 | 23.4683 | 16 | 4.9851 | 4.995677 | 24.85 | 0.235334 | 0.5053 | 0.5223621 | 0.02416589 | -0.0172 | 43.2412
6715 | 9.377778 | 2.8982 | 23.4723 | 17 | 5.0076 | 4.996359 | 25.08 | 0.237942 | 0.5061 | 0.5223469 | 0.02410658 | -0.0173 | 43.2398
6716 | 9.379167 | 2.8977 | 23.4763 | 16 | 4.9931 | 4.997099 | 24.93 | 0.237839 | 0.5059 | 0.5223319 | 0.02404705 | -0.0173 | 43.24
6717 | 9.380556 | 2.8977 | 23.4803 | 15 | 4.9953 | 4.997849 | 24.95 | 0.237435 | 0.5057 | 0.5223162 | 0.0239871 | -0.0174 | 43.2404
6718 | 9.381944 | 2.897 | 23.4844 | 16 | 4.9931 | 4.998573 | 24.93 | 0.236401 | 0.5055 | 0.5223001 | 0.02392656 | -0.0175 | 43.2412
6719 | 9.383333 | 2.897 | 23.4884 | 16 | 4.9938 | 4.999266 | 24.94 | 0.238137 | 0.5056 | 0.5222832 | 0.02398091 | -0.0175 | 43.2403
6720 | 9.384722 | 2.8968 | 23.4924 | 17 | 4.9989 | 5.000017 | 24.99 | 0.237911 | 0.5058 | 0.5222664 | 0.02392093 | -0.0176 | 43.2406
6721 | 9.386111 | 2.8968 | 23.4964 | 17 | 5.0025 | 5.000733 | 25.03 | 0.23762 | 0.5057 | 0.5222492 | 0.02386072 | -0.0176 | 43.2409
6722 | 9.3875 | 2.8961 | 23.5005 | 17 | 5.0004 | 5.001441 | 25 | 0.238692 | 0.5054 | 0.5222321 | 0.02380002 | -0.0177 | 43.2404
6723 | 9.388889 | 2.8961 | 23.5045 | 16 | 4.9946 | 5.002161 | 24.95 | 0.237709 | 0.5048 | 0.5222148 | 0.02373726 | -0.0178 | 43.2412
6724 | 9.390278 | 2.8953 | 23.5085 | 17 | 4.9946 | 5.002828 | 24.95 | 0.237816 | 0.5044 | 0.5221974 | 0.02367319 | -0.018 | 43.2413
6725 | 9.391667 | 2.8953 | 23.5125 | 16 | 4.988 | 5.003528 | 24.88 | 0.236169 | 0.5033 | 0.5221801 | 0.02372497 | -0.018 | 43.2424
6726 | 9.393056 | 2.8949 | 23.5166 | 16 | 4.9967 | 5.004222 | 24.97 | 0.238148 | 0.5029 | 0.5221629 | 0.0236582 | -0.0181 | 43.2413
6727 | 9.394444 | 2.8949 | 23.5206 | 16 | 5.004 | 5.00492 | 25.04 | 0.237911 | 0.5029 | 0.5221453 | 0.02359293 | -0.0182 | 43.2417
6728 | 9.395833 | 2.894 | 23.5246 | 17 | 4.9996 | 5.005356 | 25 | 0.238125 | 0.5027 | 0.5221284 | 0.02352653 | -0.0184 | 43.2417
6729 | 9.397222 | 2.894 | 23.5286 | 16 | 5.0054 | 5.006075 | 25.05 | 0.238939 | 0.5027 | 0.5221108 | 0.0234619 | -0.0185 | 43.2414
6730 | 9.398611 | 2.8931 | 23.5326 | 16 | 5.0069 | 5.006771 | 25.07 | 0.239806 | 0.5031 | 0.5220928 | 0.02339859 | -0.0187 | 43.241
6731 | 9.4 | 2.8931 | 23.5366 | 17 | 4.9982 | 5.007504 | 24.98 | 0.249354 | 0.5025 | 0.5220747 | 0.02344593 | -0.0188 | 43.2355
6732 | 9.401389 | 2.8925 | 23.5407 | 17 | 5.0062 | 5.008214 | 25.06 | 0.240378 | 0.5024 | 0.5220569 | 0.02338138 | -0.0189 | 43.241
6733 | 9.402778 | 2.8925 | 23.5447 | 17 | 5.0025 | 5.00892 | 25.03 | 0.239102 | 0.5022 | 0.5220395 | 0.02331571 | -0.019 | 43.2419
6734 | 9.404167 | 2.8915 | 23.5487 | 17 | 5.0112 | 5.009628 | 25.11 | 0.240311 | 0.5023 | 0.5220217 | 0.02324954 | -0.0192 | 43.2413
6735 | 9.405556 | 2.8915 | 23.5527 | 17 | 5.0105 | 5.010347 | 25.11 | 0.239965 | 0.5023 | 0.5220036 | 0.02318305 | -0.0194 | 43.2417
6736 | 9.406944 | 2.8904 | 23.5567 | 16 | 5.0112 | 5.011043 | 25.11 | 0.241146 | 0.5028 | 0.5219859 | 0.02311771 | -0.0195 | 43.2411
6737 | 9.408333 | 2.8904 | 23.5607 | 17 | 5.0083 | 5.011736 | 25.08 | 0.241032 | 0.5029 | 0.5219689 | 0.02316742 | -0.0197 | 43.2414
6738 | 9.409722 | 2.8897 | 23.5648 | 17 | 5.0156 | 5.012431 | 25.16 | 0.24149 | 0.5033 | 0.5219515 | 0.02310301 | -0.0199 | 43.2412
6739 | 9.411111 | 2.8897 | 23.5688 | 17 | 5.0112 | 5.013119 | 25.11 | 0.240556 | 0.5033 | 0.5219341 | 0.0230391 | -0.02 | 43.2419
6740 | 9.4125 | 2.8887 | 23.5728 | 17 | 5.0185 | 5.013884 | 25.18 | 0.241501 | 0.5037 | 0.5219168 | 0.02297642 | -0.0202 | 43.2415
6741 | 9.413889 | 2.8887 | 23.5768 | 17 | 5.0221 | 5.014599 | 25.22 | 0.241535 | 0.5048 | 0.5218991 | 0.02291596 | -0.0204 | 43.2417
6742 | 9.415278 | 2.8875 | 23.5808 | 17 | 5.0163 | 5.015312 | 25.16 | 0.241178 | 0.5055 | 0.5218812 | 0.02285691 | -0.0206 | 43.2421
6743 | 9.416667 | 2.8875 | 23.5848 | 17 | 5.0098 | 5.016023 | 25.1 | 0.240767 | 0.505 | 0.5218642 | 0.02290913 | -0.0208 | 43.2425
6744 | 9.418056 | 2.8868 | 23.5889 | 17 | 5.0091 | 5.01669 | 25.09 | 0.240344 | 0.5041 | 0.5218477 | 0.02284757 | -0.021 | 43.2428
6745 | 9.419444 | 2.8868 | 23.5929 | 17 | 5.0141 | 5.017428 | 25.14 | 0.241274 | 0.5042 | 0.5218312 | 0.02278624 | -0.0212 | 43.2425
6746 | 9.420833 | 2.8856 | 23.5969 | 17 | 5.0091 | 5.018156 | 25.09 | 0.240147 | 0.5041 | 0.5218145 | 0.02272514 | -0.0213 | 43.2433
6747 | 9.422222 | 2.8856 | 23.6009 | 17 | 5.0214 | 5.018855 | 25.21 | 0.241321 | 0.5042 | 0.5217976 | 0.02266481 | -0.0216 | 43.2427
6748 | 9.423611 | 2.8844 | 23.6049 | 17 | 5.0214 | 5.019583 | 25.21 | 0.242 | 0.5045 | 0.5217804 | 0.02260481 | -0.0218 | 43.2425
6749 | 9.425278 | 2.8844 | 23.6089 | 17 | 5.0293 | 5.020263 | 25.29 | 0.242278 | 0.5052 | 0.5217632 | 0.02265663 | -0.022 | 43.2429
6750 | 9.426667 | 2.8836 | 23.6129 | 17 | 5.0148 | 5.020972 | 25.15 | 0.241409 | 0.5051 | 0.5217455 | 0.02259774 | -0.0222 | 43.2435
6751 | 9.428056 | 2.8836 | 23.6169 | 17 | 5.0228 | 5.021735 | 25.23 | 0.242907 | 0.5055 | 0.5217277 | 0.0225407 | -0.0224 | 43.2428
6752 | 9.429444 | 2.8825 | 23.6209 | 17 | 5.0278 | 5.022498 | 25.28 | 0.242969 | 0.5059 | 0.5217103 | 0.02248481 | -0.0226 | 43.2429
6753 | 9.430833 | 2.8825 | 23.6249 | 17 | 5.0221 | 5.023205 | 25.22 | 0.24169 | 0.5059 | 0.521693 | 0.02242878 | -0.0228 | 43.2439
6754 | 9.432222 | 2.8813 | 23.6289 | 18 | 5.0199 | 5.023942 | 25.2 | 0.24261 | 0.5059 | 0.5216761 | 0.02237326 | -0.023 | 43.2435
6755 | 9.433611 | 2.8813 | 23.6329 | 18 | 5.0358 | 5.024638 | 25.36 | 0.243994 | 0.5069 | 0.5216592 | 0.02242627 | -0.0232 | 43.2428
6756 | 9.435 | 2.8805 | 23.6369 | 17 | 5.03 | 5.02539 | 25.3 | 0.243498 | 0.5074 | 0.5216425 | 0.02237347 | -0.0234 | 43.2433
6757 | 9.436389 | 2.8805 | 23.6409 | 17 | 5.0221 | 5.026132 | 25.22 | 0.243072 | 0.5068 | 0.5216264 | 0.02231974 | -0.0236 | 43.2437
6758 | 9.437778 | 2.8794 | 23.6449 | 17 | 5.0278 | 5.026859 | 25.28 | 0.24287 | 0.5066 | 0.5216104 | 0.02226424 | -0.0238 | 43.244
6759 | 9.439167 | 2.8794 | 23.6489 | 17 | 5.0278 | 5.027548 | 25.28 | 0.243343 | 0.5071 | 0.5215945 | 0.02220989 | -0.024 | 43.2438
6760 | 9.440556 | 2.8782 | 23.6529 | 17 | 5.0235 | 5.028286 | 25.24 | 0.242366 | 0.5065 | 0.5215789 | 0.02215413 | -0.0242 | 43.2446
6761 | 9.441944 | 2.8782 | 23.6569 | 17 | 5.0185 | 5.029025 | 25.18 | 0.242515 | 0.5057 | 0.5215634 | 0.02220632 | -0.0244 | 43.2447
6762 | 9.443333 | 2.8775 | 23.6609 | 17 | 5.03 | 5.029744 | 25.3 | 0.24338 | 0.5056 | 0.5215476 | 0.02214896 | -0.0246 | 43.2443
6763 | 9.444722 | 2.8775 | 23.6649 | 17 | 5.0185 | 5.030529 | 25.18 | 0.242753 | 0.5041 | 0.5215319 | 0.0220894 | -0.0248 | 43.2448
6764 | 9.446111 | 2.8763 | 23.6689 | 17 | 5.03 | 5.031304 | 25.3 | 0.242609 | 0.504 | 0.5215164 | 0.02203052 | -0.025 | 43.2451
6765 | 9.4475 | 2.8763 | 23.6729 | 17 | 5.0437 | 5.032051 | 25.44 | 0.245668 | 0.5051 | 0.5215007 | 0.02197333 | -0.0252 | 43.2434
6766 | 9.448889 | 2.8752 | 23.6769 | 17 | 5.0221 | 5.032769 | 25.22 | 0.242868 | 0.5043 | 0.5214857 | 0.02191574 | -0.0254 | 43.2453
6767 | 9.450278 | 2.8752 | 23.6809 | 17 | 5.0278 | 5.033501 | 25.28 | 0.243761 | 0.5042 | 0.5214704 | 0.02196317 | -0.0255 | 43.2449
6768 | 9.451667 | 2.8745 | 23.6849 | 17 | 5.0278 | 5.034217 | 25.28 | 0.243728 | 0.5043 | 0.5214548 | 0.0219056 | -0.0257 | 43.2451
6769 | 9.453056 | 2.8745 | 23.6889 | 17 | 5.0336 | 5.034951 | 25.34 | 0.245046 | 0.5041 | 0.5214395 | 0.02184864 | -0.0259 | 43.2445
6770 | 9.454444 | 2.8734 | 23.6929 | 17 | 5.0408 | 5.035658 | 25.41 | 0.245264 | 0.5046 | 0.5214255 | 0.02179182 | -0.026 | 43.2445
6771 | 9.455833 | 2.8734 | 23.6969 | 17 | 5.0394 | 5.03636 | 25.4 | 0.245059 | 0.5049 | 0.5214118 | 0.02173542 | -0.0262 | 43.2448
6772 | 9.457222 | 2.8724 | 23.7009 | 17 | 5.0322 | 5.037073 | 25.32 | 0.244595 | 0.5051 | 0.5213979 | 0.02168017 | -0.0264 | 43.2452
6773 | 9.458611 | 2.8724 | 23.7049 | 17 | 5.0437 | 5.037791 | 25.44 | 0.246437 | 0.5058 | 0.5213837 | 0.02172968 | -0.0266 | 43.2443
6774 | 9.46 | 2.8718 | 23.7088 | 17 | 5.0523 | 5.038465 | 25.53 | 0.24653 | 0.5068 | 0.5213699 | 0.0216775 | -0.0267 | 43.2444
6775 | 9.461389 | 2.8718 | 23.7128 | 18 | 5.0343 | 5.039178 | 25.34 | 0.244966 | 0.5069 | 0.5213559 | 0.02162565 | -0.0268 | 43.2455
6776 | 9.462778 | 2.8709 | 23.7168 | 17 | 5.0423 | 5.039854 | 25.42 | 0.246464 | 0.5069 | 0.5213418 | 0.02157305 | -0.027 | 43.2448
6777 | 9.464167 | 2.8709 | 23.7208 | 17 | 5.0394 | 5.040623 | 25.4 | 0.246157 | 0.5067 | 0.5213277 | 0.02151906 | -0.0271 | 43.2451
6778 | 9.465556 | 2.87 | 23.7248 | 17 | 5.048 | 5.04135 | 25.48 | 0.246555 | 0.5074 | 0.5213134 | 0.02146675 | -0.0273 | 43.2451
6779 | 9.466944 | 2.87 | 23.7288 | 17 | 5.0372 | 5.042075 | 25.37 | 0.246069 | 0.5071 | 0.5212986 | 0.02151984 | -0.0274 | 43.2455
6780 | 9.468333 | 2.8696 | 23.7328 | 17 | 5.0408 | 5.042782 | 25.41 | 0.246609 | 0.5075 | 0.5212841 | 0.02146772 | -0.0275 | 43.2454
6781 | 9.469722 | 2.8696 | 23.7368 | 17 | 5.0423 | 5.043495 | 25.42 | 0.246651 | 0.507 | 0.5212696 | 0.02141439 | -0.0276 | 43.2455
6782 | 9.471111 | 2.8688 | 23.7407 | 17 | 5.0459 | 5.044251 | 25.46 | 0.246487 | 0.5072 | 0.5212555 | 0.02136175 | -0.0277 | 43.2458
6783 | 9.4725 | 2.8688 | 23.7447 | 16 | 5.0545 | 5.044968 | 25.55 | 0.248179 | 0.5078 | 0.5212414 | 0.02131061 | -0.0278 | 43.2449
6784 | 9.473889 | 2.8681 | 23.7487 | 17 | 5.0502 | 5.045687 | 25.5 | 0.247155 | 0.5083 | 0.5212282 | 0.02126087 | -0.0279 | 43.2457
6785 | 9.475278 | 2.8681 | 23.7527 | 16 | 5.0437 | 5.046429 | 25.44 | 0.247118 | 0.5082 | 0.521215 | 0.021315 | -0.028 | 43.2459
6786 | 9.476667 | 2.8678 | 23.7567 | 17 | 5.048 | 5.047128 | 25.48 | 0.246989 | 0.5085 | 0.5212021 | 0.02126562 | -0.0281 | 43.2461
6787 | 9.478056 | 2.8678 | 23.7607 | 17 | 5.048 | 5.047829 | 25.48 | 0.247617 | 0.509 | 0.5211898 | 0.02121703 | -0.0281 | 43.2459
6788 | 9.479444 | 2.8672 | 23.7647 | 16 | 5.0552 | 5.048561 | 25.55 | 0.245834 | 0.5095 | 0.5211781 | 0.0211693 | -0.0282 | 43.2472
6789 | 9.480833 | 2.8672 | 23.7686 | 17 | 5.0401 | 5.049305 | 25.4 | 0.246577 | 0.5088 | 0.5211667 | 0.02112036 | -0.0283 | 43.2469
6790 | 9.482222 | 2.8667 | 23.7726 | 17 | 5.043 | 5.049956 | 25.43 | 0.247329 | 0.5085 | 0.5211554 | 0.02107067 | -0.0284 | 43.2466
6791 | 9.483611 | 2.8667 | 23.7766 | 17 | 5.0588 | 5.050694 | 25.59 | 0.249037 | 0.5093 | 0.5211443 | 0.02112707 | -0.0284 | 43.2458
6792 | 9.485 | 2.8666 | 23.7806 | 17 | 5.0444 | 5.051428 | 25.45 | 0.246353 | 0.5091 | 0.5211338 | 0.02107846 | -0.0284 | 43.2475
6793 | 9.486389 | 2.8666 | 23.7846 | 18 | 5.0502 | 5.052137 | 25.5 | 0.248153 | 0.5092 | 0.5211239 | 0.02103117 | -0.0284 | 43.2466
6794 | 9.487778 | 2.8662 | 23.7885 | 16 | 5.0523 | 5.052843 | 25.53 | 0.249413 | 0.5092 | 0.5211142 | 0.02098367 | -0.0285 | 43.2461
6795 | 9.489444 | 2.8662 | 23.7925 | 17 | 5.0602 | 5.053553 | 25.61 | 0.250045 | 0.51 | 0.5211047 | 0.02093793 | -0.0285 | 43.2462
6796 | 9.490833 | 2.8658 | 23.7965 | 17 | 5.0588 | 5.05429 | 25.59 | 0.249148 | 0.5105 | 0.5210956 | 0.02089306 | -0.0285 | 43.2469
6797 | 9.492222 | 2.8658 | 23.8005 | 17 | 5.0545 | 5.05504 | 25.55 | 0.24817 | 0.5105 | 0.5210871 | 0.02095035 | -0.0285 | 43.2477
6798 | 9.493611 | 2.8659 | 23.8045 | 17 | 5.0602 | 5.055773 | 25.61 | 0.249476 | 0.5107 | 0.5210797 | 0.02090583 | -0.0285 | 43.247
6799 | 9.495 | 2.8659 | 23.8085 | 17 | 5.0659 | 5.056492 | 25.66 | 0.249607 | 0.511 | 0.5210726 | 0.02086254 | -0.0285 | 43.2471
6800 | 9.496389 | 2.8657 | 23.8124 | 16 | 5.0509 | 5.05725 | 25.51 | 0.249703 | 0.5104 | 0.521066 | 0.02081813 | -0.0285 | 43.2473
6801 | 9.497778 | 2.8657 | 23.8164 | 17 | 5.0616 | 5.058005 | 25.62 | 0.249915 | 0.511 | 0.5210595 | 0.02077576 | -0.0284 | 43.2473
6802 | 9.499167 | 2.8655 | 23.8204 | 16 | 5.0638 | 5.058745 | 25.64 | 0.251995 | 0.5118 | 0.5210534 | 0.02073516 | -0.0284 | 43.2462
6803 | 9.500556 | 2.8655 | 23.8244 | 16 | 5.0659 | 5.059453 | 25.66 | 0.251106 | 0.5126 | 0.5210478 | 0.0207942 | -0.0284 | 43.2469
6804 | 9.501944 | 2.8658 | 23.8284 | 17 | 5.0602 | 5.060136 | 25.61 | 0.249898 | 0.5126 | 0.5210417 | 0.02075502 | -0.0283 | 43.2478
6805 | 9.503333 | 2.8658 | 23.8323 | 17 | 5.0652 | 5.060856 | 25.66 | 0.251102 | 0.5131 | 0.5210361 | 0.02071607 | -0.0283 | 43.2473
6806 | 9.504722 | 2.8658 | 23.8363 | 17 | 5.0652 | 5.061603 | 25.66 | 0.2503 | 0.5132 | 0.5210308 | 0.02067808 | -0.0282 | 43.2479
6807 | 9.506111 | 2.8658 | 23.8403 | 16 | 5.0731 | 5.062352 | 25.74 | 0.252746 | 0.514 | 0.5210261 | 0.02064257 | -0.0282 | 43.2466
6808 | 9.5075 | 2.8658 | 23.8443 | 17 | 5.0674 | 5.063096 | 25.68 | 0.250687 | 0.5139 | 0.5210216 | 0.02060792 | -0.0281 | 43.248
6809 | 9.508889 | 2.8658 | 23.8483 | 16 | 5.0624 | 5.063816 | 25.63 | 0.251197 | 0.5141 | 0.5210175 | 0.02066732 | -0.028 | 43.2479
6810 | 9.510278 | 2.8662 | 23.8523 | 17 | 5.0659 | 5.064551 | 25.66 | 0.250391 | 0.514 | 0.5210139 | 0.02063283 | -0.0279 | 43.2485
6811 | 9.511667 | 2.8662 | 23.8563 | 19 | 5.0688 | 5.065205 | 25.69 | 0.251812 | 0.5147 | 0.5210102 | 0.02060019 | -0.0278 | 43.2478
6812 | 9.513056 | 2.8665 | 23.8602 | 16 | 5.0695 | 5.065936 | 25.7 | 0.253167 | 0.5147 | 0.5210071 | 0.02056788 | -0.0277 | 43.2472
6813 | 9.514444 | 2.8665 | 23.8642 | 16 | 5.0659 | 5.066697 | 25.66 | 0.251831 | 0.515 | 0.5210046 | 0.02053599 | -0.0276 | 43.2482
6814 | 9.515833 | 2.8667 | 23.8682 | 17 | 5.0702 | 5.06745 | 25.71 | 0.252714 | 0.5155 | 0.5210027 | 0.02050479 | -0.0275 | 43.2478
6815 | 9.517222 | 2.8667 | 23.8722 | 16 | 5.0795 | 5.068182 | 25.8 | 0.254086 | 0.5164 | 0.5210012 | 0.02056754 | -0.0274 | 43.2472
6816 | 9.518611 | 2.8673 | 23.8762 | 18 | 5.076 | 5.068895 | 25.77 | 0.252087 | 0.5169 | 0.5210008 | 0.02053881 | -0.0272 | 43.2485
6817 | 9.52 | 2.8673 | 23.8802 | 17 | 5.0659 | 5.069638 | 25.66 | 0.2532 | 0.5164 | 0.5210005 | 0.02050862 | -0.0271 | 43.248
6818 | 9.521389 | 2.8677 | 23.8842 | 17 | 5.0717 | 5.070383 | 25.72 | 0.252997 | 0.5166 | 0.5210007 | 0.02047983 | -0.027 | 43.2483
6819 | 9.522778 | 2.8677 | 23.8881 | 15 | 5.0774 | 5.071068 | 25.78 | 0.25477 | 0.5173 | 0.5210013 | 0.0204528 | -0.0268 | 43.2475
6820 | 9.524167 | 2.8681 | 23.8921 | 17 | 5.0724 | 5.071835 | 25.73 | 0.253588 | 0.5175 | 0.5210022 | 0.02042619 | -0.0267 | 43.2483
6821 | 9.525556 | 2.8681 | 23.8961 | 17 | 5.0695 | 5.072587 | 25.7 | 0.252712 | 0.5169 | 0.5210037 | 0.02048858 | -0.0265 | 43.249
6822 | 9.526944 | 2.8688 | 23.9001 | 17 | 5.0731 | 5.073355 | 25.74 | 0.251828 | 0.5169 | 0.5210059 | 0.02046086 | -0.0264 | 43.2497
6823 | 9.528333 | 2.8688 | 23.9041 | 17 | 5.0831 | 5.074075 | 25.84 | 0.253562 | 0.5175 | 0.5210085 | 0.0204349 | -0.0262 | 43.2488
6824 | 9.529722 | 2.8694 | 23.9081 | 17 | 5.0645 | 5.074778 | 25.65 | 0.251327 | 0.5172 | 0.5210109 | 0.02040802 | -0.026 | 43.2503
6825 | 9.531111 | 2.8694 | 23.912 | 16 | 5.0924 | 5.075491 | 25.93 | 0.256038 | 0.5181 | 0.5210136 | 0.02038459 | -0.0258 | 43.2477
6826 | 9.5325 | 2.87 | 23.916 | 17 | 5.0795 | 5.076219 | 25.8 | 0.254314 | 0.518 | 0.5210169 | 0.02036069 | -0.0256 | 43.2489
6827 | 9.533889 | 2.87 | 23.92 | 17 | 5.0781 | 5.07697 | 25.79 | 0.252478 | 0.5179 | 0.5210207 | 0.02042279 | -0.0254 | 43.2502
6828 | 9.535278 | 2.8709 | 23.924 | 16 | 5.0852 | 5.077713 | 25.86 | 0.255531 | 0.5187 | 0.5210251 | 0.0204001 | -0.0252 | 43.2485
6829 | 9.536667 | 2.8709 | 23.928 | 18 | 5.0874 | 5.078433 | 25.88 | 0.255007 | 0.5193 | 0.5210298 | 0.02037899 | -0.025 | 43.249
6830 | 9.538056 | 2.8717 | 23.932 | 16 | 5.0824 | 5.07917 | 25.83 | 0.255179 | 0.5196 | 0.5210347 | 0.02035866 | -0.0248 | 43.249
6831 | 9.539444 | 2.8717 | 23.936 | 17 | 5.0809 | 5.079899 | 25.82 | 0.253191 | 0.5201 | 0.5210405 | 0.02033991 | -0.0246 | 43.2504
6832 | 9.540833 | 2.8724 | 23.94 | 17 | 5.0824 | 5.080656 | 25.83 | 0.254895 | 0.5203 | 0.5210467 | 0.02032211 | -0.0244 | 43.2495
6833 | 9.542222 | 2.8724 | 23.944 | 18 | 5.0881 | 5.081388 | 25.89 | 0.254809 | 0.5204 | 0.5210531 | 0.02038636 | -0.0242 | 43.2498
6834 | 9.543611 | 2.8735 | 23.9479 | 18 | 5.0767 | 5.082105 | 25.77 | 0.254115 | 0.5201 | 0.52106 | 0.02036816 | -0.0239 | 43.2504
6835 | 9.545 | 2.8735 | 23.9519 | 17 | 5.0867 | 5.082837 | 25.87 | 0.254233 | 0.5204 | 0.5210674 | 0.02035101 | -0.0236 | 43.2505
6836 | 9.546667 | 2.8744 | 23.9559 | 16 | 5.0881 | 5.083597 | 25.89 | 0.256536 | 0.5205 | 0.5210751 | 0.02033481 | -0.0234 | 43.2496
6837 | 9.548056 | 2.8744 | 23.9599 | 16 | 5.0924 | 5.08435 | 25.93 | 0.256765 | 0.5213 | 0.5210835 | 0.02032188 | -0.0231 | 43.2496
6838 | 9.549444 | 2.8753 | 23.9639 | 17 | 5.0895 | 5.085089 | 25.9 | 0.256756 | 0.5214 | 0.5210918 | 0.02031045 | -0.0229 | 43.2498
6839 | 9.550833 | 2.8753 | 23.9679 | 17 | 5.0952 | 5.085801 | 25.96 | 0.256984 | 0.5223 | 0.5211001 | 0.02037333 | -0.0226 | 43.2498
6840 | 9.552222 | 2.8766 | 23.9719 | 17 | 5.0867 | 5.086535 | 25.87 | 0.254894 | 0.5221 | 0.5211094 | 0.02036309 | -0.0224 | 43.2512
6841 | 9.553611 | 2.8766 | 23.9759 | 17 | 5.0938 | 5.087265 | 25.95 | 0.255669 | 0.5224 | 0.5211189 | 0.02035471 | -0.0221 | 43.2509
6842 | 9.555 | 2.8777 | 23.9799 | 16 | 5.0888 | 5.08803 | 25.9 | 0.255692 | 0.5224 | 0.5211285 | 0.02034666 | -0.0218 | 43.2511
6843 | 9.556389 | 2.8777 | 23.9839 | 18 | 5.0909 | 5.08875 | 25.92 | 0.256732 | 0.5225 | 0.521139 | 0.02033948 | -0.0215 | 43.2506
6844 | 9.557778 | 2.8787 | 23.9879 | 16 | 5.0881 | 5.089508 | 25.89 | 0.25605 | 0.5225 | 0.5211503 | 0.02033219 | -0.0212 | 43.2512
6845 | 9.559167 | 2.8787 | 23.9919 | 16 | 5.0909 | 5.090278 | 25.92 | 0.256675 | 0.5227 | 0.5211623 | 0.02039318 | -0.0209 | 43.251
6846 | 9.560556 | 2.8801 | 23.9959 | 16 | 5.0952 | 5.091039 | 25.96 | 0.258157 | 0.5231 | 0.5211745 | 0.0203869 | -0.0206 | 43.2503
6847 | 9.561944 | 2.8801 | 23.9999 | 17 | 5.1009 | 5.09176 | 26.02 | 0.258886 | 0.5239 | 0.5211873 | 0.02038239 | -0.0203 | 43.25
6848 | 9.563333 | 2.8814 | 24.0039 | 18 | 5.0966 | 5.092472 | 25.98 | 0.256282 | 0.5238 | 0.5212005 | 0.02037741 | -0.02 | 43.2517
6849 | 9.564722 | 2.8814 | 24.0079 | 17 | 5.0952 | 5.09321 | 25.96 | 0.256877 | 0.5236 | 0.5212142 | 0.02037258 | -0.0197 | 43.2515
6850 | 9.566111 | 2.8826 | 24.0119 | 17 | 5.0995 | 5.09395 | 26 | 0.258144 | 0.5241 | 0.5212282 | 0.02036916 | -0.0194 | 43.2509
6851 | 9.5675 | 2.8826 | 24.0159 | 17 | 5.1016 | 5.094678 | 26.03 | 0.258093 | 0.5245 | 0.5212429 | 0.02043189 | -0.019 | 43.2511
6852 | 9.568889 | 2.8841 | 24.0199 | 17 | 5.0959 | 5.095422 | 25.97 | 0.256328 | 0.5248 | 0.5212578 | 0.02042965 | -0.0187 | 43.2523
6853 | 9.570278 | 2.8841 | 24.0239 | 16 | 5.0995 | 5.096135 | 26 | 0.259075 | 0.5249 | 0.521273 | 0.02042819 | -0.0184 | 43.2509
6854 | 9.571667 | 2.8854 | 24.0279 | 17 | 5.1023 | 5.096845 | 26.03 | 0.257763 | 0.5254 | 0.5212887 | 0.02042876 | -0.018 | 43.2518
6855 | 9.573056 | 2.8854 | 24.032 | 16 | 5.108 | 5.097537 | 26.09 | 0.260018 | 0.5263 | 0.5213046 | 0.02043092 | -0.0177 | 43.2506
6856 | 9.574444 | 2.8867 | 24.036 | 16 | 5.0981 | 5.09828 | 25.99 | 0.259087 | 0.5262 | 0.5213207 | 0.02043323 | -0.0174 | 43.2513
6857 | 9.575833 | 2.8867 | 24.04 | 18 | 5.0952 | 5.0991 | 25.96 | 0.256934 | 0.5256 | 0.5213372 | 0.02049543 | -0.017 | 43.2527
6858 | 9.577222 | 2.8883 | 24.044 | 18 | 5.0966 | 5.099851 | 25.98 | 0.257553 | 0.5252 | 0.5213545 | 0.02049588 | -0.0167 | 43.2525
6859 | 9.578611 | 2.8883 | 24.048 | 16 | 5.103 | 5.100604 | 26.04 | 0.258808 | 0.5253 | 0.5213721 | 0.0204973 | -0.0163 | 43.2519
6860 | 9.58 | 2.8898 | 24.052 | 17 | 5.0959 | 5.101364 | 25.97 | 0.256633 | 0.525 | 0.5213908 | 0.02049871 | -0.016 | 43.2534
6861 | 9.581389 | 2.8898 | 24.056 | 17 | 5.1037 | 5.102072 | 26.05 | 0.259522 | 0.5249 | 0.5214099 | 0.02050001 | -0.0156 | 43.2518
6862 | 9.582778 | 2.8911 | 24.06 | 16 | 5.0995 | 5.102786 | 26 | 0.259895 | 0.5244 | 0.5214297 | 0.02050067 | -0.0153 | 43.2518
6863 | 9.584167 | 2.8911 | 24.0641 | 17 | 5.1108 | 5.103567 | 26.12 | 0.259176 | 0.5253 | 0.5214493 | 0.02056028 | -0.0149 | 43.2523
6864 | 9.585556 | 2.8928 | 24.0681 | 16 | 5.1087 | 5.104287 | 26.1 | 0.260341 | 0.5253 | 0.52147 | 0.02056247 | -0.0145 | 43.2518
6865 | 9.586944 | 2.8928 | 24.0721 | 17 | 5.1108 | 5.105019 | 26.12 | 0.259411 | 0.5252 | 0.521491 | 0.02056456 | -0.0142 | 43.2525
6866 | 9.588333 | 2.8943 | 24.0761 | 16 | 5.1087 | 5.105771 | 26.1 | 0.259987 | 0.5254 | 0.5215119 | 0.02056779 | -0.0138 | 43.2523
6867 | 9.589722 | 2.8943 | 24.0801 | 17 | 5.1066 | 5.106481 | 26.08 | 0.258583 | 0.5253 | 0.5215335 | 0.02057154 | -0.0134 | 43.2533
6868 | 9.591111 | 2.8958 | 24.0841 | 17 | 5.1108 | 5.107218 | 26.12 | 0.261953 | 0.5258 | 0.5215553 | 0.02057687 | -0.0131 | 43.2515
6869 | 9.5925 | 2.8958 | 24.0882 | 17 | 5.108 | 5.107933 | 26.09 | 0.261065 | 0.526 | 0.5215778 | 0.02063503 | -0.0127 | 43.2521
6870 | 9.593889 | 2.8975 | 24.0922 | 16 | 5.103 | 5.108674 | 26.04 | 0.260771 | 0.5256 | 0.5216004 | 0.02063994 | -0.0123 | 43.2525
6871 | 9.595278 | 2.8975 | 24.0962 | 17 | 5.113 | 5.109404 | 26.14 | 0.260715 | 0.5262 | 0.5216239 | 0.02064598 | -0.0119 | 43.2527
6872 | 9.596667 | 2.899 | 24.1002 | 18 | 5.1123 | 5.110132 | 26.14 | 0.261239 | 0.5265 | 0.521648 | 0.0206522 | -0.0116 | 43.2525
6873 | 9.598056 | 2.899 | 24.1043 | 16 | 5.1066 | 5.110896 | 26.08 | 0.260786 | 0.526 | 0.5216718 | 0.02065875 | -0.0112 | 43.2529
6874 | 9.599444 | 2.9006 | 24.1083 | 17 | 5.1094 | 5.111648 | 26.11 | 0.260825 | 0.5259 | 0.5216965 | 0.02066619 | -0.0108 | 43.2531
6875 | 9.600833 | 2.9006 | 24.1123 | 17 | 5.1151 | 5.112386 | 26.16 | 0.260184 | 0.5264 | 0.5217217 | 0.02072261 | -0.0104 | 43.2536
6876 | 9.602222 | 2.9023 | 24.1164 | 16 | 5.1229 | 5.113118 | 26.24 | 0.262838 | 0.5269 | 0.5217476 | 0.02073174 | -0.01 | 43.2521
6877 | 9.603611 | 2.9023 | 24.1204 | 17 | 5.1094 | 5.113854 | 26.11 | 0.260212 | 0.5264 | 0.5217738 | 0.02074006 | -0.0096 | 43.2539
6878 | 9.605 | 2.9039 | 24.1244 | 16 | 5.1123 | 5.114591 | 26.14 | 0.26233 | 0.5264 | 0.5218008 | 0.02074829 | -0.0092 | 43.2528
6879 | 9.606667 | 2.9039 | 24.1285 | 17 | 5.1151 | 5.1153 | 26.16 | 0.261782 | 0.5264 | 0.5218279 | 0.02075739 | -0.0088 | 43.2536
6880 | 9.608056 | 2.9055 | 24.1325 | 18 | 5.1066 | 5.116019 | 26.08 | 0.261752 | 0.5251 | 0.5218557 | 0.02076507 | -0.0085 | 43.2538
6881 | 9.609444 | 2.9055 | 24.1365 | 17 | 5.1151 | 5.116744 | 26.16 | 0.262458 | 0.5249 | 0.5218837 | 0.02081663 | -0.0081 | 43.2535
6882 | 9.610833 | 2.9073 | 24.1406 | 16 | 5.1158 | 5.117524 | 26.17 | 0.261818 | 0.5243 | 0.5219128 | 0.02082282 | -0.0077 | 43.254
6883 | 9.612222 | 2.9073 | 24.1446 | 17 | 5.1186 | 5.118244 | 26.2 | 0.262981 | 0.524 | 0.5219419 | 0.02082855 | -0.0073 | 43.2535
6884 | 9.613611 | 2.9089 | 24.1487 | 18 | 5.1158 | 5.118983 | 26.17 | 0.263491 | 0.5238 | 0.5219713 | 0.02083455 | -0.0069 | 43.2533
6885 | 9.615 | 2.9089 | 24.1527 | 16 | 5.1179 | 5.119713 | 26.19 | 0.262817 | 0.5232 | 0.5220012 | 0.02083975 | -0.0065 | 43.2539
6886 | 9.616389 | 2.9105 | 24.1568 | 16 | 5.1123 | 5.12047 | 26.14 | 0.262827 | 0.5224 | 0.5220311 | 0.02084415 | -0.0061 | 43.254
6887 | 9.617778 | 2.9105 | 24.1608 | 18 | 5.1278 | 5.121211 | 26.29 | 0.26391 | 0.5231 | 0.5220618 | 0.02089054 | -0.0057 | 43.2535
6888 | 9.619167 | 2.9122 | 24.1648 | 17 | 5.1271 | 5.121931 | 26.29 | 0.26463 | 0.5235 | 0.5220927 | 0.02089682 | -0.0054 | 43.2532
6889 | 9.620556 | 2.9122 | 24.1689 | 17 | 5.1236 | 5.122684 | 26.25 | 0.263659 | 0.5236 | 0.5221238 | 0.02090355 | -0.005 | 43.2539
6890 | 9.621944 | 2.9137 | 24.1729 | 17 | 5.1321 | 5.123437 | 26.34 | 0.265053 | 0.5242 | 0.5221559 | 0.02091205 | -0.0046 | 43.2533
6891 | 9.623333 | 2.9137 | 24.177 | 16 | 5.1179 | 5.124165 | 26.19 | 0.263694 | 0.5235 | 0.5221884 | 0.02092055 | -0.0042 | 43.2542
6892 | 9.624722 | 2.9152 | 24.181 | 17 | 5.1314 | 5.124919 | 26.33 | 0.265696 | 0.524 | 0.5222222 | 0.0209302 | -0.0039 | 43.2532
6893 | 9.626111 | 2.9152 | 24.1851 | 18 | 5.13 | 5.125666 | 26.32 | 0.263745 | 0.5245 | 0.5222565 | 0.02097618 | -0.0035 | 43.2544
6894 | 9.6275 | 2.9169 | 24.1891 | 18 | 5.1264 | 5.126421 | 26.28 | 0.263722 | 0.5243 | 0.5222913 | 0.02098629 | -0.0031 | 43.2546
6895 | 9.628889 | 2.9169 | 24.1932 | 18 | 5.1257 | 5.127176 | 26.27 | 0.265156 | 0.5238 | 0.5223266 | 0.02099622 | -0.0028 | 43.2539
6896 | 9.630278 | 2.9184 | 24.1972 | 16 | 5.1165 | 5.127912 | 26.18 | 0.263373 | 0.5232 | 0.5223625 | 0.02100607 | -0.0024 | 43.2551
6897 | 9.631667 | 2.9184 | 24.2013 | 17 | 5.1314 | 5.128679 | 26.33 | 0.265738 | 0.523 | 0.5223992 | 0.02101585 | -0.0021 | 43.2538
6898 | 9.633056 | 2.9198 | 24.2053 | 17 | 5.1342 | 5.129467 | 26.36 | 0.266574 | 0.5233 | 0.5224361 | 0.02102722 | -0.0017 | 43.2535
6899 | 9.634444 | 2.9198 | 24.2094 | 16 | 5.1342 | 5.130227 | 26.36 | 0.265519 | 0.5237 | 0.5224733 | 0.02106834 | -0.0014 | 43.2542
6900 | 9.635833 | 2.9214 | 24.2135 | 18 | 5.1321 | 5.13098 | 26.34 | 0.264465 | 0.5236 | 0.5225113 | 0.02108017 | -0.001 | 43.255
6901 | 9.637222 | 2.9214 | 24.2175 | 15 | 5.1427 | 5.13175 | 26.45 | 0.265288 | 0.5242 | 0.5225497 | 0.02109315 | -0.0007 | 43.2547
6902 | 9.638611 | 2.9228 | 24.2216 | 17 | 5.1328 | 5.132507 | 26.35 | 0.267509 | 0.524 | 0.522589 | 0.02110624 | -0.0003 | 43.2535
6903 | 9.64 | 2.9228 | 24.2256 | 18 | 5.1307 | 5.133245 | 26.32 | 0.265836 | 0.5237 | 0.5226291 | 0.02111906 | 0 | 43.2546
6904 | 9.641389 | 2.9242 | 24.2297 | 17 | 5.1335 | 5.133995 | 26.35 | 0.263879 | 0.5241 | 0.5226699 | 0.02113305 | 0.0003 | 43.2559
6905 | 9.642778 | 2.9242 | 24.2338 | 17 | 5.1271 | 5.134758 | 26.29 | 0.264498 | 0.5234 | 0.5227113 | 0.02117196 | 0.0006 | 43.2557
6906 | 9.644167 | 2.9257 | 24.2378 | 17 | 5.1363 | 5.135532 | 26.38 | 0.266959 | 0.5237 | 0.5227533 | 0.02118516 | 0.001 | 43.2544
6907 | 9.645556 | 2.9257 | 24.2419 | 19 | 5.13 | 5.136316 | 26.32 | 0.264553 | 0.5232 | 0.5227961 | 0.02119801 | 0.0013 | 43.2559
6908 | 9.646944 | 2.9271 | 24.246 | 17 | 5.1441 | 5.137057 | 26.46 | 0.267513 | 0.524 | 0.5228385 | 0.02121318 | 0.0016 | 43.2543
6909 | 9.648333 | 2.9271 | 24.25 | 16 | 5.1342 | 5.137844 | 26.36 | 0.265909 | 0.5236 | 0.5228818 | 0.02122765 | 0.0019 | 43.2554
6910 | 9.649722 | 2.9284 | 24.2541 | 17 | 5.13 | 5.138595 | 26.32 | 0.26587 | 0.5231 | 0.5229258 | 0.02124161 | 0.0022 | 43.2555
6911 | 9.651111 | 2.9284 | 24.2582 | 18 | 5.1293 | 5.139311 | 26.31 | 0.264359 | 0.5221 | 0.5229712 | 0.021276 | 0.0025 | 43.2566
6912 | 9.6525 | 2.9297 | 24.2622 | 17 | 5.1349 | 5.140015 | 26.37 | 0.26583 | 0.5218 | 0.523017 | 0.02128759 | 0.0028 | 43.2559
6913 | 9.653889 | 2.9297 | 24.2663 | 17 | 5.1406 | 5.140753 | 26.43 | 0.265811 | 0.5228 | 0.5230634 | 0.02130237 | 0.0031 | 43.256
6914 | 9.655278 | 2.931 | 24.2704 | 16 | 5.1356 | 5.141531 | 26.37 | 0.268466 | 0.5223 | 0.5231101 | 0.02131602 | 0.0034 | 43.2545
6915 | 9.656667 | 2.931 | 24.2744 | 17 | 5.142 | 5.142283 | 26.44 | 0.265658 | 0.5225 | 0.5231574 | 0.02133083 | 0.0037 | 43.2564
6916 | 9.658056 | 2.9321 | 24.2785 | 17 | 5.1356 | 5.143045 | 26.37 | 0.267596 | 0.5219 | 0.5232052 | 0.02134496 | 0.004 | 43.2553
6917 | 9.659444 | 2.9321 | 24.2826 | 16 | 5.1377 | 5.143813 | 26.4 | 0.26795 | 0.5213 | 0.5232532 | 0.0213752 | 0.0042 | 43.2552
6918 | 9.660833 | 2.9334 | 24.2867 | 18 | 5.1476 | 5.144534 | 26.5 | 0.267584 | 0.5216 | 0.5233018 | 0.02138873 | 0.0045 | 43.2556
6919 | 9.662222 | 2.9334 | 24.2907 | 16 | 5.1483 | 5.145263 | 26.51 | 0.268694 | 0.5223 | 0.5233501 | 0.02140368 | 0.0048 | 43.2551
6920 | 9.663611 | 2.9345 | 24.2948 | 18 | 5.1363 | 5.146018 | 26.38 | 0.266198 | 0.5216 | 0.5233989 | 0.02141769 | 0.005 | 43.2567
6921 | 9.665 | 2.9345 | 24.2989 | 17 | 5.1356 | 5.146784 | 26.37 | 0.266375 | 0.5208 | 0.5234481 | 0.02142986 | 0.0053 | 43.2567
6922 | 9.666389 | 2.9355 | 24.303 | 17 | 5.1462 | 5.147504 | 26.48 | 0.266202 | 0.5209 | 0.5234982 | 0.02144293 | 0.0055 | 43.2569
6923 | 9.668056 | 2.9355 | 24.307 | 16 | 5.1399 | 5.148219 | 26.42 | 0.267764 | 0.5205 | 0.5235489 | 0.02147062 | 0.0057 | 43.2565
6924 | 9.669444 | 2.9366 | 24.3111 | 18 | 5.1455 | 5.148963 | 26.48 | 0.268514 | 0.5203 | 0.5236 | 0.02148257 | 0.006 | 43.2562
6925 | 9.670833 | 2.9366 | 24.3152 | 18 | 5.1483 | 5.149747 | 26.51 | 0.269503 | 0.5203 | 0.5236521 | 0.0214949 | 0.0062 | 43.2557
6926 | 9.672222 | 2.9376 | 24.3193 | 18 | 5.1589 | 5.150506 | 26.61 | 0.269734 | 0.5208 | 0.5237044 | 0.02150856 | 0.0064 | 43.2557
6927 | 9.673611 | 2.9376 | 24.3234 | 17 | 5.1448 | 5.151274 | 26.47 | 0.269184 | 0.5203 | 0.5237574 | 0.02152243 | 0.0066 | 43.2562
6928 | 9.675 | 2.9385 | 24.3275 | 16 | 5.1427 | 5.152014 | 26.45 | 0.26888 | 0.5194 | 0.5238112 | 0.02153421 | 0.0068 | 43.2565
6929 | 9.676389 | 2.9385 | 24.3316 | 17 | 5.1441 | 5.152779 | 26.46 | 0.268952 | 0.5186 | 0.5238655 | 0.0215568 | 0.007 | 43.2566
6930 | 9.677778 | 2.9393 | 24.3356 | 17 | 5.1596 | 5.153477 | 26.62 | 0.270359 | 0.5197 | 0.5239193 | 0.02156905 | 0.0072 | 43.2559
6931 | 9.679167 | 2.9393 | 24.3397 | 17 | 5.149 | 5.154184 | 26.51 | 0.27001 | 0.5198 | 0.5239736 | 0.02158273 | 0.0074 | 43.2562
6932 | 9.680556 | 2.9402 | 24.3438 | 17 | 5.1532 | 5.15485 | 26.56 | 0.27082 | 0.5199 | 0.5240285 | 0.02159599 | 0.0076 | 43.2558
6933 | 9.681944 | 2.9402 | 24.3479 | 18 | 5.1554 | 5.15558 | 26.58 | 0.270219 | 0.5199 | 0.5240836 | 0.02161034 | 0.0078 | 43.2563
6934 | 9.683333 | 2.941 | 24.352 | 18 | 5.1462 | 5.156308 | 26.48 | 0.26922 | 0.5193 | 0.5241392 | 0.02162454 | 0.008 | 43.257
6935 | 9.684722 | 2.941 | 24.3561 | 18 | 5.1603 | 5.157042 | 26.63 | 0.271035 | 0.52 | 0.5241957 | 0.02164661 | 0.0081 | 43.2561
6936 | 9.686111 | 2.9417 | 24.3601 | 17 | 5.1518 | 5.15777 | 26.54 | 0.269615 | 0.5195 | 0.5242523 | 0.0216611 | 0.0083 | 43.2571
6937 | 9.6875 | 2.9417 | 24.3642 | 17 | 5.1497 | 5.158521 | 26.52 | 0.270597 | 0.5185 | 0.5243088 | 0.02167562 | 0.0085 | 43.2566
6938 | 9.688889 | 2.9425 | 24.3683 | 17 | 5.1518 | 5.159299 | 26.54 | 0.270059 | 0.5185 | 0.5243654 | 0.02169069 | 0.0086 | 43.2571
6939 | 9.690278 | 2.9425 | 24.3724 | 16 | 5.149 | 5.16 | 26.51 | 0.270395 | 0.5181 | 0.5244217 | 0.02170484 | 0.0088 | 43.257
6940 | 9.691667 | 2.9431 | 24.3765 | 17 | 5.1575 | 5.16072 | 26.6 | 0.270424 | 0.5183 | 0.5244775 | 0.02171972 | 0.0089 | 43.2571
6941 | 9.693056 | 2.9431 | 24.3806 | 18 | 5.1596 | 5.161479 | 26.62 | 0.27195 | 0.5181 | 0.5245325 | 0.02173564 | 0.009 | 43.2563
6942 | 9.694444 | 2.9437 | 24.3847 | 18 | 5.1568 | 5.16225 | 26.59 | 0.271189 | 0.5181 | 0.5245874 | 0.0217501 | 0.0092 | 43.2569
6943 | 9.695833 | 2.9437 | 24.3888 | 18 | 5.1575 | 5.16299 | 26.6 | 0.27231 | 0.5177 | 0.5246428 | 0.0217646 | 0.0093 | 43.2563
6944 | 9.697222 | 2.9443 | 24.3929 | 17 | 5.1631 | 5.163711 | 26.66 | 0.272646 | 0.5181 | 0.5246977 | 0.02177993 | 0.0094 | 43.2563
6945 | 9.698611 | 2.9443 | 24.3969 | 17 | 5.1603 | 5.16444 | 26.63 | 0.271772 | 0.5181 | 0.524753 | 0.0217953 | 0.0095 | 43.257
6946 | 9.7 | 2.9449 | 24.401 | 19 | 5.1603 | 5.165186 | 26.63 | 0.270527 | 0.5178 | 0.5248081 | 0.02180938 | 0.0096 | 43.2578
6947 | 9.701389 | 2.9449 | 24.4051 | 17 | 5.1659 | 5.165903 | 26.69 | 0.273401 | 0.518 | 0.5248634 | 0.02182468 | 0.0097 | 43.2562
6948 | 9.702778 | 2.9453 | 24.4092 | 19 | 5.1701 | 5.166638 | 26.73 | 0.271817 | 0.5181 | 0.5249184 | 0.02183923 | 0.0098 | 43.2573
6949 | 9.704167 | 2.9453 | 24.4133 | 18 | 5.1554 | 5.167402 | 26.58 | 0.269575 | 0.5175 | 0.5249729 | 0.02185346 | 0.0099 | 43.2588
6950 | 9.705556 | 2.9458 | 24.4174 | 18 | 5.1589 | 5.168155 | 26.61 | 0.271935 | 0.517 | 0.5250271 | 0.02186729 | 0.01 | 43.2575
6951 | 9.706944 | 2.9458 | 24.4215 | 18 | 5.1687 | 5.168892 | 26.72 | 0.272214 | 0.5175 | 0.5250807 | 0.02188169 | 0.0101 | 43.2574
6952 | 9.708333 | 2.9462 | 24.4256 | 17 | 5.1694 | 5.169585 | 26.72 | 0.273293 | 0.5178 | 0.5251344 | 0.02189585 | 0.0102 | 43.2569
6953 | 9.709722 | 2.9462 | 24.4297 | 18 | 5.1687 | 5.170342 | 26.72 | 0.27408 | 0.5176 | 0.5251877 | 0.02191003 | 0.0102 | 43.2566
6954 | 9.711111 | 2.9466 | 24.4338 | 17 | 5.1687 | 5.171108 | 26.72 | 0.272936 | 0.5175 | 0.5252404 | 0.02192361 | 0.0103 | 43.2574
6955 | 9.7125 | 2.9466 | 24.4379 | 17 | 5.1764 | 5.171886 | 26.8 | 0.274841 | 0.5179 | 0.5252925 | 0.02193775 | 0.0104 | 43.2564
6956 | 9.713889 | 2.9469 | 24.4419 | 18 | 5.1694 | 5.172627 | 26.72 | 0.274117 | 0.5177 | 0.5253443 | 0.02195096 | 0.0105 | 43.2569
6957 | 9.715278 | 2.9469 | 24.446 | 18 | 5.175 | 5.173365 | 26.78 | 0.275059 | 0.5186 | 0.5253953 | 0.02196562 | 0.0105 | 43.2565
6958 | 9.716667 | 2.9472 | 24.4501 | 17 | 5.1617 | 5.174097 | 26.64 | 0.273449 | 0.5177 | 0.5254461 | 0.02197714 | 0.0105 | 43.2576
6959 | 9.718056 | 2.9472 | 24.4542 | 17 | 5.1645 | 5.174795 | 26.67 | 0.273071 | 0.5177 | 0.5254969 | 0.02199361 | 0.0106 | 43.2579
6960 | 9.719444 | 2.9475 | 24.4583 | 18 | 5.1778 | 5.17553 | 26.81 | 0.275729 | 0.518 | 0.5255472 | 0.02200561 | 0.0106 | 43.2565
6961 | 9.720833 | 2.9475 | 24.4624 | 17 | 5.175 | 5.176249 | 26.78 | 0.275077 | 0.5184 | 0.5255972 | 0.02201851 | 0.0107 | 43.257
6962 | 9.722222 | 2.9477 | 24.4665 | 16 | 5.1813 | 5.176961 | 26.85 | 0.275133 | 0.5195 | 0.5256462 | 0.02203338 | 0.0107 | 43.2571
6963 | 9.723611 | 2.9477 | 24.4706 | 18 | 5.1736 | 5.177708 | 26.77 | 0.274922 | 0.5192 | 0.5256949 | 0.0220481 | 0.0108 | 43.2573
6964 | 9.725 | 2.9479 | 24.4747 | 20 | 5.1869 | 5.178433 | 26.9 | 0.274115 | 0.5199 | 0.5257438 | 0.02206373 | 0.0108 | 43.2579
6965 | 9.726389 | 2.9479 | 24.4788 | 17 | 5.1722 | 5.179154 | 26.75 | 0.274631 | 0.52 | 0.5257927 | 0.02208362 | 0.0108 | 43.2577
6966 | 9.727778 | 2.9481 | 24.4829 | 17 | 5.1785 | 5.179901 | 26.82 | 0.275638 | 0.5206 | 0.5258408 | 0.02210041 | 0.0108 | 43.2573
6967 | 9.729167 | 2.9481 | 24.487 | 17 | 5.1848 | 5.180602 | 26.88 | 0.276524 | 0.5206 | 0.5258884 | 0.02211662 | 0.0109 | 43.2569
6968 | 9.730556 | 2.9484 | 24.4911 | 17 | 5.1834 | 5.181332 | 26.87 | 0.276143 | 0.5214 | 0.5259354 | 0.02213434 | 0.0109 | 43.2572
6969 | 9.732222 | 2.9484 | 24.4952 | 17 | 5.1799 | 5.182035 | 26.83 | 0.275281 | 0.5214 | 0.5259818 | 0.02215139 | 0.0109 | 43.2582
6970 | 9.733611 | 2.9485 | 24.4993 | 20 | 5.1827 | 5.182752 | 26.86 | 0.274715 | 0.5213 | 0.5260277 | 0.022169 | 0.0109 | 43.2587
6971 | 9.735 | 2.9485 | 24.5034 | 18 | 5.1764 | 5.183516 | 26.8 | 0.276753 | 0.5208 | 0.5260733 | 0.02219036 | 0.0109 | 43.2576
6972 | 9.736389 | 2.9487 | 24.5075 | 18 | 5.1806 | 5.184245 | 26.84 | 0.27617 | 0.5208 | 0.5261187 | 0.02220703 | 0.011 | 43.258
6973 | 9.737778 | 2.9487 | 24.5116 | 19 | 5.1813 | 5.184958 | 26.85 | 0.277013 | 0.5208 | 0.5261638 | 0.02222363 | 0.011 | 43.2577
6974 | 9.739167 | 2.9489 | 24.5157 | 17 | 5.1883 | 5.185651 | 26.92 | 0.277384 | 0.5213 | 0.5262085 | 0.02224149 | 0.011 | 43.2576
6975 | 9.740556 | 2.9489 | 24.5198 | 17 | 5.1736 | 5.186366 | 26.77 | 0.274184 | 0.5207 | 0.5262532 | 0.02225877 | 0.011 | 43.2596
6976 | 9.741944 | 2.9491 | 24.5239 | 18 | 5.1827 | 5.187072 | 26.86 | 0.27632 | 0.5205 | 0.5262976 | 0.02227467 | 0.011 | 43.2584
6977 | 9.743333 | 2.9491 | 24.528 | 18 | 5.1862 | 5.187832 | 26.9 | 0.276978 | 0.521 | 0.5263417 | 0.02229628 | 0.011 | 43.2582
6978 | 9.744722 | 2.9492 | 24.5321 | 19 | 5.1834 | 5.188553 | 26.87 | 0.275215 | 0.5212 | 0.5263851 | 0.02231334 | 0.0111 | 43.2593
6979 | 9.746111 | 2.9492 | 24.5362 | 19 | 5.1932 | 5.189277 | 26.97 | 0.276438 | 0.5215 | 0.5264282 | 0.02232982 | 0.0111 | 43.2587
6980 | 9.7475 | 2.9494 | 24.5403 | 18 | 5.1918 | 5.189997 | 26.95 | 0.278126 | 0.5224 | 0.5264704 | 0.02234817 | 0.0111 | 43.2579
6981 | 9.748889 | 2.9494 | 24.5444 | 18 | 5.1834 | 5.190693 | 26.87 | 0.277014 | 0.5219 | 0.5265115 | 0.02236602 | 0.0111 | 43.2586
6982 | 9.750278 | 2.9496 | 24.5485 | 19 | 5.2016 | 5.191356 | 27.06 | 0.277628 | 0.5226 | 0.5265518 | 0.02238529 | 0.0111 | 43.2584
6983 | 9.751667 | 2.9496 | 24.5526 | 16 | 5.2791 | 5.192081 | 27.87 | 0.288939 | 0.5291 | 0.5265916 | 0.02242092 | 0.0111 | 43.2518
6984 | 9.753056 | 2.9499 | 24.5567 | 18 | 5.1939 | 5.192808 | 26.98 | 0.279434 | 0.5297 | 0.5266312 | 0.02245252 | 0.0112 | 43.2576
6985 | 9.754444 | 2.9499 | 24.5608 | 19 | 5.196 | 5.193518 | 27 | 0.277861 | 0.5301 | 0.5266708 | 0.0224843 | 0.0112 | 43.2586
6986 | 9.755833 | 2.9502 | 24.5649 | 19 | 5.1932 | 5.19424 | 26.97 | 0.277272 | 0.53 | 0.5267097 | 0.0225155 | 0.0112 | 43.2591
6987 | 9.757222 | 2.9502 | 24.569 | 20 | 5.1932 | 5.194929 | 26.97 | 0.277347 | 0.5301 | 0.5267483 | 0.02254609 | 0.0113 | 43.2592
6988 | 9.758611 | 2.9505 | 24.5731 | 18 | 5.1988 | 5.195681 | 27.03 | 0.280056 | 0.5303 | 0.5267867 | 0.02257732 | 0.0113 | 43.2577
6989 | 9.76 | 2.9505 | 24.5772 | 19 | 5.196 | 5.196389 | 27 | 0.279307 | 0.5304 | 0.5268251 | 0.02261611 | 0.0113 | 43.2583
6990 | 9.761389 | 2.9509 | 24.5813 | 20 | 5.1946 | 5.197138 | 26.98 | 0.27716 | 0.5304 | 0.5268624 | 0.02264741 | 0.0114 | 43.2597
6991 | 9.762778 | 2.9509 | 24.5854 | 17 | 5.2072 | 5.197832 | 27.11 | 0.281041 | 0.5317 | 0.5268989 | 0.02268004 | 0.0114 | 43.2575
6992 | 9.764167 | 2.9513 | 24.5895 | 19 | 5.2106 | 5.198561 | 27.15 | 0.279229 | 0.5328 | 0.5269347 | 0.02271399 | 0.0115 | 43.2587
6993 | 9.765556 | 2.9513 | 24.5936 | 18 | 5.1981 | 5.199263 | 27.02 | 0.279258 | 0.5326 | 0.5269699 | 0.02274647 | 0.0115 | 43.2588
6994 | 9.766944 | 2.9517 | 24.5977 | 19 | 5.1995 | 5.199999 | 27.03 | 0.278886 | 0.5328 | 0.5270044 | 0.02277843 | 0.0116 | 43.2591
6995 | 9.768333 | 2.9517 | 24.6018 | 18 | 5.1932 | 5.200733 | 26.97 | 0.278608 | 0.5327 | 0.5270388 | 0.02282419 | 0.0117 | 43.2594
6996 | 9.769722 | 2.9522 | 24.6059 | 18 | 5.203 | 5.201483 | 27.07 | 0.279813 | 0.5329 | 0.5270729 | 0.02285623 | 0.0117 | 43.2588
6997 | 9.771111 | 2.9522 | 24.61 | 20 | 5.196 | 5.202237 | 27 | 0.278668 | 0.533 | 0.5271068 | 0.02288731 | 0.0118 | 43.2596
6998 | 9.7725 | 2.9527 | 24.6141 | 18 | 5.2023 | 5.202955 | 27.06 | 0.281461 | 0.5335 | 0.5271401 | 0.02291945 | 0.0119 | 43.2581
6999 | 9.773889 | 2.9527 | 24.6182 | 19 | 5.2099 | 5.203665 | 27.14 | 0.28175 | 0.5368 | 0.5271732 | 0.02295709 | 0.012 | 43.258
7000 | 9.775278 | 2.9533 | 24.6223 | 17 | 5.2016 | 5.204338 | 27.06 | 0.281542 | 0.5368 | 0.5272051 | 0.02299517 | 0.0121 | 43.2583
7001 | 9.776667 | 2.9533 | 24.6264 | 17 | 5.2058 | 5.205001 | 27.1 | 0.279849 | 0.5369 | 0.5272363 | 0.0230484 | 0.0122 | 43.2594
7002 | 9.778056 | 2.954 | 24.6305 | 18 | 5.212 | 5.20572 | 27.17 | 0.280204 | 0.5374 | 0.5272673 | 0.0230874 | 0.0123 | 43.2593
7003 | 9.779444 | 2.954 | 24.6346 | 20 | 5.2016 | 5.206447 | 27.06 | 0.279282 | 0.5368 | 0.527298 | 0.02312528 | 0.0124 | 43.26
7004 | 9.780833 | 2.9546 | 24.6387 | 19 | 5.2134 | 5.207169 | 27.18 | 0.282537 | 0.5376 | 0.5273286 | 0.02316342 | 0.0125 | 43.2582
7005 | 9.782222 | 2.9546 | 24.6428 | 18 | 5.2072 | 5.207887 | 27.11 | 0.281372 | 0.5375 | 0.5273584 | 0.02320087 | 0.0126 | 43.259
7006 | 9.783611 | 2.9553 | 24.6469 | 19 | 5.2016 | 5.208568 | 27.06 | 0.281135 | 0.5366 | 0.5273875 | 0.0232351 | 0.0127 | 43.2593
7007 | 9.785 | 2.9553 | 24.651 | 18 | 5.212 | 5.209268 | 27.17 | 0.28362 | 0.5367 | 0.5274173 | 0.02329069 | 0.0128 | 43.2579
7008 | 9.786389 | 2.9561 | 24.6551 | 18 | 5.2106 | 5.21001 | 27.15 | 0.283953 | 0.5362 | 0.5274467 | 0.02332411 | 0.013 | 43.2578
7009 | 9.787778 | 2.9561 | 24.6592 | 18 | 5.2092 | 5.210719 | 27.14 | 0.283616 | 0.5357 | 0.5274755 | 0.02335657 | 0.0131 | 43.2581
7010 | 9.789167 | 2.9568 | 24.6633 | 19 | 5.2162 | 5.211456 | 27.21 | 0.283729 | 0.5358 | 0.5275048 | 0.02338825 | 0.0132 | 43.2582
7011 | 9.790556 | 2.9568 | 24.6674 | 18 | 5.203 | 5.21218 | 27.07 | 0.28145 | 0.5349 | 0.5275338 | 0.02341741 | 0.0134 | 43.2597
7012 | 9.791944 | 2.9575 | 24.6715 | 19 | 5.2065 | 5.212896 | 27.11 | 0.28074 | 0.5345 | 0.5275627 | 0.02344387 | 0.0135 | 43.2602
7013 | 9.793611 | 2.9575 | 24.6756 | 18 | 5.2162 | 5.213603 | 27.21 | 0.284293 | 0.5345 | 0.5275904 | 0.02349902 | 0.0136 | 43.2586
7014 | 9.795 | 2.9583 | 24.6797 | 18 | 5.219 | 5.214322 | 27.24 | 0.282444 | 0.535 | 0.5276179 | 0.02352624 | 0.0138 | 43.2598
7015 | 9.796389 | 2.9583 | 24.6839 | 18 | 5.212 | 5.215052 | 27.17 | 0.282091 | 0.5352 | 0.5276449 | 0.02355225 | 0.0139 | 43.2601
7016 | 9.797778 | 2.959 | 24.688 | 18 | 5.2169 | 5.215762 | 27.22 | 0.285041 | 0.5355 | 0.5276713 | 0.02357782 | 0.014 | 43.2585
7017 | 9.799167 | 2.959 | 24.6921 | 18 | 5.2211 | 5.216448 | 27.26 | 0.282615 | 0.5361 | 0.5276973 | 0.02360303 | 0.0142 | 43.26
7018 | 9.800556 | 2.9597 | 24.6962 | 19 | 5.2085 | 5.217179 | 27.13 | 0.28086 | 0.5353 | 0.5277233 | 0.02362684 | 0.0143 | 43.2612
7019 | 9.801944 | 2.9597 | 24.7003 | 19 | 5.2085 | 5.217846 | 27.13 | 0.281445 | 0.5355 | 0.5277491 | 0.02368708 | 0.0144 | 43.261
7020 | 9.803333 | 2.9605 | 24.7044 | 18 | 5.2162 | 5.218553 | 27.21 | 0.283134 | 0.5355 | 0.527775 | 0.02371114 | 0.0146 | 43.2601
7021 | 9.804722 | 2.9605 | 24.7085 | 18 | 5.2245 | 5.219316 | 27.3 | 0.28511 | 0.5361 | 0.5278001 | 0.02373545 | 0.0147 | 43.259
7022 | 9.806111 | 2.9612 | 24.7126 | 19 | 5.2141 | 5.220004 | 27.19 | 0.282292 | 0.5351 | 0.5278246 | 0.0237575 | 0.0149 | 43.2608
7023 | 9.8075 | 2.9612 | 24.7168 | 18 | 5.2273 | 5.220724 | 27.32 | 0.28713 | 0.5357 | 0.5278483 | 0.02377988 | 0.015 | 43.258
7024 | 9.808889 | 2.9619 | 24.7209 | 19 | 5.2155 | 5.221427 | 27.2 | 0.282932 | 0.5352 | 0.5278708 | 0.02380009 | 0.0152 | 43.2607
7025 | 9.810278 | 2.9619 | 24.725 | 18 | 5.2183 | 5.222106 | 27.23 | 0.284573 | 0.535 | 0.5278926 | 0.0238622 | 0.0153 | 43.2598
7026 | 9.811667 | 2.9627 | 24.7291 | 19 | 5.2245 | 5.222833 | 27.3 | 0.283979 | 0.5353 | 0.5279141 | 0.02388248 | 0.0155 | 43.2603
7027 | 9.813056 | 2.9627 | 24.7332 | 19 | 5.2232 | 5.223527 | 27.28 | 0.283833 | 0.5351 | 0.5279344 | 0.02390127 | 0.0156 | 43.2605
7028 | 9.814444 | 2.9634 | 24.7373 | 19 | 5.2266 | 5.224239 | 27.32 | 0.284412 | 0.5354 | 0.5279536 | 0.02391945 | 0.0157 | 43.2603
7029 | 9.815833 | 2.9634 | 24.7415 | 18 | 5.2204 | 5.224973 | 27.25 | 0.286126 | 0.5347 | 0.5279722 | 0.02393561 | 0.0159 | 43.2593
7030 | 9.817222 | 2.9641 | 24.7456 | 19 | 5.2259 | 5.225723 | 27.31 | 0.28498 | 0.5346 | 0.527991 | 0.02395098 | 0.016 | 43.2601
7031 | 9.818611 | 2.9641 | 24.7497 | 18 | 5.2384 | 5.226414 | 27.44 | 0.288023 | 0.5358 | 0.5280096 | 0.02401762 | 0.0162 | 43.2584
7032 | 9.82 | 2.9649 | 24.7538 | 17 | 5.2225 | 5.227161 | 27.27 | 0.287096 | 0.5353 | 0.5280278 | 0.02403411 | 0.0163 | 43.2591
7033 | 9.821389 | 2.9649 | 24.7579 | 19 | 5.2259 | 5.227883 | 27.31 | 0.285016 | 0.5351 | 0.5280457 | 0.02404894 | 0.0164 | 43.2605
7034 | 9.822778 | 2.9655 | 24.7621 | 19 | 5.2273 | 5.228621 | 27.32 | 0.285457 | 0.5357 | 0.528063 | 0.02406349 | 0.0166 | 43.2603
7035 | 9.824167 | 2.9655 | 24.7662 | 18 | 5.2329 | 5.229335 | 27.38 | 0.287087 | 0.536 | 0.5280798 | 0.02407776 | 0.0167 | 43.2595
7036 | 9.825556 | 2.9661 | 24.7703 | 18 | 5.2315 | 5.230079 | 27.37 | 0.28545 | 0.5358 | 0.5280958 | 0.02409149 | 0.0168 | 43.2606
7037 | 9.826944 | 2.9661 | 24.7744 | 18 | 5.2259 | 5.230867 | 27.31 | 0.286645 | 0.5364 | 0.5281114 | 0.02416224 | 0.017 | 43.26
7038 | 9.828333 | 2.9669 | 24.7785 | 19 | 5.2363 | 5.231589 | 27.42 | 0.28611 | 0.5365 | 0.5281265 | 0.02417709 | 0.0171 | 43.2604
7039 | 9.829722 | 2.9669 | 24.7827 | 18 | 5.2308 | 5.232324 | 27.36 | 0.286513 | 0.5364 | 0.5281415 | 0.02419184 | 0.0172 | 43.2602
7040 | 9.831111 | 2.9675 | 24.7868 | 18 | 5.2301 | 5.233047 | 27.35 | 0.28691 | 0.5366 | 0.528156 | 0.02420674 | 0.0174 | 43.2601
7041 | 9.8325 | 2.9675 | 24.7909 | 19 | 5.2419 | 5.233746 | 27.48 | 0.286223 | 0.5374 | 0.5281698 | 0.02422309 | 0.0175 | 43.2607
7042 | 9.833889 | 2.9681 | 24.795 | 18 | 5.2287 | 5.234465 | 27.34 | 0.287708 | 0.5368 | 0.5281828 | 0.02423916 | 0.0176 | 43.2599
7043 | 9.835278 | 2.9681 | 24.7991 | 17 | 5.2329 | 5.23519 | 27.38 | 0.28765 | 0.5364 | 0.528195 | 0.02430864 | 0.0177 | 43.2601
7044 | 9.836667 | 2.9689 | 24.8033 | 18 | 5.2356 | 5.235932 | 27.41 | 0.288233 | 0.5359 | 0.5282069 | 0.02432306 | 0.0179 | 43.2598
7045 | 9.838056 | 2.9689 | 24.8074 | 19 | 5.2412 | 5.236603 | 27.47 | 0.287246 | 0.5365 | 0.5282183 | 0.02433806 | 0.018 | 43.2605
7046 | 9.839444 | 2.9694 | 24.8115 | 19 | 5.2398 | 5.237298 | 27.46 | 0.287533 | 0.5364 | 0.5282289 | 0.02435383 | 0.0181 | 43.2605
7047 | 9.840833 | 2.9694 | 24.8156 | 19 | 5.2336 | 5.238022 | 27.39 | 0.286668 | 0.5357 | 0.5282387 | 0.02436854 | 0.0182 | 43.2611
7048 | 9.842222 | 2.9699 | 24.8198 | 18 | 5.2349 | 5.23871 | 27.4 | 0.287773 | 0.5354 | 0.5282471 | 0.02438255 | 0.0183 | 43.2605
7049 | 9.843611 | 2.9699 | 24.8239 | 18 | 5.2446 | 5.239428 | 27.51 | 0.288861 | 0.5355 | 0.528255 | 0.02444946 | 0.0184 | 43.26
7050 | 9.845 | 2.9706 | 24.828 | 18 | 5.2488 | 5.240303 | 27.55 | 0.290037 | 0.5364 | 0.5282625 | 0.0244651 | 0.0185 | 43.2594
7051 | 9.846389 | 2.9706 | 24.8322 | 18 | 5.2412 | 5.241032 | 27.47 | 0.288448 | 0.5365 | 0.5282696 | 0.02448107 | 0.0186 | 43.2604
7052 | 9.847778 | 2.9711 | 24.8363 | 18 | 5.2432 | 5.241753 | 27.49 | 0.290074 | 0.5367 | 0.5282766 | 0.02449746 | 0.0187 | 43.2596
7053 | 9.849167 | 2.9711 | 24.8404 | 19 | 5.2356 | 5.242474 | 27.41 | 0.289543 | 0.536 | 0.5282831 | 0.02451288 | 0.0188 | 43.26
7054 | 9.850556 | 2.9716 | 24.8445 | 19 | 5.2502 | 5.243194 | 27.56 | 0.288966 | 0.5362 | 0.5282888 | 0.02452906 | 0.0189 | 43.2605
7055 | 9.851944 | 2.9716 | 24.8487 | 19 | 5.2398 | 5.243916 | 27.46 | 0.288137 | 0.5361 | 0.5282943 | 0.02459557 | 0.019 | 43.2611
7056 | 9.853333 | 2.9722 | 24.8528 | 18 | 5.2336 | 5.244606 | 27.39 | 0.28969 | 0.5349 | 0.5282878 | 0.02460941 | 0.0191 | 43.2603
7057 | 9.855 | 2.9722 | 24.8569 | 19 | 5.2467 | 5.245294 | 27.53 | 0.288099 | 0.5346 | 0.5282816 | 0.02462323 | 0.0192 | 43.2617
7058 | 9.856389 | 2.9726 | 24.861 | 18 | 5.2481 | 5.246042 | 27.54 | 0.290705 | 0.5346 | 0.5282753 | 0.02463714 | 0.0193 | 43.2603
7059 | 9.857778 | 2.9726 | 24.8652 | 19 | 5.2584 | 5.246785 | 27.65 | 0.290778 | 0.5352 | 0.5282689 | 0.02465181 | 0.0193 | 43.2603
7060 | 9.859167 | 2.973 | 24.8693 | 18 | 5.2481 | 5.247511 | 27.54 | 0.291046 | 0.5355 | 0.5282619 | 0.02466629 | 0.0194 | 43.2603
7061 | 9.860556 | 2.973 | 24.8734 | 19 | 5.2439 | 5.248235 | 27.5 | 0.289834 | 0.5351 | 0.5282549 | 0.02473093 | 0.0195 | 43.2611
7062 | 9.861944 | 2.9735 | 24.8776 | 17 | 5.2488 | 5.248951 | 27.55 | 0.291927 | 0.5347 | 0.5282478 | 0.02474394 | 0.0195 | 43.26
7063 | 9.863333 | 2.9735 | 24.8817 | 18 | 5.2522 | 5.249687 | 27.59 | 0.292721 | 0.5346 | 0.52824 | 0.02475633 | 0.0196 | 43.2596
7064 | 9.864722 | 2.9738 | 24.8858 | 19 | 5.2536 | 5.250422 | 27.6 | 0.291337 | 0.5348 | 0.5282325 | 0.02476958 | 0.0197 | 43.2606
7065 | 9.866111 | 2.9738 | 24.89 | 19 | 5.255 | 5.25112 | 27.61 | 0.292045 | 0.5349 | 0.5282242 | 0.02478289 | 0.0197 | 43.2602
7066 | 9.8675 | 2.9741 | 24.8941 | 19 | 5.2708 | 5.25184 | 27.78 | 0.293156 | 0.5364 | 0.5282157 | 0.0248 | 0.0198 | 43.2597
7067 | 9.868889 | 2.9741 | 24.8982 | 19 | 5.2509 | 5.252565 | 27.57 | 0.289259 | 0.5357 | 0.5282069 | 0.024864 | 0.0198 | 43.2621
7068 | 9.870278 | 2.9745 | 24.9023 | 19 | 5.2509 | 5.253282 | 27.57 | 0.291658 | 0.5357 | 0.5281982 | 0.0248798 | 0.0199 | 43.2608
7069 | 9.871667 | 2.9745 | 24.9065 | 18 | 5.2509 | 5.253997 | 27.57 | 0.292533 | 0.5351 | 0.5281895 | 0.02489455 | 0.0199 | 43.2604
7070 | 9.873056 | 2.9748 | 24.9106 | 18 | 5.2529 | 5.254738 | 27.59 | 0.293986 | 0.5346 | 0.5281803 | 0.02490852 | 0.0199 | 43.2596
7071 | 9.874444 | 2.9748 | 24.9148 | 18 | 5.264 | 5.255482 | 27.71 | 0.294786 | 0.5348 | 0.5281717 | 0.02492282 | 0.02 | 43.2592
7072 | 9.875833 | 2.975 | 24.9189 | 18 | 5.2509 | 5.256209 | 27.57 | 0.293987 | 0.5343 | 0.5281627 | 0.02493711 | 0.02 | 43.2598
7073 | 9.877222 | 2.975 | 24.923 | 19 | 5.2626 | 5.25691 | 27.69 | 0.293331 | 0.535 | 0.5281536 | 0.02499848 | 0.02 | 43.2603
7074 | 9.878611 | 2.9753 | 24.9272 | 18 | 5.2674 | 5.257637 | 27.75 | 0.294958 | 0.5357 | 0.5281442 | 0.02501509 | 0.0201 | 43.2595
7075 | 9.88 | 2.9753 | 24.9313 | 19 | 5.2529 | 5.258378 | 27.59 | 0.293065 | 0.5351 | 0.528135 | 0.02503049 | 0.0201 | 43.2607
7076 | 9.881389 | 2.9755 | 24.9354 | 19 | 5.2564 | 5.259212 | 27.63 | 0.293152 | 0.5342 | 0.5281256 | 0.02504442 | 0.0201 | 43.2608
7077 | 9.882778 | 2.9755 | 24.9395 | 18 | 5.2571 | 5.259895 | 27.64 | 0.293959 | 0.5339 | 0.5281167 | 0.02505791 | 0.0201 | 43.2604
7078 | 9.884167 | 2.9756 | 24.9437 | 18 | 5.2633 | 5.260591 | 27.7 | 0.295556 | 0.5341 | 0.5281079 | 0.02507216 | 0.0201 | 43.2596
7079 | 9.885556 | 2.9756 | 24.9478 | 19 | 5.2646 | 5.261315 | 27.72 | 0.293505 | 0.5339 | 0.5280986 | 0.02513072 | 0.0201 | 43.2609
7080 | 9.886944 | 2.9758 | 24.9519 | 18 | 5.2695 | 5.261987 | 27.77 | 0.295454 | 0.5346 | 0.5280888 | 0.02514575 | 0.0201 | 43.2599
7081 | 9.888333 | 2.9758 | 24.9561 | 18 | 5.2653 | 5.262724 | 27.72 | 0.297189 | 0.5342 | 0.5280786 | 0.02515913 | 0.0201 | 43.2589
7082 | 9.889722 | 2.9758 | 24.9602 | 18 | 5.2695 | 5.263457 | 27.77 | 0.296015 | 0.5347 | 0.528068 | 0.02517268 | 0.0201 | 43.2597
7083 | 9.891111 | 2.9758 | 24.9643 | 18 | 5.2605 | 5.264188 | 27.67 | 0.293767 | 0.5343 | 0.5280573 | 0.02518527 | 0.02 | 43.2612
7084 | 9.8925 | 2.9758 | 24.9685 | 18 | 5.2702 | 5.264906 | 27.77 | 0.296402 | 0.5346 | 0.5280466 | 0.02519777 | 0.02 | 43.2597
7085 | 9.893889 | 2.9758 | 24.9726 | 19 | 5.2708 | 5.265653 | 27.78 | 0.295164 | 0.5353 | 0.5280355 | 0.02526077 | 0.02 | 43.2606
7086 | 9.895278 | 2.9759 | 24.9767 | 19 | 5.2653 | 5.266385 | 27.72 | 0.293936 | 0.5354 | 0.5280242 | 0.02527456 | 0.0199 | 43.2614
7087 | 9.896667 | 2.9759 | 24.9809 | 19 | 5.2695 | 5.267093 | 27.77 | 0.294208 | 0.5353 | 0.5280123 | 0.02528773 | 0.0199 | 43.2613
7088 | 9.898056 | 2.9758 | 24.985 | 18 | 5.2681 | 5.267819 | 27.75 | 0.295577 | 0.5349 | 0.5279999 | 0.02530046 | 0.0199 | 43.2607
7089 | 9.899444 | 2.9758 | 24.9891 | 18 | 5.2681 | 5.268584 | 27.75 | 0.296928 | 0.5347 | 0.5279876 | 0.02531318 | 0.0198 | 43.26
7090 | 9.900833 | 2.9757 | 24.9933 | 19 | 5.2646 | 5.269271 | 27.72 | 0.294666 | 0.534 | 0.5279748 | 0.02532537 | 0.0198 | 43.2614
7091 | 9.902222 | 2.9757 | 24.9974 | 18 | 5.266 | 5.270018 | 27.73 | 0.297706 | 0.5334 | 0.5279623 | 0.02538379 | 0.0197 | 43.2597
7092 | 9.903611 | 2.9757 | 25.0016 | 18 | 5.2695 | 5.270766 | 27.77 | 0.297533 | 0.5332 | 0.5279494 | 0.02539452 | 0.0196 | 43.2599
7093 | 9.905 | 2.9757 | 25.0057 | 18 | 5.2729 | 5.27151 | 27.8 | 0.29751 | 0.5329 | 0.5279365 | 0.02540542 | 0.0196 | 43.26
7094 | 9.906389 | 2.9755 | 25.0098 | 18 | 5.2832 | 5.272236 | 27.91 | 0.29929 | 0.5339 | 0.5279238 | 0.02541864 | 0.0195 | 43.2591
7095 | 9.907778 | 2.9755 | 25.014 | 18 | 5.2777 | 5.272997 | 27.85 | 0.29861 | 0.5338 | 0.5279108 | 0.02543142 | 0.0194 | 43.2596
7096 | 9.909167 | 2.9752 | 25.0181 | 18 | 5.275 | 5.273705 | 27.83 | 0.298373 | 0.5334 | 0.5278979 | 0.02544273 | 0.0193 | 43.2598
7097 | 9.910556 | 2.9752 | 25.0222 | 19 | 5.2695 | 5.274453 | 27.77 | 0.295643 | 0.5329 | 0.527885 | 0.02549958 | 0.0193 | 43.2616
7098 | 9.911944 | 2.9751 | 25.0264 | 18 | 5.2763 | 5.27516 | 27.84 | 0.299517 | 0.533 | 0.5278718 | 0.02551013 | 0.0192 | 43.2594
7099 | 9.913333 | 2.9751 | 25.0305 | 19 | 5.2763 | 5.275891 | 27.84 | 0.296926 | 0.5331 | 0.5278584 | 0.02552075 | 0.0191 | 43.261
7100 | 9.914722 | 2.9747 | 25.0346 | 18 | 5.2722 | 5.276575 | 27.8 | 0.298304 | 0.5328 | 0.5278449 | 0.02553188 | 0.019 | 43.2603
7101 | 9.916389 | 2.9747 | 25.0388 | 19 | 5.2695 | 5.277309 | 27.77 | 0.29549 | 0.5317 | 0.5278312 | 0.02554087 | 0.0189 | 43.2625
7102 | 9.917778 | 2.9743 | 25.0429 | 18 | 5.2791 | 5.278089 | 27.87 | 0.299502 | 0.5317 | 0.5278177 | 0.02554916 | 0.0188 | 43.2602
7103 | 9.919167 | 2.9743 | 25.047 | 19 | 5.2832 | 5.278829 | 27.91 | 0.297148 | 0.5318 | 0.5278048 | 0.02560369 | 0.0187 | 43.2617
7104 | 9.920556 | 2.9741 | 25.0512 | 18 | 5.2757 | 5.279544 | 27.83 | 0.299743 | 0.5312 | 0.5277922 | 0.02561105 | 0.0185 | 43.2602
7105 | 9.921944 | 2.9741 | 25.0553 | 18 | 5.2839 | 5.280263 | 27.92 | 0.300374 | 0.5316 | 0.5277796 | 0.02561832 | 0.0184 | 43.26
7106 | 9.923333 | 2.9737 | 25.0594 | 18 | 5.2839 | 5.281007 | 27.92 | 0.299178 | 0.532 | 0.5277673 | 0.02562635 | 0.0183 | 43.2608
7107 | 9.924722 | 2.9737 | 25.0635 | 18 | 5.2805 | 5.28176 | 27.88 | 0.299687 | 0.5315 | 0.5277549 | 0.02563395 | 0.0182 | 43.2606
7108 | 9.926111 | 2.9732 | 25.0677 | 18 | 5.2921 | 5.2825 | 28.01 | 0.300394 | 0.5314 | 0.5277426 | 0.02564164 | 0.018 | 43.2603
7109 | 9.9275 | 2.9732 | 25.0718 | 19 | 5.2873 | 5.283231 | 27.96 | 0.298015 | 0.5313 | 0.5277306 | 0.02569491 | 0.0179 | 43.2618
7110 | 9.928889 | 2.9729 | 25.0759 | 18 | 5.2928 | 5.283974 | 28.01 | 0.300555 | 0.5316 | 0.5277182 | 0.02570286 | 0.0178 | 43.2605
7111 | 9.930278 | 2.9729 | 25.0801 | 18 | 5.288 | 5.284716 | 27.96 | 0.300823 | 0.532 | 0.5277056 | 0.02571133 | 0.0177 | 43.2604
7112 | 9.931667 | 2.9724 | 25.0842 | 19 | 5.2722 | 5.285442 | 27.8 | 0.297654 | 0.5306 | 0.527693 | 0.0257167 | 0.0176 | 43.2624
7113 | 9.933056 | 2.9724 | 25.0883 | 18 | 5.2894 | 5.286138 | 27.98 | 0.3007 | 0.5303 | 0.5276802 | 0.02572147 | 0.0174 | 43.2607
7114 | 9.934444 | 2.9719 | 25.0924 | 18 | 5.2866 | 5.286885 | 27.95 | 0.300826 | 0.5303 | 0.5276675 | 0.0257265 | 0.0173 | 43.2607
7115 | 9.935833 | 2.9719 | 25.0966 | 18 | 5.2887 | 5.287621 | 27.97 | 0.301287 | 0.5304 | 0.5276549 | 0.02577851 | 0.0172 | 43.2605
7116 | 9.937222 | 2.9716 | 25.1007 | 18 | 5.2949 | 5.288337 | 28.04 | 0.30182 | 0.5302 | 0.5276421 | 0.0257833 | 0.0171 | 43.2604
7117 | 9.938611 | 2.9716 | 25.1048 | 18 | 5.2928 | 5.289064 | 28.01 | 0.301198 | 0.5301 | 0.5276295 | 0.02578766 | 0.0169 | 43.2608
7118 | 9.94 | 2.9711 | 25.109 | 18 | 5.2887 | 5.289781 | 27.97 | 0.302095 | 0.5302 | 0.5276168 | 0.02579235 | 0.0168 | 43.2604
7119 | 9.941389 | 2.9711 | 25.1131 | 18 | 5.3031 | 5.290558 | 28.12 | 0.30384 | 0.5309 | 0.527604 | 0.02579919 | 0.0167 | 43.2595
7120 | 9.942778 | 2.9706 | 25.1172 | 18 | 5.286 | 5.291289 | 27.94 | 0.301973 | 0.5306 | 0.5275903 | 0.02580662 | 0.0165 | 43.2607
7121 | 9.944167 | 2.9706 | 25.1213 | 19 | 5.2914 | 5.292051 | 28 | 0.300741 | 0.5306 | 0.5275767 | 0.02585663 | 0.0164 | 43.2616
7122 | 9.945556 | 2.9703 | 25.1255 | 18 | 5.2962 | 5.292807 | 28.05 | 0.303887 | 0.5311 | 0.5275627 | 0.02586485 | 0.0163 | 43.2598
7123 | 9.946944 | 2.9703 | 25.1296 | 18 | 5.2901 | 5.293516 | 27.98 | 0.302449 | 0.5304 | 0.5275487 | 0.02587273 | 0.0162 | 43.2608
7124 | 9.948333 | 2.9699 | 25.1337 | 18 | 5.2949 | 5.294249 | 28.04 | 0.302899 | 0.5303 | 0.5275347 | 0.02588164 | 0.0161 | 43.2606
7125 | 9.949722 | 2.9699 | 25.1378 | 18 | 5.2997 | 5.29498 | 28.09 | 0.303279 | 0.5303 | 0.527521 | 0.02589089 | 0.0159 | 43.2605
7126 | 9.951111 | 2.9695 | 25.142 | 18 | 5.299 | 5.295685 | 28.08 | 0.304016 | 0.5304 | 0.527507 | 0.02590058 | 0.0158 | 43.2602
7127 | 9.9525 | 2.9695 | 25.1461 | 18 | 5.3058 | 5.29642 | 28.15 | 0.305434 | 0.5307 | 0.5274928 | 0.02594769 | 0.0157 | 43.2594
7128 | 9.953889 | 2.9693 | 25.1502 | 18 | 5.2894 | 5.297153 | 27.98 | 0.301815 | 0.5299 | 0.5274788 | 0.02595645 | 0.0156 | 43.2617
7129 | 9.955278 | 2.9693 | 25.1543 | 18 | 5.3017 | 5.29788 | 28.11 | 0.304226 | 0.5301 | 0.5274645 | 0.02596607 | 0.0155 | 43.2604
7130 | 9.956667 | 2.969 | 25.1585 | 18 | 5.3004 | 5.298624 | 28.09 | 0.303812 | 0.53 | 0.5274505 | 0.02597656 | 0.0154 | 43.2607
7131 | 9.958056 | 2.969 | 25.1626 | 18 | 5.3004 | 5.299366 | 28.09 | 0.305677 | 0.53 | 0.5274361 | 0.02598782 | 0.0153 | 43.2597
7132 | 9.959444 | 2.9686 | 25.1667 | 18 | 5.3045 | 5.300136 | 28.14 | 0.304543 | 0.5304 | 0.5274212 | 0.02600028 | 0.0152 | 43.2605
7133 | 9.960833 | 2.9686 | 25.1708 | 18 | 5.3004 | 5.300852 | 28.09 | 0.305569 | 0.5304 | 0.5274067 | 0.02604364 | 0.0151 | 43.26
7134 | 9.962222 | 2.9685 | 25.175 | 18 | 5.3099 | 5.301633 | 28.2 | 0.306295 | 0.5308 | 0.5273924 | 0.02605671 | 0.0151 | 43.2597
7135 | 9.963611 | 2.9685 | 25.1791 | 18 | 5.3058 | 5.30237 | 28.15 | 0.305133 | 0.5302 | 0.5273785 | 0.02607006 | 0.015 | 43.2605
7136 | 9.965 | 2.9682 | 25.1832 | 18 | 5.3106 | 5.303114 | 28.2 | 0.307222 | 0.5308 | 0.527365 | 0.02608486 | 0.0149 | 43.2594
7137 | 9.966389 | 2.9682 | 25.1873 | 18 | 5.3045 | 5.30385 | 28.14 | 0.305156 | 0.5305 | 0.5273519 | 0.02610002 | 0.0148 | 43.2607
7138 | 9.967778 | 2.968 | 25.1915 | 18 | 5.3086 | 5.304581 | 28.18 | 0.30622 | 0.5309 | 0.5273387 | 0.02611647 | 0.0147 | 43.2602
7139 | 9.969167 | 2.968 | 25.1956 | 18 | 5.3113 | 5.305338 | 28.21 | 0.306536 | 0.531 | 0.5273255 | 0.02615724 | 0.0146 | 43.2601
7140 | 9.970556 | 2.9678 | 25.1997 | 18 | 5.3045 | 5.306086 | 28.14 | 0.305947 | 0.531 | 0.5273121 | 0.02617379 | 0.0146 | 43.2606
7141 | 9.971944 | 2.9678 | 25.2038 | 18 | 5.301 | 5.306826 | 28.1 | 0.305425 | 0.5304 | 0.5272989 | 0.02619035 | 0.0145 | 43.261
7142 | 9.973333 | 2.9677 | 25.208 | 19 | 5.3099 | 5.307519 | 28.2 | 0.30391 | 0.5303 | 0.5272856 | 0.02620692 | 0.0144 | 43.262
7143 | 9.974722 | 2.9677 | 25.2121 | 18 | 5.3147 | 5.308287 | 28.25 | 0.308118 | 0.5307 | 0.5272729 | 0.02622522 | 0.0144 | 43.2596
7144 | 9.976389 | 2.9675 | 25.2162 | 18 | 5.3113 | 5.309032 | 28.21 | 0.307747 | 0.5304 | 0.5272605 | 0.02624379 | 0.0143 | 43.2603
7145 | 9.977778 | 2.9675 | 25.2203 | 18 | 5.3072 | 5.309761 | 28.17 | 0.30765 | 0.5299 | 0.5272485 | 0.02627921 | 0.0142 | 43.2605
7146 | 9.979167 | 2.9674 | 25.2244 | 18 | 5.3215 | 5.310502 | 28.32 | 0.309752 | 0.5303 | 0.5272362 | 0.02629754 | 0.0142 | 43.2594
7147 | 9.980556 | 2.9674 | 25.2286 | 18 | 5.3092 | 5.311214 | 28.19 | 0.30768 | 0.5299 | 0.5272239 | 0.02631588 | 0.0141 | 43.2607
7148 | 9.981944 | 2.9673 | 25.2327 | 18 | 5.3154 | 5.31196 | 28.25 | 0.309386 | 0.5297 | 0.5272111 | 0.02633415 | 0.0141 | 43.2598
7149 | 9.983333 | 2.9673 | 25.2368 | 18 | 5.3167 | 5.31272 | 28.27 | 0.309384 | 0.5294 | 0.5271983 | 0.02635322 | 0.014 | 43.2599
7150 | 9.984722 | 2.9672 | 25.2409 | 18 | 5.3208 | 5.31345 | 28.31 | 0.308743 | 0.5293 | 0.5271854 | 0.02637239 | 0.014 | 43.2604
7151 | 9.986111 | 2.9672 | 25.2451 | 18 | 5.3208 | 5.31417 | 28.31 | 0.308509 | 0.5294 | 0.5271726 | 0.026404 | 0.0139 | 43.2607
7152 | 9.9875 | 2.9672 | 25.2492 | 18 | 5.3079 | 5.314887 | 28.17 | 0.307618 | 0.5286 | 0.5271598 | 0.02642191 | 0.0139 | 43.2613
7153 | 9.988889 | 2.9672 | 25.2533 | 18 | 5.3127 | 5.315621 | 28.22 | 0.309064 | 0.5276 | 0.5271465 | 0.02643898 | 0.0138 | 43.2606
7154 | 9.990278 | 2.9671 | 25.2574 | 18 | 5.312 | 5.316372 | 28.22 | 0.308671 | 0.527 | 0.5271331 | 0.02645591 | 0.0138 | 43.2609
7155 | 9.991667 | 2.9671 | 25.2616 | 18 | 5.3208 | 5.3171 | 28.31 | 0.306869 | 0.5268 | 0.5271198 | 0.02647244 | 0.0137 | 43.2621
7156 | 9.993056 | 2.967 | 25.2657 | 18 | 5.314 | 5.317847 | 28.24 | 0.309751 | 0.5261 | 0.5271068 | 0.02648831 | 0.0137 | 43.2605
7157 | 9.994444 | 2.967 | 25.2698 | 18 | 5.3215 | 5.318616 | 28.32 | 0.310152 | 0.5258 | 0.5270936 | 0.0265112 | 0.0136 | 43.2604
7158 | 9.995833 | 2.9669 | 25.2739 | 18 | 5.3154 | 5.319364 | 28.25 | 0.311156 | 0.5256 | 0.5270799 | 0.02652616 | 0.0136 | 43.2599
7159 | 9.997222 | 2.9669 | 25.278 | 18 | 5.3154 | 5.320088 | 28.25 | 0.309437 | 0.5251 | 0.5270667 | 0.02654039 | 0.0136 | 43.261
7160 | 9.998611 | 2.9668 | 25.2822 | 18 | 5.3154 | 5.320818 | 28.25 | 0.310262 | 0.5245 | 0.5270536 | 0.02655421 | 0.0135 | 43.2606
7161 | 10 | 2.9668 | 25.2863 | 18 | 5.3133 | 5.321503 | 28.23 | 0.311088 | 0.5236 | 0.5270409 | 0.02656714 | 0.0135 | 43.2603
7162 | 10.001389 | 2.9667 | 25.2904 | 18 | 5.3154 | 5.32224 | 28.25 | 0.310737 | 0.5225 | 0.5270282 | 0.02657865 | 0.0134 | 43.2606
7163 | 10.002778 | 2.9667 | 25.2945 | 18 | 5.3249 | 5.322954 | 28.35 | 0.311506 | 0.5224 | 0.5270161 | 0.02659362 | 0.0134 | 43.2603
7164 | 10.004167 | 2.9666 | 25.2986 | 18 | 5.3236 | 5.323737 | 28.34 | 0.311073 | 0.5216 | 0.527004 | 0.02660355 | 0.0133 | 43.2606
7165 | 10.005556 | 2.9666 | 25.3028 | 18 | 5.3195 | 5.324447 | 28.3 | 0.311807 | 0.5212 | 0.5269919 | 0.02661343 | 0.0133 | 43.2603
7166 | 10.006944 | 2.9665 | 25.3069 | 18 | 5.3277 | 5.325171 | 28.38 | 0.311695 | 0.5215 | 0.52698 | 0.02662325 | 0.0132 | 43.2605
7167 | 10.008333 | 2.9665 | 25.311 | 18 | 5.3304 | 5.325899 | 28.41 | 0.31267 | 0.5216 | 0.5269681 | 0.02663363 | 0.0132 | 43.26
7168 | 10.009722 | 2.9663 | 25.3151 | 19 | 5.3256 | 5.326622 | 28.36 | 0.308888 | 0.5217 | 0.5269568 | 0.02664549 | 0.0131 | 43.2624
7169 | 10.011111 | 2.9663 | 25.3192 | 18 | 5.3195 | 5.327338 | 28.3 | 0.312071 | 0.5213 | 0.526946 | 0.0266566 | 0.0131 | 43.2606
7170 | 10.0125 | 2.9662 | 25.3234 | 18 | 5.3249 | 5.328062 | 28.35 | 0.311681 | 0.5211 | 0.5269349 | 0.02666739 | 0.013 | 43.2609
7171 | 10.013889 | 2.9662 | 25.3275 | 18 | 5.3256 | 5.328813 | 28.36 | 0.312885 | 0.5205 | 0.5269237 | 0.02667796 | 0.013 | 43.2603
7172 | 10.015278 | 2.9661 | 25.3316 | 19 | 5.329 | 5.329546 | 28.4 | 0.310601 | 0.5203 | 0.5269126 | 0.02668968 | 0.0129 | 43.2618
7173 | 10.016667 | 2.9661 | 25.3357 | 18 | 5.329 | 5.330287 | 28.4 | 0.313306 | 0.5199 | 0.5269023 | 0.02670145 | 0.0129 | 43.2603
7174 | 10.018056 | 2.9659 | 25.3398 | 18 | 5.3331 | 5.331054 | 28.44 | 0.314209 | 0.5196 | 0.5268922 | 0.0267136 | 0.0128 | 43.2599
7175 | 10.019444 | 2.9659 | 25.344 | 18 | 5.3297 | 5.331808 | 28.41 | 0.312724 | 0.5197 | 0.5268823 | 0.02671786 | 0.0127 | 43.2609
7176 | 10.020833 | 2.9657 | 25.3481 | 18 | 5.3297 | 5.33252 | 28.41 | 0.313483 | 0.5195 | 0.5268724 | 0.02672979 | 0.0127 | 43.2606
7177 | 10.022222 | 2.9657 | 25.3522 | 19 | 5.3385 | 5.3332 | 28.5 | 0.312406 | 0.5197 | 0.5268624 | 0.02674203 | 0.0126 | 43.2613
7178 | 10.023611 | 2.9656 | 25.3563 | 19 | 5.3345 | 5.333927 | 28.46 | 0.312144 | 0.5193 | 0.526852 | 0.02675431 | 0.0126 | 43.2616
7179 | 10.025 | 2.9656 | 25.3604 | 19 | 5.3304 | 5.334645 | 28.41 | 0.311828 | 0.5189 | 0.5268418 | 0.02676579 | 0.0125 | 43.2619
7180 | 10.026389 | 2.9654 | 25.3646 | 18 | 5.329 | 5.335378 | 28.4 | 0.312881 | 0.5187 | 0.5268316 | 0.02677877 | 0.0125 | 43.2614
7181 | 10.027778 | 2.9654 | 25.3687 | 18 | 5.3297 | 5.33612 | 28.41 | 0.313239 | 0.5182 | 0.5268216 | 0.02677788 | 0.0124 | 43.2613
7182 | 10.029167 | 2.9652 | 25.3728 | 18 | 5.327 | 5.336862 | 28.38 | 0.312844 | 0.5169 | 0.5268115 | 0.02678775 | 0.0123 | 43.2616
7183 | 10.030556 | 2.9652 | 25.3769 | 18 | 5.3392 | 5.337584 | 28.51 | 0.314845 | 0.5169 | 0.5268016 | 0.02679878 | 0.0123 | 43.2606
7184 | 10.031944 | 2.965 | 25.381 | 19 | 5.3317 | 5.338302 | 28.43 | 0.311053 | 0.5163 | 0.5267915 | 0.02680885 | 0.0122 | 43.263
7185 | 10.033333 | 2.965 | 25.3852 | 19 | 5.3419 | 5.339017 | 28.54 | 0.315363 | 0.5164 | 0.5267815 | 0.02681914 | 0.0122 | 43.2605
7186 | 10.034722 | 2.9649 | 25.3893 | 19 | 5.3453 | 5.339782 | 28.57 | 0.313498 | 0.5166 | 0.526772 | 0.02683034 | 0.0121 | 43.2617
7187 | 10.036111 | 2.9649 | 25.3934 | 18 | 5.3385 | 5.340511 | 28.5 | 0.314355 | 0.5168 | 0.5267627 | 0.02682509 | 0.012 | 43.2613
7188 | 10.0375 | 2.9646 | 25.3975 | 18 | 5.3324 | 5.341242 | 28.43 | 0.312712 | 0.5163 | 0.5267531 | 0.02683573 | 0.012 | 43.2624
7189 | 10.038889 | 2.9646 | 25.4016 | 19 | 5.3365 | 5.341989 | 28.48 | 0.312762 | 0.517 | 0.5267436 | 0.02684754 | 0.0119 | 43.2625
7190 | 10.040556 | 2.9644 | 25.4057 | 18 | 5.3419 | 5.342681 | 28.54 | 0.316824 | 0.5174 | 0.5267342 | 0.02685999 | 0.0118 | 43.2606
7191 | 10.041944 | 2.9644 | 25.4099 | 18 | 5.3487 | 5.34342 | 28.61 | 0.317411 | 0.5181 | 0.5267251 | 0.02687445 | 0.0118 | 43.2603
7192 | 10.043333 | 2.9642 | 25.414 | 18 | 5.3372 | 5.344135 | 28.49 | 0.315474 | 0.5175 | 0.5267155 | 0.02688812 | 0.0117 | 43.2616
7193 | 10.044722 | 2.9642 | 25.4181 | 18 | 5.3358 | 5.344856 | 28.47 | 0.314285 | 0.5166 | 0.526706 | 0.02688138 | 0.0116 | 43.2624
7194 | 10.046111 | 2.964 | 25.4222 | 18 | 5.3555 | 5.345582 | 28.68 | 0.317248 | 0.5173 | 0.5266964 | 0.02689467 | 0.0116 | 43.2608
7195 | 10.0475 | 2.964 | 25.4263 | 18 | 5.3514 | 5.346267 | 28.64 | 0.316343 | 0.5177 | 0.5266865 | 0.02690869 | 0.0115 | 43.2614
7196 | 10.048889 | 2.9638 | 25.4305 | 18 | 5.3351 | 5.346997 | 28.46 | 0.315083 | 0.5168 | 0.5266767 | 0.02692149 | 0.0114 | 43.2623
7197 | 10.050278 | 2.9638 | 25.4346 | 18 | 5.3365 | 5.347759 | 28.48 | 0.315335 | 0.5156 | 0.5266672 | 0.02693215 | 0.0114 | 43.2622
7198 | 10.051667 | 2.9636 | 25.4387 | 18 | 5.3406 | 5.348491 | 28.52 | 0.316448 | 0.515 | 0.526658 | 0.02694193 | 0.0113 | 43.2617
7199 | 10.053056 | 2.9636 | 25.4428 | 18 | 5.3494 | 5.349217 | 28.62 | 0.316048 | 0.5149 | 0.5266492 | 0.02693178 | 0.0112 | 43.262
7200 | 10.054444 | 3.0665 | 25.4471 | 18 | 5.3521 | 5.349979 | 28.65 | 0.317835 | 0.5152 | 0.526641 | 0.02694186 | 0.0112 | 43.261
7201 | 10.055833 | 3.0665 | 25.4513 | 18 | 5.346 | 5.350696 | 28.58 | 0.317835 | 0.5148 | 0.5266327 | 0.02695134 | 0.0111 | 43.2611
7202 | 10.057222 | 3.0661 | 25.4556 | 18 | 5.3487 | 5.351436 | 28.61 | 0.317027 | 0.5148 | 0.5266239 | 0.02696078 | 0.011 | 43.2616
7203 | 10.058611 | 3.0661 | 25.4598 | 18 | 5.3501 | 5.352196 | 28.62 | 0.318468 | 0.5148 | 0.5266148 | 0.02697054 | 0.011 | 43.2608
7204 | 10.06 | 3.0656 | 25.4641 | 18 | 5.3453 | 5.352949 | 28.57 | 0.31699 | 0.5141 | 0.5266058 | 0.02697943 | 0.0109 | 43.2618
7205 | 10.061389 | 3.0656 | 25.4684 | 18 | 5.3507 | 5.353617 | 28.63 | 0.31684 | 0.5139 | 0.5265971 | 0.0269668 | 0.0108 | 43.2619
7206 | 10.062778 | 3.065 | 25.4726 | 18 | 5.3548 | 5.354315 | 28.67 | 0.318489 | 0.5143 | 0.5265884 | 0.026976 | 0.0108 | 43.261
7207 | 10.064167 | 3.065 | 25.4769 | 18 | 5.3636 | 5.355043 | 28.77 | 0.320438 | 0.515 | 0.5265799 | 0.02698745 | 0.0107 | 43.2599
7208 | 10.065556 | 3.0646 | 25.4811 | 18 | 5.348 | 5.355773 | 28.6 | 0.31894 | 0.5142 | 0.5265717 | 0.02699829 | 0.0106 | 43.2609
7209 | 10.066944 | 3.0646 | 25.4854 | 19 | 5.3514 | 5.356481 | 28.64 | 0.315746 | 0.5136 | 0.5265633 | 0.02700852 | 0.0105 | 43.2628
7210 | 10.068333 | 3.0642 | 25.4896 | 18 | 5.3501 | 5.357213 | 28.62 | 0.318614 | 0.5129 | 0.5265554 | 0.02701763 | 0.0105 | 43.2612
7211 | 10.069722 | 3.0642 | 25.4939 | 18 | 5.3501 | 5.35797 | 28.62 | 0.319084 | 0.5125 | 0.5265475 | 0.02700026 | 0.0104 | 43.2609
7212 | 10.071111 | 3.0635 | 25.4981 | 18 | 5.3568 | 5.358702 | 28.7 | 0.319152 | 0.5124 | 0.5265399 | 0.02700849 | 0.0103 | 43.261
7213 | 10.0725 | 3.0635 | 25.5024 | 18 | 5.3562 | 5.359451 | 28.69 | 0.319063 | 0.5118 | 0.5265327 | 0.0270162 | 0.0102 | 43.2611
7214 | 10.073889 | 3.063 | 25.5067 | 18 | 5.3541 | 5.360196 | 28.67 | 0.320679 | 0.511 | 0.5265259 | 0.02702321 | 0.0102 | 43.2602
7215 | 10.075278 | 3.063 | 25.5109 | 18 | 5.3616 | 5.360894 | 28.75 | 0.320838 | 0.5113 | 0.5265194 | 0.02703165 | 0.0101 | 43.2601
7216 | 10.076667 | 3.0625 | 25.5152 | 18 | 5.3629 | 5.361618 | 28.76 | 0.320392 | 0.5114 | 0.5265131 | 0.0270405 | 0.01 | 43.2605
7217 | 10.078056 | 3.0625 | 25.5194 | 18 | 5.3616 | 5.362336 | 28.75 | 0.321311 | 0.5115 | 0.5265069 | 0.02701907 | 0.0099 | 43.26
7218 | 10.079444 | 3.0618 | 25.5237 | 18 | 5.367 | 5.363097 | 28.8 | 0.321008 | 0.5126 | 0.5265007 | 0.02702992 | 0.0099 | 43.2602
7219 | 10.080833 | 3.0618 | 25.5279 | 18 | 5.3602 | 5.363835 | 28.73 | 0.320204 | 0.5122 | 0.5264946 | 0.02704067 | 0.0098 | 43.2608
7220 | 10.082222 | 3.0613 | 25.5322 | 18 | 5.3643 | 5.364633 | 28.78 | 0.319929 | 0.5124 | 0.5264883 | 0.02705216 | 0.0097 | 43.261
7221 | 10.083611 | 3.0613 | 25.5364 | 18 | 5.3575 | 5.365351 | 28.7 | 0.320765 | 0.5121 | 0.5264823 | 0.02706296 | 0.0096 | 43.2606
7222 | 10.085 | 3.0607 | 25.5407 | 18 | 5.3656 | 5.366088 | 28.79 | 0.321595 | 0.5116 | 0.5264764 | 0.02707366 | 0.0095 | 43.2601
7223 | 10.086389 | 3.0607 | 25.5449 | 18 | 5.3575 | 5.366855 | 28.7 | 0.319027 | 0.5115 | 0.5264715 | 0.02705063 | 0.0094 | 43.2617
7224 | 10.087778 | 3.06 | 25.5492 | 18 | 5.3697 | 5.367609 | 28.83 | 0.321897 | 0.5113 | 0.5264669 | 0.0270608 | 0.0094 | 43.2601
7225 | 10.089167 | 3.06 | 25.5534 | 18 | 5.3616 | 5.368335 | 28.75 | 0.321925 | 0.511 | 0.5264631 | 0.02707096 | 0.0093 | 43.2601
7226 | 10.090556 | 3.0594 | 25.5577 | 18 | 5.3683 | 5.36911 | 28.82 | 0.322344 | 0.5112 | 0.5264589 | 0.02708085 | 0.0092 | 43.2599
7227 | 10.091944 | 3.0594 | 25.5619 | 18 | 5.3656 | 5.369831 | 28.79 | 0.322701 | 0.511 | 0.5264541 | 0.02709115 | 0.0091 | 43.2598
7228 | 10.093333 | 3.0588 | 25.5662 | 18 | 5.3731 | 5.370571 | 28.87 | 0.32384 | 0.5117 | 0.5264494 | 0.02710305 | 0.009 | 43.2592
7229 | 10.094722 | 3.0588 | 25.5704 | 18 | 5.3778 | 5.371288 | 28.92 | 0.323033 | 0.5126 | 0.5264454 | 0.02708076 | 0.0089 | 43.2597
7230 | 10.096111 | 3.058 | 25.5747 | 18 | 5.371 | 5.37205 | 28.85 | 0.323295 | 0.5128 | 0.5264414 | 0.02709448 | 0.0088 | 43.2596
7231 | 10.0975 | 3.058 | 25.5789 | 18 | 5.3791 | 5.372746 | 28.94 | 0.324476 | 0.5138 | 0.5264373 | 0.02711004 | 0.0087 | 43.259
7232 | 10.098889 | 3.0575 | 25.5832 | 18 | 5.3643 | 5.373469 | 28.78 | 0.321317 | 0.5127 | 0.5264331 | 0.02712433 | 0.0086 | 43.2609
7233 | 10.100278 | 3.0575 | 25.5874 | 18 | 5.3758 | 5.374188 | 28.9 | 0.323375 | 0.513 | 0.5264288 | 0.02713944 | 0.0086 | 43.2598
7234 | 10.101667 | 3.057 | 25.5917 | 19 | 5.3683 | 5.374902 | 28.82 | 0.319369 | 0.5126 | 0.5264246 | 0.02715387 | 0.0085 | 43.2622
7235 | 10.103056 | 3.057 | 25.5959 | 18 | 5.3697 | 5.375649 | 28.83 | 0.323749 | 0.5125 | 0.5264196 | 0.02713028 | 0.0084 | 43.2597
7236 | 10.104444 | 3.0562 | 25.6002 | 18 | 5.371 | 5.376396 | 28.85 | 0.322817 | 0.5123 | 0.5264153 | 0.02714417 | 0.0083 | 43.2603
7237 | 10.106111 | 3.0562 | 25.6044 | 18 | 5.3906 | 5.377119 | 29.06 | 0.325635 | 0.5134 | 0.5264106 | 0.02716016 | 0.0082 | 43.259
7238 | 10.1075 | 3.0556 | 25.6086 | 18 | 5.3771 | 5.377893 | 28.91 | 0.324393 | 0.5133 | 0.5264061 | 0.02717681 | 0.0081 | 43.2598
7239 | 10.108889 | 3.0556 | 25.6129 | 18 | 5.3717 | 5.378897 | 28.86 | 0.32436 | 0.5128 | 0.5264015 | 0.02719295 | 0.008 | 43.2599
7240 | 10.110278 | 3.0551 | 25.6171 | 18 | 5.3832 | 5.379671 | 28.98 | 0.326465 | 0.5135 | 0.5263968 | 0.02721177 | 0.0079 | 43.2587
7241 | 10.111667 | 3.0551 | 25.6214 | 18 | 5.3805 | 5.380412 | 28.95 | 0.325522 | 0.5139 | 0.5263927 | 0.02718753 | 0.0078 | 43.2593
7242 | 10.113056 | 3.0543 | 25.6256 | 18 | 5.3832 | 5.381161 | 28.98 | 0.325939 | 0.5149 | 0.5263891 | 0.02720867 | 0.0077 | 43.2592
7243 | 10.114444 | 3.0543 | 25.6299 | 18 | 5.3697 | 5.381905 | 28.83 | 0.323644 | 0.5144 | 0.5263854 | 0.02722896 | 0.0076 | 43.2606
7244 | 10.115833 | 3.0539 | 25.6341 | 18 | 5.3805 | 5.382666 | 28.95 | 0.326744 | 0.5143 | 0.526382 | 0.02724983 | 0.0076 | 43.2588
7245 | 10.117222 | 3.0539 | 25.6384 | 18 | 5.3751 | 5.383432 | 28.89 | 0.32487 | 0.5141 | 0.5263784 | 0.0272706 | 0.0075 | 43.26
7246 | 10.118611 | 3.0535 | 25.6426 | 18 | 5.3933 | 5.384213 | 29.09 | 0.327436 | 0.5149 | 0.5263751 | 0.0272928 | 0.0074 | 43.2585
7247 | 10.12 | 3.0535 | 25.6468 | 19 | 5.3818 | 5.385007 | 28.96 | 0.325755 | 0.5148 | 0.5263714 | 0.02726889 | 0.0073 | 43.2596
7248 | 10.121389 | 3.0528 | 25.6511 | 18 | 5.3886 | 5.385774 | 29.04 | 0.327585 | 0.5156 | 0.5263682 | 0.02729222 | 0.0072 | 43.2586
7249 | 10.122778 | 3.0528 | 25.6553 | 18 | 5.3839 | 5.386492 | 28.99 | 0.326703 | 0.5156 | 0.5263651 | 0.02731605 | 0.0072 | 43.2592
7250 | 10.124167 | 3.0525 | 25.6596 | 18 | 5.3805 | 5.387226 | 28.95 | 0.326832 | 0.5155 | 0.5263625 | 0.02733979 | 0.0071 | 43.2591
7251 | 10.125556 | 3.0525 | 25.6638 | 18 | 5.3818 | 5.387953 | 28.96 | 0.326418 | 0.5149 | 0.5263606 | 0.02736335 | 0.007 | 43.2595
7252 | 10.126944 | 3.0523 | 25.668 | 18 | 5.3845 | 5.38872 | 28.99 | 0.327579 | 0.5151 | 0.5263589 | 0.027388 | 0.007 | 43.2589
7253 | 10.128333 | 3.0523 | 25.6723 | 18 | 5.3906 | 5.38941 | 29.06 | 0.329455 | 0.5153 | 0.5263583 | 0.02736262 | 0.0069 | 43.2578
7254 | 10.129722 | 3.0518 | 25.6765 | 18 | 5.3872 | 5.390134 | 29.02 | 0.329456 | 0.5152 | 0.5263581 | 0.02738739 | 0.0068 | 43.2579
7255 | 10.131111 | 3.0518 | 25.6808 | 18 | 5.3987 | 5.390914 | 29.15 | 0.327578 | 0.516 | 0.526358 | 0.02741468 | 0.0068 | 43.259
7256 | 10.1325 | 3.0517 | 25.685 | 18 | 5.4074 | 5.391646 | 29.24 | 0.331487 | 0.5175 | 0.526358 | 0.02744465 | 0.0067 | 43.2568
7257 | 10.133889 | 3.0517 | 25.6892 | 18 | 5.3832 | 5.392386 | 28.98 | 0.32886 | 0.5168 | 0.5263582 | 0.02747402 | 0.0067 | 43.2584
7258 | 10.135278 | 3.0517 | 25.6935 | 18 | 5.3926 | 5.39315 | 29.08 | 0.328709 | 0.5171 | 0.5263587 | 0.02750314 | 0.0066 | 43.2586
7259 | 10.136667 | 3.0517 | 25.6977 | 18 | 5.3946 | 5.393878 | 29.1 | 0.330557 | 0.5171 | 0.5263598 | 0.02747945 | 0.0066 | 43.2575
7260 | 10.138056 | 3.0515 | 25.7019 | 18 | 5.404 | 5.39466 | 29.2 | 0.330019 | 0.5177 | 0.5263613 | 0.02750952 | 0.0066 | 43.2579
7261 | 10.139444 | 3.0515 | 25.7062 | 18 | 5.402 | 5.395412 | 29.18 | 0.33051 | 0.5183 | 0.5263625 | 0.02754009 | 0.0065 | 43.2577
7262 | 10.140833 | 3.0517 | 25.7104 | 18 | 5.404 | 5.396139 | 29.2 | 0.330556 | 0.5194 | 0.5263633 | 0.02757291 | 0.0065 | 43.2577
7263 | 10.142222 | 3.0517 | 25.7147 | 18 | 5.3946 | 5.3969 | 29.1 | 0.330415 | 0.5197 | 0.5263637 | 0.02760556 | 0.0065 | 43.2579
7264 | 10.143611 | 3.052 | 25.7189 | 18 | 5.4 | 5.397643 | 29.16 | 0.33103 | 0.5202 | 0.5263641 | 0.02763904 | 0.0065 | 43.2576
7265 | 10.145 | 3.052 | 25.7231 | 18 | 5.3886 | 5.398381 | 29.04 | 0.328917 | 0.52 | 0.5263649 | 0.02762078 | 0.0065 | 43.2589
7266 | 10.146389 | 3.0521 | 25.7274 | 18 | 5.4087 | 5.399138 | 29.25 | 0.333162 | 0.5208 | 0.5263657 | 0.0276552 | 0.0065 | 43.2564
7267 | 10.147778 | 3.0521 | 25.7316 | 18 | 5.406 | 5.399854 | 29.23 | 0.332142 | 0.5214 | 0.5263671 | 0.02769045 | 0.0065 | 43.2571
7268 | 10.149167 | 3.0527 | 25.7359 | 18 | 5.4013 | 5.400568 | 29.17 | 0.331279 | 0.5212 | 0.5263687 | 0.0277251 | 0.0065 | 43.2577
7269 | 10.150556 | 3.0527 | 25.7401 | 18 | 5.4027 | 5.401307 | 29.19 | 0.332138 | 0.5217 | 0.52637 | 0.02776082 | 0.0066 | 43.2573
7270 | 10.151944 | 3.0535 | 25.7443 | 18 | 5.3993 | 5.402055 | 29.15 | 0.331804 | 0.5216 | 0.5263717 | 0.02779696 | 0.0066 | 43.2575
7271 | 10.153333 | 3.0535 | 25.7486 | 18 | 5.4013 | 5.402785 | 29.17 | 0.333871 | 0.5214 | 0.5263739 | 0.02778041 | 0.0067 | 43.2564
7272 | 10.154722 | 3.0539 | 25.7528 | 18 | 5.4047 | 5.403551 | 29.21 | 0.332007 | 0.5217 | 0.5263761 | 0.02781664 | 0.0067 | 43.2576
7273 | 10.156111 | 3.0539 | 25.7571 | 18 | 5.4007 | 5.404312 | 29.17 | 0.332034 | 0.5218 | 0.5263783 | 0.02785286 | 0.0068 | 43.2576
7274 | 10.1575 | 3.0549 | 25.7613 | 18 | 5.4107 | 5.405038 | 29.28 | 0.333624 | 0.5219 | 0.5263811 | 0.02788899 | 0.0068 | 43.2567
7275 | 10.158889 | 3.0549 | 25.7656 | 18 | 5.4087 | 5.405738 | 29.25 | 0.333876 | 0.5221 | 0.5263842 | 0.02792585 | 0.0069 | 43.2566
7276 | 10.160278 | 3.056 | 25.7698 | 18 | 5.4034 | 5.406481 | 29.2 | 0.332613 | 0.5222 | 0.5263877 | 0.02796279 | 0.007 | 43.2574
7277 | 10.161667 | 3.056 | 25.774 | 18 | 5.4074 | 5.407237 | 29.24 | 0.332779 | 0.5223 | 0.5263918 | 0.0279476 | 0.0071 | 43.2574
7278 | 10.163056 | 3.0567 | 25.7783 | 18 | 5.402 | 5.407981 | 29.18 | 0.333201 | 0.522 | 0.5263958 | 0.02798414 | 0.0072 | 43.2572
7279 | 10.164444 | 3.0567 | 25.7825 | 18 | 5.4074 | 5.408727 | 29.24 | 0.333555 | 0.522 | 0.5264001 | 0.02802066 | 0.0073 | 43.2571
7280 | 10.165833 | 3.058 | 25.7868 | 18 | 5.4215 | 5.409439 | 29.39 | 0.335629 | 0.523 | 0.5264053 | 0.02805809 | 0.0074 | 43.2559
7281 | 10.1675 | 3.058 | 25.791 | 18 | 5.4127 | 5.410168 | 29.3 | 0.334834 | 0.5236 | 0.5264109 | 0.02809768 | 0.0075 | 43.2568
7282 | 10.168889 | 3.0594 | 25.7953 | 18 | 5.4228 | 5.410923 | 29.41 | 0.334783 | 0.5251 | 0.5264158 | 0.02813935 | 0.0076 | 43.2569
7283 | 10.170278 | 3.0594 | 25.7995 | 19 | 5.4094 | 5.411696 | 29.26 | 0.331282 | 0.525 | 0.5264212 | 0.02812843 | 0.0077 | 43.2591
7284 | 10.171667 | 3.0605 | 25.8038 | 18 | 5.4134 | 5.41244 | 29.31 | 0.335109 | 0.5258 | 0.5264277 | 0.02817119 | 0.0078 | 43.2568
7285 | 10.173056 | 3.0605 | 25.808 | 18 | 5.4168 | 5.413168 | 29.34 | 0.335312 | 0.5262 | 0.5264345 | 0.02821486 | 0.008 | 43.2568
7286 | 10.174444 | 3.0621 | 25.8123 | 18 | 5.4188 | 5.413949 | 29.36 | 0.334549 | 0.5262 | 0.5264422 | 0.02825885 | 0.0081 | 43.2573
7287 | 10.175833 | 3.0621 | 25.8165 | 18 | 5.4081 | 5.414749 | 29.25 | 0.335793 | 0.5263 | 0.5264503 | 0.02830256 | 0.0083 | 43.2566
7288 | 10.177222 | 3.0639 | 25.8208 | 18 | 5.4134 | 5.415491 | 29.31 | 0.33582 | 0.5266 | 0.5264587 | 0.02834627 | 0.0084 | 43.2566
7289 | 10.178611 | 3.0639 | 25.825 | 18 | 5.4168 | 5.416239 | 29.34 | 0.335954 | 0.527 | 0.526468 | 0.02833872 | 0.0086 | 43.2566
7290 | 10.18 | 3.0653 | 25.8293 | 18 | 5.4141 | 5.416969 | 29.31 | 0.334909 | 0.5271 | 0.5264774 | 0.02838318 | 0.0087 | 43.2573
7291 | 10.181389 | 3.0653 | 25.8336 | 18 | 5.4074 | 5.41772 | 29.24 | 0.333473 | 0.5262 | 0.5264873 | 0.02842594 | 0.0089 | 43.2582
7292 | 10.182778 | 3.0671 | 25.8378 | 18 | 5.3933 | 5.41846 | 29.09 | 0.333729 | 0.5243 | 0.5264977 | 0.02846576 | 0.009 | 43.2581
7293 | 10.184167 | 3.0671 | 25.8421 | 18 | 5.4194 | 5.419185 | 29.37 | 0.336835 | 0.5248 | 0.5265082 | 0.02850657 | 0.0092 | 43.2563
7294 | 10.185556 | 3.069 | 25.8463 | 18 | 5.4235 | 5.419978 | 29.41 | 0.337496 | 0.525 | 0.5265192 | 0.02854728 | 0.0094 | 43.256
7295 | 10.186944 | 3.069 | 25.8506 | 18 | 5.4235 | 5.420748 | 29.41 | 0.337888 | 0.5248 | 0.5265299 | 0.02853593 | 0.0096 | 43.2558
7296 | 10.188333 | 3.0706 | 25.8549 | 18 | 5.4255 | 5.421508 | 29.44 | 0.338618 | 0.5255 | 0.5265407 | 0.0285774 | 0.0097 | 43.2554
7297 | 10.189722 | 3.0706 | 25.8591 | 18 | 5.4228 | 5.422264 | 29.41 | 0.338644 | 0.5256 | 0.5265517 | 0.02861902 | 0.0099 | 43.2555
7298 | 10.191111 | 3.0726 | 25.8634 | 18 | 5.4208 | 5.422989 | 29.38 | 0.336183 | 0.5257 | 0.5265627 | 0.02866079 | 0.0101 | 43.257
7299 | 10.1925 | 3.0726 | 25.8677 | 18 | 5.4221 | 5.423702 | 29.4 | 0.339018 | 0.5255 | 0.5265738 | 0.02870287 | 0.0103 | 43.2554
7300 | 10.193889 | 3.0747 | 25.8719 | 18 | 5.4315 | 5.424447 | 29.5 | 0.338871 | 0.5265 | 0.5265853 | 0.02874678 | 0.0105 | 43.2555
7301 | 10.195278 | 3.0747 | 25.8762 | 18 | 5.4261 | 5.425212 | 29.44 | 0.338377 | 0.5268 | 0.5265974 | 0.02873765 | 0.0107 | 43.2559
7302 | 10.196667 | 3.0765 | 25.8805 | 18 | 5.4321 | 5.425949 | 29.51 | 0.338871 | 0.5276 | 0.52661 | 0.02878331 | 0.0109 | 43.2556
7303 | 10.198056 | 3.0765 | 25.8848 | 18 | 5.4301 | 5.426665 | 29.49 | 0.337826 | 0.528 | 0.5266225 | 0.02882962 | 0.0111 | 43.2563
7304 | 10.199444 | 3.0788 | 25.889 | 18 | 5.4255 | 5.427417 | 29.44 | 0.337948 | 0.5276 | 0.5266358 | 0.02887591 | 0.0113 | 43.2563
7305 | 10.200833 | 3.0788 | 25.8933 | 18 | 5.3737 | 5.428188 | 28.88 | 0.332006 | 0.5235 | 0.526649 | 0.02891568 | 0.0116 | 43.2599
7306 | 10.202222 | 3.081 | 25.8976 | 18 | 5.4308 | 5.428981 | 29.49 | 0.339554 | 0.524 | 0.5266623 | 0.02895618 | 0.0118 | 43.2554
7307 | 10.203611 | 3.081 | 25.9019 | 18 | 5.4321 | 5.429724 | 29.51 | 0.339308 | 0.5241 | 0.5266759 | 0.02894133 | 0.012 | 43.2556
7308 | 10.205 | 3.0829 | 25.9061 | 18 | 5.4281 | 5.430508 | 29.46 | 0.33894 | 0.5243 | 0.5266903 | 0.02898226 | 0.0122 | 43.2559
7309 | 10.206389 | 3.0829 | 25.9104 | 18 | 5.4341 | 5.431233 | 29.53 | 0.338426 | 0.5248 | 0.5267048 | 0.02902384 | 0.0124 | 43.2563
7310 | 10.207778 | 3.0851 | 25.9147 | 18 | 5.4395 | 5.43201 | 29.59 | 0.34224 | 0.5256 | 0.5267191 | 0.02906741 | 0.0126 | 43.254
7311 | 10.209167 | 3.0851 | 25.919 | 19 | 5.4355 | 5.432788 | 29.54 | 0.337331 | 0.5257 | 0.5267343 | 0.02911122 | 0.0129 | 43.257
7312 | 10.210556 | 3.0875 | 25.9233 | 19 | 5.4468 | 5.433516 | 29.67 | 0.342152 | 0.5274 | 0.5267497 | 0.0291571 | 0.0131 | 43.2542
7313 | 10.211944 | 3.0875 | 25.9276 | 18 | 5.4288 | 5.434294 | 29.47 | 0.338819 | 0.5275 | 0.5267654 | 0.02914779 | 0.0133 | 43.2562
7314 | 10.213333 | 3.0895 | 25.9319 | 18 | 5.4328 | 5.435064 | 29.52 | 0.340482 | 0.5272 | 0.5267807 | 0.02919325 | 0.0135 | 43.2552
7315 | 10.214722 | 3.0895 | 25.9362 | 18 | 5.4328 | 5.435873 | 29.52 | 0.340896 | 0.5275 | 0.5267962 | 0.02923927 | 0.0138 | 43.255
7316 | 10.216111 | 3.0919 | 25.9405 | 18 | 5.4388 | 5.436629 | 29.58 | 0.340817 | 0.528 | 0.526812 | 0.02928586 | 0.014 | 43.2551
7317 | 10.2175 | 3.0919 | 25.9448 | 18 | 5.4415 | 5.43735 | 29.61 | 0.34166 | 0.5286 | 0.5268273 | 0.02933352 | 0.0142 | 43.2547
7318 | 10.218889 | 3.0944 | 25.9491 | 18 | 5.4428 | 5.438126 | 29.62 | 0.341898 | 0.5289 | 0.5268428 | 0.02938099 | 0.0145 | 43.2546
7319 | 10.220278 | 3.0944 | 25.9534 | 18 | 5.4375 | 5.43891 | 29.57 | 0.341534 | 0.5288 | 0.5268585 | 0.02937427 | 0.0147 | 43.2548
7320 | 10.221667 | 3.0966 | 25.9577 | 18 | 5.4455 | 5.439647 | 29.65 | 0.342571 | 0.5295 | 0.5268742 | 0.02942265 | 0.015 | 43.2543
7321 | 10.223056 | 3.0966 | 25.962 | 18 | 5.4415 | 5.440419 | 29.61 | 0.343083 | 0.5296 | 0.5268905 | 0.02947134 | 0.0152 | 43.254
7322 | 10.224444 | 3.0991 | 25.9663 | 18 | 5.4428 | 5.441257 | 29.62 | 0.341896 | 0.5296 | 0.5269071 | 0.0295201 | 0.0155 | 43.2547
7323 | 10.225833 | 3.0991 | 25.9706 | 18 | 5.4461 | 5.441997 | 29.66 | 0.343167 | 0.5304 | 0.5269236 | 0.02957 | 0.0157 | 43.254
7324 | 10.227222 | 3.1017 | 25.9749 | 19 | 5.4435 | 5.442742 | 29.63 | 0.341309 | 0.5306 | 0.5269404 | 0.02962064 | 0.016 | 43.2552
7325 | 10.228889 | 3.1017 | 25.9792 | 18 | 5.4388 | 5.443516 | 29.58 | 0.343622 | 0.5302 | 0.5269571 | 0.0296154 | 0.0162 | 43.2542
7326 | 10.230278 | 3.1039 | 25.9835 | 18 | 5.4475 | 5.44427 | 29.68 | 0.344097 | 0.5303 | 0.5269742 | 0.02966543 | 0.0164 | 43.2539
7327 | 10.231667 | 3.1039 | 25.9878 | 18 | 5.4501 | 5.445079 | 29.7 | 0.342459 | 0.5309 | 0.5269913 | 0.02971578 | 0.0167 | 43.255
7328 | 10.233056 | 3.1065 | 25.9921 | 18 | 5.4488 | 5.445831 | 29.69 | 0.344653 | 0.5312 | 0.5270089 | 0.02976711 | 0.0169 | 43.2537
7329 | 10.234444 | 3.1065 | 25.9964 | 18 | 5.4455 | 5.44659 | 29.65 | 0.341884 | 0.5311 | 0.5270268 | 0.02981758 | 0.0172 | 43.2554
7330 | 10.235833 | 3.1092 | 26.0007 | 18 | 5.4468 | 5.44739 | 29.67 | 0.343784 | 0.5308 | 0.5270449 | 0.02986712 | 0.0175 | 43.2543
7331 | 10.237222 | 3.1092 | 26.0051 | 18 | 5.4101 | 5.448094 | 29.27 | 0.339764 | 0.5279 | 0.5270636 | 0.02985894 | 0.0177 | 43.2567
7332 | 10.238611 | 3.1114 | 26.0094 | 18 | 5.4581 | 5.448833 | 29.79 | 0.344655 | 0.5289 | 0.5270824 | 0.02990523 | 0.0179 | 43.2538
7333 | 10.24 | 3.1114 | 26.0137 | 18 | 5.4575 | 5.449581 | 29.78 | 0.346525 | 0.5297 | 0.527101 | 0.02995241 | 0.0182 | 43.2528
7334 | 10.241389 | 3.1139 | 26.018 | 18 | 5.4581 | 5.450362 | 29.79 | 0.345906 | 0.5303 | 0.5271202 | 0.03000048 | 0.0184 | 43.2532
7335 | 10.242778 | 3.1139 | 26.0224 | 18 | 5.4575 | 5.451144 | 29.78 | 0.344339 | 0.531 | 0.5271397 | 0.03004978 | 0.0187 | 43.2541
7336 | 10.244167 | 3.1165 | 26.0267 | 18 | 5.4634 | 5.451903 | 29.85 | 0.347548 | 0.5319 | 0.5271595 | 0.03010038 | 0.0189 | 43.2522
7337 | 10.245556 | 3.1165 | 26.031 | 18 | 5.4521 | 5.452675 | 29.73 | 0.346197 | 0.5319 | 0.5271795 | 0.03009909 | 0.0192 | 43.2531
7338 | 10.246944 | 3.1186 | 26.0353 | 18 | 5.4515 | 5.45344 | 29.72 | 0.345445 | 0.532 | 0.5271998 | 0.03014976 | 0.0194 | 43.2536
7339 | 10.248333 | 3.1186 | 26.0397 | 18 | 5.4634 | 5.454174 | 29.85 | 0.348294 | 0.5328 | 0.5272205 | 0.03020107 | 0.0196 | 43.2519
7340 | 10.249722 | 3.1211 | 26.044 | 19 | 5.4561 | 5.454936 | 29.77 | 0.346424 | 0.5326 | 0.5272414 | 0.03025219 | 0.0199 | 43.253
7341 | 10.251111 | 3.1211 | 26.0483 | 18 | 5.4561 | 5.455707 | 29.77 | 0.346485 | 0.5326 | 0.5272625 | 0.03030312 | 0.0201 | 43.253
7342 | 10.2525 | 3.1236 | 26.0527 | 18 | 5.4628 | 5.456448 | 29.84 | 0.349152 | 0.5334 | 0.5272834 | 0.03035469 | 0.0203 | 43.2515
7343 | 10.253889 | 3.1236 | 26.057 | 19 | 5.4588 | 5.457237 | 29.8 | 0.348498 | 0.5337 | 0.5273046 | 0.03035735 | 0.0206 | 43.2519
7344 | 10.255278 | 3.1258 | 26.0614 | 18 | 5.4508 | 5.457998 | 29.71 | 0.344386 | 0.5331 | 0.5273255 | 0.03040832 | 0.0208 | 43.2544
7345 | 10.256667 | 3.1258 | 26.0657 | 18 | 5.4661 | 5.458769 | 29.88 | 0.347703 | 0.5338 | 0.5273464 | 0.03045984 | 0.021 | 43.2524
7346 | 10.258056 | 3.1282 | 26.0701 | 19 | 5.4561 | 5.459506 | 29.77 | 0.347286 | 0.5339 | 0.5273677 | 0.03051133 | 0.0212 | 43.2527
7347 | 10.259444 | 3.1282 | 26.0744 | 18 | 5.4568 | 5.460252 | 29.78 | 0.346686 | 0.5339 | 0.5273892 | 0.03056279 | 0.0215 | 43.2531
7348 | 10.260833 | 3.1306 | 26.0787 | 18 | 5.4628 | 5.461022 | 29.84 | 0.347751 | 0.5338 | 0.5274107 | 0.0306144 | 0.0217 | 43.2525
7349 | 10.262222 | 3.1306 | 26.0831 | 18 | 5.4661 | 5.461798 | 29.88 | 0.348783 | 0.5348 | 0.5274325 | 0.03061892 | 0.0219 | 43.2519
7350 | 10.263611 | 3.1326 | 26.0874 | 18 | 5.4601 | 5.462596 | 29.81 | 0.347845 | 0.5341 | 0.5274546 | 0.03067091 | 0.0221 | 43.2525
7351 | 10.265 | 3.1326 | 26.0918 | 18 | 5.4701 | 5.463372 | 29.92 | 0.349587 | 0.5347 | 0.5274769 | 0.03072329 | 0.0223 | 43.2514
7352 | 10.266389 | 3.1349 | 26.0961 | 18 | 5.4634 | 5.464116 | 29.85 | 0.34804 | 0.5348 | 0.5274995 | 0.03077531 | 0.0225 | 43.2524
7353 | 10.267778 | 3.1349 | 26.1005 | 19 | 5.4727 | 5.464834 | 29.95 | 0.34518 | 0.5353 | 0.5275216 | 0.0308278 | 0.0227 | 43.2541
7354 | 10.269167 | 3.1372 | 26.1049 | 18 | 5.4668 | 5.46559 | 29.89 | 0.349883 | 0.5352 | 0.5275439 | 0.03087968 | 0.0229 | 43.2513
7355 | 10.270556 | 3.1372 | 26.1092 | 18 | 5.48 | 5.466371 | 30.03 | 0.350048 | 0.5363 | 0.5275663 | 0.03088812 | 0.0232 | 43.2512
7356 | 10.271944 | 3.1392 | 26.1136 | 18 | 5.4661 | 5.467125 | 29.88 | 0.349411 | 0.5363 | 0.5275887 | 0.03094171 | 0.0233 | 43.2516
7357 | 10.273333 | 3.1392 | 26.1179 | 19 | 5.4548 | 5.467845 | 29.75 | 0.347532 | 0.5355 | 0.5276113 | 0.03099386 | 0.0235 | 43.2528
7358 | 10.274722 | 3.1414 | 26.1223 | 18 | 5.474 | 5.468623 | 29.97 | 0.350269 | 0.5357 | 0.5276335 | 0.03104556 | 0.0237 | 43.2512
7359 | 10.276111 | 3.1414 | 26.1267 | 18 | 5.4787 | 5.469405 | 30.02 | 0.351274 | 0.5369 | 0.527656 | 0.03109939 | 0.0239 | 43.2506
7360 | 10.2775 | 3.1436 | 26.131 | 18 | 5.476 | 5.470166 | 29.99 | 0.350645 | 0.5373 | 0.5276789 | 0.03115392 | 0.0241 | 43.251
7361 | 10.278889 | 3.1436 | 26.1354 | 19 | 5.4721 | 5.470941 | 29.94 | 0.347236 | 0.5373 | 0.5277018 | 0.03116421 | 0.0243 | 43.253
7362 | 10.280278 | 3.1454 | 26.1398 | 18 | 5.4714 | 5.471717 | 29.94 | 0.350612 | 0.5371 | 0.5277238 | 0.0312183 | 0.0245 | 43.251
7363 | 10.281667 | 3.1454 | 26.1442 | 18 | 5.4701 | 5.472485 | 29.92 | 0.349195 | 0.5373 | 0.5277462 | 0.03127228 | 0.0247 | 43.2518
7364 | 10.283056 | 3.1475 | 26.1485 | 18 | 5.4767 | 5.473238 | 29.99 | 0.352453 | 0.5373 | 0.5277688 | 0.0313258 | 0.0248 | 43.2499
7365 | 10.284444 | 3.1475 | 26.1529 | 19 | 5.476 | 5.474012 | 29.99 | 0.350822 | 0.5374 | 0.5277917 | 0.03137971 | 0.025 | 43.2509
7366 | 10.285833 | 3.1496 | 26.1573 | 18 | 5.482 | 5.474818 | 30.05 | 0.353505 | 0.5377 | 0.5278151 | 0.03143391 | 0.0252 | 43.2493
7367 | 10.287222 | 3.1496 | 26.1617 | 18 | 5.478 | 5.475588 | 30.01 | 0.352192 | 0.538 | 0.5278385 | 0.03144569 | 0.0254 | 43.2501
7368 | 10.288611 | 3.1514 | 26.166 | 19 | 5.4853 | 5.476291 | 30.09 | 0.351989 | 0.5386 | 0.5278611 | 0.03150127 | 0.0255 | 43.2503
7369 | 10.29 | 3.1514 | 26.1704 | 18 | 5.4694 | 5.477069 | 29.91 | 0.35133 | 0.5381 | 0.5278843 | 0.03155574 | 0.0257 | 43.2507
7370 | 10.291389 | 3.1534 | 26.1748 | 18 | 5.4793 | 5.477822 | 30.02 | 0.35194 | 0.5383 | 0.5279073 | 0.03161099 | 0.0259 | 43.2503
7371 | 10.293056 | 3.1534 | 26.1792 | 19 | 5.4793 | 5.478588 | 30.02 | 0.352818 | 0.5385 | 0.5279299 | 0.0316658 | 0.0261 | 43.2501
7372 | 10.294444 | 3.1554 | 26.1835 | 20 | 5.4833 | 5.479364 | 30.07 | 0.351455 | 0.5388 | 0.5279524 | 0.03172123 | 0.0262 | 43.251
7373 | 10.295833 | 3.1554 | 26.1879 | 18 | 5.4827 | 5.480141 | 30.06 | 0.353173 | 0.5389 | 0.5279752 | 0.03173442 | 0.0264 | 43.25
7374 | 10.297222 | 3.157 | 26.1923 | 18 | 5.4734 | 5.480919 | 29.96 | 0.352091 | 0.5381 | 0.527998 | 0.03178858 | 0.0265 | 43.2506
7375 | 10.298611 | 3.157 | 26.1967 | 18 | 5.4873 | 5.481709 | 30.11 | 0.353989 | 0.5384 | 0.5280212 | 0.03184311 | 0.0267 | 43.2495
7376 | 10.3 | 3.1589 | 26.2011 | 18 | 5.4793 | 5.482456 | 30.02 | 0.35215 | 0.5382 | 0.5280445 | 0.03189687 | 0.0268 | 43.2506
7377 | 10.301389 | 3.1589 | 26.2055 | 18 | 5.4787 | 5.483246 | 30.02 | 0.352442 | 0.5377 | 0.5280682 | 0.03194902 | 0.027 | 43.2504
7378 | 10.302778 | 3.1607 | 26.2099 | 18 | 5.4932 | 5.484013 | 30.18 | 0.35454 | 0.5382 | 0.5280919 | 0.03200229 | 0.0271 | 43.2492
7379 | 10.304167 | 3.1607 | 26.2143 | 18 | 5.4893 | 5.484778 | 30.13 | 0.353427 | 0.5386 | 0.5281158 | 0.03201548 | 0.0273 | 43.2498
7380 | 10.305556 | 3.1623 | 26.2186 | 18 | 5.4873 | 5.485542 | 30.11 | 0.354156 | 0.5387 | 0.52814 | 0.03206946 | 0.0274 | 43.2494
7381 | 10.306944 | 3.1623 | 26.223 | 18 | 5.4912 | 5.486362 | 30.15 | 0.354523 | 0.5389 | 0.5281647 | 0.03212432 | 0.0276 | 43.2492
7382 | 10.308333 | 3.164 | 26.2274 | 18 | 5.4912 | 5.487119 | 30.15 | 0.355047 | 0.5388 | 0.5281901 | 0.03217905 | 0.0277 | 43.2489
7383 | 10.309722 | 3.164 | 26.2318 | 18 | 5.4912 | 5.487918 | 30.15 | 0.353527 | 0.5392 | 0.5282158 | 0.03223374 | 0.0278 | 43.2498
7384 | 10.311111 | 3.1659 | 26.2362 | 19 | 5.4879 | 5.488655 | 30.12 | 0.354203 | 0.5394 | 0.5282418 | 0.03228906 | 0.028 | 43.2494
7385 | 10.3125 | 3.1659 | 26.2406 | 19 | 5.4846 | 5.489423 | 30.08 | 0.355922 | 0.5393 | 0.5282676 | 0.03230267 | 0.0281 | 43.2484
7386 | 10.313889 | 3.1673 | 26.245 | 18 | 5.4912 | 5.49019 | 30.15 | 0.353872 | 0.5393 | 0.5282936 | 0.0323577 | 0.0282 | 43.2496
7387 | 10.315278 | 3.1673 | 26.2494 | 18 | 5.4893 | 5.490961 | 30.13 | 0.354556 | 0.5396 | 0.5283192 | 0.03241212 | 0.0284 | 43.2492
7388 | 10.316667 | 3.169 | 26.2538 | 18 | 5.4945 | 5.49174 | 30.19 | 0.354725 | 0.5398 | 0.5283447 | 0.032467 | 0.0285 | 43.2491
7389 | 10.318056 | 3.169 | 26.2582 | 18 | 5.4754 | 5.492515 | 29.98 | 0.353435 | 0.5388 | 0.5283703 | 0.03252027 | 0.0286 | 43.2499
7390 | 10.319444 | 3.1707 | 26.2626 | 18 | 5.4926 | 5.493315 | 30.17 | 0.355624 | 0.5385 | 0.5283962 | 0.03257333 | 0.0288 | 43.2486
7391 | 10.320833 | 3.1707 | 26.267 | 18 | 5.482 | 5.494081 | 30.05 | 0.35452 | 0.538 | 0.5284225 | 0.03258489 | 0.0289 | 43.2493
7392 | 10.322222 | 3.1721 | 26.2714 | 18 | 5.4926 | 5.494889 | 30.17 | 0.355196 | 0.5377 | 0.5284487 | 0.03263652 | 0.029 | 43.2489
7393 | 10.323611 | 3.1721 | 26.2759 | 18 | 5.4952 | 5.495674 | 30.2 | 0.356526 | 0.5376 | 0.5284742 | 0.03268721 | 0.0291 | 43.248
7394 | 10.325 | 3.1736 | 26.2803 | 18 | 5.4893 | 5.496466 | 30.13 | 0.3563 | 0.537 | 0.5284998 | 0.03273696 | 0.0293 | 43.2482
7395 | 10.326389 | 3.1736 | 26.2847 | 19 | 5.4893 | 5.497264 | 30.13 | 0.354623 | 0.5364 | 0.5285259 | 0.03278642 | 0.0294 | 43.2492
7396 | 10.327778 | 3.1752 | 26.2891 | 18 | 5.4939 | 5.498033 | 30.18 | 0.355855 | 0.5362 | 0.5285528 | 0.03283494 | 0.0295 | 43.2484
7397 | 10.329167 | 3.1752 | 26.2935 | 18 | 5.5044 | 5.498786 | 30.3 | 0.356733 | 0.5367 | 0.5285804 | 0.03284448 | 0.0296 | 43.2479
7398 | 10.330556 | 3.1764 | 26.2979 | 18 | 5.4945 | 5.499561 | 30.19 | 0.358725 | 0.5364 | 0.5286083 | 0.03289322 | 0.0297 | 43.2467
7399 | 10.331944 | 3.1764 | 26.3023 | 18 | 5.5018 | 5.500373 | 30.27 | 0.358229 | 0.537 | 0.5286367 | 0.03294276 | 0.0298 | 43.247
7400 | 10.333333 | 3.1778 | 26.3067 | 19 | 5.5038 | 5.501137 | 30.29 | 0.357829 | 0.5372 | 0.528665 | 0.03299283 | 0.0299 | 43.2473
7401 | 10.334722 | 3.1778 | 26.3111 | 18 | 5.5084 | 5.501879 | 30.34 | 0.357253 | 0.5377 | 0.5286933 | 0.03304303 | 0.03 | 43.2476
7402 | 10.336111 | 3.1792 | 26.3156 | 18 | 5.5044 | 5.502696 | 30.3 | 0.357814 | 0.5382 | 0.5287222 | 0.0330936 | 0.0301 | 43.2472
7403 | 10.3375 | 3.1792 | 26.32 | 18 | 5.5064 | 5.503475 | 30.32 | 0.357827 | 0.5386 | 0.5287517 | 0.03310689 | 0.0302 | 43.2472
7404 | 10.338889 | 3.1803 | 26.3244 | 18 | 5.5005 | 5.504248 | 30.26 | 0.358715 | 0.5383 | 0.5287811 | 0.03315752 | 0.0303 | 43.2467
7405 | 10.340278 | 3.1803 | 26.3288 | 18 | 5.5071 | 5.505042 | 30.33 | 0.358798 | 0.5382 | 0.5288103 | 0.03320745 | 0.0304 | 43.2467
7406 | 10.341667 | 3.1816 | 26.3333 | 18 | 5.5097 | 5.505836 | 30.36 | 0.360788 | 0.5388 | 0.5288398 | 0.03325594 | 0.0305 | 43.2454
7407 | 10.343056 | 3.1816 | 26.3377 | 18 | 5.5018 | 5.50663 | 30.27 | 0.358385 | 0.5387 | 0.5288695 | 0.03330389 | 0.0306 | 43.2469
7408 | 10.344444 | 3.1829 | 26.3421 | 18 | 5.511 | 5.507359 | 30.37 | 0.362045 | 0.5391 | 0.5288992 | 0.0333509 | 0.0307 | 43.2447
7409 | 10.345833 | 3.1829 | 26.3465 | 18 | 5.5077 | 5.508137 | 30.34 | 0.360463 | 0.5396 | 0.5289292 | 0.03337025 | 0.0307 | 43.2456
7410 | 10.3475 | 3.1839 | 26.3509 | 19 | 5.5163 | 5.508878 | 30.43 | 0.360058 | 0.5403 | 0.5289587 | 0.03341911 | 0.0308 | 43.2462
7411 | 10.348889 | 3.1839 | 26.3554 | 18 | 5.5077 | 5.509645 | 30.34 | 0.361288 | 0.5404 | 0.5289879 | 0.03346695 | 0.0309 | 43.2455
7412 | 10.350278 | 3.1851 | 26.3598 | 18 | 5.511 | 5.5104 | 30.37 | 0.360632 | 0.5405 | 0.5290177 | 0.03351408 | 0.031 | 43.2459
7413 | 10.351667 | 3.1851 | 26.3642 | 18 | 5.5084 | 5.511203 | 30.34 | 0.360687 | 0.5405 | 0.5290477 | 0.03355877 | 0.031 | 43.2458
7414 | 10.353056 | 3.1862 | 26.3686 | 18 | 5.5143 | 5.511963 | 30.41 | 0.360791 | 0.5409 | 0.5290779 | 0.03360266 | 0.0311 | 43.2458
7415 | 10.354444 | 3.1862 | 26.3731 | 19 | 5.5156 | 5.512735 | 30.42 | 0.362158 | 0.5416 | 0.5291084 | 0.03363071 | 0.0312 | 43.2449
7416 | 10.355833 | 3.1872 | 26.3775 | 18 | 5.5242 | 5.513488 | 30.52 | 0.362511 | 0.5422 | 0.5291387 | 0.03367663 | 0.0312 | 43.2447
7417 | 10.357222 | 3.1872 | 26.3819 | 19 | 5.5163 | 5.514261 | 30.43 | 0.361842 | 0.5422 | 0.5291691 | 0.03372053 | 0.0313 | 43.2451
7418 | 10.358611 | 3.1882 | 26.3864 | 18 | 5.5176 | 5.515025 | 30.44 | 0.361766 | 0.5424 | 0.5292 | 0.03376429 | 0.0314 | 43.2451
7419 | 10.36 | 3.1882 | 26.3908 | 18 | 5.5084 | 5.5158 | 30.34 | 0.360291 | 0.542 | 0.5292314 | 0.03380568 | 0.0314 | 43.246
7420 | 10.361389 | 3.1892 | 26.3952 | 18 | 5.5235 | 5.516578 | 30.51 | 0.363615 | 0.5426 | 0.5292628 | 0.03384701 | 0.0315 | 43.244
7421 | 10.362778 | 3.1892 | 26.3997 | 18 | 5.5143 | 5.51735 | 30.41 | 0.361866 | 0.5421 | 0.5292933 | 0.03388057 | 0.0315 | 43.245
7422 | 10.364167 | 3.19 | 26.4041 | 18 | 5.5123 | 5.518118 | 30.39 | 0.362022 | 0.542 | 0.529324 | 0.0339208 | 0.0316 | 43.2449
7423 | 10.365556 | 3.19 | 26.4085 | 18 | 5.5196 | 5.518935 | 30.47 | 0.362561 | 0.5419 | 0.5293549 | 0.03396008 | 0.0316 | 43.2446
7424 | 10.366944 | 3.1908 | 26.413 | 18 | 5.5275 | 5.519729 | 30.55 | 0.364122 | 0.5424 | 0.5293855 | 0.03399847 | 0.0316 | 43.2436
7425 | 10.368333 | 3.1908 | 26.4174 | 18 | 5.5202 | 5.520504 | 30.47 | 0.36223 | 0.5425 | 0.5294166 | 0.03403556 | 0.0317 | 43.2448
7426 | 10.369722 | 3.1915 | 26.4218 | 18 | 5.5169 | 5.521279 | 30.44 | 0.363162 | 0.5423 | 0.5294476 | 0.03407053 | 0.0317 | 43.2442
7427 | 10.371111 | 3.1915 | 26.4263 | 18 | 5.5169 | 5.522047 | 30.44 | 0.362895 | 0.5425 | 0.5294784 | 0.03410995 | 0.0318 | 43.2443
7428 | 10.3725 | 3.1921 | 26.4307 | 18 | 5.5163 | 5.522808 | 30.43 | 0.363362 | 0.5421 | 0.5295091 | 0.03414449 | 0.0318 | 43.2441
7429 | 10.373889 | 3.1921 | 26.4351 | 18 | 5.5169 | 5.523563 | 30.44 | 0.36363 | 0.5415 | 0.5295402 | 0.03417642 | 0.0318 | 43.2439
7430 | 10.375278 | 3.1926 | 26.4396 | 18 | 5.5222 | 5.524361 | 30.49 | 0.36443 | 0.5413 | 0.5295719 | 0.03420705 | 0.0318 | 43.2434
7431 | 10.376667 | 3.1926 | 26.444 | 18 | 5.5248 | 5.525146 | 30.52 | 0.364714 | 0.5413 | 0.5296033 | 0.03423621 | 0.0318 | 43.2432
7432 | 10.378056 | 3.1929 | 26.4484 | 18 | 5.5347 | 5.525917 | 30.63 | 0.365851 | 0.5416 | 0.5296356 | 0.03426432 | 0.0318 | 43.2426
7433 | 10.379444 | 3.1929 | 26.4529 | 18 | 5.5294 | 5.526701 | 30.57 | 0.366185 | 0.5419 | 0.529668 | 0.03430784 | 0.0318 | 43.2423
7434 | 10.380833 | 3.1933 | 26.4573 | 18 | 5.5261 | 5.52748 | 30.54 | 0.365408 | 0.542 | 0.5297009 | 0.03433651 | 0.0318 | 43.2428
7435 | 10.382222 | 3.1933 | 26.4617 | 18 | 5.5268 | 5.528248 | 30.55 | 0.365231 | 0.5421 | 0.5297336 | 0.03436403 | 0.0318 | 43.2429
7436 | 10.383611 | 3.1935 | 26.4662 | 18 | 5.5261 | 5.528998 | 30.54 | 0.366466 | 0.5423 | 0.5297664 | 0.03439017 | 0.0317 | 43.2421
7437 | 10.385 | 3.1935 | 26.4706 | 19 | 5.5373 | 5.529755 | 30.66 | 0.367853 | 0.543 | 0.5297991 | 0.03441655 | 0.0317 | 43.2413
7438 | 10.386389 | 3.1935 | 26.475 | 18 | 5.5301 | 5.530497 | 30.58 | 0.367152 | 0.5433 | 0.5298315 | 0.03443186 | 0.0317 | 43.2417
7439 | 10.387778 | 3.1935 | 26.4795 | 18 | 5.5294 | 5.531282 | 30.57 | 0.367228 | 0.543 | 0.5298649 | 0.03449216 | 0.0316 | 43.2416
7440 | 10.389167 | 3.1936 | 26.4839 | 18 | 5.5314 | 5.531993 | 30.6 | 0.367734 | 0.5432 | 0.5298981 | 0.03450722 | 0.0316 | 43.2413
7441 | 10.390556 | 3.1936 | 26.4883 | 18 | 5.5301 | 5.532782 | 30.58 | 0.36822 | 0.5435 | 0.5299315 | 0.03452169 | 0.0315 | 43.241
7442 | 10.391944 | 3.1933 | 26.4928 | 18 | 5.532 | 5.533577 | 30.6 | 0.367502 | 0.544 | 0.5299647 | 0.03453468 | 0.0315 | 43.2414
7443 | 10.393333 | 3.1933 | 26.4972 | 18 | 5.5353 | 5.534351 | 30.64 | 0.36856 | 0.5444 | 0.5299956 | 0.03454798 | 0.0314 | 43.2408
7444 | 10.394722 | 3.1929 | 26.5016 | 18 | 5.532 | 5.535105 | 30.6 | 0.368292 | 0.5443 | 0.5300262 | 0.03456142 | 0.0313 | 43.241
7445 | 10.396111 | 3.1929 | 26.5061 | 18 | 5.5419 | 5.535858 | 30.71 | 0.368973 | 0.5452 | 0.530057 | 0.03462823 | 0.0313 | 43.2405
7446 | 10.3975 | 3.1928 | 26.5105 | 18 | 5.5399 | 5.536626 | 30.69 | 0.369013 | 0.5455 | 0.5300881 | 0.03464355 | 0.0312 | 43.2405
7447 | 10.398889 | 3.1928 | 26.515 | 16 | 5.5399 | 5.537429 | 30.69 | 0.380317 | 0.5458 | 0.5301192 | 0.03465795 | 0.0311 | 43.2337
7448 | 10.400278 | 3.1922 | 26.5194 | 18 | 5.5353 | 5.538208 | 30.64 | 0.369301 | 0.5457 | 0.5301504 | 0.03467167 | 0.031 | 43.2403
7449 | 10.401667 | 3.1922 | 26.5238 | 18 | 5.536 | 5.538963 | 30.65 | 0.369326 | 0.5459 | 0.5301819 | 0.03468488 | 0.0309 | 43.2403
7450 | 10.403056 | 3.1915 | 26.5283 | 19 | 5.5471 | 5.539757 | 30.77 | 0.37031 | 0.5468 | 0.5302133 | 0.03469856 | 0.0308 | 43.2397
7451 | 10.404444 | 3.1915 | 26.5327 | 18 | 5.5399 | 5.540527 | 30.69 | 0.37063 | 0.5467 | 0.5302448 | 0.03477106 | 0.0307 | 43.2395
7452 | 10.405833 | 3.1911 | 26.5371 | 18 | 5.5314 | 5.541271 | 30.6 | 0.368651 | 0.546 | 0.5302767 | 0.03478333 | 0.0306 | 43.2407
7453 | 10.407222 | 3.1911 | 26.5416 | 18 | 5.5386 | 5.541995 | 30.68 | 0.369935 | 0.5463 | 0.5303087 | 0.03479461 | 0.0304 | 43.2398
7454 | 10.408611 | 3.1902 | 26.546 | 18 | 5.5412 | 5.542756 | 30.71 | 0.371381 | 0.5467 | 0.530341 | 0.03480479 | 0.0303 | 43.239
7455 | 10.41 | 3.1902 | 26.5504 | 18 | 5.5347 | 5.543535 | 30.63 | 0.368786 | 0.5463 | 0.5303741 | 0.03481331 | 0.0302 | 43.2405
7456 | 10.411389 | 3.1892 | 26.5549 | 18 | 5.5471 | 5.544311 | 30.77 | 0.371163 | 0.547 | 0.5304075 | 0.03482213 | 0.03 | 43.2391
7457 | 10.412778 | 3.1892 | 26.5593 | 18 | 5.5393 | 5.545063 | 30.68 | 0.370467 | 0.5468 | 0.5304413 | 0.03489936 | 0.0299 | 43.2395
7458 | 10.414444 | 3.1886 | 26.5637 | 18 | 5.5379 | 5.545833 | 30.67 | 0.370596 | 0.5464 | 0.5304752 | 0.03490711 | 0.0297 | 43.2398
7459 | 10.415833 | 3.1886 | 26.5682 | 18 | 5.5445 | 5.546599 | 30.74 | 0.371353 | 0.546 | 0.5305097 | 0.03491327 | 0.0296 | 43.2393
7460 | 10.417222 | 3.1874 | 26.5726 | 18 | 5.5589 | 5.547339 | 30.9 | 0.374219 | 0.5472 | 0.5305438 | 0.03492088 | 0.0294 | 43.2376
7461 | 10.418611 | 3.1874 | 26.577 | 18 | 5.5523 | 5.548099 | 30.83 | 0.371863 | 0.548 | 0.5305774 | 0.0349287 | 0.0292 | 43.239
7462 | 10.42 | 3.1861 | 26.5814 | 18 | 5.5517 | 5.548852 | 30.82 | 0.372658 | 0.5487 | 0.5306119 | 0.03493616 | 0.0291 | 43.2385
7463 | 10.421389 | 3.1861 | 26.5859 | 18 | 5.5523 | 5.549634 | 30.83 | 0.373228 | 0.5487 | 0.5306471 | 0.03502001 | 0.0289 | 43.2381
7464 | 10.422778 | 3.1853 | 26.5903 | 18 | 5.5589 | 5.550366 | 30.9 | 0.37321 | 0.5496 | 0.5306828 | 0.03502885 | 0.0287 | 43.2382
7465 | 10.424167 | 3.1853 | 26.5947 | 18 | 5.551 | 5.55111 | 30.81 | 0.374784 | 0.5498 | 0.5307185 | 0.03503749 | 0.0285 | 43.2372
7466 | 10.425556 | 3.1839 | 26.5991 | 18 | 5.5504 | 5.551845 | 30.81 | 0.374366 | 0.5498 | 0.5307542 | 0.03504511 | 0.0284 | 43.2375
7467 | 10.426944 | 3.1839 | 26.6036 | 18 | 5.5517 | 5.552595 | 30.82 | 0.373396 | 0.5502 | 0.5307902 | 0.03505236 | 0.0282 | 43.238
7468 | 10.428333 | 3.1824 | 26.608 | 18 | 5.5517 | 5.553345 | 30.82 | 0.373183 | 0.55 | 0.5308261 | 0.03505876 | 0.028 | 43.2381
7469 | 10.429722 | 3.1824 | 26.6124 | 19 | 5.5399 | 5.554092 | 30.69 | 0.371913 | 0.5494 | 0.5308617 | 0.03514628 | 0.0278 | 43.2389
7470 | 10.431111 | 3.1814 | 26.6168 | 18 | 5.5582 | 5.554841 | 30.89 | 0.374555 | 0.5501 | 0.5308971 | 0.03515275 | 0.0276 | 43.2373
7471 | 10.4325 | 3.1814 | 26.6212 | 19 | 5.5628 | 5.555618 | 30.94 | 0.376365 | 0.5511 | 0.530933 | 0.03516098 | 0.0274 | 43.2362
7472 | 10.433889 | 3.1799 | 26.6257 | 18 | 5.5621 | 5.55642 | 30.94 | 0.376848 | 0.5521 | 0.530969 | 0.03517145 | 0.0272 | 43.2359
7473 | 10.435278 | 3.1799 | 26.6301 | 19 | 5.5543 | 5.557185 | 30.85 | 0.376459 | 0.5521 | 0.5310053 | 0.03518326 | 0.027 | 43.2362
7474 | 10.436667 | 3.1784 | 26.6345 | 18 | 5.5543 | 5.557984 | 30.85 | 0.375233 | 0.552 | 0.5310418 | 0.03519585 | 0.0268 | 43.2369
7475 | 10.438056 | 3.1784 | 26.6389 | 18 | 5.5471 | 5.558743 | 30.77 | 0.373757 | 0.5512 | 0.5310786 | 0.0352827 | 0.0266 | 43.2378
7476 | 10.439444 | 3.1774 | 26.6433 | 19 | 5.5595 | 5.559515 | 30.91 | 0.375396 | 0.5514 | 0.5311156 | 0.03529421 | 0.0264 | 43.2368
7477 | 10.440833 | 3.1774 | 26.6477 | 18 | 5.5595 | 5.560272 | 30.91 | 0.375132 | 0.5517 | 0.5311528 | 0.03530683 | 0.0262 | 43.237
7478 | 10.442222 | 3.1759 | 26.6521 | 18 | 5.5556 | 5.561033 | 30.86 | 0.377025 | 0.5517 | 0.5311898 | 0.03532064 | 0.026 | 43.2358
7479 | 10.443611 | 3.1759 | 26.6565 | 18 | 5.5589 | 5.561795 | 30.9 | 0.376469 | 0.5516 | 0.5312271 | 0.0353349 | 0.0257 | 43.2362
7480 | 10.445 | 3.1744 | 26.661 | 19 | 5.5647 | 5.562559 | 30.97 | 0.377879 | 0.5521 | 0.5312639 | 0.03535075 | 0.0255 | 43.2353
7481 | 10.446389 | 3.1744 | 26.6654 | 18 | 5.551 | 5.563313 | 30.81 | 0.375783 | 0.5516 | 0.5313014 | 0.03543445 | 0.0253 | 43.2365
7482 | 10.447778 | 3.1734 | 26.6698 | 18 | 5.5628 | 5.564056 | 30.94 | 0.377176 | 0.5517 | 0.5313389 | 0.03544955 | 0.0251 | 43.2357
7483 | 10.449167 | 3.1734 | 26.6742 | 18 | 5.5608 | 5.564806 | 30.92 | 0.376099 | 0.5514 | 0.5313766 | 0.03546511 | 0.0249 | 43.2364
7484 | 10.450556 | 3.172 | 26.6786 | 18 | 5.5693 | 5.565571 | 31.02 | 0.377734 | 0.5523 | 0.5314148 | 0.0354821 | 0.0247 | 43.2354
7485 | 10.451944 | 3.172 | 26.683 | 18 | 5.5608 | 5.566353 | 30.92 | 0.377614 | 0.5525 | 0.5314531 | 0.03549988 | 0.0245 | 43.2355
7486 | 10.453333 | 3.1706 | 26.6874 | 19 | 5.5686 | 5.567124 | 31.01 | 0.38104 | 0.5528 | 0.5314915 | 0.03551876 | 0.0243 | 43.2334
7487 | 10.454722 | 3.1706 | 26.6918 | 18 | 5.5686 | 5.567872 | 31.01 | 0.378304 | 0.553 | 0.53153 | 0.03560214 | 0.0241 | 43.2351
7488 | 10.456111 | 3.1697 | 26.6962 | 18 | 5.5732 | 5.568609 | 31.06 | 0.377749 | 0.5536 | 0.5315684 | 0.03562222 | 0.0239 | 43.2354
7489 | 10.4575 | 3.1697 | 26.7006 | 18 | 5.5725 | 5.569401 | 31.05 | 0.378151 | 0.5541 | 0.5316063 | 0.03564414 | 0.0238 | 43.2351
7490 | 10.458889 | 3.1685 | 26.705 | 18 | 5.5712 | 5.570144 | 31.04 | 0.377537 | 0.5542 | 0.5316444 | 0.03566757 | 0.0236 | 43.2355
7491 | 10.460278 | 3.1685 | 26.7094 | 18 | 5.5699 | 5.570883 | 31.02 | 0.380142 | 0.5544 | 0.5316826 | 0.03569188 | 0.0234 | 43.234
7492 | 10.461667 | 3.1673 | 26.7138 | 18 | 5.5699 | 5.571631 | 31.02 | 0.37779 | 0.5544 | 0.5317205 | 0.03571672 | 0.0232 | 43.2354
7493 | 10.463056 | 3.1673 | 26.7182 | 18 | 5.5706 | 5.572446 | 31.03 | 0.377989 | 0.5549 | 0.5317589 | 0.03579907 | 0.023 | 43.2353
7494 | 10.464444 | 3.1666 | 26.7226 | 18 | 5.5706 | 5.57322 | 31.03 | 0.380881 | 0.5553 | 0.5317974 | 0.03582527 | 0.0229 | 43.2335
7495 | 10.465833 | 3.1666 | 26.727 | 18 | 5.5647 | 5.573994 | 30.97 | 0.378315 | 0.5547 | 0.5318359 | 0.03585176 | 0.0227 | 43.2351
7496 | 10.467222 | 3.1657 | 26.7314 | 19 | 5.5784 | 5.574766 | 31.12 | 0.37956 | 0.5551 | 0.5318742 | 0.03587977 | 0.0226 | 43.2343
7497 | 10.468611 | 3.1657 | 26.7358 | 18 | 5.5725 | 5.575533 | 31.05 | 0.379581 | 0.5549 | 0.5319131 | 0.03590824 | 0.0224 | 43.2343
7498 | 10.47 | 3.1648 | 26.7402 | 18 | 5.5745 | 5.576314 | 31.08 | 0.380016 | 0.5551 | 0.5319525 | 0.03593799 | 0.0222 | 43.2341
7499 | 10.471389 | 3.1648 | 26.7446 | 18 | 5.5745 | 5.577017 | 31.08 | 0.380548 | 0.5536 | 0.531992 | 0.03601367 | 0.0221 | 43.2337
7500 | 10.472778 | 3.1643 | 26.749 | 18 | 5.5699 | 5.577774 | 31.02 | 0.379903 | 0.5528 | 0.5320318 | 0.03603957 | 0.022 | 43.2341
7501 | 10.474167 | 3.1643 | 26.7534 | 18 | 5.5634 | 5.578514 | 30.95 | 0.379147 | 0.5518 | 0.5320711 | 0.03606504 | 0.0218 | 43.2346
7502 | 10.475556 | 3.1636 | 26.7578 | 18 | 5.5712 | 5.579276 | 31.04 | 0.379242 | 0.5512 | 0.5321106 | 0.03609058 | 0.0217 | 43.2345
7503 | 10.476944 | 3.1636 | 26.7622 | 18 | 5.5842 | 5.580021 | 31.18 | 0.382462 | 0.5514 | 0.5321506 | 0.03611675 | 0.0216 | 43.2326
7504 | 10.478333 | 3.1629 | 26.7666 | 18 | 5.5888 | 5.580797 | 31.23 | 0.382435 | 0.5524 | 0.5321912 | 0.0361451 | 0.0215 | 43.2326
7505 | 10.479722 | 3.1629 | 26.7709 | 18 | 5.5849 | 5.581543 | 31.19 | 0.38214 | 0.5525 | 0.5322318 | 0.03621527 | 0.0214 | 43.2328
7506 | 10.481111 | 3.1626 | 26.7753 | 18 | 5.581 | 5.582288 | 31.15 | 0.382196 | 0.5526 | 0.5322721 | 0.03624383 | 0.0212 | 43.2328
7507 | 10.4825 | 3.1626 | 26.7797 | 18 | 5.5771 | 5.583056 | 31.1 | 0.381752 | 0.5525 | 0.5323119 | 0.03627335 | 0.0211 | 43.2331
7508 | 10.483889 | 3.1622 | 26.7841 | 18 | 5.5966 | 5.583804 | 31.32 | 0.384377 | 0.5536 | 0.5323516 | 0.03630505 | 0.021 | 43.2315
7509 | 10.485556 | 3.1622 | 26.7885 | 18 | 5.5914 | 5.584557 | 31.26 | 0.383617 | 0.5542 | 0.5323912 | 0.03633843 | 0.021 | 43.2323
7510 | 10.486944 | 3.1619 | 26.7929 | 18 | 5.5803 | 5.585282 | 31.14 | 0.382076 | 0.5539 | 0.5324305 | 0.03637262 | 0.0209 | 43.2333
7511 | 10.488333 | 3.1619 | 26.7973 | 18 | 5.5881 | 5.586041 | 31.23 | 0.401025 | 0.5539 | 0.5324701 | 0.0364409 | 0.0208 | 43.2219
7512 | 10.489722 | 3.1619 | 26.8017 | 18 | 5.5901 | 5.586846 | 31.25 | 0.383336 | 0.5547 | 0.5325097 | 0.03647627 | 0.0207 | 43.2325
7513 | 10.491111 | 3.1619 | 26.8061 | 19 | 5.5881 | 5.587585 | 31.23 | 0.384113 | 0.5551 | 0.5325495 | 0.036513 | 0.0207 | 43.232
7514 | 10.4925 | 3.1619 | 26.8105 | 18 | 5.5901 | 5.588332 | 31.25 | 0.385227 | 0.5552 | 0.5325892 | 0.03655004 | 0.0206 | 43.2314
7515 | 10.493889 | 3.1619 | 26.8149 | 19 | 5.5836 | 5.589064 | 31.18 | 0.383624 | 0.5546 | 0.532629 | 0.03658723 | 0.0205 | 43.2323
7516 | 10.495278 | 3.1619 | 26.8193 | 18 | 5.5875 | 5.58986 | 31.22 | 0.385804 | 0.5547 | 0.5326691 | 0.03662555 | 0.0205 | 43.231
7517 | 10.496667 | 3.1619 | 26.8237 | 18 | 5.5907 | 5.590633 | 31.26 | 0.385461 | 0.5547 | 0.5327085 | 0.0366915 | 0.0205 | 43.2312
7518 | 10.498056 | 3.1623 | 26.8281 | 18 | 5.5894 | 5.591475 | 31.24 | 0.384637 | 0.5544 | 0.5327476 | 0.0367292 | 0.0204 | 43.2317
7519 | 10.499444 | 3.1623 | 26.8325 | 18 | 5.5946 | 5.592248 | 31.3 | 0.385598 | 0.5551 | 0.5327867 | 0.03676998 | 0.0204 | 43.2312
7520 | 10.500833 | 3.1626 | 26.8369 | 18 | 5.5946 | 5.59301 | 31.3 | 0.385583 | 0.5558 | 0.532826 | 0.03681238 | 0.0204 | 43.2312
7521 | 10.502222 | 3.1626 | 26.8412 | 19 | 5.5953 | 5.593734 | 31.31 | 0.386046 | 0.5561 | 0.5328649 | 0.03685566 | 0.0204 | 43.2309
7522 | 10.503611 | 3.1631 | 26.8456 | 18 | 5.5966 | 5.594522 | 31.32 | 0.386579 | 0.5562 | 0.5329034 | 0.03689941 | 0.0204 | 43.2306
7523 | 10.505 | 3.1631 | 26.85 | 18 | 5.6005 | 5.595313 | 31.37 | 0.387222 | 0.557 | 0.5329414 | 0.03696526 | 0.0204 | 43.2303
7524 | 10.506389 | 3.1638 | 26.8544 | 18 | 5.6018 | 5.596057 | 31.38 | 0.38793 | 0.5572 | 0.5329789 | 0.0370105 | 0.0204 | 43.2298
7525 | 10.507778 | 3.1638 | 26.8588 | 18 | 5.6018 | 5.596827 | 31.38 | 0.388922 | 0.558 | 0.5330164 | 0.03705696 | 0.0204 | 43.2292
7526 | 10.509167 | 3.1646 | 26.8632 | 18 | 5.6011 | 5.597578 | 31.37 | 0.385953 | 0.5586 | 0.5330535 | 0.03710397 | 0.0205 | 43.231
7527 | 10.510556 | 3.1646 | 26.8676 | 18 | 5.594 | 5.598308 | 31.29 | 0.385574 | 0.5583 | 0.5330909 | 0.03715138 | 0.0205 | 43.2313
7528 | 10.511944 | 3.1655 | 26.872 | 18 | 5.5998 | 5.599088 | 31.36 | 0.387123 | 0.5585 | 0.5331278 | 0.03719959 | 0.0205 | 43.2303
7529 | 10.513333 | 3.1655 | 26.8764 | 18 | 5.5992 | 5.599809 | 31.35 | 0.387001 | 0.5584 | 0.5331645 | 0.0372661 | 0.0206 | 43.2304
7530 | 10.514722 | 3.1668 | 26.8808 | 18 | 5.6082 | 5.600588 | 31.45 | 0.389509 | 0.5591 | 0.5332009 | 0.03731514 | 0.0207 | 43.2289
7531 | 10.516111 | 3.1668 | 26.8852 | 18 | 5.6011 | 5.601344 | 31.37 | 0.387884 | 0.559 | 0.5332372 | 0.03736402 | 0.0207 | 43.2299
7532 | 10.5175 | 3.168 | 26.8896 | 18 | 5.605 | 5.602098 | 31.42 | 0.387717 | 0.5596 | 0.5332732 | 0.03741459 | 0.0208 | 43.23
7533 | 10.518889 | 3.168 | 26.894 | 18 | 5.5992 | 5.602854 | 31.35 | 0.388977 | 0.5593 | 0.5333093 | 0.03746563 | 0.0209 | 43.2292
7534 | 10.520278 | 3.1694 | 26.8984 | 19 | 5.6115 | 5.603581 | 31.49 | 0.390309 | 0.5594 | 0.5333454 | 0.03751781 | 0.021 | 43.2284
7535 | 10.521667 | 3.1694 | 26.9028 | 18 | 5.6115 | 5.604343 | 31.49 | 0.389935 | 0.5603 | 0.5333814 | 0.03758398 | 0.0211 | 43.2287
7536 | 10.523056 | 3.171 | 26.9072 | 19 | 5.6089 | 5.605145 | 31.46 | 0.390537 | 0.5607 | 0.5334169 | 0.03763811 | 0.0213 | 43.2283
7537 | 10.524444 | 3.171 | 26.9116 | 18 | 5.6063 | 5.605896 | 31.43 | 0.389008 | 0.5608 | 0.5334523 | 0.0376937 | 0.0214 | 43.2292
7538 | 10.525833 | 3.1728 | 26.916 | 18 | 5.5985 | 5.60668 | 31.34 | 0.388054 | 0.5601 | 0.5334868 | 0.03774944 | 0.0215 | 43.2298
7539 | 10.527222 | 3.1728 | 26.9204 | 19 | 5.6121 | 5.607435 | 31.5 | 0.390137 | 0.5604 | 0.5335218 | 0.03780526 | 0.0217 | 43.2286
7540 | 10.528611 | 3.1747 | 26.9248 | 18 | 5.6115 | 5.608195 | 31.49 | 0.390717 | 0.561 | 0.5335566 | 0.03786294 | 0.0218 | 43.2282
7541 | 10.53 | 3.1747 | 26.9292 | 18 | 5.5992 | 5.608964 | 31.35 | 0.387953 | 0.56 | 0.5335912 | 0.03792477 | 0.022 | 43.2299
7542 | 10.531389 | 3.1768 | 26.9337 | 19 | 5.605 | 5.609762 | 31.42 | 0.391913 | 0.5597 | 0.5336255 | 0.0379802 | 0.0222 | 43.2275
7543 | 10.532778 | 3.1768 | 26.9381 | 18 | 5.6089 | 5.61051 | 31.46 | 0.390689 | 0.5598 | 0.5336596 | 0.03803579 | 0.0224 | 43.2282
7544 | 10.534167 | 3.179 | 26.9425 | 18 | 5.6102 | 5.611232 | 31.47 | 0.39075 | 0.5594 | 0.5336934 | 0.03809106 | 0.0226 | 43.2282
7545 | 10.535556 | 3.179 | 26.9469 | 18 | 5.6179 | 5.61198 | 31.56 | 0.391419 | 0.5602 | 0.5337266 | 0.0381486 | 0.0228 | 43.2278
7546 | 10.536944 | 3.1813 | 26.9513 | 18 | 5.6166 | 5.612723 | 31.55 | 0.392138 | 0.5606 | 0.5337593 | 0.03820783 | 0.023 | 43.2273
7547 | 10.538333 | 3.1813 | 26.9557 | 18 | 5.6192 | 5.613456 | 31.58 | 0.392842 | 0.5612 | 0.5337919 | 0.03826847 | 0.0232 | 43.2269
7548 | 10.539722 | 3.1838 | 26.9602 | 18 | 5.6186 | 5.614148 | 31.57 | 0.39222 | 0.5613 | 0.5338241 | 0.03832868 | 0.0234 | 43.2273
7549 | 10.541111 | 3.1838 | 26.9646 | 18 | 5.6063 | 5.614897 | 31.43 | 0.391138 | 0.5606 | 0.5338559 | 0.03838825 | 0.0237 | 43.2279
7550 | 10.5425 | 3.1864 | 26.969 | 18 | 5.6082 | 5.615675 | 31.45 | 0.391669 | 0.5602 | 0.5338882 | 0.03844814 | 0.0239 | 43.2276
7551 | 10.543889 | 3.1864 | 26.9734 | 19 | 5.6108 | 5.616458 | 31.48 | 0.390785 | 0.56 | 0.5339198 | 0.03850804 | 0.0241 | 43.2281
7552 | 10.545278 | 3.1891 | 26.9779 | 18 | 5.6244 | 5.617214 | 31.63 | 0.39457 | 0.5604 | 0.5339506 | 0.03856843 | 0.0244 | 43.2258
7553 | 10.546667 | 3.1891 | 26.9823 | 18 | 5.6218 | 5.617985 | 31.6 | 0.394935 | 0.5603 | 0.5339803 | 0.03862518 | 0.0246 | 43.2256
7554 | 10.548056 | 3.1919 | 26.9867 | 19 | 5.6302 | 5.618733 | 31.7 | 0.396242 | 0.5613 | 0.5340102 | 0.03868687 | 0.0249 | 43.2248
7555 | 10.549444 | 3.1919 | 26.9912 | 18 | 5.6224 | 5.619463 | 31.61 | 0.393251 | 0.5615 | 0.5340397 | 0.03874913 | 0.0252 | 43.2266
7556 | 10.550833 | 3.1949 | 26.9956 | 18 | 5.6211 | 5.620239 | 31.6 | 0.393406 | 0.5619 | 0.53407 | 0.03881301 | 0.0255 | 43.2265
7557 | 10.552222 | 3.1949 | 27 | 18 | 5.6295 | 5.62101 | 31.69 | 0.394448 | 0.5623 | 0.5340997 | 0.03887802 | 0.0257 | 43.2259
7558 | 10.553611 | 3.1979 | 27.0045 | 19 | 5.6308 | 5.62177 | 31.71 | 0.394887 | 0.5632 | 0.5341291 | 0.03894417 | 0.026 | 43.2256
7559 | 10.555 | 3.1979 | 27.0089 | 19 | 5.6199 | 5.622517 | 31.58 | 0.393732 | 0.5627 | 0.5341577 | 0.03900258 | 0.0263 | 43.2263
7560 | 10.556389 | 3.201 | 27.0134 | 18 | 5.6231 | 5.623277 | 31.62 | 0.394573 | 0.5629 | 0.534186 | 0.03906809 | 0.0266 | 43.2257
7561 | 10.557778 | 3.201 | 27.0178 | 18 | 5.6199 | 5.623857 | 31.58 | 0.393102 | 0.5631 | 0.5342139 | 0.039134 | 0.0269 | 43.2266
7562 | 10.559444 | 3.2042 | 27.0223 | 18 | 5.6295 | 5.624604 | 31.69 | 0.394516 | 0.5634 | 0.5342411 | 0.03919976 | 0.0272 | 43.2261
7563 | 10.560833 | 3.2042 | 27.0267 | 18 | 5.6179 | 5.625347 | 31.56 | 0.394021 | 0.5627 | 0.5342681 | 0.03926471 | 0.0275 | 43.2264
7564 | 10.562222 | 3.2074 | 27.0312 | 19 | 5.6302 | 5.626101 | 31.7 | 0.395941 | 0.5624 | 0.5342945 | 0.03932975 | 0.0278 | 43.2252
7565 | 10.563611 | 3.2074 | 27.0356 | 18 | 5.6269 | 5.626885 | 31.66 | 0.395492 | 0.5624 | 0.5343203 | 0.0393865 | 0.0281 | 43.2255
7566 | 10.565 | 3.2106 | 27.0401 | 18 | 5.6166 | 5.627659 | 31.55 | 0.395416 | 0.5616 | 0.5343456 | 0.0394501 | 0.0284 | 43.2255
7567 | 10.566389 | 3.2106 | 27.0445 | 19 | 5.6269 | 5.628409 | 31.66 | 0.396292 | 0.5615 | 0.5343705 | 0.03951322 | 0.0287 | 43.2249
7568 | 10.567778 | 3.2138 | 27.049 | 18 | 5.6231 | 5.629205 | 31.62 | 0.395448 | 0.5609 | 0.5343951 | 0.03957554 | 0.029 | 43.2254
7569 | 10.569167 | 3.2138 | 27.0535 | 18 | 5.6269 | 5.629944 | 31.66 | 0.395161 | 0.5605 | 0.5344191 | 0.03963666 | 0.0294 | 43.2255
7570 | 10.570556 | 3.217 | 27.0579 | 18 | 5.6244 | 5.630695 | 31.63 | 0.395835 | 0.5598 | 0.5344434 | 0.03969698 | 0.0297 | 43.2251
7571 | 10.571944 | 3.217 | 27.0624 | 18 | 5.6321 | 5.631443 | 31.72 | 0.396682 | 0.5589 | 0.5344678 | 0.03974768 | 0.03 | 43.2246
7572 | 10.573333 | 3.2202 | 27.0669 | 19 | 5.6398 | 5.63221 | 31.81 | 0.397099 | 0.5596 | 0.5344927 | 0.03980754 | 0.0303 | 43.2243
7573 | 10.574722 | 3.2202 | 27.0714 | 18 | 5.6263 | 5.632959 | 31.66 | 0.396464 | 0.5591 | 0.5345177 | 0.03986628 | 0.0306 | 43.2247
7574 | 10.576111 | 3.2234 | 27.0758 | 18 | 5.6269 | 5.633742 | 31.66 | 0.398398 | 0.5587 | 0.5345425 | 0.03992535 | 0.0309 | 43.2235
7575 | 10.5775 | 3.2234 | 27.0803 | 19 | 5.6443 | 5.634477 | 31.86 | 0.398354 | 0.5596 | 0.5345679 | 0.03998636 | 0.0312 | 43.2235
7576 | 10.578889 | 3.2265 | 27.0848 | 18 | 5.634 | 5.635252 | 31.74 | 0.397713 | 0.5591 | 0.534593 | 0.04004722 | 0.0315 | 43.2238
7577 | 10.580278 | 3.2265 | 27.0893 | 18 | 5.6276 | 5.636006 | 31.67 | 0.396693 | 0.5586 | 0.5346186 | 0.04009487 | 0.0318 | 43.2244
7578 | 10.581667 | 3.2296 | 27.0938 | 19 | 5.6411 | 5.636762 | 31.82 | 0.399726 | 0.5587 | 0.5346433 | 0.04015494 | 0.0321 | 43.2226
7579 | 10.583056 | 3.2296 | 27.0983 | 19 | 5.6398 | 5.637507 | 31.81 | 0.398731 | 0.5584 | 0.5346681 | 0.04021447 | 0.0324 | 43.2231
7580 | 10.584444 | 3.2326 | 27.1027 | 18 | 5.6295 | 5.63828 | 31.69 | 0.398994 | 0.5579 | 0.5346926 | 0.04027392 | 0.0327 | 43.223
7581 | 10.585833 | 3.2326 | 27.1072 | 19 | 5.6385 | 5.639007 | 31.79 | 0.398681 | 0.5579 | 0.5347168 | 0.04033387 | 0.033 | 43.2231
7582 | 10.587222 | 3.2356 | 27.1117 | 19 | 5.6308 | 5.63977 | 31.71 | 0.397234 | 0.5573 | 0.5347416 | 0.04039279 | 0.0333 | 43.2239
7583 | 10.588611 | 3.2356 | 27.1162 | 18 | 5.6373 | 5.640552 | 31.78 | 0.398802 | 0.5568 | 0.5347661 | 0.04043572 | 0.0335 | 43.223
7584 | 10.59 | 3.2384 | 27.1207 | 18 | 5.6463 | 5.641297 | 31.88 | 0.400355 | 0.557 | 0.5347903 | 0.04049402 | 0.0338 | 43.222
7585 | 10.591389 | 3.2384 | 27.1252 | 18 | 5.6379 | 5.642023 | 31.79 | 0.399342 | 0.5563 | 0.5348143 | 0.04055105 | 0.0341 | 43.2226
7586 | 10.592778 | 3.2413 | 27.1297 | 18 | 5.6559 | 5.642769 | 31.99 | 0.401825 | 0.5572 | 0.5348376 | 0.04060938 | 0.0344 | 43.221
7587 | 10.594167 | 3.2413 | 27.1342 | 18 | 5.6475 | 5.643392 | 31.89 | 0.401578 | 0.5572 | 0.5348607 | 0.04066733 | 0.0346 | 43.2212
7588 | 10.595556 | 3.244 | 27.1387 | 18 | 5.6456 | 5.64417 | 31.87 | 0.40232 | 0.5574 | 0.5348841 | 0.04072561 | 0.0349 | 43.2207
7589 | 10.596944 | 3.244 | 27.1432 | 18 | 5.6405 | 5.644937 | 31.81 | 0.400868 | 0.5568 | 0.5349077 | 0.04076848 | 0.0351 | 43.2215
7590 | 10.598333 | 3.2466 | 27.1478 | 18 | 5.6411 | 5.645729 | 31.82 | 0.401043 | 0.5565 | 0.5349308 | 0.04082518 | 0.0354 | 43.2213
7591 | 10.599722 | 3.2466 | 27.1523 | 18 | 5.6546 | 5.64649 | 31.97 | 0.403022 | 0.5569 | 0.5349547 | 0.04088246 | 0.0356 | 43.2201
7592 | 10.601111 | 3.2492 | 27.1568 | 18 | 5.6456 | 5.647244 | 31.87 | 0.401361 | 0.5564 | 0.5349785 | 0.0409383 | 0.0358 | 43.2211
7593 | 10.6025 | 3.2492 | 27.1613 | 18 | 5.6527 | 5.647989 | 31.95 | 0.402069 | 0.5568 | 0.5350018 | 0.04099529 | 0.0361 | 43.2206
7594 | 10.603889 | 3.2516 | 27.1658 | 19 | 5.6546 | 5.648709 | 31.97 | 0.404625 | 0.5571 | 0.5350252 | 0.04105285 | 0.0363 | 43.219
7595 | 10.605278 | 3.2516 | 27.1704 | 18 | 5.6546 | 5.649485 | 31.97 | 0.402997 | 0.5574 | 0.5350485 | 0.04109608 | 0.0365 | 43.2199
7596 | 10.606667 | 3.254 | 27.1749 | 19 | 5.6527 | 5.650256 | 31.95 | 0.404274 | 0.5575 | 0.5350715 | 0.04115415 | 0.0367 | 43.2191
7597 | 10.608056 | 3.254 | 27.1794 | 18 | 5.6572 | 5.651008 | 32 | 0.404214 | 0.5582 | 0.5350939 | 0.04121335 | 0.0369 | 43.2191
7598 | 10.609444 | 3.2563 | 27.1839 | 18 | 5.6456 | 5.651757 | 31.87 | 0.401741 | 0.5578 | 0.5351159 | 0.04127185 | 0.0371 | 43.2206
7599 | 10.610833 | 3.2563 | 27.1885 | 18 | 5.6533 | 5.65251 | 31.96 | 0.403279 | 0.5578 | 0.5351374 | 0.04133036 | 0.0373 | 43.2196
7600 | 10.612222 | 3.2586 | 27.193 | 18 | 5.6501 | 5.653225 | 31.92 | 0.40194 | 0.5574 | 0.5351587 | 0.04138816 | 0.0375 | 43.2203
7601 | 10.613611 | 3.2586 | 27.1975 | 18 | 5.6584 | 5.653973 | 32.02 | 0.404458 | 0.5572 | 0.5351793 | 0.04143046 | 0.0377 | 43.2188
7602 | 10.615 | 3.2606 | 27.2021 | 19 | 5.6565 | 5.654719 | 32 | 0.403705 | 0.557 | 0.5351999 | 0.04148749 | 0.0379 | 43.2192
7603 | 10.616389 | 3.2606 | 27.2066 | 18 | 5.652 | 5.655443 | 31.95 | 0.402783 | 0.5566 | 0.5352206 | 0.04154477 | 0.0381 | 43.2197
7604 | 10.617778 | 3.2628 | 27.2111 | 18 | 5.6533 | 5.656211 | 31.96 | 0.404905 | 0.5565 | 0.5352414 | 0.04160158 | 0.0382 | 43.2184
7605 | 10.619444 | 3.2628 | 27.2157 | 18 | 5.6559 | 5.656954 | 31.99 | 0.404253 | 0.5562 | 0.5352622 | 0.04165714 | 0.0384 | 43.219
7606 | 10.620833 | 3.2647 | 27.2202 | 18 | 5.6584 | 5.657675 | 32.02 | 0.404709 | 0.5561 | 0.5352828 | 0.04171214 | 0.0386 | 43.2187
7607 | 10.622222 | 3.2647 | 27.2247 | 18 | 5.6668 | 5.658452 | 32.11 | 0.406828 | 0.5569 | 0.535303 | 0.04175385 | 0.0387 | 43.2174
7608 | 10.623611 | 3.2664 | 27.2293 | 18 | 5.6706 | 5.659174 | 32.16 | 0.405855 | 0.558 | 0.5353232 | 0.04181176 | 0.0389 | 43.2179
7609 | 10.625 | 3.2664 | 27.2338 | 18 | 5.6642 | 5.659956 | 32.08 | 0.40537 | 0.5582 | 0.5353426 | 0.04187001 | 0.039 | 43.2182
7610 | 10.626389 | 3.2683 | 27.2383 | 19 | 5.6559 | 5.660686 | 31.99 | 0.405876 | 0.5574 | 0.5353621 | 0.04192652 | 0.0391 | 43.2178
7611 | 10.627778 | 3.2683 | 27.2429 | 18 | 5.661 | 5.66148 | 32.05 | 0.405436 | 0.5574 | 0.5353813 | 0.04198304 | 0.0393 | 43.218
7612 | 10.629167 | 3.27 | 27.2474 | 18 | 5.67 | 5.662235 | 32.15 | 0.40788 | 0.5578 | 0.5354004 | 0.04204069 | 0.0394 | 43.2165
7613 | 10.630556 | 3.27 | 27.252 | 18 | 5.6597 | 5.662926 | 32.03 | 0.407292 | 0.5572 | 0.5354195 | 0.04208211 | 0.0395 | 43.2168
7614 | 10.631944 | 3.2715 | 27.2565 | 19 | 5.6623 | 5.663704 | 32.06 | 0.406865 | 0.557 | 0.5354376 | 0.04213835 | 0.0396 | 43.217
7615 | 10.633333 | 3.2715 | 27.261 | 18 | 5.6623 | 5.664485 | 32.06 | 0.405333 | 0.5563 | 0.5354554 | 0.0421942 | 0.0397 | 43.2179
7616 | 10.634722 | 3.2731 | 27.2656 | 18 | 5.6655 | 5.665261 | 32.1 | 0.406892 | 0.556 | 0.5354729 | 0.04224935 | 0.0399 | 43.2169
7617 | 10.636111 | 3.2731 | 27.2702 | 18 | 5.6655 | 5.665987 | 32.1 | 0.407566 | 0.5554 | 0.5354904 | 0.04230364 | 0.04 | 43.2164
7618 | 10.6375 | 3.2745 | 27.2747 | 19 | 5.6649 | 5.66674 | 32.09 | 0.406502 | 0.5549 | 0.5355081 | 0.04235738 | 0.0401 | 43.217
7619 | 10.638889 | 3.2745 | 27.2793 | 18 | 5.6815 | 5.667481 | 32.28 | 0.409536 | 0.5561 | 0.5355251 | 0.0423955 | 0.0401 | 43.2151
7620 | 10.640278 | 3.2758 | 27.2838 | 18 | 5.67 | 5.66823 | 32.15 | 0.408431 | 0.556 | 0.5355417 | 0.04245088 | 0.0402 | 43.2157
7621 | 10.641667 | 3.2758 | 27.2884 | 18 | 5.6649 | 5.668968 | 32.09 | 0.407589 | 0.5561 | 0.5355577 | 0.04250627 | 0.0403 | 43.2162
7622 | 10.643056 | 3.2771 | 27.2929 | 19 | 5.6725 | 5.669733 | 32.18 | 0.408343 | 0.556 | 0.5355731 | 0.04256144 | 0.0404 | 43.2157
7623 | 10.644444 | 3.2771 | 27.2975 | 19 | 5.6796 | 5.670484 | 32.26 | 0.410361 | 0.5566 | 0.5355873 | 0.04261695 | 0.0405 | 43.2144
7624 | 10.645833 | 3.2783 | 27.302 | 19 | 5.6712 | 5.671244 | 32.16 | 0.408652 | 0.5564 | 0.5356011 | 0.04267248 | 0.0405 | 43.2154
7625 | 10.647222 | 3.2783 | 27.3066 | 18 | 5.677 | 5.671976 | 32.23 | 0.410516 | 0.5564 | 0.5356155 | 0.04271089 | 0.0406 | 43.2142
7626 | 10.648611 | 3.2793 | 27.3111 | 18 | 5.6751 | 5.672763 | 32.21 | 0.409085 | 0.5562 | 0.5356297 | 0.04276597 | 0.0406 | 43.215
7627 | 10.65 | 3.2793 | 27.3157 | 19 | 5.6776 | 5.673508 | 32.24 | 0.409775 | 0.5565 | 0.5356438 | 0.04282186 | 0.0407 | 43.2145
7628 | 10.651389 | 3.2803 | 27.3202 | 18 | 5.6757 | 5.67428 | 32.21 | 0.409726 | 0.5558 | 0.5356573 | 0.04287641 | 0.0407 | 43.2145
7629 | 10.652778 | 3.2803 | 27.3248 | 18 | 5.6712 | 5.675029 | 32.16 | 0.410279 | 0.5556 | 0.5356705 | 0.04293082 | 0.0407 | 43.2141
7630 | 10.654167 | 3.2812 | 27.3293 | 18 | 5.6815 | 5.675751 | 32.28 | 0.411128 | 0.5559 | 0.5356833 | 0.04298572 | 0.0408 | 43.2136
7631 | 10.655556 | 3.2812 | 27.3339 | 18 | 5.6796 | 5.676542 | 32.26 | 0.411617 | 0.5558 | 0.535696 | 0.0430222 | 0.0408 | 43.2132
7632 | 10.656944 | 3.2818 | 27.3385 | 19 | 5.67 | 5.677264 | 32.15 | 0.410443 | 0.5552 | 0.5357085 | 0.04307586 | 0.0408 | 43.2138
7633 | 10.658333 | 3.2818 | 27.343 | 19 | 5.6827 | 5.677999 | 32.29 | 0.412005 | 0.5553 | 0.5357207 | 0.04313026 | 0.0408 | 43.2128
7634 | 10.659722 | 3.2826 | 27.3476 | 18 | 5.6776 | 5.678803 | 32.24 | 0.41046 | 0.5548 | 0.5357327 | 0.0431834 | 0.0408 | 43.2137
7635 | 10.661111 | 3.2826 | 27.3521 | 18 | 5.6827 | 5.679566 | 32.29 | 0.411932 | 0.5547 | 0.5357449 | 0.04323656 | 0.0408 | 43.2128
7636 | 10.6625 | 3.2831 | 27.3567 | 18 | 5.6681 | 5.680318 | 32.13 | 0.410453 | 0.5531 | 0.5357574 | 0.04328703 | 0.0408 | 43.2136
7637 | 10.663889 | 3.2831 | 27.3613 | 19 | 5.6891 | 5.681097 | 32.37 | 0.412821 | 0.5539 | 0.5357694 | 0.04331968 | 0.0408 | 43.2121
7638 | 10.665278 | 3.2835 | 27.3658 | 18 | 5.6821 | 5.681843 | 32.29 | 0.41177 | 0.5535 | 0.535781 | 0.04337066 | 0.0408 | 43.2127
7639 | 10.666667 | 3.2835 | 27.3704 | 18 | 5.6866 | 5.682644 | 32.34 | 0.411384 | 0.5535 | 0.5357924 | 0.04342159 | 0.0408 | 43.2128
7640 | 10.668056 | 3.2839 | 27.3749 | 18 | 5.6885 | 5.683417 | 32.36 | 0.41414 | 0.5537 | 0.5358031 | 0.04347341 | 0.0407 | 43.2111
7641 | 10.669444 | 3.2839 | 27.3795 | 18 | 5.6879 | 5.684146 | 32.35 | 0.414073 | 0.5536 | 0.5358132 | 0.04352534 | 0.0407 | 43.2111
7642 | 10.670833 | 3.2843 | 27.3841 | 18 | 5.6866 | 5.684911 | 32.34 | 0.41276 | 0.5535 | 0.5358232 | 0.04357657 | 0.0407 | 43.2118
7643 | 10.672222 | 3.2843 | 27.3887 | 18 | 5.6879 | 5.685659 | 32.35 | 0.413298 | 0.5531 | 0.5358331 | 0.04360708 | 0.0406 | 43.2114
7644 | 10.673611 | 3.2844 | 27.3932 | 19 | 5.6853 | 5.686386 | 32.32 | 0.414576 | 0.5526 | 0.5358426 | 0.04365676 | 0.0406 | 43.2106
7645 | 10.675 | 3.2844 | 27.3978 | 18 | 5.6866 | 5.687092 | 32.34 | 0.413191 | 0.552 | 0.5358515 | 0.04370478 | 0.0405 | 43.2114
7646 | 10.676667 | 3.2845 | 27.4023 | 18 | 5.6942 | 5.687829 | 32.42 | 0.415062 | 0.5522 | 0.5358593 | 0.04375243 | 0.0405 | 43.2106
7647 | 10.678056 | 3.2845 | 27.4069 | 18 | 5.6847 | 5.688533 | 32.32 | 0.412026 | 0.5514 | 0.535867 | 0.04379827 | 0.0404 | 43.2123
7648 | 10.679444 | 3.2845 | 27.4115 | 18 | 5.6866 | 5.689274 | 32.34 | 0.413495 | 0.5506 | 0.5358745 | 0.04384149 | 0.0403 | 43.2113
7649 | 10.680833 | 3.2845 | 27.416 | 19 | 5.6885 | 5.690052 | 32.36 | 0.413809 | 0.5508 | 0.5358821 | 0.04387103 | 0.0402 | 43.2111
7650 | 10.682222 | 3.2843 | 27.4206 | 19 | 5.6891 | 5.690796 | 32.37 | 0.414659 | 0.5501 | 0.5358892 | 0.04391335 | 0.0402 | 43.2105
7651 | 10.683611 | 3.2843 | 27.4252 | 18 | 5.6923 | 5.691537 | 32.4 | 0.414353 | 0.5499 | 0.5358962 | 0.04395482 | 0.0401 | 43.2106
7652 | 10.685 | 3.2841 | 27.4297 | 19 | 5.6942 | 5.692276 | 32.42 | 0.414762 | 0.5501 | 0.5359028 | 0.04399639 | 0.04 | 43.2104
7653 | 10.686389 | 3.2841 | 27.4343 | 18 | 5.6955 | 5.693062 | 32.44 | 0.415619 | 0.5499 | 0.5359093 | 0.04403742 | 0.0399 | 43.2098
7654 | 10.687778 | 3.2837 | 27.4388 | 19 | 5.6879 | 5.693814 | 32.35 | 0.415266 | 0.5489 | 0.5359155 | 0.04407633 | 0.0398 | 43.2099
7655 | 10.689167 | 3.2837 | 27.4434 | 18 | 5.7012 | 5.694574 | 32.5 | 0.417374 | 0.549 | 0.5359219 | 0.04410398 | 0.0397 | 43.2086
7656 | 10.690556 | 3.2833 | 27.448 | 19 | 5.7044 | 5.69537 | 32.54 | 0.416636 | 0.5496 | 0.5359283 | 0.04414389 | 0.0396 | 43.209
7657 | 10.691944 | 3.2833 | 27.4525 | 18 | 5.6936 | 5.696155 | 32.42 | 0.415838 | 0.5486 | 0.5359346 | 0.04418144 | 0.0394 | 43.2094
7658 | 10.693333 | 3.2828 | 27.4571 | 19 | 5.6942 | 5.696956 | 32.42 | 0.416031 | 0.5482 | 0.5359403 | 0.04421774 | 0.0393 | 43.2092
7659 | 10.694722 | 3.2828 | 27.4616 | 18 | 5.7025 | 5.697719 | 32.52 | 0.416942 | 0.5481 | 0.535946 | 0.0442527 | 0.0392 | 43.2086
7660 | 10.696111 | 3.2822 | 27.4662 | 18 | 5.6968 | 5.698475 | 32.45 | 0.41701 | 0.5476 | 0.5359514 | 0.0442857 | 0.0391 | 43.2085
7661 | 10.6975 | 3.2822 | 27.4708 | 18 | 5.7012 | 5.699234 | 32.5 | 0.417989 | 0.5471 | 0.5359565 | 0.04431357 | 0.0389 | 43.2078
7662 | 10.698889 | 3.2814 | 27.4753 | 18 | 5.7012 | 5.699999 | 32.5 | 0.417236 | 0.5466 | 0.5359615 | 0.04434488 | 0.0388 | 43.2083
7663 | 10.700278 | 3.2814 | 27.4799 | 18 | 5.7108 | 5.700746 | 32.61 | 0.419893 | 0.5475 | 0.535967 | 0.04437629 | 0.0386 | 43.2066
7664 | 10.701667 | 3.2806 | 27.4844 | 18 | 5.6987 | 5.701503 | 32.47 | 0.417179 | 0.5471 | 0.535972 | 0.04440684 | 0.0385 | 43.2082
7665 | 10.703056 | 3.2806 | 27.489 | 18 | 5.7108 | 5.702245 | 32.61 | 0.419618 | 0.5477 | 0.5359763 | 0.04443773 | 0.0383 | 43.2066
7666 | 10.704444 | 3.2797 | 27.4936 | 19 | 5.7108 | 5.703044 | 32.61 | 0.419811 | 0.5479 | 0.5359814 | 0.04446759 | 0.0382 | 43.2064
7667 | 10.705833 | 3.2797 | 27.4981 | 18 | 5.7082 | 5.703808 | 32.58 | 0.419184 | 0.5481 | 0.5359865 | 0.0445001 | 0.038 | 43.2068
7668 | 10.707222 | 3.2787 | 27.5027 | 18 | 5.6993 | 5.704569 | 32.48 | 0.417207 | 0.5473 | 0.5359917 | 0.04452893 | 0.0378 | 43.2079
7669 | 10.708611 | 3.2787 | 27.5072 | 18 | 5.7082 | 5.705365 | 32.58 | 0.41919 | 0.5474 | 0.5359967 | 0.04455745 | 0.0377 | 43.2067
7670 | 10.71 | 3.2777 | 27.5118 | 18 | 5.7038 | 5.706143 | 32.53 | 0.42005 | 0.5472 | 0.5360023 | 0.04458574 | 0.0375 | 43.2061
7671 | 10.711389 | 3.2777 | 27.5163 | 18 | 5.7101 | 5.706922 | 32.61 | 0.42003 | 0.5475 | 0.536008 | 0.04461326 | 0.0373 | 43.2061
7672 | 10.712778 | 3.2765 | 27.5209 | 18 | 5.7012 | 5.707707 | 32.5 | 0.41906 | 0.5471 | 0.5360133 | 0.04463991 | 0.0371 | 43.2066
7673 | 10.714167 | 3.2765 | 27.5254 | 18 | 5.7063 | 5.708501 | 32.56 | 0.421023 | 0.547 | 0.5360185 | 0.04467207 | 0.0369 | 43.2053
7674 | 10.715556 | 3.2753 | 27.53 | 18 | 5.712 | 5.709314 | 32.63 | 0.421488 | 0.5469 | 0.536023 | 0.04469832 | 0.0367 | 43.205
7675 | 10.716944 | 3.2753 | 27.5345 | 18 | 5.7095 | 5.710034 | 32.6 | 0.421579 | 0.5466 | 0.5360272 | 0.04472323 | 0.0365 | 43.2049
7676 | 10.718333 | 3.274 | 27.5391 | 18 | 5.7076 | 5.710795 | 32.58 | 0.420833 | 0.5464 | 0.5360314 | 0.0447472 | 0.0363 | 43.2053
7677 | 10.719722 | 3.274 | 27.5436 | 18 | 5.7171 | 5.711537 | 32.69 | 0.420756 | 0.5465 | 0.5360353 | 0.04477095 | 0.0361 | 43.2053
7678 | 10.721111 | 3.2727 | 27.5482 | 18 | 5.7031 | 5.712319 | 32.53 | 0.419303 | 0.5453 | 0.5360393 | 0.04479328 | 0.0359 | 43.2061
7679 | 10.7225 | 3.2727 | 27.5527 | 18 | 5.7063 | 5.713079 | 32.56 | 0.420773 | 0.5451 | 0.5360432 | 0.04482338 | 0.0357 | 43.2052
7680 | 10.723889 | 3.2713 | 27.5573 | 19 | 5.7063 | 5.713902 | 32.56 | 0.420744 | 0.5441 | 0.5360474 | 0.04484373 | 0.0355 | 43.2051
7681 | 10.725278 | 3.2713 | 27.5618 | 18 | 5.7114 | 5.714695 | 32.62 | 0.421195 | 0.5437 | 0.5360516 | 0.04486306 | 0.0353 | 43.2048
7682 | 10.726667 | 3.2698 | 27.5663 | 18 | 5.7146 | 5.715467 | 32.66 | 0.422193 | 0.5438 | 0.5360554 | 0.04488145 | 0.0351 | 43.2041
7683 | 10.728056 | 3.2698 | 27.5709 | 19 | 5.7203 | 5.716239 | 32.72 | 0.422047 | 0.5441 | 0.5360585 | 0.04489962 | 0.0349 | 43.2042
7684 | 10.729444 | 3.2682 | 27.5754 | 18 | 5.7228 | 5.716984 | 32.75 | 0.424651 | 0.5445 | 0.5360614 | 0.04491946 | 0.0346 | 43.2026
7685 | 10.730833 | 3.2682 | 27.58 | 18 | 5.712 | 5.717738 | 32.63 | 0.423123 | 0.5439 | 0.536064 | 0.04494842 | 0.0344 | 43.2034
7686 | 10.732222 | 3.2667 | 27.5845 | 18 | 5.7127 | 5.718515 | 32.63 | 0.423247 | 0.5433 | 0.5360667 | 0.04496628 | 0.0342 | 43.2033
7687 | 10.733889 | 3.2667 | 27.589 | 18 | 5.7177 | 5.719285 | 32.69 | 0.423993 | 0.5428 | 0.5360696 | 0.04498227 | 0.0339 | 43.2032
7688 | 10.735278 | 3.2649 | 27.5936 | 19 | 5.7222 | 5.720068 | 32.74 | 0.423421 | 0.5428 | 0.5360718 | 0.04499715 | 0.0337 | 43.2034
7689 | 10.736667 | 3.2649 | 27.5981 | 18 | 5.7196 | 5.720853 | 32.71 | 0.423372 | 0.5426 | 0.5360741 | 0.04501205 | 0.0334 | 43.2034
7690 | 10.738056 | 3.2631 | 27.6026 | 18 | 5.7196 | 5.721645 | 32.71 | 0.424036 | 0.542 | 0.5360761 | 0.04502505 | 0.0332 | 43.203
7691 | 10.739444 | 3.2631 | 27.6072 | 19 | 5.7241 | 5.722414 | 32.77 | 0.425745 | 0.5419 | 0.5360783 | 0.04505329 | 0.0329 | 43.2019
7692 | 10.740833 | 3.2613 | 27.6117 | 18 | 5.7222 | 5.723173 | 32.74 | 0.424015 | 0.5418 | 0.53608 | 0.04506592 | 0.0327 | 43.2029
7693 | 10.742222 | 3.2613 | 27.6162 | 18 | 5.7247 | 5.723915 | 32.77 | 0.424082 | 0.5419 | 0.5360819 | 0.04507855 | 0.0324 | 43.2028
7694 | 10.743611 | 3.2594 | 27.6208 | 18 | 5.7222 | 5.724684 | 32.74 | 0.425565 | 0.5418 | 0.5360833 | 0.04509089 | 0.0322 | 43.2018
7695 | 10.745 | 3.2594 | 27.6253 | 19 | 5.7399 | 5.725474 | 32.95 | 0.427905 | 0.5432 | 0.5360844 | 0.04510497 | 0.0319 | 43.2004
7696 | 10.746389 | 3.2574 | 27.6298 | 18 | 5.7234 | 5.72624 | 32.76 | 0.426182 | 0.5427 | 0.5360855 | 0.04511804 | 0.0316 | 43.2014
7697 | 10.747778 | 3.2574 | 27.6343 | 18 | 5.7253 | 5.727013 | 32.78 | 0.425923 | 0.5427 | 0.5360865 | 0.0451482 | 0.0314 | 43.2015
7698 | 10.749167 | 3.2554 | 27.6389 | 19 | 5.7253 | 5.72779 | 32.78 | 0.425034 | 0.5422 | 0.5360876 | 0.04516041 | 0.0311 | 43.202
7699 | 10.750556 | 3.2554 | 27.6434 | 19 | 5.726 | 5.728588 | 32.79 | 0.426531 | 0.5415 | 0.5360885 | 0.04517113 | 0.0308 | 43.201
7700 | 10.751944 | 3.2533 | 27.6479 | 18 | 5.7304 | 5.729363 | 32.84 | 0.426511 | 0.5415 | 0.5360894 | 0.04518201 | 0.0305 | 43.201
7701 | 10.753333 | 3.2533 | 27.6524 | 18 | 5.7304 | 5.730161 | 32.84 | 0.427562 | 0.5418 | 0.5360899 | 0.04519323 | 0.0302 | 43.2003
7702 | 10.754722 | 3.2511 | 27.6569 | 18 | 5.7253 | 5.730982 | 32.78 | 0.426855 | 0.5414 | 0.5360903 | 0.04520312 | 0.0299 | 43.2007
7703 | 10.756111 | 3.2511 | 27.6615 | 18 | 5.7222 | 5.731774 | 32.74 | 0.425769 | 0.5406 | 0.5360911 | 0.04523069 | 0.0296 | 43.2013
7704 | 10.7575 | 3.249 | 27.666 | 18 | 5.7285 | 5.732535 | 32.82 | 0.427724 | 0.5399 | 0.5360921 | 0.04523814 | 0.0293 | 43.2001
7705 | 10.758889 | 3.249 | 27.6705 | 19 | 5.7348 | 5.733297 | 32.89 | 0.429002 | 0.5402 | 0.5360933 | 0.04524553 | 0.029 | 43.1993
7706 | 10.760278 | 3.2467 | 27.675 | 19 | 5.7393 | 5.734105 | 32.94 | 0.430315 | 0.5409 | 0.5360946 | 0.04525237 | 0.0287 | 43.1985
7707 | 10.761667 | 3.2467 | 27.6795 | 19 | 5.7317 | 5.734895 | 32.85 | 0.427998 | 0.5401 | 0.5360956 | 0.04525812 | 0.0284 | 43.1998
7708 | 10.763056 | 3.2442 | 27.684 | 18 | 5.7399 | 5.735651 | 32.95 | 0.446511 | 0.5401 | 0.5360964 | 0.0452638 | 0.0281 | 43.1887
7709 | 10.764444 | 3.2442 | 27.6885 | 18 | 5.731 | 5.736416 | 32.84 | 0.429589 | 0.54 | 0.536097 | 0.04529223 | 0.0278 | 43.1988
7710 | 10.765833 | 3.2419 | 27.693 | 19 | 5.7336 | 5.737203 | 32.87 | 0.428577 | 0.5394 | 0.536097 | 0.04529675 | 0.0275 | 43.1994
7711 | 10.767222 | 3.2419 | 27.6975 | 18 | 5.7374 | 5.737971 | 32.92 | 0.430747 | 0.5398 | 0.5360967 | 0.04530143 | 0.0272 | 43.198
7712 | 10.768611 | 3.2394 | 27.702 | 18 | 5.7393 | 5.738727 | 32.94 | 0.43046 | 0.5403 | 0.5360969 | 0.04530605 | 0.0269 | 43.1982
7713 | 10.77 | 3.2394 | 27.7065 | 19 | 5.7361 | 5.739507 | 32.9 | 0.431296 | 0.5403 | 0.5360974 | 0.04530917 | 0.0265 | 43.1976
7714 | 10.771389 | 3.2368 | 27.711 | 19 | 5.7386 | 5.740276 | 32.93 | 0.429639 | 0.5401 | 0.5360983 | 0.04531064 | 0.0262 | 43.1986
7715 | 10.772778 | 3.2368 | 27.7155 | 19 | 5.7424 | 5.741073 | 32.98 | 0.432833 | 0.54 | 0.5360995 | 0.04534295 | 0.0259 | 43.1966
7716 | 10.774167 | 3.2344 | 27.72 | 18 | 5.7412 | 5.741901 | 32.96 | 0.433578 | 0.5401 | 0.5361005 | 0.04534437 | 0.0255 | 43.1961
7717 | 10.775556 | 3.2344 | 27.7245 | 20 | 5.7475 | 5.742732 | 33.03 | 0.432218 | 0.5406 | 0.5361016 | 0.0453458 | 0.0252 | 43.1969
7718 | 10.776944 | 3.2317 | 27.729 | 18 | 5.7468 | 5.743541 | 33.03 | 0.43244 | 0.5409 | 0.5361025 | 0.04534723 | 0.0249 | 43.1967
7719 | 10.778333 | 3.2317 | 27.7335 | 18 | 5.7481 | 5.744336 | 33.04 | 0.431841 | 0.5415 | 0.5361036 | 0.04534898 | 0.0245 | 43.1971
7720 | 10.779722 | 3.229 | 27.738 | 18 | 5.7475 | 5.745172 | 33.03 | 0.433194 | 0.5418 | 0.536105 | 0.04535049 | 0.0242 | 43.1962
7721 | 10.781111 | 3.229 | 27.7425 | 19 | 5.7494 | 5.745966 | 33.06 | 0.43282 | 0.542 | 0.5361062 | 0.04538827 | 0.0238 | 43.1964
7722 | 10.7825 | 3.2265 | 27.7469 | 19 | 5.7437 | 5.746765 | 32.99 | 0.432963 | 0.5414 | 0.5361076 | 0.0453891 | 0.0235 | 43.1963
7723 | 10.783889 | 3.2265 | 27.7514 | 18 | 5.7506 | 5.747539 | 33.07 | 0.434086 | 0.5419 | 0.5361091 | 0.04539096 | 0.0232 | 43.1956
7724 | 10.785278 | 3.2238 | 27.7559 | 20 | 5.7513 | 5.748322 | 33.08 | 0.433901 | 0.5424 | 0.536111 | 0.04539289 | 0.0228 | 43.1957
7725 | 10.786667 | 3.2238 | 27.7604 | 19 | 5.7481 | 5.749092 | 33.04 | 0.435481 | 0.5426 | 0.5361129 | 0.04539491 | 0.0225 | 43.1947
7726 | 10.788056 | 3.221 | 27.7649 | 19 | 5.7462 | 5.749895 | 33.02 | 0.432528 | 0.5427 | 0.5361148 | 0.04539653 | 0.0221 | 43.1964
7727 | 10.789444 | 3.221 | 27.7693 | 18 | 5.7386 | 5.750705 | 32.93 | 0.432578 | 0.5418 | 0.5361165 | 0.04543496 | 0.0218 | 43.1964
7728 | 10.791111 | 3.2185 | 27.7738 | 18 | 5.75 | 5.751502 | 33.06 | 0.433174 | 0.5418 | 0.5361182 | 0.04543511 | 0.0214 | 43.1964
7729 | 10.7925 | 3.2185 | 27.7783 | 18 | 5.7437 | 5.7523 | 32.99 | 0.432369 | 0.5414 | 0.5361197 | 0.04543447 | 0.0211 | 43.1968
7730 | 10.793889 | 3.2157 | 27.7827 | 19 | 5.7506 | 5.753068 | 33.07 | 0.435027 | 0.5411 | 0.5361212 | 0.04543312 | 0.0207 | 43.1952
7731 | 10.795278 | 3.2157 | 27.7872 | 18 | 5.75 | 5.753841 | 33.06 | 0.434132 | 0.5407 | 0.5361233 | 0.04543083 | 0.0204 | 43.1957
7732 | 10.796667 | 3.2129 | 27.7917 | 19 | 5.7481 | 5.754645 | 33.04 | 0.434004 | 0.5402 | 0.5361255 | 0.04542775 | 0.02 | 43.1958
7733 | 10.798056 | 3.2129 | 27.7961 | 19 | 5.755 | 5.755461 | 33.12 | 0.436372 | 0.54 | 0.5361292 | 0.04546378 | 0.0197 | 43.1943
7734 | 10.799444 | 3.2104 | 27.8006 | 18 | 5.7462 | 5.756274 | 33.02 | 0.434832 | 0.5394 | 0.5361337 | 0.0454594 | 0.0194 | 43.1952
7735 | 10.800833 | 3.2104 | 27.8051 | 18 | 5.7576 | 5.757076 | 33.15 | 0.437693 | 0.5395 | 0.5361387 | 0.04545399 | 0.019 | 43.1935
7736 | 10.802222 | 3.2075 | 27.8095 | 18 | 5.7525 | 5.757904 | 33.09 | 0.436153 | 0.5394 | 0.5361438 | 0.04544796 | 0.0187 | 43.1944
7737 | 10.803611 | 3.2075 | 27.814 | 19 | 5.7632 | 5.758696 | 33.21 | 0.438186 | 0.5399 | 0.5361488 | 0.04544287 | 0.0183 | 43.1931
7738 | 10.805 | 3.2047 | 27.8184 | 18 | 5.7582 | 5.759475 | 33.16 | 0.437424 | 0.5402 | 0.536154 | 0.04543683 | 0.018 | 43.1936
7739 | 10.806389 | 3.2047 | 27.8229 | 19 | 5.7607 | 5.760249 | 33.19 | 0.437859 | 0.54 | 0.536159 | 0.04547553 | 0.0176 | 43.1933
7740 | 10.807778 | 3.2021 | 27.8273 | 20 | 5.7595 | 5.761064 | 33.17 | 0.437502 | 0.5403 | 0.5361633 | 0.04546961 | 0.0173 | 43.1935
7741 | 10.809167 | 3.2021 | 27.8318 | 19 | 5.7563 | 5.761881 | 33.14 | 0.437668 | 0.5399 | 0.5361679 | 0.04546321 | 0.0169 | 43.1934
7742 | 10.810556 | 3.1993 | 27.8362 | 19 | 5.7727 | 5.762693 | 33.32 | 0.440118 | 0.541 | 0.536173 | 0.045458 | 0.0166 | 43.1919
7743 | 10.811944 | 3.1993 | 27.8407 | 20 | 5.7613 | 5.763506 | 33.19 | 0.437744 | 0.5409 | 0.5361785 | 0.04545223 | 0.0163 | 43.1933
7744 | 10.813333 | 3.1965 | 27.8451 | 18 | 5.7544 | 5.76435 | 33.11 | 0.437932 | 0.5405 | 0.5361843 | 0.04544519 | 0.0159 | 43.1932
7745 | 10.814722 | 3.1965 | 27.8496 | 19 | 5.7632 | 5.765162 | 33.21 | 0.439424 | 0.5403 | 0.5361899 | 0.04548555 | 0.0156 | 43.1923
7746 | 10.816111 | 3.1941 | 27.854 | 18 | 5.7657 | 5.765982 | 33.24 | 0.440286 | 0.5401 | 0.5361955 | 0.04547785 | 0.0153 | 43.1918
7747 | 10.8175 | 3.1941 | 27.8584 | 19 | 5.7639 | 5.766788 | 33.22 | 0.439087 | 0.54 | 0.5362009 | 0.04546975 | 0.0149 | 43.1925
7748 | 10.818889 | 3.1913 | 27.8629 | 19 | 5.7607 | 5.767571 | 33.19 | 0.439218 | 0.5393 | 0.5362066 | 0.04545976 | 0.0146 | 43.1924
7749 | 10.820278 | 3.1913 | 27.8673 | 18 | 5.7613 | 5.768381 | 33.19 | 0.440209 | 0.5393 | 0.5362127 | 0.04545031 | 0.0143 | 43.1918
7750 | 10.821667 | 3.1886 | 27.8717 | 19 | 5.7557 | 5.769207 | 33.13 | 0.439126 | 0.5383 | 0.5362186 | 0.04543883 | 0.0139 | 43.1924
7751 | 10.823056 | 3.1886 | 27.8762 | 18 | 5.7676 | 5.769978 | 33.27 | 0.441706 | 0.5386 | 0.5362247 | 0.04547724 | 0.0136 | 43.1908
7752 | 10.824444 | 3.1862 | 27.8806 | 20 | 5.7664 | 5.7708 | 33.25 | 0.442172 | 0.5387 | 0.5362309 | 0.04546635 | 0.0133 | 43.1906
7753 | 10.825833 | 3.1862 | 27.885 | 19 | 5.7645 | 5.771609 | 33.23 | 0.440916 | 0.5386 | 0.5362375 | 0.04545435 | 0.013 | 43.1913
7754 | 10.827222 | 3.1835 | 27.8894 | 19 | 5.7777 | 5.772389 | 33.38 | 0.443781 | 0.5385 | 0.5362443 | 0.04544314 | 0.0127 | 43.1896
7755 | 10.828611 | 3.1835 | 27.8939 | 19 | 5.7695 | 5.7732 | 33.29 | 0.441968 | 0.5385 | 0.5362509 | 0.04543176 | 0.0124 | 43.1907
7756 | 10.83 | 3.1809 | 27.8983 | 18 | 5.7702 | 5.773996 | 33.29 | 0.44113 | 0.5387 | 0.5362574 | 0.04542039 | 0.012 | 43.1912
7757 | 10.831389 | 3.1809 | 27.9027 | 18 | 5.7808 | 5.774763 | 33.42 | 0.444268 | 0.5392 | 0.536264 | 0.04546002 | 0.0117 | 43.1893
7758 | 10.832778 | 3.1787 | 27.9071 | 19 | 5.7752 | 5.775555 | 33.35 | 0.444512 | 0.5393 | 0.5362707 | 0.04544955 | 0.0114 | 43.1891
7759 | 10.834167 | 3.1787 | 27.9115 | 18 | 5.7714 | 5.776363 | 33.31 | 0.442832 | 0.539 | 0.5362774 | 0.04543877 | 0.0111 | 43.1901
7760 | 10.835556 | 3.1761 | 27.9159 | 18 | 5.7771 | 5.777171 | 33.37 | 0.445036 | 0.5398 | 0.5362848 | 0.04542939 | 0.0108 | 43.1888
7761 | 10.836944 | 3.1761 | 27.9204 | 20 | 5.7739 | 5.778011 | 33.34 | 0.443163 | 0.5398 | 0.5362922 | 0.04541986 | 0.0106 | 43.1899
7762 | 10.838333 | 3.1737 | 27.9248 | 19 | 5.767 | 5.778811 | 33.26 | 0.442446 | 0.5395 | 0.5362998 | 0.04540938 | 0.0103 | 43.1903
7763 | 10.839722 | 3.1737 | 27.9292 | 18 | 5.7764 | 5.779612 | 33.37 | 0.444143 | 0.539 | 0.5363075 | 0.04544881 | 0.01 | 43.1893
7764 | 10.841111 | 3.1716 | 27.9336 | 18 | 5.7808 | 5.780456 | 33.42 | 0.444957 | 0.5395 | 0.5363153 | 0.04543829 | 0.0097 | 43.1888
7765 | 10.8425 | 3.1716 | 27.938 | 18 | 5.7871 | 5.781261 | 33.49 | 0.446533 | 0.54 | 0.5363228 | 0.04542793 | 0.0094 | 43.1879
7766 | 10.843889 | 3.1693 | 27.9424 | 19 | 5.7871 | 5.78204 | 33.49 | 0.445562 | 0.5408 | 0.5363307 | 0.04541874 | 0.0092 | 43.1885
7767 | 10.845278 | 3.1693 | 27.9468 | 18 | 5.7802 | 5.782833 | 33.41 | 0.44524 | 0.5411 | 0.5363387 | 0.04540946 | 0.0089 | 43.1887
7768 | 10.846667 | 3.1671 | 27.9512 | 19 | 5.7789 | 5.783644 | 33.4 | 0.444966 | 0.5412 | 0.5363471 | 0.04539955 | 0.0086 | 43.1889
7769 | 10.848056 | 3.1671 | 27.9556 | 18 | 5.7852 | 5.784419 | 33.47 | 0.446905 | 0.5412 | 0.5363556 | 0.04544427 | 0.0084 | 43.1877
7770 | 10.849444 | 3.1653 | 27.96 | 18 | 5.7927 | 5.785235 | 33.56 | 0.447539 | 0.5423 | 0.5363644 | 0.04543604 | 0.0081 | 43.1873
7771 | 10.850833 | 3.1653 | 27.9644 | 19 | 5.7802 | 5.786021 | 33.41 | 0.445801 | 0.5423 | 0.536373 | 0.04542757 | 0.0079 | 43.1884
7772 | 10.852222 | 3.1632 | 27.9688 | 20 | 5.7865 | 5.786807 | 33.48 | 0.446691 | 0.5424 | 0.5363812 | 0.04541918 | 0.0076 | 43.1878
7773 | 10.853611 | 3.1632 | 27.9732 | 19 | 5.7645 | 5.787595 | 33.23 | 0.444396 | 0.541 | 0.5363893 | 0.04540795 | 0.0074 | 43.1892
7774 | 10.855278 | 3.1611 | 27.9776 | 20 | 5.7789 | 5.788387 | 33.4 | 0.447469 | 0.5401 | 0.5363974 | 0.045395 | 0.0072 | 43.1877
7775 | 10.856667 | 3.1611 | 27.982 | 18 | 5.7877 | 5.789219 | 33.5 | 0.448055 | 0.5395 | 0.5364059 | 0.04543809 | 0.0069 | 43.1874
7776 | 10.858056 | 3.1595 | 27.9864 | 18 | 5.789 | 5.790008 | 33.51 | 0.447493 | 0.5401 | 0.5364141 | 0.0454251 | 0.0067 | 43.1877
7777 | 10.859444 | 3.1595 | 27.9908 | 18 | 5.7877 | 5.790808 | 33.5 | 0.44849 | 0.5401 | 0.536422 | 0.04541139 | 0.0065 | 43.1871
7778 | 10.860833 | 3.1576 | 27.9951 | 19 | 5.784 | 5.791607 | 33.45 | 0.447988 | 0.5397 | 0.5364299 | 0.04539745 | 0.0063 | 43.1875
7779 | 10.862222 | 3.1576 | 27.9995 | 19 | 5.7952 | 5.792444 | 33.58 | 0.447841 | 0.5397 | 0.5364378 | 0.04538334 | 0.006 | 43.1876
7780 | 10.863611 | 3.1556 | 28.0039 | 19 | 5.7877 | 5.793257 | 33.5 | 0.448706 | 0.5392 | 0.536446 | 0.04536837 | 0.0058 | 43.187
7781 | 10.865 | 3.1556 | 28.0083 | 18 | 5.7909 | 5.794083 | 33.53 | 0.44894 | 0.5388 | 0.5364545 | 0.04541073 | 0.0056 | 43.1869
7782 | 10.866389 | 3.1541 | 28.0127 | 19 | 5.8002 | 5.794907 | 33.64 | 0.450901 | 0.5396 | 0.5364637 | 0.04539635 | 0.0054 | 43.1857
7783 | 10.867778 | 3.1541 | 28.0171 | 18 | 5.7865 | 5.795705 | 33.48 | 0.448187 | 0.539 | 0.5364726 | 0.04538126 | 0.0052 | 43.1874
7784 | 10.869167 | 3.1523 | 28.0214 | 18 | 5.8027 | 5.796524 | 33.67 | 0.449913 | 0.5402 | 0.5364821 | 0.04536796 | 0.005 | 43.1864
7785 | 10.870556 | 3.1523 | 28.0258 | 20 | 5.7927 | 5.797321 | 33.56 | 0.45049 | 0.5397 | 0.5364916 | 0.04535388 | 0.0048 | 43.186
7786 | 10.871944 | 3.1504 | 28.0302 | 19 | 5.799 | 5.798122 | 33.63 | 0.450142 | 0.5397 | 0.5365013 | 0.04533994 | 0.0046 | 43.1862
7787 | 10.873333 | 3.1504 | 28.0346 | 19 | 5.794 | 5.798898 | 33.57 | 0.449278 | 0.5396 | 0.5365109 | 0.04538307 | 0.0044 | 43.1868
7788 | 10.874722 | 3.1491 | 28.0389 | 19 | 5.7977 | 5.799708 | 33.61 | 0.452121 | 0.5396 | 0.5365207 | 0.04536895 | 0.0042 | 43.1851
7789 | 10.876111 | 3.1491 | 28.0433 | 18 | 5.8021 | 5.800477 | 33.66 | 0.451114 | 0.5402 | 0.5365308 | 0.04535591 | 0.004 | 43.1857
7790 | 10.8775 | 3.1474 | 28.0477 | 19 | 5.7952 | 5.801279 | 33.58 | 0.452304 | 0.54 | 0.5365413 | 0.0453424 | 0.0038 | 43.185
7791 | 10.878889 | 3.1474 | 28.0521 | 19 | 5.7959 | 5.802137 | 33.59 | 0.450564 | 0.5398 | 0.5365519 | 0.04532928 | 0.0036 | 43.186
7792 | 10.880278 | 3.1458 | 28.0564 | 21 | 5.8046 | 5.802958 | 33.69 | 0.453332 | 0.5404 | 0.5365625 | 0.04531646 | 0.0034 | 43.1844
7793 | 10.881667 | 3.1458 | 28.0608 | 19 | 5.804 | 5.803733 | 33.69 | 0.452356 | 0.5404 | 0.5365729 | 0.04536058 | 0.0033 | 43.185
7794 | 10.883056 | 3.1446 | 28.0652 | 20 | 5.8002 | 5.804509 | 33.64 | 0.450196 | 0.5403 | 0.5365832 | 0.04534757 | 0.0031 | 43.1863
7795 | 10.884444 | 3.1446 | 28.0695 | 19 | 5.8027 | 5.805327 | 33.67 | 0.452004 | 0.5405 | 0.5365935 | 0.04533542 | 0.0029 | 43.1853
7796 | 10.885833 | 3.1432 | 28.0739 | 18 | 5.8027 | 5.806119 | 33.67 | 0.452978 | 0.5406 | 0.5366039 | 0.04532372 | 0.0028 | 43.1847
7797 | 10.887222 | 3.1432 | 28.0783 | 20 | 5.7952 | 5.80689 | 33.58 | 0.450442 | 0.5403 | 0.5366142 | 0.04531266 | 0.0026 | 43.1862
7798 | 10.888611 | 3.1417 | 28.0826 | 19 | 5.8015 | 5.807664 | 33.66 | 0.452959 | 0.5402 | 0.5366236 | 0.04530002 | 0.0024 | 43.1847
7799 | 10.89 | 3.1417 | 28.087 | 20 | 5.8152 | 5.808453 | 33.82 | 0.455547 | 0.541 | 0.5366327 | 0.04534433 | 0.0023 | 43.1832
7800 | 10.891389 | 3.1408 | 28.0914 | 20 | 5.8102 | 5.80926 | 33.76 | 0.452987 | 0.5414 | 0.5366426 | 0.04533354 | 0.0021 | 43.1847
7801 | 10.892778 | 3.1408 | 28.0957 | 20 | 5.809 | 5.810069 | 33.74 | 0.453926 | 0.5411 | 0.536653 | 0.04532328 | 0.002 | 43.1842
7802 | 10.894167 | 3.1395 | 28.1001 | 19 | 5.8059 | 5.810888 | 33.71 | 0.45447 | 0.541 | 0.5366633 | 0.04531349 | 0.0019 | 43.1839
7803 | 10.895556 | 3.1395 | 28.1044 | 20 | 5.8052 | 5.811688 | 33.7 | 0.453666 | 0.5403 | 0.5366738 | 0.04530229 | 0.0017 | 43.1844
7804 | 10.896944 | 3.1382 | 28.1088 | 19 | 5.8115 | 5.812484 | 33.77 | 0.454285 | 0.5407 | 0.5366843 | 0.04529226 | 0.0016 | 43.184
7805 | 10.898333 | 3.1382 | 28.1132 | 18 | 5.8059 | 5.813241 | 33.71 | 0.452764 | 0.5404 | 0.5366945 | 0.04533355 | 0.0014 | 43.185
7806 | 10.899722 | 3.1374 | 28.1175 | 18 | 5.804 | 5.814033 | 33.69 | 0.454187 | 0.5398 | 0.5367039 | 0.04532208 | 0.0013 | 43.1842
7807 | 10.901111 | 3.1374 | 28.1219 | 19 | 5.8152 | 5.814818 | 33.82 | 0.456242 | 0.54 | 0.5367134 | 0.04531084 | 0.0012 | 43.1829
7808 | 10.9025 | 3.1363 | 28.1262 | 19 | 5.8077 | 5.815607 | 33.73 | 0.455617 | 0.54 | 0.5367227 | 0.04529999 | 0.0011 | 43.1833
7809 | 10.903889 | 3.1363 | 28.1306 | 19 | 5.8134 | 5.816409 | 33.8 | 0.456376 | 0.5402 | 0.5367315 | 0.04528984 | 0.001 | 43.1829
7810 | 10.905278 | 3.1352 | 28.1349 | 19 | 5.8208 | 5.817226 | 33.88 | 0.457682 | 0.5408 | 0.5367403 | 0.04528078 | 0.0008 | 43.1821
7811 | 10.906667 | 3.1352 | 28.1393 | 19 | 5.8146 | 5.817999 | 33.81 | 0.457469 | 0.541 | 0.536749 | 0.04532195 | 0.0007 | 43.1823
7812 | 10.908056 | 3.1346 | 28.1436 | 18 | 5.8109 | 5.818779 | 33.77 | 0.457781 | 0.5412 | 0.5367572 | 0.04531348 | 0.0006 | 43.1821
7813 | 10.909444 | 3.1346 | 28.148 | 19 | 5.8208 | 5.819585 | 33.88 | 0.457974 | 0.5428 | 0.5367651 | 0.04530789 | 0.0005 | 43.182
7814 | 10.910833 | 3.1337 | 28.1523 | 18 | 5.8233 | 5.820427 | 33.91 | 0.458974 | 0.5433 | 0.5367733 | 0.04530354 | 0.0004 | 43.1815
7815 | 10.912222 | 3.1337 | 28.1567 | 19 | 5.8146 | 5.821207 | 33.81 | 0.456898 | 0.543 | 0.5367817 | 0.0452992 | 0.0003 | 43.1827
7816 | 10.913611 | 3.1328 | 28.1611 | 19 | 5.8233 | 5.821988 | 33.91 | 0.460235 | 0.5434 | 0.5367899 | 0.04529516 | 0.0002 | 43.1807
7817 | 10.915 | 3.1328 | 28.1654 | 18 | 5.8233 | 5.822759 | 33.91 | 0.459168 | 0.5436 | 0.5367984 | 0.04533912 | 0.0001 | 43.1814
7818 | 10.916389 | 3.1325 | 28.1698 | 19 | 5.8258 | 5.823557 | 33.94 | 0.458577 | 0.5441 | 0.5368073 | 0.04533613 | 0.0001 | 43.1818
7819 | 10.917778 | 3.1325 | 28.1741 | 18 | 5.8183 | 5.824316 | 33.85 | 0.459554 | 0.5441 | 0.5368161 | 0.04533313 | 0 | 43.1812
7820 | 10.919167 | 3.1318 | 28.1785 | 19 | 5.814 | 5.825101 | 33.8 | 0.457968 | 0.5437 | 0.5368257 | 0.04532928 | -0.0001 | 43.1822
7821 | 10.920556 | 3.1318 | 28.1828 | 19 | 5.8227 | 5.825871 | 33.9 | 0.460372 | 0.5435 | 0.5368352 | 0.04532511 | -0.0001 | 43.1808
7822 | 10.922222 | 3.1312 | 28.1872 | 19 | 5.8271 | 5.826607 | 33.95 | 0.460408 | 0.5439 | 0.5368443 | 0.04532196 | -0.0002 | 43.1811
7823 | 10.923611 | 3.1312 | 28.1915 | 19 | 5.8227 | 5.827395 | 33.9 | 0.459685 | 0.5436 | 0.5368537 | 0.0453655 | -0.0003 | 43.1816
7824 | 10.925 | 3.1311 | 28.1958 | 21 | 5.8246 | 5.828139 | 33.93 | 0.460599 | 0.5435 | 0.5368633 | 0.04536167 | -0.0003 | 43.1811
7825 | 10.926389 | 3.1311 | 28.2002 | 18 | 5.824 | 5.828918 | 33.92 | 0.45934 | 0.5435 | 0.5368726 | 0.04535722 | -0.0004 | 43.1818
7826 | 10.927778 | 3.1307 | 28.2046 | 19 | 5.8252 | 5.829705 | 33.93 | 0.462049 | 0.546 | 0.536882 | 0.04535674 | -0.0004 | 43.1802
7827 | 10.929167 | 3.1307 | 28.2089 | 20 | 5.8246 | 5.830476 | 33.93 | 0.462322 | 0.5458 | 0.5368913 | 0.04535617 | -0.0005 | 43.1801
7828 | 10.930556 | 3.1303 | 28.2133 | 19 | 5.8333 | 5.831292 | 34.03 | 0.462679 | 0.5463 | 0.5369006 | 0.04535576 | -0.0005 | 43.1799
7829 | 10.931944 | 3.1303 | 28.2176 | 19 | 5.8233 | 5.832057 | 33.91 | 0.460745 | 0.546 | 0.5369098 | 0.0454037 | -0.0005 | 43.1811
7830 | 10.933333 | 3.1304 | 28.2219 | 18 | 5.8345 | 5.832841 | 34.04 | 0.463312 | 0.5464 | 0.5369187 | 0.04540338 | -0.0006 | 43.1796
7831 | 10.934722 | 3.1304 | 28.2263 | 19 | 5.8289 | 5.833627 | 33.98 | 0.462019 | 0.5465 | 0.5369271 | 0.0454033 | -0.0006 | 43.1804
7832 | 10.936111 | 3.1302 | 28.2306 | 19 | 5.832 | 5.834378 | 34.01 | 0.462571 | 0.5466 | 0.5369352 | 0.04540337 | -0.0006 | 43.1801
7833 | 10.9375 | 3.1302 | 28.235 | 19 | 5.8327 | 5.835121 | 34.02 | 0.464686 | 0.5465 | 0.5369435 | 0.04540243 | -0.0006 | 43.1788
7834 | 10.938889 | 3.1301 | 28.2393 | 20 | 5.8401 | 5.835894 | 34.11 | 0.464127 | 0.5471 | 0.536952 | 0.04540272 | -0.0006 | 43.1792
7835 | 10.940278 | 3.1301 | 28.2437 | 19 | 5.8277 | 5.836683 | 33.96 | 0.462421 | 0.5462 | 0.5369601 | 0.04545114 | -0.0006 | 43.1802
7836 | 10.941667 | 3.1304 | 28.248 | 19 | 5.8389 | 5.837415 | 34.09 | 0.465397 | 0.5469 | 0.5369684 | 0.04545106 | -0.0006 | 43.1785
7837 | 10.943056 | 3.1304 | 28.2524 | 20 | 5.8352 | 5.838201 | 34.05 | 0.46348 | 0.5472 | 0.5369767 | 0.04545138 | -0.0006 | 43.1796
7838 | 10.944444 | 3.1304 | 28.2567 | 20 | 5.8314 | 5.838946 | 34.01 | 0.464229 | 0.5471 | 0.5369853 | 0.04545176 | -0.0006 | 43.1792
7839 | 10.945833 | 3.1304 | 28.2611 | 20 | 5.8426 | 5.839688 | 34.14 | 0.466929 | 0.5476 | 0.5369938 | 0.04545354 | -0.0006 | 43.1776
7840 | 10.947222 | 3.1305 | 28.2654 | 20 | 5.8463 | 5.840463 | 34.18 | 0.466503 | 0.5483 | 0.5370023 | 0.04545656 | -0.0006 | 43.1779
7841 | 10.948611 | 3.1305 | 28.2698 | 20 | 5.8407 | 5.841246 | 34.11 | 0.465362 | 0.5484 | 0.5370105 | 0.04550715 | -0.0006 | 43.1786
7842 | 10.95 | 3.131 | 28.2741 | 19 | 5.8457 | 5.842062 | 34.17 | 0.465514 | 0.5491 | 0.5370186 | 0.04551135 | -0.0006 | 43.1785
7843 | 10.951389 | 3.131 | 28.2785 | 22 | 5.8407 | 5.842849 | 34.11 | 0.466566 | 0.5491 | 0.537027 | 0.04551547 | -0.0005 | 43.1779
7844 | 10.952778 | 3.1313 | 28.2828 | 19 | 5.8439 | 5.843644 | 34.15 | 0.466201 | 0.5494 | 0.5370352 | 0.04551981 | -0.0005 | 43.1782
7845 | 10.954167 | 3.1313 | 28.2872 | 20 | 5.8364 | 5.84437 | 34.06 | 0.467249 | 0.5491 | 0.5370429 | 0.04552314 | -0.0005 | 43.1775
7846 | 10.955556 | 3.1317 | 28.2915 | 20 | 5.8463 | 5.845108 | 34.18 | 0.468822 | 0.5494 | 0.5370509 | 0.04552654 | -0.0004 | 43.1766
7847 | 10.956944 | 3.1317 | 28.2959 | 21 | 5.855 | 5.845902 | 34.28 | 0.470601 | 0.5505 | 0.5370589 | 0.04558131 | -0.0004 | 43.1756
7848 | 10.958333 | 3.1325 | 28.3002 | 20 | 5.847 | 5.846679 | 34.19 | 0.468521 | 0.5511 | 0.5370668 | 0.04558729 | -0.0003 | 43.1769
7849 | 10.959722 | 3.1325 | 28.3046 | 18 | 5.855 | 5.84747 | 34.28 | 0.471743 | 0.5518 | 0.5370749 | 0.04559418 | -0.0002 | 43.1749
7850 | 10.961111 | 3.1331 | 28.3089 | 18 | 5.8482 | 5.848247 | 34.2 | 0.468202 | 0.5519 | 0.537083 | 0.04560162 | -0.0002 | 43.1771
7851 | 10.9625 | 3.1331 | 28.3133 | 19 | 5.8426 | 5.84902 | 34.14 | 0.46828 | 0.5516 | 0.5370907 | 0.04560935 | -0.0001 | 43.1771
7852 | 10.963889 | 3.1338 | 28.3176 | 21 | 5.8488 | 5.849789 | 34.21 | 0.468769 | 0.5519 | 0.537098 | 0.04561762 | 0 | 43.1768
7853 | 10.965278 | 3.1338 | 28.322 | 20 | 5.8569 | 5.850558 | 34.3 | 0.470819 | 0.5528 | 0.5371052 | 0.04567451 | 0.0001 | 43.1756
7854 | 10.966667 | 3.1349 | 28.3263 | 20 | 5.8519 | 5.851302 | 34.24 | 0.47032 | 0.5548 | 0.537112 | 0.04568721 | 0.0002 | 43.1759
7855 | 10.968056 | 3.1349 | 28.3307 | 22 | 5.8569 | 5.852083 | 34.3 | 0.4712 | 0.5551 | 0.5371186 | 0.04570028 | 0.0002 | 43.1754
7856 | 10.969444 | 3.1358 | 28.3351 | 19 | 5.8612 | 5.852828 | 34.35 | 0.471804 | 0.5557 | 0.5371251 | 0.04571435 | 0.0003 | 43.175
7857 | 10.970833 | 3.1358 | 28.3394 | 22 | 5.8519 | 5.8536 | 34.24 | 0.46997 | 0.5556 | 0.5371319 | 0.04572771 | 0.0004 | 43.1762
7858 | 10.972222 | 3.1368 | 28.3438 | 20 | 5.86 | 5.854369 | 34.34 | 0.47289 | 0.556 | 0.5371381 | 0.04574122 | 0.0005 | 43.1744
7859 | 10.973611 | 3.1368 | 28.3482 | 21 | 5.8513 | 5.855111 | 34.24 | 0.471524 | 0.5561 | 0.5371441 | 0.04580382 | 0.0007 | 43.1753
7860 | 10.975 | 3.1383 | 28.3525 | 20 | 5.8631 | 5.855863 | 34.38 | 0.471719 | 0.5567 | 0.5371498 | 0.04581833 | 0.0008 | 43.1752
7861 | 10.976389 | 3.1383 | 28.3569 | 20 | 5.8649 | 5.856609 | 34.4 | 0.47396 | 0.5571 | 0.5371558 | 0.04583229 | 0.0009 | 43.1738
7862 | 10.977778 | 3.1395 | 28.3612 | 18 | 5.8562 | 5.857373 | 34.3 | 0.471903 | 0.5573 | 0.5371616 | 0.04584677 | 0.0011 | 43.1751
7863 | 10.979444 | 3.1395 | 28.3656 | 20 | 5.868 | 5.85815 | 34.43 | 0.473358 | 0.5584 | 0.5371673 | 0.04586325 | 0.0012 | 43.1746
7864 | 10.980833 | 3.1408 | 28.37 | 21 | 5.8575 | 5.858983 | 34.31 | 0.471492 | 0.5581 | 0.5371723 | 0.0458798 | 0.0013 | 43.1757
7865 | 10.982222 | 3.1408 | 28.3743 | 20 | 5.8692 | 5.859753 | 34.45 | 0.474637 | 0.559 | 0.5371774 | 0.04594654 | 0.0015 | 43.1739
7866 | 10.983611 | 3.1425 | 28.3787 | 22 | 5.8612 | 5.860516 | 34.35 | 0.477596 | 0.5593 | 0.5371824 | 0.04596486 | 0.0016 | 43.1721
7867 | 10.985 | 3.1425 | 28.383 | 22 | 5.8606 | 5.861288 | 34.35 | 0.473211 | 0.5591 | 0.5371876 | 0.04598262 | 0.0018 | 43.1748
7868 | 10.986389 | 3.1441 | 28.3874 | 22 | 5.8711 | 5.862065 | 34.47 | 0.474591 | 0.56 | 0.5371927 | 0.04600161 | 0.002 | 43.174
7869 | 10.987778 | 3.1441 | 28.3918 | 19 | 5.8606 | 5.862798 | 34.35 | 0.475083 | 0.5603 | 0.5371979 | 0.04602143 | 0.0021 | 43.1737
7870 | 10.989167 | 3.1456 | 28.3961 | 19 | 5.8649 | 5.863542 | 34.4 | 0.473419 | 0.5603 | 0.5372032 | 0.04604178 | 0.0023 | 43.1747
7871 | 10.990556 | 3.1456 | 28.4005 | 23 | 5.8637 | 5.8643 | 34.38 | 0.473906 | 0.5606 | 0.5372083 | 0.04610999 | 0.0025 | 43.1744
7872 | 10.991944 | 3.1477 | 28.4049 | 22 | 5.8773 | 5.86505 | 34.54 | 0.47704 | 0.5619 | 0.5372126 | 0.04613272 | 0.0027 | 43.1725
7873 | 10.993333 | 3.1477 | 28.4093 | 19 | 5.8674 | 5.865799 | 34.43 | 0.474628 | 0.5622 | 0.537217 | 0.04615667 | 0.0029 | 43.174
7874 | 10.994722 | 3.1495 | 28.4136 | 21 | 5.8705 | 5.866576 | 34.46 | 0.476545 | 0.5625 | 0.5372215 | 0.04618169 | 0.0031 | 43.1729
7875 | 10.996111 | 3.1495 | 28.418 | 22 | 5.8742 | 5.867384 | 34.51 | 0.47541 | 0.5633 | 0.5372261 | 0.04620802 | 0.0033 | 43.1736
7876 | 10.9975 | 3.1514 | 28.4224 | 20 | 5.8779 | 5.868154 | 34.55 | 0.478008 | 0.5639 | 0.5372305 | 0.04623548 | 0.0035 | 43.172
7877 | 10.998889 | 3.1514 | 28.4268 | 22 | 5.8748 | 5.868897 | 34.51 | 0.476381 | 0.5646 | 0.5372349 | 0.04630766 | 0.0037 | 43.173
7878 | 11.000278 | 3.1538 | 28.4312 | 20 | 5.876 | 5.869635 | 34.53 | 0.477732 | 0.5649 | 0.5372394 | 0.04633657 | 0.0039 | 43.1722
7879 | 11.001667 | 3.1538 | 28.4355 | 19 | 5.8804 | 5.870409 | 34.58 | 0.478877 | 0.5658 | 0.5372444 | 0.0463674 | 0.0041 | 43.1715
7880 | 11.003056 | 3.156 | 28.4399 | 21 | 5.8742 | 5.871172 | 34.51 | 0.477425 | 0.5656 | 0.537249 | 0.04639867 | 0.0044 | 43.1724
7881 | 11.004444 | 3.156 | 28.4443 | 20 | 5.8655 | 5.871974 | 34.4 | 0.477029 | 0.5653 | 0.5372536 | 0.04642954 | 0.0046 | 43.1727
7882 | 11.005833 | 3.1582 | 28.4487 | 20 | 5.8797 | 5.872749 | 34.57 | 0.477334 | 0.5665 | 0.537258 | 0.04646179 | 0.0048 | 43.1725
7883 | 11.007222 | 3.1582 | 28.4531 | 20 | 5.8748 | 5.873543 | 34.51 | 0.477645 | 0.5666 | 0.5372628 | 0.04653557 | 0.0051 | 43.1723
7884 | 11.008611 | 3.1609 | 28.4575 | 21 | 5.8822 | 5.87433 | 34.6 | 0.478627 | 0.5669 | 0.5372675 | 0.04656832 | 0.0053 | 43.1717
7885 | 11.01 | 3.1609 | 28.4619 | 21 | 5.8822 | 5.875084 | 34.6 | 0.478524 | 0.5673 | 0.5372721 | 0.04660206 | 0.0056 | 43.1718
7886 | 11.011389 | 3.1634 | 28.4663 | 22 | 5.8729 | 5.875894 | 34.49 | 0.478966 | 0.5672 | 0.537276 | 0.04663594 | 0.0059 | 43.1715
7887 | 11.012778 | 3.1634 | 28.4707 | 21 | 5.8884 | 5.87665 | 34.67 | 0.481091 | 0.5683 | 0.5372797 | 0.04667143 | 0.0061 | 43.1702
7888 | 11.014167 | 3.166 | 28.4751 | 20 | 5.8834 | 5.877421 | 34.61 | 0.480602 | 0.569 | 0.5372833 | 0.04670829 | 0.0064 | 43.1705
7889 | 11.015556 | 3.166 | 28.4795 | 21 | 5.8748 | 5.878214 | 34.51 | 0.479415 | 0.5685 | 0.5372877 | 0.04678348 | 0.0067 | 43.1712
7890 | 11.016944 | 3.169 | 28.4839 | 21 | 5.8847 | 5.878994 | 34.63 | 0.479506 | 0.5692 | 0.5372924 | 0.04682053 | 0.007 | 43.1712
7891 | 11.018333 | 3.169 | 28.4883 | 22 | 5.8871 | 5.879779 | 34.66 | 0.478468 | 0.5697 | 0.5372971 | 0.0468581 | 0.0073 | 43.1718
7892 | 11.019722 | 3.1718 | 28.4927 | 20 | 5.8816 | 5.880496 | 34.59 | 0.481824 | 0.5699 | 0.5373014 | 0.04689651 | 0.0076 | 43.1698
7893 | 11.021111 | 3.1718 | 28.4971 | 21 | 5.8933 | 5.881276 | 34.73 | 0.482222 | 0.5706 | 0.5373056 | 0.04693652 | 0.0079 | 43.1696
7894 | 11.0225 | 3.1748 | 28.5015 | 21 | 5.8748 | 5.882053 | 34.51 | 0.48226 | 0.5701 | 0.5373093 | 0.04697551 | 0.0082 | 43.1696
7895 | 11.023889 | 3.1748 | 28.5059 | 20 | 5.881 | 5.882809 | 34.59 | 0.482169 | 0.5696 | 0.5373132 | 0.04705116 | 0.0085 | 43.1696
7896 | 11.025278 | 3.178 | 28.5103 | 21 | 5.8927 | 5.883578 | 34.72 | 0.483543 | 0.5707 | 0.5373165 | 0.04709095 | 0.0088 | 43.1688
7897 | 11.026667 | 3.178 | 28.5147 | 20 | 5.8871 | 5.884368 | 34.66 | 0.481599 | 0.5709 | 0.5373199 | 0.04713049 | 0.0092 | 43.17
7898 | 11.028056 | 3.1812 | 28.5191 | 22 | 5.8914 | 5.885131 | 34.71 | 0.481996 | 0.5714 | 0.5373235 | 0.04717087 | 0.0095 | 43.1697
7899 | 11.029444 | 3.1812 | 28.5236 | 20 | 5.9037 | 5.885912 | 34.85 | 0.485899 | 0.5726 | 0.5373274 | 0.04721408 | 0.0098 | 43.1673
7900 | 11.030833 | 3.1843 | 28.528 | 21 | 5.8921 | 5.886672 | 34.72 | 0.484988 | 0.573 | 0.5373314 | 0.04725819 | 0.0101 | 43.1679
7901 | 11.032222 | 3.1843 | 28.5324 | 20 | 5.8988 | 5.887424 | 34.8 | 0.485975 | 0.5742 | 0.5373357 | 0.04733944 | 0.0105 | 43.1673
7902 | 11.033611 | 3.1879 | 28.5368 | 20 | 5.8994 | 5.888198 | 34.8 | 0.484699 | 0.5748 | 0.5373401 | 0.0473862 | 0.0108 | 43.1681
7903 | 11.035 | 3.1879 | 28.5413 | 20 | 5.8976 | 5.888936 | 34.78 | 0.485035 | 0.5756 | 0.5373443 | 0.04743432 | 0.0112 | 43.1678
7904 | 11.036389 | 3.1913 | 28.5457 | 21 | 5.8878 | 5.88965 | 34.67 | 0.484104 | 0.5757 | 0.5373481 | 0.0474832 | 0.0116 | 43.1684
7905 | 11.037778 | 3.1913 | 28.5501 | 22 | 5.8933 | 5.890399 | 34.73 | 0.485673 | 0.5755 | 0.537352 | 0.04753221 | 0.0119 | 43.1675
7906 | 11.039167 | 3.1948 | 28.5546 | 20 | 5.8945 | 5.891144 | 34.75 | 0.485644 | 0.5756 | 0.537356 | 0.04758213 | 0.0123 | 43.1674
7907 | 11.040556 | 3.1948 | 28.559 | 21 | 5.8994 | 5.891893 | 34.8 | 0.485742 | 0.5761 | 0.5373599 | 0.04766359 | 0.0126 | 43.1674
7908 | 11.041944 | 3.1985 | 28.5635 | 21 | 5.8945 | 5.892651 | 34.75 | 0.4852 | 0.576 | 0.5373631 | 0.04771399 | 0.013 | 43.1677
7909 | 11.043333 | 3.1985 | 28.5679 | 21 | 5.8958 | 5.893411 | 34.76 | 0.486763 | 0.576 | 0.537366 | 0.04776483 | 0.0134 | 43.1667
7910 | 11.045 | 3.2022 | 28.5723 | 21 | 5.9007 | 5.894131 | 34.82 | 0.485459 | 0.5762 | 0.5373688 | 0.04781688 | 0.0138 | 43.1679
7911 | 11.046389 | 3.2022 | 28.5768 | 21 | 5.8908 | 5.894882 | 34.7 | 0.486553 | 0.5759 | 0.5373714 | 0.04786892 | 0.0142 | 43.1672
7912 | 11.047778 | 3.2059 | 28.5812 | 21 | 5.8988 | 5.895656 | 34.8 | 0.486746 | 0.5763 | 0.5373738 | 0.04792226 | 0.0145 | 43.1671
7913 | 11.049167 | 3.2059 | 28.5857 | 21 | 5.8896 | 5.896372 | 34.69 | 0.485298 | 0.5756 | 0.5373764 | 0.04799968 | 0.0149 | 43.1679
7914 | 11.050556 | 3.2098 | 28.5902 | 20 | 5.905 | 5.897113 | 34.87 | 0.487499 | 0.5762 | 0.5373797 | 0.04805271 | 0.0153 | 43.1665
7915 | 11.051944 | 3.2098 | 28.5946 | 22 | 5.9013 | 5.897886 | 34.83 | 0.486878 | 0.5763 | 0.5373832 | 0.04810574 | 0.0157 | 43.1669
7916 | 11.053333 | 3.2136 | 28.5991 | 19 | 5.9068 | 5.898632 | 34.89 | 0.48806 | 0.5776 | 0.5373867 | 0.04816059 | 0.0161 | 43.1662
7917 | 11.054722 | 3.2136 | 28.6035 | 24 | 5.908 | 5.899382 | 34.9 | 0.489997 | 0.5782 | 0.5373903 | 0.04821582 | 0.0165 | 43.165
7918 | 11.056111 | 3.2175 | 28.608 | 21 | 5.9062 | 5.900155 | 34.88 | 0.49008 | 0.5791 | 0.5373938 | 0.04827249 | 0.0169 | 43.1649
7919 | 11.0575 | 3.2175 | 28.6125 | 22 | 5.9123 | 5.900955 | 34.96 | 0.489481 | 0.5791 | 0.5373972 | 0.04835531 | 0.0173 | 43.1652
7920 | 11.058889 | 3.2216 | 28.617 | 20 | 5.9142 | 5.901691 | 34.98 | 0.490945 | 0.5805 | 0.5374 | 0.04841398 | 0.0177 | 43.1643
7921 | 11.060278 | 3.2216 | 28.6214 | 21 | 5.9037 | 5.902482 | 34.85 | 0.488142 | 0.5806 | 0.5374023 | 0.04847294 | 0.0182 | 43.166
7922 | 11.061667 | 3.2257 | 28.6259 | 21 | 5.9074 | 5.90325 | 34.9 | 0.489774 | 0.5808 | 0.537405 | 0.04853219 | 0.0186 | 43.165
7923 | 11.063056 | 3.2257 | 28.6304 | 21 | 5.9117 | 5.904027 | 34.95 | 0.492788 | 0.5816 | 0.5374076 | 0.0485928 | 0.019 | 43.1632
7924 | 11.064444 | 3.2297 | 28.6349 | 21 | 5.897 | 5.904758 | 34.77 | 0.487225 | 0.5813 | 0.5374102 | 0.04865294 | 0.0194 | 43.1665
7925 | 11.065833 | 3.2297 | 28.6394 | 21 | 5.9093 | 5.905519 | 34.92 | 0.490885 | 0.5817 | 0.5374121 | 0.04873865 | 0.0198 | 43.1642
7926 | 11.067222 | 3.234 | 28.6439 | 22 | 5.9105 | 5.906261 | 34.93 | 0.491002 | 0.5817 | 0.5374139 | 0.04879924 | 0.0203 | 43.1641
7927 | 11.068611 | 3.234 | 28.6483 | 20 | 5.9172 | 5.907007 | 35.01 | 0.492546 | 0.5826 | 0.537416 | 0.04886174 | 0.0207 | 43.1632
7928 | 11.07 | 3.2382 | 28.6528 | 20 | 5.9062 | 5.907758 | 34.88 | 0.489942 | 0.5823 | 0.5374181 | 0.04892383 | 0.0211 | 43.1647
7929 | 11.071389 | 3.2382 | 28.6573 | 21 | 5.9013 | 5.908483 | 34.83 | 0.490136 | 0.5815 | 0.5374199 | 0.04898467 | 0.0215 | 43.1646
7930 | 11.072778 | 3.2423 | 28.6618 | 21 | 5.924 | 5.909242 | 35.09 | 0.493069 | 0.5823 | 0.537422 | 0.04904635 | 0.022 | 43.1628
7931 | 11.074167 | 3.2423 | 28.6663 | 20 | 5.9252 | 5.90998 | 35.11 | 0.491884 | 0.5832 | 0.5374243 | 0.04913332 | 0.0224 | 43.1634
7932 | 11.075556 | 3.2467 | 28.6709 | 20 | 5.9228 | 5.910746 | 35.08 | 0.49362 | 0.5838 | 0.5374262 | 0.04919713 | 0.0228 | 43.1623
7933 | 11.076944 | 3.2467 | 28.6754 | 20 | 5.9074 | 5.911533 | 34.9 | 0.492143 | 0.5836 | 0.537428 | 0.0492607 | 0.0233 | 43.1632
7934 | 11.078333 | 3.2509 | 28.6799 | 21 | 5.9221 | 5.912238 | 35.07 | 0.493181 | 0.5841 | 0.5374304 | 0.04932432 | 0.0237 | 43.1625
7935 | 11.079722 | 3.2509 | 28.6844 | 22 | 5.9087 | 5.912969 | 34.91 | 0.490067 | 0.5835 | 0.537433 | 0.049387 | 0.0241 | 43.1643
7936 | 11.081111 | 3.2551 | 28.6889 | 21 | 5.9117 | 5.913665 | 34.95 | 0.494164 | 0.5834 | 0.5374355 | 0.04944943 | 0.0246 | 43.1618
7937 | 11.0825 | 3.2551 | 28.6934 | 20 | 5.9154 | 5.914398 | 34.99 | 0.491426 | 0.5831 | 0.5374388 | 0.04953611 | 0.025 | 43.1635
7938 | 11.083889 | 3.2595 | 28.698 | 20 | 5.9154 | 5.915135 | 34.99 | 0.49404 | 0.583 | 0.5374419 | 0.04959777 | 0.0254 | 43.1618
7939 | 11.085278 | 3.2595 | 28.7025 | 20 | 5.924 | 5.915901 | 35.09 | 0.496607 | 0.5832 | 0.5374452 | 0.04966025 | 0.0259 | 43.1602
7940 | 11.086667 | 3.2638 | 28.707 | 20 | 5.9215 | 5.916667 | 35.06 | 0.493645 | 0.5835 | 0.5374489 | 0.04972325 | 0.0263 | 43.162
7941 | 11.088056 | 3.2638 | 28.7116 | 20 | 5.9191 | 5.917393 | 35.04 | 0.493426 | 0.5834 | 0.5374524 | 0.04978624 | 0.0267 | 43.162
7942 | 11.089444 | 3.268 | 28.7161 | 20 | 5.924 | 5.918095 | 35.09 | 0.494502 | 0.5838 | 0.5374562 | 0.04984981 | 0.0272 | 43.1613
7943 | 11.090833 | 3.268 | 28.7206 | 22 | 5.9301 | 5.918816 | 35.17 | 0.497565 | 0.5843 | 0.53746 | 0.04993674 | 0.0276 | 43.1595
7944 | 11.092222 | 3.2724 | 28.7252 | 22 | 5.924 | 5.919547 | 35.09 | 0.496952 | 0.5843 | 0.5374633 | 0.05000093 | 0.028 | 43.1598
7945 | 11.093611 | 3.2724 | 28.7297 | 21 | 5.9185 | 5.920268 | 35.03 | 0.494283 | 0.5835 | 0.5374668 | 0.05006348 | 0.0285 | 43.1613
7946 | 11.095 | 3.2765 | 28.7343 | 23 | 5.927 | 5.921014 | 35.13 | 0.49787 | 0.5836 | 0.53747 | 0.05012593 | 0.0289 | 43.1591
7947 | 11.096389 | 3.2765 | 28.7388 | 22 | 5.9301 | 5.921772 | 35.17 | 0.49879 | 0.5839 | 0.5374732 | 0.05018891 | 0.0293 | 43.1585
7948 | 11.097778 | 3.2807 | 28.7434 | 22 | 5.9472 | 5.922502 | 35.37 | 0.500136 | 0.5858 | 0.5374766 | 0.05025478 | 0.0297 | 43.1576
7949 | 11.099167 | 3.2807 | 28.748 | 21 | 5.9313 | 5.923282 | 35.18 | 0.497806 | 0.5856 | 0.5374801 | 0.05034341 | 0.0302 | 43.1589
7950 | 11.100556 | 3.285 | 28.7525 | 22 | 5.9234 | 5.924025 | 35.09 | 0.49569 | 0.5856 | 0.5374833 | 0.0504088 | 0.0306 | 43.1602
7951 | 11.101944 | 3.285 | 28.7571 | 22 | 5.9338 | 5.924807 | 35.21 | 0.496806 | 0.5857 | 0.5374866 | 0.05047479 | 0.031 | 43.1594
7952 | 11.103333 | 3.2892 | 28.7616 | 20 | 5.9301 | 5.925534 | 35.17 | 0.497613 | 0.5859 | 0.5374907 | 0.05054029 | 0.0314 | 43.1589
7953 | 11.104722 | 3.2892 | 28.7662 | 21 | 5.9307 | 5.926264 | 35.17 | 0.499999 | 0.5862 | 0.5374948 | 0.0506067 | 0.0318 | 43.1574
7954 | 11.106111 | 3.2932 | 28.7708 | 23 | 5.927 | 5.927018 | 35.13 | 0.498591 | 0.5859 | 0.5374989 | 0.05067331 | 0.0323 | 43.1582
7955 | 11.1075 | 3.2932 | 28.7754 | 21 | 5.9313 | 5.92774 | 35.18 | 0.497651 | 0.5856 | 0.5375029 | 0.05076026 | 0.0327 | 43.1587
7956 | 11.108889 | 3.2974 | 28.7799 | 21 | 5.9338 | 5.928497 | 35.21 | 0.49917 | 0.5857 | 0.5375069 | 0.0508264 | 0.0331 | 43.1577
7957 | 11.110278 | 3.2974 | 28.7845 | 22 | 5.924 | 5.929238 | 35.09 | 0.496237 | 0.5852 | 0.5375108 | 0.0508913 | 0.0335 | 43.1594
7958 | 11.111944 | 3.3014 | 28.7891 | 20 | 5.9338 | 5.929968 | 35.21 | 0.499677 | 0.5854 | 0.5375143 | 0.05095549 | 0.0339 | 43.1576
7959 | 11.113333 | 3.3014 | 28.7937 | 22 | 5.9399 | 5.930692 | 35.28 | 0.501089 | 0.586 | 0.537518 | 0.05101935 | 0.0343 | 43.1567
7960 | 11.114722 | 3.3053 | 28.7983 | 21 | 5.9405 | 5.931406 | 35.29 | 0.502417 | 0.5866 | 0.5375216 | 0.05108258 | 0.0347 | 43.1558
7961 | 11.116111 | 3.3053 | 28.8029 | 21 | 5.9362 | 5.932149 | 35.24 | 0.501711 | 0.5867 | 0.5375249 | 0.05117458 | 0.035 | 43.1561
7962 | 11.1175 | 3.3093 | 28.8075 | 22 | 5.935 | 5.932889 | 35.22 | 0.49886 | 0.5865 | 0.5375288 | 0.05123749 | 0.0354 | 43.1578
7963 | 11.118889 | 3.3093 | 28.8121 | 22 | 5.938 | 5.933603 | 35.26 | 0.500642 | 0.5861 | 0.5375322 | 0.05129832 | 0.0358 | 43.1566
7964 | 11.120278 | 3.313 | 28.8167 | 22 | 5.9423 | 5.93435 | 35.31 | 0.501705 | 0.5862 | 0.5375354 | 0.0513572 | 0.0362 | 43.1559
7965 | 11.121667 | 3.313 | 28.8213 | 20 | 5.9374 | 5.935061 | 35.25 | 0.501511 | 0.586 | 0.5375377 | 0.05141483 | 0.0365 | 43.156
7966 | 11.123056 | 3.3165 | 28.8259 | 22 | 5.9374 | 5.935812 | 35.25 | 0.503188 | 0.5859 | 0.53754 | 0.05147076 | 0.0369 | 43.1549
7967 | 11.124444 | 3.3165 | 28.8305 | 22 | 5.9539 | 5.936563 | 35.45 | 0.504383 | 0.5869 | 0.5375425 | 0.05156822 | 0.0372 | 43.1541
7968 | 11.125833 | 3.3202 | 28.8351 | 20 | 5.938 | 5.937301 | 35.26 | 0.502505 | 0.5862 | 0.5375451 | 0.05162445 | 0.0376 | 43.1551
7969 | 11.127222 | 3.3202 | 28.8397 | 21 | 5.9405 | 5.937997 | 35.29 | 0.50463 | 0.5861 | 0.537548 | 0.05167926 | 0.0379 | 43.1538
7970 | 11.128611 | 3.3236 | 28.8443 | 21 | 5.9374 | 5.938715 | 35.25 | 0.503654 | 0.5857 | 0.5375505 | 0.05173237 | 0.0383 | 43.1543
7971 | 11.13 | 3.3236 | 28.8489 | 22 | 5.9411 | 5.939456 | 35.3 | 0.503375 | 0.5854 | 0.537553 | 0.05178338 | 0.0386 | 43.1544
7972 | 11.131389 | 3.3266 | 28.8536 | 20 | 5.9338 | 5.940192 | 35.21 | 0.501594 | 0.5847 | 0.5375553 | 0.0518316 | 0.0389 | 43.1553
7973 | 11.132778 | 3.3266 | 28.8582 | 21 | 5.9405 | 5.940954 | 35.29 | 0.501451 | 0.5844 | 0.5375576 | 0.05193008 | 0.0392 | 43.1553
7974 | 11.134167 | 3.33 | 28.8628 | 20 | 5.946 | 5.941661 | 35.35 | 0.505831 | 0.5843 | 0.5375602 | 0.05197754 | 0.0395 | 43.1526
7975 | 11.135556 | 3.33 | 28.8674 | 21 | 5.9387 | 5.942406 | 35.27 | 0.502692 | 0.5837 | 0.5375625 | 0.05202238 | 0.0398 | 43.1544
7976 | 11.136944 | 3.3328 | 28.8721 | 22 | 5.9454 | 5.943133 | 35.35 | 0.502686 | 0.5833 | 0.5375646 | 0.0520655 | 0.04 | 43.1543
7977 | 11.138333 | 3.3328 | 28.8767 | 21 | 5.9429 | 5.94391 | 35.32 | 0.50341 | 0.5827 | 0.5375669 | 0.05210614 | 0.0403 | 43.1538
7978 | 11.139722 | 3.3353 | 28.8813 | 24 | 5.9527 | 5.944633 | 35.43 | 0.506626 | 0.5828 | 0.5375696 | 0.05214552 | 0.0406 | 43.1518
7979 | 11.141111 | 3.3353 | 28.8859 | 20 | 5.9496 | 5.945388 | 35.4 | 0.500716 | 0.5828 | 0.5375725 | 0.05224652 | 0.0408 | 43.1553
7980 | 11.1425 | 3.3381 | 28.8906 | 20 | 5.9423 | 5.946134 | 35.31 | 0.502982 | 0.582 | 0.5375757 | 0.05228455 | 0.0411 | 43.1538
7981 | 11.143889 | 3.3381 | 28.8952 | 22 | 5.949 | 5.946879 | 35.39 | 0.506534 | 0.5819 | 0.5375789 | 0.05232131 | 0.0413 | 43.1516
7982 | 11.145278 | 3.3403 | 28.8999 | 22 | 5.9515 | 5.947615 | 35.42 | 0.507958 | 0.5819 | 0.5375822 | 0.05235681 | 0.0415 | 43.1506
7983 | 11.146667 | 3.3403 | 28.9045 | 23 | 5.9557 | 5.948322 | 35.47 | 0.507846 | 0.5818 | 0.5375852 | 0.05239113 | 0.0417 | 43.1506
7984 | 11.148056 | 3.3422 | 28.9092 | 23 | 5.9472 | 5.949064 | 35.37 | 0.507534 | 0.5812 | 0.5375882 | 0.05242289 | 0.0419 | 43.1507
7985 | 11.149444 | 3.3422 | 28.9138 | 24 | 5.9576 | 5.94978 | 35.49 | 0.508857 | 0.5818 | 0.5375918 | 0.05252663 | 0.042 | 43.1498
7986 | 11.150833 | 3.3444 | 28.9185 | 22 | 5.9484 | 5.950513 | 35.38 | 0.508407 | 0.5814 | 0.5375959 | 0.05255856 | 0.0422 | 43.15
7987 | 11.152222 | 3.3444 | 28.9231 | 21 | 5.9503 | 5.951216 | 35.41 | 0.504036 | 0.5809 | 0.5375999 | 0.05258771 | 0.0424 | 43.1525
7988 | 11.153611 | 3.3459 | 28.9277 | 20 | 5.946 | 5.951909 | 35.35 | 0.504648 | 0.5804 | 0.5376035 | 0.05261445 | 0.0425 | 43.1521
7989 | 11.155 | 3.3459 | 28.9324 | 21 | 5.9429 | 5.95266 | 35.32 | 0.502789 | 0.5792 | 0.5376067 | 0.05263847 | 0.0426 | 43.1531
7990 | 11.156389 | 3.3471 | 28.937 | 20 | 5.9496 | 5.953362 | 35.4 | 0.50557 | 0.5787 | 0.5376104 | 0.05266062 | 0.0427 | 43.1513
7991 | 11.157778 | 3.3471 | 28.9417 | 21 | 5.9466 | 5.954085 | 35.36 | 0.490351 | 0.5781 | 0.5376144 | 0.05276366 | 0.0428 | 43.1603
7992 | 11.159167 | 3.3486 | 28.9463 | 22 | 5.9448 | 5.954788 | 35.34 | 0.505364 | 0.5771 | 0.537618 | 0.05278326 | 0.0429 | 43.1512
7993 | 11.160556 | 3.3486 | 28.951 | 22 | 5.9606 | 5.955554 | 35.53 | 0.507929 | 0.5766 | 0.5376219 | 0.05280113 | 0.043 | 43.1496
7994 | 11.161944 | 3.3493 | 28.9556 | 20 | 5.9606 | 5.956296 | 35.53 | 0.508468 | 0.5763 | 0.5376262 | 0.05281789 | 0.0431 | 43.1492
7995 | 11.163333 | 3.3493 | 28.9603 | 23 | 5.9551 | 5.957029 | 35.46 | 0.506499 | 0.5756 | 0.5376306 | 0.05283294 | 0.0431 | 43.1503
7996 | 11.164722 | 3.3497 | 28.965 | 23 | 5.9454 | 5.957754 | 35.35 | 0.506227 | 0.5742 | 0.5376349 | 0.05284489 | 0.0431 | 43.1503
7997 | 11.166111 | 3.3497 | 28.9696 | 23 | 5.9551 | 5.958472 | 35.46 | 0.505909 | 0.5732 | 0.5376392 | 0.05294304 | 0.0431 | 43.1504
7998 | 11.1675 | 3.3505 | 28.9743 | 21 | 5.9545 | 5.959226 | 35.46 | 0.506773 | 0.5724 | 0.5376435 | 0.05295215 | 0.0431 | 43.1498
7999 | 11.168889 | 3.3505 | 28.9789 | 22 | 5.9484 | 5.959949 | 35.38 | 0.506236 | 0.5735 | 0.5376478 | 0.05686984 | 0.0443 | 43.15
8000 | 11.170278 | 3.3835 | 28.9836 | 23 | 5.9582 | 5.960651 | 35.5 | 0.511052 | 0.573 | 0.537652 | 0.05696165 | 0.0454 | 43.147
8001 | 11.171667 | 3.3835 | 28.9883 | 23 | 5.9545 | 5.961366 | 35.46 | 0.507303 | 0.5724 | 0.5376556 | 0.05705259 | 0.0465 | 43.1491
8002 | 11.173056 | 3.3933 | 28.993 | 23 | 5.9576 | 5.96211 | 35.49 | 0.508755 | 0.5723 | 0.5376591 | 0.05714346 | 0.0476 | 43.1482
8003 | 11.174444 | 3.3933 | 28.9977 | 20 | 5.9655 | 5.962822 | 35.59 | 0.508768 | 0.5726 | 0.5376626 | 0.05723447 | 0.0486 | 43.148
8004 | 11.175833 | 3.4029 | 29.0025 | 21 | 5.957 | 5.963555 | 35.49 | 0.507572 | 0.5714 | 0.5376659 | 0.05732317 | 0.0497 | 43.1486
8005 | 11.177222 | 3.4029 | 29.0072 | 22 | 5.9509 | 5.964243 | 35.41 | 0.508082 | 0.5695 | 0.537669 | 0.05740725 | 0.0507 | 43.1482
8006 | 11.178889 | 3.4121 | 29.0119 | 24 | 5.9636 | 5.964943 | 35.57 | 0.509992 | 0.5688 | 0.5376722 | 0.05749056 | 0.0518 | 43.1473
8007 | 11.180278 | 3.4121 | 29.0167 | 22 | 5.96 | 5.965659 | 35.52 | 0.508238 | 0.568 | 0.5376759 | 0.05751107 | 0.0527 | 43.1482
8008 | 11.181667 | 3.4206 | 29.0214 | 21 | 5.9582 | 5.966353 | 35.5 | 0.508534 | 0.5672 | 0.537679 | 0.05759093 | 0.0537 | 43.1479
8009 | 11.183056 | 3.4206 | 29.0262 | 21 | 5.9697 | 5.96708 | 35.64 | 0.511826 | 0.5664 | 0.5376821 | 0.05766809 | 0.0547 | 43.1457
8010 | 11.184444 | 3.429 | 29.0309 | 21 | 5.9594 | 5.967826 | 35.51 | 0.510857 | 0.5649 | 0.5376853 | 0.05774185 | 0.0556 | 43.1462
8011 | 11.185833 | 3.429 | 29.0357 | 22 | 5.9594 | 5.96853 | 35.51 | 0.508544 | 0.564 | 0.5376886 | 0.05781424 | 0.0565 | 43.1474
8012 | 11.187222 | 3.4371 | 29.0405 | 21 | 5.9624 | 5.969247 | 35.55 | 0.511647 | 0.5629 | 0.537692 | 0.05788353 | 0.0574 | 43.1454
8013 | 11.188611 | 3.4371 | 29.0453 | 23 | 5.9612 | 5.969988 | 35.54 | 0.511905 | 0.5616 | 0.5376955 | 0.05795013 | 0.0583 | 43.1451
8014 | 11.19 | 3.4448 | 29.0501 | 22 | 5.9685 | 5.970702 | 35.62 | 0.511384 | 0.561 | 0.5376987 | 0.05801536 | 0.0591 | 43.1452
8015 | 11.191389 | 3.4448 | 29.0548 | 21 | 5.9734 | 5.971393 | 35.68 | 0.513415 | 0.5607 | 0.5377026 | 0.05802189 | 0.0599 | 43.1439
8016 | 11.192778 | 3.4516 | 29.0596 | 22 | 5.9582 | 5.97213 | 35.5 | 0.511432 | 0.5594 | 0.5377065 | 0.05808372 | 0.0607 | 43.1449
8017 | 11.194167 | 3.4516 | 29.0644 | 22 | 5.9679 | 5.972858 | 35.62 | 0.512918 | 0.5588 | 0.5377103 | 0.05814409 | 0.0615 | 43.1439
8018 | 11.195556 | 3.4584 | 29.0692 | 22 | 5.9636 | 5.973579 | 35.57 | 0.513508 | 0.5576 | 0.5377139 | 0.05820268 | 0.0623 | 43.1434
8019 | 11.196944 | 3.4584 | 29.074 | 21 | 5.9679 | 5.974303 | 35.62 | 0.509969 | 0.5568 | 0.5377167 | 0.05825991 | 0.063 | 43.1454
8020 | 11.198333 | 3.4648 | 29.0788 | 21 | 5.9764 | 5.975019 | 35.72 | 0.513415 | 0.5564 | 0.5377197 | 0.05831619 | 0.0637 | 43.1431
8021 | 11.199722 | 3.4648 | 29.0837 | 23 | 5.974 | 5.975768 | 35.69 | 0.51472 | 0.5558 | 0.5377221 | 0.05837091 | 0.0644 | 43.1421
8022 | 11.201111 | 3.4708 | 29.0885 | 22 | 5.977 | 5.97651 | 35.72 | 0.515412 | 0.5554 | 0.5377245 | 0.05842426 | 0.065 | 43.1416
8023 | 11.2025 | 3.4708 | 29.0933 | 21 | 5.9728 | 5.97723 | 35.67 | 0.513653 | 0.5546 | 0.5377266 | 0.05841785 | 0.0656 | 43.1425
8024 | 11.203889 | 3.4759 | 29.0981 | 22 | 5.9831 | 5.977925 | 35.8 | 0.515814 | 0.5544 | 0.5377284 | 0.05846905 | 0.0662 | 43.141
8025 | 11.205278 | 3.4759 | 29.103 | 22 | 5.9709 | 5.978665 | 35.65 | 0.514348 | 0.5531 | 0.5377299 | 0.05851768 | 0.0668 | 43.1417
8026 | 11.206667 | 3.4809 | 29.1078 | 23 | 5.9746 | 5.979425 | 35.7 | 0.512694 | 0.5521 | 0.5377318 | 0.05856384 | 0.0673 | 43.1425
8027 | 11.208056 | 3.4809 | 29.1126 | 23 | 5.9782 | 5.98018 | 35.74 | 0.517555 | 0.5514 | 0.5377336 | 0.05860876 | 0.0679 | 43.1395
8028 | 11.209444 | 3.4855 | 29.1175 | 22 | 5.9806 | 5.980927 | 35.77 | 0.516719 | 0.5512 | 0.537736 | 0.05865272 | 0.0684 | 43.1398
8029 | 11.210833 | 3.4855 | 29.1223 | 23 | 5.9782 | 5.981561 | 35.74 | 0.515477 | 0.5506 | 0.5377382 | 0.05869564 | 0.0688 | 43.1404
8030 | 11.212222 | 3.4898 | 29.1272 | 23 | 5.9691 | 5.982254 | 35.63 | 0.514971 | 0.5492 | 0.5377407 | 0.0587368 | 0.0693 | 43.1405
8031 | 11.213611 | 3.4898 | 29.132 | 23 | 5.9837 | 5.982991 | 35.8 | 0.51655 | 0.549 | 0.5377428 | 0.05871785 | 0.0697 | 43.1394
8032 | 11.215 | 3.493 | 29.1368 | 24 | 5.9806 | 5.983701 | 35.77 | 0.515569 | 0.5484 | 0.5377453 | 0.05875729 | 0.0701 | 43.1398
8033 | 11.216389 | 3.493 | 29.1417 | 21 | 5.9825 | 5.984443 | 35.79 | 0.516714 | 0.5475 | 0.5377478 | 0.05879498 | 0.0704 | 43.1389
8034 | 11.217778 | 3.4961 | 29.1466 | 21 | 5.9728 | 5.985135 | 35.67 | 0.514867 | 0.5461 | 0.5377504 | 0.05883063 | 0.0707 | 43.1398
8035 | 11.219167 | 3.4961 | 29.1514 | 24 | 5.9825 | 5.985883 | 35.79 | 0.516945 | 0.5453 | 0.5377529 | 0.05886554 | 0.0711 | 43.1384
8036 | 11.220556 | 3.4989 | 29.1563 | 21 | 5.9782 | 5.98662 | 35.74 | 0.517717 | 0.5444 | 0.5377555 | 0.0588979 | 0.0713 | 43.1378
8037 | 11.221944 | 3.4989 | 29.1611 | 21 | 5.9776 | 5.987341 | 35.73 | 0.517164 | 0.5429 | 0.5377576 | 0.05892741 | 0.0716 | 43.1379
8038 | 11.223333 | 3.5011 | 29.166 | 22 | 5.9794 | 5.98811 | 35.75 | 0.517407 | 0.5415 | 0.5377599 | 0.05895438 | 0.0718 | 43.1376
8039 | 11.224722 | 3.5011 | 29.1709 | 23 | 5.9776 | 5.988815 | 35.73 | 0.516868 | 0.5401 | 0.5377615 | 0.0589155 | 0.072 | 43.1377
8040 | 11.226111 | 3.5023 | 29.1757 | 21 | 5.9843 | 5.989571 | 35.81 | 0.519768 | 0.5393 | 0.5377597 | 0.05893797 | 0.0721 | 43.1358
8041 | 11.2275 | 3.5023 | 29.1806 | 23 | 5.9922 | 5.990289 | 35.91 | 0.519787 | 0.5395 | 0.5377582 | 0.05895991 | 0.0723 | 43.1356
8042 | 11.228889 | 3.5035 | 29.1855 | 21 | 5.9934 | 5.991011 | 35.92 | 0.518142 | 0.5391 | 0.5377565 | 0.05898022 | 0.0724 | 43.1364
8043 | 11.230278 | 3.5035 | 29.1903 | 22 | 5.9855 | 5.99171 | 35.83 | 0.518945 | 0.5381 | 0.5377553 | 0.0589992 | 0.0724 | 43.1358
8044 | 11.231667 | 3.5042 | 29.1952 | 22 | 5.994 | 5.992431 | 35.93 | 0.519013 | 0.5384 | 0.5377541 | 0.05901978 | 0.0725 | 43.1355
8045 | 11.233056 | 3.5042 | 29.2001 | 22 | 5.9946 | 5.993174 | 35.94 | 0.521408 | 0.5384 | 0.5377526 | 0.05904005 | 0.0725 | 43.1339
8046 | 11.234444 | 3.5045 | 29.2049 | 22 | 5.9758 | 5.993895 | 35.71 | 0.517844 | 0.5367 | 0.5377512 | 0.05905728 | 0.0725 | 43.1359
8047 | 11.235833 | 3.5045 | 29.2098 | 22 | 5.9855 | 5.994591 | 35.83 | 0.519654 | 0.5357 | 0.5377498 | 0.0590093 | 0.0724 | 43.1346
8048 | 11.237222 | 3.5038 | 29.2147 | 23 | 5.9982 | 5.995359 | 35.98 | 0.520584 | 0.5353 | 0.5377478 | 0.05902367 | 0.0724 | 43.1338
8049 | 11.238611 | 3.5038 | 29.2195 | 21 | 5.9903 | 5.996095 | 35.88 | 0.519833 | 0.5343 | 0.5377452 | 0.05903631 | 0.0723 | 43.1341
8050 | 11.24 | 3.503 | 29.2244 | 20 | 5.9891 | 5.996815 | 35.87 | 0.520741 | 0.5331 | 0.537743 | 0.05904612 | 0.0721 | 43.1334
8051 | 11.241389 | 3.503 | 29.2292 | 20 | 5.9976 | 5.997512 | 35.97 | 0.521599 | 0.5326 | 0.5377401 | 0.05905472 | 0.072 | 43.1327
8052 | 11.243056 | 3.5018 | 29.2341 | 22 | 5.9922 | 5.99822 | 35.91 | 0.521136 | 0.5322 | 0.5377375 | 0.05906341 | 0.0718 | 43.1331
8053 | 11.244444 | 3.5018 | 29.239 | 22 | 5.9964 | 5.998922 | 35.96 | 0.522456 | 0.532 | 0.5377348 | 0.0590719 | 0.0716 | 43.1321
8054 | 11.245833 | 3.5001 | 29.2438 | 22 | 5.9952 | 5.999608 | 35.94 | 0.523996 | 0.5316 | 0.5377318 | 0.05907978 | 0.0714 | 43.1311
8055 | 11.247222 | 3.5001 | 29.2487 | 21 | 5.9903 | 6.000365 | 35.88 | 0.521122 | 0.5301 | 0.5377285 | 0.05901954 | 0.0711 | 43.1326
8056 | 11.248611 | 3.4973 | 29.2536 | 22 | 5.997 | 6.001084 | 35.96 | 0.524033 | 0.5293 | 0.5377232 | 0.05902278 | 0.0708 | 43.1307
8057 | 11.25 | 3.4973 | 29.2584 | 25 | 5.9922 | 6.001813 | 35.91 | 0.519956 | 0.5277 | 0.5377174 | 0.0590233 | 0.0704 | 43.1329
8058 | 11.251389 | 3.4946 | 29.2633 | 21 | 6.0012 | 6.002512 | 36.01 | 0.524701 | 0.5271 | 0.5377118 | 0.05902241 | 0.0701 | 43.1299
8059 | 11.252778 | 3.4946 | 29.2681 | 22 | 6.0018 | 6.003216 | 36.02 | 0.522551 | 0.5267 | 0.5377057 | 0.05902093 | 0.0697 | 43.131
8060 | 11.254167 | 3.4913 | 29.273 | 24 | 6.003 | 6.003959 | 36.04 | 0.523586 | 0.5259 | 0.5376998 | 0.05901804 | 0.0693 | 43.1302
8061 | 11.255556 | 3.4913 | 29.2778 | 22 | 5.9922 | 6.004642 | 35.91 | 0.52229 | 0.5241 | 0.5376932 | 0.05901184 | 0.0688 | 43.1308
8062 | 11.256944 | 3.4876 | 29.2827 | 22 | 5.997 | 6.00534 | 35.96 | 0.520516 | 0.5233 | 0.5376866 | 0.05900374 | 0.0683 | 43.1317
8063 | 11.258333 | 3.4876 | 29.2875 | 24 | 6.0091 | 6.006072 | 36.11 | 0.527457 | 0.5235 | 0.5376802 | 0.05892972 | 0.0678 | 43.1274
8064 | 11.259722 | 3.4829 | 29.2923 | 23 | 6.0024 | 6.006814 | 36.03 | 0.524151 | 0.523 | 0.5376736 | 0.05892104 | 0.0673 | 43.1292
8065 | 11.261111 | 3.4829 | 29.2972 | 23 | 6.0055 | 6.007537 | 36.07 | 0.525042 | 0.5225 | 0.5376671 | 0.05891126 | 0.0667 | 43.1285
8066 | 11.2625 | 3.4781 | 29.302 | 22 | 6.0127 | 6.008272 | 36.15 | 0.526029 | 0.5228 | 0.5376611 | 0.0589016 | 0.0661 | 43.1277
8067 | 11.263889 | 3.4781 | 29.3068 | 23 | 6.0091 | 6.008998 | 36.11 | 0.528019 | 0.5223 | 0.5376548 | 0.05889084 | 0.0655 | 43.1264
8068 | 11.265278 | 3.4729 | 29.3117 | 22 | 6.0085 | 6.009684 | 36.1 | 0.526444 | 0.5223 | 0.5376491 | 0.0588803 | 0.0649 | 43.1271
8069 | 11.266667 | 3.4729 | 29.3165 | 24 | 5.9976 | 6.010421 | 35.97 | 0.526377 | 0.5208 | 0.5376438 | 0.05886685 | 0.0642 | 43.127
8070 | 11.268056 | 3.4673 | 29.3213 | 23 | 6.0079 | 6.011172 | 36.09 | 0.527912 | 0.5203 | 0.537638 | 0.05885262 | 0.0635 | 43.1259
8071 | 11.269444 | 3.4673 | 29.3261 | 24 | 6.0103 | 6.011889 | 36.12 | 0.528678 | 0.5204 | 0.5376319 | 0.05877292 | 0.0628 | 43.1253
8072 | 11.270833 | 3.4607 | 29.3309 | 24 | 6.0103 | 6.012612 | 36.12 | 0.528782 | 0.5201 | 0.5376254 | 0.05875832 | 0.062 | 43.1251
8073 | 11.272222 | 3.4607 | 29.3357 | 23 | 6.0109 | 6.013338 | 36.13 | 0.52766 | 0.5199 | 0.5376189 | 0.05874363 | 0.0612 | 43.1256
8074 | 11.273611 | 3.4542 | 29.3406 | 20 | 6.0121 | 6.014087 | 36.15 | 0.528488 | 0.5197 | 0.5376123 | 0.05872937 | 0.0604 | 43.1249
8075 | 11.275 | 3.4542 | 29.3454 | 22 | 6.0157 | 6.014789 | 36.19 | 0.529579 | 0.5198 | 0.5376064 | 0.05871513 | 0.0596 | 43.1241
8076 | 11.276389 | 3.4472 | 29.3502 | 23 | 6.0175 | 6.015487 | 36.21 | 0.532379 | 0.5197 | 0.5376004 | 0.0587008 | 0.0587 | 43.1223
8077 | 11.277778 | 3.4472 | 29.3549 | 24 | 6.0187 | 6.016194 | 36.23 | 0.529293 | 0.5193 | 0.5375943 | 0.05868478 | 0.0578 | 43.124
8078 | 11.279167 | 3.4399 | 29.3597 | 23 | 6.0109 | 6.016903 | 36.13 | 0.530831 | 0.519 | 0.5375878 | 0.05866848 | 0.0569 | 43.1229
8079 | 11.280556 | 3.4399 | 29.3645 | 23 | 6.0217 | 6.017613 | 36.26 | 0.530943 | 0.5194 | 0.5375813 | 0.05858678 | 0.056 | 43.1227
8080 | 11.281944 | 3.4317 | 29.3693 | 22 | 6.0139 | 6.018332 | 36.17 | 0.532557 | 0.5183 | 0.5375742 | 0.05856912 | 0.055 | 43.1216
8081 | 11.283333 | 3.4317 | 29.374 | 21 | 6.0079 | 6.019032 | 36.09 | 0.529637 | 0.5172 | 0.5375669 | 0.05854987 | 0.054 | 43.1232
8082 | 11.284722 | 3.4234 | 29.3788 | 22 | 6.0211 | 6.019743 | 36.25 | 0.530703 | 0.5174 | 0.5375595 | 0.05853125 | 0.053 | 43.1224
8083 | 11.286111 | 3.4234 | 29.3835 | 23 | 6.0133 | 6.020482 | 36.16 | 0.529468 | 0.5164 | 0.537551 | 0.05851054 | 0.052 | 43.123
8084 | 11.2875 | 3.4149 | 29.3883 | 22 | 6.0169 | 6.021193 | 36.2 | 0.530667 | 0.5157 | 0.5375422 | 0.05848895 | 0.0509 | 43.1222
8085 | 11.288889 | 3.4149 | 29.393 | 21 | 6.0109 | 6.021858 | 36.13 | 0.531842 | 0.515 | 0.537533 | 0.05846619 | 0.0499 | 43.1213
8086 | 11.290278 | 3.4059 | 29.3978 | 24 | 6.0272 | 6.022564 | 36.33 | 0.533618 | 0.5152 | 0.5375239 | 0.05844365 | 0.0488 | 43.1201
8087 | 11.291667 | 3.4059 | 29.4025 | 24 | 6.029 | 6.02325 | 36.35 | 0.533352 | 0.5159 | 0.5375149 | 0.0583542 | 0.0476 | 43.1201
8088 | 11.293056 | 3.396 | 29.4072 | 24 | 6.0254 | 6.023959 | 36.3 | 0.531715 | 0.5159 | 0.537505 | 0.05833313 | 0.0465 | 43.121
8089 | 11.294444 | 3.396 | 29.412 | 22 | 6.0284 | 6.024685 | 36.34 | 0.53525 | 0.5158 | 0.537495 | 0.05831268 | 0.0453 | 43.1187
8090 | 11.295833 | 3.3863 | 29.4167 | 22 | 6.0217 | 6.025389 | 36.26 | 0.532996 | 0.5154 | 0.5374853 | 0.05829216 | 0.0441 | 43.12
8091 | 11.297222 | 3.3863 | 29.4214 | 21 | 6.0308 | 6.026079 | 36.37 | 0.535299 | 0.515 | 0.5374748 | 0.05827067 | 0.0429 | 43.1185
8092 | 11.298611 | 3.3761 | 29.426 | 22 | 6.0211 | 6.026803 | 36.25 | 0.53251 | 0.5141 | 0.5374636 | 0.0582471 | 0.0416 | 43.1201
8093 | 11.300278 | 3.3761 | 29.4307 | 25 | 6.0272 | 6.027522 | 36.33 | 0.534811 | 0.5137 | 0.5374523 | 0.05822326 | 0.0403 | 43.1189
8094 | 11.301667 | 3.3656 | 29.4354 | 23 | 6.0344 | 6.028228 | 36.41 | 0.536412 | 0.5142 | 0.537441 | 0.05820105 | 0.0391 | 43.1178
8095 | 11.303056 | 3.3656 | 29.4401 | 21 | 6.032 | 6.028954 | 36.38 | 0.535482 | 0.5143 | 0.5374295 | 0.0581068 | 0.0377 | 43.1183
8096 | 11.304444 | 3.3542 | 29.4447 | 23 | 6.0211 | 6.029702 | 36.25 | 0.534436 | 0.5136 | 0.5374178 | 0.05808345 | 0.0364 | 43.1188
8097 | 11.305833 | 3.3542 | 29.4494 | 22 | 6.0278 | 6.030393 | 36.33 | 0.536456 | 0.5133 | 0.5374061 | 0.05805954 | 0.035 | 43.1175
8098 | 11.307222 | 3.3429 | 29.454 | 24 | 6.029 | 6.03114 | 36.35 | 0.534002 | 0.5125 | 0.5373936 | 0.05803426 | 0.0336 | 43.1189
8099 | 11.308611 | 3.3429 | 29.4587 | 23 | 6.0242 | 6.031868 | 36.29 | 0.535557 | 0.5118 | 0.5373812 | 0.05800761 | 0.0322 | 43.1179
8100 | 11.31 | 3.3312 | 29.4633 | 22 | 6.0428 | 6.032592 | 36.52 | 0.538399 | 0.5121 | 0.5373688 | 0.0579822 | 0.0308 | 43.1161
8101 | 11.311389 | 3.3312 | 29.4679 | 22 | 6.0392 | 6.033286 | 36.47 | 0.538646 | 0.5121 | 0.5373561 | 0.05795562 | 0.0293 | 43.1158
8102 | 11.312778 | 3.3192 | 29.4726 | 22 | 6.0332 | 6.034 | 36.4 | 0.537907 | 0.5115 | 0.5373432 | 0.05792837 | 0.0279 | 43.1162
8103 | 11.314167 | 3.3192 | 29.4772 | 23 | 6.0302 | 6.034753 | 36.36 | 0.538127 | 0.5108 | 0.5373305 | 0.05782756 | 0.0263 | 43.116
8104 | 11.315556 | 3.3061 | 29.4818 | 23 | 6.0326 | 6.035499 | 36.39 | 0.536457 | 0.51 | 0.5373183 | 0.05779739 | 0.0248 | 43.1169
8105 | 11.316944 | 3.3061 | 29.4863 | 22 | 6.0392 | 6.036244 | 36.47 | 0.53827 | 0.5103 | 0.5373066 | 0.05776736 | 0.0232 | 43.1158
8106 | 11.318333 | 3.2932 | 29.4909 | 23 | 6.0404 | 6.036997 | 36.49 | 0.538563 | 0.5104 | 0.5372946 | 0.05773716 | 0.0216 | 43.1155
8107 | 11.319722 | 3.2932 | 29.4955 | 24 | 6.0398 | 6.037712 | 36.48 | 0.539003 | 0.5104 | 0.5372825 | 0.05770699 | 0.0201 | 43.1152
8108 | 11.321111 | 3.2799 | 29.5001 | 24 | 6.0446 | 6.038436 | 36.54 | 0.538927 | 0.5105 | 0.5372708 | 0.05767717 | 0.0184 | 43.1151
8109 | 11.3225 | 3.2799 | 29.5046 | 22 | 6.0416 | 6.039162 | 36.5 | 0.53938 | 0.5104 | 0.5372589 | 0.05764697 | 0.0168 | 43.1148
8110 | 11.323889 | 3.2663 | 29.5092 | 24 | 6.0362 | 6.039895 | 36.44 | 0.539403 | 0.51 | 0.5372471 | 0.05761682 | 0.0151 | 43.1147
8111 | 11.325278 | 3.2663 | 29.5137 | 26 | 6.0452 | 6.040665 | 36.54 | 0.540335 | 0.5103 | 0.537235 | 0.05751585 | 0.0134 | 43.1141
8112 | 11.326667 | 3.2517 | 29.5182 | 24 | 6.0446 | 6.041398 | 36.54 | 0.540719 | 0.5104 | 0.5372226 | 0.05748657 | 0.0117 | 43.1139
8113 | 11.328056 | 3.2517 | 29.5227 | 24 | 6.0434 | 6.042138 | 36.52 | 0.5401 | 0.5103 | 0.5372107 | 0.05745744 | 0.0099 | 43.1142
8114 | 11.329444 | 3.2373 | 29.5272 | 22 | 6.0482 | 6.04287 | 36.58 | 0.539404 | 0.5101 | 0.5371984 | 0.05742784 | 0.0081 | 43.1146
8115 | 11.330833 | 3.2373 | 29.5317 | 22 | 6.0458 | 6.043621 | 36.55 | 0.541399 | 0.5096 | 0.537186 | 0.05739707 | 0.0063 | 43.1134
8116 | 11.332222 | 3.2224 | 29.5362 | 22 | 6.0506 | 6.044389 | 36.61 | 0.543088 | 0.5097 | 0.5371734 | 0.05736625 | 0.0045 | 43.1123
8117 | 11.333611 | 3.2224 | 29.5407 | 23 | 6.047 | 6.045151 | 36.57 | 0.543259 | 0.5098 | 0.5371601 | 0.05733596 | 0.0026 | 43.1122
8118 | 11.335 | 3.2072 | 29.5451 | 24 | 6.0506 | 6.045899 | 36.61 | 0.540693 | 0.51 | 0.5371472 | 0.05730551 | 0.0008 | 43.1137
8119 | 11.336389 | 3.2072 | 29.5496 | 23 | 6.0356 | 6.046656 | 36.43 | 0.540418 | 0.5086 | 0.5371338 | 0.05720238 | -0.0011 | 43.1138
8120 | 11.337778 | 3.1956 | 29.554 | 24 | 6.0506 | 6.047387 | 36.61 | 0.544211 | 0.5088 | 0.5371201 | 0.05716961 | -0.0019 | 43.1116
8121 | 11.339167 | 3.1956 | 29.5585 | 23 | 6.0446 | 6.048158 | 36.54 | 0.542332 | 0.5084 | 0.5371061 | 0.05713659 | -0.0027 | 43.1126
8122 | 11.340556 | 3.1892 | 29.5629 | 24 | 6.0464 | 6.048886 | 36.56 | 0.541836 | 0.5082 | 0.5370918 | 0.05710371 | -0.0034 | 43.113
8123 | 11.341944 | 3.1892 | 29.5673 | 23 | 6.0536 | 6.049597 | 36.65 | 0.543497 | 0.5083 | 0.5370767 | 0.05707076 | -0.0041 | 43.112
8124 | 11.343333 | 3.1831 | 29.5717 | 24 | 6.0584 | 6.050372 | 36.7 | 0.546591 | 0.5088 | 0.5370615 | 0.05703886 | -0.0048 | 43.1101
8125 | 11.344722 | 3.1831 | 29.5762 | 22 | 6.0572 | 6.051096 | 36.69 | 0.546538 | 0.5092 | 0.5370461 | 0.05700719 | -0.0055 | 43.1101
8126 | 11.346111 | 3.1772 | 29.5806 | 24 | 6.0524 | 6.051856 | 36.63 | 0.544206 | 0.5084 | 0.5370311 | 0.05697416 | -0.0062 | 43.1115
8127 | 11.3475 | 3.1772 | 29.585 | 23 | 6.0584 | 6.052595 | 36.7 | 0.545894 | 0.5097 | 0.5370166 | 0.05687359 | -0.0069 | 43.1105
8128 | 11.348889 | 3.171 | 29.5894 | 22 | 6.0584 | 6.053385 | 36.7 | 0.546308 | 0.5092 | 0.5370015 | 0.05684225 | -0.0076 | 43.1102
8129 | 11.350278 | 3.171 | 29.5938 | 22 | 6.0482 | 6.054116 | 36.58 | 0.543674 | 0.5085 | 0.5369864 | 0.05680915 | -0.0082 | 43.1118
8130 | 11.351667 | 3.1654 | 29.5982 | 22 | 6.0542 | 6.054862 | 36.65 | 0.545151 | 0.5084 | 0.5369708 | 0.05677609 | -0.0089 | 43.1109
8131 | 11.353056 | 3.1654 | 29.6026 | 23 | 6.056 | 6.055605 | 36.67 | 0.546937 | 0.5081 | 0.5369549 | 0.05674266 | -0.0095 | 43.1099
8132 | 11.354444 | 3.1601 | 29.607 | 24 | 6.0596 | 6.056354 | 36.72 | 0.545461 | 0.5078 | 0.536939 | 0.05670888 | -0.0101 | 43.1108
8133 | 11.355833 | 3.1601 | 29.6114 | 22 | 6.0691 | 6.057109 | 36.83 | 0.549162 | 0.5086 | 0.5369235 | 0.05667733 | -0.0107 | 43.1085
8134 | 11.357222 | 3.155 | 29.6157 | 22 | 6.0638 | 6.057866 | 36.77 | 0.548071 | 0.5086 | 0.536908 | 0.05664652 | -0.0113 | 43.1092
8135 | 11.358611 | 3.155 | 29.6201 | 22 | 6.0596 | 6.05862 | 36.72 | 0.548969 | 0.5084 | 0.5368927 | 0.05654252 | -0.0118 | 43.1087
8136 | 11.36 | 3.1496 | 29.6245 | 22 | 6.0518 | 6.059369 | 36.62 | 0.544482 | 0.5074 | 0.5368773 | 0.05650941 | -0.0124 | 43.1114
8137 | 11.361389 | 3.1496 | 29.6289 | 23 | 6.059 | 6.060101 | 36.71 | 0.546529 | 0.5071 | 0.5368612 | 0.05647584 | -0.013 | 43.1102
8138 | 11.362778 | 3.1447 | 29.6332 | 22 | 6.0548 | 6.060852 | 36.66 | 0.546044 | 0.5066 | 0.5368449 | 0.05644202 | -0.0135 | 43.1105
8139 | 11.364167 | 3.1447 | 29.6376 | 24 | 6.0554 | 6.061592 | 36.67 | 0.546745 | 0.5057 | 0.5368282 | 0.05640665 | -0.0141 | 43.1101
8140 | 11.365556 | 3.1401 | 29.642 | 23 | 6.0614 | 6.062339 | 36.74 | 0.548656 | 0.5053 | 0.5368119 | 0.05637132 | -0.0146 | 43.1089
8141 | 11.366944 | 3.1401 | 29.6464 | 23 | 6.053 | 6.063101 | 36.64 | 0.548201 | 0.5047 | 0.5367955 | 0.05633524 | -0.0151 | 43.1092
8142 | 11.368611 | 3.1357 | 29.6507 | 24 | 6.0691 | 6.063815 | 36.83 | 0.549637 | 0.5047 | 0.5367789 | 0.05629962 | -0.0156 | 43.1088
8143 | 11.37 | 3.1357 | 29.6551 | 22 | 6.0542 | 6.064604 | 36.65 | 0.546973 | 0.5037 | 0.5367621 | 0.05618435 | -0.0161 | 43.1104
8144 | 11.371389 | 3.1308 | 29.6594 | 22 | 6.059 | 6.065375 | 36.71 | 0.550915 | 0.5029 | 0.5367453 | 0.05614524 | -0.0166 | 43.108
8145 | 11.372778 | 3.1308 | 29.6638 | 22 | 6.0584 | 6.066118 | 36.7 | 0.550245 | 0.5027 | 0.5367287 | 0.05610689 | -0.017 | 43.1084
8146 | 11.374167 | 3.1265 | 29.6681 | 23 | 6.0614 | 6.066896 | 36.74 | 0.549651 | 0.5018 | 0.5367123 | 0.0560668 | -0.0175 | 43.1088
8147 | 11.375556 | 3.1265 | 29.6724 | 22 | 6.0697 | 6.067651 | 36.84 | 0.551001 | 0.5018 | 0.5366958 | 0.05602676 | -0.018 | 43.1081
8148 | 11.376944 | 3.1225 | 29.6768 | 22 | 6.0691 | 6.068382 | 36.83 | 0.551645 | 0.5016 | 0.5366798 | 0.05598598 | -0.0184 | 43.1077
8149 | 11.378333 | 3.1225 | 29.6811 | 22 | 6.0632 | 6.069169 | 36.76 | 0.551073 | 0.5007 | 0.536664 | 0.05594287 | -0.0188 | 43.1081
8150 | 11.379722 | 3.1186 | 29.6855 | 23 | 6.0745 | 6.069873 | 36.9 | 0.552086 | 0.5008 | 0.5366478 | 0.05589922 | -0.0192 | 43.1075
8151 | 11.381111 | 3.1186 | 29.6898 | 24 | 6.0721 | 6.070612 | 36.87 | 0.552922 | 0.5007 | 0.536631 | 0.05577945 | -0.0197 | 43.107
8152 | 11.3825 | 3.1142 | 29.6941 | 23 | 6.0644 | 6.071396 | 36.78 | 0.552185 | 0.5 | 0.536614 | 0.05573433 | -0.0201 | 43.1075
8153 | 11.383889 | 3.1142 | 29.6984 | 23 | 6.0721 | 6.072157 | 36.87 | 0.551106 | 0.4999 | 0.5365975 | 0.05568966 | -0.0205 | 43.1082
8154 | 11.385278 | 3.1104 | 29.7028 | 22 | 6.0673 | 6.072927 | 36.81 | 0.550501 | 0.4994 | 0.5365812 | 0.05564575 | -0.0209 | 43.1086
8155 | 11.386667 | 3.1104 | 29.7071 | 23 | 6.0715 | 6.073731 | 36.86 | 0.553004 | 0.4988 | 0.5365647 | 0.0556008 | -0.0213 | 43.1071
8156 | 11.388056 | 3.1068 | 29.7114 | 23 | 6.0751 | 6.074506 | 36.91 | 0.554101 | 0.499 | 0.5365483 | 0.05555691 | -0.0217 | 43.1065
8157 | 11.389444 | 3.1068 | 29.7157 | 24 | 6.0757 | 6.075299 | 36.91 | 0.555167 | 0.4991 | 0.5365327 | 0.05551338 | -0.022 | 43.1059
8158 | 11.390833 | 3.1034 | 29.72 | 22 | 6.0781 | 6.076072 | 36.94 | 0.552889 | 0.4993 | 0.5365177 | 0.05547081 | -0.0224 | 43.1073
8159 | 11.392222 | 3.1034 | 29.7243 | 22 | 6.0882 | 6.076864 | 37.07 | 0.556171 | 0.5004 | 0.5365027 | 0.0553477 | -0.0228 | 43.1054
8160 | 11.393611 | 3.0995 | 29.7286 | 24 | 6.0781 | 6.07757 | 36.94 | 0.555806 | 0.5005 | 0.5364879 | 0.05530764 | -0.0231 | 43.1056
8161 | 11.395 | 3.0995 | 29.7329 | 23 | 6.0799 | 6.078334 | 36.97 | 0.553818 | 0.5006 | 0.5364732 | 0.05526813 | -0.0235 | 43.1069
8162 | 11.396389 | 3.0963 | 29.7372 | 24 | 6.0817 | 6.079101 | 36.99 | 0.555163 | 0.5008 | 0.5364583 | 0.05522869 | -0.0238 | 43.1061
8163 | 11.397778 | 3.0963 | 29.7415 | 22 | 6.0805 | 6.07995 | 36.97 | 0.555305 | 0.5007 | 0.5364438 | 0.0551901 | -0.0241 | 43.1061
8164 | 11.399167 | 3.0932 | 29.7459 | 22 | 6.0811 | 6.080714 | 36.98 | 0.554757 | 0.5006 | 0.5364292 | 0.05515118 | -0.0245 | 43.1064
8165 | 11.400556 | 3.0932 | 29.7502 | 22 | 6.087 | 6.081461 | 37.05 | 0.556807 | 0.5013 | 0.5364147 | 0.0551148 | -0.0248 | 43.1052
8166 | 11.401944 | 3.0904 | 29.7545 | 24 | 6.0894 | 6.082214 | 37.08 | 0.557308 | 0.5016 | 0.5364 | 0.05507898 | -0.0251 | 43.1049
8167 | 11.403333 | 3.0904 | 29.7588 | 24 | 6.0853 | 6.082944 | 37.03 | 0.55458 | 0.5013 | 0.5363854 | 0.05495672 | -0.0254 | 43.1066
8168 | 11.404722 | 3.0871 | 29.7631 | 23 | 6.0942 | 6.083727 | 37.14 | 0.559236 | 0.5022 | 0.53637 | 0.0549222 | -0.0257 | 43.1039
8169 | 11.406111 | 3.0871 | 29.7673 | 24 | 6.0864 | 6.084491 | 37.04 | 0.558125 | 0.5025 | 0.5363554 | 0.05488864 | -0.0259 | 43.1046
8170 | 11.4075 | 3.0844 | 29.7716 | 23 | 6.0835 | 6.085262 | 37.01 | 0.55539 | 0.5021 | 0.5363406 | 0.05485444 | -0.0262 | 43.1063
8171 | 11.408889 | 3.0844 | 29.7759 | 24 | 6.087 | 6.086013 | 37.05 | 0.558449 | 0.5023 | 0.5363259 | 0.05482021 | -0.0265 | 43.1045
8172 | 11.410278 | 3.0819 | 29.7802 | 24 | 6.09 | 6.086808 | 37.09 | 0.557473 | 0.5024 | 0.536311 | 0.05478594 | -0.0267 | 43.1051
8173 | 11.411667 | 3.0819 | 29.7845 | 22 | 6.0823 | 6.087598 | 36.99 | 0.55845 | 0.5019 | 0.5362962 | 0.05475033 | -0.027 | 43.1046
8174 | 11.413056 | 3.0797 | 29.7887 | 23 | 6.0823 | 6.08836 | 36.99 | 0.558179 | 0.501 | 0.5362815 | 0.054713 | -0.0272 | 43.1048
8175 | 11.414444 | 3.0797 | 29.793 | 25 | 6.0918 | 6.089179 | 37.11 | 0.558324 | 0.5013 | 0.536267 | 0.05459223 | -0.0274 | 43.1048
8176 | 11.415833 | 3.0768 | 29.7973 | 24 | 6.0853 | 6.089979 | 37.03 | 0.559053 | 0.5005 | 0.5362522 | 0.05455402 | -0.0277 | 43.1044
8177 | 11.417222 | 3.0768 | 29.8016 | 22 | 6.093 | 6.09073 | 37.12 | 0.559498 | 0.5003 | 0.5362373 | 0.05451608 | -0.0279 | 43.1042
8178 | 11.418611 | 3.0746 | 29.8059 | 23 | 6.0876 | 6.0915 | 37.06 | 0.559063 | 0.4998 | 0.5362227 | 0.05447789 | -0.0281 | 43.1045
8179 | 11.42 | 3.0746 | 29.8101 | 25 | 6.0942 | 6.092252 | 37.14 | 0.560173 | 0.5002 | 0.5362079 | 0.05444057 | -0.0283 | 43.1039
8180 | 11.421389 | 3.0725 | 29.8144 | 23 | 6.0924 | 6.092974 | 37.12 | 0.560724 | 0.5 | 0.5361935 | 0.05440301 | -0.0285 | 43.1036
8181 | 11.422778 | 3.0725 | 29.8187 | 24 | 6.0948 | 6.093735 | 37.15 | 0.559633 | 0.5002 | 0.5361792 | 0.05436541 | -0.0287 | 43.1043
8182 | 11.424167 | 3.0706 | 29.8229 | 23 | 6.0995 | 6.094464 | 37.2 | 0.561029 | 0.5005 | 0.536165 | 0.05432788 | -0.0289 | 43.1035
8183 | 11.425556 | 3.0706 | 29.8272 | 24 | 6.0888 | 6.095231 | 37.07 | 0.561696 | 0.5003 | 0.5361507 | 0.05420557 | -0.0291 | 43.1032
8184 | 11.426944 | 3.0681 | 29.8315 | 24 | 6.1025 | 6.095987 | 37.24 | 0.563333 | 0.5009 | 0.5361358 | 0.05416895 | -0.0293 | 43.1022
8185 | 11.428333 | 3.0681 | 29.8357 | 23 | 6.0966 | 6.096721 | 37.17 | 0.562219 | 0.5008 | 0.5361211 | 0.0541307 | -0.0295 | 43.103
8186 | 11.429722 | 3.0661 | 29.84 | 24 | 6.1013 | 6.097545 | 37.23 | 0.563859 | 0.5012 | 0.5361063 | 0.0540932 | -0.0297 | 43.1021
8187 | 11.431111 | 3.0661 | 29.8442 | 22 | 6.0894 | 6.098365 | 37.08 | 0.562198 | 0.5006 | 0.5360916 | 0.05405527 | -0.0298 | 43.1031
8188 | 11.4325 | 3.0643 | 29.8485 | 25 | 6.0918 | 6.099161 | 37.11 | 0.563162 | 0.4998 | 0.5360768 | 0.05401671 | -0.03 | 43.1026
8189 | 11.434167 | 3.0643 | 29.8528 | 23 | 6.1055 | 6.099925 | 37.28 | 0.563401 | 0.5007 | 0.5360617 | 0.0539792 | -0.0301 | 43.1029
8190 | 11.435556 | 3.0627 | 29.857 | 23 | 6.0995 | 6.100715 | 37.2 | 0.563999 | 0.501 | 0.5360468 | 0.05394245 | -0.0303 | 43.1026
8191 | 11.436944 | 3.0627 | 29.8613 | 23 | 6.1114 | 6.101467 | 37.35 | 0.56513 | 0.5017 | 0.5360319 | 0.05382433 | -0.0305 | 43.1019
8192 | 11.438333 | 3.0604 | 29.8655 | 22 | 6.1037 | 6.10219 | 37.26 | 0.564055 | 0.5022 | 0.5360173 | 0.05379007 | -0.0306 | 43.1027
8193 | 11.439722 | 3.0604 | 29.8698 | 23 | 6.1055 | 6.10294 | 37.28 | 0.565679 | 0.5028 | 0.5360023 | 0.05375754 | -0.0308 | 43.1017
8194 | 11.441111 | 3.0588 | 29.874 | 24 | 6.1013 | 6.103713 | 37.23 | 0.563665 | 0.5028 | 0.5359875 | 0.05372497 | -0.0309 | 43.103
8195 | 11.4425 | 3.0588 | 29.8783 | 23 | 6.1037 | 6.104499 | 37.26 | 0.564225 | 0.5028 | 0.5359724 | 0.05369306 | -0.0311 | 43.1027
8196 | 11.443889 | 3.0574 | 29.8825 | 22 | 6.1067 | 6.105256 | 37.29 | 0.566036 | 0.5028 | 0.535957 | 0.0536614 | -0.0312 | 43.1017
8197 | 11.445278 | 3.0574 | 29.8868 | 22 | 6.115 | 6.105984 | 37.39 | 0.558905 | 0.5033 | 0.5359418 | 0.05363178 | -0.0313 | 43.1061
8198 | 11.446667 | 3.0562 | 29.891 | 24 | 6.1138 | 6.106758 | 37.38 | 0.56681 | 0.5041 | 0.5359267 | 0.0536038 | -0.0314 | 43.1014
8199 | 11.448056 | 3.0562 | 29.8953 | 24 | 6.115 | 6.107556 | 37.39 | 0.567961 | 0.5051 | 0.5359119 | 0.05349089 | -0.0315 | 43.1007
8200 | 11.449444 | 3.0544 | 29.8995 | 23 | 6.1156 | 6.108342 | 37.4 | 0.567452 | 0.5058 | 0.5358972 | 0.05346637 | -0.0316 | 43.1011
8201 | 11.450833 | 3.0544 | 29.9038 | 23 | 6.1073 | 6.109108 | 37.3 | 0.566911 | 0.5056 | 0.5358829 | 0.05344259 | -0.0318 | 43.1015
8202 | 11.452222 | 3.0533 | 29.908 | 24 | 6.1073 | 6.109891 | 37.3 | 0.568881 | 0.5055 | 0.5358686 | 0.05341829 | -0.0318 | 43.1004
8203 | 11.453611 | 3.0533 | 29.9122 | 24 | 6.115 | 6.110693 | 37.39 | 0.570054 | 0.506 | 0.5358546 | 0.05339533 | -0.0319 | 43.0998
8204 | 11.455 | 3.0524 | 29.9165 | 22 | 6.1001 | 6.11151 | 37.21 | 0.567441 | 0.5052 | 0.5358408 | 0.05337143 | -0.032 | 43.1014
8205 | 11.456389 | 3.0524 | 29.9207 | 22 | 6.1102 | 6.112304 | 37.33 | 0.566532 | 0.5051 | 0.5358271 | 0.053347 | -0.0321 | 43.102
8206 | 11.457778 | 3.0516 | 29.925 | 23 | 6.1144 | 6.113079 | 37.39 | 0.569631 | 0.5053 | 0.5358135 | 0.05332273 | -0.0321 | 43.1002
8207 | 11.459167 | 3.0516 | 29.9292 | 24 | 6.1168 | 6.113878 | 37.41 | 0.570276 | 0.5058 | 0.5358002 | 0.05321084 | -0.0322 | 43.0999
8208 | 11.460556 | 3.0503 | 29.9334 | 22 | 6.1179 | 6.11465 | 37.43 | 0.569672 | 0.5055 | 0.535787 | 0.05318705 | -0.0323 | 43.1003
8209 | 11.461944 | 3.0503 | 29.9377 | 23 | 6.109 | 6.11544 | 37.32 | 0.570785 | 0.5053 | 0.5357745 | 0.05316361 | -0.0323 | 43.0997
8210 | 11.463333 | 3.0495 | 29.9419 | 23 | 6.1209 | 6.116204 | 37.47 | 0.571815 | 0.5058 | 0.5357624 | 0.05314083 | -0.0324 | 43.0992
8211 | 11.464722 | 3.0495 | 29.9461 | 21 | 6.1132 | 6.116999 | 37.37 | 0.568332 | 0.5058 | 0.5357502 | 0.0531183 | -0.0324 | 43.1014
8212 | 11.466111 | 3.049 | 29.9504 | 23 | 6.1185 | 6.117796 | 37.44 | 0.572649 | 0.5061 | 0.5357381 | 0.05309682 | -0.0324 | 43.0988
8213 | 11.4675 | 3.049 | 29.9546 | 24 | 6.1168 | 6.11854 | 37.41 | 0.571781 | 0.5061 | 0.5357263 | 0.05307559 | -0.0324 | 43.0994
8214 | 11.468889 | 3.0487 | 29.9588 | 23 | 6.1156 | 6.119312 | 37.4 | 0.570833 | 0.5059 | 0.5357149 | 0.05305314 | -0.0324 | 43.1001
8215 | 11.470278 | 3.0487 | 29.9631 | 23 | 6.1251 | 6.1201 | 37.52 | 0.573472 | 0.5067 | 0.5357031 | 0.05294333 | -0.0325 | 43.0985
8216 | 11.471667 | 3.0478 | 29.9673 | 23 | 6.1215 | 6.12089 | 37.47 | 0.572587 | 0.5073 | 0.5356912 | 0.05292372 | -0.0325 | 43.0991
8217 | 11.473056 | 3.0478 | 29.9715 | 24 | 6.1268 | 6.121674 | 37.54 | 0.573473 | 0.5081 | 0.5356795 | 0.05290585 | -0.0325 | 43.0987
8218 | 11.474444 | 3.0476 | 29.9758 | 23 | 6.1286 | 6.122444 | 37.56 | 0.574959 | 0.5086 | 0.5356679 | 0.05288901 | -0.0325 | 43.0978
8219 | 11.475833 | 3.0476 | 29.98 | 25 | 6.1251 | 6.123221 | 37.52 | 0.571873 | 0.5087 | 0.5356568 | 0.05287154 | -0.0325 | 43.0998
8220 | 11.477222 | 3.0476 | 29.9842 | 23 | 6.1286 | 6.124009 | 37.56 | 0.572164 | 0.5093 | 0.535646 | 0.05285501 | -0.0324 | 43.0997
8221 | 11.478611 | 3.0476 | 29.9885 | 23 | 6.1174 | 6.124787 | 37.42 | 0.572089 | 0.5087 | 0.5356353 | 0.05283646 | -0.0324 | 43.0998
8222 | 11.48 | 3.0477 | 29.9927 | 25 | 6.1209 | 6.125568 | 37.47 | 0.574458 | 0.5088 | 0.5356249 | 0.05281736 | -0.0323 | 43.0984
8223 | 11.481389 | 3.0477 | 29.997 | 23 | 6.1274 | 6.126397 | 37.55 | 0.575464 | 0.5088 | 0.5356145 | 0.0527149 | -0.0323 | 43.0979
8224 | 11.482778 | 3.0473 | 30.0012 | 22 | 6.1381 | 6.127188 | 37.68 | 0.575327 | 0.5101 | 0.5356038 | 0.05269844 | -0.0323 | 43.098
8225 | 11.484167 | 3.0473 | 30.0054 | 22 | 6.1333 | 6.127986 | 37.62 | 0.576799 | 0.5109 | 0.535593 | 0.05268399 | -0.0322 | 43.0972
8226 | 11.485556 | 3.0475 | 30.0097 | 23 | 6.1292 | 6.128753 | 37.57 | 0.574312 | 0.5111 | 0.5355823 | 0.05267009 | -0.0322 | 43.0988
8227 | 11.486944 | 3.0475 | 30.0139 | 24 | 6.1298 | 6.129528 | 37.57 | 0.573968 | 0.5113 | 0.5355718 | 0.05265692 | -0.0321 | 43.099
8228 | 11.488333 | 3.048 | 30.0181 | 25 | 6.1268 | 6.130288 | 37.54 | 0.575982 | 0.5114 | 0.5355617 | 0.0526438 | -0.032 | 43.0979
8229 | 11.489722 | 3.048 | 30.0224 | 23 | 6.1452 | 6.131072 | 37.76 | 0.579283 | 0.5127 | 0.5355514 | 0.0526323 | -0.0319 | 43.096
8230 | 11.491111 | 3.0486 | 30.0266 | 23 | 6.1339 | 6.131852 | 37.63 | 0.576342 | 0.513 | 0.5355412 | 0.05262183 | -0.0318 | 43.0978
8231 | 11.4925 | 3.0486 | 30.0308 | 24 | 6.1393 | 6.132615 | 37.69 | 0.577249 | 0.5138 | 0.5355314 | 0.0525296 | -0.0317 | 43.0974
8232 | 11.493889 | 3.0487 | 30.0351 | 24 | 6.1239 | 6.1334 | 37.5 | 0.574138 | 0.513 | 0.5355214 | 0.05251918 | -0.0316 | 43.0993
8233 | 11.495278 | 3.0487 | 30.0393 | 25 | 6.1369 | 6.134149 | 37.66 | 0.577426 | 0.5133 | 0.5355115 | 0.05251068 | -0.0316 | 43.0974
8234 | 11.496667 | 3.0494 | 30.0435 | 24 | 6.1327 | 6.134936 | 37.61 | 0.576882 | 0.5131 | 0.5355012 | 0.05250251 | -0.0314 | 43.0978
8235 | 11.498056 | 3.0494 | 30.0478 | 23 | 6.1363 | 6.135709 | 37.65 | 0.577893 | 0.5132 | 0.535491 | 0.05249468 | -0.0313 | 43.0972
8236 | 11.499722 | 3.0504 | 30.052 | 24 | 6.1333 | 6.13647 | 37.62 | 0.577453 | 0.513 | 0.5354807 | 0.05248631 | -0.0312 | 43.0979
8237 | 11.501111 | 3.0504 | 30.0562 | 24 | 6.1345 | 6.137264 | 37.63 | 0.577913 | 0.5131 | 0.5354706 | 0.05247759 | -0.031 | 43.0977
8238 | 11.5025 | 3.0515 | 30.0605 | 23 | 6.1363 | 6.138045 | 37.65 | 0.580097 | 0.513 | 0.5354609 | 0.05246872 | -0.0309 | 43.0965
8239 | 11.503889 | 3.0515 | 30.0647 | 22 | 6.1357 | 6.138852 | 37.65 | 0.578192 | 0.5128 | 0.5354517 | 0.05237353 | -0.0307 | 43.0977
8240 | 11.505278 | 3.052 | 30.069 | 25 | 6.1381 | 6.139607 | 37.68 | 0.57936 | 0.5129 | 0.5354424 | 0.05236451 | -0.0306 | 43.097
8241 | 11.506667 | 3.052 | 30.0732 | 23 | 6.1387 | 6.140406 | 37.68 | 0.579047 | 0.5131 | 0.5354336 | 0.05235583 | -0.0304 | 43.0973
8242 | 11.508056 | 3.0532 | 30.0774 | 24 | 6.1487 | 6.141166 | 37.81 | 0.580328 | 0.5145 | 0.5354247 | 0.05234975 | -0.0303 | 43.0966
8243 | 11.509444 | 3.0532 | 30.0817 | 23 | 6.1499 | 6.141928 | 37.82 | 0.58126 | 0.5153 | 0.5354158 | 0.05234578 | -0.0301 | 43.0961
8244 | 11.510833 | 3.0546 | 30.0859 | 23 | 6.1369 | 6.142684 | 37.66 | 0.577924 | 0.5155 | 0.5354069 | 0.05234175 | -0.0299 | 43.0982
8245 | 11.512222 | 3.0546 | 30.0902 | 22 | 6.1446 | 6.143466 | 37.76 | 0.582902 | 0.5159 | 0.5353982 | 0.05233865 | -0.0297 | 43.0952
8246 | 11.513611 | 3.0562 | 30.0944 | 24 | 6.1487 | 6.144232 | 37.81 | 0.582624 | 0.5167 | 0.5353892 | 0.05233726 | -0.0295 | 43.0955
8247 | 11.515 | 3.0562 | 30.0987 | 23 | 6.1505 | 6.144997 | 37.83 | 0.581846 | 0.5176 | 0.5353797 | 0.05225187 | -0.0293 | 43.096
8248 | 11.516389 | 3.0572 | 30.1029 | 24 | 6.1398 | 6.145775 | 37.7 | 0.580908 | 0.5174 | 0.5353697 | 0.05225188 | -0.0291 | 43.0967
8249 | 11.517778 | 3.0572 | 30.1072 | 24 | 6.1428 | 6.146567 | 37.73 | 0.581489 | 0.5178 | 0.5353604 | 0.05225311 | -0.0289 | 43.0963
8250 | 11.519167 | 3.0589 | 30.1114 | 23 | 6.1481 | 6.147358 | 37.8 | 0.584218 | 0.5181 | 0.5353516 | 0.05225419 | -0.0287 | 43.0948
8251 | 11.520556 | 3.0589 | 30.1157 | 23 | 6.1499 | 6.148161 | 37.82 | 0.582816 | 0.5187 | 0.535342 | 0.05225598 | -0.0285 | 43.0957
8252 | 11.521944 | 3.0609 | 30.1199 | 23 | 6.1487 | 6.148914 | 37.81 | 0.583736 | 0.5188 | 0.5353322 | 0.05225771 | -0.0282 | 43.0952
8253 | 11.523333 | 3.0609 | 30.1242 | 24 | 6.1528 | 6.149671 | 37.86 | 0.584655 | 0.5193 | 0.5353224 | 0.05226046 | -0.028 | 43.0947
8254 | 11.524722 | 3.063 | 30.1284 | 24 | 6.1522 | 6.150434 | 37.85 | 0.584175 | 0.5197 | 0.5353132 | 0.05226453 | -0.0277 | 43.0951
8255 | 11.526111 | 3.063 | 30.1327 | 24 | 6.1522 | 6.151187 | 37.85 | 0.585534 | 0.5199 | 0.5353044 | 0.05218449 | -0.0274 | 43.0943
8256 | 11.5275 | 3.0646 | 30.1369 | 26 | 6.1564 | 6.151956 | 37.9 | 0.586847 | 0.5205 | 0.5352956 | 0.05219013 | -0.0272 | 43.0936
8257 | 11.528889 | 3.0646 | 30.1412 | 26 | 6.1493 | 6.152729 | 37.81 | 0.584963 | 0.5206 | 0.5352868 | 0.05219542 | -0.0269 | 43.0948
8258 | 11.530278 | 3.0668 | 30.1454 | 28 | 6.1581 | 6.153476 | 37.92 | 0.584817 | 0.5215 | 0.535278 | 0.05220142 | -0.0266 | 43.0949
8259 | 11.531667 | 3.0668 | 30.1497 | 24 | 6.1475 | 6.154268 | 37.79 | 0.58404 | 0.5208 | 0.5352696 | 0.05220579 | -0.0264 | 43.0954
8260 | 11.533056 | 3.0692 | 30.154 | 23 | 6.1634 | 6.155024 | 37.99 | 0.587055 | 0.5218 | 0.5352611 | 0.05221303 | -0.0261 | 43.0937
8261 | 11.534444 | 3.0692 | 30.1582 | 24 | 6.1534 | 6.155787 | 37.86 | 0.583469 | 0.5223 | 0.5352529 | 0.05222079 | -0.0257 | 43.0959
8262 | 11.535833 | 3.0719 | 30.1625 | 22 | 6.1599 | 6.156581 | 37.94 | 0.586457 | 0.5229 | 0.5352448 | 0.05222897 | -0.0254 | 43.0942
8263 | 11.537222 | 3.0719 | 30.1668 | 23 | 6.1658 | 6.157342 | 38.02 | 0.58818 | 0.5238 | 0.5352365 | 0.05215902 | -0.0251 | 43.0932
8264 | 11.538611 | 3.074 | 30.171 | 24 | 6.1528 | 6.158084 | 37.86 | 0.586392 | 0.5238 | 0.5352277 | 0.05216896 | -0.0248 | 43.0943
8265 | 11.54 | 3.074 | 30.1753 | 23 | 6.1593 | 6.158857 | 37.94 | 0.58563 | 0.5244 | 0.5352194 | 0.05218089 | -0.0245 | 43.0948
8266 | 11.541389 | 3.0767 | 30.1796 | 23 | 6.1658 | 6.159608 | 38.02 | 0.587243 | 0.5254 | 0.5352113 | 0.05219432 | -0.0242 | 43.0939
8267 | 11.542778 | 3.0767 | 30.1839 | 24 | 6.1617 | 6.160373 | 37.97 | 0.587219 | 0.5264 | 0.5352038 | 0.05220934 | -0.0238 | 43.094
8268 | 11.544167 | 3.0796 | 30.1881 | 24 | 6.164 | 6.161118 | 38 | 0.588299 | 0.527 | 0.5351965 | 0.05222516 | -0.0235 | 43.0934
8269 | 11.545556 | 3.0796 | 30.1924 | 23 | 6.1681 | 6.161881 | 38.05 | 0.589329 | 0.5279 | 0.5351894 | 0.05224238 | -0.0231 | 43.0928
8270 | 11.546944 | 3.0828 | 30.1967 | 25 | 6.1717 | 6.162663 | 38.09 | 0.588375 | 0.5292 | 0.5351829 | 0.05226265 | -0.0227 | 43.0934
8271 | 11.548333 | 3.0828 | 30.201 | 24 | 6.1622 | 6.163445 | 37.97 | 0.590498 | 0.5291 | 0.535177 | 0.05220345 | -0.0224 | 43.0922
8272 | 11.549722 | 3.0854 | 30.2053 | 22 | 6.1617 | 6.164173 | 37.97 | 0.588283 | 0.5293 | 0.5351708 | 0.05222389 | -0.022 | 43.0936
8273 | 11.551111 | 3.0854 | 30.2096 | 23 | 6.1569 | 6.164928 | 37.91 | 0.58646 | 0.5291 | 0.5351645 | 0.05224366 | -0.0217 | 43.0947
8274 | 11.5525 | 3.0885 | 30.2139 | 22 | 6.1652 | 6.165678 | 38.01 | 0.590036 | 0.5291 | 0.5351583 | 0.05226286 | -0.0213 | 43.0926
8275 | 11.553889 | 3.0885 | 30.2181 | 24 | 6.1722 | 6.166437 | 38.1 | 0.590689 | 0.5298 | 0.5351517 | 0.05228354 | -0.0209 | 43.0923
8276 | 11.555278 | 3.0918 | 30.2224 | 22 | 6.167 | 6.167208 | 38.03 | 0.593495 | 0.5303 | 0.5351459 | 0.05230511 | -0.0205 | 43.0906
8277 | 11.556667 | 3.0918 | 30.2267 | 22 | 6.1699 | 6.167967 | 38.07 | 0.591528 | 0.5307 | 0.5351402 | 0.05232749 | -0.0201 | 43.0919
8278 | 11.558056 | 3.0953 | 30.231 | 22 | 6.1705 | 6.168741 | 38.07 | 0.591426 | 0.5313 | 0.5351345 | 0.05235223 | -0.0197 | 43.092
8279 | 11.559722 | 3.0953 | 30.2353 | 26 | 6.1775 | 6.169523 | 38.16 | 0.592861 | 0.5326 | 0.5351295 | 0.05229944 | -0.0194 | 43.0915
8280 | 11.561111 | 3.0983 | 30.2396 | 24 | 6.1687 | 6.170338 | 38.05 | 0.59212 | 0.5329 | 0.5351248 | 0.05232727 | -0.019 | 43.092
8281 | 11.5625 | 3.0983 | 30.244 | 23 | 6.1693 | 6.171104 | 38.06 | 0.592287 | 0.533 | 0.5351201 | 0.05235492 | -0.0186 | 43.0919
8282 | 11.563889 | 3.1018 | 30.2483 | 24 | 6.1581 | 6.171874 | 37.92 | 0.591545 | 0.5319 | 0.5351158 | 0.05238091 | -0.0182 | 43.0924
8283 | 11.565278 | 3.1018 | 30.2526 | 24 | 6.167 | 6.172655 | 38.03 | 0.592206 | 0.5315 | 0.5351115 | 0.05240642 | -0.0178 | 43.092
8284 | 11.566667 | 3.1054 | 30.2569 | 23 | 6.1834 | 6.173443 | 38.23 | 0.593702 | 0.5326 | 0.535108 | 0.05243401 | -0.0173 | 43.0912
8285 | 11.568056 | 3.1054 | 30.2612 | 25 | 6.1775 | 6.174214 | 38.16 | 0.593311 | 0.5333 | 0.5351044 | 0.05246229 | -0.0169 | 43.0915
8286 | 11.569444 | 3.1092 | 30.2655 | 23 | 6.1711 | 6.174948 | 38.08 | 0.591699 | 0.5332 | 0.5351005 | 0.05249018 | -0.0165 | 43.0925
8287 | 11.570833 | 3.1092 | 30.2698 | 22 | 6.1816 | 6.175738 | 38.21 | 0.59599 | 0.5337 | 0.5350967 | 0.0524399 | -0.016 | 43.0899
8288 | 11.572222 | 3.1125 | 30.2742 | 23 | 6.1693 | 6.176535 | 38.06 | 0.592394 | 0.5334 | 0.5350929 | 0.05246814 | -0.0156 | 43.0921
8289 | 11.573611 | 3.1125 | 30.2785 | 26 | 6.1822 | 6.177335 | 38.22 | 0.595 | 0.5337 | 0.5350894 | 0.05249688 | -0.0152 | 43.0906
8290 | 11.575 | 3.1163 | 30.2828 | 24 | 6.1746 | 6.178102 | 38.13 | 0.594693 | 0.534 | 0.5350858 | 0.05252504 | -0.0148 | 43.0908
8291 | 11.576389 | 3.1163 | 30.2871 | 23 | 6.1705 | 6.17884 | 38.07 | 0.594831 | 0.5336 | 0.5350825 | 0.05255281 | -0.0143 | 43.0908
8292 | 11.577778 | 3.1202 | 30.2915 | 22 | 6.1793 | 6.179583 | 38.18 | 0.595791 | 0.5349 | 0.5350796 | 0.05258294 | -0.0139 | 43.0902
8293 | 11.579167 | 3.1202 | 30.2958 | 22 | 6.1717 | 6.18035 | 38.09 | 0.594594 | 0.535 | 0.5350769 | 0.05261288 | -0.0134 | 43.0909
8294 | 11.580556 | 3.1243 | 30.3002 | 23 | 6.1799 | 6.181106 | 38.19 | 0.596164 | 0.5352 | 0.5350735 | 0.05264214 | -0.0129 | 43.09
8295 | 11.581944 | 3.1243 | 30.3045 | 24 | 6.1787 | 6.181854 | 38.18 | 0.595227 | 0.5353 | 0.5350705 | 0.05259727 | -0.0125 | 43.0906
8296 | 11.583333 | 3.1278 | 30.3088 | 22 | 6.1816 | 6.18262 | 38.21 | 0.594837 | 0.5357 | 0.5350681 | 0.05262745 | -0.012 | 43.0909
8297 | 11.584722 | 3.1278 | 30.3132 | 24 | 6.1863 | 6.183403 | 38.27 | 0.598491 | 0.5366 | 0.5350657 | 0.05265929 | -0.0116 | 43.0887
8298 | 11.586111 | 3.1318 | 30.3175 | 22 | 6.1893 | 6.184189 | 38.31 | 0.598629 | 0.5372 | 0.5350636 | 0.05269251 | -0.0111 | 43.0886
8299 | 11.5875 | 3.1318 | 30.3219 | 24 | 6.1857 | 6.184926 | 38.26 | 0.598027 | 0.5378 | 0.5350609 | 0.05272591 | -0.0107 | 43.089
8300 | 11.588889 | 3.1359 | 30.3262 | 22 | 6.1822 | 6.185721 | 38.22 | 0.597218 | 0.538 | 0.5350586 | 0.05275932 | -0.0102 | 43.0895
8301 | 11.590278 | 3.1359 | 30.3306 | 23 | 6.1828 | 6.186515 | 38.23 | 0.598008 | 0.5378 | 0.5350566 | 0.05279252 | -0.0097 | 43.0891
8302 | 11.591667 | 3.1402 | 30.335 | 24 | 6.1922 | 6.187249 | 38.34 | 0.598842 | 0.5389 | 0.5350547 | 0.05282758 | -0.0092 | 43.0886
8303 | 11.593056 | 3.1402 | 30.3393 | 26 | 6.1758 | 6.187985 | 38.14 | 0.596017 | 0.5381 | 0.5350526 | 0.05278924 | -0.0088 | 43.0903
8304 | 11.594444 | 3.1438 | 30.3437 | 24 | 6.1863 | 6.188759 | 38.27 | 0.599249 | 0.5384 | 0.5350507 | 0.05282325 | -0.0083 | 43.0884
8305 | 11.595833 | 3.1438 | 30.3481 | 24 | 6.1875 | 6.189517 | 38.29 | 0.598005 | 0.5386 | 0.5350483 | 0.05285726 | -0.0079 | 43.0891
8306 | 11.597222 | 3.1479 | 30.3524 | 24 | 6.198 | 6.190282 | 38.42 | 0.600847 | 0.5397 | 0.5350459 | 0.05289244 | -0.0074 | 43.0875
8307 | 11.598611 | 3.1479 | 30.3568 | 22 | 6.1945 | 6.19107 | 38.37 | 0.600332 | 0.5404 | 0.5350433 | 0.05292985 | -0.0069 | 43.0878
8308 | 11.6 | 3.1521 | 30.3612 | 23 | 6.1887 | 6.191862 | 38.3 | 0.599486 | 0.5404 | 0.5350412 | 0.05296725 | -0.0065 | 43.0883
8309 | 11.601389 | 3.1521 | 30.3656 | 23 | 6.2004 | 6.192636 | 38.44 | 0.602941 | 0.5417 | 0.5350391 | 0.05300719 | -0.006 | 43.0862
8310 | 11.602778 | 3.1564 | 30.37 | 25 | 6.1898 | 6.193409 | 38.31 | 0.60221 | 0.542 | 0.5350371 | 0.05304761 | -0.0055 | 43.0867
8311 | 11.604167 | 3.1564 | 30.3743 | 24 | 6.198 | 6.194161 | 38.42 | 0.604271 | 0.5425 | 0.5350355 | 0.05301807 | -0.005 | 43.0855
8312 | 11.605556 | 3.1602 | 30.3787 | 24 | 6.1934 | 6.19493 | 38.36 | 0.60122 | 0.5427 | 0.5350335 | 0.05305977 | -0.0046 | 43.0873
8313 | 11.606944 | 3.1602 | 30.3831 | 23 | 6.2004 | 6.19568 | 38.44 | 0.603588 | 0.5435 | 0.5350308 | 0.05310184 | -0.0041 | 43.0859
8314 | 11.608333 | 3.1644 | 30.3875 | 24 | 6.198 | 6.196454 | 38.42 | 0.600638 | 0.5441 | 0.5350284 | 0.05314517 | -0.0037 | 43.0876
8315 | 11.609722 | 3.1644 | 30.3919 | 22 | 6.191 | 6.197208 | 38.33 | 0.59971 | 0.5441 | 0.5350266 | 0.05318828 | -0.0032 | 43.0882
8316 | 11.611111 | 3.1687 | 30.3963 | 23 | 6.2056 | 6.197966 | 38.51 | 0.605121 | 0.5455 | 0.5350249 | 0.05323373 | -0.0027 | 43.085
8317 | 11.6125 | 3.1687 | 30.4007 | 23 | 6.1986 | 6.198698 | 38.42 | 0.604376 | 0.5461 | 0.5350229 | 0.05328003 | -0.0022 | 43.0854
8318 | 11.613889 | 3.1731 | 30.4051 | 23 | 6.198 | 6.199465 | 38.42 | 0.604099 | 0.546 | 0.5350208 | 0.05332573 | -0.0018 | 43.0856
8319 | 11.615278 | 3.1731 | 30.4095 | 25 | 6.1869 | 6.200257 | 38.28 | 0.603264 | 0.5452 | 0.5350183 | 0.05330333 | -0.0013 | 43.0861
8320 | 11.616667 | 3.1769 | 30.414 | 22 | 6.1992 | 6.201006 | 38.43 | 0.602159 | 0.5451 | 0.535016 | 0.05334718 | -0.0008 | 43.0867
8321 | 11.618333 | 3.1769 | 30.4184 | 25 | 6.2021 | 6.20177 | 38.47 | 0.60591 | 0.5453 | 0.5350133 | 0.05339003 | -0.0004 | 43.0848
8322 | 11.619722 | 3.1812 | 30.4228 | 22 | 6.1992 | 6.202572 | 38.43 | 0.603301 | 0.5454 | 0.5350107 | 0.05343286 | 0.0001 | 43.0864
8323 | 11.621111 | 3.1812 | 30.4272 | 25 | 6.2086 | 6.203358 | 38.55 | 0.605803 | 0.5463 | 0.5350079 | 0.05347684 | 0.0006 | 43.0849
8324 | 11.6225 | 3.1855 | 30.4316 | 23 | 6.2016 | 6.204148 | 38.46 | 0.604717 | 0.5467 | 0.5350051 | 0.05352129 | 0.001 | 43.0855
8325 | 11.623889 | 3.1855 | 30.436 | 24 | 6.1992 | 6.204899 | 38.43 | 0.603947 | 0.5466 | 0.5350025 | 0.05356503 | 0.0015 | 43.086
8326 | 11.625278 | 3.1899 | 30.4405 | 22 | 6.2016 | 6.205689 | 38.46 | 0.604531 | 0.547 | 0.5349999 | 0.05360913 | 0.002 | 43.0856
8327 | 11.626667 | 3.1899 | 30.4449 | 25 | 6.2086 | 6.20644 | 38.55 | 0.606803 | 0.5479 | 0.5349976 | 0.05359483 | 0.0025 | 43.0843
8328 | 11.628056 | 3.1938 | 30.4494 | 24 | 6.2074 | 6.207215 | 38.53 | 0.60715 | 0.5482 | 0.5349954 | 0.05364116 | 0.0029 | 43.084
8329 | 11.629444 | 3.1938 | 30.4538 | 24 | 6.2021 | 6.207977 | 38.47 | 0.605067 | 0.5485 | 0.5349932 | 0.05368864 | 0.0034 | 43.0853
8330 | 11.630833 | 3.1981 | 30.4582 | 23 | 6.2109 | 6.208778 | 38.58 | 0.60502 | 0.5491 | 0.5349914 | 0.05373648 | 0.0039 | 43.0853
8331 | 11.632222 | 3.1981 | 30.4627 | 23 | 6.2074 | 6.209563 | 38.53 | 0.607824 | 0.5491 | 0.5349894 | 0.05378362 | 0.0043 | 43.0836
8332 | 11.633611 | 3.2024 | 30.4671 | 22 | 6.2132 | 6.21036 | 38.6 | 0.608367 | 0.5498 | 0.5349876 | 0.0538314 | 0.0048 | 43.0832
8333 | 11.635 | 3.2024 | 30.4716 | 23 | 6.2167 | 6.211151 | 38.65 | 0.609884 | 0.5509 | 0.5349859 | 0.053881 | 0.0053 | 43.0823
8334 | 11.636389 | 3.2068 | 30.476 | 23 | 6.2121 | 6.21189 | 38.59 | 0.607659 | 0.5512 | 0.5349846 | 0.05393105 | 0.0058 | 43.0836
8335 | 11.637778 | 3.2068 | 30.4805 | 23 | 6.2109 | 6.212674 | 38.58 | 0.608464 | 0.5513 | 0.5349837 | 0.05392477 | 0.0062 | 43.0831
8336 | 11.639167 | 3.2107 | 30.485 | 24 | 6.2167 | 6.213434 | 38.65 | 0.60739 | 0.5522 | 0.534983 | 0.05397665 | 0.0067 | 43.0837
8337 | 11.640556 | 3.2107 | 30.4894 | 22 | 6.2144 | 6.214191 | 38.62 | 0.609449 | 0.5525 | 0.5349817 | 0.05402869 | 0.0071 | 43.0825
8338 | 11.641944 | 3.215 | 30.4939 | 23 | 6.2039 | 6.214961 | 38.49 | 0.607445 | 0.552 | 0.5349803 | 0.05407962 | 0.0076 | 43.0837
8339 | 11.643333 | 3.215 | 30.4983 | 23 | 6.222 | 6.215742 | 38.71 | 0.610659 | 0.5527 | 0.5349783 | 0.05413158 | 0.008 | 43.0817
8340 | 11.644722 | 3.2193 | 30.5028 | 23 | 6.2278 | 6.216495 | 38.79 | 0.613911 | 0.5542 | 0.5349765 | 0.05418672 | 0.0085 | 43.0797
8341 | 11.646111 | 3.2193 | 30.5073 | 22 | 6.2249 | 6.217219 | 38.75 | 0.612946 | 0.5556 | 0.5349745 | 0.05424367 | 0.009 | 43.0803
8342 | 11.6475 | 3.2238 | 30.5118 | 23 | 6.2267 | 6.218012 | 38.77 | 0.614195 | 0.5568 | 0.5349724 | 0.05430329 | 0.0095 | 43.0795
8343 | 11.648889 | 3.2238 | 30.5162 | 22 | 6.222 | 6.218801 | 38.71 | 0.611584 | 0.5574 | 0.5349705 | 0.05430922 | 0.0099 | 43.0811
8344 | 11.650278 | 3.2278 | 30.5207 | 22 | 6.2167 | 6.219587 | 38.65 | 0.610862 | 0.5577 | 0.5349689 | 0.05437045 | 0.0104 | 43.0815
8345 | 11.651667 | 3.2278 | 30.5252 | 25 | 6.2319 | 6.220376 | 38.84 | 0.615352 | 0.5591 | 0.5349672 | 0.05443349 | 0.0108 | 43.0787
8346 | 11.653056 | 3.2322 | 30.5297 | 24 | 6.2243 | 6.221201 | 38.74 | 0.614356 | 0.5599 | 0.5349655 | 0.05449744 | 0.0113 | 43.0793
8347 | 11.654444 | 3.2322 | 30.5342 | 26 | 6.2237 | 6.221983 | 38.73 | 0.611587 | 0.5606 | 0.5349639 | 0.05456241 | 0.0117 | 43.0809
8348 | 11.655833 | 3.2367 | 30.5387 | 24 | 6.222 | 6.222731 | 38.71 | 0.612025 | 0.5612 | 0.534963 | 0.05462811 | 0.0122 | 43.0806
8349 | 11.657222 | 3.2367 | 30.5432 | 22 | 6.2226 | 6.223502 | 38.72 | 0.615263 | 0.5614 | 0.5349631 | 0.05469405 | 0.0127 | 43.0786
8350 | 11.658611 | 3.2413 | 30.5477 | 25 | 6.2267 | 6.224309 | 38.77 | 0.613564 | 0.5623 | 0.534963 | 0.05476129 | 0.0131 | 43.0796
8351 | 11.66 | 3.2413 | 30.5522 | 23 | 6.2232 | 6.225074 | 38.73 | 0.614498 | 0.5616 | 0.5349631 | 0.05477723 | 0.0136 | 43.079
8352 | 11.661389 | 3.2455 | 30.5567 | 24 | 6.2371 | 6.225835 | 38.9 | 0.616166 | 0.5632 | 0.5349636 | 0.05484606 | 0.0141 | 43.078
8353 | 11.662778 | 3.2455 | 30.5612 | 23 | 6.2232 | 6.2266 | 38.73 | 0.615493 | 0.5632 | 0.5349643 | 0.05491405 | 0.0145 | 43.0783
8354 | 11.664167 | 3.2501 | 30.5657 | 24 | 6.2249 | 6.227386 | 38.75 | 0.612945 | 0.5636 | 0.5349652 | 0.05498208 | 0.015 | 43.0798
8355 | 11.665556 | 3.2501 | 30.5703 | 23 | 6.229 | 6.228133 | 38.8 | 0.616896 | 0.5642 | 0.5349663 | 0.05505171 | 0.0155 | 43.0774
8356 | 11.666944 | 3.2547 | 30.5748 | 23 | 6.2319 | 6.228936 | 38.84 | 0.615552 | 0.5649 | 0.5349674 | 0.05512205 | 0.0159 | 43.0782
8357 | 11.668333 | 3.2547 | 30.5793 | 22 | 6.2354 | 6.229726 | 38.88 | 0.617174 | 0.5655 | 0.5349681 | 0.0551933 | 0.0164 | 43.0771
8358 | 11.669722 | 3.2594 | 30.5838 | 22 | 6.2307 | 6.230511 | 38.82 | 0.615997 | 0.5662 | 0.534969 | 0.05526488 | 0.0169 | 43.0778
8359 | 11.671111 | 3.2594 | 30.5884 | 23 | 6.2249 | 6.231256 | 38.75 | 0.615412 | 0.566 | 0.5349696 | 0.05529123 | 0.0174 | 43.0781
8360 | 11.6725 | 3.2637 | 30.5929 | 22 | 6.2336 | 6.232033 | 38.86 | 0.618207 | 0.5666 | 0.5349703 | 0.0553634 | 0.0178 | 43.0764
8361 | 11.673889 | 3.2637 | 30.5974 | 22 | 6.2243 | 6.232844 | 38.74 | 0.615792 | 0.5667 | 0.5349713 | 0.0554357 | 0.0183 | 43.0778
8362 | 11.675278 | 3.2683 | 30.602 | 24 | 6.2313 | 6.233659 | 38.83 | 0.617265 | 0.5667 | 0.5349742 | 0.05550842 | 0.0188 | 43.0768
8363 | 11.676944 | 3.2683 | 30.6065 | 24 | 6.2342 | 6.234445 | 38.87 | 0.61781 | 0.5668 | 0.5349769 | 0.05558107 | 0.0192 | 43.0768
8364 | 11.678333 | 3.2729 | 30.6111 | 23 | 6.2418 | 6.235235 | 38.96 | 0.620714 | 0.5676 | 0.5349796 | 0.05565473 | 0.0197 | 43.075
8365 | 11.679722 | 3.2729 | 30.6156 | 25 | 6.2348 | 6.235998 | 38.87 | 0.617747 | 0.5677 | 0.5349822 | 0.05572823 | 0.0202 | 43.0767
8366 | 11.681111 | 3.2776 | 30.6202 | 24 | 6.2272 | 6.236751 | 38.78 | 0.617694 | 0.5674 | 0.5349845 | 0.05580068 | 0.0207 | 43.0767
8367 | 11.6825 | 3.2776 | 30.6247 | 22 | 6.2441 | 6.237549 | 38.99 | 0.623676 | 0.5682 | 0.5349864 | 0.05583127 | 0.0211 | 43.073
8368 | 11.683889 | 3.282 | 30.6293 | 22 | 6.2325 | 6.238336 | 38.84 | 0.619546 | 0.5684 | 0.534988 | 0.05590548 | 0.0216 | 43.0755
8369 | 11.685278 | 3.282 | 30.6338 | 22 | 6.2435 | 6.239128 | 38.98 | 0.621448 | 0.5691 | 0.5349894 | 0.05598001 | 0.022 | 43.0743
8370 | 11.686667 | 3.2865 | 30.6384 | 22 | 6.2284 | 6.23994 | 38.79 | 0.618225 | 0.5681 | 0.5349911 | 0.05605204 | 0.0225 | 43.0761
8371 | 11.688056 | 3.2865 | 30.643 | 22 | 6.2342 | 6.240713 | 38.87 | 0.619107 | 0.568 | 0.534993 | 0.05612391 | 0.023 | 43.0755
8372 | 11.689444 | 3.291 | 30.6475 | 23 | 6.2383 | 6.241492 | 38.92 | 0.620316 | 0.5677 | 0.5349944 | 0.05619445 | 0.0234 | 43.0748
8373 | 11.690833 | 3.291 | 30.6521 | 25 | 6.2342 | 6.242243 | 38.87 | 0.620951 | 0.5675 | 0.5349959 | 0.05626395 | 0.0239 | 43.0743
8374 | 11.692222 | 3.2956 | 30.6567 | 22 | 6.2429 | 6.24302 | 38.97 | 0.622944 | 0.5681 | 0.5349972 | 0.05633512 | 0.0244 | 43.073
8375 | 11.693611 | 3.2956 | 30.6613 | 23 | 6.2418 | 6.243739 | 38.96 | 0.622461 | 0.5684 | 0.5349981 | 0.05636724 | 0.0248 | 43.0732
8376 | 11.695 | 3.2998 | 30.6659 | 25 | 6.2395 | 6.244516 | 38.93 | 0.622894 | 0.5681 | 0.534999 | 0.05643823 | 0.0253 | 43.0729
8377 | 11.696389 | 3.2998 | 30.6704 | 25 | 6.2464 | 6.245268 | 39.02 | 0.623968 | 0.5685 | 0.5349996 | 0.05650885 | 0.0257 | 43.0722
8378 | 11.697778 | 3.3042 | 30.675 | 22 | 6.2517 | 6.245998 | 39.08 | 0.624344 | 0.569 | 0.5350001 | 0.05658027 | 0.0261 | 43.0719
8379 | 11.699167 | 3.3042 | 30.6796 | 24 | 6.2406 | 6.24678 | 38.95 | 0.623687 | 0.5686 | 0.5350008 | 0.05665104 | 0.0266 | 43.0722
8380 | 11.700556 | 3.3085 | 30.6842 | 25 | 6.2476 | 6.247555 | 39.03 | 0.623297 | 0.569 | 0.5350017 | 0.05672184 | 0.027 | 43.0724
8381 | 11.701944 | 3.3085 | 30.6888 | 23 | 6.2395 | 6.248358 | 38.93 | 0.624261 | 0.5684 | 0.5350025 | 0.05679071 | 0.0274 | 43.0717
8382 | 11.703333 | 3.3129 | 30.6934 | 22 | 6.2453 | 6.249124 | 39 | 0.618868 | 0.5687 | 0.5350037 | 0.05685913 | 0.0279 | 43.0749
8383 | 11.704722 | 3.3129 | 30.698 | 25 | 6.2418 | 6.249882 | 38.96 | 0.622754 | 0.5676 | 0.5350052 | 0.05689213 | 0.0283 | 43.0725
8384 | 11.706111 | 3.3168 | 30.7026 | 23 | 6.2522 | 6.250649 | 39.09 | 0.623142 | 0.5683 | 0.5350062 | 0.05695959 | 0.0287 | 43.0722
8385 | 11.7075 | 3.3168 | 30.7072 | 23 | 6.2499 | 6.251404 | 39.06 | 0.621628 | 0.5682 | 0.5350069 | 0.05702601 | 0.0291 | 43.073
8386 | 11.708889 | 3.3209 | 30.7118 | 23 | 6.2551 | 6.252183 | 39.13 | 0.62329 | 0.5685 | 0.5350075 | 0.05709254 | 0.0295 | 43.0719
8387 | 11.710278 | 3.3209 | 30.7164 | 23 | 6.2569 | 6.25294 | 39.15 | 0.624372 | 0.5692 | 0.5350085 | 0.05715968 | 0.0299 | 43.0712
8388 | 11.711667 | 3.3249 | 30.7211 | 22 | 6.2522 | 6.253705 | 39.09 | 0.622902 | 0.569 | 0.5350112 | 0.05722663 | 0.0303 | 43.072
8389 | 11.713056 | 3.3249 | 30.7257 | 23 | 6.2528 | 6.254506 | 39.1 | 0.624395 | 0.5693 | 0.5350137 | 0.05729399 | 0.0308 | 43.071
8390 | 11.714444 | 3.329 | 30.7303 | 23 | 6.2586 | 6.255278 | 39.17 | 0.622268 | 0.5695 | 0.5350154 | 0.05736118 | 0.0312 | 43.0722
8391 | 11.715833 | 3.329 | 30.7349 | 21 | 6.254 | 6.25606 | 39.11 | 0.624361 | 0.5696 | 0.5350169 | 0.05739936 | 0.0316 | 43.0709
8392 | 11.717222 | 3.3327 | 30.7396 | 22 | 6.2511 | 6.256801 | 39.08 | 0.621514 | 0.5696 | 0.5350182 | 0.05746656 | 0.0319 | 43.0725
8393 | 11.718611 | 3.3327 | 30.7442 | 22 | 6.2592 | 6.257536 | 39.18 | 0.626644 | 0.5697 | 0.535019 | 0.05753377 | 0.0323 | 43.0693
8394 | 11.72 | 3.3365 | 30.7488 | 26 | 6.258 | 6.258323 | 39.16 | 0.625243 | 0.5701 | 0.5350195 | 0.0576009 | 0.0327 | 43.0701
8395 | 11.721389 | 3.3365 | 30.7535 | 23 | 6.2632 | 6.259085 | 39.23 | 0.626677 | 0.5707 | 0.5350202 | 0.05766852 | 0.0331 | 43.0691
8396 | 11.722778 | 3.3403 | 30.7581 | 24 | 6.258 | 6.25984 | 39.16 | 0.623524 | 0.5709 | 0.5350206 | 0.05773616 | 0.0334 | 43.0709
8397 | 11.724167 | 3.3403 | 30.7628 | 23 | 6.2656 | 6.260577 | 39.26 | 0.62405 | 0.5711 | 0.5350213 | 0.05780362 | 0.0338 | 43.0705
8398 | 11.725556 | 3.3441 | 30.7674 | 24 | 6.2557 | 6.261364 | 39.13 | 0.624744 | 0.571 | 0.535022 | 0.05787012 | 0.0342 | 43.07
8399 | 11.726944 | 3.3441 | 30.7721 | 22 | 6.2569 | 6.262111 | 39.15 | 0.625099 | 0.5707 | 0.5350226 | 0.05791251 | 0.0345 | 43.0696
8400 | 11.728333 | 3.3476 | 30.7767 | 21 | 6.258 | 6.262883 | 39.16 | 0.624596 | 0.5704 | 0.5350228 | 0.05797766 | 0.0349 | 43.0699
8401 | 11.729722 | 3.3476 | 30.7814 | 23 | 6.2557 | 6.263615 | 39.13 | 0.625682 | 0.5696 | 0.5350233 | 0.05804148 | 0.0352 | 43.0691
8402 | 11.731389 | 3.3511 | 30.786 | 24 | 6.2661 | 6.264362 | 39.26 | 0.628103 | 0.5698 | 0.5350236 | 0.05810512 | 0.0356 | 43.0679
8403 | 11.732778 | 3.3511 | 30.7907 | 22 | 6.269 | 6.265116 | 39.3 | 0.62839 | 0.57 | 0.535024 | 0.05816857 | 0.0359 | 43.0676
8404 | 11.734167 | 3.3545 | 30.7953 | 22 | 6.2621 | 6.265833 | 39.21 | 0.626934 | 0.5695 | 0.5350241 | 0.05822992 | 0.0362 | 43.0684
8405 | 11.735556 | 3.3545 | 30.8 | 22 | 6.2719 | 6.266569 | 39.34 | 0.628473 | 0.57 | 0.5350246 | 0.05829233 | 0.0366 | 43.0674
8406 | 11.736944 | 3.3578 | 30.8047 | 23 | 6.2661 | 6.267333 | 39.26 | 0.626015 | 0.5704 | 0.5350247 | 0.05835533 | 0.0369 | 43.0688
8407 | 11.738333 | 3.3578 | 30.8093 | 22 | 6.2627 | 6.268092 | 39.22 | 0.62668 | 0.5699 | 0.5350252 | 0.05839705 | 0.0372 | 43.0683
8408 | 11.739722 | 3.3609 | 30.814 | 22 | 6.265 | 6.268833 | 39.25 | 0.625842 | 0.5698 | 0.5350256 | 0.05845871 | 0.0375 | 43.0687
8409 | 11.741111 | 3.3609 | 30.8187 | 23 | 6.2661 | 6.269584 | 39.26 | 0.628306 | 0.5694 | 0.5350258 | 0.05852039 | 0.0378 | 43.0671
8410 | 11.7425 | 3.364 | 30.8233 | 23 | 6.2673 | 6.27032 | 39.28 | 0.628883 | 0.5691 | 0.5350262 | 0.05858111 | 0.0381 | 43.0666
8411 | 11.743889 | 3.364 | 30.828 | 24 | 6.2656 | 6.271056 | 39.26 | 0.629558 | 0.569 | 0.5350265 | 0.05864069 | 0.0384 | 43.0661
8412 | 11.745278 | 3.3669 | 30.8327 | 22 | 6.2667 | 6.2718 | 39.27 | 0.630048 | 0.5683 | 0.5350261 | 0.05869796 | 0.0386 | 43.0657
8413 | 11.746667 | 3.3669 | 30.8374 | 22 | 6.2742 | 6.272546 | 39.37 | 0.6292 | 0.5684 | 0.5350259 | 0.05875427 | 0.0389 | 43.0661
8414 | 11.748056 | 3.3698 | 30.842 | 23 | 6.2661 | 6.273309 | 39.26 | 0.629263 | 0.5682 | 0.535026 | 0.05880944 | 0.0392 | 43.066
8415 | 11.749444 | 3.3698 | 30.8467 | 25 | 6.2858 | 6.274125 | 39.51 | 0.633064 | 0.5688 | 0.5350259 | 0.05885123 | 0.0395 | 43.0636
8416 | 11.750833 | 3.3724 | 30.8514 | 22 | 6.2719 | 6.274892 | 39.34 | 0.63055 | 0.5689 | 0.5350251 | 0.05890758 | 0.0397 | 43.065
8417 | 11.752222 | 3.3724 | 30.8561 | 23 | 6.2719 | 6.275672 | 39.34 | 0.631723 | 0.5686 | 0.5350239 | 0.05896181 | 0.0399 | 43.0641
8418 | 11.753611 | 3.3748 | 30.8608 | 23 | 6.2487 | 6.276423 | 39.05 | 0.625935 | 0.5664 | 0.5350225 | 0.05901124 | 0.0401 | 43.0675
8419 | 11.755 | 3.3748 | 30.8655 | 26 | 6.2731 | 6.277174 | 39.35 | 0.632287 | 0.5663 | 0.5350212 | 0.05906048 | 0.0404 | 43.0636
8420 | 11.756389 | 3.3771 | 30.8702 | 23 | 6.28 | 6.277934 | 39.44 | 0.630939 | 0.5661 | 0.5350199 | 0.05910789 | 0.0406 | 43.0643
8421 | 11.757778 | 3.3771 | 30.8749 | 24 | 6.2829 | 6.278724 | 39.47 | 0.632881 | 0.5669 | 0.5350186 | 0.0591556 | 0.0408 | 43.063
8422 | 11.759167 | 3.3793 | 30.8796 | 23 | 6.2812 | 6.279515 | 39.45 | 0.6337 | 0.5674 | 0.5350174 | 0.0592037 | 0.041 | 43.0624
8423 | 11.760556 | 3.3793 | 30.8843 | 23 | 6.2713 | 6.280283 | 39.33 | 0.633268 | 0.5665 | 0.5350158 | 0.05924529 | 0.0412 | 43.0625
8424 | 11.761944 | 3.3811 | 30.889 | 22 | 6.2685 | 6.281089 | 39.29 | 0.633066 | 0.5657 | 0.5350143 | 0.05928996 | 0.0413 | 43.0625
8425 | 11.763333 | 3.3811 | 30.8937 | 23 | 6.2812 | 6.281869 | 39.45 | 0.636105 | 0.5656 | 0.5350123 | 0.05933396 | 0.0415 | 43.0606
8426 | 11.764722 | 3.3828 | 30.8984 | 22 | 6.2846 | 6.2826 | 39.5 | 0.634998 | 0.5652 | 0.5350103 | 0.05937653 | 0.0416 | 43.0611
8427 | 11.766111 | 3.3828 | 30.9031 | 25 | 6.2754 | 6.283359 | 39.38 | 0.633744 | 0.5645 | 0.5350082 | 0.05941688 | 0.0417 | 43.0618
8428 | 11.7675 | 3.3843 | 30.9078 | 24 | 6.2783 | 6.284114 | 39.42 | 0.634466 | 0.5638 | 0.5350062 | 0.05945589 | 0.0419 | 43.0612
8429 | 11.768889 | 3.3843 | 30.9125 | 22 | 6.2864 | 6.284863 | 39.52 | 0.633979 | 0.5636 | 0.5350039 | 0.05949423 | 0.042 | 43.0614
8430 | 11.770278 | 3.3856 | 30.9172 | 22 | 6.2731 | 6.285613 | 39.35 | 0.633648 | 0.5625 | 0.5350017 | 0.05953074 | 0.0421 | 43.0615
8431 | 11.771667 | 3.3856 | 30.9219 | 24 | 6.2817 | 6.286386 | 39.46 | 0.635724 | 0.5625 | 0.535 | 0.05956563 | 0.0422 | 43.0601
8432 | 11.773056 | 3.3867 | 30.9266 | 23 | 6.2881 | 6.28713 | 39.54 | 0.635514 | 0.5626 | 0.5349982 | 0.05960221 | 0.0422 | 43.0601
8433 | 11.774444 | 3.3867 | 30.9313 | 22 | 6.2852 | 6.287897 | 39.5 | 0.638435 | 0.5625 | 0.5349965 | 0.05963899 | 0.0423 | 43.0582
8434 | 11.775833 | 3.3875 | 30.936 | 23 | 6.2962 | 6.288632 | 39.64 | 0.639265 | 0.5629 | 0.5349948 | 0.0596751 | 0.0423 | 43.0576
8435 | 11.777222 | 3.3875 | 30.9407 | 24 | 6.2921 | 6.289402 | 39.59 | 0.638175 | 0.5632 | 0.534993 | 0.05971131 | 0.0424 | 43.0582
8436 | 11.778611 | 3.3882 | 30.9454 | 22 | 6.291 | 6.290152 | 39.58 | 0.639002 | 0.5634 | 0.5349909 | 0.05974762 | 0.0424 | 43.0575
8437 | 11.78 | 3.3882 | 30.9501 | 22 | 6.3031 | 6.290897 | 39.73 | 0.640375 | 0.5642 | 0.5349887 | 0.05978461 | 0.0424 | 43.0566
8438 | 11.781389 | 3.3888 | 30.9548 | 22 | 6.2979 | 6.291663 | 39.66 | 0.638546 | 0.565 | 0.5349863 | 0.05982294 | 0.0424 | 43.0576
8439 | 11.782778 | 3.3888 | 30.9595 | 24 | 6.2904 | 6.292423 | 39.57 | 0.639738 | 0.5649 | 0.5349843 | 0.05986437 | 0.0424 | 43.0568
8440 | 11.784167 | 3.3893 | 30.9642 | 23 | 6.2933 | 6.293173 | 39.61 | 0.640166 | 0.5654 | 0.5349822 | 0.05990333 | 0.0424 | 43.0564
8441 | 11.785556 | 3.3893 | 30.9689 | 22 | 6.2852 | 6.29397 | 39.5 | 0.638603 | 0.5645 | 0.5349798 | 0.05994047 | 0.0424 | 43.0572
8442 | 11.786944 | 3.3895 | 30.9736 | 26 | 6.2881 | 6.294743 | 39.54 | 0.639436 | 0.564 | 0.5349775 | 0.05997579 | 0.0424 | 43.0566
8443 | 11.788611 | 3.3895 | 30.9783 | 22 | 6.2944 | 6.295473 | 39.62 | 0.639154 | 0.5637 | 0.5349773 | 0.06000928 | 0.0423 | 43.057
8444 | 11.79 | 3.3894 | 30.9831 | 24 | 6.2898 | 6.296192 | 39.56 | 0.640991 | 0.5629 | 0.534977 | 0.06004104 | 0.0423 | 43.0557
8445 | 11.791389 | 3.3894 | 30.9878 | 22 | 6.2956 | 6.29697 | 39.63 | 0.642494 | 0.5626 | 0.5349764 | 0.0600727 | 0.0422 | 43.0547
8446 | 11.792778 | 3.3892 | 30.9925 | 22 | 6.2956 | 6.297736 | 39.63 | 0.643804 | 0.562 | 0.5349766 | 0.06010216 | 0.0421 | 43.0538
8447 | 11.794167 | 3.3892 | 30.9972 | 25 | 6.3082 | 6.298562 | 39.79 | 0.643353 | 0.5632 | 0.5349769 | 0.06014236 | 0.042 | 43.054
8448 | 11.795556 | 3.3888 | 31.0019 | 22 | 6.3031 | 6.299326 | 39.73 | 0.641509 | 0.563 | 0.5349772 | 0.06017361 | 0.0419 | 43.0549
8449 | 11.796944 | 3.3888 | 31.0066 | 23 | 6.2956 | 6.300083 | 39.63 | 0.644253 | 0.5622 | 0.5349775 | 0.06020333 | 0.0418 | 43.0532
8450 | 11.798333 | 3.3882 | 31.0113 | 24 | 6.2996 | 6.300829 | 39.69 | 0.641135 | 0.5621 | 0.5349776 | 0.06023247 | 0.0417 | 43.0549
8451 | 11.799722 | 3.3882 | 31.016 | 23 | 6.3077 | 6.301596 | 39.79 | 0.643559 | 0.5624 | 0.5349782 | 0.06026142 | 0.0415 | 43.0534
8452 | 11.801111 | 3.3874 | 31.0207 | 25 | 6.3151 | 6.302329 | 39.88 | 0.644601 | 0.5631 | 0.5349791 | 0.06029143 | 0.0414 | 43.0526
8453 | 11.8025 | 3.3874 | 31.0254 | 22 | 6.3048 | 6.303109 | 39.75 | 0.644746 | 0.5636 | 0.5349797 | 0.06032229 | 0.0412 | 43.0524
8454 | 11.803889 | 3.3865 | 31.0301 | 22 | 6.3031 | 6.303885 | 39.73 | 0.643657 | 0.5634 | 0.5349803 | 0.06035258 | 0.041 | 43.053
8455 | 11.805278 | 3.3865 | 31.0348 | 24 | 6.3013 | 6.304662 | 39.71 | 0.643716 | 0.563 | 0.5349808 | 0.06039326 | 0.0409 | 43.0528
8456 | 11.806667 | 3.3854 | 31.0395 | 23 | 6.3025 | 6.305408 | 39.72 | 0.643769 | 0.5623 | 0.5349812 | 0.06042131 | 0.0407 | 43.0527
8457 | 11.808056 | 3.3854 | 31.0442 | 25 | 6.3054 | 6.306142 | 39.76 | 0.645878 | 0.5624 | 0.5349812 | 0.06044889 | 0.0405 | 43.0513
8458 | 11.809444 | 3.3841 | 31.0489 | 22 | 6.3025 | 6.30686 | 39.72 | 0.644961 | 0.5624 | 0.5349808 | 0.06047483 | 0.0403 | 43.0517
8459 | 11.810833 | 3.3841 | 31.0536 | 23 | 6.3146 | 6.307608 | 39.87 | 0.647387 | 0.5623 | 0.53498 | 0.06050076 | 0.04 | 43.0501
8460 | 11.812222 | 3.3826 | 31.0583 | 22 | 6.3071 | 6.308302 | 39.78 | 0.648246 | 0.5615 | 0.5349789 | 0.06052392 | 0.0398 | 43.0495
8461 | 11.813611 | 3.3826 | 31.063 | 22 | 6.3059 | 6.309042 | 39.76 | 0.645788 | 0.5608 | 0.5349779 | 0.06054553 | 0.0396 | 43.0508
8462 | 11.815 | 3.3809 | 31.0677 | 24 | 6.3082 | 6.309816 | 39.79 | 0.6452 | 0.5608 | 0.5349767 | 0.06056609 | 0.0393 | 43.0511
8463 | 11.816389 | 3.3809 | 31.0724 | 22 | 6.314 | 6.310599 | 39.87 | 0.647019 | 0.5606 | 0.5349752 | 0.06060597 | 0.0391 | 43.0499
8464 | 11.817778 | 3.3792 | 31.0771 | 22 | 6.3088 | 6.311339 | 39.8 | 0.64829 | 0.5606 | 0.5349739 | 0.06062603 | 0.0388 | 43.049
8465 | 11.819167 | 3.3792 | 31.0818 | 23 | 6.314 | 6.312063 | 39.87 | 0.645279 | 0.5609 | 0.5349727 | 0.06064648 | 0.0386 | 43.0507
8466 | 11.820556 | 3.3772 | 31.0865 | 26 | 6.3077 | 6.312845 | 39.79 | 0.646682 | 0.5604 | 0.5349712 | 0.06066529 | 0.0383 | 43.0497
8467 | 11.821944 | 3.3772 | 31.0912 | 23 | 6.31 | 6.313562 | 39.82 | 0.647133 | 0.5601 | 0.5349692 | 0.06068381 | 0.038 | 43.0493
8468 | 11.823333 | 3.3752 | 31.0959 | 23 | 6.318 | 6.314304 | 39.92 | 0.649477 | 0.56 | 0.5349668 | 0.06070204 | 0.0377 | 43.0478
8469 | 11.824722 | 3.3752 | 31.1006 | 22 | 6.3186 | 6.315056 | 39.92 | 0.64912 | 0.5601 | 0.5349641 | 0.06071844 | 0.0374 | 43.0479
8470 | 11.826111 | 3.373 | 31.1052 | 22 | 6.3197 | 6.3158 | 39.94 | 0.650002 | 0.5603 | 0.5349617 | 0.06073541 | 0.0371 | 43.0473
8471 | 11.8275 | 3.373 | 31.1099 | 23 | 6.3197 | 6.316553 | 39.94 | 0.649202 | 0.5602 | 0.5349592 | 0.06077631 | 0.0368 | 43.0477
8472 | 11.828889 | 3.3708 | 31.1146 | 23 | 6.318 | 6.317286 | 39.92 | 0.648246 | 0.5597 | 0.5349563 | 0.06079203 | 0.0365 | 43.0481
8473 | 11.830278 | 3.3708 | 31.1193 | 24 | 6.3215 | 6.318049 | 39.96 | 0.650114 | 0.5598 | 0.5349532 | 0.06080774 | 0.0362 | 43.0469
8474 | 11.831667 | 3.3684 | 31.124 | 26 | 6.3226 | 6.318813 | 39.98 | 0.650335 | 0.5601 | 0.53495 | 0.06082383 | 0.0358 | 43.0466
8475 | 11.833056 | 3.3684 | 31.1286 | 23 | 6.3232 | 6.319586 | 39.98 | 0.651683 | 0.56 | 0.5349464 | 0.06083867 | 0.0355 | 43.0457
8476 | 11.834444 | 3.3659 | 31.1333 | 23 | 6.322 | 6.320335 | 39.97 | 0.65146 | 0.5597 | 0.5349427 | 0.06085283 | 0.0352 | 43.0458
8477 | 11.835833 | 3.3659 | 31.138 | 24 | 6.3215 | 6.321055 | 39.96 | 0.65364 | 0.5586 | 0.5349383 | 0.0608646 | 0.0348 | 43.0443
8478 | 11.837222 | 3.3633 | 31.1427 | 23 | 6.3215 | 6.321808 | 39.96 | 0.653202 | 0.5581 | 0.5349338 | 0.06087472 | 0.0345 | 43.0445
8479 | 11.838611 | 3.3633 | 31.1473 | 26 | 6.3192 | 6.322562 | 39.93 | 0.650918 | 0.5584 | 0.5349286 | 0.06091402 | 0.0341 | 43.0458
8480 | 11.84 | 3.3608 | 31.152 | 22 | 6.3192 | 6.323361 | 39.93 | 0.652506 | 0.5576 | 0.534923 | 0.06092311 | 0.0338 | 43.0447
8481 | 11.841389 | 3.3608 | 31.1567 | 23 | 6.3266 | 6.324108 | 40.03 | 0.651808 | 0.5578 | 0.534917 | 0.06093171 | 0.0334 | 43.045
8482 | 11.842778 | 3.3581 | 31.1613 | 25 | 6.3278 | 6.324861 | 40.04 | 0.653045 | 0.5575 | 0.5349107 | 0.06093925 | 0.0331 | 43.0442
8483 | 11.844167 | 3.3581 | 31.166 | 24 | 6.326 | 6.325619 | 40.02 | 0.656313 | 0.5572 | 0.534904 | 0.06094583 | 0.0327 | 43.0421
8484 | 11.845556 | 3.3552 | 31.1707 | 22 | 6.3243 | 6.326346 | 40 | 0.655291 | 0.5568 | 0.5348973 | 0.06095144 | 0.0323 | 43.0426
8485 | 11.847222 | 3.3552 | 31.1753 | 23 | 6.3312 | 6.327141 | 40.08 | 0.655647 | 0.5569 | 0.5348906 | 0.06095677 | 0.032 | 43.0427
8486 | 11.848611 | 3.3522 | 31.18 | 23 | 6.3301 | 6.327898 | 40.07 | 0.654095 | 0.5567 | 0.5348843 | 0.06096122 | 0.0316 | 43.0435
8487 | 11.85 | 3.3522 | 31.1846 | 24 | 6.3295 | 6.328679 | 40.06 | 0.654397 | 0.5563 | 0.5348779 | 0.06099882 | 0.0312 | 43.0432
8488 | 11.851389 | 3.3495 | 31.1893 | 24 | 6.3392 | 6.329385 | 40.19 | 0.655851 | 0.5571 | 0.5348713 | 0.06100396 | 0.0308 | 43.0422
8489 | 11.852778 | 3.3495 | 31.1939 | 23 | 6.3364 | 6.330162 | 40.15 | 0.656823 | 0.5572 | 0.5348644 | 0.06100929 | 0.0304 | 43.0416
8490 | 11.854167 | 3.3464 | 31.1986 | 25 | 6.3386 | 6.3309 | 40.18 | 0.65828 | 0.5571 | 0.5348571 | 0.06101327 | 0.03 | 43.0406
8491 | 11.855556 | 3.3464 | 31.2032 | 24 | 6.3358 | 6.331629 | 40.14 | 0.65779 | 0.5568 | 0.5348501 | 0.06101552 | 0.0297 | 43.0408
8492 | 11.856944 | 3.3433 | 31.2079 | 24 | 6.3312 | 6.332348 | 40.08 | 0.657294 | 0.5563 | 0.5348429 | 0.06101603 | 0.0293 | 43.041
8493 | 11.858333 | 3.3433 | 31.2125 | 24 | 6.3381 | 6.333092 | 40.17 | 0.657553 | 0.5564 | 0.5348355 | 0.06101645 | 0.0289 | 43.0407
8494 | 11.859722 | 3.3401 | 31.2172 | 25 | 6.3341 | 6.333818 | 40.12 | 0.658267 | 0.5559 | 0.5348277 | 0.06101589 | 0.0285 | 43.0402
8495 | 11.861111 | 3.3401 | 31.2218 | 24 | 6.3432 | 6.334566 | 40.24 | 0.661369 | 0.556 | 0.5348198 | 0.06105578 | 0.0281 | 43.0382
8496 | 11.8625 | 3.3372 | 31.2264 | 25 | 6.3392 | 6.335308 | 40.19 | 0.6568 | 0.5559 | 0.5348119 | 0.06105516 | 0.0277 | 43.0409
8497 | 11.863889 | 3.3372 | 31.2311 | 24 | 6.3432 | 6.336024 | 40.24 | 0.659244 | 0.5561 | 0.5348037 | 0.06105376 | 0.0273 | 43.0393
8498 | 11.865278 | 3.334 | 31.2357 | 25 | 6.3449 | 6.336793 | 40.26 | 0.65985 | 0.5557 | 0.5347952 | 0.06105159 | 0.0269 | 43.0389
8499 | 11.866667 | 3.334 | 31.2404 | 24 | 6.3427 | 6.33755 | 40.23 | 0.659236 | 0.5497 | 0.5347863 | 0.06103881 | 0.0265 | 43.0391
8500 | 11.868056 | 3.3305 | 31.245 | 26 | 6.3306 | 6.338291 | 40.08 | 0.657454 | 0.5493 | 0.5347771 | 0.06102375 | 0.026 | 43.0401
8501 | 11.869444 | 3.3305 | 31.2496 | 25 | 6.3427 | 6.339021 | 40.23 | 0.659923 | 0.5493 | 0.5347677 | 0.06100782 | 0.0256 | 43.0386
8502 | 11.870833 | 3.3269 | 31.2542 | 25 | 6.3404 | 6.339782 | 40.2 | 0.651577 | 0.5494 | 0.5347579 | 0.0609916 | 0.0252 | 43.0435
8503 | 11.872222 | 3.3269 | 31.2588 | 24 | 6.3335 | 6.34052 | 40.11 | 0.659546 | 0.5486 | 0.5347478 | 0.06102019 | 0.0248 | 43.0386
8504 | 11.873611 | 3.3236 | 31.2635 | 24 | 6.3449 | 6.341216 | 40.26 | 0.660442 | 0.5485 | 0.5347377 | 0.06100222 | 0.0243 | 43.038
8505 | 11.875 | 3.3236 | 31.2681 | 25 | 6.3455 | 6.341943 | 40.27 | 0.660826 | 0.5487 | 0.5347277 | 0.06098453 | 0.0239 | 43.0377
8506 | 11.876389 | 3.3198 | 31.2727 | 25 | 6.3358 | 6.342681 | 40.14 | 0.658888 | 0.5485 | 0.5347173 | 0.06096589 | 0.0235 | 43.0388
8507 | 11.877778 | 3.3198 | 31.2773 | 24 | 6.3432 | 6.343424 | 40.24 | 0.663479 | 0.5482 | 0.5347063 | 0.06094638 | 0.023 | 43.0359
8508 | 11.879167 | 3.316 | 31.2819 | 24 | 6.3512 | 6.344189 | 40.34 | 0.661769 | 0.5487 | 0.5346952 | 0.06092782 | 0.0226 | 43.0369
8509 | 11.880556 | 3.316 | 31.2865 | 24 | 6.3489 | 6.34493 | 40.31 | 0.661917 | 0.5491 | 0.5346843 | 0.06090983 | 0.0221 | 43.0367
8510 | 11.881944 | 3.3121 | 31.2911 | 24 | 6.3461 | 6.345667 | 40.27 | 0.662711 | 0.5486 | 0.5346729 | 0.06089135 | 0.0217 | 43.0362
8511 | 11.883333 | 3.3121 | 31.2957 | 25 | 6.3507 | 6.346406 | 40.33 | 0.66165 | 0.5491 | 0.5346612 | 0.06092137 | 0.0212 | 43.0367
8512 | 11.884722 | 3.3086 | 31.3003 | 24 | 6.3455 | 6.34717 | 40.27 | 0.664576 | 0.549 | 0.5346499 | 0.06090362 | 0.0208 | 43.0349
8513 | 11.886111 | 3.3086 | 31.3049 | 24 | 6.3575 | 6.347907 | 40.42 | 0.663902 | 0.5498 | 0.5346382 | 0.06088692 | 0.0203 | 43.0352
8514 | 11.8875 | 3.3047 | 31.3095 | 25 | 6.3501 | 6.348649 | 40.32 | 0.669725 | 0.55 | 0.5346264 | 0.0608704 | 0.0198 | 43.0316
8515 | 11.888889 | 3.3047 | 31.3141 | 24 | 6.3541 | 6.349353 | 40.37 | 0.667512 | 0.5502 | 0.5346147 | 0.0608534 | 0.0194 | 43.0329
8516 | 11.890278 | 3.3008 | 31.3187 | 24 | 6.3455 | 6.350101 | 40.27 | 0.664715 | 0.5494 | 0.5346031 | 0.06083439 | 0.0189 | 43.0345
8517 | 11.891667 | 3.3008 | 31.3233 | 25 | 6.3472 | 6.350838 | 40.29 | 0.66526 | 0.5495 | 0.5345908 | 0.06081575 | 0.0184 | 43.0341
8518 | 11.893056 | 3.2968 | 31.3278 | 23 | 6.3552 | 6.351583 | 40.39 | 0.668225 | 0.5497 | 0.5345778 | 0.06079711 | 0.018 | 43.0323
8519 | 11.894444 | 3.2968 | 31.3324 | 23 | 6.3598 | 6.352345 | 40.45 | 0.666481 | 0.5505 | 0.5345646 | 0.06083178 | 0.0175 | 43.0332
8520 | 11.895833 | 3.2933 | 31.337 | 23 | 6.3609 | 6.353067 | 40.46 | 0.666457 | 0.5511 | 0.534551 | 0.06081577 | 0.0171 | 43.0332
8521 | 11.897222 | 3.2933 | 31.3416 | 23 | 6.3581 | 6.353816 | 40.43 | 0.666871 | 0.5511 | 0.5345368 | 0.06079974 | 0.0166 | 43.0328
8522 | 11.898611 | 3.2895 | 31.3461 | 24 | 6.3535 | 6.354565 | 40.37 | 0.666694 | 0.5508 | 0.5345224 | 0.06078295 | 0.0161 | 43.0329
8523 | 11.9 | 3.2895 | 31.3507 | 25 | 6.3632 | 6.355289 | 40.49 | 0.667845 | 0.551 | 0.5345077 | 0.06076519 | 0.0157 | 43.0321
8524 | 11.901389 | 3.2856 | 31.3553 | 24 | 6.3558 | 6.356025 | 40.4 | 0.666974 | 0.5509 | 0.5344927 | 0.0607478 | 0.0152 | 43.0326
8525 | 11.902778 | 3.2856 | 31.3598 | 24 | 6.3564 | 6.35679 | 40.4 | 0.66672 | 0.5502 | 0.5344775 | 0.06072784 | 0.0148 | 43.0327
8526 | 11.904167 | 3.2817 | 31.3644 | 24 | 6.3615 | 6.357563 | 40.47 | 0.670974 | 0.5505 | 0.5344621 | 0.06070824 | 0.0143 | 43.0301
8527 | 11.905556 | 3.2817 | 31.369 | 24 | 6.3649 | 6.358283 | 40.51 | 0.668837 | 0.551 | 0.5344463 | 0.06074603 | 0.0139 | 43.0313
8528 | 11.906944 | 3.2783 | 31.3735 | 24 | 6.3655 | 6.359029 | 40.52 | 0.669662 | 0.5512 | 0.5344299 | 0.06072773 | 0.0134 | 43.0307
8529 | 11.908611 | 3.2783 | 31.3781 | 23 | 6.3626 | 6.359732 | 40.48 | 0.668411 | 0.551 | 0.5344131 | 0.06070856 | 0.013 | 43.0318
8530 | 11.91 | 3.2746 | 31.3826 | 24 | 6.3638 | 6.360477 | 40.5 | 0.670994 | 0.5511 | 0.5343962 | 0.06068862 | 0.0126 | 43.0302
8531 | 11.911389 | 3.2746 | 31.3872 | 23 | 6.3683 | 6.361203 | 40.56 | 0.672555 | 0.5519 | 0.5343791 | 0.06067037 | 0.0121 | 43.0292
8532 | 11.912778 | 3.2709 | 31.3917 | 23 | 6.3706 | 6.361912 | 40.58 | 0.670702 | 0.5521 | 0.5343621 | 0.06065249 | 0.0117 | 43.0302
8533 | 11.914167 | 3.2709 | 31.3962 | 23 | 6.3683 | 6.362668 | 40.56 | 0.670035 | 0.5526 | 0.5343447 | 0.06063479 | 0.0113 | 43.0306
8534 | 11.915556 | 3.2672 | 31.4008 | 24 | 6.3615 | 6.363393 | 40.47 | 0.671953 | 0.552 | 0.5343273 | 0.06061488 | 0.0108 | 43.0294
8535 | 11.916944 | 3.2672 | 31.4053 | 23 | 6.3604 | 6.36414 | 40.45 | 0.667757 | 0.5514 | 0.5343097 | 0.06065627 | 0.0104 | 43.0319
8536 | 11.918333 | 3.264 | 31.4099 | 23 | 6.3649 | 6.364868 | 40.51 | 0.671521 | 0.5511 | 0.5342919 | 0.06063462 | 0.01 | 43.0295
8537 | 11.919722 | 3.264 | 31.4144 | 24 | 6.3672 | 6.365568 | 40.54 | 0.672743 | 0.5514 | 0.5342733 | 0.06061352 | 0.0096 | 43.0288
8538 | 11.921111 | 3.2604 | 31.4189 | 22 | 6.3672 | 6.366268 | 40.54 | 0.674457 | 0.5512 | 0.5342545 | 0.0605926 | 0.0092 | 43.0277
8539 | 11.9225 | 3.2604 | 31.4234 | 23 | 6.3672 | 6.366987 | 40.54 | 0.673291 | 0.5512 | 0.5342353 | 0.06057156 | 0.0088 | 43.0283
8540 | 11.923889 | 3.2569 | 31.428 | 23 | 6.3706 | 6.367747 | 40.58 | 0.675533 | 0.5515 | 0.5342159 | 0.0605507 | 0.0084 | 43.0269
8541 | 11.925278 | 3.2569 | 31.4325 | 23 | 6.374 | 6.368506 | 40.63 | 0.674616 | 0.552 | 0.5341957 | 0.06053059 | 0.0079 | 43.0274
8542 | 11.926667 | 3.2534 | 31.437 | 24 | 6.3695 | 6.369209 | 40.57 | 0.671109 | 0.5522 | 0.5341752 | 0.06051046 | 0.0075 | 43.0295
8543 | 11.928056 | 3.2534 | 31.4415 | 23 | 6.3638 | 6.369947 | 40.5 | 0.673749 | 0.5516 | 0.5341541 | 0.06055254 | 0.0072 | 43.0279
8544 | 11.929444 | 3.2504 | 31.446 | 24 | 6.3649 | 6.37067 | 40.51 | 0.673741 | 0.5506 | 0.5341328 | 0.06052933 | 0.0068 | 43.0279
8545 | 11.930833 | 3.2504 | 31.4506 | 24 | 6.3661 | 6.37141 | 40.53 | 0.673347 | 0.5497 | 0.5341112 | 0.06050431 | 0.0064 | 43.028
8546 | 11.932222 | 3.247 | 31.4551 | 22 | 6.3854 | 6.372149 | 40.77 | 0.676666 | 0.5507 | 0.5340887 | 0.06048137 | 0.006 | 43.026
8547 | 11.933611 | 3.247 | 31.4596 | 25 | 6.3797 | 6.372859 | 40.7 | 0.67362 | 0.5508 | 0.534066 | 0.06045765 | 0.0056 | 43.0278
8548 | 11.935 | 3.2436 | 31.4641 | 23 | 6.3706 | 6.373601 | 40.58 | 0.675879 | 0.5501 | 0.5340431 | 0.06043183 | 0.0052 | 43.0264
8549 | 11.936389 | 3.2436 | 31.4686 | 23 | 6.3763 | 6.374317 | 40.66 | 0.676061 | 0.5508 | 0.5340202 | 0.06040703 | 0.0048 | 43.0262
8550 | 11.937778 | 3.2402 | 31.4731 | 24 | 6.3769 | 6.375039 | 40.66 | 0.677497 | 0.551 | 0.5339968 | 0.06038165 | 0.0044 | 43.0253
8551 | 11.939167 | 3.2402 | 31.4776 | 24 | 6.3774 | 6.375774 | 40.67 | 0.676533 | 0.5507 | 0.5339728 | 0.06042474 | 0.0041 | 43.0259
8552 | 11.940556 | 3.2373 | 31.4821 | 23 | 6.3797 | 6.376508 | 40.7 | 0.678544 | 0.5508 | 0.5339485 | 0.06039895 | 0.0037 | 43.0246
8553 | 11.941944 | 3.2373 | 31.4866 | 23 | 6.3797 | 6.377242 | 40.7 | 0.679422 | 0.551 | 0.5339239 | 0.06037399 | 0.0033 | 43.0241
8554 | 11.943333 | 3.234 | 31.4911 | 23 | 6.3888 | 6.37796 | 40.82 | 0.680804 | 0.5516 | 0.5338991 | 0.06035064 | 0.0029 | 43.0232
8555 | 11.944722 | 3.234 | 31.4956 | 24 | 6.3774 | 6.378699 | 40.67 | 0.680164 | 0.5514 | 0.5338746 | 0.06032612 | 0.0026 | 43.0235
8556 | 11.946111 | 3.2308 | 31.5001 | 23 | 6.3786 | 6.379436 | 40.69 | 0.678126 | 0.5511 | 0.533851 | 0.06030036 | 0.0022 | 43.0247
8557 | 11.9475 | 3.2308 | 31.5045 | 23 | 6.3797 | 6.380145 | 40.7 | 0.678048 | 0.5509 | 0.5338282 | 0.06027362 | 0.0018 | 43.0248
8558 | 11.948889 | 3.2275 | 31.509 | 24 | 6.3888 | 6.380903 | 40.82 | 0.679605 | 0.5517 | 0.5338059 | 0.06024849 | 0.0015 | 43.0238
8559 | 11.950278 | 3.2275 | 31.5135 | 24 | 6.3888 | 6.381609 | 40.82 | 0.681482 | 0.5522 | 0.5337836 | 0.06029525 | 0.0011 | 43.0226
8560 | 11.951667 | 3.2248 | 31.518 | 23 | 6.386 | 6.382342 | 40.78 | 0.681524 | 0.5526 | 0.5337612 | 0.06027178 | 0.0008 | 43.0226
8561 | 11.953056 | 3.2248 | 31.5225 | 25 | 6.3826 | 6.383081 | 40.74 | 0.678959 | 0.5523 | 0.5337381 | 0.06024782 | 0.0004 | 43.0241
8562 | 11.954444 | 3.2218 | 31.527 | 23 | 6.3831 | 6.383826 | 40.74 | 0.679504 | 0.5519 | 0.5337147 | 0.06022337 | 0.0001 | 43.0237
8563 | 11.955833 | 3.2218 | 31.5314 | 25 | 6.3763 | 6.384569 | 40.66 | 0.682082 | 0.551 | 0.5336908 | 0.06019748 | -0.0003 | 43.0222
8564 | 11.957222 | 3.2188 | 31.5359 | 23 | 6.3865 | 6.385297 | 40.79 | 0.682627 | 0.5513 | 0.5336672 | 0.06017214 | -0.0006 | 43.0218
8565 | 11.958611 | 3.2188 | 31.5404 | 23 | 6.3854 | 6.386053 | 40.77 | 0.682299 | 0.5513 | 0.5336427 | 0.06014621 | -0.0009 | 43.022
8566 | 11.96 | 3.2158 | 31.5449 | 24 | 6.3877 | 6.386794 | 40.8 | 0.68203 | 0.5509 | 0.533618 | 0.06011904 | -0.0013 | 43.0221
8567 | 11.961389 | 3.2158 | 31.5493 | 24 | 6.3882 | 6.387536 | 40.81 | 0.682786 | 0.551 | 0.5335932 | 0.06016378 | -0.0016 | 43.0216
8568 | 11.962778 | 3.2134 | 31.5538 | 25 | 6.3899 | 6.388267 | 40.83 | 0.683581 | 0.5506 | 0.5335681 | 0.06013602 | -0.0019 | 43.0211
8569 | 11.964167 | 3.2134 | 31.5583 | 25 | 6.3905 | 6.389012 | 40.84 | 0.6835 | 0.5506 | 0.5335422 | 0.06010785 | -0.0022 | 43.0211
8570 | 11.965556 | 3.2106 | 31.5627 | 24 | 6.3984 | 6.389746 | 40.94 | 0.68573 | 0.5511 | 0.5335163 | 0.06008118 | -0.0025 | 43.0198
8571 | 11.966944 | 3.2106 | 31.5672 | 24 | 6.3979 | 6.390431 | 40.93 | 0.68601 | 0.5511 | 0.5334903 | 0.06005402 | -0.0028 | 43.0196
8572 | 11.968611 | 3.2078 | 31.5716 | 25 | 6.3962 | 6.391214 | 40.91 | 0.685631 | 0.5512 | 0.5334648 | 0.06002656 | -0.0031 | 43.0202
8573 | 11.97 | 3.2078 | 31.5761 | 24 | 6.3888 | 6.391948 | 40.82 | 0.68229 | 0.5506 | 0.5334389 | 0.05999861 | -0.0034 | 43.0221
8574 | 11.971389 | 3.2051 | 31.5805 | 24 | 6.3922 | 6.392711 | 40.86 | 0.68493 | 0.5508 | 0.5334131 | 0.05997187 | -0.0037 | 43.0206
8575 | 11.972778 | 3.2051 | 31.585 | 23 | 6.4001 | 6.393401 | 40.96 | 0.689825 | 0.5511 | 0.5333875 | 0.06001596 | -0.004 | 43.0176
8576 | 11.974167 | 3.203 | 31.5894 | 24 | 6.3984 | 6.394118 | 40.94 | 0.68777 | 0.5511 | 0.5333615 | 0.05998976 | -0.0043 | 43.0188
8577 | 11.975556 | 3.203 | 31.5939 | 25 | 6.3922 | 6.394873 | 40.86 | 0.686739 | 0.5507 | 0.5333355 | 0.05996279 | -0.0046 | 43.0194
8578 | 11.976944 | 3.2005 | 31.5983 | 25 | 6.3945 | 6.395606 | 40.89 | 0.686324 | 0.5503 | 0.5333093 | 0.05993467 | -0.0048 | 43.0196
8579 | 11.978333 | 3.2005 | 31.6028 | 24 | 6.3922 | 6.396378 | 40.86 | 0.685077 | 0.5497 | 0.5332832 | 0.05990569 | -0.0051 | 43.0204
8580 | 11.979722 | 3.198 | 31.6072 | 24 | 6.3945 | 6.397112 | 40.89 | 0.687827 | 0.5492 | 0.5332568 | 0.05987612 | -0.0053 | 43.0187
8581 | 11.981111 | 3.198 | 31.6117 | 24 | 6.3911 | 6.397824 | 40.85 | 0.685852 | 0.5482 | 0.5332301 | 0.05984494 | -0.0056 | 43.0199
8582 | 11.9825 | 3.1956 | 31.6161 | 26 | 6.4069 | 6.398548 | 41.05 | 0.687663 | 0.5484 | 0.5332027 | 0.0598144 | -0.0059 | 43.0188
8583 | 11.983889 | 3.1956 | 31.6206 | 24 | 6.3984 | 6.399299 | 40.94 | 0.687877 | 0.5483 | 0.5331752 | 0.05985228 | -0.0061 | 43.0186
8584 | 11.985278 | 3.1937 | 31.625 | 24 | 6.4035 | 6.400042 | 41.01 | 0.692315 | 0.548 | 0.5331478 | 0.05982097 | -0.0063 | 43.0159
8585 | 11.986667 | 3.1937 | 31.6295 | 25 | 6.3916 | 6.400753 | 40.85 | 0.686748 | 0.5472 | 0.5331199 | 0.0597874 | -0.0066 | 43.0193
8586 | 11.988056 | 3.1914 | 31.6339 | 26 | 6.4001 | 6.4015 | 40.96 | 0.687082 | 0.5473 | 0.5330921 | 0.05975475 | -0.0068 | 43.0191
8587 | 11.989444 | 3.1914 | 31.6383 | 25 | 6.3979 | 6.402213 | 40.93 | 0.686203 | 0.5466 | 0.5330639 | 0.05971993 | -0.0071 | 43.0196
8588 | 11.990833 | 3.1891 | 31.6428 | 24 | 6.4013 | 6.402959 | 40.98 | 0.687786 | 0.5465 | 0.5330357 | 0.05968556 | -0.0073 | 43.0186
8589 | 11.992222 | 3.1891 | 31.6472 | 24 | 6.4109 | 6.403711 | 41.1 | 0.693207 | 0.547 | 0.5330072 | 0.05965176 | -0.0075 | 43.0153
8590 | 11.993611 | 3.1869 | 31.6516 | 24 | 6.4064 | 6.404432 | 41.04 | 0.690555 | 0.5474 | 0.5329792 | 0.05961918 | -0.0078 | 43.0169
8591 | 11.995 | 3.1869 | 31.656 | 25 | 6.4069 | 6.405153 | 41.05 | 0.691143 | 0.547 | 0.5329513 | 0.05965468 | -0.008 | 43.0166
8592 | 11.996389 | 3.1852 | 31.6605 | 25 | 6.4018 | 6.4059 | 40.98 | 0.689441 | 0.5462 | 0.5329229 | 0.05961982 | -0.0082 | 43.0176
8593 | 11.997778 | 3.1852 | 31.6649 | 24 | 6.4103 | 6.406632 | 41.09 | 0.692126 | 0.5461 | 0.5328941 | 0.05958449 | -0.0084 | 43.016
8594 | 11.999167 | 3.1831 | 31.6693 | 25 | 6.3984 | 6.407333 | 40.94 | 0.688645 | 0.545 | 0.5328653 | 0.05954726 | -0.0086 | 43.0181
8595 | 12.000556 | 3.1831 | 31.6737 | 24 | 6.4115 | 6.408103 | 41.11 | 0.692487 | 0.5452 | 0.5328369 | 0.0595105 | -0.0088 | 43.0157
8596 | 12.001944 | 3.181 | 31.6782 | 24 | 6.4154 | 6.408859 | 41.16 | 0.690578 | 0.5452 | 0.5328085 | 0.05947411 | -0.009 | 43.0169
8597 | 12.003333 | 3.181 | 31.6826 | 24 | 6.4081 | 6.409615 | 41.06 | 0.694438 | 0.5451 | 0.5327797 | 0.05943734 | -0.0092 | 43.0145
8598 | 12.004722 | 3.1789 | 31.687 | 24 | 6.4109 | 6.410374 | 41.1 | 0.692373 | 0.5449 | 0.5327513 | 0.05940019 | -0.0094 | 43.0158
8599 | 12.006111 | 3.1789 | 31.6914 | 25 | 6.4086 | 6.41113 | 41.07 | 0.692182 | 0.5442 | 0.5327226 | 0.05943025 | -0.0096 | 43.0159
8600 | 12.0075 | 3.1774 | 31.6958 | 27 | 6.4109 | 6.411866 | 41.1 | 0.693802 | 0.5438 | 0.532694 | 0.05939103 | -0.0098 | 43.0149
8601 | 12.008889 | 3.1774 | 31.7002 | 25 | 6.3911 | 6.412594 | 40.85 | 0.690778 | 0.542 | 0.5326656 | 0.05934861 | -0.01 | 43.0167
8602 | 12.010278 | 3.1754 | 31.7046 | 25 | 6.4149 | 6.413332 | 41.15 | 0.695706 | 0.5418 | 0.5326366 | 0.05930628 | -0.0101 | 43.0138
8603 | 12.011667 | 3.1754 | 31.709 | 24 | 6.4166 | 6.414078 | 41.17 | 0.695215 | 0.5422 | 0.5326074 | 0.05926404 | -0.0103 | 43.0141
8604 | 12.013056 | 3.1734 | 31.7135 | 24 | 6.4149 | 6.414819 | 41.15 | 0.694431 | 0.5421 | 0.532578 | 0.05922161 | -0.0105 | 43.0145
8605 | 12.014444 | 3.1734 | 31.7179 | 24 | 6.4098 | 6.415546 | 41.09 | 0.693434 | 0.5416 | 0.5325482 | 0.05917862 | -0.0107 | 43.0151
8606 | 12.015833 | 3.1714 | 31.7223 | 24 | 6.4216 | 6.416295 | 41.24 | 0.696768 | 0.5421 | 0.5325187 | 0.05913696 | -0.0109 | 43.0131
8607 | 12.017222 | 3.1714 | 31.7267 | 24 | 6.412 | 6.417048 | 41.11 | 0.693951 | 0.541 | 0.5324894 | 0.05916034 | -0.0111 | 43.0148
8608 | 12.018611 | 3.1699 | 31.7311 | 24 | 6.4171 | 6.417798 | 41.18 | 0.697287 | 0.5405 | 0.5324602 | 0.05911568 | -0.0112 | 43.0128
8609 | 12.02 | 3.1699 | 31.7355 | 24 | 6.4109 | 6.418533 | 41.1 | 0.696041 | 0.5397 | 0.5324312 | 0.05906913 | -0.0114 | 43.0136
8610 | 12.021389 | 3.1679 | 31.7399 | 23 | 6.4194 | 6.419291 | 41.21 | 0.698504 | 0.5397 | 0.5324026 | 0.0590226 | -0.0116 | 43.0121
8611 | 12.022778 | 3.1679 | 31.7443 | 23 | 6.4188 | 6.42001 | 41.2 | 0.696728 | 0.5396 | 0.5323738 | 0.0589754 | -0.0118 | 43.0132
8612 | 12.024167 | 3.1659 | 31.7487 | 25 | 6.4194 | 6.420767 | 41.21 | 0.69606 | 0.5391 | 0.5323444 | 0.05892793 | -0.012 | 43.0136
8613 | 12.025556 | 3.1659 | 31.7531 | 24 | 6.4154 | 6.421523 | 41.16 | 0.694215 | 0.5383 | 0.5323144 | 0.05887943 | -0.0121 | 43.0147
8614 | 12.026944 | 3.1639 | 31.7575 | 24 | 6.4256 | 6.42227 | 41.29 | 0.665287 | 0.5383 | 0.5322841 | 0.0588316 | -0.0123 | 43.0321
8615 | 12.028333 | 3.1639 | 31.7619 | 25 | 6.4171 | 6.422987 | 41.18 | 0.697217 | 0.5374 | 0.5322534 | 0.05884744 | -0.0125 | 43.0129
8616 | 12.03 | 3.1623 | 31.7663 | 24 | 6.4115 | 6.423726 | 41.11 | 0.700158 | 0.536 | 0.5322229 | 0.05879532 | -0.0127 | 43.0115
8617 | 12.031389 | 3.1623 | 31.7707 | 25 | 6.4115 | 6.424437 | 41.11 | 0.697099 | 0.535 | 0.5321921 | 0.05874142 | -0.0128 | 43.0133
8618 | 12.032778 | 3.1602 | 31.7751 | 24 | 6.4205 | 6.425165 | 41.22 | 0.697319 | 0.5342 | 0.5321616 | 0.05868556 | -0.013 | 43.0132
8619 | 12.034167 | 3.1602 | 31.7795 | 24 | 6.4239 | 6.425908 | 41.27 | 0.699711 | 0.5337 | 0.532131 | 0.05862896 | -0.0132 | 43.0117
8620 | 12.035556 | 3.1581 | 31.7838 | 25 | 6.4301 | 6.426657 | 41.35 | 0.700787 | 0.5337 | 0.5321006 | 0.0585735 | -0.0134 | 43.0111
8621 | 12.036944 | 3.1581 | 31.7882 | 24 | 6.4279 | 6.427388 | 41.32 | 0.702206 | 0.5333 | 0.5320703 | 0.05851853 | -0.0136 | 43.0103
8622 | 12.038333 | 3.1558 | 31.7926 | 24 | 6.4216 | 6.428125 | 41.24 | 0.699236 | 0.5325 | 0.5320399 | 0.0584617 | -0.0138 | 43.0121
8623 | 12.039722 | 3.1558 | 31.797 | 24 | 6.4245 | 6.428869 | 41.27 | 0.700204 | 0.5317 | 0.5320102 | 0.05846533 | -0.014 | 43.0115
8624 | 12.041111 | 3.1539 | 31.8014 | 24 | 6.4216 | 6.429597 | 41.24 | 0.699321 | 0.5308 | 0.5319802 | 0.05840536 | -0.0142 | 43.012
8625 | 12.0425 | 3.1539 | 31.8058 | 25 | 6.4194 | 6.430328 | 41.21 | 0.699751 | 0.5296 | 0.5319505 | 0.05834363 | -0.0144 | 43.0118
8626 | 12.043889 | 3.1514 | 31.8101 | 25 | 6.4301 | 6.43105 | 41.35 | 0.699542 | 0.5298 | 0.5319211 | 0.05828023 | -0.0146 | 43.0119
8627 | 12.045278 | 3.1514 | 31.8145 | 26 | 6.4329 | 6.431775 | 41.38 | 0.70242 | 0.5296 | 0.5318917 | 0.05821686 | -0.0148 | 43.0102
8628 | 12.046667 | 3.1488 | 31.8189 | 23 | 6.4391 | 6.432496 | 41.46 | 0.704566 | 0.5302 | 0.5318631 | 0.0581551 | -0.0151 | 43.0089
8629 | 12.048056 | 3.1488 | 31.8233 | 25 | 6.4335 | 6.433208 | 41.39 | 0.703704 | 0.5302 | 0.5318345 | 0.05809384 | -0.0153 | 43.0094
8630 | 12.049444 | 3.1461 | 31.8276 | 25 | 6.4386 | 6.433954 | 41.46 | 0.706488 | 0.5302 | 0.5318063 | 0.05803194 | -0.0156 | 43.0078
8631 | 12.050833 | 3.1461 | 31.832 | 23 | 6.4335 | 6.434681 | 41.39 | 0.703104 | 0.5296 | 0.531778 | 0.05803294 | -0.0158 | 43.0098
8632 | 12.052222 | 3.1437 | 31.8364 | 23 | 6.4357 | 6.435398 | 41.42 | 0.705398 | 0.5292 | 0.5317494 | 0.05796924 | -0.0161 | 43.0085
8633 | 12.053611 | 3.1437 | 31.8407 | 23 | 6.4453 | 6.436157 | 41.54 | 0.704776 | 0.5298 | 0.5317209 | 0.05790649 | -0.0163 | 43.0089
8634 | 12.055 | 3.1409 | 31.8451 | 23 | 6.4346 | 6.436909 | 41.4 | 0.708066 | 0.5292 | 0.5316929 | 0.05784311 | -0.0166 | 43.0069
8635 | 12.056389 | 3.1409 | 31.8495 | 23 | 6.4419 | 6.437619 | 41.5 | 0.704853 | 0.5297 | 0.5316652 | 0.0577807 | -0.0169 | 43.0088
8636 | 12.057778 | 3.1379 | 31.8538 | 24 | 6.4312 | 6.438363 | 41.36 | 0.704526 | 0.5287 | 0.5316377 | 0.05771737 | -0.0171 | 43.0091
8637 | 12.059167 | 3.1379 | 31.8582 | 23 | 6.4391 | 6.439066 | 41.46 | 0.707296 | 0.5284 | 0.5316103 | 0.05765417 | -0.0174 | 43.0074
8638 | 12.060556 | 3.1348 | 31.8625 | 23 | 6.4476 | 6.439795 | 41.57 | 0.70801 | 0.5291 | 0.5315825 | 0.05759258 | -0.0177 | 43.007
8639 | 12.061944 | 3.1348 | 31.8669 | 23 | 6.4448 | 6.440511 | 41.53 | 0.707213 | 0.5294 | 0.5315555 | 0.05759144 | -0.018 | 43.0075
8640 | 12.063333 | 3.1322 | 31.8731 | 23 | 6.4386 | 6.441257 | 41.46 | 0.705246 | 0.529 | 0.531529 | 0.05752974 | -0.0183 | 43.008
8641 | 12.065278 | 3.1322 | 31.8774 | 23 | 6.4363 | 6.441986 | 41.43 | 0.707166 | 0.5282 | 0.5315023 | 0.05746648 | -0.0186 | 43.0076
8642 | 12.066667 | 3.1291 | 31.8818 | 23 | 6.4453 | 6.442734 | 41.54 | 0.708317 | 0.5276 | 0.5314758 | 0.05740165 | -0.0189 | 43.0069
8643 | 12.068056 | 3.1291 | 31.8861 | 23 | 6.4464 | 6.443493 | 41.56 | 0.707648 | 0.5273 | 0.5314489 | 0.05733638 | -0.0192 | 43.0073
8644 | 12.069444 | 3.1259 | 31.8905 | 23 | 6.4436 | 6.444203 | 41.52 | 0.710187 | 0.527 | 0.5314221 | 0.0572702 | -0.0195 | 43.0058
8645 | 12.070833 | 3.1259 | 31.8948 | 23 | 6.4481 | 6.444927 | 41.58 | 0.708538 | 0.5274 | 0.5313955 | 0.05720405 | -0.0198 | 43.0068
8646 | 12.072222 | 3.1225 | 31.8991 | 24 | 6.4408 | 6.44569 | 41.48 | 0.708507 | 0.5269 | 0.5313692 | 0.05713671 | -0.0201 | 43.0069
8647 | 12.073611 | 3.1225 | 31.9035 | 23 | 6.4464 | 6.446433 | 41.56 | 0.711736 | 0.527 | 0.5313428 | 0.05713336 | -0.0204 | 43.0049
8648 | 12.075 | 3.1196 | 31.9078 | 23 | 6.456 | 6.447166 | 41.68 | 0.713323 | 0.5278 | 0.5313167 | 0.05706779 | -0.0207 | 43.004
8649 | 12.076389 | 3.1196 | 31.9122 | 23 | 6.4335 | 6.447892 | 41.39 | 0.707086 | 0.5265 | 0.5312909 | 0.05699943 | -0.021 | 43.0078
8650 | 12.077778 | 3.1163 | 31.9165 | 23 | 6.4425 | 6.448634 | 41.51 | 0.708573 | 0.5263 | 0.5312655 | 0.05693102 | -0.0214 | 43.0069
8651 | 12.079167 | 3.1163 | 31.9208 | 23 | 6.4504 | 6.449384 | 41.61 | 0.712385 | 0.5259 | 0.5312396 | 0.05686 | -0.0217 | 43.0047
8652 | 12.080556 | 3.1128 | 31.9251 | 24 | 6.4481 | 6.450136 | 41.58 | 0.711709 | 0.5261 | 0.5312139 | 0.05678939 | -0.022 | 43.0051
8653 | 12.081944 | 3.1128 | 31.9295 | 24 | 6.447 | 6.450896 | 41.56 | 0.709381 | 0.5259 | 0.5311881 | 0.05671815 | -0.0224 | 43.0065
8654 | 12.083333 | 3.1092 | 31.9338 | 23 | 6.4453 | 6.451608 | 41.54 | 0.711535 | 0.5256 | 0.5311624 | 0.0566475 | -0.0227 | 43.0053
8655 | 12.084722 | 3.1092 | 31.9381 | 23 | 6.4414 | 6.452355 | 41.49 | 0.712106 | 0.5248 | 0.5311369 | 0.05664164 | -0.023 | 43.005
8656 | 12.086111 | 3.1061 | 31.9424 | 23 | 6.4538 | 6.45309 | 41.65 | 0.711984 | 0.5247 | 0.5311116 | 0.0565694 | -0.0234 | 43.0051
8657 | 12.0875 | 3.1061 | 31.9467 | 23 | 6.4515 | 6.453785 | 41.62 | 0.714325 | 0.5243 | 0.5310867 | 0.05649643 | -0.0237 | 43.0037
8658 | 12.088889 | 3.1026 | 31.951 | 23 | 6.4577 | 6.454535 | 41.7 | 0.714115 | 0.5247 | 0.531062 | 0.05642397 | -0.024 | 43.0039
8659 | 12.090556 | 3.1026 | 31.9553 | 23 | 6.4695 | 6.455302 | 41.85 | 0.718207 | 0.5255 | 0.5310376 | 0.05635304 | -0.0244 | 43.0018
8660 | 12.091944 | 3.099 | 31.9597 | 23 | 6.4571 | 6.456008 | 41.69 | 0.714508 | 0.5253 | 0.5310134 | 0.05628148 | -0.0247 | 43.0041
8661 | 12.093333 | 3.099 | 31.964 | 24 | 6.4588 | 6.456752 | 41.72 | 0.712625 | 0.5257 | 0.5309893 | 0.05621126 | -0.0251 | 43.0052
8662 | 12.094722 | 3.0952 | 31.9683 | 23 | 6.4582 | 6.457476 | 41.71 | 0.716529 | 0.5256 | 0.5309659 | 0.05614089 | -0.0254 | 43.0029
8663 | 12.096111 | 3.0952 | 31.9726 | 24 | 6.4566 | 6.458184 | 41.69 | 0.712995 | 0.5256 | 0.5309425 | 0.05613703 | -0.0258 | 43.0051
8664 | 12.0975 | 3.0921 | 31.9768 | 24 | 6.4605 | 6.45891 | 41.74 | 0.715154 | 0.5257 | 0.5309185 | 0.05606694 | -0.0261 | 43.0039
8665 | 12.098889 | 3.0921 | 31.9811 | 23 | 6.4605 | 6.459659 | 41.74 | 0.716864 | 0.5256 | 0.5308941 | 0.0559964 | -0.0265 | 43.0029
8666 | 12.100278 | 3.0885 | 31.9854 | 23 | 6.465 | 6.460375 | 41.8 | 0.71996 | 0.5258 | 0.53087 | 0.05592702 | -0.0268 | 43.0011
8667 | 12.101667 | 3.0885 | 31.9897 | 23 | 6.4655 | 6.461088 | 41.8 | 0.719555 | 0.5259 | 0.5308464 | 0.05585795 | -0.0272 | 43.0014
8668 | 12.103056 | 3.0848 | 31.994 | 24 | 6.4655 | 6.461805 | 41.8 | 0.718479 | 0.5255 | 0.5308225 | 0.05578704 | -0.0275 | 43.0021
8669 | 12.104444 | 3.0848 | 31.9983 | 23 | 6.4622 | 6.462541 | 41.76 | 0.718292 | 0.5258 | 0.5307982 | 0.05571672 | -0.0279 | 43.0022
8670 | 12.105833 | 3.0811 | 32.0026 | 24 | 6.4543 | 6.463248 | 41.66 | 0.714397 | 0.5245 | 0.5307743 | 0.05564428 | -0.0282 | 43.0046
8671 | 12.107222 | 3.0811 | 32.0068 | 23 | 6.4605 | 6.464008 | 41.74 | 0.717752 | 0.524 | 0.5307505 | 0.05563821 | -0.0286 | 43.0027
8672 | 12.108611 | 3.0778 | 32.0111 | 23 | 6.4577 | 6.464731 | 41.7 | 0.719317 | 0.5233 | 0.5307271 | 0.05556362 | -0.0289 | 43.0018
8673 | 12.11 | 3.0778 | 32.0154 | 23 | 6.4695 | 6.465473 | 41.85 | 0.720251 | 0.5234 | 0.5307036 | 0.05548785 | -0.0293 | 43.0012
8674 | 12.111389 | 3.0741 | 32.0197 | 24 | 6.4683 | 6.46611 | 41.84 | 0.721228 | 0.5234 | 0.5306806 | 0.05541277 | -0.0296 | 43.0007
8675 | 12.112778 | 3.0741 | 32.0239 | 25 | 6.4655 | 6.466828 | 41.8 | 0.720409 | 0.5232 | 0.5306579 | 0.05533717 | -0.03 | 43.0013
8676 | 12.114167 | 3.0704 | 32.0282 | 25 | 6.4611 | 6.467549 | 41.75 | 0.718363 | 0.5223 | 0.5306343 | 0.05525944 | -0.0303 | 43.0025
8677 | 12.115556 | 3.0704 | 32.0325 | 25 | 6.4633 | 6.468291 | 41.77 | 0.719445 | 0.5215 | 0.5306109 | 0.05517988 | -0.0307 | 43.0019
8678 | 12.116944 | 3.0664 | 32.0367 | 25 | 6.4667 | 6.469028 | 41.82 | 0.670963 | 0.5211 | 0.5305876 | 0.05510045 | -0.0311 | 43.0313
8679 | 12.118333 | 3.0664 | 32.041 | 25 | 6.4627 | 6.469752 | 41.77 | 0.719974 | 0.5199 | 0.5305645 | 0.05508823 | -0.0314 | 43.0017
8680 | 12.119722 | 3.063 | 32.0453 | 24 | 6.4639 | 6.470416 | 41.78 | 0.721808 | 0.5192 | 0.5305411 | 0.05500536 | -0.0318 | 43.0007
8681 | 12.121111 | 3.063 | 32.0495 | 24 | 6.4773 | 6.471159 | 41.96 | 0.724131 | 0.5197 | 0.530518 | 0.05492412 | -0.0321 | 42.9994
8682 | 12.1225 | 3.0593 | 32.0538 | 23 | 6.4712 | 6.471922 | 41.88 | 0.723683 | 0.5195 | 0.530495 | 0.05484311 | -0.0325 | 42.9997
8683 | 12.123889 | 3.0593 | 32.058 | 24 | 6.4756 | 6.472612 | 41.93 | 0.7239 | 0.5195 | 0.530472 | 0.05476232 | -0.0329 | 42.9996
8684 | 12.125278 | 3.0554 | 32.0622 | 24 | 6.47 | 6.473307 | 41.86 | 0.724377 | 0.5194 | 0.5304488 | 0.05468167 | -0.0332 | 42.9994
8685 | 12.126667 | 3.0554 | 32.0665 | 25 | 6.4689 | 6.47403 | 41.85 | 0.721172 | 0.5192 | 0.5304261 | 0.05460144 | -0.0336 | 43.0014
8686 | 12.128056 | 3.0514 | 32.0707 | 25 | 6.4706 | 6.47472 | 41.87 | 0.724607 | 0.5187 | 0.5304031 | 0.05452068 | -0.034 | 42.9994
8687 | 12.129444 | 3.0514 | 32.075 | 24 | 6.474 | 6.47545 | 41.91 | 0.725331 | 0.5188 | 0.5303799 | 0.05450423 | -0.0343 | 42.999
8688 | 12.130833 | 3.0481 | 32.0792 | 24 | 6.4734 | 6.476188 | 41.9 | 0.724368 | 0.5184 | 0.5303566 | 0.05442304 | -0.0347 | 42.9997
8689 | 12.132222 | 3.0481 | 32.0834 | 26 | 6.479 | 6.476909 | 41.98 | 0.725507 | 0.5187 | 0.5303329 | 0.05434282 | -0.035 | 42.9991
8690 | 12.133611 | 3.0443 | 32.0877 | 24 | 6.4734 | 6.477636 | 41.9 | 0.726053 | 0.5182 | 0.5303089 | 0.05426144 | -0.0354 | 42.9988
8691 | 12.135 | 3.0443 | 32.0919 | 24 | 6.4784 | 6.478353 | 41.97 | 0.72699 | 0.5182 | 0.530285 | 0.05418019 | -0.0357 | 42.9983
8692 | 12.136389 | 3.0405 | 32.0961 | 23 | 6.4824 | 6.479096 | 42.02 | 0.727775 | 0.5184 | 0.5302609 | 0.05409955 | -0.0361 | 42.9979
8693 | 12.137778 | 3.0405 | 32.1003 | 24 | 6.4796 | 6.479876 | 41.98 | 0.726148 | 0.5181 | 0.5302374 | 0.05401915 | -0.0364 | 42.999
8694 | 12.139167 | 3.0366 | 32.1046 | 25 | 6.4712 | 6.48063 | 41.88 | 0.724955 | 0.5176 | 0.5302135 | 0.05393795 | -0.0368 | 42.9997
8695 | 12.140556 | 3.0366 | 32.1088 | 25 | 6.4879 | 6.48138 | 42.09 | 0.72956 | 0.5177 | 0.5301899 | 0.05391886 | -0.0371 | 42.997
8696 | 12.141944 | 3.0333 | 32.113 | 24 | 6.4661 | 6.482118 | 41.81 | 0.723926 | 0.5164 | 0.5301662 | 0.05383554 | -0.0375 | 43.0005
8697 | 12.143333 | 3.0333 | 32.1172 | 24 | 6.4784 | 6.482832 | 41.97 | 0.728075 | 0.5159 | 0.5301423 | 0.05375256 | -0.0378 | 42.9981
8698 | 12.144722 | 3.0297 | 32.1214 | 25 | 6.4812 | 6.483541 | 42.01 | 0.727664 | 0.5161 | 0.5301186 | 0.0536701 | -0.0381 | 42.9984
8699 | 12.146111 | 3.0297 | 32.1256 | 24 | 6.4868 | 6.484248 | 42.08 | 0.729285 | 0.5166 | 0.530095 | 0.05358917 | -0.0384 | 42.9975
8700 | 12.1475 | 3.0261 | 32.1299 | 24 | 6.4807 | 6.484952 | 42 | 0.72828 | 0.516 | 0.5300717 | 0.05350672 | -0.0388 | 42.9982
8701 | 12.148889 | 3.0261 | 32.1341 | 25 | 6.4784 | 6.485663 | 41.97 | 0.727098 | 0.5155 | 0.5300484 | 0.05342376 | -0.0391 | 42.999
8702 | 12.150278 | 3.0224 | 32.1383 | 25 | 6.4695 | 6.486382 | 41.85 | 0.725474 | 0.5137 | 0.5300257 | 0.05333806 | -0.0395 | 43.0001
8703 | 12.151667 | 3.0224 | 32.1425 | 24 | 6.4829 | 6.487131 | 42.03 | 0.729688 | 0.5138 | 0.5300033 | 0.05331002 | -0.0398 | 42.9976
8704 | 12.153056 | 3.0192 | 32.1466 | 25 | 6.4868 | 6.487878 | 42.08 | 0.727619 | 0.5133 | 0.529981 | 0.05322372 | -0.0401 | 42.999
8705 | 12.154444 | 3.0192 | 32.1509 | 25 | 6.4863 | 6.4886 | 42.07 | 0.730078 | 0.5131 | 0.5299592 | 0.05313718 | -0.0404 | 42.9975
8706 | 12.155833 | 3.0156 | 32.155 | 24 | 6.4812 | 6.489315 | 42.01 | 0.729553 | 0.5123 | 0.5299371 | 0.05304904 | -0.0407 | 42.998
8707 | 12.157222 | 3.0156 | 32.1592 | 25 | 6.4958 | 6.490053 | 42.19 | 0.732617 | 0.5129 | 0.5299153 | 0.05296206 | -0.041 | 42.9962
8708 | 12.158611 | 3.012 | 32.1634 | 25 | 6.4879 | 6.490815 | 42.09 | 0.732302 | 0.5128 | 0.5298934 | 0.0528745 | -0.0413 | 42.9965
8709 | 12.160278 | 3.012 | 32.1676 | 25 | 6.4885 | 6.491568 | 42.1 | 0.731563 | 0.5125 | 0.5298715 | 0.05278764 | -0.0417 | 42.9973
8710 | 12.161667 | 3.0084 | 32.1718 | 25 | 6.4891 | 6.492309 | 42.11 | 0.733011 | 0.5118 | 0.5298497 | 0.05269918 | -0.042 | 42.9966
8711 | 12.163056 | 3.0084 | 32.176 | 25 | 6.5002 | 6.493033 | 42.25 | 0.738696 | 0.5121 | 0.5298283 | 0.0526684 | -0.0423 | 42.9932
8712 | 12.164444 | 3.0053 | 32.1801 | 24 | 6.4963 | 6.493754 | 42.2 | 0.735655 | 0.5119 | 0.5298065 | 0.05258026 | -0.0426 | 42.9952
8713 | 12.165833 | 3.0053 | 32.1843 | 24 | 6.5013 | 6.494486 | 42.27 | 0.736623 | 0.5121 | 0.5297844 | 0.05249311 | -0.0429 | 42.9947
8714 | 12.167222 | 3.002 | 32.1885 | 24 | 6.4991 | 6.495195 | 42.24 | 0.734818 | 0.5125 | 0.5297626 | 0.05240742 | -0.0432 | 42.9958
8715 | 12.168611 | 3.002 | 32.1926 | 26 | 6.5025 | 6.495924 | 42.28 | 0.735746 | 0.5131 | 0.5297406 | 0.05232402 | -0.0435 | 42.9954
8716 | 12.17 | 2.9986 | 32.1968 | 24 | 6.4969 | 6.496657 | 42.21 | 0.737364 | 0.5129 | 0.5297186 | 0.05224022 | -0.0437 | 42.9945
8717 | 12.171389 | 2.9986 | 32.201 | 24 | 6.4891 | 6.49739 | 42.11 | 0.735598 | 0.5128 | 0.5296969 | 0.05215565 | -0.044 | 42.9957
8718 | 12.172778 | 2.9953 | 32.2051 | 24 | 6.4885 | 6.498108 | 42.1 | 0.733767 | 0.5122 | 0.5296749 | 0.05207021 | -0.0443 | 42.9969
8719 | 12.174167 | 2.9953 | 32.2093 | 25 | 6.5041 | 6.498858 | 42.3 | 0.740003 | 0.5126 | 0.5296526 | 0.05203928 | -0.0446 | 42.9932
8720 | 12.175556 | 2.9924 | 32.2135 | 25 | 6.5002 | 6.499608 | 42.25 | 0.737949 | 0.5125 | 0.5296299 | 0.05195454 | -0.0449 | 42.9945
8721 | 12.176944 | 2.9924 | 32.2176 | 24 | 6.4924 | 6.500351 | 42.15 | 0.736368 | 0.5117 | 0.5296069 | 0.05186837 | -0.0451 | 42.9956
8722 | 12.178333 | 2.9893 | 32.2218 | 26 | 6.5069 | 6.501089 | 42.34 | 0.740498 | 0.5125 | 0.5295842 | 0.05178468 | -0.0454 | 42.9932
8723 | 12.179722 | 2.9893 | 32.2259 | 24 | 6.5036 | 6.501796 | 42.3 | 0.738514 | 0.5125 | 0.5295611 | 0.05170143 | -0.0456 | 42.9945
8724 | 12.181111 | 2.9863 | 32.2301 | 24 | 6.498 | 6.50254 | 42.22 | 0.740758 | 0.5124 | 0.5295389 | 0.05161834 | -0.0459 | 42.9932
8725 | 12.1825 | 2.9863 | 32.2342 | 24 | 6.4997 | 6.503271 | 42.25 | 0.738836 | 0.5121 | 0.5295171 | 0.05153494 | -0.0462 | 42.9945
8726 | 12.183889 | 2.9832 | 32.2384 | 24 | 6.5058 | 6.504029 | 42.33 | 0.738456 | 0.5124 | 0.529495 | 0.05145198 | -0.0464 | 42.9948
8727 | 12.185278 | 2.9832 | 32.2425 | 24 | 6.5092 | 6.504761 | 42.37 | 0.740312 | 0.513 | 0.529473 | 0.05142088 | -0.0467 | 42.9938
8728 | 12.186667 | 2.9806 | 32.2467 | 24 | 6.5041 | 6.505487 | 42.3 | 0.739232 | 0.5127 | 0.5294507 | 0.05133861 | -0.0469 | 42.9946
8729 | 12.188056 | 2.9806 | 32.2508 | 24 | 6.5058 | 6.506217 | 42.33 | 0.741976 | 0.5127 | 0.5294288 | 0.05125725 | -0.0471 | 42.993
8730 | 12.189444 | 2.9778 | 32.2549 | 24 | 6.4991 | 6.50697 | 42.24 | 0.739278 | 0.5119 | 0.5294071 | 0.05117428 | -0.0473 | 42.9948
8731 | 12.190833 | 2.9778 | 32.2591 | 24 | 6.5103 | 6.507717 | 42.38 | 0.743264 | 0.5119 | 0.529386 | 0.05109101 | -0.0476 | 42.9925
8732 | 12.192222 | 2.975 | 32.2632 | 25 | 6.5092 | 6.508441 | 42.37 | 0.743254 | 0.512 | 0.5293649 | 0.05100743 | -0.0478 | 42.9926
8733 | 12.193611 | 2.975 | 32.2673 | 23 | 6.5013 | 6.509178 | 42.27 | 0.739433 | 0.5112 | 0.5293441 | 0.05092299 | -0.048 | 42.995
8734 | 12.195 | 2.9722 | 32.2715 | 25 | 6.5069 | 6.509895 | 42.34 | 0.740697 | 0.5114 | 0.5293233 | 0.05083937 | -0.0482 | 42.9943
8735 | 12.196389 | 2.9722 | 32.2756 | 24 | 6.5025 | 6.510594 | 42.28 | 0.739446 | 0.5111 | 0.529303 | 0.05080473 | -0.0485 | 42.9952
8736 | 12.197778 | 2.9699 | 32.2797 | 23 | 6.5153 | 6.511306 | 42.45 | 0.742953 | 0.5115 | 0.5292827 | 0.05072143 | -0.0486 | 42.9932
8737 | 12.199167 | 2.9699 | 32.2838 | 24 | 6.5092 | 6.512042 | 42.37 | 0.742949 | 0.5114 | 0.5292628 | 0.05063829 | -0.0488 | 42.9934
8738 | 12.200556 | 2.9674 | 32.288 | 23 | 6.508 | 6.512775 | 42.35 | 0.746101 | 0.511 | 0.5292429 | 0.05055458 | -0.049 | 42.9915
8739 | 12.201944 | 2.9674 | 32.2921 | 23 | 6.5153 | 6.513523 | 42.45 | 0.745919 | 0.5107 | 0.529223 | 0.05047103 | -0.0492 | 42.9918
8740 | 12.203333 | 2.9648 | 32.2962 | 23 | 6.5103 | 6.514266 | 42.38 | 0.745638 | 0.5103 | 0.5292028 | 0.0503869 | -0.0494 | 42.9921
8741 | 12.204722 | 2.9648 | 32.3003 | 24 | 6.5125 | 6.514994 | 42.41 | 0.744606 | 0.5101 | 0.5291827 | 0.0503033 | -0.0496 | 42.9928
8742 | 12.206111 | 2.9623 | 32.3044 | 23 | 6.5092 | 6.515745 | 42.37 | 0.745544 | 0.5097 | 0.5291624 | 0.05021904 | -0.0498 | 42.9924
8743 | 12.2075 | 2.9623 | 32.3085 | 24 | 6.5192 | 6.516482 | 42.5 | 0.745662 | 0.5101 | 0.5291422 | 0.05018125 | -0.05 | 42.9924
8744 | 12.208889 | 2.9601 | 32.3127 | 23 | 6.508 | 6.51721 | 42.35 | 0.745185 | 0.5089 | 0.5291222 | 0.05009565 | -0.0501 | 42.9928
8745 | 12.210278 | 2.9601 | 32.3168 | 23 | 6.5169 | 6.517964 | 42.47 | 0.745575 | 0.5088 | 0.5291021 | 0.0500105 | -0.0503 | 42.9927
8746 | 12.211667 | 2.9578 | 32.3209 | 23 | 6.5236 | 6.5187 | 42.56 | 0.750271 | 0.509 | 0.5290823 | 0.04992626 | -0.0505 | 42.99
8747 | 12.213056 | 2.9578 | 32.325 | 23 | 6.5236 | 6.519459 | 42.56 | 0.748529 | 0.5098 | 0.5290624 | 0.04984386 | -0.0507 | 42.9911
8748 | 12.214444 | 2.9554 | 32.3291 | 23 | 6.5164 | 6.520165 | 42.46 | 0.749759 | 0.5095 | 0.5290423 | 0.0497607 | -0.0508 | 42.9905
8749 | 12.215833 | 2.9554 | 32.3332 | 24 | 6.5242 | 6.520924 | 42.56 | 0.74909 | 0.51 | 0.5290223 | 0.04967817 | -0.051 | 42.991
8750 | 12.217222 | 2.953 | 32.3373 | 24 | 6.5158 | 6.521633 | 42.46 | 0.748628 | 0.5096 | 0.5290024 | 0.04959516 | -0.0512 | 42.9914
8751 | 12.218611 | 2.953 | 32.3414 | 24 | 6.5203 | 6.522385 | 42.51 | 0.749195 | 0.5097 | 0.5289827 | 0.04955645 | -0.0514 | 42.9912
8752 | 12.22 | 2.951 | 32.3455 | 23 | 6.5297 | 6.52314 | 42.64 | 0.75058 | 0.5105 | 0.5289624 | 0.04947525 | -0.0515 | 42.9905
8753 | 12.221389 | 2.951 | 32.3496 | 24 | 6.5214 | 6.523856 | 42.53 | 0.751149 | 0.5105 | 0.5289423 | 0.04939468 | -0.0517 | 42.9903
8754 | 12.222778 | 2.9488 | 32.3537 | 23 | 6.527 | 6.524615 | 42.6 | 0.751957 | 0.5109 | 0.5289221 | 0.0493154 | -0.0518 | 42.9899
8755 | 12.224167 | 2.9488 | 32.3578 | 24 | 6.5192 | 6.525372 | 42.5 | 0.750131 | 0.5107 | 0.5289021 | 0.04923582 | -0.052 | 42.9912
8756 | 12.225556 | 2.9466 | 32.3619 | 24 | 6.5303 | 6.526076 | 42.64 | 0.751769 | 0.5112 | 0.5288822 | 0.04915706 | -0.0521 | 42.9903
8757 | 12.226944 | 2.9466 | 32.366 | 23 | 6.5242 | 6.526806 | 42.56 | 0.749857 | 0.5108 | 0.5288621 | 0.04907745 | -0.0523 | 42.9916
8758 | 12.228333 | 2.9444 | 32.3701 | 23 | 6.5336 | 6.527545 | 42.69 | 0.7518 | 0.511 | 0.5288414 | 0.04899791 | -0.0524 | 42.9905
8759 | 12.23 | 2.9444 | 32.3742 | 23 | 6.5375 | 6.528255 | 42.74 | 0.752594 | 0.5121 | 0.5288212 | 0.04896395 | -0.0526 | 42.9905
8760 | 12.231389 | 2.9428 | 32.3782 | 23 | 6.5297 | 6.528985 | 42.64 | 0.752758 | 0.5122 | 0.5288009 | 0.04888677 | -0.0527 | 42.9906
8761 | 12.232778 | 2.9428 | 32.3823 | 24 | 6.5314 | 6.529741 | 42.66 | 0.755139 | 0.5123 | 0.5287815 | 0.04881032 | -0.0528 | 42.9893
8762 | 12.234167 | 2.941 | 32.3864 | 25 | 6.5314 | 6.530471 | 42.66 | 0.755075 | 0.5121 | 0.528762 | 0.04873486 | -0.0529 | 42.9894
8763 | 12.235556 | 2.941 | 32.3905 | 24 | 6.5225 | 6.531192 | 42.54 | 0.753179 | 0.5117 | 0.5287425 | 0.0486593 | -0.053 | 42.9907
8764 | 12.236944 | 2.9392 | 32.3946 | 23 | 6.5347 | 6.531968 | 42.7 | 0.756343 | 0.5121 | 0.5287236 | 0.04858474 | -0.0531 | 42.9889
8765 | 12.238333 | 2.9392 | 32.3987 | 23 | 6.5353 | 6.532727 | 42.71 | 0.756429 | 0.5123 | 0.5287048 | 0.04851128 | -0.0532 | 42.989
8766 | 12.239722 | 2.9375 | 32.4028 | 25 | 6.5347 | 6.533494 | 42.7 | 0.75679 | 0.5124 | 0.5286852 | 0.04843743 | -0.0533 | 42.9889
8767 | 12.241111 | 2.9375 | 32.4069 | 24 | 6.5303 | 6.534245 | 42.64 | 0.753343 | 0.5121 | 0.5286661 | 0.0484015 | -0.0534 | 42.9911
8768 | 12.2425 | 2.9363 | 32.411 | 23 | 6.5325 | 6.534979 | 42.67 | 0.754472 | 0.5118 | 0.5286473 | 0.04832667 | -0.0535 | 42.9905
8769 | 12.243889 | 2.9363 | 32.415 | 24 | 6.5392 | 6.535747 | 42.76 | 0.757661 | 0.5121 | 0.5286283 | 0.04825174 | -0.0535 | 42.9888
8770 | 12.245278 | 2.9348 | 32.4191 | 24 | 6.5419 | 6.536482 | 42.8 | 0.757505 | 0.5125 | 0.5286094 | 0.04817855 | -0.0536 | 42.989
8771 | 12.246667 | 2.9348 | 32.4232 | 24 | 6.5425 | 6.537215 | 42.8 | 0.758404 | 0.513 | 0.5285905 | 0.04810682 | -0.0537 | 42.9886
8772 | 12.248056 | 2.9334 | 32.4273 | 23 | 6.5364 | 6.537951 | 42.72 | 0.75701 | 0.5129 | 0.5285715 | 0.04803407 | -0.0537 | 42.9895
8773 | 12.249444 | 2.9334 | 32.4313 | 23 | 6.5403 | 6.53867 | 42.78 | 0.758267 | 0.5129 | 0.5285523 | 0.0479613 | -0.0538 | 42.9889
8774 | 12.250833 | 2.9321 | 32.4354 | 23 | 6.5403 | 6.53942 | 42.78 | 0.759854 | 0.5132 | 0.5285327 | 0.04788888 | -0.0539 | 42.9881
8775 | 12.252222 | 2.9321 | 32.4395 | 23 | 6.5408 | 6.540173 | 42.78 | 0.756293 | 0.5131 | 0.5285132 | 0.04785595 | -0.0539 | 42.9904
8776 | 12.253611 | 2.9311 | 32.4436 | 22 | 6.5381 | 6.540924 | 42.75 | 0.75933 | 0.5132 | 0.5284934 | 0.04778365 | -0.0539 | 42.9887
8777 | 12.255 | 2.9311 | 32.4476 | 23 | 6.5447 | 6.54166 | 42.83 | 0.761229 | 0.5131 | 0.5284735 | 0.04771107 | -0.054 | 42.9877
8778 | 12.256389 | 2.93 | 32.4517 | 24 | 6.5491 | 6.542378 | 42.89 | 0.759143 | 0.5138 | 0.5284538 | 0.04763912 | -0.054 | 42.989
8779 | 12.257778 | 2.93 | 32.4558 | 22 | 6.5475 | 6.543125 | 42.87 | 0.762758 | 0.5141 | 0.5284346 | 0.0475678 | -0.054 | 42.987
8780 | 12.259167 | 2.9289 | 32.4598 | 24 | 6.5414 | 6.54385 | 42.79 | 0.760055 | 0.5135 | 0.5284152 | 0.04749609 | -0.0541 | 42.9888
8781 | 12.260556 | 2.9289 | 32.4639 | 24 | 6.5425 | 6.544567 | 42.8 | 0.760446 | 0.5136 | 0.5283958 | 0.04742473 | -0.0541 | 42.9887
8782 | 12.261944 | 2.9278 | 32.468 | 23 | 6.5514 | 6.545322 | 42.92 | 0.761124 | 0.5141 | 0.5283764 | 0.04735466 | -0.0541 | 42.9884
8783 | 12.263333 | 2.9278 | 32.472 | 23 | 6.5414 | 6.546077 | 42.79 | 0.757577 | 0.5134 | 0.528357 | 0.04732266 | -0.0541 | 42.9907
8784 | 12.264722 | 2.9272 | 32.4761 | 24 | 6.5514 | 6.546829 | 42.92 | 0.76112 | 0.5138 | 0.5283381 | 0.04725215 | -0.0541 | 42.9887
8785 | 12.266111 | 2.9272 | 32.4802 | 22 | 6.5453 | 6.547594 | 42.84 | 0.759812 | 0.5135 | 0.528319 | 0.04718199 | -0.0541 | 42.9896
8786 | 12.2675 | 2.9265 | 32.4842 | 22 | 6.5586 | 6.548324 | 43.01 | 0.762161 | 0.514 | 0.5283006 | 0.04711265 | -0.0541 | 42.9883
8787 | 12.268889 | 2.9265 | 32.4883 | 24 | 6.5597 | 6.549068 | 43.03 | 0.766405 | 0.5144 | 0.5282823 | 0.04704385 | -0.0541 | 42.9859
8788 | 12.270278 | 2.9258 | 32.4924 | 22 | 6.5464 | 6.549797 | 42.86 | 0.761408 | 0.5142 | 0.5282648 | 0.04697476 | -0.0541 | 42.989
8789 | 12.271667 | 2.9258 | 32.4964 | 23 | 6.5574 | 6.55056 | 43 | 0.765955 | 0.5149 | 0.5282473 | 0.04690686 | -0.054 | 42.9864
8790 | 12.273056 | 2.9252 | 32.5005 | 22 | 6.5574 | 6.551317 | 43 | 0.764516 | 0.5157 | 0.52823 | 0.04684013 | -0.054 | 42.9874
8791 | 12.274444 | 2.9252 | 32.5046 | 22 | 6.5547 | 6.552014 | 42.96 | 0.765616 | 0.516 | 0.5282128 | 0.04681354 | -0.054 | 42.9869
8792 | 12.275833 | 2.925 | 32.5086 | 23 | 6.5652 | 6.552762 | 43.1 | 0.766554 | 0.5167 | 0.5281956 | 0.04674877 | -0.0539 | 42.9865
8793 | 12.277222 | 2.925 | 32.5127 | 25 | 6.5541 | 6.553511 | 42.96 | 0.764345 | 0.5168 | 0.5281783 | 0.04668408 | -0.0538 | 42.988
8794 | 12.278611 | 2.9248 | 32.5168 | 23 | 6.5558 | 6.554231 | 42.98 | 0.767386 | 0.5168 | 0.5281607 | 0.04661974 | -0.0538 | 42.9862
8795 | 12.28 | 2.9248 | 32.5208 | 24 | 6.5586 | 6.554958 | 43.01 | 0.767993 | 0.517 | 0.5281428 | 0.04655694 | -0.0537 | 42.986
8796 | 12.281389 | 2.9245 | 32.5249 | 23 | 6.553 | 6.555701 | 42.94 | 0.766424 | 0.5164 | 0.5281251 | 0.04649294 | -0.0537 | 42.9871
8797 | 12.282778 | 2.9245 | 32.5289 | 24 | 6.5657 | 6.556466 | 43.11 | 0.770147 | 0.5172 | 0.5281074 | 0.04643094 | -0.0536 | 42.985
8798 | 12.284167 | 2.9243 | 32.533 | 22 | 6.5641 | 6.557197 | 43.09 | 0.770131 | 0.5179 | 0.5280897 | 0.04636948 | -0.0535 | 42.9852
8799 | 12.285556 | 2.9243 | 32.5371 | 24 | 6.5574 | 6.557921 | 43 | 0.766962 | 0.5184 | 0.5280712 | 0.04634702 | -0.0534 | 42.9872
8800 | 12.286944 | 2.9246 | 32.5411 | 23 | 6.5641 | 6.558645 | 43.09 | 0.767056 | 0.5191 | 0.5280529 | 0.04628787 | -0.0533 | 42.9873
8801 | 12.288333 | 2.9246 | 32.5452 | 24 | 6.5569 | 6.559373 | 42.99 | 0.76829 | 0.5185 | 0.5280349 | 0.04622769 | -0.0532 | 42.9867
8802 | 12.289722 | 2.9247 | 32.5492 | 24 | 6.5624 | 6.560159 | 43.07 | 0.769794 | 0.5185 | 0.5280169 | 0.04616767 | -0.0531 | 42.9859
8803 | 12.291111 | 2.9247 | 32.5533 | 23 | 6.5602 | 6.560933 | 43.04 | 0.769752 | 0.5187 | 0.5279989 | 0.04610782 | -0.053 | 42.9861
8804 | 12.2925 | 2.9249 | 32.5574 | 23 | 6.5613 | 6.561671 | 43.05 | 0.768733 | 0.5184 | 0.5279807 | 0.04604814 | -0.0529 | 42.9868
8805 | 12.293889 | 2.9249 | 32.5614 | 23 | 6.5674 | 6.562422 | 43.13 | 0.773328 | 0.5191 | 0.5279626 | 0.04599 | -0.0528 | 42.9842
8806 | 12.295278 | 2.9251 | 32.5655 | 23 | 6.5619 | 6.563163 | 43.06 | 0.768399 | 0.5187 | 0.5279446 | 0.04593194 | -0.0527 | 42.9873
8807 | 12.296944 | 2.9251 | 32.5696 | 22 | 6.5646 | 6.563901 | 43.09 | 0.77049 | 0.5191 | 0.5279267 | 0.04590969 | -0.0525 | 42.9865
8808 | 12.298333 | 2.9257 | 32.5736 | 25 | 6.5696 | 6.564628 | 43.16 | 0.77165 | 0.5192 | 0.5279086 | 0.04585264 | -0.0524 | 42.986
8809 | 12.299722 | 2.9257 | 32.5777 | 23 | 6.5779 | 6.565393 | 43.27 | 0.775084 | 0.5203 | 0.5278903 | 0.0457976 | -0.0523 | 42.984
8810 | 12.301111 | 2.9262 | 32.5817 | 22 | 6.5674 | 6.566165 | 43.13 | 0.771881 | 0.5208 | 0.5278719 | 0.04574402 | -0.0521 | 42.9861
8811 | 12.3025 | 2.9262 | 32.5858 | 24 | 6.5646 | 6.566901 | 43.09 | 0.771698 | 0.5206 | 0.5278536 | 0.04569078 | -0.0519 | 42.9864
8812 | 12.303889 | 2.9268 | 32.5899 | 25 | 6.5746 | 6.567635 | 43.23 | 0.772346 | 0.5215 | 0.5278352 | 0.04563992 | -0.0518 | 42.9861
8813 | 12.305278 | 2.9268 | 32.594 | 24 | 6.5674 | 6.56836 | 43.13 | 0.772153 | 0.5215 | 0.5278168 | 0.04558923 | -0.0516 | 42.9863
8814 | 12.306667 | 2.9275 | 32.598 | 24 | 6.5685 | 6.569108 | 43.15 | 0.770298 | 0.5216 | 0.527798 | 0.0455387 | -0.0515 | 42.9876
8815 | 12.308056 | 2.9275 | 32.6021 | 23 | 6.5696 | 6.569862 | 43.16 | 0.770175 | 0.5216 | 0.527779 | 0.0455196 | -0.0513 | 42.9878
8816 | 12.309444 | 2.9285 | 32.6062 | 23 | 6.5685 | 6.570594 | 43.15 | 0.772312 | 0.5213 | 0.5277597 | 0.04546861 | -0.0511 | 42.9866
8817 | 12.310833 | 2.9285 | 32.6102 | 23 | 6.5768 | 6.571329 | 43.25 | 0.772983 | 0.5215 | 0.52774 | 0.04541852 | -0.0509 | 42.9864
8818 | 12.312222 | 2.9295 | 32.6143 | 22 | 6.5746 | 6.572062 | 43.23 | 0.77661 | 0.5217 | 0.5277205 | 0.04536905 | -0.0507 | 42.9843
8819 | 12.313611 | 2.9295 | 32.6184 | 25 | 6.5735 | 6.572778 | 43.21 | 0.775506 | 0.5219 | 0.5277012 | 0.04532031 | -0.0505 | 42.9851
8820 | 12.315 | 2.9305 | 32.6224 | 27 | 6.5757 | 6.573518 | 43.24 | 0.775178 | 0.5223 | 0.527682 | 0.04527274 | -0.0503 | 42.9855
8821 | 12.316389 | 2.9305 | 32.6265 | 25 | 6.5702 | 6.574242 | 43.17 | 0.773497 | 0.5217 | 0.5276623 | 0.04522424 | -0.0501 | 42.9866
8822 | 12.317778 | 2.9316 | 32.6306 | 23 | 6.5779 | 6.574989 | 43.27 | 0.775697 | 0.5225 | 0.5276424 | 0.04517674 | -0.0499 | 42.9854
8823 | 12.319167 | 2.9316 | 32.6346 | 23 | 6.5773 | 6.575744 | 43.26 | 0.774098 | 0.5228 | 0.5276226 | 0.04515917 | -0.0497 | 42.9865
8824 | 12.320556 | 2.9329 | 32.6387 | 26 | 6.5795 | 6.576478 | 43.29 | 0.778865 | 0.5232 | 0.5276024 | 0.04511302 | -0.0495 | 42.9838
8825 | 12.321944 | 2.9329 | 32.6428 | 25 | 6.5806 | 6.577235 | 43.3 | 0.777446 | 0.5231 | 0.5275817 | 0.04506659 | -0.0492 | 42.9848
8826 | 12.323333 | 2.9342 | 32.6469 | 25 | 6.5906 | 6.577989 | 43.44 | 0.780467 | 0.5239 | 0.527561 | 0.04502124 | -0.049 | 42.9831
8827 | 12.324722 | 2.9342 | 32.651 | 23 | 6.5718 | 6.578723 | 43.19 | 0.777723 | 0.5236 | 0.5275397 | 0.0449756 | -0.0488 | 42.9848
8828 | 12.326111 | 2.9355 | 32.655 | 24 | 6.5812 | 6.579481 | 43.31 | 0.777799 | 0.5234 | 0.5275183 | 0.04493021 | -0.0486 | 42.985
8829 | 12.3275 | 2.9355 | 32.6591 | 23 | 6.5707 | 6.580205 | 43.17 | 0.774765 | 0.5229 | 0.5274969 | 0.04488435 | -0.0483 | 42.9869
8830 | 12.328889 | 2.9369 | 32.6632 | 25 | 6.5845 | 6.580958 | 43.36 | 0.778193 | 0.523 | 0.5274761 | 0.04484013 | -0.0481 | 42.985
8831 | 12.330278 | 2.9369 | 32.6673 | 23 | 6.5872 | 6.581706 | 43.39 | 0.781471 | 0.5234 | 0.5274557 | 0.04482193 | -0.0478 | 42.9831
8832 | 12.331667 | 2.9385 | 32.6713 | 24 | 6.5768 | 6.58246 | 43.25 | 0.778605 | 0.5228 | 0.5274351 | 0.04477741 | -0.0476 | 42.985
8833 | 12.333056 | 2.9385 | 32.6754 | 27 | 6.5817 | 6.583185 | 43.32 | 0.781064 | 0.5226 | 0.5274144 | 0.04473261 | -0.0473 | 42.9836
8834 | 12.334444 | 2.94 | 32.6795 | 24 | 6.5773 | 6.583918 | 43.26 | 0.778359 | 0.5224 | 0.5273938 | 0.04468632 | -0.0471 | 42.9854
8835 | 12.335833 | 2.94 | 32.6836 | 25 | 6.5834 | 6.584647 | 43.34 | 0.779507 | 0.522 | 0.5273731 | 0.04463892 | -0.0468 | 42.9848
8836 | 12.337222 | 2.9414 | 32.6877 | 26 | 6.5883 | 6.58537 | 43.41 | 0.780733 | 0.5222 | 0.5273523 | 0.04459151 | -0.0466 | 42.9842
8837 | 12.338611 | 2.9414 | 32.6918 | 23 | 6.5867 | 6.586086 | 43.38 | 0.780164 | 0.5223 | 0.5273316 | 0.04454426 | -0.0463 | 42.9847
8838 | 12.34 | 2.9429 | 32.6959 | 26 | 6.5839 | 6.586852 | 43.35 | 0.780574 | 0.5227 | 0.527311 | 0.04449782 | -0.0461 | 42.9845
8839 | 12.341389 | 2.9429 | 32.6999 | 26 | 6.5856 | 6.587588 | 43.37 | 0.781744 | 0.5219 | 0.5272897 | 0.04447919 | -0.0458 | 42.984
8840 | 12.342778 | 2.9446 | 32.704 | 23 | 6.5911 | 6.588363 | 43.44 | 0.781056 | 0.5228 | 0.5272684 | 0.04443301 | -0.0455 | 42.9845
8841 | 12.344167 | 2.9446 | 32.7081 | 25 | 6.5878 | 6.589097 | 43.4 | 0.782756 | 0.5228 | 0.5272465 | 0.04438682 | -0.0453 | 42.9836
8842 | 12.345556 | 2.9462 | 32.7122 | 24 | 6.5955 | 6.589796 | 43.5 | 0.78169 | 0.5232 | 0.5272247 | 0.0443419 | -0.045 | 42.9844
8843 | 12.346944 | 2.9462 | 32.7163 | 26 | 6.59 | 6.590514 | 43.43 | 0.783346 | 0.5234 | 0.5272029 | 0.04429668 | -0.0447 | 42.9835
8844 | 12.348333 | 2.9478 | 32.7204 | 23 | 6.5917 | 6.591232 | 43.45 | 0.783958 | 0.5232 | 0.527181 | 0.04425081 | -0.0445 | 42.9833
8845 | 12.349722 | 2.9478 | 32.7245 | 25 | 6.5977 | 6.591983 | 43.53 | 0.785031 | 0.5238 | 0.5271592 | 0.04420639 | -0.0442 | 42.9828
8846 | 12.351111 | 2.9493 | 32.7286 | 25 | 6.5966 | 6.592742 | 43.52 | 0.786357 | 0.5244 | 0.5271372 | 0.04416314 | -0.044 | 42.9821
8847 | 12.3525 | 2.9493 | 32.7327 | 24 | 6.5933 | 6.593474 | 43.47 | 0.786462 | 0.5246 | 0.527115 | 0.04415001 | -0.0437 | 42.9821
8848 | 12.353889 | 2.9512 | 32.7368 | 26 | 6.5961 | 6.5942 | 43.51 | 0.785503 | 0.5247 | 0.527093 | 0.04410738 | -0.0434 | 42.9828
8849 | 12.355278 | 2.9512 | 32.7409 | 24 | 6.5961 | 6.594962 | 43.51 | 0.787557 | 0.5248 | 0.5270706 | 0.04406501 | -0.0431 | 42.9817
8850 | 12.356667 | 2.9529 | 32.745 | 24 | 6.5906 | 6.595679 | 43.44 | 0.785817 | 0.5247 | 0.5270482 | 0.04402115 | -0.0428 | 42.9829
8851 | 12.358056 | 2.9529 | 32.7491 | 26 | 6.6015 | 6.596454 | 43.58 | 0.788019 | 0.5251 | 0.5270258 | 0.0439781 | -0.0426 | 42.9817
8852 | 12.359722 | 2.9546 | 32.7532 | 25 | 6.5983 | 6.597224 | 43.54 | 0.785944 | 0.5253 | 0.5270033 | 0.04393576 | -0.0423 | 42.9834
8853 | 12.361111 | 2.9546 | 32.7573 | 25 | 6.5994 | 6.597977 | 43.55 | 0.788007 | 0.5253 | 0.5269807 | 0.04389331 | -0.042 | 42.9823
8854 | 12.3625 | 2.9563 | 32.7614 | 25 | 6.5961 | 6.598723 | 43.51 | 0.78593 | 0.5248 | 0.5269584 | 0.04385011 | -0.0417 | 42.9837
8855 | 12.363889 | 2.9563 | 32.7655 | 24 | 6.5972 | 6.599478 | 43.52 | 0.788867 | 0.5247 | 0.5269363 | 0.04383842 | -0.0415 | 42.982
8856 | 12.365278 | 2.9582 | 32.7696 | 25 | 6.6153 | 6.600213 | 43.76 | 0.791136 | 0.5259 | 0.5269135 | 0.04379729 | -0.0412 | 42.9808
8857 | 12.366667 | 2.9582 | 32.7737 | 27 | 6.6043 | 6.600934 | 43.62 | 0.790147 | 0.526 | 0.5268905 | 0.04375661 | -0.0409 | 42.9815
8858 | 12.368056 | 2.96 | 32.7778 | 25 | 6.6015 | 6.601715 | 43.58 | 0.791414 | 0.526 | 0.5268678 | 0.04371627 | -0.0406 | 42.9809
8859 | 12.369444 | 2.96 | 32.7819 | 25 | 6.601 | 6.602451 | 43.57 | 0.790185 | 0.5264 | 0.5268451 | 0.04367592 | -0.0403 | 42.9817
8860 | 12.370833 | 2.9618 | 32.7861 | 24 | 6.6065 | 6.603215 | 43.65 | 0.790637 | 0.5264 | 0.5268225 | 0.04363508 | -0.04 | 42.9815
8861 | 12.372222 | 2.9618 | 32.7902 | 24 | 6.6032 | 6.603963 | 43.6 | 0.788763 | 0.5259 | 0.5267996 | 0.04359112 | -0.0398 | 42.9828
8862 | 12.373611 | 2.9634 | 32.7943 | 26 | 6.5983 | 6.604735 | 43.54 | 0.788751 | 0.5251 | 0.5267769 | 0.04354484 | -0.0395 | 42.9829
8863 | 12.375 | 2.9634 | 32.7984 | 24 | 6.6131 | 6.60547 | 43.73 | 0.793424 | 0.5253 | 0.5267545 | 0.0435384 | -0.0392 | 42.9802
8864 | 12.376389 | 2.9653 | 32.8025 | 24 | 6.6043 | 6.606223 | 43.62 | 0.791202 | 0.525 | 0.5267319 | 0.04349201 | -0.039 | 42.9817
8865 | 12.377778 | 2.9653 | 32.8066 | 24 | 6.5983 | 6.606961 | 43.54 | 0.790608 | 0.5245 | 0.5267096 | 0.04344404 | -0.0387 | 42.9822
8866 | 12.379167 | 2.9669 | 32.8108 | 27 | 6.6153 | 6.60771 | 43.76 | 0.794448 | 0.5246 | 0.5266868 | 0.0433965 | -0.0384 | 42.9799
8867 | 12.380556 | 2.9669 | 32.8149 | 27 | 6.6054 | 6.60844 | 43.63 | 0.792841 | 0.5242 | 0.5266636 | 0.04334867 | -0.0382 | 42.981
8868 | 12.381944 | 2.9684 | 32.819 | 25 | 6.6092 | 6.609205 | 43.68 | 0.794209 | 0.5242 | 0.52664 | 0.04330035 | -0.0379 | 42.9803
8869 | 12.383333 | 2.9684 | 32.8231 | 25 | 6.6076 | 6.609939 | 43.66 | 0.793182 | 0.5241 | 0.5266164 | 0.04325247 | -0.0377 | 42.9811
8870 | 12.384722 | 2.9697 | 32.8273 | 24 | 6.612 | 6.610686 | 43.72 | 0.795736 | 0.5242 | 0.526592 | 0.04320549 | -0.0374 | 42.9796
8871 | 12.386111 | 2.9697 | 32.8314 | 24 | 6.6131 | 6.611443 | 43.73 | 0.795113 | 0.5243 | 0.5265673 | 0.04319688 | -0.0372 | 42.9801
8872 | 12.3875 | 2.9714 | 32.8355 | 26 | 6.6131 | 6.612152 | 43.73 | 0.794494 | 0.5245 | 0.5265427 | 0.04315051 | -0.0369 | 42.9806
8873 | 12.388889 | 2.9714 | 32.8396 | 27 | 6.6142 | 6.61287 | 43.75 | 0.798487 | 0.5245 | 0.526518 | 0.04310431 | -0.0367 | 42.9783
8874 | 12.390278 | 2.9728 | 32.8438 | 27 | 6.612 | 6.613589 | 43.72 | 0.793672 | 0.5244 | 0.526493 | 0.04305753 | -0.0364 | 42.9813
8875 | 12.391667 | 2.9728 | 32.8479 | 27 | 6.6175 | 6.614323 | 43.79 | 0.79664 | 0.5242 | 0.5264678 | 0.04301 | -0.0362 | 42.9796
8876 | 12.393056 | 2.974 | 32.852 | 24 | 6.6169 | 6.615054 | 43.78 | 0.795846 | 0.5245 | 0.5264423 | 0.04296309 | -0.036 | 42.9802
8877 | 12.394444 | 2.974 | 32.8561 | 26 | 6.607 | 6.615821 | 43.65 | 0.796088 | 0.524 | 0.5264168 | 0.04291515 | -0.0358 | 42.9802
8878 | 12.395833 | 2.9751 | 32.8603 | 24 | 6.6213 | 6.616543 | 43.84 | 0.798124 | 0.5244 | 0.5263912 | 0.04286802 | -0.0356 | 42.9791
8879 | 12.397222 | 2.9751 | 32.8644 | 25 | 6.6153 | 6.617277 | 43.76 | 0.796295 | 0.5241 | 0.5263659 | 0.04286016 | -0.0353 | 42.9803
8880 | 12.398611 | 2.9765 | 32.8685 | 24 | 6.6251 | 6.618022 | 43.89 | 0.800956 | 0.5244 | 0.5263409 | 0.04281309 | -0.0351 | 42.9776
8881 | 12.4 | 2.9765 | 32.8727 | 26 | 6.6131 | 6.618746 | 43.73 | 0.79775 | 0.5239 | 0.526316 | 0.04276537 | -0.0349 | 42.9796
8882 | 12.401389 | 2.9777 | 32.8768 | 25 | 6.6175 | 6.619502 | 43.79 | 0.799721 | 0.5241 | 0.5262909 | 0.04271744 | -0.0347 | 42.9785
8883 | 12.402778 | 2.9777 | 32.881 | 27 | 6.6229 | 6.620265 | 43.86 | 0.801619 | 0.5242 | 0.5262644 | 0.04266939 | -0.0345 | 42.9775
8884 | 12.404167 | 2.9787 | 32.8851 | 27 | 6.6218 | 6.621089 | 43.85 | 0.800931 | 0.5246 | 0.526238 | 0.04262197 | -0.0343 | 42.978
8885 | 12.405556 | 2.9787 | 32.8892 | 24 | 6.6186 | 6.621833 | 43.81 | 0.798541 | 0.5245 | 0.526211 | 0.04257452 | -0.0341 | 42.9796
8886 | 12.406944 | 2.9796 | 32.8934 | 26 | 6.624 | 6.622611 | 43.88 | 0.801659 | 0.5246 | 0.5261844 | 0.04252714 | -0.0339 | 42.9778
8887 | 12.408333 | 2.9796 | 32.8975 | 25 | 6.6251 | 6.623348 | 43.89 | 0.799914 | 0.5245 | 0.5261574 | 0.04252122 | -0.0338 | 42.979
8888 | 12.409722 | 2.9808 | 32.9016 | 28 | 6.6175 | 6.624099 | 43.79 | 0.798995 | 0.5241 | 0.5261304 | 0.042473 | -0.0336 | 42.9796
8889 | 12.411111 | 2.9808 | 32.9058 | 25 | 6.6251 | 6.624874 | 43.89 | 0.801476 | 0.5245 | 0.5261034 | 0.04242557 | -0.0334 | 42.9782
8890 | 12.4125 | 2.9816 | 32.9099 | 25 | 6.6284 | 6.62564 | 43.94 | 0.802446 | 0.5245 | 0.5260766 | 0.04237822 | -0.0332 | 42.9778
8891 | 12.413889 | 2.9816 | 32.9141 | 26 | 6.624 | 6.626371 | 43.88 | 0.80099 | 0.5246 | 0.5260497 | 0.04233129 | -0.033 | 42.9787
8892 | 12.415278 | 2.9824 | 32.9182 | 26 | 6.6295 | 6.627111 | 43.95 | 0.80491 | 0.5246 | 0.526023 | 0.04228526 | -0.0329 | 42.9765
8893 | 12.416667 | 2.9824 | 32.9223 | 28 | 6.6262 | 6.627883 | 43.91 | 0.801013 | 0.525 | 0.5259958 | 0.04223985 | -0.0327 | 42.979
8894 | 12.418056 | 2.9831 | 32.9265 | 26 | 6.6268 | 6.628653 | 43.91 | 0.802693 | 0.5252 | 0.5259687 | 0.04219468 | -0.0326 | 42.978
8895 | 12.419444 | 2.9831 | 32.9306 | 27 | 6.6273 | 6.629396 | 43.92 | 0.802681 | 0.5252 | 0.5259419 | 0.0421895 | -0.0324 | 42.9781
8896 | 12.420833 | 2.984 | 32.9348 | 29 | 6.6306 | 6.630127 | 43.96 | 0.803476 | 0.5257 | 0.5259145 | 0.04214532 | -0.0323 | 42.9778
8897 | 12.422222 | 2.984 | 32.9389 | 25 | 6.629 | 6.630855 | 43.94 | 0.805321 | 0.5256 | 0.5258869 | 0.04210083 | -0.0321 | 42.9768
8898 | 12.423611 | 2.9847 | 32.9431 | 26 | 6.6273 | 6.631599 | 43.92 | 0.805007 | 0.5254 | 0.5258592 | 0.04205442 | -0.032 | 42.977
8899 | 12.425 | 2.9847 | 32.9472 | 27 | 6.6393 | 6.63236 | 44.08 | 0.803272 | 0.5262 | 0.5258311 | 0.04200952 | -0.0318 | 42.9782
8900 | 12.426389 | 2.9852 | 32.9514 | 25 | 6.635 | 6.633119 | 44.02 | 0.806106 | 0.5264 | 0.5258031 | 0.04196488 | -0.0317 | 42.9766
8901 | 12.427778 | 2.9852 | 32.9555 | 27 | 6.6279 | 6.633882 | 43.93 | 0.804274 | 0.5258 | 0.5257752 | 0.04191893 | -0.0316 | 42.9778
8902 | 12.429444 | 2.9856 | 32.9597 | 26 | 6.6295 | 6.634621 | 43.95 | 0.805719 | 0.5257 | 0.5257475 | 0.04187314 | -0.0314 | 42.9774
8903 | 12.430833 | 2.9856 | 32.9638 | 27 | 6.6301 | 6.635373 | 43.96 | 0.806364 | 0.5253 | 0.5257198 | 0.04187023 | -0.0313 | 42.9771
8904 | 12.432222 | 2.9863 | 32.968 | 26 | 6.6404 | 6.636131 | 44.1 | 0.808488 | 0.5261 | 0.5256918 | 0.04182523 | -0.0312 | 42.9759
8905 | 12.433611 | 2.9863 | 32.9721 | 26 | 6.6339 | 6.636812 | 44.01 | 0.806671 | 0.5261 | 0.5256634 | 0.04178021 | -0.0311 | 42.9771
8906 | 12.435 | 2.9867 | 32.9763 | 27 | 6.6361 | 6.637504 | 44.04 | 0.807739 | 0.5264 | 0.5256345 | 0.04173562 | -0.031 | 42.9766
8907 | 12.436389 | 2.9867 | 32.9804 | 26 | 6.6301 | 6.638261 | 43.96 | 0.805056 | 0.5254 | 0.5256058 | 0.04168918 | -0.0309 | 42.9783
8908 | 12.437778 | 2.987 | 32.9846 | 27 | 6.635 | 6.638973 | 44.02 | 0.806809 | 0.5255 | 0.5255771 | 0.04164254 | -0.0308 | 42.9773
8909 | 12.439167 | 2.987 | 32.9887 | 27 | 6.6415 | 6.639678 | 44.11 | 0.808588 | 0.5256 | 0.5255483 | 0.04159587 | -0.0307 | 42.9764
8910 | 12.440556 | 2.9871 | 32.9929 | 25 | 6.6306 | 6.640404 | 43.96 | 0.808551 | 0.525 | 0.5255193 | 0.04154827 | -0.0306 | 42.9765
8911 | 12.441944 | 2.9871 | 32.997 | 27 | 6.6355 | 6.641123 | 44.03 | 0.808788 | 0.5246 | 0.5254894 | 0.04154518 | -0.0305 | 42.9765
8912 | 12.443333 | 2.9875 | 33.0011 | 24 | 6.6464 | 6.641869 | 44.18 | 0.811563 | 0.5248 | 0.5254593 | 0.04149728 | -0.0304 | 42.9749
8913 | 12.444722 | 2.9875 | 33.0053 | 24 | 6.6383 | 6.642593 | 44.07 | 0.810063 | 0.5246 | 0.5254286 | 0.04144891 | -0.0303 | 42.9759
8914 | 12.446111 | 2.9876 | 33.0094 | 24 | 6.635 | 6.643342 | 44.02 | 0.806933 | 0.5241 | 0.525398 | 0.04140033 | -0.0303 | 42.9779
8915 | 12.4475 | 2.9876 | 33.0136 | 27 | 6.6492 | 6.644147 | 44.21 | 0.811364 | 0.5245 | 0.5253674 | 0.04135227 | -0.0302 | 42.9753
8916 | 12.448889 | 2.9875 | 33.0177 | 27 | 6.6459 | 6.644897 | 44.17 | 0.813412 | 0.5247 | 0.5253368 | 0.04130438 | -0.0301 | 42.9742
8917 | 12.450278 | 2.9875 | 33.0219 | 25 | 6.647 | 6.64563 | 44.18 | 0.812739 | 0.5252 | 0.525306 | 0.04125718 | -0.0301 | 42.9747
8918 | 12.451667 | 2.9873 | 33.026 | 26 | 6.6492 | 6.646395 | 44.21 | 0.812155 | 0.5254 | 0.5252751 | 0.04121042 | -0.03 | 42.9752
8919 | 12.453056 | 2.9873 | 33.0302 | 26 | 6.6448 | 6.647112 | 44.15 | 0.812838 | 0.5253 | 0.5252444 | 0.04120907 | -0.03 | 42.9748
8920 | 12.454444 | 2.9875 | 33.0343 | 25 | 6.6383 | 6.647889 | 44.07 | 0.808885 | 0.5245 | 0.5252132 | 0.04116074 | -0.0299 | 42.9773
8921 | 12.455833 | 2.9875 | 33.0385 | 28 | 6.6503 | 6.648642 | 44.23 | 0.812433 | 0.5248 | 0.5251821 | 0.04111311 | -0.0299 | 42.9753
8922 | 12.457222 | 2.9873 | 33.0426 | 26 | 6.6497 | 6.649404 | 44.22 | 0.813824 | 0.5247 | 0.5251508 | 0.04106519 | -0.0298 | 42.9746
8923 | 12.458611 | 2.9873 | 33.0468 | 26 | 6.6492 | 6.650158 | 44.21 | 0.812768 | 0.525 | 0.5251197 | 0.04101752 | -0.0298 | 42.9753
8924 | 12.46 | 2.987 | 33.0509 | 26 | 6.6503 | 6.650926 | 44.23 | 0.814258 | 0.5253 | 0.5250885 | 0.04096982 | -0.0298 | 42.9745
8925 | 12.461389 | 2.987 | 33.0551 | 28 | 6.6519 | 6.651681 | 44.25 | 0.814057 | 0.5257 | 0.525057 | 0.04092246 | -0.0297 | 42.9747
8926 | 12.462778 | 2.9866 | 33.0592 | 28 | 6.6535 | 6.652421 | 44.27 | 0.815078 | 0.5262 | 0.5250254 | 0.04087498 | -0.0297 | 42.9742
8927 | 12.464167 | 2.9866 | 33.0634 | 29 | 6.6524 | 6.653142 | 44.26 | 0.815648 | 0.5263 | 0.5249937 | 0.04087818 | -0.0297 | 42.974
8928 | 12.465556 | 2.9865 | 33.0675 | 25 | 6.6459 | 6.653841 | 44.17 | 0.814504 | 0.5256 | 0.5249618 | 0.04082968 | -0.0297 | 42.9748
8929 | 12.466944 | 2.9865 | 33.0717 | 26 | 6.6579 | 6.654611 | 44.33 | 0.815833 | 0.5261 | 0.524929 | 0.04078169 | -0.0296 | 42.9741
8930 | 12.468333 | 2.9862 | 33.0758 | 26 | 6.6546 | 6.655364 | 44.28 | 0.817987 | 0.5259 | 0.524896 | 0.04073332 | -0.0296 | 42.9729
8931 | 12.469722 | 2.9862 | 33.08 | 28 | 6.6601 | 6.656102 | 44.36 | 0.817083 | 0.5263 | 0.5248628 | 0.04068546 | -0.0296 | 42.9735
8932 | 12.471111 | 2.9857 | 33.0841 | 26 | 6.6563 | 6.656822 | 44.31 | 0.817878 | 0.5266 | 0.5248292 | 0.04063812 | -0.0296 | 42.9731
8933 | 12.4725 | 2.9857 | 33.0883 | 25 | 6.6563 | 6.657566 | 44.31 | 0.819031 | 0.5268 | 0.524795 | 0.04059147 | -0.0296 | 42.9725
8934 | 12.473889 | 2.9851 | 33.0924 | 25 | 6.6503 | 6.6583 | 44.23 | 0.81637 | 0.5265 | 0.5247608 | 0.0405437 | -0.0296 | 42.9743
8935 | 12.475278 | 2.9851 | 33.0966 | 26 | 6.6682 | 6.659026 | 44.47 | 0.820744 | 0.5274 | 0.5247264 | 0.04055027 | -0.0296 | 42.9717
8936 | 12.476667 | 2.985 | 33.1007 | 27 | 6.6535 | 6.659717 | 44.27 | 0.821269 | 0.5273 | 0.5246917 | 0.04050402 | -0.0295 | 42.9715
8937 | 12.478056 | 2.985 | 33.1049 | 25 | 6.6503 | 6.660463 | 44.23 | 0.817851 | 0.5269 | 0.5246567 | 0.04045692 | -0.0295 | 42.9737
8938 | 12.479444 | 2.9846 | 33.109 | 26 | 6.6655 | 6.661227 | 44.43 | 0.819209 | 0.5273 | 0.5246221 | 0.04041034 | -0.0295 | 42.973
8939 | 12.480833 | 2.9846 | 33.1132 | 27 | 6.6666 | 6.661985 | 44.44 | 0.82099 | 0.5281 | 0.524587 | 0.04036527 | -0.0295 | 42.972
8940 | 12.482222 | 2.984 | 33.1173 | 25 | 6.6655 | 6.662725 | 44.43 | 0.820031 | 0.5279 | 0.5245518 | 0.0403198 | -0.0295 | 42.9727
8941 | 12.483611 | 2.984 | 33.1215 | 25 | 6.6633 | 6.66342 | 44.4 | 0.820391 | 0.5284 | 0.5245163 | 0.04027566 | -0.0295 | 42.9725
8942 | 12.485 | 2.9835 | 33.1256 | 26 | 6.6579 | 6.664148 | 44.33 | 0.818063 | 0.5275 | 0.5244805 | 0.04022995 | -0.0295 | 42.9741
8943 | 12.486389 | 2.9835 | 33.1297 | 27 | 6.6612 | 6.664851 | 44.37 | 0.819194 | 0.5275 | 0.5244442 | 0.04023695 | -0.0295 | 42.9735
8944 | 12.487778 | 2.9833 | 33.1339 | 26 | 6.6644 | 6.665594 | 44.41 | 0.819446 | 0.5277 | 0.5244074 | 0.04019166 | -0.0295 | 42.9734
8945 | 12.489167 | 2.9833 | 33.138 | 26 | 6.6731 | 6.666325 | 44.53 | 0.825381 | 0.5296 | 0.5243704 | 0.04015015 | -0.0295 | 42.97
8946 | 12.490556 | 2.9829 | 33.1422 | 25 | 6.6731 | 6.667042 | 44.53 | 0.82275 | 0.5304 | 0.5243336 | 0.04011006 | -0.0295 | 42.9716
8947 | 12.491944 | 2.9829 | 33.1463 | 27 | 6.6628 | 6.667768 | 44.39 | 0.820975 | 0.53 | 0.5242959 | 0.04006956 | -0.0295 | 42.9728
8948 | 12.493333 | 2.9825 | 33.1505 | 27 | 6.6623 | 6.668519 | 44.39 | 0.820162 | 0.5295 | 0.5242579 | 0.04002913 | -0.0295 | 42.9734
8949 | 12.494722 | 2.9825 | 33.1546 | 26 | 6.6661 | 6.669232 | 44.44 | 0.820829 | 0.5294 | 0.5242199 | 0.03998912 | -0.0295 | 42.9731
8950 | 12.496389 | 2.9821 | 33.1588 | 27 | 6.6601 | 6.669941 | 44.36 | 0.822233 | 0.5291 | 0.5241817 | 0.03994808 | -0.0294 | 42.9727
8951 | 12.497778 | 2.9821 | 33.1629 | 28 | 6.6666 | 6.670721 | 44.44 | 0.822557 | 0.5295 | 0.5241433 | 0.03995736 | -0.0294 | 42.9726
8952 | 12.499167 | 2.9821 | 33.1671 | 28 | 6.6666 | 6.67143 | 44.44 | 0.823482 | 0.5293 | 0.5241052 | 0.03991674 | -0.0294 | 42.9722
8953 | 12.500556 | 2.9821 | 33.1712 | 28 | 6.671 | 6.672164 | 44.5 | 0.824665 | 0.5293 | 0.5240665 | 0.03987528 | -0.0294 | 42.9716
8954 | 12.501944 | 2.9818 | 33.1753 | 27 | 6.678 | 6.672861 | 44.6 | 0.827087 | 0.5301 | 0.5240274 | 0.03983532 | -0.0293 | 42.9702
8955 | 12.503333 | 2.9818 | 33.1795 | 27 | 6.6742 | 6.673598 | 44.55 | 0.827032 | 0.5306 | 0.5239881 | 0.03979615 | -0.0293 | 42.9703
8956 | 12.504722 | 2.9815 | 33.1836 | 27 | 6.678 | 6.674321 | 44.6 | 0.826519 | 0.5309 | 0.523948 | 0.03975757 | -0.0293 | 42.9708
8957 | 12.506111 | 2.9815 | 33.1878 | 27 | 6.6748 | 6.675025 | 44.55 | 0.826378 | 0.5316 | 0.5239076 | 0.0397205 | -0.0293 | 42.9709
8958 | 12.5075 | 2.9812 | 33.1919 | 27 | 6.6775 | 6.675678 | 44.59 | 0.828079 | 0.5321 | 0.5238666 | 0.03968494 | -0.0293 | 42.97
8959 | 12.508889 | 2.9812 | 33.196 | 26 | 6.6731 | 6.676384 | 44.53 | 0.826405 | 0.5319 | 0.5238257 | 0.0396989 | -0.0292 | 42.9712
8960 | 12.510278 | 2.9814 | 33.2002 | 25 | 6.6742 | 6.677101 | 44.55 | 0.827413 | 0.532 | 0.5237844 | 0.0396632 | -0.0292 | 42.9707
8961 | 12.511667 | 2.9814 | 33.2043 | 28 | 6.6802 | 6.677807 | 44.62 | 0.829314 | 0.5319 | 0.5237433 | 0.0396272 | -0.0292 | 42.9696
8962 | 12.513056 | 2.9813 | 33.2085 | 28 | 6.6807 | 6.678518 | 44.63 | 0.827038 | 0.5321 | 0.5237022 | 0.03959188 | -0.0291 | 42.9711
8963 | 12.514444 | 2.9813 | 33.2126 | 27 | 6.6802 | 6.679254 | 44.62 | 0.828513 | 0.5323 | 0.5236613 | 0.03955726 | -0.0291 | 42.9703
8964 | 12.515833 | 2.9811 | 33.2167 | 28 | 6.6731 | 6.679943 | 44.53 | 0.825628 | 0.5314 | 0.5236202 | 0.03952097 | -0.029 | 42.9722
8965 | 12.517222 | 2.9811 | 33.2209 | 27 | 6.6753 | 6.680667 | 44.56 | 0.829205 | 0.5308 | 0.5235791 | 0.03948357 | -0.029 | 42.9701
8966 | 12.518611 | 2.981 | 33.225 | 28 | 6.6791 | 6.681382 | 44.61 | 0.828737 | 0.5309 | 0.5235382 | 0.03944723 | -0.029 | 42.9705
8967 | 12.52 | 2.981 | 33.2292 | 28 | 6.6813 | 6.682141 | 44.64 | 0.827163 | 0.5309 | 0.5234973 | 0.03945833 | -0.0289 | 42.9715
8968 | 12.521389 | 2.9813 | 33.2333 | 27 | 6.6802 | 6.682866 | 44.62 | 0.831417 | 0.5313 | 0.5234566 | 0.03942275 | -0.0289 | 42.9691
8969 | 12.522778 | 2.9813 | 33.2374 | 27 | 6.6851 | 6.683637 | 44.69 | 0.83178 | 0.5318 | 0.5234156 | 0.0393885 | -0.0288 | 42.969
8970 | 12.524167 | 2.9813 | 33.2416 | 30 | 6.6905 | 6.684358 | 44.76 | 0.8336 | 0.5325 | 0.5233754 | 0.03935494 | -0.0287 | 42.968
8971 | 12.525556 | 2.9813 | 33.2457 | 29 | 6.6818 | 6.685107 | 44.65 | 0.829187 | 0.5327 | 0.5233346 | 0.03932153 | -0.0287 | 42.9708
8972 | 12.526944 | 2.9814 | 33.2499 | 28 | 6.6807 | 6.685817 | 44.63 | 0.830267 | 0.5325 | 0.5232937 | 0.03928818 | -0.0286 | 42.9702
8973 | 12.528333 | 2.9814 | 33.254 | 28 | 6.6878 | 6.686515 | 44.73 | 0.832984 | 0.5328 | 0.5232524 | 0.03925479 | -0.0286 | 42.9687
8974 | 12.529722 | 2.9814 | 33.2582 | 28 | 6.6824 | 6.687206 | 44.65 | 0.833251 | 0.5321 | 0.5232107 | 0.03921939 | -0.0285 | 42.9686
8975 | 12.531111 | 2.9814 | 33.2623 | 28 | 6.6775 | 6.687948 | 44.59 | 0.830614 | 0.5317 | 0.5231687 | 0.03923348 | -0.0284 | 42.9703
8976 | 12.5325 | 2.9819 | 33.2664 | 28 | 6.6845 | 6.68867 | 44.68 | 0.834486 | 0.5311 | 0.5231266 | 0.03919631 | -0.0284 | 42.9681
8977 | 12.533889 | 2.9819 | 33.2706 | 29 | 6.6802 | 6.689357 | 44.62 | 0.834083 | 0.5303 | 0.5230835 | 0.03915758 | -0.0283 | 42.9684
8978 | 12.535278 | 2.9821 | 33.2747 | 29 | 6.6927 | 6.690103 | 44.79 | 0.835724 | 0.5309 | 0.5230401 | 0.03911855 | -0.0282 | 42.9676
8979 | 12.536667 | 2.9821 | 33.2789 | 28 | 6.6878 | 6.690818 | 44.73 | 0.833865 | 0.5308 | 0.5229967 | 0.03907922 | -0.0281 | 42.9688
8980 | 12.538056 | 2.9823 | 33.283 | 28 | 6.6932 | 6.691514 | 44.8 | 0.837196 | 0.5308 | 0.5229532 | 0.03904084 | -0.028 | 42.9669
8981 | 12.539444 | 2.9823 | 33.2871 | 28 | 6.6851 | 6.692216 | 44.69 | 0.83396 | 0.5298 | 0.5229101 | 0.03899991 | -0.028 | 42.969
8982 | 12.540833 | 2.9824 | 33.2913 | 29 | 6.6938 | 6.692937 | 44.81 | 0.834686 | 0.5299 | 0.5228669 | 0.03895903 | -0.0279 | 42.9686
8983 | 12.542222 | 2.9824 | 33.2954 | 29 | 6.6943 | 6.69367 | 44.81 | 0.836299 | 0.5301 | 0.5228237 | 0.0389721 | -0.0278 | 42.9677
8984 | 12.543611 | 2.983 | 33.2996 | 28 | 6.6965 | 6.694386 | 44.84 | 0.838872 | 0.5305 | 0.5227797 | 0.03893236 | -0.0277 | 42.9663
8985 | 12.545 | 2.983 | 33.3037 | 28 | 6.69 | 6.695136 | 44.76 | 0.83578 | 0.5304 | 0.5227362 | 0.0388925 | -0.0276 | 42.9683
8986 | 12.546389 | 2.9832 | 33.3079 | 27 | 6.6921 | 6.695843 | 44.78 | 0.835292 | 0.5303 | 0.5226934 | 0.03885225 | -0.0275 | 42.9686
8987 | 12.547778 | 2.9832 | 33.312 | 27 | 6.6992 | 6.696566 | 44.88 | 0.837852 | 0.5308 | 0.5226498 | 0.03881331 | -0.0274 | 42.9672
8988 | 12.549167 | 2.9834 | 33.3162 | 26 | 6.6943 | 6.697298 | 44.81 | 0.83706 | 0.5304 | 0.5226057 | 0.0387739 | -0.0273 | 42.9678
8989 | 12.550556 | 2.9834 | 33.3203 | 25 | 6.7008 | 6.698 | 44.9 | 0.84078 | 0.5308 | 0.522561 | 0.03873535 | -0.0273 | 42.9657
8990 | 12.551944 | 2.9836 | 33.3245 | 28 | 6.7051 | 6.698716 | 44.96 | 0.842025 | 0.5315 | 0.5225161 | 0.03869867 | -0.0272 | 42.965
8991 | 12.553333 | 2.9836 | 33.3286 | 27 | 6.7003 | 6.699406 | 44.89 | 0.840767 | 0.5318 | 0.5224711 | 0.03871387 | -0.0271 | 42.9659
8992 | 12.554722 | 2.9842 | 33.3328 | 28 | 6.6997 | 6.70012 | 44.89 | 0.841204 | 0.5317 | 0.5224262 | 0.0386776 | -0.027 | 42.9657
8993 | 12.556111 | 2.9842 | 33.3369 | 27 | 6.7019 | 6.700843 | 44.92 | 0.840958 | 0.532 | 0.5223813 | 0.03864273 | -0.0269 | 42.966
8994 | 12.5575 | 2.9845 | 33.341 | 29 | 6.6948 | 6.701553 | 44.82 | 0.840722 | 0.5315 | 0.5223363 | 0.03860702 | -0.0268 | 42.9662
8995 | 12.559167 | 2.9845 | 33.3452 | 28 | 6.6948 | 6.702272 | 44.82 | 0.841407 | 0.5313 | 0.5222911 | 0.03857092 | -0.0267 | 42.9662
8996 | 12.560556 | 2.9849 | 33.3493 | 26 | 6.7067 | 6.702978 | 44.98 | 0.84215 | 0.5318 | 0.522246 | 0.03853551 | -0.0266 | 42.9659
8997 | 12.561944 | 2.9849 | 33.3535 | 27 | 6.6981 | 6.703711 | 44.86 | 0.84181 | 0.5313 | 0.5222009 | 0.0384998 | -0.0265 | 42.9662
8998 | 12.563333 | 2.9851 | 33.3576 | 29 | 6.7019 | 6.704406 | 44.92 | 0.84267 | 0.5311 | 0.5221558 | 0.03846343 | -0.0265 | 42.9658
8999 | 12.564722 | 2.9851 | 33.3618 | 27 | 6.7149 | 6.705134 | 45.09 | 0.844382 | 0.5305 | 0.5221103 | 0.03847559 | -0.0264 | 42.9649
9000 | 12.566111 | 2.9857 | 33.3659 | 30 | 6.7035 | 6.705813 | 44.94 | 0.842703 | 0.5301 | 0.5220643 | 0.03843747 | -0.0263 | 42.966
9001 | 12.5675 | 2.9857 | 33.3701 | 28 | 6.7121 | 6.706509 | 45.05 | 0.842191 | 0.5309 | 0.5220185 | 0.03840112 | -0.0262 | 42.9664
9002 | 12.568889 | 2.9861 | 33.3742 | 28 | 6.7013 | 6.70723 | 44.91 | 0.842215 | 0.5303 | 0.5219729 | 0.03836321 | -0.0261 | 42.9665
9003 | 12.570278 | 2.9861 | 33.3784 | 27 | 6.7149 | 6.70797 | 45.09 | 0.845907 | 0.5309 | 0.5219274 | 0.03832653 | -0.026 | 42.9643
9004 | 12.571667 | 2.9864 | 33.3825 | 26 | 6.704 | 6.708648 | 44.94 | 0.844001 | 0.5308 | 0.5218818 | 0.03829019 | -0.0259 | 42.9656
9005 | 12.573056 | 2.9864 | 33.3867 | 27 | 6.717 | 6.709374 | 45.12 | 0.848475 | 0.5313 | 0.521835 | 0.03825517 | -0.0258 | 42.963
9006 | 12.574444 | 2.9866 | 33.3908 | 26 | 6.7116 | 6.710065 | 45.05 | 0.846768 | 0.5313 | 0.5217882 | 0.03822002 | -0.0257 | 42.9642
9007 | 12.575833 | 2.9866 | 33.395 | 26 | 6.7067 | 6.710772 | 44.98 | 0.849617 | 0.5313 | 0.5217412 | 0.03823312 | -0.0256 | 42.9625
9008 | 12.577222 | 2.9873 | 33.3991 | 27 | 6.724 | 6.711485 | 45.21 | 0.848634 | 0.5324 | 0.5216943 | 0.0382 | -0.0255 | 42.9632
9009 | 12.578611 | 2.9873 | 33.4033 | 27 | 6.7116 | 6.71218 | 45.05 | 0.845568 | 0.532 | 0.5216474 | 0.0381664 | -0.0254 | 42.9652
9010 | 12.58 | 2.9877 | 33.4074 | 26 | 6.71 | 6.712883 | 45.02 | 0.845823 | 0.5316 | 0.5216001 | 0.0381325 | -0.0253 | 42.9651
9011 | 12.581389 | 2.9877 | 33.4116 | 27 | 6.7159 | 6.713593 | 45.1 | 0.848566 | 0.5318 | 0.5215531 | 0.03809939 | -0.0252 | 42.9636
9012 | 12.582778 | 2.988 | 33.4157 | 27 | 6.7192 | 6.714335 | 45.15 | 0.851411 | 0.532 | 0.5215062 | 0.03806598 | -0.0251 | 42.962
9013 | 12.584167 | 2.988 | 33.4199 | 29 | 6.7138 | 6.715047 | 45.07 | 0.84803 | 0.5319 | 0.5214596 | 0.03803209 | -0.0251 | 42.9641
9014 | 12.585556 | 2.9883 | 33.424 | 28 | 6.717 | 6.71578 | 45.12 | 0.848185 | 0.5316 | 0.5214133 | 0.03799835 | -0.025 | 42.9641
9015 | 12.586944 | 2.9883 | 33.4282 | 28 | 6.7213 | 6.716508 | 45.18 | 0.850902 | 0.5319 | 0.5213666 | 0.03801197 | -0.0249 | 42.9626
9016 | 12.588333 | 2.989 | 33.4323 | 29 | 6.7132 | 6.717251 | 45.07 | 0.849741 | 0.5313 | 0.5213195 | 0.03797774 | -0.0248 | 42.9634
9017 | 12.589722 | 2.989 | 33.4365 | 29 | 6.7121 | 6.718007 | 45.05 | 0.84822 | 0.5311 | 0.521272 | 0.03794294 | -0.0247 | 42.9644
9018 | 12.591111 | 2.9894 | 33.4406 | 27 | 6.7229 | 6.718723 | 45.2 | 0.852768 | 0.5316 | 0.5212247 | 0.0379091 | -0.0246 | 42.9618
9019 | 12.5925 | 2.9894 | 33.4448 | 27 | 6.7116 | 6.719416 | 45.05 | 0.850828 | 0.5308 | 0.5211775 | 0.0378738 | -0.0245 | 42.963
9020 | 12.593889 | 2.9897 | 33.449 | 28 | 6.7154 | 6.720134 | 45.1 | 0.849541 | 0.5301 | 0.5211306 | 0.03783793 | -0.0244 | 42.9639
9021 | 12.595278 | 2.9897 | 33.4531 | 30 | 6.71 | 6.720835 | 45.02 | 0.84905 | 0.5288 | 0.5210833 | 0.03780016 | -0.0243 | 42.9643
9022 | 12.596667 | 2.9899 | 33.4573 | 29 | 6.7197 | 6.721562 | 45.15 | 0.852043 | 0.5285 | 0.5210361 | 0.03776182 | -0.0242 | 42.9626
9023 | 12.598056 | 2.9899 | 33.4614 | 29 | 6.7202 | 6.722273 | 45.16 | 0.854236 | 0.5283 | 0.5209885 | 0.03776836 | -0.0241 | 42.9614
9024 | 12.599444 | 2.9905 | 33.4656 | 28 | 6.7208 | 6.722962 | 45.17 | 0.853575 | 0.5277 | 0.5209402 | 0.03772864 | -0.024 | 42.9618
9025 | 12.600833 | 2.9905 | 33.4697 | 29 | 6.7246 | 6.723698 | 45.22 | 0.856031 | 0.5278 | 0.5208924 | 0.03768926 | -0.0239 | 42.9605
9026 | 12.602222 | 2.9908 | 33.4739 | 29 | 6.7294 | 6.724429 | 45.29 | 0.856549 | 0.5282 | 0.5208446 | 0.03765084 | -0.0238 | 42.9603
9027 | 12.603611 | 2.9908 | 33.478 | 29 | 6.7197 | 6.725171 | 45.15 | 0.853509 | 0.5275 | 0.5207973 | 0.03761061 | -0.0237 | 42.9622
9028 | 12.605 | 2.991 | 33.4822 | 30 | 6.7273 | 6.725864 | 45.26 | 0.854578 | 0.5273 | 0.5207517 | 0.03757054 | -0.0237 | 42.9617
9029 | 12.606389 | 2.991 | 33.4863 | 30 | 6.7246 | 6.726578 | 45.22 | 0.85818 | 0.5268 | 0.5207063 | 0.03753027 | -0.0236 | 42.9596
9030 | 12.607778 | 2.9911 | 33.4905 | 29 | 6.7283 | 6.727301 | 45.27 | 0.856075 | 0.5267 | 0.5206615 | 0.03749052 | -0.0235 | 42.961
9031 | 12.609167 | 2.9911 | 33.4947 | 28 | 6.73 | 6.728013 | 45.29 | 0.859394 | 0.5266 | 0.5206169 | 0.03749264 | -0.0234 | 42.959
9032 | 12.610556 | 2.9915 | 33.4988 | 28 | 6.7327 | 6.728704 | 45.33 | 0.856525 | 0.5266 | 0.5205727 | 0.03745277 | -0.0234 | 42.9609
9033 | 12.611944 | 2.9915 | 33.503 | 26 | 6.7343 | 6.729423 | 45.35 | 0.857615 | 0.5265 | 0.5205285 | 0.03741271 | -0.0233 | 42.9603
9034 | 12.613333 | 2.9916 | 33.5071 | 28 | 6.7343 | 6.730162 | 45.35 | 0.854968 | 0.5265 | 0.5204841 | 0.03737308 | -0.0232 | 42.962
9035 | 12.614722 | 2.9916 | 33.5113 | 29 | 6.7348 | 6.7309 | 45.36 | 0.8602 | 0.5271 | 0.52044 | 0.03733459 | -0.0231 | 42.959
9036 | 12.616111 | 2.9916 | 33.5154 | 29 | 6.738 | 6.731616 | 45.4 | 0.86236 | 0.5272 | 0.5203957 | 0.03729699 | -0.0231 | 42.9578
9037 | 12.6175 | 2.9916 | 33.5196 | 29 | 6.73 | 6.732334 | 45.29 | 0.859168 | 0.5271 | 0.5203518 | 0.0372591 | -0.023 | 42.9598
9038 | 12.618889 | 2.9916 | 33.5237 | 28 | 6.7337 | 6.733066 | 45.34 | 0.860029 | 0.5272 | 0.5203076 | 0.03722155 | -0.023 | 42.9594
9039 | 12.620278 | 2.9916 | 33.5279 | 28 | 6.7353 | 6.733746 | 45.36 | 0.861127 | 0.5273 | 0.5202636 | 0.03722409 | -0.0229 | 42.9588
9040 | 12.621667 | 2.9919 | 33.5321 | 29 | 6.7283 | 6.734465 | 45.27 | 0.859212 | 0.5266 | 0.5202195 | 0.03718553 | -0.0229 | 42.96
9041 | 12.623333 | 2.9919 | 33.5362 | 29 | 6.7413 | 6.735173 | 45.44 | 0.861886 | 0.527 | 0.5201759 | 0.03714758 | -0.0228 | 42.9589
9042 | 12.624722 | 2.9919 | 33.5404 | 29 | 6.7413 | 6.735891 | 45.44 | 0.862557 | 0.5273 | 0.5201319 | 0.03711077 | -0.0227 | 42.9586
9043 | 12.626111 | 2.9919 | 33.5445 | 28 | 6.7488 | 6.736659 | 45.55 | 0.863099 | 0.528 | 0.5200883 | 0.03707521 | -0.0227 | 42.9584
9044 | 12.6275 | 2.9918 | 33.5487 | 29 | 6.7353 | 6.737333 | 45.36 | 0.862147 | 0.5274 | 0.520045 | 0.03703882 | -0.0227 | 42.959
9045 | 12.628889 | 2.9918 | 33.5528 | 28 | 6.7305 | 6.73806 | 45.3 | 0.86194 | 0.5267 | 0.5200018 | 0.03700162 | -0.0226 | 42.9593
9046 | 12.630278 | 2.9916 | 33.557 | 28 | 6.7499 | 6.738788 | 45.56 | 0.864256 | 0.5278 | 0.5199593 | 0.03696718 | -0.0226 | 42.958
9047 | 12.631667 | 2.9916 | 33.5611 | 30 | 6.737 | 6.739515 | 45.39 | 0.862147 | 0.5277 | 0.5199173 | 0.03696885 | -0.0225 | 42.9594
9048 | 12.633056 | 2.9918 | 33.5653 | 27 | 6.7391 | 6.740271 | 45.42 | 0.862719 | 0.5277 | 0.5198753 | 0.03693428 | -0.0225 | 42.9591
9049 | 12.634444 | 2.9918 | 33.5695 | 28 | 6.7488 | 6.740981 | 45.55 | 0.867677 | 0.5276 | 0.5198339 | 0.03689997 | -0.0225 | 42.9562
9050 | 12.635833 | 2.9917 | 33.5736 | 28 | 6.7466 | 6.741663 | 45.52 | 0.866485 | 0.5276 | 0.5197927 | 0.03686519 | -0.0224 | 42.957
9051 | 12.637222 | 2.9917 | 33.5778 | 29 | 6.7445 | 6.742379 | 45.49 | 0.864131 | 0.5278 | 0.5197514 | 0.03683094 | -0.0224 | 42.9585
9052 | 12.638611 | 2.9915 | 33.5819 | 30 | 6.7407 | 6.743101 | 45.44 | 0.862006 | 0.5273 | 0.5197102 | 0.03679641 | -0.0224 | 42.9599
9053 | 12.64 | 2.9915 | 33.5861 | 28 | 6.7477 | 6.743842 | 45.53 | 0.867325 | 0.5274 | 0.5196697 | 0.03676222 | -0.0223 | 42.9568
9054 | 12.641389 | 2.9912 | 33.5902 | 29 | 6.7445 | 6.744583 | 45.49 | 0.867105 | 0.5272 | 0.5196289 | 0.03672713 | -0.0223 | 42.9571
9055 | 12.642778 | 2.9912 | 33.5944 | 30 | 6.7456 | 6.745288 | 45.5 | 0.866781 | 0.527 | 0.5195885 | 0.03672755 | -0.0223 | 42.9573
9056 | 12.644167 | 2.9912 | 33.5986 | 28 | 6.745 | 6.746 | 45.5 | 0.868369 | 0.5266 | 0.5195477 | 0.03669144 | -0.0223 | 42.9565
9057 | 12.645556 | 2.9912 | 33.6027 | 28 | 6.7445 | 6.746708 | 45.49 | 0.869882 | 0.5258 | 0.5195074 | 0.03665388 | -0.0222 | 42.9557
9058 | 12.646944 | 2.9909 | 33.6069 | 29 | 6.7434 | 6.747419 | 45.47 | 0.866446 | 0.5254 | 0.5194672 | 0.03661614 | -0.0222 | 42.9578
9059 | 12.648333 | 2.9909 | 33.611 | 29 | 6.7461 | 6.748127 | 45.51 | 0.865952 | 0.5252 | 0.5194273 | 0.03657776 | -0.0222 | 42.9583
9060 | 12.649722 | 2.9906 | 33.6152 | 29 | 6.7477 | 6.748796 | 45.53 | 0.868223 | 0.525 | 0.5193867 | 0.03653982 | -0.0222 | 42.957
9061 | 12.651111 | 2.9906 | 33.6193 | 29 | 6.7515 | 6.74953 | 45.58 | 0.869886 | 0.5246 | 0.5193464 | 0.03650107 | -0.0222 | 42.9561
9062 | 12.6525 | 2.9901 | 33.6235 | 30 | 6.7531 | 6.750233 | 45.6 | 0.872181 | 0.5244 | 0.5193067 | 0.03646186 | -0.0222 | 42.9548
9063 | 12.653889 | 2.9901 | 33.6276 | 30 | 6.7595 | 6.750943 | 45.69 | 0.873407 | 0.5247 | 0.519267 | 0.03645776 | -0.0222 | 42.9542
9064 | 12.655278 | 2.9898 | 33.6318 | 28 | 6.7466 | 6.751665 | 45.52 | 0.871503 | 0.5242 | 0.5192273 | 0.03641825 | -0.0222 | 42.9554
9065 | 12.656667 | 2.9898 | 33.6359 | 30 | 6.7531 | 6.752426 | 45.6 | 0.873621 | 0.5242 | 0.5191877 | 0.03637946 | -0.0222 | 42.9542
9066 | 12.658056 | 2.9893 | 33.6401 | 30 | 6.7542 | 6.75314 | 45.62 | 0.873042 | 0.5245 | 0.5191488 | 0.03634173 | -0.0222 | 42.9547
9067 | 12.659444 | 2.9893 | 33.6443 | 29 | 6.7563 | 6.753833 | 45.65 | 0.875835 | 0.5245 | 0.5191106 | 0.03630427 | -0.0222 | 42.9531
9068 | 12.660833 | 2.9888 | 33.6484 | 30 | 6.7601 | 6.754554 | 45.7 | 0.869226 | 0.5249 | 0.5190727 | 0.03626796 | -0.0222 | 42.9572
9069 | 12.662222 | 2.9888 | 33.6526 | 30 | 6.7617 | 6.755252 | 45.72 | 0.876151 | 0.5252 | 0.5190355 | 0.03623235 | -0.0223 | 42.9531
9070 | 12.663611 | 2.9882 | 33.6567 | 30 | 6.7601 | 6.755949 | 45.7 | 0.874432 | 0.5253 | 0.5189994 | 0.03619701 | -0.0223 | 42.9542
9071 | 12.665 | 2.9882 | 33.6609 | 30 | 6.7649 | 6.756638 | 45.76 | 0.877926 | 0.526 | 0.5189637 | 0.03619348 | -0.0223 | 42.9522
9072 | 12.666389 | 2.9879 | 33.665 | 31 | 6.7606 | 6.757314 | 45.71 | 0.877007 | 0.526 | 0.5189278 | 0.03615945 | -0.0223 | 42.9529
9073 | 12.667778 | 2.9879 | 33.6692 | 29 | 6.7617 | 6.75803 | 45.72 | 0.874883 | 0.526 | 0.5188927 | 0.03612515 | -0.0223 | 42.9543
9074 | 12.669167 | 2.9874 | 33.6733 | 31 | 6.7606 | 6.758752 | 45.71 | 0.877724 | 0.5259 | 0.5188578 | 0.03609092 | -0.0223 | 42.9527
9075 | 12.670556 | 2.9874 | 33.6775 | 31 | 6.7628 | 6.759463 | 45.73 | 0.878418 | 0.5255 | 0.5188234 | 0.03605607 | -0.0223 | 42.9523
9076 | 12.671944 | 2.9869 | 33.6816 | 29 | 6.767 | 6.760153 | 45.79 | 0.879015 | 0.5255 | 0.5187894 | 0.03602192 | -0.0224 | 42.9521
9077 | 12.673333 | 2.9869 | 33.6858 | 29 | 6.7617 | 6.760804 | 45.72 | 0.876529 | 0.5251 | 0.5187553 | 0.03598715 | -0.0224 | 42.9537
9078 | 12.674722 | 2.9863 | 33.6899 | 27 | 6.7595 | 6.761514 | 45.69 | 0.879381 | 0.5249 | 0.5187217 | 0.03595281 | -0.0224 | 42.9521
9079 | 12.676111 | 2.9863 | 33.6941 | 29 | 6.7681 | 6.76224 | 45.81 | 0.879939 | 0.5251 | 0.518688 | 0.03594642 | -0.0224 | 42.9518
9080 | 12.6775 | 2.9859 | 33.6982 | 29 | 6.7611 | 6.76293 | 45.71 | 0.879844 | 0.5244 | 0.5186549 | 0.03591126 | -0.0224 | 42.952
9081 | 12.678889 | 2.9859 | 33.7024 | 29 | 6.7703 | 6.763628 | 45.84 | 0.878269 | 0.5245 | 0.5186216 | 0.03587609 | -0.0224 | 42.953
9082 | 12.680278 | 2.9854 | 33.7065 | 30 | 6.7767 | 6.764375 | 45.92 | 0.882614 | 0.5254 | 0.5185885 | 0.03584279 | -0.0224 | 42.9505
9083 | 12.681667 | 2.9854 | 33.7107 | 30 | 6.767 | 6.765048 | 45.79 | 0.878364 | 0.5253 | 0.5185555 | 0.03580931 | -0.0225 | 42.9532
9084 | 12.683056 | 2.9849 | 33.7148 | 29 | 6.7713 | 6.765753 | 45.85 | 0.882596 | 0.5257 | 0.5185229 | 0.03577663 | -0.0225 | 42.9507
9085 | 12.684444 | 2.9849 | 33.7189 | 30 | 6.7649 | 6.766395 | 45.76 | 0.876945 | 0.5255 | 0.51849 | 0.03574359 | -0.0225 | 42.9543
9086 | 12.685833 | 2.9844 | 33.7231 | 29 | 6.7745 | 6.767091 | 45.89 | 0.883019 | 0.5261 | 0.5184574 | 0.03571179 | -0.0225 | 42.9507
9087 | 12.687222 | 2.9844 | 33.7272 | 30 | 6.7713 | 6.76781 | 45.85 | 0.879612 | 0.5257 | 0.5184251 | 0.03570655 | -0.0225 | 42.9529
9088 | 12.688889 | 2.9841 | 33.7314 | 28 | 6.7745 | 6.768491 | 45.89 | 0.883699 | 0.526 | 0.5183929 | 0.03567463 | -0.0225 | 42.9508
9089 | 12.690278 | 2.9841 | 33.7355 | 28 | 6.7745 | 6.769159 | 45.89 | 0.882184 | 0.5259 | 0.5183607 | 0.03564288 | -0.0225 | 42.9519
9090 | 12.691667 | 2.9838 | 33.7397 | 30 | 6.7735 | 6.769844 | 45.88 | 0.881463 | 0.5263 | 0.5183289 | 0.03561256 | -0.0225 | 42.9524
9091 | 12.693056 | 2.9838 | 33.7438 | 29 | 6.7778 | 6.770558 | 45.94 | 0.883246 | 0.5266 | 0.5182975 | 0.03558268 | -0.0225 | 42.9514
9092 | 12.694444 | 2.9834 | 33.748 | 29 | 6.7767 | 6.771272 | 45.92 | 0.882085 | 0.5269 | 0.5182664 | 0.03555315 | -0.0225 | 42.9522
9093 | 12.695833 | 2.9834 | 33.7521 | 29 | 6.7756 | 6.771979 | 45.91 | 0.882195 | 0.527 | 0.5182357 | 0.03552424 | -0.0225 | 42.9523
9094 | 12.697222 | 2.983 | 33.7562 | 30 | 6.7772 | 6.772677 | 45.93 | 0.884466 | 0.5267 | 0.518206 | 0.03549515 | -0.0225 | 42.951
9095 | 12.698611 | 2.983 | 33.7604 | 28 | 6.7692 | 6.773377 | 45.82 | 0.882244 | 0.5259 | 0.5181767 | 0.03548905 | -0.0225 | 42.9525
9096 | 12.7 | 2.9829 | 33.7645 | 28 | 6.7713 | 6.774083 | 45.85 | 0.883049 | 0.5253 | 0.5181479 | 0.03545752 | -0.0225 | 42.9521
9097 | 12.701389 | 2.9829 | 33.7687 | 29 | 6.7916 | 6.774765 | 46.13 | 0.886688 | 0.5265 | 0.5181195 | 0.03542839 | -0.0225 | 42.95
9098 | 12.702778 | 2.9827 | 33.7728 | 29 | 6.7831 | 6.775482 | 46.01 | 0.88743 | 0.5266 | 0.518091 | 0.03539953 | -0.0225 | 42.9496
9099 | 12.704167 | 2.9827 | 33.777 | 30 | 6.7863 | 6.776161 | 46.05 | 0.884259 | 0.5275 | 0.5180624 | 0.03537271 | -0.0225 | 42.9516
9100 | 12.705556 | 2.9825 | 33.7811 | 30 | 6.7852 | 6.776881 | 46.04 | 0.888304 | 0.5276 | 0.5180341 | 0.03534687 | -0.0224 | 42.9493
9101 | 12.706944 | 2.9825 | 33.7852 | 29 | 6.7778 | 6.777587 | 45.94 | 0.886762 | 0.527 | 0.5180056 | 0.03531987 | -0.0224 | 42.9504
9102 | 12.708333 | 2.9822 | 33.7894 | 32 | 6.7879 | 6.778308 | 46.08 | 0.891656 | 0.5275 | 0.517977 | 0.03529323 | -0.0224 | 42.9475
9103 | 12.709722 | 2.9822 | 33.7935 | 28 | 6.7847 | 6.779025 | 46.03 | 0.885892 | 0.5275 | 0.5179493 | 0.03528936 | -0.0224 | 42.9511
9104 | 12.711111 | 2.9822 | 33.7977 | 30 | 6.781 | 6.779721 | 45.98 | 0.886284 | 0.5274 | 0.517922 | 0.03526258 | -0.0224 | 42.951
9105 | 12.7125 | 2.9822 | 33.8018 | 30 | 6.7842 | 6.780427 | 46.02 | 0.890307 | 0.5274 | 0.5178947 | 0.03523545 | -0.0224 | 42.9486
9106 | 12.713889 | 2.9821 | 33.806 | 29 | 6.7778 | 6.781141 | 45.94 | 0.885952 | 0.5278 | 0.5178678 | 0.03520911 | -0.0223 | 42.9514
9107 | 12.715278 | 2.9821 | 33.8101 | 30 | 6.7831 | 6.781869 | 46.01 | 0.887453 | 0.5267 | 0.5178412 | 0.03518055 | -0.0223 | 42.9506
9108 | 12.716667 | 2.9819 | 33.8143 | 30 | 6.782 | 6.78259 | 46 | 0.887953 | 0.5273 | 0.5178152 | 0.03515296 | -0.0223 | 42.9504
9109 | 12.718056 | 2.9819 | 33.8184 | 30 | 6.7868 | 6.783296 | 46.06 | 0.887892 | 0.5272 | 0.517789 | 0.03512475 | -0.0223 | 42.9505
9110 | 12.719444 | 2.9817 | 33.8225 | 29 | 6.7815 | 6.783998 | 45.99 | 0.884455 | 0.5265 | 0.5177629 | 0.03509609 | -0.0223 | 42.9527
9111 | 12.720833 | 2.9817 | 33.8267 | 28 | 6.7906 | 6.784679 | 46.11 | 0.891751 | 0.5266 | 0.5177373 | 0.03509124 | -0.0222 | 42.9484
9112 | 12.722222 | 2.9817 | 33.8308 | 29 | 6.7751 | 6.785395 | 45.9 | 0.884946 | 0.5257 | 0.5177123 | 0.03506121 | -0.0222 | 42.9526
9113 | 12.723611 | 2.9817 | 33.835 | 30 | 6.7783 | 6.78613 | 45.95 | 0.887072 | 0.5245 | 0.5176871 | 0.03502904 | -0.0222 | 42.9514
9114 | 12.725 | 2.9816 | 33.8391 | 31 | 6.7949 | 6.786841 | 46.17 | 0.892639 | 0.5251 | 0.5176625 | 0.03499786 | -0.0222 | 42.9482
9115 | 12.726389 | 2.9816 | 33.8433 | 28 | 6.7842 | 6.787542 | 46.02 | 0.889434 | 0.5245 | 0.5176377 | 0.03496578 | -0.0221 | 42.9502
9116 | 12.727778 | 2.9814 | 33.8474 | 31 | 6.7842 | 6.788229 | 46.02 | 0.888209 | 0.5242 | 0.5176133 | 0.03493308 | -0.0221 | 42.9511
9117 | 12.729167 | 2.9814 | 33.8515 | 33 | 6.7874 | 6.788923 | 46.07 | 0.890118 | 0.5237 | 0.5175894 | 0.03489995 | -0.0221 | 42.95
9118 | 12.730556 | 2.9812 | 33.8557 | 28 | 6.7906 | 6.789623 | 46.11 | 0.893039 | 0.5235 | 0.5175661 | 0.03486663 | -0.0221 | 42.9483
9119 | 12.731944 | 2.9812 | 33.8598 | 29 | 6.7895 | 6.79034 | 46.1 | 0.89215 | 0.5231 | 0.5175432 | 0.03485534 | -0.022 | 42.949
9120 | 12.733333 | 2.9811 | 33.864 | 31 | 6.7884 | 6.791043 | 46.08 | 0.89201 | 0.5229 | 0.5175194 | 0.03482102 | -0.022 | 42.9492
9121 | 12.734722 | 2.9811 | 33.8681 | 28 | 6.7927 | 6.791716 | 46.14 | 0.89512 | 0.5224 | 0.5174959 | 0.03478547 | -0.022 | 42.9474
9122 | 12.736111 | 2.981 | 33.8722 | 33 | 6.7986 | 6.792439 | 46.22 | 0.89579 | 0.5229 | 0.5174727 | 0.03475133 | -0.0219 | 42.9471
9123 | 12.7375 | 2.981 | 33.8764 | 33 | 6.7874 | 6.793141 | 46.07 | 0.89324 | 0.5226 | 0.5174492 | 0.03471694 | -0.0219 | 42.9488
9124 | 12.738889 | 2.9807 | 33.8805 | 31 | 6.7938 | 6.793847 | 46.16 | 0.893289 | 0.5229 | 0.5174257 | 0.03468264 | -0.0219 | 42.9489
9125 | 12.740278 | 2.9807 | 33.8847 | 30 | 6.7991 | 6.794536 | 46.23 | 0.894001 | 0.5232 | 0.5174018 | 0.03464878 | -0.0219 | 42.9485
9126 | 12.741667 | 2.9805 | 33.8888 | 31 | 6.7874 | 6.795242 | 46.07 | 0.89594 | 0.5223 | 0.5173784 | 0.03461378 | -0.0218 | 42.9475
9127 | 12.743056 | 2.9805 | 33.8929 | 29 | 6.7981 | 6.795948 | 46.21 | 0.893468 | 0.522 | 0.517355 | 0.03460062 | -0.0218 | 42.9491
9128 | 12.744444 | 2.9804 | 33.8971 | 27 | 6.7943 | 6.796652 | 46.16 | 0.823699 | 0.5215 | 0.5173315 | 0.03456426 | -0.0218 | 42.9914
9129 | 12.745833 | 2.9804 | 33.9012 | 29 | 6.8029 | 6.797366 | 46.28 | 0.897676 | 0.5219 | 0.5173081 | 0.03452906 | -0.0218 | 42.9467
9130 | 12.747222 | 2.9802 | 33.9054 | 28 | 6.8013 | 6.79807 | 46.26 | 0.896684 | 0.5221 | 0.5172845 | 0.03449378 | -0.0217 | 42.9474
9131 | 12.748611 | 2.9802 | 33.9095 | 28 | 6.8087 | 6.798782 | 46.36 | 0.898083 | 0.5229 | 0.5172609 | 0.03445992 | -0.0217 | 42.9467
9132 | 12.75 | 2.9799 | 33.9136 | 29 | 6.7938 | 6.799495 | 46.16 | 0.895175 | 0.5227 | 0.5172372 | 0.03442571 | -0.0217 | 42.9486
9133 | 12.751389 | 2.9799 | 33.9178 | 30 | 6.8029 | 6.800173 | 46.28 | 0.900022 | 0.5227 | 0.5172136 | 0.03439035 | -0.0217 | 42.9457
9134 | 12.752778 | 2.9796 | 33.9219 | 29 | 6.8018 | 6.8009 | 46.26 | 0.898853 | 0.5224 | 0.5171899 | 0.03435429 | -0.0217 | 42.9466
9135 | 12.754167 | 2.9796 | 33.926 | 30 | 6.7949 | 6.801577 | 46.17 | 0.898197 | 0.5212 | 0.5171661 | 0.03434149 | -0.0216 | 42.9471
9136 | 12.755556 | 2.9795 | 33.9302 | 31 | 6.7991 | 6.802294 | 46.23 | 0.895725 | 0.5207 | 0.5171421 | 0.03430248 | -0.0216 | 42.9487
9137 | 12.756944 | 2.9795 | 33.9343 | 31 | 6.7991 | 6.802979 | 46.23 | 0.898512 | 0.5199 | 0.5171182 | 0.03426153 | -0.0216 | 42.9471
9138 | 12.758333 | 2.9792 | 33.9385 | 32 | 6.7991 | 6.803697 | 46.23 | 0.899825 | 0.5193 | 0.5170947 | 0.03421924 | -0.0216 | 42.9464
9139 | 12.76 | 2.9792 | 33.9426 | 29 | 6.7842 | 6.804412 | 46.02 | 0.897193 | 0.5173 | 0.5170711 | 0.03417325 | -0.0215 | 42.9484
9140 | 12.761389 | 2.9788 | 33.9467 | 31 | 6.8061 | 6.805118 | 46.32 | 0.899477 | 0.5166 | 0.5170477 | 0.03412548 | -0.0215 | 42.9472
9141 | 12.762778 | 2.9788 | 33.9509 | 29 | 6.7991 | 6.805816 | 46.23 | 0.892544 | 0.5159 | 0.5170247 | 0.03407578 | -0.0215 | 42.9515
9142 | 12.764167 | 2.9782 | 33.955 | 32 | 6.8082 | 6.806526 | 46.35 | 0.900277 | 0.5155 | 0.5170019 | 0.03402599 | -0.0215 | 42.9469
9143 | 12.765556 | 2.9782 | 33.9591 | 31 | 6.8055 | 6.807243 | 46.32 | 0.903134 | 0.5155 | 0.5169789 | 0.03400526 | -0.0215 | 42.9453
9144 | 12.766944 | 2.9778 | 33.9633 | 31 | 6.8066 | 6.807919 | 46.33 | 0.900367 | 0.5149 | 0.5169552 | 0.0339545 | -0.0215 | 42.9471
9145 | 12.768333 | 2.9778 | 33.9674 | 30 | 6.7991 | 6.808633 | 46.23 | 0.901664 | 0.5142 | 0.5169312 | 0.03390287 | -0.0215 | 42.9464
9146 | 12.769722 | 2.9771 | 33.9716 | 30 | 6.8183 | 6.809342 | 46.49 | 0.904633 | 0.5146 | 0.5169068 | 0.03385205 | -0.0216 | 42.9447
9147 | 12.771111 | 2.9771 | 33.9757 | 30 | 6.8045 | 6.810047 | 46.3 | 0.900124 | 0.5135 | 0.5168826 | 0.03379982 | -0.0216 | 42.9475
9148 | 12.7725 | 2.9762 | 33.9798 | 30 | 6.8013 | 6.810747 | 46.26 | 0.901579 | 0.5123 | 0.5168585 | 0.03374486 | -0.0216 | 42.9468
9149 | 12.773889 | 2.9762 | 33.984 | 32 | 6.8103 | 6.811456 | 46.38 | 0.905981 | 0.5121 | 0.516835 | 0.03369 | -0.0216 | 42.9442
9150 | 12.775278 | 2.9752 | 33.9881 | 32 | 6.8167 | 6.812161 | 46.47 | 0.905765 | 0.5124 | 0.5168113 | 0.03363612 | -0.0217 | 42.9444
9151 | 12.776667 | 2.9752 | 33.9922 | 31 | 6.8146 | 6.812873 | 46.44 | 0.905738 | 0.5122 | 0.5167873 | 0.03360898 | -0.0217 | 42.9446
9152 | 12.778056 | 2.9744 | 33.9963 | 31 | 6.8135 | 6.813575 | 46.42 | 0.90356 | 0.5118 | 0.5167634 | 0.03355415 | -0.0218 | 42.946
9153 | 12.779444 | 2.9744 | 34.0005 | 31 | 6.8167 | 6.814268 | 46.47 | 0.903928 | 0.5117 | 0.5167397 | 0.03349899 | -0.0218 | 42.9459
9154 | 12.780833 | 2.9732 | 34.0046 | 29 | 6.8119 | 6.81493 | 46.4 | 0.903152 | 0.5111 | 0.5167161 | 0.03344233 | -0.0219 | 42.9465
9155 | 12.782222 | 2.9732 | 34.0087 | 32 | 6.8098 | 6.815649 | 46.37 | 0.905748 | 0.5106 | 0.5166929 | 0.03338427 | -0.022 | 42.945
9156 | 12.783611 | 2.9719 | 34.0129 | 30 | 6.813 | 6.816369 | 46.42 | 0.904446 | 0.5101 | 0.5166694 | 0.03332517 | -0.0221 | 42.9459
9157 | 12.785 | 2.9719 | 34.017 | 29 | 6.8135 | 6.81707 | 46.42 | 0.905628 | 0.5091 | 0.5166455 | 0.03326457 | -0.0222 | 42.9453
9158 | 12.786389 | 2.9704 | 34.0211 | 31 | 6.8146 | 6.817775 | 46.44 | 0.904932 | 0.5093 | 0.5166217 | 0.0332047 | -0.0223 | 42.9459
9159 | 12.787778 | 2.9704 | 34.0252 | 31 | 6.822 | 6.818455 | 46.54 | 0.907499 | 0.5096 | 0.5165978 | 0.03317441 | -0.0224 | 42.9444
9160 | 12.789167 | 2.9691 | 34.0294 | 29 | 6.8257 | 6.819178 | 46.59 | 0.910864 | 0.5099 | 0.5165742 | 0.03311572 | -0.0225 | 42.9425
9161 | 12.790556 | 2.9691 | 34.0335 | 31 | 6.8311 | 6.81987 | 46.66 | 0.910495 | 0.5106 | 0.5165509 | 0.03305819 | -0.0226 | 42.9428
9162 | 12.791944 | 2.9675 | 34.0376 | 31 | 6.8167 | 6.820584 | 46.47 | 0.907894 | 0.5102 | 0.5165275 | 0.0330005 | -0.0227 | 42.9445
9163 | 12.793333 | 2.9675 | 34.0417 | 32 | 6.8295 | 6.821288 | 46.64 | 0.910332 | 0.5109 | 0.5165037 | 0.03294389 | -0.0228 | 42.9432
9164 | 12.794722 | 2.9658 | 34.0459 | 31 | 6.8311 | 6.821996 | 46.66 | 0.911366 | 0.5118 | 0.5164793 | 0.03288862 | -0.0229 | 42.9426
9165 | 12.796111 | 2.9658 | 34.05 | 30 | 6.822 | 6.822719 | 46.54 | 0.90922 | 0.5115 | 0.5164548 | 0.03283319 | -0.0231 | 42.944
9166 | 12.7975 | 2.9641 | 34.0541 | 29 | 6.8204 | 6.823416 | 46.52 | 0.910077 | 0.5111 | 0.5164301 | 0.03277645 | -0.0232 | 42.9436
9167 | 12.798889 | 2.9641 | 34.0582 | 31 | 6.8231 | 6.82411 | 46.55 | 0.909835 | 0.5106 | 0.5164054 | 0.03274891 | -0.0233 | 42.9439
9168 | 12.800278 | 2.9625 | 34.0623 | 30 | 6.8284 | 6.824854 | 46.63 | 0.904495 | 0.5099 | 0.5163802 | 0.03269016 | -0.0235 | 42.9473
9169 | 12.801667 | 2.9625 | 34.0664 | 30 | 6.8263 | 6.825583 | 46.6 | 0.913977 | 0.5097 | 0.5163549 | 0.03263134 | -0.0236 | 42.9416
9170 | 12.803056 | 2.9606 | 34.0706 | 30 | 6.8188 | 6.826244 | 46.5 | 0.912091 | 0.5087 | 0.516329 | 0.03257032 | -0.0238 | 42.9429
9171 | 12.804444 | 2.9606 | 34.0747 | 31 | 6.8252 | 6.826965 | 46.58 | 0.911267 | 0.5083 | 0.516303 | 0.03250932 | -0.0239 | 42.9435
9172 | 12.805833 | 2.9586 | 34.0788 | 32 | 6.8326 | 6.827671 | 46.69 | 0.914897 | 0.5085 | 0.5162771 | 0.03244834 | -0.0241 | 42.9414
9173 | 12.807222 | 2.9586 | 34.0829 | 31 | 6.821 | 6.828432 | 46.53 | 0.912921 | 0.5075 | 0.5162513 | 0.03238517 | -0.0242 | 42.9427
9174 | 12.808611 | 2.9564 | 34.087 | 29 | 6.8358 | 6.829138 | 46.73 | 0.913799 | 0.5078 | 0.5162254 | 0.03232166 | -0.0244 | 42.9423
9175 | 12.81 | 2.9564 | 34.0911 | 32 | 6.8188 | 6.829866 | 46.5 | 0.910274 | 0.5064 | 0.5161997 | 0.03228863 | -0.0246 | 42.9446
9176 | 12.811389 | 2.9544 | 34.0952 | 33 | 6.8273 | 6.830555 | 46.61 | 0.912435 | 0.5057 | 0.5161747 | 0.03222154 | -0.0248 | 42.9434
9177 | 12.812778 | 2.9544 | 34.0993 | 32 | 6.8284 | 6.831298 | 46.63 | 0.913988 | 0.5051 | 0.5161493 | 0.03215315 | -0.0249 | 42.9426
9178 | 12.814167 | 2.9521 | 34.1034 | 28 | 6.8316 | 6.832027 | 46.67 | 0.915201 | 0.5048 | 0.5161239 | 0.03208513 | -0.0251 | 42.942
9179 | 12.815556 | 2.9521 | 34.1075 | 33 | 6.8268 | 6.832751 | 46.61 | 0.912982 | 0.5044 | 0.5160988 | 0.03201598 | -0.0253 | 42.9434
9180 | 12.816944 | 2.9496 | 34.1116 | 30 | 6.8279 | 6.833475 | 46.62 | 0.915585 | 0.5037 | 0.5160735 | 0.0319458 | -0.0255 | 42.942
9181 | 12.818333 | 2.9496 | 34.1157 | 33 | 6.8247 | 6.834159 | 46.58 | 0.912495 | 0.5032 | 0.5160479 | 0.03187422 | -0.0258 | 42.944
9182 | 12.819722 | 2.947 | 34.1198 | 31 | 6.8369 | 6.834879 | 46.74 | 0.918037 | 0.5033 | 0.5160223 | 0.03180232 | -0.026 | 42.9407
9183 | 12.821111 | 2.947 | 34.1239 | 31 | 6.8417 | 6.835589 | 46.81 | 0.915522 | 0.5039 | 0.515997 | 0.03176647 | -0.0262 | 42.9424
9184 | 12.8225 | 2.9445 | 34.128 | 32 | 6.8295 | 6.836285 | 46.64 | 0.917731 | 0.503 | 0.5159711 | 0.03169417 | -0.0265 | 42.9412
9185 | 12.823889 | 2.9445 | 34.1321 | 32 | 6.8337 | 6.83702 | 46.7 | 0.917532 | 0.5024 | 0.5159456 | 0.0316211 | -0.0267 | 42.9414
9186 | 12.825556 | 2.9417 | 34.1362 | 33 | 6.8358 | 6.837749 | 46.73 | 0.918268 | 0.5021 | 0.5159207 | 0.03154815 | -0.0269 | 42.9415
9187 | 12.826944 | 2.9417 | 34.1402 | 33 | 6.8374 | 6.838495 | 46.75 | 0.916148 | 0.5021 | 0.5158955 | 0.0314746 | -0.0272 | 42.9429
9188 | 12.828333 | 2.9387 | 34.1443 | 31 | 6.8311 | 6.83919 | 46.66 | 0.916097 | 0.5015 | 0.5158705 | 0.03139931 | -0.0275 | 42.9431
9189 | 12.829722 | 2.9387 | 34.1484 | 34 | 6.838 | 6.839883 | 46.76 | 0.918206 | 0.5013 | 0.5158455 | 0.03132377 | -0.0277 | 42.9419
9190 | 12.831111 | 2.9356 | 34.1525 | 32 | 6.8364 | 6.840585 | 46.74 | 0.916879 | 0.5011 | 0.5158198 | 0.03124756 | -0.028 | 42.9428
9191 | 12.8325 | 2.9356 | 34.1566 | 32 | 6.8491 | 6.841361 | 46.91 | 0.920422 | 0.5018 | 0.515794 | 0.03120965 | -0.0283 | 42.9408
9192 | 12.833889 | 2.9327 | 34.1606 | 33 | 6.8438 | 6.842056 | 46.84 | 0.920614 | 0.5015 | 0.5157681 | 0.03113429 | -0.0286 | 42.9408
9193 | 12.835278 | 2.9327 | 34.1647 | 31 | 6.8316 | 6.842745 | 46.67 | 0.918394 | 0.5005 | 0.5157426 | 0.03105701 | -0.0289 | 42.9423
9194 | 12.836667 | 2.9294 | 34.1688 | 31 | 6.838 | 6.843489 | 46.76 | 0.918954 | 0.4998 | 0.5157169 | 0.03097852 | -0.0292 | 42.9421
9195 | 12.838056 | 2.9294 | 34.1729 | 30 | 6.838 | 6.844253 | 46.76 | 0.919644 | 0.4993 | 0.5156914 | 0.03089962 | -0.0295 | 42.9418
9196 | 12.839444 | 2.926 | 34.1769 | 31 | 6.8523 | 6.844958 | 46.95 | 0.922417 | 0.5 | 0.5156663 | 0.03082153 | -0.0298 | 42.9403
9197 | 12.840833 | 2.926 | 34.181 | 30 | 6.8427 | 6.845674 | 46.82 | 0.920604 | 0.4998 | 0.5156413 | 0.03074232 | -0.0301 | 42.9415
9198 | 12.842222 | 2.9225 | 34.185 | 36 | 6.8544 | 6.846384 | 46.98 | 0.921459 | 0.5004 | 0.5156163 | 0.03066348 | -0.0304 | 42.9412
9199 | 12.843611 | 2.9225 | 34.1891 | 31 | 6.8401 | 6.847092 | 46.79 | 0.921871 | 0.4998 | 0.5155916 | 0.03062472 | -0.0307 | 42.941
9200 | 12.845 | 2.9192 | 34.1932 | 30 | 6.8496 | 6.847786 | 46.92 | 0.923736 | 0.4998 | 0.5155673 | 0.03054498 | -0.0311 | 42.94
9201 | 12.846389 | 2.9192 | 34.1972 | 31 | 6.8486 | 6.848548 | 46.9 | 0.924644 | 0.4999 | 0.5155436 | 0.03046641 | -0.0314 | 42.9396
9202 | 12.847778 | 2.9156 | 34.2013 | 30 | 6.8507 | 6.849282 | 46.93 | 0.923303 | 0.4999 | 0.5155204 | 0.03038795 | -0.0317 | 42.9406
9203 | 12.849167 | 2.9156 | 34.2053 | 32 | 6.8459 | 6.849989 | 46.87 | 0.925898 | 0.4993 | 0.5154978 | 0.03030854 | -0.0321 | 42.9392
9204 | 12.850556 | 2.9119 | 34.2094 | 31 | 6.856 | 6.850694 | 47 | 0.926162 | 0.4996 | 0.5154752 | 0.03022969 | -0.0324 | 42.9391
9205 | 12.851944 | 2.9119 | 34.2134 | 30 | 6.8491 | 6.851415 | 46.91 | 0.92616 | 0.4998 | 0.5154527 | 0.03015069 | -0.0328 | 42.9393
9206 | 12.853333 | 2.908 | 34.2174 | 30 | 6.8411 | 6.852092 | 46.8 | 0.923 | 0.4985 | 0.5154302 | 0.03007003 | -0.0331 | 42.9414
9207 | 12.854722 | 2.908 | 34.2215 | 32 | 6.8433 | 6.852809 | 46.83 | 0.924808 | 0.4984 | 0.5154075 | 0.03002857 | -0.0335 | 42.9404
9208 | 12.856111 | 2.9045 | 34.2255 | 32 | 6.8464 | 6.853507 | 46.87 | 0.923393 | 0.498 | 0.5153849 | 0.0299472 | -0.0338 | 42.9414
9209 | 12.8575 | 2.9045 | 34.2296 | 31 | 6.8618 | 6.854206 | 47.08 | 0.926663 | 0.4986 | 0.5153627 | 0.02986646 | -0.0342 | 42.9396
9210 | 12.858889 | 2.9006 | 34.2336 | 31 | 6.8538 | 6.854951 | 46.98 | 0.925615 | 0.4983 | 0.5153406 | 0.02978435 | -0.0346 | 42.9404
9211 | 12.860278 | 2.9006 | 34.2376 | 31 | 6.8523 | 6.855637 | 46.95 | 0.929778 | 0.4982 | 0.5153187 | 0.02970208 | -0.0349 | 42.938
9212 | 12.861667 | 2.8967 | 34.2416 | 30 | 6.8565 | 6.856386 | 47.01 | 0.929998 | 0.4985 | 0.515297 | 0.02962001 | -0.0353 | 42.938
9213 | 12.863056 | 2.8967 | 34.2457 | 31 | 6.8644 | 6.857114 | 47.12 | 0.930365 | 0.4998 | 0.5152752 | 0.02954042 | -0.0357 | 42.9379
9214 | 12.864444 | 2.8928 | 34.2497 | 33 | 6.8597 | 6.857844 | 47.05 | 0.929264 | 0.5001 | 0.5152537 | 0.02946121 | -0.036 | 42.9388
9215 | 12.865833 | 2.8928 | 34.2537 | 34 | 6.8597 | 6.858576 | 47.05 | 0.930406 | 0.5 | 0.5152317 | 0.02942526 | -0.0364 | 42.9382
9216 | 12.867222 | 2.8892 | 34.2577 | 31 | 6.8628 | 6.859293 | 47.1 | 0.929586 | 0.5004 | 0.5152088 | 0.02934673 | -0.0368 | 42.9389
9217 | 12.868611 | 2.8892 | 34.2617 | 30 | 6.856 | 6.860034 | 47 | 0.928282 | 0.5001 | 0.5151858 | 0.02926769 | -0.0371 | 42.9398
9218 | 12.87 | 2.8853 | 34.2657 | 32 | 6.8618 | 6.86077 | 47.08 | 0.930552 | 0.5002 | 0.5151627 | 0.02918849 | -0.0375 | 42.9386
9219 | 12.871389 | 2.8853 | 34.2697 | 32 | 6.8702 | 6.861516 | 47.2 | 0.933924 | 0.5013 | 0.5151391 | 0.02911161 | -0.0379 | 42.9367
9220 | 12.872778 | 2.8815 | 34.2737 | 32 | 6.8586 | 6.862229 | 47.04 | 0.931254 | 0.5007 | 0.5151155 | 0.02903368 | -0.0382 | 42.9385
9221 | 12.874167 | 2.8815 | 34.2777 | 30 | 6.8618 | 6.862944 | 47.08 | 0.932923 | 0.5007 | 0.5150918 | 0.02895551 | -0.0386 | 42.9377
9222 | 12.875556 | 2.8776 | 34.2817 | 31 | 6.8581 | 6.863674 | 47.03 | 0.931255 | 0.5004 | 0.5150677 | 0.02887701 | -0.0389 | 42.9389
9223 | 12.876944 | 2.8776 | 34.2857 | 31 | 6.866 | 6.864387 | 47.14 | 0.933582 | 0.5006 | 0.5150437 | 0.0288432 | -0.0393 | 42.9376
9224 | 12.878333 | 2.8742 | 34.2897 | 30 | 6.8549 | 6.865132 | 46.99 | 0.928667 | 0.4995 | 0.5150197 | 0.02876327 | -0.0396 | 42.9407
9225 | 12.879722 | 2.8742 | 34.2937 | 31 | 6.8697 | 6.865849 | 47.19 | 0.934497 | 0.4997 | 0.5149951 | 0.0286838 | -0.04 | 42.9374
9226 | 12.881111 | 2.8705 | 34.2977 | 30 | 6.8639 | 6.866599 | 47.11 | 0.932962 | 0.4991 | 0.5149704 | 0.02860277 | -0.0403 | 42.9385
9227 | 12.8825 | 2.8705 | 34.3017 | 31 | 6.8713 | 6.867331 | 47.21 | 0.934601 | 0.4993 | 0.5149456 | 0.02852168 | -0.0407 | 42.9376
9228 | 12.883889 | 2.8667 | 34.3057 | 29 | 6.8676 | 6.86803 | 47.16 | 0.935425 | 0.4989 | 0.5149206 | 0.02844035 | -0.041 | 42.9373
9229 | 12.885556 | 2.8667 | 34.3097 | 31 | 6.8692 | 6.868749 | 47.19 | 0.935801 | 0.4989 | 0.5148955 | 0.02835929 | -0.0414 | 42.9376
9230 | 12.886944 | 2.8631 | 34.3136 | 33 | 6.8671 | 6.869467 | 47.16 | 0.934579 | 0.4991 | 0.5148705 | 0.02827844 | -0.0417 | 42.9385
9231 | 12.888333 | 2.8631 | 34.3176 | 32 | 6.8702 | 6.870148 | 47.2 | 0.934542 | 0.4995 | 0.514846 | 0.02824405 | -0.042 | 42.9387
9232 | 12.889722 | 2.8598 | 34.3216 | 31 | 6.8739 | 6.870856 | 47.25 | 0.936174 | 0.4995 | 0.5148214 | 0.02816406 | -0.0423 | 42.9379
9233 | 12.891111 | 2.8598 | 34.3256 | 32 | 6.8686 | 6.871542 | 47.18 | 0.933463 | 0.4992 | 0.5147977 | 0.02808347 | -0.0426 | 42.9397
9234 | 12.8925 | 2.8564 | 34.3295 | 30 | 6.8755 | 6.872278 | 47.27 | 0.93666 | 0.4998 | 0.5147743 | 0.0280043 | -0.043 | 42.938
9235 | 12.893889 | 2.8564 | 34.3335 | 31 | 6.8766 | 6.873 | 47.29 | 0.935276 | 0.4998 | 0.5147513 | 0.02792498 | -0.0433 | 42.939
9236 | 12.895278 | 2.8529 | 34.3374 | 29 | 6.876 | 6.873728 | 47.28 | 0.938498 | 0.4999 | 0.5147279 | 0.02784665 | -0.0436 | 42.9372
9237 | 12.896667 | 2.8529 | 34.3414 | 31 | 6.8755 | 6.874449 | 47.27 | 0.940633 | 0.5002 | 0.5147044 | 0.02776807 | -0.0439 | 42.9361
9238 | 12.898056 | 2.8495 | 34.3454 | 31 | 6.875 | 6.875185 | 47.27 | 0.940296 | 0.5003 | 0.5146804 | 0.02768969 | -0.0442 | 42.9365
9239 | 12.899444 | 2.8495 | 34.3493 | 31 | 6.8755 | 6.875916 | 47.27 | 0.938468 | 0.5002 | 0.5146557 | 0.02765744 | -0.0445 | 42.9378
9240 | 12.900833 | 2.8466 | 34.3533 | 31 | 6.8655 | 6.876618 | 47.13 | 0.938122 | 0.4991 | 0.5146308 | 0.02757711 | -0.0448 | 42.9381
9241 | 12.902222 | 2.8466 | 34.3572 | 31 | 6.8729 | 6.877319 | 47.24 | 0.937652 | 0.4988 | 0.5146057 | 0.02749653 | -0.045 | 42.9386
9242 | 12.903611 | 2.8434 | 34.3612 | 32 | 6.8787 | 6.878028 | 47.32 | 0.93887 | 0.4989 | 0.5145815 | 0.02741651 | -0.0453 | 42.938
9243 | 12.905 | 2.8434 | 34.3651 | 31 | 6.8745 | 6.878768 | 47.26 | 0.940277 | 0.499 | 0.5145571 | 0.02733764 | -0.0456 | 42.9374
9244 | 12.906389 | 2.8402 | 34.3691 | 31 | 6.8766 | 6.879491 | 47.29 | 0.941818 | 0.4987 | 0.5145325 | 0.02725802 | -0.0459 | 42.9366
9245 | 12.907778 | 2.8402 | 34.373 | 32 | 6.8771 | 6.88021 | 47.29 | 0.942378 | 0.4984 | 0.5145081 | 0.0271785 | -0.0461 | 42.9365
9246 | 12.909167 | 2.8371 | 34.377 | 33 | 6.8813 | 6.880961 | 47.35 | 0.943285 | 0.4989 | 0.5144832 | 0.02709997 | -0.0464 | 42.9361
9247 | 12.910556 | 2.8371 | 34.3809 | 32 | 6.886 | 6.881656 | 47.42 | 0.945486 | 0.4994 | 0.5144582 | 0.02706529 | -0.0467 | 42.935
9248 | 12.911944 | 2.8345 | 34.3848 | 35 | 6.8766 | 6.882393 | 47.29 | 0.944001 | 0.4994 | 0.5144326 | 0.02698779 | -0.0469 | 42.9361
9249 | 12.913333 | 2.8345 | 34.3888 | 32 | 6.8797 | 6.883125 | 47.33 | 0.943456 | 0.499 | 0.5144071 | 0.02691014 | -0.0471 | 42.9366
9250 | 12.914722 | 2.8317 | 34.3927 | 33 | 6.8839 | 6.883848 | 47.39 | 0.942222 | 0.4993 | 0.5143813 | 0.02683304 | -0.0474 | 42.9375
9251 | 12.916111 | 2.8317 | 34.3966 | 30 | 6.8829 | 6.884547 | 47.37 | 0.94381 | 0.499 | 0.5143559 | 0.02675614 | -0.0476 | 42.9368
9252 | 12.9175 | 2.8289 | 34.4006 | 31 | 6.876 | 6.885269 | 47.28 | 0.942331 | 0.4985 | 0.5143305 | 0.02667839 | -0.0478 | 42.9378
9253 | 12.918889 | 2.8289 | 34.4045 | 31 | 6.885 | 6.885977 | 47.4 | 0.947698 | 0.4988 | 0.5143052 | 0.0266011 | -0.048 | 42.9348
9254 | 12.920278 | 2.8262 | 34.4084 | 32 | 6.8839 | 6.886696 | 47.39 | 0.948691 | 0.4986 | 0.5142796 | 0.02652305 | -0.0483 | 42.9344
9255 | 12.921667 | 2.8262 | 34.4124 | 30 | 6.8892 | 6.887443 | 47.46 | 0.946109 | 0.499 | 0.5142534 | 0.02648793 | -0.0485 | 42.9361
9256 | 12.923056 | 2.824 | 34.4163 | 30 | 6.8924 | 6.888171 | 47.5 | 0.944127 | 0.4996 | 0.5142271 | 0.02641179 | -0.0487 | 42.9375
9257 | 12.924444 | 2.824 | 34.4202 | 31 | 6.8903 | 6.8889 | 47.48 | 0.945662 | 0.5001 | 0.5142007 | 0.02633654 | -0.0488 | 42.9368
9258 | 12.925833 | 2.8217 | 34.4241 | 30 | 6.8839 | 6.889613 | 47.39 | 0.945734 | 0.4997 | 0.5141746 | 0.02626062 | -0.049 | 42.9369
9259 | 12.927222 | 2.8217 | 34.4281 | 29 | 6.8976 | 6.890373 | 47.58 | 0.947936 | 0.5008 | 0.5141485 | 0.02618708 | -0.0492 | 42.9358
9260 | 12.928611 | 2.8195 | 34.432 | 32 | 6.8892 | 6.891094 | 47.46 | 0.947703 | 0.5008 | 0.5141225 | 0.02611304 | -0.0493 | 42.9361
9261 | 12.93 | 2.8195 | 34.4359 | 31 | 6.8924 | 6.891841 | 47.5 | 0.949328 | 0.5007 | 0.514097 | 0.02603868 | -0.0495 | 42.9353
9262 | 12.931389 | 2.8173 | 34.4398 | 30 | 6.8918 | 6.892574 | 47.5 | 0.947202 | 0.5006 | 0.5140718 | 0.0259646 | -0.0497 | 42.9368
9263 | 12.932778 | 2.8173 | 34.4437 | 31 | 6.8987 | 6.893317 | 47.59 | 0.951293 | 0.5013 | 0.5140468 | 0.02593426 | -0.0498 | 42.9345
9264 | 12.934167 | 2.8156 | 34.4476 | 33 | 6.8966 | 6.894069 | 47.56 | 0.949345 | 0.5015 | 0.5140218 | 0.02586189 | -0.0499 | 42.9359
9265 | 12.935556 | 2.8156 | 34.4515 | 29 | 6.8997 | 6.894789 | 47.61 | 0.949154 | 0.5022 | 0.5139971 | 0.02579095 | -0.0501 | 42.9362
9266 | 12.936944 | 2.8137 | 34.4554 | 35 | 6.8892 | 6.895493 | 47.46 | 0.95029 | 0.502 | 0.5139728 | 0.02571994 | -0.0502 | 42.9358
9267 | 12.938333 | 2.8137 | 34.4594 | 32 | 6.8892 | 6.896254 | 47.46 | 0.949648 | 0.5012 | 0.5139485 | 0.02564835 | -0.0503 | 42.9363
9268 | 12.939722 | 2.8119 | 34.4633 | 30 | 6.8934 | 6.897003 | 47.52 | 0.948552 | 0.5012 | 0.5139243 | 0.02557634 | -0.0504 | 42.9372
9269 | 12.941111 | 2.8119 | 34.4672 | 33 | 6.8955 | 6.897753 | 47.55 | 0.950674 | 0.5011 | 0.5138999 | 0.02550479 | -0.0505 | 42.9361
9270 | 12.9425 | 2.8102 | 34.4711 | 33 | 6.9008 | 6.898509 | 47.62 | 0.953737 | 0.5017 | 0.5138757 | 0.02544 | -0.0507 | 42.9344
9271 | 12.943889 | 2.8102 | 34.475 | 34 | 6.8882 | 6.899219 | 47.45 | 0.948749 | 0.5008 | 0.5138516 | 0.02540258 | -0.0508 | 42.9377
9272 | 12.945278 | 2.8088 | 34.4789 | 35 | 6.885 | 6.899922 | 47.4 | 0.951605 | 0.4999 | 0.5138268 | 0.02533479 | -0.0508 | 42.9361
9273 | 12.946667 | 2.8088 | 34.4828 | 32 | 6.8987 | 6.900639 | 47.59 | 0.952428 | 0.4997 | 0.5138017 | 0.0252672 | -0.0509 | 42.9358
9274 | 12.948056 | 2.8074 | 34.4867 | 31 | 6.8971 | 6.901365 | 47.57 | 0.952331 | 0.4991 | 0.513776 | 0.02519894 | -0.051 | 42.9361
9275 | 12.949722 | 2.8074 | 34.4906 | 34 | 6.9008 | 6.902088 | 47.62 | 0.956024 | 0.4991 | 0.5137499 | 0.02513064 | -0.0511 | 42.9344
9276 | 12.951111 | 2.806 | 34.4945 | 32 | 6.9071 | 6.902812 | 47.71 | 0.954172 | 0.4995 | 0.5137237 | 0.02506315 | -0.0511 | 42.9358
9277 | 12.9525 | 2.806 | 34.4984 | 32 | 6.8976 | 6.903528 | 47.58 | 0.953586 | 0.4991 | 0.5136973 | 0.02499518 | -0.0512 | 42.9363
9278 | 12.953889 | 2.8047 | 34.5023 | 31 | 6.8987 | 6.904264 | 47.59 | 0.954361 | 0.4992 | 0.5136711 | 0.0249275 | -0.0513 | 42.936
9279 | 12.955278 | 2.8047 | 34.5062 | 32 | 6.9081 | 6.904997 | 47.72 | 0.955556 | 0.4995 | 0.513645 | 0.02488751 | -0.0513 | 42.9355
9280 | 12.956667 | 2.8037 | 34.5101 | 32 | 6.8987 | 6.905764 | 47.59 | 0.954595 | 0.499 | 0.5136191 | 0.02481963 | -0.0513 | 42.9363
9281 | 12.958056 | 2.8037 | 34.514 | 33 | 6.9029 | 6.906509 | 47.65 | 0.957397 | 0.4989 | 0.5135925 | 0.02475161 | -0.0514 | 42.9348
9282 | 12.959444 | 2.8026 | 34.5178 | 32 | 6.8997 | 6.907263 | 47.61 | 0.956888 | 0.4986 | 0.5135662 | 0.02468423 | -0.0514 | 42.9354
9283 | 12.960833 | 2.8026 | 34.5217 | 31 | 6.9102 | 6.907982 | 47.75 | 0.960366 | 0.4991 | 0.5135402 | 0.02461873 | -0.0514 | 42.9335
9284 | 12.962222 | 2.8017 | 34.5256 | 32 | 6.9071 | 6.908733 | 47.71 | 0.957987 | 0.499 | 0.5135143 | 0.02455292 | -0.0515 | 42.9351
9285 | 12.963611 | 2.8017 | 34.5295 | 31 | 6.9039 | 6.909448 | 47.66 | 0.956946 | 0.4986 | 0.5134882 | 0.02448662 | -0.0515 | 42.9359
9286 | 12.965 | 2.8007 | 34.5334 | 34 | 6.9081 | 6.910174 | 47.72 | 0.959651 | 0.4984 | 0.5134618 | 0.02441992 | -0.0515 | 42.9345
9287 | 12.966389 | 2.8007 | 34.5373 | 32 | 6.9123 | 6.910899 | 47.78 | 0.961201 | 0.4988 | 0.5134355 | 0.02437752 | -0.0515 | 42.9338
9288 | 12.967778 | 2.8001 | 34.5412 | 32 | 6.9092 | 6.911654 | 47.74 | 0.962535 | 0.4986 | 0.5134093 | 0.02431132 | -0.0515 | 42.9332
9289 | 12.969167 | 2.8001 | 34.5451 | 31 | 6.9071 | 6.912396 | 47.71 | 0.959277 | 0.4985 | 0.5133838 | 0.02424515 | -0.0515 | 42.9353
9290 | 12.970556 | 2.7995 | 34.549 | 31 | 6.9055 | 6.913128 | 47.69 | 0.95738 | 0.498 | 0.5133586 | 0.02417824 | -0.0514 | 42.9367
9291 | 12.971944 | 2.7995 | 34.5529 | 32 | 6.9066 | 6.913861 | 47.7 | 0.961061 | 0.4977 | 0.5133338 | 0.02411128 | -0.0514 | 42.9347
9292 | 12.973333 | 2.7989 | 34.5568 | 33 | 6.9071 | 6.914581 | 47.71 | 0.959625 | 0.4973 | 0.5133094 | 0.02404654 | -0.0514 | 42.9357
9293 | 12.974722 | 2.7989 | 34.5606 | 33 | 6.9108 | 6.915316 | 47.76 | 0.960893 | 0.4973 | 0.5132849 | 0.02398185 | -0.0514 | 42.9352
9294 | 12.976111 | 2.7984 | 34.5645 | 34 | 6.9186 | 6.916031 | 47.87 | 0.967478 | 0.4976 | 0.5132606 | 0.02391781 | -0.0513 | 42.9314
9295 | 12.9775 | 2.7984 | 34.5684 | 31 | 6.9155 | 6.916764 | 47.82 | 0.965293 | 0.4975 | 0.513236 | 0.0238703 | -0.0513 | 42.9329
9296 | 12.978889 | 2.7981 | 34.5723 | 32 | 6.9129 | 6.917468 | 47.79 | 0.962003 | 0.4972 | 0.5132117 | 0.0238057 | -0.0512 | 42.9351
9297 | 12.980278 | 2.7981 | 34.5762 | 32 | 6.9228 | 6.918204 | 47.93 | 0.963561 | 0.4979 | 0.5131877 | 0.02374281 | -0.0512 | 42.9344
9298 | 12.981667 | 2.7978 | 34.5801 | 33 | 6.9071 | 6.91894 | 47.71 | 0.961805 | 0.4974 | 0.5131637 | 0.02367857 | -0.0511 | 42.9357
9299 | 12.983056 | 2.7978 | 34.584 | 33 | 6.9254 | 6.919713 | 47.96 | 0.969248 | 0.4978 | 0.5131392 | 0.02361577 | -0.051 | 42.9314
9300 | 12.984444 | 2.7976 | 34.5878 | 33 | 6.9186 | 6.920447 | 47.87 | 0.967835 | 0.4981 | 0.5131146 | 0.02355345 | -0.051 | 42.9325
9301 | 12.985833 | 2.7976 | 34.5917 | 31 | 6.9186 | 6.921143 | 47.87 | 0.968751 | 0.498 | 0.5130901 | 0.02349021 | -0.0509 | 42.9321
9302 | 12.987222 | 2.7973 | 34.5956 | 33 | 6.916 | 6.921913 | 47.83 | 0.966075 | 0.4979 | 0.5130653 | 0.02342693 | -0.0508 | 42.9339
9303 | 12.988611 | 2.7973 | 34.5995 | 32 | 6.9165 | 6.922629 | 47.84 | 0.963514 | 0.4973 | 0.5130403 | 0.02338002 | -0.0508 | 42.9357
9304 | 12.99 | 2.7973 | 34.6034 | 32 | 6.9212 | 6.923366 | 47.9 | 0.968822 | 0.4969 | 0.5130152 | 0.02331514 | -0.0507 | 42.9327
9305 | 12.991389 | 2.7973 | 34.6073 | 32 | 6.9322 | 6.924096 | 48.06 | 0.970606 | 0.498 | 0.5129901 | 0.02325179 | -0.0506 | 42.9318
9306 | 12.992778 | 2.7972 | 34.6112 | 32 | 6.9239 | 6.924834 | 47.94 | 0.969848 | 0.4979 | 0.5129651 | 0.02318787 | -0.0505 | 42.9325
9307 | 12.994167 | 2.7972 | 34.615 | 32 | 6.916 | 6.925597 | 47.83 | 0.962013 | 0.4971 | 0.5129399 | 0.02312269 | -0.0504 | 42.9375
9308 | 12.995556 | 2.7972 | 34.6189 | 33 | 6.9218 | 6.926324 | 47.91 | 0.965064 | 0.4969 | 0.5129147 | 0.02305642 | -0.0503 | 42.9358
9309 | 12.996944 | 2.7972 | 34.6228 | 31 | 6.9207 | 6.927066 | 47.9 | 0.969335 | 0.4961 | 0.5128897 | 0.02298845 | -0.0503 | 42.9334
9310 | 12.998333 | 2.797 | 34.6267 | 33 | 6.926 | 6.927793 | 47.97 | 0.97007 | 0.4962 | 0.5128648 | 0.0229207 | -0.0502 | 42.9332
9311 | 12.999722 | 2.797 | 34.6306 | 33 | 6.9302 | 6.928533 | 48.03 | 0.971136 | 0.4965 | 0.5128402 | 0.02287511 | -0.0501 | 42.9327
9312 | 13.001111 | 2.7971 | 34.6345 | 31 | 6.9244 | 6.929268 | 47.95 | 0.968478 | 0.4963 | 0.5128158 | 0.02280768 | -0.05 | 42.9345
9313 | 13.0025 | 2.7971 | 34.6384 | 32 | 6.9291 | 6.929966 | 48.01 | 0.969638 | 0.4966 | 0.512791 | 0.02274125 | -0.0499 | 42.934
9314 | 13.003889 | 2.7971 | 34.6423 | 33 | 6.9275 | 6.930682 | 47.99 | 0.969379 | 0.4962 | 0.5127661 | 0.02267435 | -0.0498 | 42.9344
9315 | 13.005278 | 2.7971 | 34.6461 | 31 | 6.9422 | 6.931411 | 48.19 | 0.976289 | 0.497 | 0.512741 | 0.02260914 | -0.0497 | 42.9305
9316 | 13.006667 | 2.7971 | 34.65 | 31 | 6.926 | 6.93213 | 47.97 | 0.97421 | 0.4968 | 0.5127161 | 0.02254414 | -0.0496 | 42.9319
9317 | 13.008056 | 2.7971 | 34.6539 | 33 | 6.9312 | 6.932846 | 48.04 | 0.97516 | 0.4967 | 0.512691 | 0.02247833 | -0.0495 | 42.9316
9318 | 13.009722 | 2.7971 | 34.6578 | 33 | 6.9312 | 6.933589 | 48.04 | 0.974373 | 0.4968 | 0.5126654 | 0.0224129 | -0.0494 | 42.9326
9319 | 13.011111 | 2.7971 | 34.6617 | 33 | 6.9322 | 6.93434 | 48.06 | 0.975113 | 0.4968 | 0.5126396 | 0.02236777 | -0.0493 | 42.9323
9320 | 13.0125 | 2.7973 | 34.6656 | 33 | 6.9275 | 6.935055 | 47.99 | 0.97533 | 0.4965 | 0.5126134 | 0.02230196 | -0.0492 | 42.9324
9321 | 13.013889 | 2.7973 | 34.6695 | 31 | 6.9328 | 6.935799 | 48.06 | 0.97724 | 0.4965 | 0.5125875 | 0.0222362 | -0.0491 | 42.9315
9322 | 13.015278 | 2.7973 | 34.6733 | 31 | 6.937 | 6.936533 | 48.12 | 0.976531 | 0.4966 | 0.5125611 | 0.02217118 | -0.049 | 42.9321
9323 | 13.016667 | 2.7973 | 34.6772 | 30 | 6.9375 | 6.93726 | 48.13 | 0.975676 | 0.497 | 0.5125346 | 0.02210603 | -0.0489 | 42.9329
9324 | 13.018056 | 2.7973 | 34.6811 | 30 | 6.9385 | 6.938018 | 48.14 | 0.976704 | 0.4971 | 0.512508 | 0.02204162 | -0.0488 | 42.9324
9325 | 13.019444 | 2.7973 | 34.685 | 31 | 6.9396 | 6.938764 | 48.16 | 0.976842 | 0.4974 | 0.512481 | 0.02197734 | -0.0487 | 42.9325
9326 | 13.020833 | 2.7973 | 34.6889 | 31 | 6.9437 | 6.939513 | 48.22 | 0.979406 | 0.498 | 0.5124538 | 0.02191397 | -0.0486 | 42.9312
9327 | 13.022222 | 2.7973 | 34.6928 | 32 | 6.9469 | 6.94029 | 48.26 | 0.981929 | 0.4985 | 0.5124262 | 0.02187301 | -0.0485 | 42.9299
9328 | 13.023611 | 2.7976 | 34.6967 | 32 | 6.9417 | 6.941031 | 48.19 | 0.979575 | 0.4983 | 0.512399 | 0.0218103 | -0.0484 | 42.9315
9329 | 13.025 | 2.7976 | 34.7006 | 33 | 6.9375 | 6.941767 | 48.13 | 0.978174 | 0.4981 | 0.5123719 | 0.02174754 | -0.0483 | 42.9326
9330 | 13.026389 | 2.7976 | 34.7044 | 30 | 6.9401 | 6.942485 | 48.16 | 0.979115 | 0.4983 | 0.5123453 | 0.021685 | -0.0482 | 42.9322
9331 | 13.027778 | 2.7976 | 34.7083 | 33 | 6.9495 | 6.943218 | 48.3 | 0.984469 | 0.4987 | 0.5123193 | 0.02162345 | -0.0481 | 42.9292
9332 | 13.029167 | 2.7977 | 34.7122 | 31 | 6.9573 | 6.943961 | 48.4 | 0.984045 | 0.5 | 0.5122932 | 0.0215636 | -0.048 | 42.9296
9333 | 13.030556 | 2.7977 | 34.7161 | 32 | 6.9453 | 6.944706 | 48.24 | 0.982711 | 0.5004 | 0.5122674 | 0.02150439 | -0.0479 | 42.9307
9334 | 13.031944 | 2.7978 | 34.72 | 32 | 6.939 | 6.945438 | 48.15 | 0.980607 | 0.5001 | 0.5122417 | 0.02144574 | -0.0478 | 42.9321
9335 | 13.033333 | 2.7978 | 34.7239 | 32 | 6.9537 | 6.946165 | 48.35 | 0.982237 | 0.501 | 0.5122163 | 0.02140916 | -0.0477 | 42.9313
9336 | 13.034722 | 2.798 | 34.7278 | 33 | 6.9521 | 6.946883 | 48.33 | 0.983845 | 0.5014 | 0.5121907 | 0.0213529 | -0.0476 | 42.9306
9337 | 13.036111 | 2.798 | 34.7317 | 31 | 6.9458 | 6.947649 | 48.24 | 0.981594 | 0.5014 | 0.5121649 | 0.02129624 | -0.0474 | 42.9321
9338 | 13.0375 | 2.7983 | 34.7355 | 34 | 6.9521 | 6.948436 | 48.33 | 0.983652 | 0.5019 | 0.5121392 | 0.02124031 | -0.0473 | 42.9311
9339 | 13.038889 | 2.7983 | 34.7394 | 29 | 6.9505 | 6.94919 | 48.31 | 0.98314 | 0.5022 | 0.5121142 | 0.02118545 | -0.0472 | 42.9317
9340 | 13.040278 | 2.7985 | 34.7433 | 30 | 6.9615 | 6.949952 | 48.46 | 0.986298 | 0.5035 | 0.5120902 | 0.02113315 | -0.0471 | 42.9299
9341 | 13.041667 | 2.7985 | 34.7472 | 31 | 6.9573 | 6.950678 | 48.4 | 0.984897 | 0.5042 | 0.5120662 | 0.02108193 | -0.047 | 42.931
9342 | 13.043056 | 2.7988 | 34.7511 | 32 | 6.9521 | 6.951446 | 48.33 | 0.982404 | 0.5044 | 0.5120418 | 0.02103161 | -0.0469 | 42.9327
9343 | 13.044444 | 2.7988 | 34.755 | 30 | 6.9547 | 6.952195 | 48.37 | 0.985838 | 0.5047 | 0.512018 | 0.02100158 | -0.0468 | 42.9308
9344 | 13.045833 | 2.7993 | 34.7589 | 29 | 6.9641 | 6.952954 | 48.5 | 0.988067 | 0.5057 | 0.5119943 | 0.02095363 | -0.0467 | 42.9297
9345 | 13.047222 | 2.7993 | 34.7628 | 31 | 6.9537 | 6.953709 | 48.35 | 0.984298 | 0.5053 | 0.5119711 | 0.0209051 | -0.0465 | 42.9322
9346 | 13.048611 | 2.7998 | 34.7666 | 31 | 6.95 | 6.954452 | 48.3 | 0.984256 | 0.5055 | 0.5119482 | 0.02085687 | -0.0464 | 42.9324
9347 | 13.05 | 2.7998 | 34.7705 | 31 | 6.9552 | 6.95521 | 48.38 | 0.985292 | 0.5057 | 0.5119257 | 0.02080919 | -0.0463 | 42.932
9348 | 13.051389 | 2.8003 | 34.7744 | 33 | 6.9557 | 6.955955 | 48.38 | 0.988208 | 0.5064 | 0.5119037 | 0.02076345 | -0.0461 | 42.9304
9349 | 13.052778 | 2.8003 | 34.7783 | 32 | 6.9557 | 6.956682 | 48.38 | 0.988185 | 0.5064 | 0.5118815 | 0.02071723 | -0.046 | 42.9307
9350 | 13.054167 | 2.8008 | 34.7822 | 30 | 6.9568 | 6.957398 | 48.4 | 0.986792 | 0.5063 | 0.5118593 | 0.02067052 | -0.0459 | 42.9317
9351 | 13.055556 | 2.8008 | 34.7861 | 32 | 6.9604 | 6.95813 | 48.45 | 0.989639 | 0.507 | 0.5118375 | 0.02064503 | -0.0457 | 42.9302
9352 | 13.056944 | 2.8015 | 34.79 | 32 | 6.9656 | 6.958858 | 48.52 | 0.991438 | 0.5078 | 0.5118162 | 0.02060103 | -0.0456 | 42.9293
9353 | 13.058333 | 2.8015 | 34.7939 | 33 | 6.961 | 6.959664 | 48.45 | 0.991681 | 0.5084 | 0.511795 | 0.02055766 | -0.0454 | 42.9294
9354 | 13.059722 | 2.8023 | 34.7978 | 30 | 6.9688 | 6.960418 | 48.56 | 0.991154 | 0.5094 | 0.5117734 | 0.02051657 | -0.0452 | 42.9299
9355 | 13.061111 | 2.8023 | 34.8017 | 31 | 6.9568 | 6.961188 | 48.4 | 0.993458 | 0.5091 | 0.5117519 | 0.0204749 | -0.0451 | 42.9287
9356 | 13.0625 | 2.8031 | 34.8056 | 31 | 6.9672 | 6.961916 | 48.54 | 0.993181 | 0.5097 | 0.5117302 | 0.0204337 | -0.0449 | 42.9291
9357 | 13.063889 | 2.8031 | 34.8095 | 33 | 6.9615 | 6.96262 | 48.46 | 0.991531 | 0.51 | 0.5117086 | 0.02039279 | -0.0448 | 42.9303
9358 | 13.065278 | 2.8038 | 34.8134 | 32 | 6.9594 | 6.963359 | 48.43 | 0.992439 | 0.51 | 0.5116875 | 0.020352 | -0.0446 | 42.9299
9359 | 13.066667 | 2.8038 | 34.8172 | 31 | 6.9693 | 6.964097 | 48.57 | 0.993768 | 0.5105 | 0.5116664 | 0.02033383 | -0.0444 | 42.9293
9360 | 13.068056 | 2.8049 | 34.8212 | 32 | 6.9662 | 6.96485 | 48.53 | 0.996279 | 0.5109 | 0.511646 | 0.02029468 | -0.0443 | 42.928
9361 | 13.069444 | 2.8049 | 34.825 | 32 | 6.9578 | 6.965587 | 48.41 | 0.993654 | 0.5104 | 0.5116261 | 0.02025547 | -0.0441 | 42.9298
9362 | 13.070833 | 2.8059 | 34.8289 | 30 | 6.9636 | 6.966322 | 48.49 | 0.99373 | 0.5105 | 0.5116064 | 0.02021655 | -0.0439 | 42.93
9363 | 13.0725 | 2.8059 | 34.8328 | 30 | 6.963 | 6.967062 | 48.48 | 0.993063 | 0.5101 | 0.5115865 | 0.02017714 | -0.0437 | 42.9309
9364 | 13.073889 | 2.8069 | 34.8367 | 31 | 6.9693 | 6.967846 | 48.57 | 0.994724 | 0.5105 | 0.5115666 | 0.02013785 | -0.0435 | 42.9301
9365 | 13.075278 | 2.8069 | 34.8406 | 32 | 6.9672 | 6.968572 | 48.54 | 0.996387 | 0.5106 | 0.5115469 | 0.02009893 | -0.0433 | 42.9293
9366 | 13.076667 | 2.808 | 34.8445 | 31 | 6.9755 | 6.969301 | 48.66 | 0.998384 | 0.511 | 0.511527 | 0.02006064 | -0.0431 | 42.9283
9367 | 13.078056 | 2.808 | 34.8484 | 30 | 6.9823 | 6.970053 | 48.75 | 0.997701 | 0.512 | 0.511507 | 0.020045 | -0.0429 | 42.9289
9368 | 13.079444 | 2.8093 | 34.8523 | 31 | 6.9646 | 6.970777 | 48.51 | 0.996539 | 0.5117 | 0.5114874 | 0.020008 | -0.0427 | 42.9298
9369 | 13.080833 | 2.8093 | 34.8562 | 31 | 6.9703 | 6.971504 | 48.59 | 0.992911 | 0.5117 | 0.5114678 | 0.01997 | -0.0425 | 42.9323
9370 | 13.082222 | 2.8105 | 34.8601 | 32 | 6.9729 | 6.972277 | 48.62 | 0.997169 | 0.5119 | 0.5114476 | 0.01993211 | -0.0423 | 42.9299
9371 | 13.083611 | 2.8105 | 34.864 | 30 | 6.9833 | 6.972987 | 48.77 | 1.000749 | 0.5132 | 0.511427 | 0.01989649 | -0.0421 | 42.9279
9372 | 13.085 | 2.8117 | 34.868 | 30 | 6.9781 | 6.973704 | 48.69 | 1.00227 | 0.5135 | 0.5114066 | 0.01986194 | -0.0419 | 42.9271
9373 | 13.086389 | 2.8117 | 34.8719 | 33 | 6.9709 | 6.974408 | 48.59 | 0.997338 | 0.5134 | 0.5113851 | 0.01982749 | -0.0417 | 42.9303
9374 | 13.087778 | 2.813 | 34.8758 | 31 | 6.9802 | 6.975149 | 48.72 | 1.001574 | 0.5139 | 0.5113631 | 0.01979359 | -0.0415 | 42.928
9375 | 13.089167 | 2.813 | 34.8797 | 31 | 6.9761 | 6.975881 | 48.67 | 0.997977 | 0.5142 | 0.5113409 | 0.01978301 | -0.0413 | 42.9304
9376 | 13.090556 | 2.8145 | 34.8836 | 31 | 6.9802 | 6.976591 | 48.72 | 1.000749 | 0.5148 | 0.511319 | 0.01975074 | -0.0411 | 42.9289
9377 | 13.091944 | 2.8145 | 34.8875 | 31 | 6.9802 | 6.977313 | 48.72 | 1.000809 | 0.5145 | 0.5112972 | 0.01971763 | -0.0408 | 42.929
9378 | 13.093333 | 2.8159 | 34.8914 | 32 | 6.9776 | 6.978048 | 48.69 | 1.000918 | 0.5145 | 0.5112755 | 0.01968445 | -0.0406 | 42.9292
9379 | 13.094722 | 2.8159 | 34.8953 | 30 | 6.9802 | 6.978756 | 48.72 | 1.001069 | 0.5148 | 0.5112534 | 0.01965198 | -0.0404 | 42.9293
9380 | 13.096111 | 2.8173 | 34.8992 | 33 | 6.9844 | 6.979474 | 48.78 | 1.000826 | 0.5155 | 0.5112305 | 0.01962083 | -0.0401 | 42.9296
9381 | 13.0975 | 2.8173 | 34.9032 | 34 | 6.9828 | 6.980201 | 48.76 | 1.002962 | 0.5157 | 0.5112072 | 0.01959135 | -0.0399 | 42.9285
9382 | 13.098889 | 2.8188 | 34.9071 | 34 | 6.9844 | 6.980919 | 48.78 | 1.001485 | 0.5162 | 0.5111841 | 0.01956214 | -0.0397 | 42.9296
9383 | 13.100278 | 2.8188 | 34.911 | 31 | 6.9849 | 6.981649 | 48.79 | 1.004183 | 0.5169 | 0.5111604 | 0.01955606 | -0.0394 | 42.9282
9384 | 13.101667 | 2.8206 | 34.9149 | 31 | 6.9828 | 6.982364 | 48.76 | 1.003312 | 0.5167 | 0.5111363 | 0.01952778 | -0.0392 | 42.9289
9385 | 13.103056 | 2.8206 | 34.9188 | 31 | 6.9838 | 6.983101 | 48.77 | 1.004349 | 0.5171 | 0.5111117 | 0.01950022 | -0.0389 | 42.9285
9386 | 13.104444 | 2.8223 | 34.9227 | 32 | 6.987 | 6.983864 | 48.82 | 1.004943 | 0.5179 | 0.5110869 | 0.01947353 | -0.0387 | 42.9283
9387 | 13.105833 | 2.8223 | 34.9267 | 33 | 6.9859 | 6.984625 | 48.8 | 1.00448 | 0.5178 | 0.5110615 | 0.01944627 | -0.0384 | 42.9288
9388 | 13.107222 | 2.8241 | 34.9306 | 32 | 6.988 | 6.985347 | 48.83 | 1.005942 | 0.5183 | 0.511036 | 0.01942005 | -0.0382 | 42.9281
9389 | 13.108611 | 2.8241 | 34.9345 | 34 | 6.9859 | 6.986087 | 48.8 | 1.007134 | 0.5185 | 0.5110105 | 0.01939377 | -0.0379 | 42.9276
9390 | 13.11 | 2.8259 | 34.9384 | 34 | 6.9968 | 6.986825 | 48.96 | 1.009868 | 0.5195 | 0.5109846 | 0.01936984 | -0.0376 | 42.9261
9391 | 13.111389 | 2.8259 | 34.9424 | 34 | 6.9932 | 6.987544 | 48.9 | 1.006408 | 0.5201 | 0.5109587 | 0.01937016 | -0.0374 | 42.9284
9392 | 13.112778 | 2.828 | 34.9463 | 32 | 6.9922 | 6.988243 | 48.89 | 1.007496 | 0.5205 | 0.5109328 | 0.019348 | -0.0371 | 42.9279
9393 | 13.114167 | 2.828 | 34.9502 | 31 | 6.9854 | 6.98897 | 48.8 | 1.008033 | 0.5203 | 0.5109062 | 0.01932612 | -0.0368 | 42.9278
9394 | 13.115556 | 2.83 | 34.9541 | 32 | 6.9916 | 6.989697 | 48.88 | 1.007456 | 0.5206 | 0.5108796 | 0.01930425 | -0.0365 | 42.9283
9395 | 13.116944 | 2.83 | 34.9581 | 33 | 6.9937 | 6.99037 | 48.91 | 1.006806 | 0.521 | 0.5108532 | 0.01928231 | -0.0362 | 42.9289
9396 | 13.118333 | 2.8321 | 34.962 | 31 | 6.9937 | 6.991091 | 48.91 | 1.011402 | 0.5212 | 0.5108263 | 0.01926048 | -0.0359 | 42.9263
9397 | 13.119722 | 2.8321 | 34.9659 | 32 | 6.9947 | 6.991795 | 48.93 | 1.014989 | 0.5216 | 0.5107987 | 0.01923952 | -0.0356 | 42.9243
9398 | 13.121111 | 2.8343 | 34.9699 | 31 | 6.9937 | 6.99253 | 48.91 | 1.008352 | 0.5217 | 0.5107704 | 0.01921857 | -0.0353 | 42.9285
9399 | 13.1225 | 2.8343 | 34.9738 | 33 | 6.9999 | 6.993271 | 49 | 1.013603 | 0.5222 | 0.5107416 | 0.01922368 | -0.035 | 42.9256
9400 | 13.123889 | 2.8367 | 34.9778 | 34 | 6.9947 | 6.994013 | 48.93 | 1.010904 | 0.5228 | 0.5107122 | 0.01920467 | -0.0347 | 42.9274
9401 | 13.125278 | 2.8367 | 34.9817 | 31 | 6.9999 | 6.994705 | 49 | 1.013388 | 0.5231 | 0.5106826 | 0.01918679 | -0.0343 | 42.926
9402 | 13.126667 | 2.8391 | 34.9856 | 32 | 6.9968 | 6.995468 | 48.96 | 1.015632 | 0.5234 | 0.5106521 | 0.0191691 | -0.034 | 42.9249
9403 | 13.128056 | 2.8391 | 34.9896 | 31 | 7.0041 | 6.996197 | 49.06 | 1.017981 | 0.5238 | 0.5106206 | 0.01915255 | -0.0337 | 42.9236
9404 | 13.129444 | 2.8415 | 34.9935 | 31 | 6.9979 | 6.996883 | 48.97 | 1.017977 | 0.5242 | 0.5105886 | 0.01913634 | -0.0334 | 42.9238
9405 | 13.130833 | 2.8415 | 34.9975 | 32 | 6.9999 | 6.997597 | 49 | 1.015258 | 0.5246 | 0.5105561 | 0.0191211 | -0.033 | 42.9256
9406 | 13.132222 | 2.844 | 35.0014 | 34 | 6.9979 | 6.99836 | 48.97 | 1.012859 | 0.5246 | 0.5105236 | 0.01910647 | -0.0327 | 42.9273
9407 | 13.133611 | 2.844 | 35.0054 | 32 | 7.0051 | 6.999088 | 49.07 | 1.012355 | 0.5251 | 0.5104905 | 0.01911552 | -0.0323 | 42.9278
9408 | 13.135 | 2.8468 | 35.0093 | 31 | 7.0061 | 6.999817 | 49.09 | 1.016384 | 0.5258 | 0.5104577 | 0.01910299 | -0.032 | 42.9255
9409 | 13.136389 | 2.8468 | 35.0133 | 33 | 7.0155 | 7.000552 | 49.22 | 1.018006 | 0.527 | 0.5104238 | 0.01909262 | -0.0316 | 42.9247
9410 | 13.137778 | 2.8495 | 35.0172 | 34 | 7.0082 | 7.001242 | 49.12 | 1.021643 | 0.5275 | 0.5103895 | 0.01908303 | -0.0313 | 42.9227
9411 | 13.139444 | 2.8495 | 35.0212 | 33 | 7.0041 | 7.001937 | 49.06 | 1.017327 | 0.528 | 0.5103549 | 0.01907397 | -0.0309 | 42.9258
9412 | 13.140833 | 2.8524 | 35.0252 | 33 | 7.003 | 7.002626 | 49.04 | 1.014584 | 0.528 | 0.51032 | 0.01906475 | -0.0305 | 42.9277
9413 | 13.142222 | 2.8524 | 35.0291 | 32 | 7.0036 | 7.003373 | 49.05 | 1.017871 | 0.5279 | 0.5102843 | 0.01905475 | -0.0302 | 42.9259
9414 | 13.143611 | 2.8552 | 35.0331 | 34 | 7.0124 | 7.004108 | 49.17 | 1.021092 | 0.5287 | 0.510248 | 0.01904563 | -0.0298 | 42.9241
9415 | 13.145 | 2.8552 | 35.0371 | 33 | 7.0082 | 7.004829 | 49.12 | 1.017847 | 0.5289 | 0.5102112 | 0.01906291 | -0.0294 | 42.9262
9416 | 13.146389 | 2.8584 | 35.041 | 35 | 7.0124 | 7.00558 | 49.17 | 1.020356 | 0.5295 | 0.5101745 | 0.01905518 | -0.029 | 42.9249
9417 | 13.147778 | 2.8584 | 35.045 | 33 | 7.0072 | 7.00632 | 49.1 | 1.020253 | 0.5297 | 0.5101372 | 0.01904763 | -0.0286 | 42.9251
9418 | 13.149167 | 2.8614 | 35.049 | 34 | 7.0046 | 7.00703 | 49.06 | 1.017663 | 0.5296 | 0.5100994 | 0.01903964 | -0.0283 | 42.9269
9419 | 13.150556 | 2.8614 | 35.053 | 33 | 7.0082 | 7.007753 | 49.12 | 1.019851 | 0.5296 | 0.5100615 | 0.01903253 | -0.0279 | 42.9257
9420 | 13.151944 | 2.8645 | 35.0569 | 33 | 7.0092 | 7.008501 | 49.13 | 1.017024 | 0.5298 | 0.5100234 | 0.01902567 | -0.0275 | 42.9276
9421 | 13.153333 | 2.8645 | 35.0609 | 34 | 7.0072 | 7.009234 | 49.1 | 1.021615 | 0.5298 | 0.509985 | 0.01901848 | -0.0271 | 42.925
9422 | 13.154722 | 2.8676 | 35.0649 | 32 | 7.0134 | 7.009943 | 49.19 | 1.024379 | 0.5298 | 0.5099467 | 0.01901086 | -0.0267 | 42.9235
9423 | 13.156111 | 2.8676 | 35.0689 | 31 | 7.0067 | 7.010669 | 49.09 | 1.0206 | 0.5295 | 0.5099081 | 0.01902963 | -0.0263 | 42.9259
9424 | 13.1575 | 2.8709 | 35.0729 | 32 | 7.0041 | 7.011399 | 49.06 | 1.021627 | 0.5292 | 0.5098691 | 0.019021 | -0.0258 | 42.9255
9425 | 13.158889 | 2.8709 | 35.0769 | 33 | 7.0237 | 7.012144 | 49.33 | 1.025744 | 0.5303 | 0.50983 | 0.01901434 | -0.0254 | 42.9231
9426 | 13.160278 | 2.8741 | 35.0809 | 30 | 7.0175 | 7.01284 | 49.25 | 1.026085 | 0.531 | 0.5097904 | 0.01900898 | -0.025 | 42.9231
9427 | 13.161667 | 2.8741 | 35.0849 | 30 | 7.0196 | 7.013567 | 49.27 | 1.024479 | 0.5313 | 0.5097509 | 0.01900387 | -0.0246 | 42.9242
9428 | 13.163056 | 2.8773 | 35.0889 | 31 | 7.002 | 7.014311 | 49.03 | 1.021422 | 0.5305 | 0.5097112 | 0.01899645 | -0.0242 | 42.9263
9429 | 13.164444 | 2.8773 | 35.0929 | 33 | 7.0227 | 7.015 | 49.32 | 1.027446 | 0.5312 | 0.5096718 | 0.01899023 | -0.0238 | 42.9228
9430 | 13.165833 | 2.8805 | 35.0969 | 31 | 7.0113 | 7.015722 | 49.16 | 1.023256 | 0.5312 | 0.5096324 | 0.0189841 | -0.0234 | 42.9255
9431 | 13.167222 | 2.8805 | 35.1009 | 31 | 7.0175 | 7.016412 | 49.25 | 1.026643 | 0.5308 | 0.5095926 | 0.01900608 | -0.023 | 42.9236
9432 | 13.168611 | 2.8839 | 35.1049 | 33 | 7.0113 | 7.017139 | 49.16 | 1.023608 | 0.5308 | 0.5095524 | 0.01899927 | -0.0226 | 42.9256
9433 | 13.17 | 2.8839 | 35.1089 | 30 | 7.0155 | 7.017857 | 49.22 | 1.028177 | 0.5308 | 0.5095124 | 0.01899195 | -0.0221 | 42.923
9434 | 13.171389 | 2.8872 | 35.1129 | 31 | 7.0165 | 7.018586 | 49.23 | 1.026256 | 0.5307 | 0.5094719 | 0.0189848 | -0.0217 | 42.9243
9435 | 13.172778 | 2.8872 | 35.1169 | 33 | 7.0175 | 7.019284 | 49.25 | 1.02874 | 0.531 | 0.5094311 | 0.01897851 | -0.0213 | 42.9229
9436 | 13.174167 | 2.8903 | 35.1209 | 31 | 7.033 | 7.019962 | 49.46 | 1.030051 | 0.5323 | 0.50939 | 0.01897402 | -0.0209 | 42.9223
9437 | 13.175556 | 2.8903 | 35.1249 | 32 | 7.0227 | 7.020671 | 49.32 | 1.029102 | 0.5323 | 0.5093486 | 0.01896944 | -0.0205 | 42.9231
9438 | 13.176944 | 2.8935 | 35.1289 | 33 | 7.0248 | 7.021405 | 49.35 | 1.032305 | 0.5328 | 0.5093077 | 0.01896564 | -0.0201 | 42.9213
9439 | 13.178333 | 2.8935 | 35.133 | 32 | 7.0232 | 7.022164 | 49.33 | 1.028209 | 0.5333 | 0.5092667 | 0.01899235 | -0.0197 | 42.9239
9440 | 13.179722 | 2.8968 | 35.137 | 35 | 7.0217 | 7.022839 | 49.3 | 1.030183 | 0.533 | 0.5092265 | 0.01898889 | -0.0193 | 42.9228
9441 | 13.181111 | 2.8968 | 35.141 | 33 | 7.0206 | 7.023539 | 49.29 | 1.029012 | 0.5327 | 0.5091858 | 0.01898518 | -0.0189 | 42.9237
9442 | 13.1825 | 2.9 | 35.145 | 33 | 7.0206 | 7.024257 | 49.29 | 1.030005 | 0.5324 | 0.5091452 | 0.01898129 | -0.0185 | 42.9233
9443 | 13.183889 | 2.9 | 35.1491 | 34 | 7.034 | 7.024997 | 49.48 | 1.033069 | 0.5329 | 0.5091039 | 0.01897706 | -0.0181 | 42.9215
9444 | 13.185278 | 2.9031 | 35.1531 | 33 | 7.0346 | 7.025701 | 49.48 | 1.03172 | 0.5337 | 0.5090623 | 0.01897394 | -0.0177 | 42.9225
9445 | 13.186667 | 2.9031 | 35.1571 | 34 | 7.0258 | 7.026415 | 49.36 | 1.029054 | 0.5341 | 0.5090205 | 0.01897151 | -0.0174 | 42.9243
9446 | 13.188056 | 2.9061 | 35.1612 | 34 | 7.0186 | 7.027101 | 49.26 | 1.028106 | 0.5333 | 0.5089788 | 0.01896778 | -0.017 | 42.925
9447 | 13.189444 | 2.9061 | 35.1652 | 31 | 7.0315 | 7.027836 | 49.44 | 1.03035 | 0.5336 | 0.5089366 | 0.01899575 | -0.0166 | 42.9238
9448 | 13.190833 | 2.9093 | 35.1692 | 34 | 7.0299 | 7.028578 | 49.42 | 1.030785 | 0.5337 | 0.5088943 | 0.01899271 | -0.0162 | 42.9237
9449 | 13.192222 | 2.9093 | 35.1733 | 34 | 7.0268 | 7.029248 | 49.38 | 1.033832 | 0.5336 | 0.5088523 | 0.01898933 | -0.0158 | 42.922
9450 | 13.193611 | 2.9122 | 35.1773 | 32 | 7.0206 | 7.029952 | 49.29 | 1.032211 | 0.5329 | 0.5088098 | 0.01898465 | -0.0155 | 42.9231
9451 | 13.195 | 2.9122 | 35.1814 | 31 | 7.0402 | 7.03063 | 49.56 | 1.036387 | 0.5335 | 0.5087671 | 0.01898109 | -0.0151 | 42.9207
9452 | 13.196389 | 2.9151 | 35.1854 | 33 | 7.034 | 7.031377 | 49.48 | 1.032317 | 0.5337 | 0.5087242 | 0.01897847 | -0.0147 | 42.9234
9453 | 13.197778 | 2.9151 | 35.1895 | 35 | 7.0309 | 7.032075 | 49.43 | 1.034649 | 0.534 | 0.5086812 | 0.0189761 | -0.0144 | 42.9221
9454 | 13.199167 | 2.9179 | 35.1935 | 33 | 7.0346 | 7.032804 | 49.48 | 1.035315 | 0.534 | 0.5086379 | 0.01897373 | -0.014 | 42.9218
9455 | 13.200556 | 2.9179 | 35.1976 | 34 | 7.0428 | 7.033492 | 49.6 | 1.037777 | 0.5347 | 0.5085947 | 0.01900338 | -0.0137 | 42.9204
9456 | 13.201944 | 2.9208 | 35.2016 | 32 | 7.0284 | 7.03421 | 49.4 | 1.036221 | 0.5341 | 0.5085515 | 0.01900118 | -0.0133 | 42.9216
9457 | 13.203611 | 2.9208 | 35.2057 | 34 | 7.0382 | 7.034918 | 49.54 | 1.037089 | 0.5343 | 0.5085086 | 0.01899974 | -0.013 | 42.9215
9458 | 13.205 | 2.9236 | 35.2098 | 32 | 7.0371 | 7.035632 | 49.52 | 1.036747 | 0.5344 | 0.5084659 | 0.01899788 | -0.0126 | 42.9218
9459 | 13.206389 | 2.9236 | 35.2138 | 34 | 7.0371 | 7.03633 | 49.52 | 1.035482 | 0.5347 | 0.508423 | 0.01899644 | -0.0123 | 42.9228
9460 | 13.207778 | 2.9262 | 35.2179 | 33 | 7.0356 | 7.037047 | 49.5 | 1.036494 | 0.5341 | 0.5083799 | 0.01899396 | -0.012 | 42.9223
9461 | 13.209167 | 2.9262 | 35.2219 | 33 | 7.0443 | 7.037769 | 49.62 | 1.043582 | 0.5348 | 0.5083367 | 0.01899277 | -0.0117 | 42.9181
9462 | 13.210556 | 2.9288 | 35.226 | 35 | 7.0371 | 7.038469 | 49.52 | 1.037778 | 0.5351 | 0.5082934 | 0.01899234 | -0.0113 | 42.9218
9463 | 13.211944 | 2.9288 | 35.2301 | 34 | 7.0438 | 7.039138 | 49.62 | 1.042688 | 0.5352 | 0.5082501 | 0.01902271 | -0.011 | 42.9189
9464 | 13.213333 | 2.9316 | 35.2342 | 32 | 7.0479 | 7.039853 | 49.67 | 1.040497 | 0.5355 | 0.5082072 | 0.01902296 | -0.0107 | 42.9204
9465 | 13.214722 | 2.9316 | 35.2382 | 33 | 7.0392 | 7.0406 | 49.55 | 1.040114 | 0.5352 | 0.5081645 | 0.01902201 | -0.0104 | 42.9208
9466 | 13.216111 | 2.9341 | 35.2423 | 35 | 7.0557 | 7.041307 | 49.78 | 1.046353 | 0.5362 | 0.5081221 | 0.01902294 | -0.0101 | 42.9171
9467 | 13.2175 | 2.9341 | 35.2464 | 33 | 7.0382 | 7.041989 | 49.54 | 1.042866 | 0.5357 | 0.5080796 | 0.01902292 | -0.0097 | 42.9193
9468 | 13.218889 | 2.9365 | 35.2505 | 33 | 7.0423 | 7.042708 | 49.59 | 1.039533 | 0.5356 | 0.5080374 | 0.01902272 | -0.0094 | 42.9215
9469 | 13.220278 | 2.9365 | 35.2545 | 33 | 7.0443 | 7.043463 | 49.62 | 1.043748 | 0.5359 | 0.5079956 | 0.01902337 | -0.0091 | 42.9191
9470 | 13.221667 | 2.9389 | 35.2586 | 34 | 7.0392 | 7.044191 | 49.55 | 1.041602 | 0.5356 | 0.5079542 | 0.0190235 | -0.0088 | 42.9205
9471 | 13.223056 | 2.9389 | 35.2627 | 34 | 7.0454 | 7.04491 | 49.64 | 1.043576 | 0.5356 | 0.5079131 | 0.01905475 | -0.0086 | 42.9194
9472 | 13.224444 | 2.9415 | 35.2668 | 36 | 7.0433 | 7.04565 | 49.61 | 1.04572 | 0.5351 | 0.5078718 | 0.01905402 | -0.0083 | 42.9183
9473 | 13.225833 | 2.9415 | 35.2709 | 33 | 7.0454 | 7.04635 | 49.64 | 1.04412 | 0.5347 | 0.5078308 | 0.01905295 | -0.008 | 42.9194
9474 | 13.227222 | 2.9438 | 35.275 | 32 | 7.0413 | 7.047081 | 49.58 | 1.038552 | 0.5344 | 0.5077897 | 0.01905084 | -0.0077 | 42.9229
9475 | 13.228611 | 2.9438 | 35.2791 | 33 | 7.0454 | 7.047821 | 49.64 | 1.045896 | 0.5345 | 0.5077497 | 0.01904942 | -0.0074 | 42.9185
9476 | 13.23 | 2.946 | 35.2831 | 33 | 7.0469 | 7.048525 | 49.66 | 1.048473 | 0.5344 | 0.5077101 | 0.01904756 | -0.0071 | 42.9171
9477 | 13.231389 | 2.946 | 35.2872 | 33 | 7.0454 | 7.049251 | 49.64 | 1.043613 | 0.5345 | 0.5076704 | 0.01904621 | -0.0069 | 42.9202
9478 | 13.232778 | 2.9481 | 35.2913 | 33 | 7.0536 | 7.04995 | 49.75 | 1.046417 | 0.5349 | 0.5076305 | 0.01904563 | -0.0066 | 42.9186
9479 | 13.234167 | 2.9481 | 35.2954 | 32 | 7.0413 | 7.050664 | 49.58 | 1.040671 | 0.5344 | 0.5075909 | 0.01907426 | -0.0063 | 42.9222
9480 | 13.235556 | 2.9504 | 35.2995 | 33 | 7.0557 | 7.051348 | 49.78 | 1.046433 | 0.5348 | 0.507552 | 0.01907351 | -0.0061 | 42.9189
9481 | 13.236944 | 2.9504 | 35.3036 | 34 | 7.05 | 7.052076 | 49.7 | 1.044937 | 0.5343 | 0.5075139 | 0.01907189 | -0.0058 | 42.9199
9482 | 13.238333 | 2.9524 | 35.3077 | 33 | 7.0474 | 7.052793 | 49.67 | 1.04647 | 0.5339 | 0.5074761 | 0.01906908 | -0.0055 | 42.9191
9483 | 13.239722 | 2.9524 | 35.3118 | 34 | 7.0577 | 7.05351 | 49.81 | 1.048606 | 0.534 | 0.5074385 | 0.01906635 | -0.0053 | 42.9179
9484 | 13.241111 | 2.9544 | 35.3159 | 36 | 7.0577 | 7.054246 | 49.81 | 1.046755 | 0.5342 | 0.5074012 | 0.0190643 | -0.0051 | 42.9192
9485 | 13.2425 | 2.9544 | 35.32 | 34 | 7.0531 | 7.054957 | 49.75 | 1.047111 | 0.5339 | 0.5073647 | 0.01906148 | -0.0048 | 42.9191
9486 | 13.243889 | 2.9562 | 35.3241 | 33 | 7.0603 | 7.055661 | 49.85 | 1.04968 | 0.5343 | 0.5073283 | 0.0190589 | -0.0046 | 42.9176
9487 | 13.245278 | 2.9562 | 35.3282 | 32 | 7.0582 | 7.056414 | 49.82 | 1.048937 | 0.5345 | 0.507293 | 0.01908861 | -0.0044 | 42.9182
9488 | 13.246667 | 2.9582 | 35.3323 | 32 | 7.0613 | 7.057147 | 49.86 | 1.05176 | 0.5347 | 0.507258 | 0.01908672 | -0.0041 | 42.9166
9489 | 13.248056 | 2.9582 | 35.3365 | 32 | 7.0567 | 7.05787 | 49.8 | 1.049192 | 0.5344 | 0.507223 | 0.01908465 | -0.0039 | 42.9183
9490 | 13.249444 | 2.9599 | 35.3406 | 34 | 7.0567 | 7.058651 | 49.8 | 1.049915 | 0.5342 | 0.5071884 | 0.0190819 | -0.0037 | 42.9179
9491 | 13.250833 | 2.9599 | 35.3447 | 33 | 7.0598 | 7.059399 | 49.84 | 1.049835 | 0.5344 | 0.5071538 | 0.01907932 | -0.0035 | 42.9181
9492 | 13.252222 | 2.9615 | 35.3488 | 33 | 7.0541 | 7.06014 | 49.76 | 1.048499 | 0.5342 | 0.5071193 | 0.01907613 | -0.0033 | 42.919
9493 | 13.253611 | 2.9615 | 35.3529 | 32 | 7.0577 | 7.060874 | 49.81 | 1.051092 | 0.534 | 0.5070849 | 0.01907251 | -0.0031 | 42.9176
9494 | 13.255 | 2.9629 | 35.357 | 34 | 7.0598 | 7.061596 | 49.84 | 1.05023 | 0.5338 | 0.50705 | 0.01906863 | -0.0029 | 42.9182
9495 | 13.256389 | 2.9629 | 35.3611 | 32 | 7.0721 | 7.062316 | 50.01 | 1.055683 | 0.5346 | 0.5070151 | 0.0190989 | -0.0027 | 42.915
9496 | 13.257778 | 2.9646 | 35.3653 | 33 | 7.0659 | 7.062995 | 49.93 | 1.057689 | 0.5347 | 0.5069805 | 0.01909655 | -0.0025 | 42.9139
9497 | 13.259167 | 2.9646 | 35.3694 | 34 | 7.0654 | 7.06371 | 49.92 | 1.056508 | 0.5345 | 0.5069459 | 0.01909318 | -0.0024 | 42.9148
9498 | 13.260556 | 2.966 | 35.3735 | 33 | 7.0618 | 7.064455 | 49.87 | 1.054508 | 0.5344 | 0.5069122 | 0.01908878 | -0.0022 | 42.9161
9499 | 13.261944 | 2.966 | 35.3776 | 33 | 7.0629 | 7.06515 | 49.88 | 1.059089 | 0.5389 | 0.5068788 | 0.01909153 | -0.002 | 42.9134
9500 | 13.263333 | 2.9673 | 35.3818 | 35 | 7.0706 | 7.065865 | 49.99 | 1.055508 | 0.5388 | 0.5068459 | 0.01909392 | -0.0019 | 42.9157
9501 | 13.264722 | 2.9673 | 35.3859 | 35 | 7.0639 | 7.066573 | 49.9 | 1.057258 | 0.5386 | 0.5068135 | 0.01909537 | -0.0017 | 42.9147
9502 | 13.266111 | 2.9685 | 35.39 | 32 | 7.0788 | 7.067311 | 50.11 | 1.05777 | 0.5393 | 0.5067818 | 0.01909773 | -0.0016 | 42.9146
9503 | 13.267778 | 2.9685 | 35.3941 | 34 | 7.0639 | 7.068021 | 49.9 | 1.056156 | 0.5391 | 0.5067505 | 0.01913868 | -0.0014 | 42.916
9504 | 13.269167 | 2.97 | 35.3983 | 34 | 7.0675 | 7.068698 | 49.95 | 1.055237 | 0.5386 | 0.5067188 | 0.01913984 | -0.0013 | 42.9167
9505 | 13.270556 | 2.97 | 35.4024 | 32 | 7.0634 | 7.069416 | 49.89 | 1.059686 | 0.5383 | 0.5066876 | 0.01914031 | -0.0011 | 42.9141
9506 | 13.271944 | 2.9712 | 35.4065 | 31 | 7.0716 | 7.070134 | 50.01 | 1.06073 | 0.5379 | 0.5066566 | 0.01913965 | -0.001 | 42.9136
9507 | 13.273333 | 2.9712 | 35.4106 | 33 | 7.0757 | 7.070867 | 50.07 | 1.061774 | 0.5382 | 0.5066263 | 0.01913898 | -0.0008 | 42.9131
9508 | 13.274722 | 2.9722 | 35.4148 | 32 | 7.0721 | 7.07156 | 50.01 | 1.060332 | 0.5383 | 0.5065964 | 0.0191377 | -0.0007 | 42.914
9509 | 13.276111 | 2.9722 | 35.4189 | 31 | 7.0716 | 7.072287 | 50.01 | 1.060207 | 0.5376 | 0.5065664 | 0.01913428 | -0.0006 | 42.9142
9510 | 13.2775 | 2.9731 | 35.423 | 33 | 7.0757 | 7.072987 | 50.07 | 1.058694 | 0.5378 | 0.5065368 | 0.01913109 | -0.0005 | 42.9153
9511 | 13.278889 | 2.9731 | 35.4272 | 34 | 7.0706 | 7.073707 | 49.99 | 1.063393 | 0.5376 | 0.5065079 | 0.01917231 | -0.0003 | 42.9125
9512 | 13.280278 | 2.9743 | 35.4313 | 33 | 7.0788 | 7.074466 | 50.11 | 1.0628 | 0.5377 | 0.5064796 | 0.01916895 | -0.0002 | 42.913
9513 | 13.281667 | 2.9743 | 35.4354 | 32 | 7.0736 | 7.075206 | 50.04 | 1.063761 | 0.5373 | 0.506452 | 0.01916421 | -0.0001 | 42.9125
9514 | 13.283056 | 2.9751 | 35.4395 | 30 | 7.0711 | 7.075912 | 50 | 1.062191 | 0.5369 | 0.5064249 | 0.01915843 | 0 | 42.9136
9515 | 13.284444 | 2.9751 | 35.4437 | 31 | 7.0736 | 7.076664 | 50.04 | 1.062868 | 0.5365 | 0.5063983 | 0.01915221 | 0.0001 | 42.9133
9516 | 13.285833 | 2.9758 | 35.4478 | 33 | 7.0777 | 7.077394 | 50.09 | 1.062739 | 0.5362 | 0.5063719 | 0.01914555 | 0.0002 | 42.9135
9517 | 13.287222 | 2.9758 | 35.452 | 34 | 7.0772 | 7.078111 | 50.09 | 1.065238 | 0.5362 | 0.5063464 | 0.01913895 | 0.0003 | 42.912
9518 | 13.288611 | 2.9763 | 35.4561 | 34 | 7.0685 | 7.078837 | 49.96 | 1.06626 | 0.5356 | 0.5063219 | 0.01913098 | 0.0003 | 42.9115
9519 | 13.29 | 2.9763 | 35.4602 | 33 | 7.0829 | 7.079594 | 50.17 | 1.065335 | 0.5356 | 0.5062979 | 0.01916974 | 0.0004 | 42.9122
9520 | 13.291389 | 2.9772 | 35.4644 | 32 | 7.0818 | 7.080356 | 50.15 | 1.064926 | 0.5361 | 0.5062744 | 0.01916262 | 0.0005 | 42.9125
9521 | 13.292778 | 2.9772 | 35.4685 | 34 | 7.0854 | 7.081091 | 50.2 | 1.06996 | 0.5366 | 0.5062511 | 0.01915617 | 0.0006 | 42.9096
9522 | 13.294167 | 2.9776 | 35.4726 | 34 | 7.0721 | 7.081818 | 50.01 | 1.06665 | 0.5363 | 0.5062278 | 0.01914868 | 0.0006 | 42.9117
9523 | 13.295556 | 2.9776 | 35.4768 | 33 | 7.0793 | 7.082454 | 50.12 | 1.069697 | 0.5361 | 0.5062053 | 0.01914066 | 0.0007 | 42.91
9524 | 13.296944 | 2.978 | 35.4809 | 31 | 7.0736 | 7.083175 | 50.04 | 1.065745 | 0.5354 | 0.5061832 | 0.01913109 | 0.0008 | 42.9125
9525 | 13.298333 | 2.978 | 35.485 | 31 | 7.0747 | 7.083801 | 50.05 | 1.0693 | 0.5347 | 0.50616 | 0.01912006 | 0.0008 | 42.9105
9526 | 13.299722 | 2.9782 | 35.4892 | 32 | 7.0946 | 7.084522 | 50.33 | 1.072112 | 0.5355 | 0.5061375 | 0.01911046 | 0.0008 | 42.9088
9527 | 13.301111 | 2.9782 | 35.4933 | 31 | 7.089 | 7.085235 | 50.25 | 1.069796 | 0.5355 | 0.5061149 | 0.01915045 | 0.0009 | 42.9104
9528 | 13.3025 | 2.9787 | 35.4974 | 33 | 7.0829 | 7.085913 | 50.17 | 1.07046 | 0.5355 | 0.5060931 | 0.01914085 | 0.0009 | 42.9101
9529 | 13.303889 | 2.9787 | 35.5016 | 33 | 7.091 | 7.086632 | 50.28 | 1.069201 | 0.5358 | 0.506072 | 0.01913158 | 0.001 | 42.9109
9530 | 13.305278 | 2.9788 | 35.5057 | 33 | 7.0803 | 7.087319 | 50.13 | 1.071372 | 0.5353 | 0.5060513 | 0.01912161 | 0.001 | 42.9097
9531 | 13.306667 | 2.9788 | 35.5099 | 32 | 7.0839 | 7.08803 | 50.18 | 1.074687 | 0.5349 | 0.5060307 | 0.0191106 | 0.001 | 42.9078
9532 | 13.308056 | 2.9789 | 35.514 | 34 | 7.0808 | 7.088728 | 50.14 | 1.069562 | 0.5341 | 0.50601 | 0.01909788 | 0.001 | 42.911
9533 | 13.309444 | 2.9789 | 35.5181 | 34 | 7.0834 | 7.089443 | 50.17 | 1.074966 | 0.5333 | 0.5059892 | 0.01908361 | 0.001 | 42.9079
9534 | 13.310833 | 2.9787 | 35.5223 | 32 | 7.0849 | 7.090132 | 50.2 | 1.072134 | 0.5326 | 0.5059695 | 0.01906772 | 0.001 | 42.9097
9535 | 13.312222 | 2.9787 | 35.5264 | 33 | 7.0736 | 7.090849 | 50.04 | 1.069632 | 0.531 | 0.5059501 | 0.01910141 | 0.0011 | 42.9113
9536 | 13.313611 | 2.9789 | 35.5305 | 36 | 7.0849 | 7.091534 | 50.2 | 1.072039 | 0.5302 | 0.5059304 | 0.01908145 | 0.0011 | 42.91
9537 | 13.315 | 2.9789 | 35.5347 | 34 | 7.0864 | 7.092259 | 50.22 | 1.074571 | 0.5297 | 0.5059115 | 0.01905953 | 0.0011 | 42.9085
9538 | 13.316389 | 2.9786 | 35.5388 | 31 | 7.0885 | 7.092958 | 50.25 | 1.075633 | 0.5292 | 0.5058929 | 0.01903675 | 0.0011 | 42.908
9539 | 13.317778 | 2.9786 | 35.543 | 33 | 7.0849 | 7.093684 | 50.2 | 1.070202 | 0.5281 | 0.5058748 | 0.01901158 | 0.001 | 42.9114
9540 | 13.319167 | 2.9781 | 35.5471 | 33 | 7.0946 | 7.094404 | 50.33 | 1.076874 | 0.5282 | 0.5058572 | 0.01898665 | 0.001 | 42.9075
9541 | 13.320556 | 2.9781 | 35.5512 | 34 | 7.0946 | 7.095111 | 50.33 | 1.078713 | 0.5281 | 0.5058407 | 0.01896171 | 0.001 | 42.9065
9542 | 13.321944 | 2.9775 | 35.5554 | 36 | 7.0967 | 7.095815 | 50.36 | 1.076009 | 0.5281 | 0.5058245 | 0.01893693 | 0.0009 | 42.9082
9543 | 13.323333 | 2.9775 | 35.5595 | 33 | 7.089 | 7.096558 | 50.25 | 1.077323 | 0.5278 | 0.5058092 | 0.01896659 | 0.0009 | 42.9075
9544 | 13.324722 | 2.9772 | 35.5636 | 33 | 7.0951 | 7.097275 | 50.34 | 1.078322 | 0.5273 | 0.5057941 | 0.01894048 | 0.0008 | 42.907
9545 | 13.326111 | 2.9772 | 35.5678 | 33 | 7.0987 | 7.097982 | 50.39 | 1.079748 | 0.5271 | 0.5057788 | 0.0189136 | 0.0008 | 42.9062
9546 | 13.3275 | 2.9764 | 35.5719 | 34 | 7.0987 | 7.098684 | 50.39 | 1.080637 | 0.5265 | 0.5057639 | 0.01888629 | 0.0007 | 42.9058
9547 | 13.328889 | 2.9764 | 35.5761 | 32 | 7.1069 | 7.099359 | 50.51 | 1.082938 | 0.5271 | 0.5057496 | 0.01886032 | 0.0007 | 42.9045
9548 | 13.330278 | 2.9755 | 35.5802 | 34 | 7.0936 | 7.100068 | 50.32 | 1.082461 | 0.5269 | 0.505736 | 0.01883459 | 0.0006 | 42.9049
9549 | 13.331667 | 2.9755 | 35.5843 | 33 | 7.1043 | 7.10078 | 50.47 | 1.083186 | 0.5267 | 0.505723 | 0.018808 | 0.0005 | 42.9046
9550 | 13.333333 | 2.9745 | 35.5885 | 34 | 7.0997 | 7.101486 | 50.41 | 1.080724 | 0.5266 | 0.5057102 | 0.01878048 | 0.0004 | 42.9065
9551 | 13.334722 | 2.9745 | 35.5926 | 33 | 7.1023 | 7.102192 | 50.44 | 1.083587 | 0.5265 | 0.5056982 | 0.01880837 | 0.0003 | 42.9049
9552 | 13.336111 | 2.9738 | 35.5967 | 34 | 7.1048 | 7.102888 | 50.48 | 1.081932 | 0.5263 | 0.505687 | 0.01878037 | 0.0002 | 42.9061
9553 | 13.3375 | 2.9738 | 35.6009 | 34 | 7.1048 | 7.103607 | 50.48 | 1.079969 | 0.526 | 0.5056765 | 0.01875245 | 0.0001 | 42.9073
9554 | 13.338889 | 2.9726 | 35.605 | 33 | 7.0997 | 7.104305 | 50.41 | 1.083901 | 0.5255 | 0.5056661 | 0.01872401 | 0 | 42.9051
9555 | 13.340278 | 2.9726 | 35.6091 | 33 | 7.0997 | 7.105039 | 50.41 | 1.083279 | 0.5251 | 0.5056565 | 0.01869412 | -0.0001 | 42.9056
9556 | 13.341667 | 2.9713 | 35.6132 | 34 | 7.1079 | 7.105731 | 50.52 | 1.082783 | 0.525 | 0.5056504 | 0.01866304 | -0.0002 | 42.906
9557 | 13.343056 | 2.9713 | 35.6174 | 33 | 7.1018 | 7.106456 | 50.44 | 1.086321 | 0.5245 | 0.5056451 | 0.01863059 | -0.0004 | 42.9039
9558 | 13.344444 | 2.9698 | 35.6215 | 32 | 7.1074 | 7.107161 | 50.52 | 1.083901 | 0.5245 | 0.5056402 | 0.01859804 | -0.0005 | 42.9055
9559 | 13.345833 | 2.9698 | 35.6256 | 33 | 7.1023 | 7.107884 | 50.44 | 1.079838 | 0.524 | 0.505636 | 0.01862344 | -0.0006 | 42.9081
9560 | 13.347222 | 2.9686 | 35.6297 | 31 | 7.1145 | 7.108575 | 50.62 | 1.088893 | 0.5245 | 0.5056326 | 0.01859094 | -0.0008 | 42.9027
9561 | 13.348611 | 2.9686 | 35.6339 | 37 | 7.1099 | 7.109327 | 50.55 | 1.083846 | 0.5247 | 0.5056297 | 0.01855903 | -0.0009 | 42.9059
9562 | 13.35 | 2.967 | 35.638 | 32 | 7.0992 | 7.10999 | 50.4 | 1.07142 | 0.5238 | 0.5056271 | 0.01852524 | -0.0011 | 42.9136
9563 | 13.351389 | 2.967 | 35.6421 | 35 | 7.1074 | 7.110665 | 50.52 | 1.077122 | 0.5236 | 0.5056256 | 0.0184911 | -0.0012 | 42.9102
9564 | 13.352778 | 2.9653 | 35.6462 | 35 | 7.1094 | 7.111348 | 50.54 | 1.079927 | 0.5232 | 0.5056243 | 0.01845628 | -0.0014 | 42.9086
9565 | 13.354167 | 2.9653 | 35.6503 | 33 | 7.1115 | 7.112014 | 50.57 | 1.080614 | 0.523 | 0.5056235 | 0.01842052 | -0.0016 | 42.9083
9566 | 13.355556 | 2.9634 | 35.6545 | 33 | 7.1079 | 7.112708 | 50.52 | 1.078258 | 0.5222 | 0.5056229 | 0.01838322 | -0.0018 | 42.9099
9567 | 13.356944 | 2.9634 | 35.6586 | 33 | 7.1089 | 7.113464 | 50.54 | 1.080828 | 0.522 | 0.5056226 | 0.01840643 | -0.002 | 42.9084
9568 | 13.358333 | 2.9619 | 35.6627 | 34 | 7.1212 | 7.114145 | 50.71 | 1.081684 | 0.5225 | 0.5056227 | 0.0183697 | -0.0021 | 42.908
9569 | 13.359722 | 2.9619 | 35.6668 | 34 | 7.114 | 7.114817 | 50.61 | 1.081362 | 0.5223 | 0.5056231 | 0.01833296 | -0.0023 | 42.9083
9570 | 13.361111 | 2.9599 | 35.6709 | 35 | 7.112 | 7.11551 | 50.58 | 1.083268 | 0.5218 | 0.5056241 | 0.01829596 | -0.0025 | 42.9073
9571 | 13.3625 | 2.9599 | 35.675 | 34 | 7.1171 | 7.116247 | 50.65 | 1.080651 | 0.5216 | 0.5056258 | 0.01825793 | -0.0027 | 42.909
9572 | 13.363889 | 2.9577 | 35.6791 | 32 | 7.1217 | 7.11694 | 50.72 | 1.086325 | 0.5216 | 0.505628 | 0.01821939 | -0.0029 | 42.9057
9573 | 13.365278 | 2.9577 | 35.6832 | 32 | 7.1145 | 7.117655 | 50.62 | 1.0817 | 0.5211 | 0.5056312 | 0.01817941 | -0.0032 | 42.9086
9574 | 13.366667 | 2.9554 | 35.6873 | 34 | 7.1181 | 7.118362 | 50.67 | 1.082887 | 0.5206 | 0.5056351 | 0.01813823 | -0.0034 | 42.908
9575 | 13.368056 | 2.9554 | 35.6914 | 35 | 7.1176 | 7.119068 | 50.66 | 1.085517 | 0.5208 | 0.5056395 | 0.01816099 | -0.0036 | 42.9066
9576 | 13.369444 | 2.9535 | 35.6955 | 35 | 7.114 | 7.119739 | 50.61 | 1.081824 | 0.5199 | 0.5056438 | 0.01811869 | -0.0038 | 42.9089
9577 | 13.370833 | 2.9535 | 35.6996 | 35 | 7.1186 | 7.120408 | 50.67 | 1.084392 | 0.5196 | 0.5056481 | 0.01807579 | -0.0041 | 42.9075
9578 | 13.372222 | 2.9511 | 35.7037 | 32 | 7.1232 | 7.121116 | 50.74 | 1.088089 | 0.5194 | 0.5056531 | 0.01803204 | -0.0043 | 42.9054
9579 | 13.373611 | 2.9511 | 35.7078 | 32 | 7.1161 | 7.121801 | 50.64 | 1.084681 | 0.5188 | 0.5056588 | 0.01798659 | -0.0046 | 42.9076
9580 | 13.375 | 2.9485 | 35.7119 | 33 | 7.1222 | 7.122485 | 50.73 | 1.083623 | 0.5185 | 0.5056646 | 0.01794087 | -0.0048 | 42.9083
9581 | 13.376389 | 2.9485 | 35.716 | 34 | 7.1196 | 7.123191 | 50.69 | 1.08657 | 0.5178 | 0.505671 | 0.01789405 | -0.0051 | 42.9067
9582 | 13.377778 | 2.9458 | 35.7201 | 33 | 7.115 | 7.123899 | 50.62 | 1.084475 | 0.5169 | 0.5056784 | 0.01784579 | -0.0054 | 42.9081
9583 | 13.379167 | 2.9458 | 35.7242 | 33 | 7.1227 | 7.124616 | 50.73 | 1.087732 | 0.5167 | 0.505686 | 0.01786295 | -0.0056 | 42.9062
9584 | 13.380556 | 2.9435 | 35.7283 | 36 | 7.1257 | 7.125318 | 50.78 | 1.089945 | 0.5164 | 0.5056939 | 0.01781392 | -0.0059 | 42.905
9585 | 13.381944 | 2.9435 | 35.7324 | 34 | 7.1308 | 7.125997 | 50.85 | 1.087943 | 0.5167 | 0.5057025 | 0.01776633 | -0.0062 | 42.9063
9586 | 13.383333 | 2.9407 | 35.7365 | 31 | 7.1283 | 7.126699 | 50.81 | 1.09136 | 0.5164 | 0.505712 | 0.01771788 | -0.0064 | 42.9044
9587 | 13.384722 | 2.9407 | 35.7406 | 34 | 7.1288 | 7.127377 | 50.82 | 1.089249 | 0.5159 | 0.5057216 | 0.01766875 | -0.0067 | 42.9058
9588 | 13.386111 | 2.9377 | 35.7446 | 31 | 7.1232 | 7.128112 | 50.74 | 1.087942 | 0.5152 | 0.5057313 | 0.01761818 | -0.007 | 42.9067
9589 | 13.3875 | 2.9377 | 35.7487 | 31 | 7.1252 | 7.128778 | 50.77 | 1.088969 | 0.5146 | 0.5057414 | 0.01756618 | -0.0073 | 42.9062
9590 | 13.388889 | 2.9346 | 35.7528 | 34 | 7.1354 | 7.129466 | 50.91 | 1.094666 | 0.515 | 0.5057519 | 0.01751476 | -0.0077 | 42.9029
9591 | 13.390278 | 2.9346 | 35.7569 | 33 | 7.1318 | 7.130174 | 50.86 | 1.092968 | 0.5146 | 0.5057633 | 0.01752892 | -0.008 | 42.904
9592 | 13.391667 | 2.932 | 35.7609 | 32 | 7.1247 | 7.130905 | 50.76 | 1.091557 | 0.5139 | 0.5057754 | 0.01747573 | -0.0083 | 42.9051
9593 | 13.393056 | 2.932 | 35.765 | 32 | 7.1237 | 7.131601 | 50.75 | 1.089695 | 0.5128 | 0.505788 | 0.01742051 | -0.0086 | 42.9063
9594 | 13.394444 | 2.9288 | 35.7691 | 35 | 7.1257 | 7.132339 | 50.78 | 1.093608 | 0.5119 | 0.5058012 | 0.01736352 | -0.0089 | 42.9041
9595 | 13.395833 | 2.9288 | 35.7732 | 34 | 7.1268 | 7.133034 | 50.79 | 1.09095 | 0.5111 | 0.5058148 | 0.01730534 | -0.0092 | 42.9058
9596 | 13.3975 | 2.9254 | 35.7772 | 33 | 7.1329 | 7.133752 | 50.88 | 1.094131 | 0.5105 | 0.5058291 | 0.01724599 | -0.0096 | 42.9044
9597 | 13.398889 | 2.9254 | 35.7813 | 33 | 7.1283 | 7.134473 | 50.81 | 1.090388 | 0.5096 | 0.5058435 | 0.01718571 | -0.0099 | 42.9068
9598 | 13.400278 | 2.9219 | 35.7854 | 34 | 7.1313 | 7.135171 | 50.86 | 1.091645 | 0.509 | 0.5058579 | 0.01712518 | -0.0103 | 42.9061
9599 | 13.401667 | 2.9219 | 35.7894 | 33 | 7.1313 | 7.13589 | 50.86 | 1.095307 | 0.5083 | 0.5058724 | 0.01712842 | -0.0106 | 42.9041
9600 | 13.403056 | 2.9188 | 35.7935 | 34 | 7.1324 | 7.136629 | 50.87 | 1.094482 | 0.508 | 0.5058876 | 0.0170663 | -0.0109 | 42.9047
9601 | 13.404444 | 2.9188 | 35.7975 | 34 | 7.1359 | 7.137332 | 50.92 | 1.097492 | 0.5079 | 0.5059035 | 0.0170042 | -0.0113 | 42.903
9602 | 13.405833 | 2.9152 | 35.8016 | 33 | 7.1349 | 7.138 | 50.91 | 1.096319 | 0.5067 | 0.5059202 | 0.01694091 | -0.0117 | 42.9039
9603 | 13.407222 | 2.9152 | 35.8056 | 33 | 7.1385 | 7.138705 | 50.96 | 1.097737 | 0.5062 | 0.5059366 | 0.01687587 | -0.012 | 42.9032
9604 | 13.408611 | 2.9114 | 35.8097 | 31 | 7.1435 | 7.139399 | 51.03 | 1.097817 | 0.5059 | 0.5059537 | 0.01681058 | -0.0124 | 42.9032
9605 | 13.41 | 2.9114 | 35.8137 | 32 | 7.1491 | 7.140106 | 51.11 | 1.098344 | 0.506 | 0.5059715 | 0.01674513 | -0.0128 | 42.9031
9606 | 13.411389 | 2.9074 | 35.8178 | 35 | 7.1359 | 7.140822 | 50.92 | 1.094822 | 0.5055 | 0.5059898 | 0.01667875 | -0.0132 | 42.9054
9607 | 13.412778 | 2.9074 | 35.8218 | 34 | 7.139 | 7.141521 | 50.96 | 1.101441 | 0.5046 | 0.5060084 | 0.01667656 | -0.0136 | 42.9015
9608 | 13.414167 | 2.9039 | 35.8258 | 34 | 7.1329 | 7.142243 | 50.88 | 1.094408 | 0.5034 | 0.5060276 | 0.01660677 | -0.014 | 42.9059
9609 | 13.415556 | 2.9039 | 35.8299 | 32 | 7.142 | 7.14296 | 51.01 | 1.099831 | 0.5031 | 0.5060468 | 0.01653631 | -0.0144 | 42.9028
9610 | 13.416944 | 2.8998 | 35.8339 | 32 | 7.14 | 7.143708 | 50.98 | 1.099876 | 0.5025 | 0.5060663 | 0.01646578 | -0.0148 | 42.9029
9611 | 13.418333 | 2.8998 | 35.8379 | 32 | 7.1537 | 7.144394 | 51.18 | 1.101884 | 0.5033 | 0.5060857 | 0.01639653 | -0.0152 | 42.9018
9612 | 13.419722 | 2.8956 | 35.8419 | 34 | 7.1547 | 7.145118 | 51.19 | 1.101963 | 0.5038 | 0.5061054 | 0.0163277 | -0.0156 | 42.9019
9613 | 13.421111 | 2.8956 | 35.846 | 32 | 7.1527 | 7.145822 | 51.16 | 1.102892 | 0.5046 | 0.5061257 | 0.01626083 | -0.0161 | 42.9015
9614 | 13.4225 | 2.8913 | 35.85 | 33 | 7.1506 | 7.146503 | 51.13 | 1.105331 | 0.5047 | 0.506146 | 0.01619446 | -0.0165 | 42.9002
9615 | 13.423889 | 2.8913 | 35.854 | 32 | 7.1415 | 7.147227 | 51 | 1.099369 | 0.5041 | 0.5061663 | 0.01619103 | -0.0169 | 42.904
9616 | 13.425278 | 2.8875 | 35.858 | 31 | 7.1506 | 7.147925 | 51.13 | 1.104233 | 0.504 | 0.5061865 | 0.01612361 | -0.0173 | 42.9012
9617 | 13.426667 | 2.8875 | 35.862 | 32 | 7.1445 | 7.148643 | 51.04 | 1.102007 | 0.5036 | 0.5062067 | 0.01605637 | -0.0178 | 42.9027
9618 | 13.428056 | 2.8833 | 35.866 | 31 | 7.1481 | 7.149325 | 51.1 | 1.10456 | 0.5031 | 0.5062276 | 0.01598787 | -0.0182 | 42.9013
9619 | 13.429444 | 2.8833 | 35.87 | 33 | 7.1318 | 7.149993 | 50.86 | 1.101056 | 0.502 | 0.5062488 | 0.01591746 | -0.0187 | 42.9036
9620 | 13.430833 | 2.8789 | 35.874 | 36 | 7.1562 | 7.150688 | 51.21 | 1.10699 | 0.5026 | 0.5062707 | 0.0158479 | -0.0191 | 42.9002
9621 | 13.432222 | 2.8789 | 35.878 | 32 | 7.1501 | 7.151399 | 51.12 | 1.105962 | 0.502 | 0.5062928 | 0.01577801 | -0.0195 | 42.9009
9622 | 13.433611 | 2.8744 | 35.882 | 34 | 7.1516 | 7.152138 | 51.15 | 1.104902 | 0.502 | 0.5063154 | 0.01570805 | -0.02 | 42.9018
9623 | 13.435 | 2.8744 | 35.886 | 31 | 7.1451 | 7.152862 | 51.05 | 1.104249 | 0.5014 | 0.5063386 | 0.0157001 | -0.0204 | 42.9023
9624 | 13.436389 | 2.8705 | 35.89 | 34 | 7.1471 | 7.153507 | 51.08 | 1.103415 | 0.5008 | 0.506362 | 0.01562825 | -0.0209 | 42.903
9625 | 13.437778 | 2.8705 | 35.894 | 34 | 7.1481 | 7.154218 | 51.1 | 1.104735 | 0.5001 | 0.5063858 | 0.01555592 | -0.0213 | 42.9023
9626 | 13.439167 | 2.8661 | 35.898 | 31 | 7.1587 | 7.154955 | 51.25 | 1.110408 | 0.5003 | 0.5064096 | 0.01548393 | -0.0217 | 42.8991
9627 | 13.440556 | 2.8661 | 35.9019 | 32 | 7.1562 | 7.155694 | 51.21 | 1.108665 | 0.5003 | 0.5064333 | 0.01541188 | -0.0222 | 42.9003
9628 | 13.441944 | 2.8617 | 35.9059 | 31 | 7.1638 | 7.156422 | 51.32 | 1.111857 | 0.5007 | 0.5064574 | 0.01534001 | -0.0226 | 42.8985
9629 | 13.443333 | 2.8617 | 35.9099 | 31 | 7.1547 | 7.15712 | 51.19 | 1.107773 | 0.5001 | 0.5064819 | 0.01526732 | -0.0231 | 42.9012
9630 | 13.444722 | 2.8573 | 35.9139 | 32 | 7.1567 | 7.157831 | 51.22 | 1.106875 | 0.5001 | 0.5065071 | 0.01519481 | -0.0235 | 42.9019
9631 | 13.446111 | 2.8573 | 35.9178 | 35 | 7.1628 | 7.158544 | 51.31 | 1.11227 | 0.5003 | 0.5065327 | 0.0151854 | -0.024 | 42.8988
9632 | 13.4475 | 2.8533 | 35.9218 | 33 | 7.1633 | 7.159243 | 51.31 | 1.115011 | 0.5002 | 0.506558 | 0.01511319 | -0.0244 | 42.8973
9633 | 13.448889 | 2.8533 | 35.9258 | 34 | 7.1648 | 7.159969 | 51.33 | 1.11188 | 0.5008 | 0.5065838 | 0.01504192 | -0.0248 | 42.8994
9634 | 13.450278 | 2.8491 | 35.9297 | 33 | 7.1628 | 7.160656 | 51.31 | 1.111919 | 0.5008 | 0.5066099 | 0.01497134 | -0.0252 | 42.8996
9635 | 13.451667 | 2.8491 | 35.9337 | 35 | 7.1658 | 7.161368 | 51.35 | 1.111774 | 0.5011 | 0.5066367 | 0.01490255 | -0.0257 | 42.8998
9636 | 13.453056 | 2.8448 | 35.9376 | 34 | 7.1684 | 7.162092 | 51.39 | 1.111184 | 0.5012 | 0.5066638 | 0.01483334 | -0.0261 | 42.9004
9637 | 13.454444 | 2.8448 | 35.9416 | 32 | 7.1593 | 7.162797 | 51.25 | 1.110838 | 0.5006 | 0.5066913 | 0.0147634 | -0.0265 | 42.9008
9638 | 13.455833 | 2.8405 | 35.9455 | 32 | 7.1663 | 7.163511 | 51.36 | 1.111307 | 0.5001 | 0.5067193 | 0.01469264 | -0.027 | 42.9007
9639 | 13.4575 | 2.8405 | 35.9495 | 33 | 7.1674 | 7.164225 | 51.37 | 1.114491 | 0.5005 | 0.5067471 | 0.01468285 | -0.0274 | 42.8992
9640 | 13.458889 | 2.8367 | 35.9534 | 32 | 7.1689 | 7.16495 | 51.39 | 1.119312 | 0.5004 | 0.506775 | 0.01461272 | -0.0278 | 42.8965
9641 | 13.460278 | 2.8367 | 35.9573 | 32 | 7.1582 | 7.165669 | 51.24 | 1.118096 | 0.4996 | 0.5068031 | 0.01454176 | -0.0282 | 42.8975
9642 | 13.461667 | 2.8327 | 35.9613 | 35 | 7.1663 | 7.166373 | 51.36 | 1.116309 | 0.4997 | 0.5068318 | 0.0144715 | -0.0286 | 42.8987
9643 | 13.463056 | 2.8327 | 35.9652 | 33 | 7.1648 | 7.167084 | 51.33 | 1.115563 | 0.4995 | 0.5068608 | 0.01440185 | -0.029 | 42.8994
9644 | 13.464444 | 2.8286 | 35.9691 | 36 | 7.1679 | 7.167784 | 51.38 | 1.115516 | 0.4995 | 0.5068906 | 0.01433247 | -0.0294 | 42.8996
9645 | 13.465833 | 2.8286 | 35.9731 | 33 | 7.1674 | 7.168494 | 51.37 | 1.11529 | 0.4994 | 0.5069207 | 0.01426336 | -0.0298 | 42.8999
9646 | 13.467222 | 2.8246 | 35.977 | 31 | 7.1668 | 7.169208 | 51.36 | 1.117327 | 0.5 | 0.5069507 | 0.01419512 | -0.0302 | 42.8989
9647 | 13.468611 | 2.8246 | 35.9809 | 31 | 7.1775 | 7.169912 | 51.52 | 1.120583 | 0.5004 | 0.5069807 | 0.01418351 | -0.0306 | 42.8971
9648 | 13.47 | 2.8211 | 35.9848 | 34 | 7.1684 | 7.170638 | 51.39 | 1.117325 | 0.5004 | 0.5070111 | 0.01411606 | -0.031 | 42.8993
9649 | 13.471389 | 2.8211 | 35.9888 | 32 | 7.1679 | 7.171314 | 51.38 | 1.115895 | 0.4999 | 0.5070419 | 0.01404847 | -0.0313 | 42.9003
9650 | 13.472778 | 2.8173 | 35.9927 | 34 | 7.1714 | 7.172027 | 51.43 | 1.118415 | 0.4998 | 0.5070727 | 0.01398123 | -0.0317 | 42.899
9651 | 13.474167 | 2.8173 | 35.9966 | 31 | 7.1765 | 7.172734 | 51.5 | 1.121694 | 0.5002 | 0.5071043 | 0.01391453 | -0.032 | 42.8972
9652 | 13.475556 | 2.8136 | 36.0005 | 34 | 7.1754 | 7.173437 | 51.49 | 1.121032 | 0.5003 | 0.5071357 | 0.01384843 | -0.0324 | 42.8978
9653 | 13.476944 | 2.8136 | 36.0044 | 34 | 7.1739 | 7.174143 | 51.47 | 1.118404 | 0.5002 | 0.5071673 | 0.0137821 | -0.0328 | 42.8996
9654 | 13.478333 | 2.81 | 36.0083 | 33 | 7.1689 | 7.174841 | 51.39 | 1.117686 | 0.5 | 0.5071991 | 0.01371529 | -0.0331 | 42.9002
9655 | 13.479722 | 2.81 | 36.0122 | 32 | 7.1699 | 7.175547 | 51.41 | 1.116401 | 0.499 | 0.5072314 | 0.0137009 | -0.0335 | 42.9012
9656 | 13.481111 | 2.8069 | 36.0161 | 33 | 7.179 | 7.17623 | 51.54 | 1.122646 | 0.4994 | 0.5072641 | 0.01363322 | -0.0338 | 42.8976
9657 | 13.4825 | 2.8069 | 36.02 | 32 | 7.1739 | 7.176948 | 51.47 | 1.125531 | 0.4994 | 0.5072971 | 0.01356581 | -0.0341 | 42.8961
9658 | 13.483889 | 2.8035 | 36.0239 | 31 | 7.1719 | 7.177646 | 51.44 | 1.121634 | 0.4989 | 0.5073311 | 0.01349766 | -0.0344 | 42.8986
9659 | 13.485278 | 2.8035 | 36.0278 | 33 | 7.183 | 7.178361 | 51.6 | 1.125722 | 0.499 | 0.5073655 | 0.0134298 | -0.0347 | 42.8964
9660 | 13.486667 | 2.8001 | 36.0317 | 34 | 7.1825 | 7.179068 | 51.59 | 1.120396 | 0.4991 | 0.5073997 | 0.01336229 | -0.0351 | 42.8998
9661 | 13.488056 | 2.8001 | 36.0356 | 33 | 7.1719 | 7.179776 | 51.44 | 1.120818 | 0.4983 | 0.507434 | 0.01329355 | -0.0354 | 42.8998
9662 | 13.489444 | 2.7967 | 36.0395 | 34 | 7.182 | 7.180496 | 51.58 | 1.124753 | 0.4982 | 0.5074684 | 0.01322475 | -0.0357 | 42.8976
9663 | 13.490833 | 2.7967 | 36.0434 | 32 | 7.1805 | 7.181196 | 51.56 | 1.119439 | 0.4982 | 0.5075024 | 0.01320903 | -0.036 | 42.901
9664 | 13.492222 | 2.7938 | 36.0472 | 34 | 7.1815 | 7.18191 | 51.57 | 1.126329 | 0.4984 | 0.5075368 | 0.0131407 | -0.0363 | 42.8971
9665 | 13.493611 | 2.7938 | 36.0511 | 35 | 7.1921 | 7.182652 | 51.73 | 1.127956 | 0.4992 | 0.5075712 | 0.01307348 | -0.0366 | 42.8963
9666 | 13.495 | 2.7907 | 36.055 | 32 | 7.1886 | 7.183353 | 51.68 | 1.127916 | 0.4997 | 0.5076062 | 0.01300713 | -0.0369 | 42.8965
9667 | 13.496389 | 2.7907 | 36.0589 | 38 | 7.1936 | 7.184075 | 51.75 | 1.13135 | 0.5005 | 0.5076416 | 0.01294297 | -0.0372 | 42.8946
9668 | 13.497778 | 2.7877 | 36.0628 | 32 | 7.1744 | 7.184789 | 51.47 | 1.128879 | 0.4994 | 0.5076775 | 0.0128775 | -0.0374 | 42.8963
9669 | 13.499167 | 2.7877 | 36.0666 | 36 | 7.179 | 7.185498 | 51.54 | 1.128182 | 0.4985 | 0.5077137 | 0.0128118 | -0.0377 | 42.897
9670 | 13.500556 | 2.7846 | 36.0705 | 38 | 7.1916 | 7.186223 | 51.72 | 1.128873 | 0.4983 | 0.50775 | 0.01274572 | -0.038 | 42.8968
9671 | 13.501944 | 2.7846 | 36.0744 | 36 | 7.185 | 7.186915 | 51.62 | 1.12877 | 0.4983 | 0.5077863 | 0.01272865 | -0.0383 | 42.897
9672 | 13.503333 | 2.7821 | 36.0782 | 35 | 7.1941 | 7.187638 | 51.76 | 1.131543 | 0.4983 | 0.5078229 | 0.01266269 | -0.0385 | 42.8956
9673 | 13.504722 | 2.7821 | 36.0821 | 33 | 7.1906 | 7.188347 | 51.7 | 1.132082 | 0.4979 | 0.5078601 | 0.01259676 | -0.0387 | 42.8955
9674 | 13.506111 | 2.7795 | 36.0859 | 36 | 7.1987 | 7.189035 | 51.82 | 1.132784 | 0.4986 | 0.5078983 | 0.01253237 | -0.039 | 42.8953
9675 | 13.5075 | 2.7795 | 36.0898 | 35 | 7.1921 | 7.189742 | 51.73 | 1.129638 | 0.4987 | 0.5079369 | 0.01246817 | -0.0392 | 42.8974
9676 | 13.508889 | 2.7768 | 36.0937 | 34 | 7.1881 | 7.190434 | 51.67 | 1.128525 | 0.4985 | 0.5079754 | 0.01240375 | -0.0394 | 42.8983
9677 | 13.510278 | 2.7768 | 36.0975 | 31 | 7.1946 | 7.191124 | 51.76 | 1.13303 | 0.4984 | 0.5080142 | 0.01233945 | -0.0397 | 42.8958
9678 | 13.511667 | 2.7743 | 36.1014 | 35 | 7.1916 | 7.191839 | 51.72 | 1.130507 | 0.4982 | 0.5080531 | 0.01227517 | -0.0399 | 42.8975
9679 | 13.513056 | 2.7743 | 36.1052 | 33 | 7.1956 | 7.192535 | 51.78 | 1.131999 | 0.4987 | 0.5080923 | 0.01225782 | -0.0401 | 42.8969
9680 | 13.514444 | 2.7722 | 36.1091 | 33 | 7.1881 | 7.193183 | 51.67 | 1.131091 | 0.4982 | 0.5081318 | 0.01219367 | -0.0403 | 42.8976
9681 | 13.515833 | 2.7722 | 36.1129 | 33 | 7.1977 | 7.193895 | 51.81 | 1.135778 | 0.4982 | 0.5081717 | 0.01212963 | -0.0405 | 42.895
9682 | 13.517222 | 2.7699 | 36.1168 | 34 | 7.1931 | 7.1946 | 51.74 | 1.130745 | 0.4983 | 0.5082119 | 0.01206504 | -0.0407 | 42.8983
9683 | 13.518889 | 2.7699 | 36.1206 | 32 | 7.1946 | 7.195325 | 51.76 | 1.134058 | 0.4977 | 0.5082523 | 0.01199789 | -0.0408 | 42.8969
9684 | 13.520278 | 2.7677 | 36.1245 | 33 | 7.2017 | 7.195996 | 51.86 | 1.134201 | 0.4985 | 0.5082924 | 0.01193252 | -0.041 | 42.897
9685 | 13.521667 | 2.7677 | 36.1283 | 34 | 7.2057 | 7.196722 | 51.92 | 1.138694 | 0.4992 | 0.5083322 | 0.01186851 | -0.0412 | 42.8945
9686 | 13.523056 | 2.7655 | 36.1322 | 35 | 7.1992 | 7.197433 | 51.83 | 1.139353 | 0.4994 | 0.5083717 | 0.0118047 | -0.0414 | 42.8943
9687 | 13.524444 | 2.7655 | 36.136 | 33 | 7.1951 | 7.19812 | 51.77 | 1.138095 | 0.499 | 0.508411 | 0.0117904 | -0.0415 | 42.8953
9688 | 13.525833 | 2.7639 | 36.1398 | 35 | 7.1992 | 7.198815 | 51.83 | 1.136281 | 0.4991 | 0.5084506 | 0.01172622 | -0.0417 | 42.8966
9689 | 13.527222 | 2.7639 | 36.1437 | 32 | 7.1987 | 7.199507 | 51.82 | 1.140203 | 0.4989 | 0.5084902 | 0.01166231 | -0.0418 | 42.8945
9690 | 13.528611 | 2.7621 | 36.1475 | 33 | 7.2042 | 7.20019 | 51.9 | 1.141579 | 0.4993 | 0.5085293 | 0.01159918 | -0.0419 | 42.8939
9691 | 13.53 | 2.7621 | 36.1514 | 33 | 7.2122 | 7.200876 | 52.02 | 1.141449 | 0.5003 | 0.5085686 | 0.01153783 | -0.042 | 42.8941
9692 | 13.531389 | 2.7604 | 36.1552 | 31 | 7.1982 | 7.201611 | 51.81 | 1.136943 | 0.5003 | 0.5086073 | 0.01147634 | -0.0422 | 42.8971
9693 | 13.532778 | 2.7604 | 36.159 | 33 | 7.2017 | 7.202317 | 51.86 | 1.141275 | 0.5 | 0.5086461 | 0.01141521 | -0.0423 | 42.8947
9694 | 13.534167 | 2.7587 | 36.1629 | 36 | 7.1982 | 7.203025 | 51.81 | 1.140841 | 0.4992 | 0.508685 | 0.01135303 | -0.0424 | 42.8952
9695 | 13.535556 | 2.7587 | 36.1667 | 34 | 7.2143 | 7.203703 | 52.05 | 1.143869 | 0.5002 | 0.5087234 | 0.01133975 | -0.0425 | 42.8936
9696 | 13.536944 | 2.7576 | 36.1705 | 33 | 7.2102 | 7.204403 | 51.99 | 1.140024 | 0.5007 | 0.5087614 | 0.01128019 | -0.0426 | 42.8962
9697 | 13.538333 | 2.7576 | 36.1743 | 33 | 7.2062 | 7.205104 | 51.93 | 1.141842 | 0.5007 | 0.5087994 | 0.01122133 | -0.0426 | 42.8953
9698 | 13.539722 | 2.7563 | 36.1782 | 33 | 7.2002 | 7.205791 | 51.84 | 1.137969 | 0.5002 | 0.5088378 | 0.01116199 | -0.0427 | 42.8979
9699 | 13.541111 | 2.7563 | 36.182 | 34 | 7.2057 | 7.206522 | 51.92 | 1.143359 | 0.5004 | 0.508876 | 0.01110268 | -0.0428 | 42.8948
9700 | 13.5425 | 2.755 | 36.1858 | 32 | 7.2092 | 7.207253 | 51.97 | 1.143566 | 0.5005 | 0.5089145 | 0.01104014 | -0.0428 | 42.895
9701 | 13.543889 | 2.755 | 36.1897 | 35 | 7.2173 | 7.207944 | 52.09 | 1.148425 | 0.5013 | 0.5089531 | 0.01097938 | -0.0429 | 42.8922
9702 | 13.545278 | 2.7538 | 36.1935 | 31 | 7.2133 | 7.208611 | 52.03 | 1.143619 | 0.5012 | 0.5089916 | 0.01091856 | -0.043 | 42.8954
9703 | 13.546667 | 2.7538 | 36.1973 | 35 | 7.2057 | 7.209314 | 51.92 | 1.142753 | 0.5007 | 0.5090302 | 0.01090903 | -0.043 | 42.8962
9704 | 13.548056 | 2.7532 | 36.2011 | 34 | 7.2178 | 7.210004 | 52.1 | 1.146887 | 0.5017 | 0.5090684 | 0.01084917 | -0.043 | 42.8939
9705 | 13.549444 | 2.7532 | 36.205 | 33 | 7.2128 | 7.210686 | 52.02 | 1.145489 | 0.502 | 0.509106 | 0.01078999 | -0.043 | 42.8949
9706 | 13.550833 | 2.7523 | 36.2088 | 34 | 7.2213 | 7.211349 | 52.15 | 1.146298 | 0.503 | 0.5091439 | 0.01073292 | -0.0431 | 42.8947
9707 | 13.552222 | 2.7523 | 36.2126 | 35 | 7.2122 | 7.212076 | 52.02 | 1.147059 | 0.5025 | 0.5091818 | 0.01067571 | -0.0431 | 42.8945
9708 | 13.553611 | 2.7515 | 36.2164 | 33 | 7.2193 | 7.21277 | 52.12 | 1.14983 | 0.503 | 0.5092199 | 0.01061944 | -0.0431 | 42.893
9709 | 13.555 | 2.7515 | 36.2203 | 33 | 7.2208 | 7.213467 | 52.14 | 1.148565 | 0.5031 | 0.5092575 | 0.01056477 | -0.0431 | 42.894
9710 | 13.556389 | 2.7508 | 36.2241 | 32 | 7.2203 | 7.214173 | 52.13 | 1.14726 | 0.5038 | 0.5092947 | 0.01051139 | -0.0431 | 42.895
9711 | 13.557778 | 2.7508 | 36.2279 | 32 | 7.2198 | 7.214886 | 52.13 | 1.170547 | 0.504 | 0.5093319 | 0.01050514 | -0.0431 | 42.8811
9712 | 13.559167 | 2.7507 | 36.2317 | 32 | 7.2223 | 7.215567 | 52.16 | 1.148934 | 0.5044 | 0.5093695 | 0.01045286 | -0.0431 | 42.8945
9713 | 13.560556 | 2.7507 | 36.2355 | 34 | 7.2223 | 7.216269 | 52.16 | 1.151974 | 0.5046 | 0.5094067 | 0.01040069 | -0.043 | 42.8929
9714 | 13.561944 | 2.7504 | 36.2394 | 33 | 7.2228 | 7.216982 | 52.17 | 1.149798 | 0.5051 | 0.5094441 | 0.01034962 | -0.043 | 42.8944
9715 | 13.563333 | 2.7504 | 36.2432 | 35 | 7.2268 | 7.217679 | 52.23 | 1.152417 | 0.5055 | 0.5094813 | 0.01029966 | -0.0429 | 42.8931
9716 | 13.564722 | 2.7501 | 36.247 | 34 | 7.2183 | 7.218377 | 52.1 | 1.148185 | 0.5054 | 0.5095177 | 0.01025006 | -0.0429 | 42.8959
9717 | 13.566111 | 2.7501 | 36.2508 | 35 | 7.2173 | 7.219088 | 52.09 | 1.147313 | 0.5056 | 0.5095544 | 0.01020106 | -0.0428 | 42.8967
9718 | 13.5675 | 2.75 | 36.2546 | 32 | 7.2303 | 7.219771 | 52.28 | 1.156545 | 0.5067 | 0.5095908 | 0.01015384 | -0.0428 | 42.8913
9719 | 13.568889 | 2.75 | 36.2585 | 32 | 7.2173 | 7.220484 | 52.09 | 1.150823 | 0.5066 | 0.5096271 | 0.01015137 | -0.0427 | 42.895
9720 | 13.570278 | 2.7503 | 36.2623 | 34 | 7.2218 | 7.221197 | 52.15 | 1.151787 | 0.5062 | 0.5096635 | 0.01010341 | -0.0426 | 42.8946
9721 | 13.571667 | 2.7503 | 36.2661 | 36 | 7.2273 | 7.221879 | 52.23 | 1.154479 | 0.5065 | 0.5096993 | 0.01005656 | -0.0425 | 42.8932
9722 | 13.573056 | 2.7505 | 36.2699 | 32 | 7.2343 | 7.222622 | 52.34 | 1.152816 | 0.5074 | 0.5097347 | 0.01001131 | -0.0424 | 42.8945
9723 | 13.574444 | 2.7505 | 36.2737 | 32 | 7.2263 | 7.223296 | 52.22 | 1.154957 | 0.5075 | 0.5097697 | 0.009966252 | -0.0423 | 42.8934
9724 | 13.575833 | 2.7508 | 36.2776 | 34 | 7.2218 | 7.223969 | 52.15 | 1.155748 | 0.5068 | 0.5098042 | 0.009920717 | -0.0422 | 42.8932
9725 | 13.577222 | 2.7508 | 36.2814 | 31 | 7.2263 | 7.224674 | 52.22 | 1.153149 | 0.5066 | 0.5098386 | 0.00987504 | -0.0421 | 42.895
9726 | 13.578611 | 2.751 | 36.2852 | 33 | 7.2293 | 7.225354 | 52.26 | 1.158139 | 0.5067 | 0.5098727 | 0.009829221 | -0.042 | 42.8922
9727 | 13.58 | 2.751 | 36.289 | 32 | 7.2253 | 7.226053 | 52.21 | 1.153619 | 0.5066 | 0.5099071 | 0.009826068 | -0.0419 | 42.8952
9728 | 13.581389 | 2.7517 | 36.2928 | 33 | 7.2323 | 7.226756 | 52.31 | 1.156505 | 0.5068 | 0.5099416 | 0.009780508 | -0.0418 | 42.8937
9729 | 13.583056 | 2.7517 | 36.2967 | 33 | 7.2273 | 7.22746 | 52.23 | 1.156545 | 0.5065 | 0.5099764 | 0.009734557 | -0.0416 | 42.8942
9730 | 13.584444 | 2.7523 | 36.3005 | 34 | 7.2328 | 7.228166 | 52.31 | 1.157994 | 0.5068 | 0.510011 | 0.009689629 | -0.0415 | 42.8936
9731 | 13.585833 | 2.7523 | 36.3043 | 38 | 7.2333 | 7.228857 | 52.32 | 1.156124 | 0.5069 | 0.5100453 | 0.009645142 | -0.0414 | 42.8949
9732 | 13.587222 | 2.7528 | 36.3081 | 32 | 7.2293 | 7.229551 | 52.26 | 1.157785 | 0.5062 | 0.5100798 | 0.009599432 | -0.0412 | 42.8942
9733 | 13.588611 | 2.7528 | 36.312 | 31 | 7.2343 | 7.230249 | 52.34 | 1.159426 | 0.5065 | 0.5101144 | 0.009553998 | -0.0411 | 42.8934
9734 | 13.59 | 2.7533 | 36.3158 | 36 | 7.2373 | 7.230956 | 52.38 | 1.159106 | 0.5068 | 0.5101488 | 0.009506675 | -0.041 | 42.8938
9735 | 13.591389 | 2.7533 | 36.3196 | 33 | 7.2363 | 7.231615 | 52.36 | 1.15911 | 0.5072 | 0.5101831 | 0.009506901 | -0.0408 | 42.8941
9736 | 13.592778 | 2.7542 | 36.3234 | 32 | 7.2363 | 7.2323 | 52.36 | 1.162435 | 0.5073 | 0.5102175 | 0.009460501 | -0.0407 | 42.8923
9737 | 13.594167 | 2.7542 | 36.3272 | 31 | 7.2338 | 7.232994 | 52.33 | 1.161803 | 0.5076 | 0.5102515 | 0.009415453 | -0.0405 | 42.8929
9738 | 13.595556 | 2.755 | 36.3311 | 31 | 7.2414 | 7.233709 | 52.44 | 1.160621 | 0.5078 | 0.5102854 | 0.009371425 | -0.0404 | 42.8938
9739 | 13.596944 | 2.755 | 36.3349 | 35 | 7.2313 | 7.234404 | 52.29 | 1.160403 | 0.5075 | 0.510319 | 0.009327419 | -0.0402 | 42.8942
9740 | 13.598333 | 2.7557 | 36.3387 | 35 | 7.2414 | 7.235111 | 52.44 | 1.160975 | 0.5076 | 0.5103524 | 0.009284186 | -0.04 | 42.8941
9741 | 13.599722 | 2.7557 | 36.3426 | 31 | 7.2419 | 7.235806 | 52.44 | 1.164005 | 0.5078 | 0.5103856 | 0.009242058 | -0.0399 | 42.8925
9742 | 13.601111 | 2.7565 | 36.3464 | 32 | 7.2278 | 7.236537 | 52.24 | 1.160187 | 0.5069 | 0.5104188 | 0.009198459 | -0.0397 | 42.895
9743 | 13.6025 | 2.7565 | 36.3502 | 32 | 7.2384 | 7.237255 | 52.39 | 1.16353 | 0.5069 | 0.5104521 | 0.009195313 | -0.0396 | 42.8932
9744 | 13.603889 | 2.7576 | 36.354 | 32 | 7.2363 | 7.237985 | 52.36 | 1.16282 | 0.5066 | 0.510485 | 0.009151306 | -0.0394 | 42.8939
9745 | 13.605278 | 2.7576 | 36.3579 | 34 | 7.2233 | 7.238671 | 52.18 | 1.156464 | 0.5051 | 0.5105176 | 0.009104916 | -0.0392 | 42.898
9746 | 13.606667 | 2.7585 | 36.3617 | 33 | 7.2353 | 7.239356 | 52.35 | 1.161312 | 0.5047 | 0.5105496 | 0.009058555 | -0.039 | 42.8953
9747 | 13.608056 | 2.7585 | 36.3655 | 32 | 7.2373 | 7.240062 | 52.38 | 1.165334 | 0.5042 | 0.5105818 | 0.009011226 | -0.0388 | 42.8931
9748 | 13.609444 | 2.7593 | 36.3694 | 33 | 7.2389 | 7.240773 | 52.4 | 1.163595 | 0.5037 | 0.5106136 | 0.008963096 | -0.0387 | 42.8943
9749 | 13.610833 | 2.7593 | 36.3732 | 33 | 7.2424 | 7.241467 | 52.45 | 1.166834 | 0.5035 | 0.5106448 | 0.008915329 | -0.0385 | 42.8926
9750 | 13.612222 | 2.76 | 36.377 | 32 | 7.2434 | 7.242157 | 52.47 | 1.166058 | 0.5034 | 0.5106758 | 0.008867676 | -0.0383 | 42.8933
9751 | 13.613611 | 2.76 | 36.3809 | 33 | 7.2474 | 7.242884 | 52.52 | 1.163907 | 0.5036 | 0.5107069 | 0.008858036 | -0.0382 | 42.8948
9752 | 13.615 | 2.761 | 36.3847 | 34 | 7.2424 | 7.243621 | 52.45 | 1.162551 | 0.5034 | 0.5107375 | 0.008810483 | -0.038 | 42.8959
9753 | 13.616389 | 2.761 | 36.3885 | 32 | 7.2379 | 7.244317 | 52.39 | 1.166625 | 0.5032 | 0.5107686 | 0.00876213 | -0.0378 | 42.8937
9754 | 13.617778 | 2.7619 | 36.3924 | 32 | 7.2504 | 7.245006 | 52.57 | 1.172623 | 0.5037 | 0.5107994 | 0.00871522 | -0.0377 | 42.8902
9755 | 13.619167 | 2.7619 | 36.3962 | 32 | 7.2454 | 7.245723 | 52.5 | 1.169711 | 0.5036 | 0.5108299 | 0.008668258 | -0.0375 | 42.8922
9756 | 13.620556 | 2.7626 | 36.4001 | 30 | 7.2484 | 7.246439 | 52.54 | 1.170781 | 0.5038 | 0.5108598 | 0.008621659 | -0.0373 | 42.8918
9757 | 13.621944 | 2.7626 | 36.4039 | 34 | 7.2424 | 7.247142 | 52.45 | 1.167142 | 0.5034 | 0.5108892 | 0.008574344 | -0.0372 | 42.8943
9758 | 13.623333 | 2.7633 | 36.4077 | 33 | 7.2564 | 7.247885 | 52.65 | 1.172702 | 0.5041 | 0.5109188 | 0.008529053 | -0.037 | 42.8911
9759 | 13.624722 | 2.7633 | 36.4116 | 32 | 7.2584 | 7.24857 | 52.68 | 1.171647 | 0.5048 | 0.5109489 | 0.008520978 | -0.0368 | 42.892
9760 | 13.626111 | 2.7644 | 36.4154 | 34 | 7.2474 | 7.249247 | 52.52 | 1.173059 | 0.5043 | 0.5109788 | 0.008476114 | -0.0367 | 42.8913
9761 | 13.6275 | 2.7644 | 36.4192 | 33 | 7.2514 | 7.249932 | 52.58 | 1.174572 | 0.5045 | 0.5110085 | 0.008431032 | -0.0365 | 42.8907
9762 | 13.628889 | 2.7653 | 36.4231 | 32 | 7.2454 | 7.250623 | 52.5 | 1.172323 | 0.5041 | 0.5110381 | 0.008385815 | -0.0363 | 42.8922
9763 | 13.630278 | 2.7653 | 36.4269 | 31 | 7.2519 | 7.251344 | 52.59 | 1.173126 | 0.504 | 0.5110677 | 0.008340547 | -0.0361 | 42.892
9764 | 13.631667 | 2.766 | 36.4308 | 32 | 7.2489 | 7.252042 | 52.55 | 1.173049 | 0.5037 | 0.5110967 | 0.008295228 | -0.036 | 42.8922
9765 | 13.633056 | 2.766 | 36.4346 | 35 | 7.2569 | 7.252731 | 52.66 | 1.176414 | 0.5038 | 0.5111253 | 0.008250025 | -0.0358 | 42.8904
9766 | 13.634444 | 2.7668 | 36.4385 | 31 | 7.2554 | 7.253441 | 52.64 | 1.178697 | 0.5039 | 0.5111532 | 0.008205932 | -0.0357 | 42.8892
9767 | 13.635833 | 2.7668 | 36.4423 | 34 | 7.2454 | 7.254111 | 52.5 | 1.172477 | 0.5035 | 0.5111815 | 0.008194921 | -0.0355 | 42.8933
9768 | 13.637222 | 2.7678 | 36.4462 | 32 | 7.2494 | 7.254832 | 52.55 | 1.176534 | 0.503 | 0.5112092 | 0.008149432 | -0.0353 | 42.891
9769 | 13.638611 | 2.7678 | 36.45 | 37 | 7.2544 | 7.255534 | 52.63 | 1.176438 | 0.503 | 0.5112372 | 0.008103979 | -0.0352 | 42.8913
9770 | 13.64 | 2.7686 | 36.4539 | 32 | 7.2524 | 7.256241 | 52.6 | 1.174941 | 0.5025 | 0.5112646 | 0.008057068 | -0.035 | 42.8924
9771 | 13.641389 | 2.7686 | 36.4577 | 37 | 7.2514 | 7.256914 | 52.58 | 1.174076 | 0.5017 | 0.5112914 | 0.008009031 | -0.0348 | 42.8932
9772 | 13.642778 | 2.7693 | 36.4616 | 33 | 7.2589 | 7.25762 | 52.69 | 1.177184 | 0.5017 | 0.5113178 | 0.007962024 | -0.0347 | 42.8915
9773 | 13.644167 | 2.7693 | 36.4654 | 33 | 7.2549 | 7.258322 | 52.63 | 1.17505 | 0.5016 | 0.5113444 | 0.007915219 | -0.0345 | 42.8931
9774 | 13.645556 | 2.7699 | 36.4693 | 32 | 7.2514 | 7.25898 | 52.58 | 1.177396 | 0.5006 | 0.5113709 | 0.007866795 | -0.0344 | 42.8918
9775 | 13.647222 | 2.7699 | 36.4731 | 37 | 7.2474 | 7.259687 | 52.52 | 1.173727 | 0.4996 | 0.5113975 | 0.00784898 | -0.0342 | 42.8947
9776 | 13.648611 | 2.7707 | 36.4769 | 35 | 7.2594 | 7.260399 | 52.7 | 1.180477 | 0.4994 | 0.5114232 | 0.007798675 | -0.0341 | 42.8908
9777 | 13.65 | 2.7707 | 36.4808 | 33 | 7.2514 | 7.261123 | 52.58 | 1.181574 | 0.4985 | 0.5114486 | 0.007746754 | -0.0339 | 42.8903
9778 | 13.651389 | 2.7714 | 36.4846 | 34 | 7.2823 | 7.261837 | 53.03 | 1.18382 | 0.4998 | 0.511474 | 0.007697191 | -0.0337 | 42.8892
9779 | 13.652778 | 2.7714 | 36.4885 | 33 | 7.2574 | 7.262561 | 52.67 | 1.182555 | 0.4991 | 0.5114988 | 0.007646507 | -0.0336 | 42.8902
9780 | 13.654167 | 2.7719 | 36.4923 | 32 | 7.2923 | 7.263229 | 53.18 | 1.184343 | 0.5011 | 0.5115228 | 0.007599255 | -0.0335 | 42.8893
9781 | 13.655556 | 2.7719 | 36.4962 | 35 | 7.2654 | 7.263912 | 52.79 | 1.178998 | 0.5013 | 0.5115467 | 0.007552621 | -0.0333 | 42.8928
9782 | 13.656944 | 2.7724 | 36.5 | 37 | 7.2549 | 7.26463 | 52.63 | 1.18181 | 0.5008 | 0.5115701 | 0.007505444 | -0.0332 | 42.8913
9783 | 13.658333 | 2.7724 | 36.5039 | 34 | 7.2634 | 7.26535 | 52.76 | 1.186482 | 0.5007 | 0.5115928 | 0.007489384 | -0.0331 | 42.8887
9784 | 13.659722 | 2.7731 | 36.5077 | 32 | 7.2629 | 7.266029 | 52.75 | 1.182193 | 0.5004 | 0.5116149 | 0.00744165 | -0.0329 | 42.8915
9785 | 13.661111 | 2.7731 | 36.5116 | 34 | 7.2723 | 7.266777 | 52.89 | 1.188435 | 0.5007 | 0.5116371 | 0.007394947 | -0.0328 | 42.8879
9786 | 13.6625 | 2.7735 | 36.5155 | 33 | 7.2674 | 7.267448 | 52.81 | 1.184706 | 0.5011 | 0.5116588 | 0.00734853 | -0.0327 | 42.8904
9787 | 13.663889 | 2.7735 | 36.5193 | 34 | 7.2783 | 7.268119 | 52.97 | 1.184545 | 0.5025 | 0.5116806 | 0.007304633 | -0.0326 | 42.8908
9788 | 13.665278 | 2.774 | 36.5232 | 35 | 7.2629 | 7.268825 | 52.75 | 1.184059 | 0.502 | 0.5117023 | 0.007260111 | -0.0324 | 42.8913
9789 | 13.666667 | 2.774 | 36.527 | 34 | 7.2728 | 7.269511 | 52.89 | 1.18749 | 0.5024 | 0.5117238 | 0.007216536 | -0.0323 | 42.8894
9790 | 13.668056 | 2.7743 | 36.5309 | 35 | 7.2723 | 7.270225 | 52.89 | 1.184531 | 0.5025 | 0.5117454 | 0.007173247 | -0.0322 | 42.8914
9791 | 13.669444 | 2.7743 | 36.5347 | 34 | 7.2738 | 7.270895 | 52.91 | 1.190018 | 0.5025 | 0.5117665 | 0.007159883 | -0.0321 | 42.8883
9792 | 13.670833 | 2.7749 | 36.5386 | 35 | 7.2644 | 7.271576 | 52.77 | 1.186031 | 0.5021 | 0.5117877 | 0.00711603 | -0.032 | 42.891
9793 | 13.672222 | 2.7749 | 36.5424 | 33 | 7.2694 | 7.272261 | 52.84 | 1.186706 | 0.5021 | 0.5118084 | 0.007071552 | -0.0319 | 42.8908
9794 | 13.673611 | 2.7753 | 36.5463 | 34 | 7.2708 | 7.272943 | 52.87 | 1.187631 | 0.5017 | 0.5118285 | 0.007026698 | -0.0318 | 42.8904
9795 | 13.675 | 2.7753 | 36.5501 | 34 | 7.2694 | 7.273624 | 52.84 | 1.189408 | 0.5017 | 0.5118488 | 0.006981717 | -0.0317 | 42.8896
9796 | 13.676389 | 2.7756 | 36.554 | 35 | 7.2708 | 7.274343 | 52.87 | 1.188235 | 0.5015 | 0.511869 | 0.006936029 | -0.0316 | 42.8905
9797 | 13.677778 | 2.7756 | 36.5579 | 34 | 7.2753 | 7.275015 | 52.93 | 1.19123 | 0.5019 | 0.5118892 | 0.006891453 | -0.0315 | 42.8889
9798 | 13.679167 | 2.7758 | 36.5617 | 33 | 7.2664 | 7.27571 | 52.8 | 1.188365 | 0.501 | 0.5119089 | 0.006845757 | -0.0314 | 42.8909
9799 | 13.680556 | 2.7758 | 36.5656 | 36 | 7.2718 | 7.276382 | 52.88 | 1.190976 | 0.5007 | 0.5119283 | 0.006830126 | -0.0313 | 42.8895
9800 | 13.681944 | 2.7762 | 36.5694 | 33 | 7.2728 | 7.27708 | 52.89 | 1.192754 | 0.5006 | 0.5119472 | 0.006783871 | -0.0312 | 42.8886
9801 | 13.683333 | 2.7762 | 36.5733 | 32 | 7.2728 | 7.277798 | 52.89 | 1.191436 | 0.5003 | 0.5119663 | 0.006737242 | -0.0311 | 42.8897
9802 | 13.684722 | 2.7763 | 36.5771 | 33 | 7.2828 | 7.278485 | 53.04 | 1.194045 | 0.5006 | 0.5119849 | 0.006691313 | -0.031 | 42.8883
9803 | 13.686111 | 2.7763 | 36.581 | 36 | 7.2713 | 7.279217 | 52.87 | 1.191958 | 0.5 | 0.5120032 | 0.00664435 | -0.0309 | 42.8898
9804 | 13.6875 | 2.7764 | 36.5849 | 32 | 7.2738 | 7.279886 | 52.91 | 1.193429 | 0.4994 | 0.5120207 | 0.006596767 | -0.0308 | 42.8891
9805 | 13.688889 | 2.7764 | 36.5887 | 36 | 7.2833 | 7.280591 | 53.05 | 1.190252 | 0.4997 | 0.5120379 | 0.006549885 | -0.0308 | 42.8913
9806 | 13.690278 | 2.7763 | 36.5926 | 34 | 7.2803 | 7.281304 | 53 | 1.193852 | 0.4998 | 0.5120543 | 0.006503126 | -0.0307 | 42.8893
9807 | 13.691667 | 2.7763 | 36.5964 | 31 | 7.2808 | 7.282016 | 53.01 | 1.199274 | 0.5001 | 0.5120707 | 0.006486404 | -0.0306 | 42.8862
9808 | 13.693056 | 2.7765 | 36.6003 | 33 | 7.2828 | 7.282713 | 53.04 | 1.198112 | 0.5004 | 0.5120869 | 0.006440739 | -0.0306 | 42.8871
9809 | 13.694444 | 2.7765 | 36.6041 | 36 | 7.2743 | 7.283408 | 52.92 | 1.199106 | 0.5001 | 0.512102 | 0.006394618 | -0.0305 | 42.8868
9810 | 13.695833 | 2.7765 | 36.608 | 34 | 7.2798 | 7.284094 | 53 | 1.198984 | 0.5 | 0.5121171 | 0.00634862 | -0.0304 | 42.887
9811 | 13.697222 | 2.7765 | 36.6118 | 33 | 7.2873 | 7.2848 | 53.1 | 1.196604 | 0.5001 | 0.5121317 | 0.006302993 | -0.0304 | 42.8887
9812 | 13.698611 | 2.7763 | 36.6157 | 33 | 7.2758 | 7.285489 | 52.94 | 1.199167 | 0.4994 | 0.5121459 | 0.006255426 | -0.0303 | 42.8874
9813 | 13.7 | 2.7763 | 36.6196 | 32 | 7.2798 | 7.286175 | 53 | 1.198643 | 0.4991 | 0.5121592 | 0.006207156 | -0.0303 | 42.8879
9814 | 13.701389 | 2.776 | 36.6234 | 32 | 7.2738 | 7.286856 | 52.91 | 1.198813 | 0.498 | 0.5121724 | 0.006156699 | -0.0303 | 42.888
9815 | 13.702778 | 2.776 | 36.6273 | 32 | 7.2888 | 7.287536 | 53.13 | 1.205154 | 0.4987 | 0.5121854 | 0.006139223 | -0.0302 | 42.8844
9816 | 13.704167 | 2.7759 | 36.6311 | 31 | 7.2793 | 7.288252 | 52.99 | 1.210234 | 0.4978 | 0.5121977 | 0.006088547 | -0.0302 | 42.8815
9817 | 13.705556 | 2.7759 | 36.635 | 32 | 7.3012 | 7.288964 | 53.31 | 1.209096 | 0.4989 | 0.5122094 | 0.006039477 | -0.0302 | 42.8824
9818 | 13.706944 | 2.7756 | 36.6389 | 33 | 7.2893 | 7.289638 | 53.13 | 1.211369 | 0.499 | 0.5122206 | 0.005990529 | -0.0301 | 42.8812
9819 | 13.708333 | 2.7756 | 36.6427 | 33 | 7.2918 | 7.290303 | 53.17 | 1.207066 | 0.4995 | 0.5122319 | 0.00594195 | -0.0301 | 42.8841
9820 | 13.71 | 2.7752 | 36.6466 | 31 | 7.2967 | 7.290982 | 53.24 | 1.208042 | 0.5002 | 0.5122429 | 0.005894068 | -0.0301 | 42.8841
9821 | 13.711389 | 2.7752 | 36.6504 | 31 | 7.2923 | 7.291676 | 53.18 | 1.209169 | 0.5004 | 0.512254 | 0.005846388 | -0.0301 | 42.8836
9822 | 13.712778 | 2.7746 | 36.6543 | 32 | 7.2748 | 7.292373 | 52.92 | 1.201328 | 0.4987 | 0.5122647 | 0.005796354 | -0.0301 | 42.8886
9823 | 13.714167 | 2.7746 | 36.6581 | 34 | 7.2948 | 7.293054 | 53.21 | 1.211174 | 0.4989 | 0.5122747 | 0.005780786 | -0.0301 | 42.8829
9824 | 13.715556 | 2.7743 | 36.662 | 31 | 7.3022 | 7.293803 | 53.32 | 1.214544 | 0.5001 | 0.5122842 | 0.005733167 | -0.0301 | 42.881
9825 | 13.716944 | 2.7743 | 36.6659 | 32 | 7.2933 | 7.294506 | 53.19 | 1.216369 | 0.5002 | 0.5122937 | 0.005685502 | -0.0301 | 42.8801
9826 | 13.718333 | 2.7738 | 36.6697 | 33 | 7.2933 | 7.295184 | 53.19 | 1.208922 | 0.5004 | 0.5123026 | 0.005638697 | -0.0301 | 42.8849
9827 | 13.719722 | 2.7738 | 36.6736 | 32 | 7.2918 | 7.295881 | 53.17 | 1.209715 | 0.5002 | 0.5123109 | 0.005591766 | -0.0301 | 42.8846
9828 | 13.721111 | 2.7732 | 36.6774 | 31 | 7.2893 | 7.296564 | 53.13 | 1.205222 | 0.4997 | 0.5123188 | 0.00554446 | -0.0301 | 42.8876
9829 | 13.7225 | 2.7732 | 36.6813 | 31 | 7.2918 | 7.297134 | 53.17 | 1.2116 | 0.4996 | 0.5123268 | 0.005497441 | -0.0301 | 42.8839
9830 | 13.723889 | 2.7725 | 36.6851 | 32 | 7.2928 | 7.297837 | 53.18 | 1.209174 | 0.4993 | 0.5123345 | 0.005450296 | -0.0301 | 42.8856
9831 | 13.725278 | 2.7725 | 36.689 | 31 | 7.2997 | 7.298504 | 53.29 | 1.216688 | 0.4996 | 0.5123421 | 0.005434802 | -0.0301 | 42.8812
9832 | 13.726667 | 2.772 | 36.6928 | 32 | 7.3057 | 7.299174 | 53.37 | 1.216657 | 0.4997 | 0.5123496 | 0.00538842 | -0.0301 | 42.8815
9833 | 13.728056 | 2.772 | 36.6967 | 30 | 7.2967 | 7.299858 | 53.24 | 1.210931 | 0.4998 | 0.5123569 | 0.005341994 | -0.0301 | 42.8852
9834 | 13.729444 | 2.7713 | 36.7005 | 34 | 7.3047 | 7.300568 | 53.36 | 1.212211 | 0.5003 | 0.5123638 | 0.005296349 | -0.0302 | 42.8847
9835 | 13.730833 | 2.7713 | 36.7044 | 29 | 7.3062 | 7.301265 | 53.38 | 1.21645 | 0.5009 | 0.5123699 | 0.005252223 | -0.0302 | 42.8823
9836 | 13.732222 | 2.7706 | 36.7082 | 35 | 7.2997 | 7.301931 | 53.29 | 1.213365 | 0.5009 | 0.5123754 | 0.005208053 | -0.0302 | 42.8844
9837 | 13.733611 | 2.7706 | 36.7121 | 33 | 7.3032 | 7.302621 | 53.34 | 1.219172 | 0.5014 | 0.5123811 | 0.005165075 | -0.0302 | 42.8811
9838 | 13.735 | 2.7699 | 36.7159 | 33 | 7.3032 | 7.303294 | 53.34 | 1.218453 | 0.5016 | 0.5123868 | 0.005122875 | -0.0302 | 42.8818
9839 | 13.736389 | 2.7699 | 36.7198 | 32 | 7.3032 | 7.304011 | 53.34 | 1.21297 | 0.5016 | 0.512392 | 0.005110301 | -0.0303 | 42.8853
9840 | 13.737778 | 2.7695 | 36.7236 | 33 | 7.3067 | 7.304678 | 53.39 | 1.217058 | 0.5019 | 0.5123973 | 0.005068689 | -0.0303 | 42.8831
9841 | 13.739167 | 2.7695 | 36.7275 | 31 | 7.3012 | 7.305385 | 53.31 | 1.218075 | 0.5014 | 0.5124026 | 0.00502687 | -0.0303 | 42.8826
9842 | 13.740556 | 2.7689 | 36.7313 | 36 | 7.3186 | 7.306079 | 53.56 | 1.223239 | 0.5025 | 0.5124071 | 0.004986981 | -0.0303 | 42.8797
9843 | 13.741944 | 2.7689 | 36.7352 | 32 | 7.3077 | 7.306787 | 53.4 | 1.219242 | 0.5026 | 0.5124115 | 0.004947378 | -0.0303 | 42.8824
9844 | 13.743333 | 2.7683 | 36.739 | 31 | 7.3191 | 7.307469 | 53.57 | 1.226208 | 0.5036 | 0.5124155 | 0.004909457 | -0.0303 | 42.8784
9845 | 13.744722 | 2.7683 | 36.7428 | 33 | 7.3052 | 7.308147 | 53.37 | 1.220871 | 0.5033 | 0.5124193 | 0.00487141 | -0.0303 | 42.8819
9846 | 13.746111 | 2.7678 | 36.7467 | 30 | 7.3131 | 7.308868 | 53.48 | 1.225202 | 0.5034 | 0.5124224 | 0.004834141 | -0.0303 | 42.8794
9847 | 13.7475 | 2.7678 | 36.7505 | 33 | 7.3037 | 7.309556 | 53.34 | 1.220869 | 0.503 | 0.5124248 | 0.004822613 | -0.0303 | 42.8823
9848 | 13.748889 | 2.7675 | 36.7544 | 32 | 7.3092 | 7.31022 | 53.42 | 1.221825 | 0.5033 | 0.5124269 | 0.004785267 | -0.0303 | 42.8819
9849 | 13.750278 | 2.7675 | 36.7582 | 35 | 7.3012 | 7.310919 | 53.31 | 1.218768 | 0.5027 | 0.5124284 | 0.004747467 | -0.0303 | 42.884
9850 | 13.751667 | 2.7671 | 36.7621 | 31 | 7.3141 | 7.31158 | 53.5 | 1.227674 | 0.5027 | 0.5124294 | 0.004709708 | -0.0303 | 42.8788
9851 | 13.753056 | 2.7671 | 36.7659 | 29 | 7.3171 | 7.312261 | 53.54 | 1.230685 | 0.5025 | 0.5124298 | 0.004671824 | -0.0303 | 42.8772
9852 | 13.754444 | 2.7668 | 36.7698 | 32 | 7.3121 | 7.312971 | 53.47 | 1.226755 | 0.5025 | 0.5124299 | 0.004633652 | -0.0303 | 42.8798
9853 | 13.755833 | 2.7668 | 36.7736 | 34 | 7.3151 | 7.313655 | 53.51 | 1.225509 | 0.503 | 0.51243 | 0.004596834 | -0.0303 | 42.8808
9854 | 13.757222 | 2.7664 | 36.7774 | 32 | 7.3101 | 7.31433 | 53.44 | 1.224737 | 0.5024 | 0.5124296 | 0.00455866 | -0.0303 | 42.8815
9855 | 13.758611 | 2.7664 | 36.7813 | 34 | 7.3126 | 7.315042 | 53.47 | 1.22355 | 0.502 | 0.5124282 | 0.004545443 | -0.0303 | 42.8825
9856 | 13.76 | 2.7662 | 36.7851 | 33 | 7.3146 | 7.315718 | 53.5 | 1.226301 | 0.5021 | 0.5124261 | 0.004506866 | -0.0302 | 42.881
9857 | 13.761389 | 2.7662 | 36.789 | 31 | 7.323 | 7.316406 | 53.63 | 1.225477 | 0.5025 | 0.5124235 | 0.004468904 | -0.0302 | 42.8817
9858 | 13.762778 | 2.766 | 36.7928 | 34 | 7.3151 | 7.31707 | 53.51 | 1.226292 | 0.5024 | 0.5124209 | 0.004430736 | -0.0302 | 42.8815
9859 | 13.764167 | 2.766 | 36.7966 | 31 | 7.3196 | 7.317779 | 53.58 | 1.231173 | 0.502 | 0.5124177 | 0.004392362 | -0.0302 | 42.8788
9860 | 13.765556 | 2.7658 | 36.8005 | 33 | 7.3151 | 7.318463 | 53.51 | 1.226204 | 0.5015 | 0.5124134 | 0.00435329 | -0.0301 | 42.882
9861 | 13.766944 | 2.7658 | 36.8043 | 32 | 7.3126 | 7.319204 | 53.47 | 1.226124 | 0.5011 | 0.5124095 | 0.004313438 | -0.0301 | 42.8823
9862 | 13.768333 | 2.7655 | 36.8082 | 31 | 7.322 | 7.31988 | 53.61 | 1.232389 | 0.5012 | 0.512405 | 0.004273957 | -0.0301 | 42.8787
9863 | 13.769722 | 2.7655 | 36.812 | 31 | 7.3196 | 7.320568 | 53.58 | 1.228112 | 0.5006 | 0.5124009 | 0.004258492 | -0.03 | 42.8815
9864 | 13.771111 | 2.7655 | 36.8159 | 34 | 7.3166 | 7.321257 | 53.53 | 1.227627 | 0.5003 | 0.512396 | 0.004217627 | -0.03 | 42.882
9865 | 13.772778 | 2.7655 | 36.8197 | 33 | 7.3136 | 7.321964 | 53.49 | 1.228527 | 0.4999 | 0.5123906 | 0.004175821 | -0.03 | 42.8821
9866 | 13.774167 | 2.7653 | 36.8235 | 31 | 7.3225 | 7.322641 | 53.62 | 1.233542 | 0.4999 | 0.5123842 | 0.004133565 | -0.0299 | 42.8793
9867 | 13.775556 | 2.7653 | 36.8274 | 34 | 7.3201 | 7.32335 | 53.58 | 1.231272 | 0.4997 | 0.5123772 | 0.004090858 | -0.0299 | 42.8808
9868 | 13.776944 | 2.7652 | 36.8312 | 31 | 7.3211 | 7.324052 | 53.6 | 1.230484 | 0.4996 | 0.5123697 | 0.00404803 | -0.0298 | 42.8816
9869 | 13.778333 | 2.7652 | 36.8351 | 31 | 7.3265 | 7.32478 | 53.68 | 1.236476 | 0.4998 | 0.512361 | 0.004005818 | -0.0298 | 42.8781
9870 | 13.779722 | 2.7649 | 36.8389 | 31 | 7.322 | 7.325461 | 53.61 | 1.238423 | 0.4995 | 0.5123519 | 0.003963402 | -0.0298 | 42.8772
9871 | 13.781111 | 2.7649 | 36.8427 | 30 | 7.3275 | 7.326122 | 53.69 | 1.235661 | 0.4993 | 0.5123425 | 0.003946714 | -0.0297 | 42.8791
9872 | 13.7825 | 2.7649 | 36.8466 | 32 | 7.3121 | 7.326804 | 53.47 | 1.231627 | 0.4982 | 0.5123325 | 0.003902266 | -0.0297 | 42.8818
9873 | 13.783889 | 2.7649 | 36.8504 | 29 | 7.33 | 7.327493 | 53.73 | 1.236398 | 0.4981 | 0.512322 | 0.00385778 | -0.0296 | 42.8791
9874 | 13.785278 | 2.7647 | 36.8543 | 31 | 7.3339 | 7.328169 | 53.79 | 1.239624 | 0.4987 | 0.512311 | 0.003814404 | -0.0296 | 42.8773
9875 | 13.786667 | 2.7647 | 36.8581 | 32 | 7.331 | 7.328819 | 53.74 | 1.239127 | 0.4987 | 0.5122993 | 0.003771235 | -0.0295 | 42.8779
9876 | 13.788056 | 2.7645 | 36.862 | 32 | 7.3235 | 7.329532 | 53.63 | 1.236038 | 0.4983 | 0.5122869 | 0.003728029 | -0.0295 | 42.88
9877 | 13.789444 | 2.7645 | 36.8658 | 32 | 7.322 | 7.330227 | 53.61 | 1.236997 | 0.4979 | 0.5122741 | 0.003684459 | -0.0295 | 42.8796
9878 | 13.790833 | 2.7642 | 36.8697 | 29 | 7.3339 | 7.330917 | 53.79 | 1.244614 | 0.498 | 0.5122611 | 0.003640851 | -0.0294 | 42.8752
9879 | 13.792222 | 2.7642 | 36.8735 | 33 | 7.3433 | 7.331561 | 53.92 | 1.240828 | 0.499 | 0.5122469 | 0.003623203 | -0.0294 | 42.8777
9880 | 13.793611 | 2.7642 | 36.8773 | 32 | 7.3265 | 7.332229 | 53.68 | 1.237605 | 0.4984 | 0.512232 | 0.003580352 | -0.0294 | 42.88
9881 | 13.795 | 2.7642 | 36.8812 | 30 | 7.3201 | 7.332886 | 53.58 | 1.238852 | 0.4974 | 0.5122164 | 0.003536072 | -0.0293 | 42.8794
9882 | 13.796389 | 2.764 | 36.885 | 31 | 7.3295 | 7.3336 | 53.72 | 1.237395 | 0.4975 | 0.5122001 | 0.003492247 | -0.0293 | 42.8805
9883 | 13.797778 | 2.764 | 36.8889 | 32 | 7.328 | 7.334308 | 53.7 | 1.23963 | 0.4972 | 0.512183 | 0.003448387 | -0.0292 | 42.8794
9884 | 13.799167 | 2.7638 | 36.8927 | 32 | 7.331 | 7.335026 | 53.74 | 1.240998 | 0.4972 | 0.5121655 | 0.003404902 | -0.0292 | 42.8788
9885 | 13.800556 | 2.7638 | 36.8965 | 32 | 7.3359 | 7.33569 | 53.82 | 1.244904 | 0.4972 | 0.5121477 | 0.003361382 | -0.0292 | 42.8766
9886 | 13.801944 | 2.7635 | 36.9004 | 33 | 7.331 | 7.336392 | 53.74 | 1.240857 | 0.497 | 0.5121294 | 0.00331832 | -0.0291 | 42.8793
9887 | 13.803333 | 2.7635 | 36.9042 | 31 | 7.3394 | 7.337078 | 53.87 | 1.242673 | 0.497 | 0.5121106 | 0.003296027 | -0.0291 | 42.8784
9888 | 13.804722 | 2.7634 | 36.9081 | 32 | 7.3305 | 7.337787 | 53.74 | 1.240415 | 0.4959 | 0.5120913 | 0.003251267 | -0.0291 | 42.88
9889 | 13.806111 | 2.7634 | 36.9119 | 30 | 7.3413 | 7.338489 | 53.9 | 1.244234 | 0.4965 | 0.5120718 | 0.003207785 | -0.029 | 42.8779
9890 | 13.8075 | 2.7632 | 36.9157 | 34 | 7.3349 | 7.33919 | 53.8 | 1.246444 | 0.4964 | 0.5120524 | 0.003164434 | -0.029 | 42.8768
9891 | 13.808889 | 2.7632 | 36.9196 | 33 | 7.3354 | 7.339879 | 53.81 | 1.24394 | 0.4961 | 0.5120329 | 0.003120559 | -0.029 | 42.8786
9892 | 13.810278 | 2.7629 | 36.9234 | 33 | 7.3399 | 7.340585 | 53.87 | 1.24644 | 0.4957 | 0.5120133 | 0.003076244 | -0.0289 | 42.8773
9893 | 13.811667 | 2.7629 | 36.9272 | 32 | 7.3384 | 7.341285 | 53.85 | 1.246807 | 0.4954 | 0.511993 | 0.003032225 | -0.0289 | 42.8773
9894 | 13.813056 | 2.7626 | 36.9311 | 31 | 7.3389 | 7.341973 | 53.86 | 1.247272 | 0.4954 | 0.5119726 | 0.002988175 | -0.0289 | 42.8772
9895 | 13.814444 | 2.7626 | 36.9349 | 30 | 7.3329 | 7.342643 | 53.77 | 1.246385 | 0.4945 | 0.511952 | 0.002961004 | -0.0288 | 42.878
9896 | 13.815833 | 2.7624 | 36.9387 | 33 | 7.3359 | 7.343359 | 53.82 | 1.247054 | 0.494 | 0.5119315 | 0.002914773 | -0.0288 | 42.8778
9897 | 13.817222 | 2.7624 | 36.9426 | 34 | 7.3438 | 7.344026 | 53.93 | 1.251426 | 0.4939 | 0.5119104 | 0.002867859 | -0.0288 | 42.8754
9898 | 13.818611 | 2.7621 | 36.9464 | 32 | 7.3404 | 7.344709 | 53.88 | 1.252278 | 0.4936 | 0.5118887 | 0.002820751 | -0.0287 | 42.8751
9899 | 13.82 | 2.7621 | 36.9503 | 30 | 7.3463 | 7.345381 | 53.97 | 1.247733 | 0.4937 | 0.5118663 | 0.002774188 | -0.0287 | 42.8781
9900 | 13.821389 | 2.7617 | 36.9541 | 30 | 7.3408 | 7.346076 | 53.89 | 1.252754 | 0.4934 | 0.5118435 | 0.00272686 | -0.0287 | 42.8753
9901 | 13.822778 | 2.7617 | 36.9579 | 31 | 7.3502 | 7.34678 | 54.03 | 1.251113 | 0.4935 | 0.5118207 | 0.002680321 | -0.0287 | 42.8765
9902 | 13.824167 | 2.7612 | 36.9618 | 29 | 7.3502 | 7.347451 | 54.03 | 1.254198 | 0.4937 | 0.5117976 | 0.002633999 | -0.0287 | 42.8748
9903 | 13.825556 | 2.7612 | 36.9656 | 34 | 7.3418 | 7.34815 | 53.9 | 1.247268 | 0.4931 | 0.5117743 | 0.00260493 | -0.0287 | 42.8793
9904 | 13.826944 | 2.7609 | 36.9694 | 30 | 7.3517 | 7.348827 | 54.05 | 1.25169 | 0.4933 | 0.5117505 | 0.002558066 | -0.0287 | 42.8769
9905 | 13.828333 | 2.7609 | 36.9733 | 28 | 7.3453 | 7.3495 | 53.95 | 1.255758 | 0.493 | 0.5117271 | 0.002510439 | -0.0287 | 42.8746
9906 | 13.829722 | 2.7604 | 36.9771 | 31 | 7.3497 | 7.350177 | 54.02 | 1.252021 | 0.4931 | 0.5117035 | 0.002462702 | -0.0286 | 42.8771
9907 | 13.831111 | 2.7604 | 36.9809 | 30 | 7.3507 | 7.350881 | 54.03 | 1.2585 | 0.493 | 0.5116798 | 0.002415836 | -0.0286 | 42.8734
9908 | 13.8325 | 2.7598 | 36.9848 | 30 | 7.3507 | 7.351594 | 54.03 | 1.257744 | 0.4929 | 0.5116558 | 0.002369514 | -0.0286 | 42.874
9909 | 13.833889 | 2.7598 | 36.9886 | 33 | 7.3527 | 7.352256 | 54.06 | 1.259172 | 0.4929 | 0.5116313 | 0.002323819 | -0.0286 | 42.8734
9910 | 13.835278 | 2.7593 | 36.9924 | 29 | 7.3561 | 7.352945 | 54.11 | 1.2565 | 0.4933 | 0.5116069 | 0.002278834 | -0.0286 | 42.8753
9911 | 13.836667 | 2.7593 | 36.9963 | 32 | 7.3586 | 7.353609 | 54.15 | 1.253805 | 0.4933 | 0.5115822 | 0.002249011 | -0.0286 | 42.8771
9912 | 13.838333 | 2.7588 | 37.0001 | 33 | 7.3522 | 7.354282 | 54.05 | 1.257607 | 0.4929 | 0.5115573 | 0.002203483 | -0.0286 | 42.8754
9913 | 13.839722 | 2.7588 | 37.0039 | 32 | 7.3557 | 7.354954 | 54.11 | 1.256841 | 0.4928 | 0.5115313 | 0.002158583 | -0.0286 | 42.8761
9914 | 13.841111 | 2.7583 | 37.0078 | 34 | 7.3576 | 7.355647 | 54.13 | 1.258995 | 0.4932 | 0.5115047 | 0.002114556 | -0.0286 | 42.875
9915 | 13.8425 | 2.7583 | 37.0116 | 33 | 7.3537 | 7.356367 | 54.08 | 1.257 | 0.4929 | 0.5114779 | 0.002070096 | -0.0286 | 42.8765
9916 | 13.843889 | 2.7578 | 37.0154 | 34 | 7.3557 | 7.357083 | 54.11 | 1.257724 | 0.4927 | 0.5114504 | 0.002025693 | -0.0286 | 42.8763
9917 | 13.845278 | 2.7578 | 37.0193 | 34 | 7.3492 | 7.357724 | 54.01 | 1.260932 | 0.4922 | 0.5114224 | 0.001980368 | -0.0286 | 42.8745
9918 | 13.846667 | 2.7572 | 37.0231 | 31 | 7.3635 | 7.358393 | 54.22 | 1.25766 | 0.4925 | 0.5113946 | 0.0019351 | -0.0286 | 42.8768
9919 | 13.848056 | 2.7572 | 37.0269 | 29 | 7.3596 | 7.359069 | 54.16 | 1.261258 | 0.4924 | 0.5113671 | 0.001903685 | -0.0286 | 42.8748
9920 | 13.849444 | 2.7567 | 37.0308 | 31 | 7.3596 | 7.359737 | 54.16 | 1.264244 | 0.4923 | 0.5113392 | 0.001858203 | -0.0286 | 42.8732
9921 | 13.850833 | 2.7567 | 37.0346 | 30 | 7.3665 | 7.360481 | 54.27 | 1.259978 | 0.4928 | 0.511311 | 0.001814165 | -0.0286 | 42.8761
9922 | 13.852222 | 2.7562 | 37.0384 | 33 | 7.3557 | 7.361187 | 54.11 | 1.261647 | 0.4921 | 0.5112828 | 0.001769858 | -0.0286 | 42.8753
9923 | 13.853611 | 2.7562 | 37.0422 | 30 | 7.3566 | 7.361897 | 54.12 | 1.260685 | 0.4917 | 0.5112541 | 0.001725774 | -0.0287 | 42.8761
9924 | 13.855 | 2.7556 | 37.0461 | 34 | 7.3591 | 7.362546 | 54.16 | 1.263491 | 0.4913 | 0.5112253 | 0.001681097 | -0.0287 | 42.8746
9925 | 13.856389 | 2.7556 | 37.0499 | 29 | 7.3626 | 7.363226 | 54.21 | 1.26211 | 0.4912 | 0.5111965 | 0.001636237 | -0.0287 | 42.8757
9926 | 13.857778 | 2.7549 | 37.0537 | 28 | 7.3694 | 7.363926 | 54.31 | 1.271537 | 0.4913 | 0.5111678 | 0.001590947 | -0.0287 | 42.8702
9927 | 13.859167 | 2.7549 | 37.0575 | 33 | 7.3635 | 7.364612 | 54.22 | 1.265149 | 0.4912 | 0.5111388 | 0.001556553 | -0.0287 | 42.8743
9928 | 13.860556 | 2.7544 | 37.0614 | 31 | 7.3626 | 7.3653 | 54.21 | 1.269234 | 0.491 | 0.5111097 | 0.001510889 | -0.0287 | 42.872
9929 | 13.861944 | 2.7544 | 37.0652 | 31 | 7.3675 | 7.365982 | 54.28 | 1.27044 | 0.4912 | 0.5110805 | 0.001465773 | -0.0287 | 42.8715
9930 | 13.863333 | 2.7537 | 37.069 | 33 | 7.3645 | 7.366693 | 54.24 | 1.264073 | 0.4908 | 0.5110507 | 0.00142031 | -0.0287 | 42.8757
9931 | 13.864722 | 2.7537 | 37.0728 | 35 | 7.3704 | 7.36739 | 54.32 | 1.269472 | 0.4908 | 0.511021 | 0.001374908 | -0.0288 | 42.8726
9932 | 13.866111 | 2.753 | 37.0767 | 33 | 7.3694 | 7.36806 | 54.31 | 1.268948 | 0.4902 | 0.5109915 | 0.001328508 | -0.0288 | 42.8731
9933 | 13.8675 | 2.753 | 37.0805 | 32 | 7.3665 | 7.368745 | 54.27 | 1.272312 | 0.4898 | 0.5109617 | 0.001281924 | -0.0288 | 42.8713
9934 | 13.868889 | 2.7522 | 37.0843 | 29 | 7.3665 | 7.369426 | 54.27 | 1.268451 | 0.4895 | 0.510932 | 0.001234506 | -0.0288 | 42.8739
9935 | 13.870278 | 2.7522 | 37.0881 | 29 | 7.3803 | 7.37012 | 54.47 | 1.272832 | 0.4903 | 0.510902 | 0.001198781 | -0.0289 | 42.8715
9936 | 13.871667 | 2.7515 | 37.092 | 29 | 7.3783 | 7.3708 | 54.44 | 1.273766 | 0.4909 | 0.5108723 | 0.00115376 | -0.0289 | 42.8711
9937 | 13.873056 | 2.7515 | 37.0958 | 31 | 7.3744 | 7.37149 | 54.38 | 1.275609 | 0.4908 | 0.5108421 | 0.001108718 | -0.0289 | 42.8703
9938 | 13.874444 | 2.7507 | 37.0996 | 29 | 7.3699 | 7.372176 | 54.32 | 1.271876 | 0.4905 | 0.510812 | 0.001063004 | -0.029 | 42.8728
9939 | 13.875833 | 2.7507 | 37.1034 | 31 | 7.3704 | 7.37284 | 54.32 | 1.27372 | 0.49 | 0.5107817 | 0.00101727 | -0.029 | 42.8719
9940 | 13.877222 | 2.7499 | 37.1072 | 34 | 7.3724 | 7.373531 | 54.35 | 1.271733 | 0.4899 | 0.5107512 | 0.0009715973 | -0.029 | 42.8734
9941 | 13.878611 | 2.7499 | 37.1111 | 30 | 7.366 | 7.374251 | 54.26 | 1.271995 | 0.4894 | 0.5107205 | 0.0009254173 | -0.0291 | 42.8734
9942 | 13.88 | 2.749 | 37.1149 | 30 | 7.3803 | 7.37493 | 54.47 | 1.276581 | 0.4897 | 0.5106898 | 0.0008799519 | -0.0291 | 42.8708
9943 | 13.881389 | 2.749 | 37.1187 | 29 | 7.3714 | 7.375595 | 54.34 | 1.276255 | 0.4894 | 0.5106592 | 0.0008420816 | -0.0292 | 42.8713
9944 | 13.882778 | 2.7481 | 37.1225 | 30 | 7.3763 | 7.376281 | 54.41 | 1.273829 | 0.4894 | 0.5106291 | 0.0007962442 | -0.0292 | 42.873
9945 | 13.884167 | 2.7481 | 37.1263 | 31 | 7.3803 | 7.376979 | 54.47 | 1.276075 | 0.4895 | 0.5105991 | 0.0007511212 | -0.0293 | 42.8719
9946 | 13.885556 | 2.7472 | 37.1302 | 29 | 7.3803 | 7.377681 | 54.47 | 1.279463 | 0.4899 | 0.5105691 | 0.0007071197 | -0.0293 | 42.87
9947 | 13.886944 | 2.7472 | 37.134 | 30 | 7.3793 | 7.3784 | 54.45 | 1.279734 | 0.4903 | 0.5105389 | 0.0006639141 | -0.0293 | 42.8701
9948 | 13.888333 | 2.7463 | 37.1378 | 32 | 7.3788 | 7.379068 | 54.45 | 1.278102 | 0.4897 | 0.510509 | 0.0006199586 | -0.0294 | 42.8713
9949 | 13.889722 | 2.7463 | 37.1416 | 30 | 7.3803 | 7.379741 | 54.47 | 1.280293 | 0.4896 | 0.5104794 | 0.0005759047 | -0.0295 | 42.8702
9950 | 13.891111 | 2.7453 | 37.1454 | 30 | 7.3891 | 7.380397 | 54.6 | 1.278921 | 0.4899 | 0.5104492 | 0.0005328103 | -0.0295 | 42.8713
9951 | 13.8925 | 2.7453 | 37.1493 | 30 | 7.3803 | 7.381117 | 54.47 | 1.286125 | 0.4904 | 0.5104193 | 0.000495463 | -0.0296 | 42.8671
9952 | 13.893889 | 2.7444 | 37.1531 | 30 | 7.3783 | 7.381796 | 54.44 | 1.27994 | 0.4898 | 0.5103891 | 0.0004523185 | -0.0296 | 42.8712
9953 | 13.895278 | 2.7444 | 37.1569 | 32 | 7.3832 | 7.382458 | 54.51 | 1.287249 | 0.49 | 0.5103589 | 0.0004098891 | -0.0297 | 42.8669
9954 | 13.896667 | 2.7435 | 37.1607 | 30 | 7.3817 | 7.383126 | 54.49 | 1.283408 | 0.4898 | 0.5103287 | 0.0003667113 | -0.0297 | 42.8695
9955 | 13.898056 | 2.7435 | 37.1645 | 29 | 7.3822 | 7.3838 | 54.5 | 1.285961 | 0.4898 | 0.5102987 | 0.0003239233 | -0.0298 | 42.8682
9956 | 13.899722 | 2.7425 | 37.1683 | 31 | 7.3871 | 7.384479 | 54.57 | 1.281199 | 0.4899 | 0.5102681 | 0.0002811999 | -0.0298 | 42.8717
9957 | 13.901111 | 2.7425 | 37.1721 | 32 | 7.3881 | 7.385196 | 54.58 | 1.284766 | 0.4903 | 0.5102374 | 0.0002393539 | -0.0299 | 42.8698
9958 | 13.9025 | 2.7416 | 37.1759 | 32 | 7.3886 | 7.385902 | 54.59 | 1.28455 | 0.4906 | 0.5102067 | 0.0001968399 | -0.03 | 42.8702
9959 | 13.903889 | 2.7416 | 37.1797 | 28 | 7.3916 | 7.386554 | 54.64 | 1.29026 | 0.491 | 0.5101759 | 0.0001619444 | -0.03 | 42.8669
9960 | 13.905278 | 2.7407 | 37.1835 | 30 | 7.3911 | 7.387266 | 54.63 | 1.291743 | 0.4913 | 0.5101456 | 0.0001206777 | -0.0301 | 42.8662
9961 | 13.906667 | 2.7407 | 37.1874 | 28 | 7.3916 | 7.387946 | 54.64 | 1.290587 | 0.491 | 0.510115 | 7.833527e-05 | -0.0301 | 42.8672
9962 | 13.908056 | 2.7398 | 37.1912 | 30 | 7.3891 | 7.388627 | 54.6 | 1.287856 | 0.4909 | 0.5100847 | 3.50789e-05 | -0.0302 | 42.8691
9963 | 13.909444 | 2.7398 | 37.195 | 30 | 7.3945 | 7.389293 | 54.68 | 1.290334 | 0.4911 | 0.5100541 | -8.279906e-06 | -0.0302 | 42.8678
9964 | 13.910833 | 2.7388 | 37.1988 | 31 | 7.3901 | 7.39 | 54.61 | 1.291289 | 0.491 | 0.5100238 | -5.157909e-05 | -0.0303 | 42.8675
9965 | 13.912222 | 2.7388 | 37.2026 | 29 | 7.3911 | 7.390724 | 54.63 | 1.288466 | 0.491 | 0.5099935 | -9.400579e-05 | -0.0303 | 42.8694
9966 | 13.913611 | 2.7379 | 37.2064 | 30 | 7.3965 | 7.391409 | 54.71 | 1.291892 | 0.4915 | 0.5099628 | -0.0001354782 | -0.0304 | 42.8676
9967 | 13.915 | 2.7379 | 37.2102 | 32 | 7.3935 | 7.392102 | 54.66 | 1.291591 | 0.4917 | 0.5099324 | -0.0001679232 | -0.0304 | 42.868
9968 | 13.916389 | 2.7372 | 37.214 | 30 | 7.396 | 7.392796 | 54.7 | 1.28858 | 0.4915 | 0.5099019 | -0.0002092883 | -0.0304 | 42.8701
9969 | 13.917778 | 2.7372 | 37.2178 | 30 | 7.3911 | 7.393497 | 54.63 | 1.292248 | 0.4908 | 0.5098714 | -0.0002516481 | -0.0305 | 42.8681
9970 | 13.919167 | 2.7364 | 37.2216 | 33 | 7.3965 | 7.394184 | 54.71 | 1.29007 | 0.491 | 0.5098412 | -0.0002937033 | -0.0305 | 42.8697
9971 | 13.920556 | 2.7364 | 37.2254 | 30 | 7.395 | 7.394907 | 54.69 | 1.290518 | 0.4913 | 0.5098113 | -0.0003343176 | -0.0305 | 42.8696
9972 | 13.921944 | 2.7356 | 37.2292 | 29 | 7.3989 | 7.395586 | 54.74 | 1.293631 | 0.4914 | 0.5097809 | -0.0003742208 | -0.0306 | 42.868
9973 | 13.923333 | 2.7356 | 37.233 | 30 | 7.4014 | 7.396271 | 54.78 | 1.297335 | 0.4916 | 0.5097507 | -0.0004139809 | -0.0306 | 42.866
9974 | 13.924722 | 2.7349 | 37.2368 | 28 | 7.3979 | 7.396942 | 54.73 | 1.294584 | 0.4918 | 0.5097199 | -0.0004533548 | -0.0306 | 42.8679
9975 | 13.926111 | 2.7349 | 37.2406 | 32 | 7.4023 | 7.397602 | 54.79 | 1.290533 | 0.4925 | 0.5096888 | -0.0004852422 | -0.0307 | 42.8706
9976 | 13.9275 | 2.7343 | 37.2444 | 29 | 7.4043 | 7.39826 | 54.82 | 1.298509 | 0.4925 | 0.5096577 | -0.0005233769 | -0.0307 | 42.866
9977 | 13.928889 | 2.7343 | 37.2482 | 29 | 7.3999 | 7.398927 | 54.76 | 1.297395 | 0.4924 | 0.509627 | -0.0005609641 | -0.0307 | 42.8669
9978 | 13.930278 | 2.7338 | 37.252 | 30 | 7.4063 | 7.399639 | 54.85 | 1.302891 | 0.4929 | 0.5095964 | -0.0005973543 | -0.0307 | 42.8638
9979 | 13.931667 | 2.7338 | 37.2558 | 31 | 7.4107 | 7.400318 | 54.92 | 1.297504 | 0.4935 | 0.5095657 | -0.000632629 | -0.0307 | 42.8673
9980 | 13.933056 | 2.7333 | 37.2596 | 29 | 7.4019 | 7.400975 | 54.79 | 1.300755 | 0.4931 | 0.5095352 | -0.0006689783 | -0.0307 | 42.8656
9981 | 13.934444 | 2.7333 | 37.2634 | 31 | 7.4053 | 7.401656 | 54.84 | 1.297042 | 0.4936 | 0.5095044 | -0.0007043748 | -0.0307 | 42.8681
9982 | 13.935833 | 2.7329 | 37.2672 | 28 | 7.4048 | 7.402338 | 54.83 | 1.30028 | 0.4935 | 0.5094731 | -0.0007398733 | -0.0307 | 42.8664
9983 | 13.937222 | 2.7329 | 37.271 | 30 | 7.4014 | 7.402991 | 54.78 | 1.300927 | 0.4933 | 0.5094413 | -0.0007707673 | -0.0307 | 42.8662
9984 | 13.938611 | 2.7325 | 37.2748 | 31 | 7.4033 | 7.403692 | 54.81 | 1.295218 | 0.4931 | 0.50941 | -0.000806816 | -0.0307 | 42.87
9985 | 13.94 | 2.7325 | 37.2786 | 28 | 7.3979 | 7.404352 | 54.73 | 1.299406 | 0.4927 | 0.5093792 | -0.0008436954 | -0.0307 | 42.8676
9986 | 13.941389 | 2.7322 | 37.2823 | 30 | 7.4072 | 7.405024 | 54.87 | 1.301008 | 0.4924 | 0.5093485 | -0.0008804325 | -0.0307 | 42.8669
9987 | 13.942778 | 2.7322 | 37.2861 | 30 | 7.4077 | 7.405677 | 54.87 | 1.302961 | 0.4925 | 0.5093173 | -0.0009163784 | -0.0306 | 42.866
9988 | 13.944167 | 2.732 | 37.2899 | 28 | 7.4048 | 7.406375 | 54.83 | 1.302172 | 0.4921 | 0.5092856 | -0.0009526668 | -0.0306 | 42.8667
9989 | 13.945556 | 2.732 | 37.2937 | 35 | 7.4097 | 7.407037 | 54.9 | 1.305242 | 0.4918 | 0.5092538 | -0.0009892973 | -0.0306 | 42.8651
9990 | 13.946944 | 2.7317 | 37.2975 | 30 | 7.4136 | 7.407744 | 54.96 | 1.307846 | 0.4922 | 0.5092217 | -0.001024568 | -0.0306 | 42.8637
9991 | 13.948333 | 2.7317 | 37.3013 | 35 | 7.4195 | 7.408439 | 55.05 | 1.305773 | 0.4923 | 0.5091895 | -0.001058604 | -0.0306 | 42.8652
9992 | 13.949722 | 2.7315 | 37.3051 | 30 | 7.4107 | 7.409124 | 54.92 | 1.305408 | 0.4925 | 0.5091568 | -0.001093289 | -0.0305 | 42.8657
9993 | 13.951111 | 2.7315 | 37.3089 | 31 | 7.4009 | 7.4098 | 54.77 | 1.302336 | 0.4916 | 0.5091243 | -0.001129205 | -0.0305 | 42.8678
9994 | 13.9525 | 2.7314 | 37.3127 | 30 | 7.4175 | 7.410501 | 55.02 | 1.305944 | 0.4922 | 0.509092 | -0.001163438 | -0.0304 | 42.8659
9995 | 13.953889 | 2.7314 | 37.3165 | 31 | 7.4141 | 7.41118 | 54.97 | 1.302372 | 0.4923 | 0.5090596 | -0.001196958 | -0.0304 | 42.8683
9996 | 13.955278 | 2.7313 | 37.3203 | 29 | 7.4131 | 7.411865 | 54.95 | 1.305896 | 0.4922 | 0.5090268 | -0.001230818 | -0.0304 | 42.8664
9997 | 13.956667 | 2.7313 | 37.3241 | 31 | 7.4082 | 7.412555 | 54.88 | 1.304434 | 0.492 | 0.5089943 | -0.001264774 | -0.0303 | 42.8675
9998 | 13.958056 | 2.7312 | 37.3279 | 33 | 7.4107 | 7.413197 | 54.92 | 1.299809 | 0.4917 | 0.5089617 | -0.001299232 | -0.0303 | 42.8706
9999 | 13.959444 | 2.7312 | 37.3317 | 29 | 7.4092 | 7.41388 | 54.9 | 1.306549 | 0.4903 | 0.5089293 | 0.00134317 | -0.0295 | 42.8667
10000 | 13.960833 | 2.7535 | 37.3355 | 32 | 7.42 | 7.414541 | 55.06 | 1.309867 | 0.4907 | 0.508897 | 0.001316508 | -0.0286 | 42.8649
10001 | 13.962222 | 2.7535 | 37.3393 | 29 | 7.42 | 7.415158 | 55.06 | 1.310482 | 0.4908 | 0.5088646 | 0.001289944 | -0.0278 | 42.8648
10002 | 13.963611 | 2.7596 | 37.3432 | 28 | 7.4161 | 7.415805 | 55 | 1.309291 | 0.4908 | 0.508831 | 0.001262163 | -0.027 | 42.8657
10003 | 13.965278 | 2.7596 | 37.347 | 33 | 7.4087 | 7.416467 | 54.89 | 1.306679 | 0.4894 | 0.5087969 | 0.001230635 | -0.0262 | 42.8679
10004 | 13.966667 | 2.7656 | 37.3508 | 30 | 7.4175 | 7.417111 | 55.02 | 1.310912 | 0.4894 | 0.5087628 | 0.001198495 | -0.0255 | 42.8656
10005 | 13.968056 | 2.7656 | 37.3547 | 29 | 7.4214 | 7.417793 | 55.08 | 1.312139 | 0.4896 | 0.508729 | 0.001166652 | -0.0247 | 42.8651
10006 | 13.969444 | 2.7713 | 37.3585 | 31 | 7.4209 | 7.418469 | 55.07 | 1.311042 | 0.4899 | 0.5086953 | 0.001134903 | -0.0239 | 42.866
10007 | 13.970833 | 2.7713 | 37.3624 | 34 | 7.4112 | 7.419178 | 54.93 | 1.306894 | 0.489 | 0.5086614 | 0.001100012 | -0.0232 | 42.8687
10008 | 13.972222 | 2.7768 | 37.3662 | 30 | 7.4248 | 7.419853 | 55.13 | 1.313572 | 0.489 | 0.5086274 | 0.00106501 | -0.0224 | 42.8649
10009 | 13.973611 | 2.7768 | 37.3701 | 31 | 7.4234 | 7.420498 | 55.11 | 1.314642 | 0.489 | 0.5085937 | 0.001011903 | -0.0217 | 42.8644
10010 | 13.975 | 2.782 | 37.374 | 28 | 7.4151 | 7.421166 | 54.98 | 1.310537 | 0.4884 | 0.5085596 | 0.0009758214 | -0.021 | 42.8671
10011 | 13.976389 | 2.782 | 37.3778 | 30 | 7.4229 | 7.421845 | 55.1 | 1.315552 | 0.4882 | 0.5085251 | 0.0009388226 | -0.0203 | 42.8643
10012 | 13.977778 | 2.7871 | 37.3817 | 29 | 7.4205 | 7.422514 | 55.06 | 1.314161 | 0.488 | 0.5084903 | 0.0009006025 | -0.0196 | 42.8654
10013 | 13.979167 | 2.7871 | 37.3856 | 33 | 7.4219 | 7.423174 | 55.08 | 1.316897 | 0.4875 | 0.508455 | 0.0008600488 | -0.0189 | 42.8639
10014 | 13.980556 | 2.7919 | 37.3894 | 31 | 7.4268 | 7.423862 | 55.16 | 1.315166 | 0.4876 | 0.5084191 | 0.0008189784 | -0.0183 | 42.8652
10015 | 13.981944 | 2.7919 | 37.3933 | 29 | 7.4331 | 7.424533 | 55.25 | 1.318819 | 0.4884 | 0.5083828 | 0.0007787024 | -0.0177 | 42.8632
10016 | 13.983333 | 2.7965 | 37.3972 | 30 | 7.4263 | 7.425218 | 55.15 | 1.316389 | 0.4884 | 0.508347 | 0.0007369963 | -0.017 | 42.8649
10017 | 13.984722 | 2.7965 | 37.4011 | 30 | 7.4327 | 7.425904 | 55.24 | 1.319617 | 0.4888 | 0.5083109 | 0.0006947667 | -0.0164 | 42.8631
10018 | 13.986111 | 2.8009 | 37.405 | 31 | 7.4263 | 7.426558 | 55.15 | 1.318448 | 0.4886 | 0.5082749 | 0.000650799 | -0.0158 | 42.864
10019 | 13.9875 | 2.8009 | 37.4089 | 31 | 7.4307 | 7.427237 | 55.22 | 1.320626 | 0.4892 | 0.508239 | 0.0006076939 | -0.0152 | 42.8629
10020 | 13.988889 | 2.805 | 37.4128 | 36 | 7.4331 | 7.427922 | 55.25 | 1.319044 | 0.4893 | 0.5082028 | 0.0005652788 | -0.0146 | 42.8641
10021 | 13.990278 | 2.805 | 37.4167 | 30 | 7.4302 | 7.428615 | 55.21 | 1.321036 | 0.4892 | 0.5081668 | 0.0005219319 | -0.0141 | 42.863
10022 | 13.991667 | 2.8088 | 37.4206 | 29 | 7.439 | 7.429301 | 55.34 | 1.324283 | 0.4896 | 0.5081317 | 0.0004796705 | -0.0136 | 42.8613
10023 | 13.993056 | 2.8088 | 37.4245 | 30 | 7.4297 | 7.429935 | 55.2 | 1.317061 | 0.4898 | 0.5080966 | 0.0004374851 | -0.013 | 42.8659
10024 | 13.994444 | 2.8124 | 37.4284 | 29 | 7.4307 | 7.430585 | 55.22 | 1.321618 | 0.4898 | 0.5080616 | 0.0003943654 | -0.0125 | 42.8633
10025 | 13.995833 | 2.8124 | 37.4323 | 30 | 7.4268 | 7.43125 | 55.16 | 1.325578 | 0.4897 | 0.5080263 | 0.0003514207 | -0.012 | 42.8611
10026 | 13.997222 | 2.8158 | 37.4362 | 29 | 7.4405 | 7.431911 | 55.36 | 1.325478 | 0.4906 | 0.5079907 | 0.0003103662 | -0.0115 | 42.8613
10027 | 13.998611 | 2.8158 | 37.4401 | 29 | 7.4336 | 7.432578 | 55.26 | 1.322004 | 0.4901 | 0.5079549 | 0.0002666597 | -0.0111 | 42.8637
10028 | 14 | 2.819 | 37.444 | 30 | 7.4341 | 7.433273 | 55.27 | 1.328905 | 0.4898 | 0.5079197 | 0.0002214095 | -0.0106 | 42.8597
10029 | 14.001389 | 2.819 | 37.448 | 31 | 7.4405 | 7.433939 | 55.36 | 1.323113 | 0.4903 | 0.5078845 | 0.0001856335 | -0.0102 | 42.8634
10030 | 14.002778 | 2.8219 | 37.4519 | 32 | 7.438 | 7.434595 | 55.32 | 1.325688 | 0.4902 | 0.5078492 | 0.0001413266 | -0.0098 | 42.862
10031 | 14.004167 | 2.8219 | 37.4558 | 31 | 7.4356 | 7.435235 | 55.29 | 1.326507 | 0.4903 | 0.507814 | 9.68873e-05 | -0.0094 | 42.8617
10032 | 14.005556 | 2.8245 | 37.4597 | 29 | 7.4346 | 7.435894 | 55.27 | 1.327447 | 0.4902 | 0.5077793 | 5.130647e-05 | -0.009 | 42.8613
10033 | 14.006944 | 2.8245 | 37.4636 | 30 | 7.4248 | 7.436529 | 55.13 | 1.323095 | 0.4894 | 0.5077445 | 2.970105e-06 | -0.0086 | 42.8642
10034 | 14.008333 | 2.8269 | 37.4676 | 31 | 7.4283 | 7.437226 | 55.18 | 1.323412 | 0.4888 | 0.5077098 | -4.701327e-05 | -0.0083 | 42.8642
10035 | 14.009722 | 2.8269 | 37.4715 | 29 | 7.4414 | 7.437875 | 55.38 | 1.325142 | 0.4891 | 0.5076745 | -9.672859e-05 | -0.0079 | 42.8633
10036 | 14.011111 | 2.8289 | 37.4754 | 32 | 7.4371 | 7.438625 | 55.31 | 1.328359 | 0.4897 | 0.5076394 | -0.0001453705 | -0.0076 | 42.8615
10037 | 14.0125 | 2.8289 | 37.4794 | 31 | 7.4449 | 7.439316 | 55.43 | 1.332783 | 0.4903 | 0.5076045 | -0.000193142 | -0.0073 | 42.859
10038 | 14.013889 | 2.8308 | 37.4833 | 31 | 7.439 | 7.439943 | 55.34 | 1.333574 | 0.4903 | 0.5075702 | -0.0002423634 | -0.007 | 42.8587
10039 | 14.015278 | 2.8308 | 37.4872 | 29 | 7.4468 | 7.440634 | 55.45 | 1.332706 | 0.4905 | 0.5075358 | -0.0002713373 | -0.0067 | 42.8595
10040 | 14.016667 | 2.8325 | 37.4911 | 31 | 7.4312 | 7.441288 | 55.22 | 1.325127 | 0.4897 | 0.5075012 | -0.0003216276 | -0.0064 | 42.8643
10041 | 14.018056 | 2.8325 | 37.4951 | 31 | 7.4468 | 7.441993 | 55.45 | 1.330172 | 0.4902 | 0.5074666 | -0.0003716557 | -0.0062 | 42.8614
10042 | 14.019444 | 2.8338 | 37.499 | 29 | 7.4502 | 7.442663 | 55.51 | 1.334059 | 0.4911 | 0.5074323 | -0.0004214241 | -0.006 | 42.8592
10043 | 14.020833 | 2.8338 | 37.503 | 30 | 7.4351 | 7.443291 | 55.28 | 1.332477 | 0.4902 | 0.5073981 | -0.0004735536 | -0.0057 | 42.8603
10044 | 14.022222 | 2.8348 | 37.5069 | 34 | 7.4439 | 7.443949 | 55.41 | 1.333587 | 0.4901 | 0.5073636 | -0.0005262313 | -0.0056 | 42.8599
10045 | 14.023611 | 2.8348 | 37.5108 | 31 | 7.4361 | 7.444651 | 55.3 | 1.327965 | 0.4892 | 0.5073292 | -0.0005814716 | -0.0054 | 42.8635
10046 | 14.025278 | 2.8355 | 37.5148 | 30 | 7.439 | 7.445333 | 55.34 | 1.327793 | 0.4889 | 0.5072946 | -0.0006390737 | -0.0052 | 42.8641
10047 | 14.026667 | 2.8355 | 37.5187 | 32 | 7.4463 | 7.445994 | 55.45 | 1.330651 | 0.4889 | 0.5072596 | -0.0006974283 | -0.0051 | 42.8626
10048 | 14.028056 | 2.8359 | 37.5226 | 32 | 7.4463 | 7.44665 | 55.45 | 1.331185 | 0.4886 | 0.5072244 | -0.0007561331 | -0.0049 | 42.8625
10049 | 14.029444 | 2.8359 | 37.5266 | 31 | 7.4492 | 7.447311 | 55.49 | 1.333215 | 0.4886 | 0.5071891 | -0.0007814104 | -0.0048 | 42.8614
10050 | 14.030833 | 2.8362 | 37.5305 | 30 | 7.4458 | 7.447944 | 55.44 | 1.332068 | 0.4879 | 0.5071544 | -0.0008413698 | -0.0047 | 42.8623
10051 | 14.032222 | 2.8362 | 37.5345 | 28 | 7.4424 | 7.448581 | 55.39 | 1.333756 | 0.4876 | 0.5071202 | -0.0009023819 | -0.0047 | 42.8614
10052 | 14.033611 | 2.836 | 37.5384 | 30 | 7.4585 | 7.449219 | 55.63 | 1.326288 | 0.488 | 0.5070863 | -0.0009630389 | -0.0046 | 42.8662
10053 | 14.035 | 2.836 | 37.5423 | 29 | 7.4526 | 7.449884 | 55.54 | 1.338818 | 0.4881 | 0.5070521 | -0.00102314 | -0.0046 | 42.8587
10054 | 14.036389 | 2.8355 | 37.5463 | 31 | 7.4526 | 7.450512 | 55.54 | 1.339774 | 0.4881 | 0.5070183 | -0.001083692 | -0.0046 | 42.8583
10055 | 14.037778 | 2.8355 | 37.5502 | 31 | 7.4497 | 7.451177 | 55.5 | 1.340114 | 0.4877 | 0.506985 | -0.001144997 | -0.0046 | 42.8583
10056 | 14.039167 | 2.8346 | 37.5542 | 31 | 7.4463 | 7.451848 | 55.45 | 1.338368 | 0.487 | 0.5069519 | -0.001209167 | -0.0046 | 42.8595
10057 | 14.040556 | 2.8346 | 37.5581 | 32 | 7.457 | 7.452462 | 55.61 | 1.339625 | 0.4875 | 0.5069189 | -0.001272783 | -0.0046 | 42.859
10058 | 14.041944 | 2.8334 | 37.562 | 30 | 7.4497 | 7.453137 | 55.5 | 1.340373 | 0.4873 | 0.5068858 | -0.001336652 | -0.0047 | 42.8587
10059 | 14.043333 | 2.8334 | 37.566 | 32 | 7.458 | 7.453769 | 55.62 | 1.342686 | 0.4873 | 0.5068529 | -0.001360407 | -0.0048 | 42.8575
10060 | 14.044722 | 2.8322 | 37.5699 | 31 | 7.4565 | 7.454421 | 55.6 | 1.340895 | 0.4876 | 0.5068197 | -0.00142351 | -0.0049 | 42.8588
10061 | 14.046111 | 2.8322 | 37.5738 | 32 | 7.4487 | 7.45507 | 55.48 | 1.341807 | 0.4869 | 0.5067865 | -0.001488272 | -0.005 | 42.8584
10062 | 14.0475 | 2.8305 | 37.5778 | 31 | 7.4517 | 7.455716 | 55.53 | 1.340528 | 0.4867 | 0.5067535 | -0.001553587 | -0.0051 | 42.8594
10063 | 14.048889 | 2.8305 | 37.5817 | 31 | 7.459 | 7.456356 | 55.64 | 1.34033 | 0.4864 | 0.5067204 | -0.001619655 | -0.0053 | 42.8597
10064 | 14.050278 | 2.8284 | 37.5856 | 33 | 7.4599 | 7.456994 | 55.65 | 1.34486 | 0.4865 | 0.5066877 | -0.001685371 | -0.0054 | 42.8571
10065 | 14.051667 | 2.8284 | 37.5895 | 31 | 7.458 | 7.457617 | 55.62 | 1.342124 | 0.4869 | 0.5066545 | -0.001750334 | -0.0056 | 42.859
10066 | 14.053056 | 2.826 | 37.5935 | 32 | 7.4507 | 7.458262 | 55.51 | 1.34498 | 0.4863 | 0.5066217 | -0.001816855 | -0.0058 | 42.8574
10067 | 14.054444 | 2.826 | 37.5974 | 33 | 7.4643 | 7.458895 | 55.72 | 1.343964 | 0.4866 | 0.5065891 | -0.001883024 | -0.0061 | 42.8582
10068 | 14.055833 | 2.8232 | 37.6013 | 32 | 7.4595 | 7.459519 | 55.64 | 1.34882 | 0.4865 | 0.506556 | -0.001948944 | -0.0063 | 42.8555
10069 | 14.057222 | 2.8232 | 37.6052 | 33 | 7.4667 | 7.460154 | 55.75 | 1.347444 | 0.4871 | 0.5065229 | -0.00197101 | -0.0066 | 42.8565
10070 | 14.058611 | 2.8206 | 37.6092 | 35 | 7.4619 | 7.460773 | 55.68 | 1.345782 | 0.4873 | 0.5064898 | -0.002035158 | -0.0068 | 42.8577
10071 | 14.06 | 2.8206 | 37.6131 | 32 | 7.4619 | 7.461441 | 55.68 | 1.345495 | 0.4868 | 0.506457 | -0.002101367 | -0.0071 | 42.8581
10072 | 14.061389 | 2.8173 | 37.617 | 31 | 7.4585 | 7.462074 | 55.63 | 1.347832 | 0.4864 | 0.5064246 | -0.002169436 | -0.0075 | 42.8569
10073 | 14.062778 | 2.8173 | 37.6209 | 31 | 7.4604 | 7.462792 | 55.66 | 1.346336 | 0.4863 | 0.5063924 | -0.002237458 | -0.0078 | 42.858
10074 | 14.064167 | 2.8137 | 37.6248 | 32 | 7.4716 | 7.463471 | 55.82 | 1.349761 | 0.4868 | 0.5063605 | -0.002305435 | -0.0081 | 42.8561
10075 | 14.065556 | 2.8137 | 37.6287 | 31 | 7.4687 | 7.464159 | 55.78 | 1.351321 | 0.4868 | 0.5063286 | -0.002374069 | -0.0085 | 42.8553
10076 | 14.066944 | 2.8098 | 37.6326 | 30 | 7.4658 | 7.464871 | 55.74 | 1.353861 | 0.4869 | 0.5062971 | -0.002443162 | -0.0089 | 42.854
10077 | 14.068333 | 2.8098 | 37.6365 | 30 | 7.4609 | 7.465538 | 55.67 | 1.351564 | 0.4863 | 0.5062659 | -0.002513216 | -0.0093 | 42.8556
10078 | 14.069722 | 2.8056 | 37.6404 | 31 | 7.4672 | 7.466149 | 55.76 | 1.351862 | 0.4863 | 0.5062351 | -0.002582524 | -0.0098 | 42.8556
10079 | 14.071111 | 2.8056 | 37.6443 | 31 | 7.456 | 7.466792 | 55.59 | 1.349027 | 0.4852 | 0.5062044 | -0.002603753 | -0.0102 | 42.8576
10080 | 14.0725 | 2.8015 | 37.6482 | 32 | 7.4648 | 7.467477 | 55.72 | 1.355716 | 0.4849 | 0.5061736 | -0.002675697 | -0.0107 | 42.8537
10081 | 14.073889 | 2.8015 | 37.6521 | 30 | 7.4706 | 7.468107 | 55.81 | 1.357252 | 0.4852 | 0.5061428 | -0.002746994 | -0.0111 | 42.8529
10082 | 14.075278 | 2.7968 | 37.656 | 32 | 7.4697 | 7.468754 | 55.8 | 1.356399 | 0.4852 | 0.5061119 | -0.002818344 | -0.0116 | 42.8537
10083 | 14.076667 | 2.7968 | 37.6599 | 30 | 7.4789 | 7.469355 | 55.93 | 1.359328 | 0.4857 | 0.506081 | -0.002889046 | -0.0121 | 42.8521
10084 | 14.078056 | 2.7918 | 37.6637 | 31 | 7.5103 | 7.469985 | 56.41 | 1.364539 | 0.4891 | 0.5060504 | -0.002953287 | -0.0127 | 42.8491
10085 | 14.079444 | 2.7918 | 37.6676 | 31 | 7.4692 | 7.470608 | 55.79 | 1.357101 | 0.4888 | 0.5060198 | -0.003018993 | -0.0132 | 42.8539
10086 | 14.080833 | 2.7866 | 37.6715 | 30 | 7.4808 | 7.471248 | 55.96 | 1.358399 | 0.4896 | 0.5059899 | -0.003083458 | -0.0138 | 42.8533
10087 | 14.082222 | 2.7866 | 37.6754 | 31 | 7.4764 | 7.471895 | 55.9 | 1.355982 | 0.4901 | 0.5059605 | -0.003146382 | -0.0144 | 42.855
10088 | 14.083889 | 2.7811 | 37.6792 | 31 | 7.476 | 7.47255 | 55.89 | 1.358022 | 0.4903 | 0.5059315 | -0.003208768 | -0.0149 | 42.8543
10089 | 14.085278 | 2.7811 | 37.6831 | 32 | 7.4716 | 7.473168 | 55.82 | 1.357271 | 0.4899 | 0.5059022 | -0.003217845 | -0.0155 | 42.855
10090 | 14.086667 | 2.7759 | 37.687 | 30 | 7.4687 | 7.473821 | 55.78 | 1.358344 | 0.489 | 0.5058728 | -0.003282686 | -0.0161 | 42.8545
10091 | 14.088056 | 2.7759 | 37.6908 | 32 | 7.4852 | 7.474474 | 56.03 | 1.363965 | 0.4896 | 0.5058435 | -0.003346989 | -0.0168 | 42.8513
10092 | 14.089444 | 2.77 | 37.6947 | 33 | 7.4745 | 7.475106 | 55.87 | 1.35902 | 0.4892 | 0.5058138 | -0.003412357 | -0.0174 | 42.8546
10093 | 14.090833 | 2.77 | 37.6985 | 31 | 7.4755 | 7.47573 | 55.88 | 1.360963 | 0.4892 | 0.5057835 | -0.003478492 | -0.0181 | 42.8536
10094 | 14.092222 | 2.7639 | 37.7023 | 30 | 7.4682 | 7.476391 | 55.77 | 1.35769 | 0.4885 | 0.5057532 | -0.003546695 | -0.0188 | 42.8559
10095 | 14.093611 | 2.7639 | 37.7062 | 32 | 7.4876 | 7.477035 | 56.06 | 1.365116 | 0.4888 | 0.5057231 | -0.003613961 | -0.0194 | 42.8515
10096 | 14.095 | 2.7575 | 37.71 | 32 | 7.4794 | 7.477725 | 55.94 | 1.362048 | 0.4887 | 0.505693 | -0.003681393 | -0.0201 | 42.8537
10097 | 14.096389 | 2.7575 | 37.7138 | 31 | 7.4813 | 7.478337 | 55.97 | 1.362377 | 0.489 | 0.505663 | -0.00374879 | -0.0209 | 42.8537
10098 | 14.097778 | 2.7508 | 37.7177 | 32 | 7.4769 | 7.479012 | 55.9 | 1.367077 | 0.489 | 0.5056325 | -0.003816855 | -0.0216 | 42.851
10099 | 14.099167 | 2.7508 | 37.7215 | 30 | 7.4803 | 7.47967 | 55.96 | 1.365018 | 0.4891 | 0.5056017 | -0.003822929 | -0.0223 | 42.8525
10100 | 14.100556 | 2.7445 | 37.7253 | 31 | 7.4832 | 7.480347 | 56 | 1.3655 | 0.4894 | 0.5055707 | -0.003890036 | -0.0231 | 42.8525
10101 | 14.101944 | 2.7445 | 37.7291 | 30 | 7.4789 | 7.480978 | 55.93 | 1.360398 | 0.4891 | 0.50554 | -0.003958511 | -0.0238 | 42.8558
10102 | 14.103333 | 2.7375 | 37.7329 | 31 | 7.4861 | 7.481637 | 56.04 | 1.363702 | 0.4895 | 0.5055098 | -0.004025855 | -0.0246 | 42.8541
10103 | 14.104722 | 2.7375 | 37.7367 | 30 | 7.4876 | 7.482289 | 56.06 | 1.366838 | 0.49 | 0.5054791 | -0.004092066 | -0.0254 | 42.8524
10104 | 14.106111 | 2.7304 | 37.7405 | 31 | 7.474 | 7.482928 | 55.86 | 1.362917 | 0.4893 | 0.5054485 | -0.004159647 | -0.0262 | 42.855
10105 | 14.1075 | 2.7304 | 37.7443 | 31 | 7.4891 | 7.483533 | 56.09 | 1.366713 | 0.4897 | 0.5054181 | -0.004226296 | -0.027 | 42.853
10106 | 14.108889 | 2.723 | 37.7481 | 31 | 7.4828 | 7.484192 | 55.99 | 1.367131 | 0.4895 | 0.5053881 | -0.004293414 | -0.0279 | 42.853
10107 | 14.110278 | 2.723 | 37.7519 | 33 | 7.4789 | 7.48484 | 55.93 | 1.369386 | 0.489 | 0.505358 | -0.004361902 | -0.0287 | 42.8518
10108 | 14.111667 | 2.7153 | 37.7556 | 33 | 7.4832 | 7.485481 | 56 | 1.368537 | 0.4886 | 0.5053278 | -0.004430859 | -0.0296 | 42.8526
10109 | 14.113056 | 2.7153 | 37.7594 | 31 | 7.4886 | 7.486128 | 56.08 | 1.372511 | 0.4885 | 0.5052981 | -0.004436513 | -0.0304 | 42.8504
10110 | 14.114444 | 2.708 | 37.7632 | 31 | 7.476 | 7.486741 | 55.89 | 1.370198 | 0.487 | 0.5052684 | -0.004508509 | -0.0313 | 42.8521
10111 | 14.115833 | 2.708 | 37.7669 | 30 | 7.4891 | 7.487379 | 56.09 | 1.372164 | 0.4872 | 0.5052387 | -0.00457997 | -0.0322 | 42.8512
10112 | 14.117222 | 2.7 | 37.7707 | 29 | 7.4881 | 7.488 | 56.07 | 1.368083 | 0.4871 | 0.5052092 | -0.004651697 | -0.0331 | 42.8539
10113 | 14.118611 | 2.7 | 37.7744 | 30 | 7.4953 | 7.488676 | 56.18 | 1.372104 | 0.488 | 0.5051799 | -0.004721789 | -0.034 | 42.8517
10114 | 14.12 | 2.6918 | 37.7782 | 31 | 7.4837 | 7.489331 | 56.01 | 1.371635 | 0.4874 | 0.505151 | -0.004793548 | -0.0349 | 42.8523
10115 | 14.121389 | 2.6918 | 37.7819 | 33 | 7.4968 | 7.489989 | 56.2 | 1.374351 | 0.488 | 0.5051219 | -0.004863973 | -0.0358 | 42.8509
10116 | 14.122778 | 2.6834 | 37.7856 | 30 | 7.4832 | 7.490629 | 56 | 1.373845 | 0.4868 | 0.5050934 | -0.004936666 | -0.0368 | 42.8515
10117 | 14.124167 | 2.6834 | 37.7894 | 32 | 7.492 | 7.491272 | 56.13 | 1.372364 | 0.4862 | 0.5050649 | -0.005010324 | -0.0378 | 42.8526
10118 | 14.125556 | 2.6747 | 37.7931 | 30 | 7.4905 | 7.491929 | 56.11 | 1.372801 | 0.4856 | 0.5050367 | -0.005086546 | -0.0387 | 42.8527
10119 | 14.126944 | 2.6747 | 37.7968 | 31 | 7.4842 | 7.492603 | 56.01 | 1.372118 | 0.485 | 0.5050087 | -0.005096302 | -0.0397 | 42.8534
10120 | 14.128333 | 2.6695 | 37.8005 | 34 | 7.4866 | 7.493254 | 56.05 | 1.371606 | 0.484 | 0.5049809 | -0.005175544 | -0.0399 | 42.854
10121 | 14.129722 | 2.6695 | 37.8042 | 30 | 7.4944 | 7.493867 | 56.17 | 1.375921 | 0.4837 | 0.5049533 | -0.005255149 | -0.0401 | 42.8516
10122 | 14.131111 | 2.667 | 37.8079 | 31 | 7.4973 | 7.494511 | 56.21 | 1.376141 | 0.4841 | 0.5049258 | -0.005334316 | -0.0403 | 42.8518
10123 | 14.1325 | 2.667 | 37.8116 | 30 | 7.5011 | 7.495166 | 56.27 | 1.379173 | 0.4843 | 0.5048982 | -0.005413248 | -0.0405 | 42.8502
10124 | 14.133889 | 2.6645 | 37.8153 | 30 | 7.49 | 7.495803 | 56.1 | 1.376409 | 0.4838 | 0.5048706 | -0.005493043 | -0.0407 | 42.8522
10125 | 14.135278 | 2.6645 | 37.819 | 29 | 7.504 | 7.496447 | 56.31 | 1.431018 | 0.4843 | 0.5048429 | -0.005571303 | -0.0409 | 42.819
10126 | 14.136667 | 2.662 | 37.8227 | 31 | 7.5016 | 7.497099 | 56.27 | 1.381502 | 0.4854 | 0.5048151 | -0.005646929 | -0.0411 | 42.8496
10127 | 14.138056 | 2.662 | 37.8264 | 31 | 7.5036 | 7.497749 | 56.3 | 1.376161 | 0.4854 | 0.5047872 | -0.005723319 | -0.0413 | 42.8532
10128 | 14.139444 | 2.6596 | 37.8301 | 31 | 7.4949 | 7.498349 | 56.17 | 1.378181 | 0.485 | 0.5047589 | -0.005799174 | -0.0414 | 42.8522
10129 | 14.140833 | 2.6596 | 37.8338 | 31 | 7.5031 | 7.499006 | 56.3 | 1.380286 | 0.4852 | 0.5047302 | -0.005808326 | -0.0416 | 42.8512
10130 | 14.142222 | 2.6577 | 37.8375 | 30 | 7.4949 | 7.499666 | 56.17 | 1.383766 | 0.485 | 0.5047014 | -0.005884006 | -0.0418 | 42.8494
10131 | 14.143611 | 2.6577 | 37.8412 | 29 | 7.4978 | 7.500311 | 56.22 | 1.379486 | 0.485 | 0.5046731 | -0.005960148 | -0.0419 | 42.8523
10132 | 14.145278 | 2.6555 | 37.8449 | 30 | 7.4978 | 7.500909 | 56.22 | 1.381256 | 0.4848 | 0.5046448 | -0.006037351 | -0.0421 | 42.8518
10133 | 14.146667 | 2.6555 | 37.8486 | 31 | 7.5007 | 7.501517 | 56.26 | 1.38464 | 0.4844 | 0.5046166 | -0.006115417 | -0.0423 | 42.85
10134 | 14.148056 | 2.6532 | 37.8523 | 31 | 7.5094 | 7.502153 | 56.39 | 1.387409 | 0.4848 | 0.5045884 | -0.006192949 | -0.0425 | 42.8486
10135 | 14.149444 | 2.6532 | 37.8559 | 31 | 7.5036 | 7.502826 | 56.3 | 1.38633 | 0.4843 | 0.5045607 | -0.006271743 | -0.0426 | 42.8496
10136 | 14.150833 | 2.6509 | 37.8596 | 31 | 7.5079 | 7.503442 | 56.37 | 1.388495 | 0.4846 | 0.5045327 | -0.006349105 | -0.0428 | 42.8486
10137 | 14.152222 | 2.6509 | 37.8633 | 31 | 7.4987 | 7.504027 | 56.23 | 1.385317 | 0.484 | 0.504505 | -0.006427628 | -0.043 | 42.8508
10138 | 14.153611 | 2.6486 | 37.867 | 32 | 7.4982 | 7.504666 | 56.22 | 1.386785 | 0.4831 | 0.5044773 | -0.00650811 | -0.0431 | 42.8502
10139 | 14.155 | 2.6486 | 37.8707 | 30 | 7.5026 | 7.505294 | 56.29 | 1.43637 | 0.4825 | 0.5044494 | -0.006520057 | -0.0433 | 42.8201
10140 | 14.156389 | 2.6468 | 37.8743 | 30 | 7.5113 | 7.50594 | 56.42 | 1.52397 | 0.4825 | 0.5044212 | -0.006601548 | -0.0434 | 42.7666
10141 | 14.157778 | 2.6468 | 37.878 | 31 | 7.5007 | 7.506549 | 56.26 | 1.388124 | 0.4817 | 0.5043932 | -0.006685594 | -0.0436 | 42.8503
10142 | 14.159167 | 2.6445 | 37.8817 | 31 | 7.5118 | 7.507144 | 56.43 | 1.389101 | 0.4817 | 0.5043647 | -0.0067699 | -0.0438 | 42.8499
10143 | 14.160556 | 2.6445 | 37.8854 | 31 | 7.5045 | 7.507795 | 56.32 | 1.386225 | 0.4809 | 0.504336 | -0.006856262 | -0.0439 | 42.852
10144 | 14.161944 | 2.6422 | 37.889 | 30 | 7.5084 | 7.508399 | 56.38 | 1.391085 | 0.4809 | 0.5043075 | -0.006943483 | -0.0441 | 42.8493
10145 | 14.163333 | 2.6422 | 37.8927 | 31 | 7.5065 | 7.509029 | 56.35 | 1.436754 | 0.4804 | 0.5042791 | -0.007032063 | -0.0443 | 42.8216
10146 | 14.164722 | 2.6397 | 37.8964 | 32 | 7.5137 | 7.509649 | 56.46 | 1.392932 | 0.4803 | 0.5042509 | -0.007121404 | -0.0444 | 42.8488
10147 | 14.166111 | 2.6397 | 37.9 | 30 | 7.5103 | 7.51029 | 56.41 | 1.391793 | 0.4799 | 0.5042228 | -0.007211505 | -0.0446 | 42.8498
10148 | 14.1675 | 2.6372 | 37.9037 | 33 | 7.5031 | 7.510916 | 56.3 | 1.390333 | 0.4795 | 0.5041949 | -0.007303365 | -0.0448 | 42.851
10149 | 14.168889 | 2.6372 | 37.9074 | 30 | 7.5142 | 7.511547 | 56.46 | 1.442624 | 0.4795 | 0.5041673 | -0.007315149 | -0.0449 | 42.8192
10150 | 14.170278 | 2.6354 | 37.911 | 30 | 7.5214 | 7.512176 | 56.57 | 1.446184 | 0.4802 | 0.5041396 | -0.007405407 | -0.0451 | 42.8173
10151 | 14.171667 | 2.6354 | 37.9147 | 31 | 7.5074 | 7.512804 | 56.36 | 1.392244 | 0.4795 | 0.5041119 | -0.007497822 | -0.0453 | 42.8507
10152 | 14.173056 | 2.633 | 37.9183 | 33 | 7.5127 | 7.513414 | 56.44 | 1.3915 | 0.4793 | 0.5040847 | -0.0075908 | -0.0454 | 42.8515
10153 | 14.174444 | 2.633 | 37.922 | 31 | 7.5156 | 7.514022 | 56.48 | 1.447218 | 0.4794 | 0.5040575 | -0.007684441 | -0.0456 | 42.8176
10154 | 14.175833 | 2.6305 | 37.9256 | 30 | 7.5176 | 7.514665 | 56.51 | 1.444292 | 0.4791 | 0.5040295 | -0.007778645 | -0.0458 | 42.8197
10155 | 14.177222 | 2.6305 | 37.9293 | 30 | 7.5127 | 7.515317 | 56.44 | 1.397193 | 0.4788 | 0.5040013 | -0.007873613 | -0.0459 | 42.8489
10156 | 14.178611 | 2.6279 | 37.9329 | 30 | 7.5089 | 7.515939 | 56.38 | 1.399221 | 0.4782 | 0.5039727 | -0.007970639 | -0.0461 | 42.848
10157 | 14.18 | 2.6279 | 37.9366 | 31 | 7.519 | 7.516611 | 56.54 | 1.450336 | 0.4782 | 0.5039439 | -0.008067531 | -0.0463 | 42.8169
10158 | 14.181389 | 2.6252 | 37.9402 | 30 | 7.5205 | 7.517263 | 56.56 | 1.401646 | 0.4781 | 0.5039157 | -0.008164688 | -0.0465 | 42.8471
10159 | 14.182778 | 2.6252 | 37.9439 | 30 | 7.519 | 7.517884 | 56.54 | 1.450813 | 0.4781 | 0.5038874 | -0.008174678 | -0.0467 | 42.8172
10160 | 14.184167 | 2.6232 | 37.9475 | 30 | 7.5195 | 7.518509 | 56.54 | 1.452115 | 0.4779 | 0.5038588 | -0.008272018 | -0.0468 | 42.8168
10161 | 14.185556 | 2.6232 | 37.9512 | 32 | 7.5214 | 7.519155 | 56.57 | 1.402954 | 0.4778 | 0.5038303 | -0.00837022 | -0.047 | 42.8472
10162 | 14.186944 | 2.6206 | 37.9548 | 29 | 7.5171 | 7.519773 | 56.51 | 1.452313 | 0.4774 | 0.5038021 | -0.008469284 | -0.0472 | 42.8172
10163 | 14.188333 | 2.6206 | 37.9585 | 31 | 7.5132 | 7.520416 | 56.45 | 1.45321 | 0.4769 | 0.503774 | -0.008569807 | -0.0474 | 42.817
10164 | 14.189722 | 2.618 | 37.9621 | 30 | 7.5287 | 7.521058 | 56.68 | 1.451922 | 0.4777 | 0.5037464 | -0.008669302 | -0.0475 | 42.8181
10165 | 14.191111 | 2.618 | 37.9657 | 30 | 7.5142 | 7.521689 | 56.46 | 1.452109 | 0.4768 | 0.5037186 | -0.008770358 | -0.0477 | 42.8183
10166 | 14.1925 | 2.6152 | 37.9694 | 29 | 7.5234 | 7.522353 | 56.6 | 1.45411 | 0.4769 | 0.503691 | -0.008871082 | -0.0479 | 42.8174
10167 | 14.193889 | 2.6152 | 37.973 | 31 | 7.5296 | 7.523002 | 56.7 | 1.457594 | 0.4775 | 0.5036638 | -0.00897038 | -0.0481 | 42.8156
10168 | 14.195278 | 2.6124 | 37.9766 | 32 | 7.5248 | 7.523643 | 56.62 | 1.456044 | 0.4772 | 0.5036368 | -0.009069148 | -0.0484 | 42.8168
10169 | 14.196667 | 2.6124 | 37.9802 | 32 | 7.5152 | 7.524277 | 56.48 | 1.399053 | 0.4761 | 0.5036099 | -0.009081135 | -0.0485 | 42.8521
10170 | 14.198056 | 2.6102 | 37.9839 | 28 | 7.5166 | 7.524932 | 56.5 | 1.459688 | 0.4756 | 0.5035836 | -0.009182862 | -0.0487 | 42.8152
10171 | 14.199444 | 2.6102 | 37.9875 | 31 | 7.5176 | 7.525614 | 56.51 | 1.463692 | 0.4748 | 0.5035568 | -0.009286043 | -0.0489 | 42.8131
10172 | 14.200833 | 2.6074 | 37.9911 | 30 | 7.532 | 7.526281 | 56.73 | 1.457879 | 0.4751 | 0.5035306 | -0.00938849 | -0.0491 | 42.817
10173 | 14.202222 | 2.6074 | 37.9947 | 31 | 7.5325 | 7.526913 | 56.74 | 1.460293 | 0.4754 | 0.5035052 | -0.009490103 | -0.0493 | 42.8158
10174 | 14.203611 | 2.6045 | 37.9984 | 29 | 7.5287 | 7.527621 | 56.68 | 1.461029 | 0.4749 | 0.5034803 | -0.009592773 | -0.0495 | 42.8156
10175 | 14.205 | 2.6045 | 38.002 | 29 | 7.5325 | 7.528309 | 56.74 | 1.462138 | 0.4748 | 0.5034559 | -0.009695702 | -0.0497 | 42.8153
10176 | 14.206389 | 2.6015 | 38.0056 | 30 | 7.5171 | 7.528988 | 56.51 | 1.45557 | 0.4733 | 0.5034316 | -0.009800879 | -0.05 | 42.8196
10177 | 14.207778 | 2.6015 | 38.0092 | 30 | 7.5262 | 7.529673 | 56.64 | 1.456435 | 0.4734 | 0.5034078 | -0.009905516 | -0.0502 | 42.8194
10178 | 14.209167 | 2.5983 | 38.0128 | 30 | 7.5296 | 7.530313 | 56.7 | 1.466589 | 0.4735 | 0.5033841 | -0.01001021 | -0.0504 | 42.8135
10179 | 14.210833 | 2.5983 | 38.0164 | 29 | 7.5315 | 7.530948 | 56.72 | 1.456752 | 0.4731 | 0.5033599 | -0.01002731 | -0.0507 | 42.8203
10180 | 14.212222 | 2.5959 | 38.02 | 29 | 7.5248 | 7.531629 | 56.62 | 1.465421 | 0.4725 | 0.5033359 | -0.01013376 | -0.0509 | 42.8153
10181 | 14.213611 | 2.5959 | 38.0237 | 30 | 7.5306 | 7.532324 | 56.71 | 1.465605 | 0.4719 | 0.5033121 | -0.01024046 | -0.0511 | 42.8154
10182 | 14.215 | 2.5928 | 38.0273 | 31 | 7.5287 | 7.533016 | 56.68 | 1.465183 | 0.4713 | 0.503288 | -0.01034801 | -0.0513 | 42.816
10183 | 14.216389 | 2.5928 | 38.0309 | 28 | 7.5368 | 7.533691 | 56.8 | 1.47745 | 0.4709 | 0.5032647 | -0.0104567 | -0.0516 | 42.8088
10184 | 14.217778 | 2.5896 | 38.0345 | 28 | 7.5354 | 7.534339 | 56.78 | 1.473721 | 0.4708 | 0.5032418 | -0.01056535 | -0.0518 | 42.8114
10185 | 14.219167 | 2.5896 | 38.038 | 29 | 7.5335 | 7.535016 | 56.75 | 1.468727 | 0.4706 | 0.5032189 | -0.01067425 | -0.0521 | 42.8149
10186 | 14.220556 | 2.5862 | 38.0416 | 30 | 7.532 | 7.535701 | 56.73 | 1.476741 | 0.47 | 0.5031958 | -0.01078479 | -0.0523 | 42.8103
10187 | 14.221944 | 2.5862 | 38.0452 | 31 | 7.5368 | 7.536368 | 56.8 | 1.473951 | 0.4699 | 0.5031723 | -0.01089637 | -0.0526 | 42.8123
10188 | 14.223333 | 2.5827 | 38.0488 | 30 | 7.5378 | 7.53707 | 56.82 | 1.476135 | 0.4697 | 0.5031488 | -0.01100801 | -0.0529 | 42.8113
10189 | 14.224722 | 2.5827 | 38.0524 | 30 | 7.5364 | 7.537715 | 56.8 | 1.477412 | 0.4698 | 0.5031255 | -0.01102983 | -0.0531 | 42.8108
10190 | 14.226111 | 2.5798 | 38.056 | 28 | 7.5359 | 7.538357 | 56.79 | 1.468308 | 0.4693 | 0.5031025 | -0.01114201 | -0.0534 | 42.8167
10191 | 14.2275 | 2.5798 | 38.0596 | 31 | 7.533 | 7.53904 | 56.75 | 1.421229 | 0.4687 | 0.5030797 | -0.01125613 | -0.0536 | 42.846
10192 | 14.228889 | 2.5763 | 38.0632 | 29 | 7.5388 | 7.539723 | 56.83 | 1.476391 | 0.4686 | 0.5030576 | -0.01137059 | -0.0539 | 42.8124
10193 | 14.230278 | 2.5763 | 38.0667 | 29 | 7.5354 | 7.540398 | 56.78 | 1.475776 | 0.4679 | 0.5030361 | -0.0114869 | -0.0542 | 42.8132
10194 | 14.231667 | 2.5726 | 38.0703 | 27 | 7.5441 | 7.541065 | 56.91 | 1.482491 | 0.4676 | 0.5030148 | -0.01160335 | -0.0545 | 42.8094
10195 | 14.233056 | 2.5726 | 38.0739 | 28 | 7.5421 | 7.541716 | 56.88 | 1.484837 | 0.4674 | 0.502994 | -0.01172035 | -0.0548 | 42.8083
10196 | 14.234444 | 2.5688 | 38.0775 | 27 | 7.5364 | 7.542372 | 56.8 | 1.481746 | 0.467 | 0.5029742 | -0.0118379 | -0.0551 | 42.8105
10197 | 14.235833 | 2.5688 | 38.081 | 30 | 7.5436 | 7.543034 | 56.91 | 1.481618 | 0.467 | 0.5029549 | -0.0119551 | -0.0554 | 42.8109
10198 | 14.237222 | 2.5648 | 38.0846 | 29 | 7.5441 | 7.543709 | 56.91 | 1.483148 | 0.467 | 0.502936 | -0.01207245 | -0.0557 | 42.8103
10199 | 14.238611 | 2.5648 | 38.0882 | 28 | 7.5412 | 7.544353 | 56.87 | 1.481906 | 0.4666 | 0.5029174 | -0.01209767 | -0.056 | 42.8114
10200 | 14.24 | 2.5615 | 38.0917 | 29 | 7.5359 | 7.545009 | 56.79 | 1.481901 | 0.4658 | 0.5028988 | -0.01221713 | -0.0563 | 42.8118
10201 | 14.241389 | 2.5615 | 38.0953 | 32 | 7.5402 | 7.545713 | 56.85 | 1.481672 | 0.4652 | 0.5028806 | -0.01233714 | -0.0567 | 42.8122
10202 | 14.242778 | 2.5575 | 38.0988 | 29 | 7.5421 | 7.546388 | 56.88 | 1.486428 | 0.4642 | 0.5028628 | -0.01245917 | -0.057 | 42.8097
10203 | 14.244167 | 2.5575 | 38.1024 | 33 | 7.5455 | 7.547063 | 56.93 | 1.480366 | 0.4642 | 0.5028447 | -0.01258076 | -0.0573 | 42.8137
10204 | 14.245556 | 2.5534 | 38.1059 | 28 | 7.5469 | 7.547749 | 56.96 | 1.486412 | 0.4642 | 0.5028272 | -0.01270288 | -0.0576 | 42.8104
10205 | 14.246944 | 2.5534 | 38.1095 | 30 | 7.5493 | 7.548429 | 56.99 | 1.488471 | 0.4644 | 0.5028101 | -0.01282535 | -0.058 | 42.8094
10206 | 14.248333 | 2.5491 | 38.113 | 29 | 7.5436 | 7.549132 | 56.91 | 1.486438 | 0.4635 | 0.5027934 | -0.01294866 | -0.0584 | 42.8111
10207 | 14.249722 | 2.5491 | 38.1166 | 28 | 7.5532 | 7.549794 | 57.05 | 1.491553 | 0.4635 | 0.5027766 | -0.01307161 | -0.0587 | 42.8082
10208 | 14.251111 | 2.5447 | 38.1201 | 30 | 7.5551 | 7.550454 | 57.08 | 1.491343 | 0.4638 | 0.5027601 | -0.01319322 | -0.0591 | 42.8087
10209 | 14.2525 | 2.5447 | 38.1236 | 30 | 7.5469 | 7.551142 | 56.96 | 1.486837 | 0.4636 | 0.5027441 | -0.01322371 | -0.0594 | 42.8119
10210 | 14.253889 | 2.5411 | 38.1272 | 29 | 7.5503 | 7.551811 | 57.01 | 1.494297 | 0.4635 | 0.5027281 | -0.01334564 | -0.0598 | 42.8076
10211 | 14.255278 | 2.5411 | 38.1307 | 31 | 7.5517 | 7.552506 | 57.03 | 1.491654 | 0.4633 | 0.5027126 | -0.01346741 | -0.0601 | 42.8096
10212 | 14.256667 | 2.5369 | 38.1342 | 28 | 7.5469 | 7.553188 | 56.96 | 1.490073 | 0.4623 | 0.5026976 | -0.01359051 | -0.0604 | 42.8109
10213 | 14.258056 | 2.5369 | 38.1377 | 28 | 7.5469 | 7.553858 | 56.96 | 1.492807 | 0.4615 | 0.5026828 | -0.01371513 | -0.0608 | 42.8096
10214 | 14.259444 | 2.5325 | 38.1413 | 29 | 7.557 | 7.554554 | 57.11 | 1.494695 | 0.4619 | 0.5026685 | -0.0138389 | -0.0611 | 42.8088
10215 | 14.260833 | 2.5325 | 38.1448 | 28 | 7.5489 | 7.555254 | 56.99 | 1.492522 | 0.461 | 0.5026539 | -0.01396439 | -0.0615 | 42.8105
10216 | 14.262222 | 2.5281 | 38.1483 | 30 | 7.5546 | 7.555939 | 57.07 | 1.496539 | 0.4608 | 0.5026392 | -0.01408972 | -0.0619 | 42.8084
10217 | 14.263611 | 2.5281 | 38.1518 | 30 | 7.5628 | 7.556612 | 57.2 | 1.495086 | 0.4608 | 0.5026244 | -0.0142142 | -0.0623 | 42.8097
10218 | 14.265 | 2.5236 | 38.1553 | 30 | 7.5589 | 7.557292 | 57.14 | 1.49337 | 0.4609 | 0.5026092 | -0.01433742 | -0.0626 | 42.8111
10219 | 14.266389 | 2.5236 | 38.1588 | 30 | 7.5522 | 7.558001 | 57.04 | 1.492063 | 0.4601 | 0.5025943 | -0.01437612 | -0.063 | 42.8122
10220 | 14.267778 | 2.5198 | 38.1623 | 33 | 7.5474 | 7.558678 | 56.96 | 1.490512 | 0.4589 | 0.5025795 | -0.01450301 | -0.0633 | 42.8136
10221 | 14.269167 | 2.5198 | 38.1658 | 28 | 7.5604 | 7.559348 | 57.16 | 1.49625 | 0.4587 | 0.5025644 | -0.01462954 | -0.0637 | 42.8104
10222 | 14.270556 | 2.5155 | 38.1693 | 29 | 7.557 | 7.560028 | 57.11 | 1.500128 | 0.4582 | 0.5025498 | -0.01475718 | -0.064 | 42.8084
10223 | 14.272222 | 2.5155 | 38.1728 | 29 | 7.5594 | 7.560683 | 57.14 | 1.49833 | 0.4578 | 0.5025352 | -0.01488564 | -0.0644 | 42.8102
10224 | 14.273611 | 2.511 | 38.1763 | 29 | 7.5565 | 7.561374 | 57.1 | 1.495949 | 0.4571 | 0.5025204 | -0.01501493 | -0.0648 | 42.812
10225 | 14.275 | 2.511 | 38.1798 | 29 | 7.5623 | 7.562036 | 57.19 | 1.50394 | 0.4568 | 0.5025059 | -0.01514552 | -0.0651 | 42.8075
10226 | 14.276389 | 2.5065 | 38.1833 | 28 | 7.5537 | 7.5627 | 57.06 | 1.503298 | 0.4556 | 0.5024916 | -0.01527852 | -0.0655 | 42.8083
10227 | 14.277778 | 2.5065 | 38.1867 | 30 | 7.5599 | 7.56337 | 57.15 | 1.497775 | 0.4553 | 0.5024774 | -0.01541184 | -0.0659 | 42.8121
10228 | 14.279167 | 2.5018 | 38.1902 | 31 | 7.557 | 7.564074 | 57.11 | 1.491728 | 0.4548 | 0.5024636 | -0.01554559 | -0.0663 | 42.8161
10229 | 14.280556 | 2.5018 | 38.1937 | 31 | 7.5748 | 7.564752 | 57.38 | 1.508014 | 0.4551 | 0.5024498 | -0.01559267 | -0.0666 | 42.8065
10230 | 14.281944 | 2.4979 | 38.1972 | 28 | 7.5652 | 7.5654 | 57.23 | 1.505277 | 0.4552 | 0.5024366 | -0.01572531 | -0.067 | 42.8085
10231 | 14.283333 | 2.4979 | 38.2006 | 31 | 7.5709 | 7.56608 | 57.32 | 1.501636 | 0.4556 | 0.5024236 | -0.01585738 | -0.0673 | 42.8112
10232 | 14.284722 | 2.4935 | 38.2041 | 29 | 7.5728 | 7.56677 | 57.35 | 1.505999 | 0.4558 | 0.5024114 | -0.01598918 | -0.0677 | 42.8089
10233 | 14.286111 | 2.4935 | 38.2076 | 28 | 7.5652 | 7.567438 | 57.23 | 1.542818 | 0.4551 | 0.5023993 | -0.01612179 | -0.0681 | 42.7866
10234 | 14.2875 | 2.4889 | 38.211 | 30 | 7.5681 | 7.568126 | 57.28 | 1.512086 | 0.4549 | 0.5023875 | -0.01625473 | -0.0684 | 42.8059
10235 | 14.288889 | 2.4889 | 38.2145 | 28 | 7.5709 | 7.56883 | 57.32 | 1.510577 | 0.4551 | 0.5023756 | -0.0163869 | -0.0688 | 42.8072
10236 | 14.290278 | 2.4843 | 38.2179 | 28 | 7.5676 | 7.569502 | 57.27 | 1.508225 | 0.4549 | 0.5023644 | -0.01651939 | -0.0692 | 42.8091
10237 | 14.291667 | 2.4843 | 38.2214 | 28 | 7.57 | 7.570211 | 57.3 | 1.508951 | 0.4547 | 0.5023535 | -0.0166524 | -0.0696 | 42.809
10238 | 14.293056 | 2.4797 | 38.2248 | 28 | 7.5757 | 7.570878 | 57.39 | 1.512211 | 0.4551 | 0.5023427 | -0.01678375 | -0.0699 | 42.8074
10239 | 14.294444 | 2.4797 | 38.2283 | 30 | 7.5666 | 7.571526 | 57.25 | 1.510762 | 0.4548 | 0.5023317 | -0.01683008 | -0.0703 | 42.8086
10240 | 14.295833 | 2.4758 | 38.2317 | 29 | 7.5752 | 7.572177 | 57.38 | 1.510255 | 0.4551 | 0.5023208 | -0.01696113 | -0.0706 | 42.8094
10241 | 14.297222 | 2.4758 | 38.2352 | 30 | 7.5767 | 7.572806 | 57.41 | 1.51622 | 0.4552 | 0.5023101 | -0.0170913 | -0.071 | 42.8061
10242 | 14.298611 | 2.4714 | 38.2386 | 29 | 7.5839 | 7.573472 | 57.51 | 1.515517 | 0.456 | 0.5022997 | -0.01721903 | -0.0714 | 42.8069
10243 | 14.3 | 2.4714 | 38.242 | 28 | 7.5647 | 7.574129 | 57.22 | 1.512629 | 0.455 | 0.502289 | -0.01734817 | -0.0717 | 42.8091
10244 | 14.301389 | 2.467 | 38.2455 | 27 | 7.5819 | 7.574797 | 57.49 | 1.513538 | 0.4554 | 0.5022783 | -0.01747634 | -0.0721 | 42.8089
10245 | 14.302778 | 2.467 | 38.2489 | 29 | 7.5695 | 7.575468 | 57.3 | 1.517427 | 0.4549 | 0.5022678 | -0.01760482 | -0.0724 | 42.8069
10246 | 14.304167 | 2.4626 | 38.2523 | 29 | 7.5724 | 7.576162 | 57.34 | 1.513823 | 0.4544 | 0.5022578 | -0.01773481 | -0.0728 | 42.8095
10247 | 14.305556 | 2.4626 | 38.2557 | 28 | 7.5757 | 7.576829 | 57.39 | 1.518292 | 0.454 | 0.5022482 | -0.0178654 | -0.0732 | 42.8072
10248 | 14.306944 | 2.458 | 38.2591 | 28 | 7.5767 | 7.577519 | 57.41 | 1.517292 | 0.4538 | 0.5022383 | -0.01799631 | -0.0735 | 42.8082
10249 | 14.308333 | 2.458 | 38.2626 | 31 | 7.5752 | 7.578171 | 57.38 | 1.51596 | 0.4534 | 0.5022289 | -0.01804531 | -0.0739 | 42.8094
10250 | 14.309722 | 2.4542 | 38.266 | 30 | 7.5728 | 7.578834 | 57.35 | 1.518858 | 0.4529 | 0.5022206 | -0.01817768 | -0.0742 | 42.808
10251 | 14.311111 | 2.4542 | 38.2694 | 28 | 7.5805 | 7.579525 | 57.46 | 1.520384 | 0.4526 | 0.5022123 | -0.01830928 | -0.0745 | 42.8075
10252 | 14.3125 | 2.45 | 38.2728 | 30 | 7.5796 | 7.580192 | 57.45 | 1.513878 | 0.4527 | 0.5022042 | -0.01843981 | -0.0749 | 42.8119
10253 | 14.313889 | 2.45 | 38.2762 | 31 | 7.5819 | 7.580847 | 57.49 | 1.518935 | 0.4525 | 0.5021955 | -0.01857045 | -0.0752 | 42.8092
10254 | 14.315278 | 2.4459 | 38.2796 | 28 | 7.5781 | 7.58149 | 57.43 | 1.521728 | 0.4519 | 0.5021871 | -0.01870199 | -0.0755 | 42.8079
10255 | 14.316667 | 2.4459 | 38.283 | 29 | 7.5834 | 7.58215 | 57.51 | 1.522098 | 0.4524 | 0.5021786 | -0.01883237 | -0.0759 | 42.8081
10256 | 14.318056 | 2.4417 | 38.2864 | 29 | 7.5853 | 7.582828 | 57.54 | 1.52229 | 0.4525 | 0.5021704 | -0.01896117 | -0.0762 | 42.8083
10257 | 14.319444 | 2.4417 | 38.2898 | 30 | 7.5867 | 7.583515 | 57.56 | 1.518464 | 0.4528 | 0.5021627 | -0.019089 | -0.0765 | 42.8111
10258 | 14.320833 | 2.4376 | 38.2931 | 28 | 7.5834 | 7.584171 | 57.51 | 1.525579 | 0.4535 | 0.5021551 | -0.01921457 | -0.0768 | 42.8072
10259 | 14.322222 | 2.4376 | 38.2965 | 28 | 7.5915 | 7.584821 | 57.63 | 1.526481 | 0.4542 | 0.5021479 | -0.01926476 | -0.0771 | 42.807
10260 | 14.323611 | 2.4343 | 38.2999 | 29 | 7.5815 | 7.585487 | 57.48 | 1.525072 | 0.454 | 0.5021414 | -0.01938904 | -0.0774 | 42.8083
10261 | 14.325 | 2.4343 | 38.3033 | 31 | 7.5848 | 7.586158 | 57.53 | 1.52559 | 0.454 | 0.5021357 | -0.01951402 | -0.0777 | 42.8084
10262 | 14.326389 | 2.4305 | 38.3067 | 28 | 7.5772 | 7.586842 | 57.41 | 1.525647 | 0.4532 | 0.5021295 | -0.0196402 | -0.0779 | 42.8088
10263 | 14.327778 | 2.4305 | 38.31 | 28 | 7.5839 | 7.587462 | 57.51 | 1.526667 | 0.4529 | 0.5021255 | -0.01976708 | -0.0782 | 42.8086
10264 | 14.329167 | 2.4268 | 38.3134 | 28 | 7.5891 | 7.588123 | 57.59 | 1.532582 | 0.4528 | 0.5021216 | -0.01989397 | -0.0785 | 42.8053
10265 | 14.330556 | 2.4268 | 38.3168 | 29 | 7.5939 | 7.588777 | 57.67 | 1.529588 | 0.4532 | 0.5021178 | -0.02002018 | -0.0788 | 42.8076
10266 | 14.331944 | 2.4232 | 38.3202 | 29 | 7.5853 | 7.589397 | 57.54 | 1.52897 | 0.4532 | 0.5021136 | -0.0201462 | -0.079 | 42.8084
10267 | 14.333333 | 2.4232 | 38.3235 | 28 | 7.5915 | 7.590056 | 57.63 | 1.527647 | 0.4531 | 0.5021095 | -0.02027243 | -0.0793 | 42.8096
10268 | 14.335 | 2.4195 | 38.3269 | 29 | 7.5886 | 7.59071 | 57.59 | 1.529288 | 0.4529 | 0.5021055 | -0.02039917 | -0.0796 | 42.8094
10269 | 14.336389 | 2.4195 | 38.3302 | 28 | 7.5929 | 7.591346 | 57.65 | 1.52922 | 0.4529 | 0.5021017 | -0.02044884 | -0.0798 | 42.8099
10270 | 14.337778 | 2.4166 | 38.3336 | 27 | 7.6006 | 7.592009 | 57.77 | 1.539332 | 0.4538 | 0.5020972 | -0.0205735 | -0.08 | 42.8041
10271 | 14.339167 | 2.4166 | 38.337 | 28 | 7.5853 | 7.592675 | 57.54 | 1.533176 | 0.4528 | 0.5020924 | -0.02069994 | -0.0803 | 42.8083
10272 | 14.340556 | 2.4133 | 38.3403 | 28 | 7.5886 | 7.593312 | 57.59 | 1.536529 | 0.452 | 0.5020876 | -0.02082767 | -0.0805 | 42.8067
10273 | 14.341944 | 2.4133 | 38.3437 | 29 | 7.5934 | 7.593983 | 57.66 | 1.531117 | 0.452 | 0.5020825 | -0.02095394 | -0.0807 | 42.8104
10274 | 14.343333 | 2.41 | 38.347 | 29 | 7.591 | 7.594626 | 57.62 | 1.530786 | 0.4516 | 0.502078 | -0.02108011 | -0.0809 | 42.811
10275 | 14.344722 | 2.41 | 38.3504 | 28 | 7.5862 | 7.595297 | 57.55 | 1.535736 | 0.4511 | 0.5020735 | -0.02120698 | -0.0811 | 42.8084
10276 | 14.346111 | 2.4067 | 38.3537 | 29 | 7.591 | 7.595963 | 57.62 | 1.528476 | 0.4507 | 0.5020687 | -0.02133415 | -0.0814 | 42.8133
10277 | 14.3475 | 2.4067 | 38.357 | 30 | 7.5915 | 7.596614 | 57.63 | 1.53969 | 0.4505 | 0.5020643 | -0.02146082 | -0.0816 | 42.8069
10278 | 14.348889 | 2.4035 | 38.3604 | 29 | 7.5996 | 7.597316 | 57.75 | 1.535825 | 0.4505 | 0.5020598 | -0.02158652 | -0.0818 | 42.8096
10279 | 14.350278 | 2.4035 | 38.3637 | 29 | 7.5977 | 7.597993 | 57.73 | 1.531863 | 0.4508 | 0.5020551 | -0.02164296 | -0.082 | 42.8125
10280 | 14.351667 | 2.4009 | 38.367 | 31 | 7.5972 | 7.59863 | 57.72 | 1.53564 | 0.4506 | 0.5020504 | -0.02176815 | -0.0822 | 42.8107
10281 | 14.353056 | 2.4009 | 38.3704 | 29 | 7.5968 | 7.599254 | 57.71 | 1.536515 | 0.4503 | 0.5020467 | -0.02189402 | -0.0823 | 42.8105
10282 | 14.354444 | 2.398 | 38.3737 | 28 | 7.5934 | 7.599918 | 57.66 | 1.526981 | 0.4502 | 0.5020426 | -0.0220196 | -0.0825 | 42.8168
10283 | 14.355833 | 2.398 | 38.377 | 30 | 7.591 | 7.600558 | 57.62 | 1.531591 | 0.4497 | 0.5020389 | -0.02214578 | -0.0827 | 42.8144
10284 | 14.357222 | 2.3951 | 38.3804 | 31 | 7.5968 | 7.601226 | 57.71 | 1.539538 | 0.4495 | 0.5020354 | -0.02227165 | -0.0829 | 42.81
10285 | 14.358611 | 2.3951 | 38.3837 | 31 | 7.5963 | 7.601906 | 57.7 | 1.528649 | 0.4493 | 0.5020325 | -0.02239772 | -0.083 | 42.8171
10286 | 14.36 | 2.3921 | 38.387 | 28 | 7.5977 | 7.602559 | 57.73 | 1.542929 | 0.4492 | 0.5020294 | -0.0225234 | -0.0832 | 42.8088
10287 | 14.361389 | 2.3921 | 38.3903 | 29 | 7.6025 | 7.603213 | 57.8 | 1.546713 | 0.4492 | 0.502026 | -0.02264858 | -0.0834 | 42.8069
10288 | 14.362778 | 2.3892 | 38.3937 | 29 | 7.603 | 7.60386 | 57.81 | 1.534717 | 0.4493 | 0.502022 | -0.02277326 | -0.0836 | 42.8147
10289 | 14.364167 | 2.3892 | 38.397 | 28 | 7.6125 | 7.60446 | 57.95 | 1.548757 | 0.4504 | 0.502018 | -0.02283069 | -0.0837 | 42.8065
10290 | 14.365556 | 2.3871 | 38.4003 | 29 | 7.6044 | 7.605083 | 57.83 | 1.54466 | 0.451 | 0.5020139 | -0.02295172 | -0.0839 | 42.8095
10291 | 14.366944 | 2.3871 | 38.4036 | 29 | 7.6049 | 7.605748 | 57.83 | 1.548117 | 0.451 | 0.5020098 | -0.02307206 | -0.084 | 42.8078
10292 | 14.368333 | 2.3846 | 38.4069 | 29 | 7.5982 | 7.606396 | 57.73 | 1.538974 | 0.4509 | 0.5020059 | -0.0231924 | -0.0841 | 42.8139
10293 | 14.369722 | 2.3846 | 38.4102 | 29 | 7.6092 | 7.607079 | 57.9 | 1.538126 | 0.4502 | 0.5020013 | -0.02331313 | -0.0842 | 42.8148
10294 | 14.371111 | 2.3822 | 38.4135 | 29 | 7.5958 | 7.607744 | 57.7 | 1.542836 | 0.4496 | 0.5019966 | -0.02343563 | -0.0843 | 42.8124
10295 | 14.3725 | 2.3822 | 38.4168 | 29 | 7.6077 | 7.608437 | 57.88 | 1.548515 | 0.4483 | 0.5019914 | -0.02355959 | -0.0845 | 42.8093
10296 | 14.373889 | 2.3798 | 38.4202 | 28 | 7.5996 | 7.609053 | 57.75 | 1.537638 | 0.4476 | 0.5019863 | -0.02368433 | -0.0846 | 42.8164
10297 | 14.375278 | 2.3798 | 38.4235 | 29 | 7.6063 | 7.609706 | 57.86 | 1.547354 | 0.4479 | 0.5019821 | -0.02380778 | -0.0847 | 42.8109
10298 | 14.376667 | 2.3774 | 38.4268 | 29 | 7.632 | 7.610393 | 58.25 | 1.541995 | 0.4498 | 0.5019778 | -0.0239265 | -0.0848 | 42.8146
10299 | 14.378056 | 2.3774 | 38.4301 | 28 | 7.6063 | 7.611005 | 57.86 | 1.543189 | 0.4496 | 0.5019735 | -0.02398734 | -0.0849 | 42.8144
10300 | 14.379444 | 2.3756 | 38.4334 | 28 | 7.6011 | 7.611654 | 57.78 | 1.543052 | 0.4486 | 0.501969 | -0.02410812 | -0.085 | 42.8149
10301 | 14.380833 | 2.3756 | 38.4367 | 28 | 7.6073 | 7.612275 | 57.87 | 1.541335 | 0.4483 | 0.5019646 | -0.02422938 | -0.085 | 42.8164
10302 | 14.382222 | 2.3737 | 38.44 | 30 | 7.6158 | 7.612907 | 58 | 1.542056 | 0.4481 | 0.5019602 | -0.02435033 | -0.0851 | 42.8164
10303 | 14.383611 | 2.3737 | 38.4433 | 29 | 7.6082 | 7.613545 | 57.88 | 1.545343 | 0.448 | 0.5019558 | -0.02447038 | -0.0851 | 42.8148
10304 | 14.385 | 2.3718 | 38.4466 | 29 | 7.6111 | 7.614209 | 57.93 | 1.545265 | 0.4477 | 0.5019512 | -0.02458993 | -0.0852 | 42.8153
10305 | 14.386389 | 2.3718 | 38.4499 | 30 | 7.622 | 7.614866 | 58.1 | 1.556401 | 0.4482 | 0.5019465 | -0.0247078 | -0.0853 | 42.8089
10306 | 14.387778 | 2.37 | 38.4531 | 28 | 7.6192 | 7.615512 | 58.05 | 1.554647 | 0.4484 | 0.5019417 | -0.02482427 | -0.0853 | 42.8105
10307 | 14.389167 | 2.37 | 38.4564 | 30 | 7.6201 | 7.616171 | 58.07 | 1.549731 | 0.4491 | 0.5019372 | -0.02493798 | -0.0854 | 42.8139
10308 | 14.390556 | 2.3682 | 38.4597 | 32 | 7.6154 | 7.61681 | 57.99 | 1.546625 | 0.4491 | 0.501933 | -0.02505168 | -0.0854 | 42.8163
10309 | 14.391944 | 2.3682 | 38.463 | 30 | 7.6192 | 7.61747 | 58.05 | 1.5456 | 0.4494 | 0.5019289 | -0.0251162 | -0.0854 | 42.8174
10310 | 14.393333 | 2.367 | 38.4663 | 31 | 7.6115 | 7.618131 | 57.94 | 1.546496 | 0.4492 | 0.5019245 | -0.02522939 | -0.0854 | 42.8173
10311 | 14.394722 | 2.367 | 38.4696 | 31 | 7.6101 | 7.618754 | 57.91 | 1.549627 | 0.4487 | 0.5019204 | -0.02534326 | -0.0854 | 42.8158
10312 | 14.396111 | 2.3657 | 38.4729 | 31 | 7.6296 | 7.619354 | 58.21 | 1.558645 | 0.4496 | 0.5019162 | -0.02545544 | -0.0854 | 42.8107
10313 | 14.3975 | 2.3657 | 38.4762 | 31 | 7.6187 | 7.620016 | 58.04 | 1.554079 | 0.45 | 0.5019118 | -0.02556673 | -0.0854 | 42.814
10314 | 14.398889 | 2.3644 | 38.4794 | 32 | 7.622 | 7.620665 | 58.1 | 1.554535 | 0.4504 | 0.501907 | -0.02567642 | -0.0854 | 42.8142
10315 | 14.400278 | 2.3644 | 38.4827 | 29 | 7.6173 | 7.621301 | 58.02 | 1.551336 | 0.4504 | 0.5019027 | -0.02578552 | -0.0854 | 42.8166
10316 | 14.401944 | 2.3632 | 38.486 | 31 | 7.6277 | 7.621951 | 58.18 | 1.556614 | 0.4511 | 0.5018975 | -0.02589273 | -0.0854 | 42.8141
10317 | 14.403333 | 2.3632 | 38.4893 | 32 | 7.6258 | 7.622582 | 58.15 | 1.558646 | 0.4512 | 0.5018923 | -0.02599905 | -0.0854 | 42.8133
10318 | 14.404722 | 2.3621 | 38.4926 | 32 | 7.6282 | 7.623212 | 58.19 | 1.560655 | 0.452 | 0.5018871 | -0.0261024 | -0.0854 | 42.8125
10319 | 14.406111 | 2.3621 | 38.4959 | 34 | 7.6311 | 7.623839 | 58.23 | 1.562682 | 0.4523 | 0.5018819 | -0.02616292 | -0.0853 | 42.8117
10320 | 14.4075 | 2.3616 | 38.4991 | 30 | 7.6277 | 7.624496 | 58.18 | 1.561329 | 0.453 | 0.5018761 | -0.02626403 | -0.0852 | 42.8131
10321 | 14.408889 | 2.3616 | 38.5024 | 31 | 7.6253 | 7.625151 | 58.15 | 1.558636 | 0.4533 | 0.5018699 | -0.02636416 | -0.0852 | 42.8152
10322 | 14.410278 | 2.3611 | 38.5057 | 30 | 7.6372 | 7.625773 | 58.33 | 1.561724 | 0.4541 | 0.5018632 | -0.0264625 | -0.0851 | 42.8137
10323 | 14.411667 | 2.3611 | 38.509 | 30 | 7.6287 | 7.626448 | 58.2 | 1.564066 | 0.4544 | 0.501857 | -0.02656122 | -0.085 | 42.8127
10324 | 14.413056 | 2.3606 | 38.5123 | 31 | 7.6287 | 7.627083 | 58.2 | 1.564252 | 0.4546 | 0.5018505 | -0.02665983 | -0.0849 | 42.8131
10325 | 14.414444 | 2.3606 | 38.5155 | 30 | 7.6277 | 7.627774 | 58.18 | 1.566684 | 0.4546 | 0.5018438 | -0.02675724 | -0.0848 | 42.812
10326 | 14.415833 | 2.3601 | 38.5188 | 32 | 7.6263 | 7.628536 | 58.16 | 1.560314 | 0.4549 | 0.5018373 | -0.02685328 | -0.0847 | 42.8164
10327 | 14.417222 | 2.3601 | 38.5221 | 30 | 7.6282 | 7.629178 | 58.19 | 1.563043 | 0.4551 | 0.5018304 | -0.0269489 | -0.0846 | 42.8152
10328 | 14.418611 | 2.3598 | 38.5254 | 29 | 7.6211 | 7.62983 | 58.08 | 1.552906 | 0.4543 | 0.5018239 | -0.0270455 | -0.0845 | 42.8219
10329 | 14.42 | 2.3598 | 38.5286 | 32 | 7.6225 | 7.630462 | 58.1 | 1.548106 | 0.4542 | 0.5018183 | -0.02710182 | -0.0844 | 42.8253
10330 | 14.421389 | 2.3599 | 38.5319 | 31 | 7.6215 | 7.631132 | 58.09 | 1.548791 | 0.4538 | 0.5018131 | -0.02719913 | -0.0843 | 42.8253
10331 | 14.422778 | 2.3599 | 38.5352 | 35 | 7.6182 | 7.631788 | 58.04 | 1.54955 | 0.4535 | 0.5018081 | -0.0272972 | -0.0841 | 42.8253
10332 | 14.424167 | 2.3599 | 38.5385 | 34 | 7.6287 | 7.632463 | 58.2 | 1.565017 | 0.4532 | 0.5018036 | -0.02739545 | -0.084 | 42.8162
10333 | 14.425556 | 2.3599 | 38.5418 | 32 | 7.6301 | 7.633114 | 58.22 | 1.569581 | 0.4535 | 0.5017989 | -0.0274927 | -0.0838 | 42.8139
10334 | 14.426944 | 2.36 | 38.545 | 33 | 7.6391 | 7.633755 | 58.36 | 1.572624 | 0.4535 | 0.5017947 | -0.02759023 | -0.0837 | 42.8125
10335 | 14.428333 | 2.36 | 38.5483 | 28 | 7.6325 | 7.634364 | 58.25 | 1.567872 | 0.4535 | 0.5017909 | -0.02768637 | -0.0835 | 42.8159
10336 | 14.429722 | 2.3601 | 38.5516 | 31 | 7.642 | 7.635019 | 58.4 | 1.573902 | 0.4541 | 0.501787 | -0.02778112 | -0.0833 | 42.8126
10337 | 14.431111 | 2.3601 | 38.5549 | 30 | 7.6363 | 7.635704 | 58.31 | 1.571242 | 0.454 | 0.5017835 | -0.02787575 | -0.0832 | 42.8147
10338 | 14.4325 | 2.3603 | 38.5581 | 32 | 7.6505 | 7.636365 | 58.53 | 1.5737 | 0.4552 | 0.5017802 | -0.02796783 | -0.083 | 42.8137
10339 | 14.433889 | 2.3603 | 38.5614 | 29 | 7.6382 | 7.637041 | 58.34 | 1.57434 | 0.4562 | 0.5017772 | -0.02802032 | -0.0828 | 42.8137
10340 | 14.435278 | 2.361 | 38.5647 | 29 | 7.6429 | 7.63782 | 58.41 | 1.575953 | 0.4566 | 0.501774 | -0.0281094 | -0.0826 | 42.8132
10341 | 14.436667 | 2.361 | 38.568 | 33 | 7.6382 | 7.638464 | 58.34 | 1.576183 | 0.4563 | 0.5017707 | -0.02819856 | -0.0824 | 42.8135
10342 | 14.438056 | 2.3616 | 38.5713 | 29 | 7.6425 | 7.639114 | 58.41 | 1.581915 | 0.4568 | 0.5017677 | -0.02828575 | -0.0822 | 42.8104
10343 | 14.439444 | 2.3616 | 38.5745 | 32 | 7.6458 | 7.639778 | 58.46 | 1.578104 | 0.4575 | 0.5017651 | -0.02837088 | -0.082 | 42.8132
10344 | 14.440833 | 2.3624 | 38.5778 | 33 | 7.6496 | 7.640437 | 58.52 | 1.578549 | 0.4584 | 0.5017627 | -0.02845354 | -0.0818 | 42.8134
10345 | 14.442222 | 2.3624 | 38.5811 | 32 | 7.6458 | 7.641101 | 58.46 | 1.578236 | 0.4592 | 0.5017606 | -0.02853433 | -0.0815 | 42.8141
10346 | 14.443611 | 2.3633 | 38.5844 | 31 | 7.6472 | 7.641751 | 58.48 | 1.574694 | 0.46 | 0.5017585 | -0.02861364 | -0.0813 | 42.8167
10347 | 14.445 | 2.3633 | 38.5877 | 32 | 7.6481 | 7.642442 | 58.49 | 1.578851 | 0.4607 | 0.5017565 | -0.02869039 | -0.081 | 42.8146
10348 | 14.446389 | 2.3643 | 38.591 | 31 | 7.6543 | 7.643092 | 58.59 | 1.580398 | 0.4616 | 0.5017548 | -0.02876606 | -0.0808 | 42.8141
10349 | 14.447778 | 2.3643 | 38.5942 | 34 | 7.642 | 7.643735 | 58.4 | 1.579689 | 0.4613 | 0.5017537 | -0.02881006 | -0.0806 | 42.815
10350 | 14.449167 | 2.3658 | 38.5975 | 31 | 7.6477 | 7.644372 | 58.49 | 1.579648 | 0.4618 | 0.5017526 | -0.02888511 | -0.0803 | 42.8155
10351 | 14.450556 | 2.3658 | 38.6008 | 32 | 7.6353 | 7.645072 | 58.3 | 1.578513 | 0.4609 | 0.5017513 | -0.02896152 | -0.08 | 42.8166
10352 | 14.451944 | 2.3672 | 38.6041 | 33 | 7.6562 | 7.645724 | 58.62 | 1.584075 | 0.4616 | 0.5017501 | -0.02903626 | -0.0797 | 42.8136
10353 | 14.453333 | 2.3672 | 38.6074 | 31 | 7.6524 | 7.646353 | 58.56 | 1.584659 | 0.4622 | 0.5017494 | -0.02910863 | -0.0794 | 42.8137
10354 | 14.454722 | 2.3687 | 38.6107 | 32 | 7.6477 | 7.647002 | 58.49 | 1.587821 | 0.4623 | 0.501749 | -0.02918002 | -0.0791 | 42.8122
10355 | 14.456111 | 2.3687 | 38.614 | 31 | 7.6524 | 7.647679 | 58.56 | 1.587475 | 0.4628 | 0.5017492 | -0.02925032 | -0.0788 | 42.8129
10356 | 14.4575 | 2.3702 | 38.6173 | 30 | 7.6543 | 7.648341 | 58.59 | 1.583561 | 0.4633 | 0.5017495 | -0.02931826 | -0.0785 | 42.8157
10357 | 14.458889 | 2.3702 | 38.6206 | 30 | 7.6529 | 7.648985 | 58.57 | 1.585076 | 0.4636 | 0.5017498 | -0.02938522 | -0.0782 | 42.8153
10358 | 14.460278 | 2.3719 | 38.6239 | 33 | 7.6458 | 7.64966 | 58.46 | 1.587516 | 0.4636 | 0.5017501 | -0.02945157 | -0.0779 | 42.8142
10359 | 14.461667 | 2.3719 | 38.6272 | 34 | 7.6557 | 7.650333 | 58.61 | 1.584264 | 0.4638 | 0.5017504 | -0.02949395 | -0.0776 | 42.8167
10360 | 14.463056 | 2.374 | 38.6305 | 32 | 7.659 | 7.650968 | 58.66 | 1.588524 | 0.4647 | 0.5017511 | -0.02955795 | -0.0772 | 42.8145
10361 | 14.464444 | 2.374 | 38.6337 | 33 | 7.6534 | 7.651651 | 58.57 | 1.588751 | 0.4643 | 0.5017522 | -0.02962242 | -0.0769 | 42.8148
10362 | 14.466111 | 2.3761 | 38.637 | 30 | 7.6605 | 7.652311 | 58.68 | 1.588954 | 0.465 | 0.5017528 | -0.02968464 | -0.0765 | 42.8155
10363 | 14.4675 | 2.3761 | 38.6403 | 32 | 7.6581 | 7.652958 | 58.65 | 1.590447 | 0.4648 | 0.5017535 | -0.02974655 | -0.0761 | 42.815
10364 | 14.468889 | 2.3783 | 38.6437 | 31 | 7.659 | 7.653585 | 58.66 | 1.590284 | 0.4654 | 0.5017546 | -0.02980717 | -0.0758 | 42.8155
10365 | 14.470278 | 2.3783 | 38.647 | 33 | 7.6657 | 7.654275 | 58.76 | 1.593903 | 0.4661 | 0.5017561 | -0.02986495 | -0.0754 | 42.8138
10366 | 14.471667 | 2.3807 | 38.6503 | 30 | 7.6595 | 7.654901 | 58.67 | 1.594175 | 0.4667 | 0.5017579 | -0.02992086 | -0.075 | 42.814
10367 | 14.473056 | 2.3807 | 38.6536 | 31 | 7.6676 | 7.655584 | 58.79 | 1.595804 | 0.4677 | 0.5017598 | -0.02997481 | -0.0746 | 42.8135
10368 | 14.474444 | 2.3832 | 38.6569 | 34 | 7.6571 | 7.656274 | 58.63 | 1.594328 | 0.4682 | 0.5017617 | -0.03002845 | -0.0742 | 42.8148
10369 | 14.475833 | 2.3832 | 38.6602 | 31 | 7.6567 | 7.656973 | 58.62 | 1.592582 | 0.4681 | 0.5017638 | -0.03006426 | -0.0738 | 42.8164
10370 | 14.477222 | 2.386 | 38.6635 | 31 | 7.66 | 7.657611 | 58.68 | 1.596992 | 0.4681 | 0.5017659 | -0.03011791 | -0.0734 | 42.8141
10371 | 14.478611 | 2.386 | 38.6668 | 30 | 7.6614 | 7.658282 | 58.7 | 1.597238 | 0.4684 | 0.5017682 | -0.03017097 | -0.0729 | 42.8144
10372 | 14.48 | 2.3889 | 38.6701 | 32 | 7.6581 | 7.65891 | 58.65 | 1.598572 | 0.4682 | 0.5017701 | -0.03022411 | -0.0725 | 42.814
10373 | 14.481389 | 2.3889 | 38.6735 | 32 | 7.6624 | 7.659573 | 58.71 | 1.595405 | 0.4687 | 0.501772 | -0.03027607 | -0.072 | 42.8164
10374 | 14.482778 | 2.3919 | 38.6768 | 32 | 7.6543 | 7.660221 | 58.59 | 1.5905 | 0.4683 | 0.5017743 | -0.03032783 | -0.0716 | 42.8199
10375 | 14.484167 | 2.3919 | 38.6801 | 31 | 7.659 | 7.660835 | 58.66 | 1.59639 | 0.4683 | 0.5017768 | -0.03037908 | -0.0711 | 42.8167
10376 | 14.485556 | 2.3949 | 38.6834 | 32 | 7.6685 | 7.661488 | 58.81 | 1.6008 | 0.4685 | 0.5017794 | -0.03042993 | -0.0707 | 42.8144
10377 | 14.486944 | 2.3949 | 38.6867 | 32 | 7.6671 | 7.662168 | 58.78 | 1.601298 | 0.469 | 0.5017821 | -0.0304793 | -0.0702 | 42.8145
10378 | 14.488333 | 2.3979 | 38.6901 | 29 | 7.6609 | 7.662848 | 58.69 | 1.595198 | 0.4688 | 0.501785 | -0.03052807 | -0.0698 | 42.8187
10379 | 14.489722 | 2.3979 | 38.6934 | 34 | 7.6676 | 7.663512 | 58.79 | 1.602702 | 0.4693 | 0.5017886 | -0.0305635 | -0.0693 | 42.8145
10380 | 14.491111 | 2.4013 | 38.6967 | 32 | 7.6709 | 7.664171 | 58.84 | 1.604769 | 0.4701 | 0.501792 | -0.03060958 | -0.0688 | 42.8137
10381 | 14.4925 | 2.4013 | 38.7001 | 32 | 7.6638 | 7.664878 | 58.73 | 1.60034 | 0.47 | 0.5017954 | -0.03065544 | -0.0683 | 42.8168
10382 | 14.493889 | 2.4048 | 38.7034 | 34 | 7.6699 | 7.665572 | 58.83 | 1.607448 | 0.4704 | 0.5017986 | -0.03070013 | -0.0678 | 42.8129
10383 | 14.495278 | 2.4048 | 38.7068 | 36 | 7.6713 | 7.666256 | 58.85 | 1.605585 | 0.471 | 0.5018016 | -0.03074295 | -0.0673 | 42.8145
10384 | 14.496667 | 2.4084 | 38.7101 | 33 | 7.6695 | 7.666935 | 58.82 | 1.60715 | 0.4716 | 0.5018043 | -0.03078448 | -0.0668 | 42.814
10385 | 14.498056 | 2.4084 | 38.7134 | 34 | 7.6728 | 7.667622 | 58.87 | 1.60612 | 0.4721 | 0.5018068 | -0.03082426 | -0.0663 | 42.815
10386 | 14.499444 | 2.4121 | 38.7168 | 32 | 7.6751 | 7.668253 | 58.91 | 1.605245 | 0.4728 | 0.5018093 | -0.03086149 | -0.0657 | 42.816
10387 | 14.500833 | 2.4121 | 38.7202 | 32 | 7.6836 | 7.668899 | 59.04 | 1.611261 | 0.4741 | 0.5018115 | -0.03089578 | -0.0652 | 42.8127
10388 | 14.502222 | 2.4159 | 38.7235 | 32 | 7.6789 | 7.669579 | 58.97 | 1.609107 | 0.4748 | 0.5018136 | -0.03092851 | -0.0647 | 42.8145
10389 | 14.503611 | 2.4159 | 38.7269 | 33 | 7.6813 | 7.670273 | 59 | 1.610345 | 0.4758 | 0.5018151 | -0.03095412 | -0.0641 | 42.8141
10390 | 14.505 | 2.42 | 38.7302 | 35 | 7.6784 | 7.67098 | 58.96 | 1.611625 | 0.4763 | 0.5018163 | -0.03098379 | -0.0636 | 42.8138
10391 | 14.506389 | 2.42 | 38.7336 | 35 | 7.6808 | 7.671653 | 58.99 | 1.615317 | 0.4776 | 0.5018178 | -0.03100995 | -0.063 | 42.8119
10392 | 14.507778 | 2.4243 | 38.737 | 33 | 7.6855 | 7.672327 | 59.07 | 1.615025 | 0.4785 | 0.5018188 | -0.03103397 | -0.0624 | 42.8125
10393 | 14.509167 | 2.4243 | 38.7403 | 34 | 7.6761 | 7.673009 | 58.92 | 1.613495 | 0.4785 | 0.5018195 | -0.03105836 | -0.0618 | 42.8139
10394 | 14.510556 | 2.4288 | 38.7437 | 35 | 7.6784 | 7.673672 | 58.96 | 1.612172 | 0.4787 | 0.5018204 | -0.03108158 | -0.0612 | 42.8151
10395 | 14.511944 | 2.4288 | 38.7471 | 33 | 7.6751 | 7.674339 | 58.91 | 1.611454 | 0.479 | 0.5018211 | -0.03110265 | -0.0606 | 42.8159
10396 | 14.513333 | 2.4334 | 38.7505 | 34 | 7.6926 | 7.675044 | 59.18 | 1.618193 | 0.4807 | 0.5018216 | -0.03111895 | -0.06 | 42.8122
10397 | 14.514722 | 2.4334 | 38.7538 | 35 | 7.6931 | 7.675706 | 59.18 | 1.615639 | 0.4819 | 0.5018212 | -0.03113163 | -0.0594 | 42.8142
10398 | 14.516111 | 2.4381 | 38.7572 | 34 | 7.6822 | 7.676407 | 59.02 | 1.614863 | 0.4818 | 0.5018201 | -0.03114383 | -0.0588 | 42.8151
10399 | 14.5175 | 2.4381 | 38.7606 | 30 | 7.6893 | 7.677106 | 59.13 | 1.619388 | 0.483 | 0.5018191 | -0.03116124 | -0.0582 | 42.8127
10400 | 14.518889 | 2.4431 | 38.764 | 35 | 7.6916 | 7.677822 | 59.16 | 1.621657 | 0.4835 | 0.5018183 | -0.03117004 | -0.0575 | 42.8117
10401 | 14.520278 | 2.4431 | 38.7674 | 33 | 7.6888 | 7.67851 | 59.12 | 1.620052 | 0.4845 | 0.5018169 | -0.03117649 | -0.0569 | 42.8131
10402 | 14.521667 | 2.4483 | 38.7708 | 34 | 7.6822 | 7.679208 | 59.02 | 1.615824 | 0.4853 | 0.5018157 | -0.03117993 | -0.0562 | 42.8162
10403 | 14.523056 | 2.4483 | 38.7742 | 33 | 7.6916 | 7.679912 | 59.16 | 1.622011 | 0.4863 | 0.5018143 | -0.03118054 | -0.0555 | 42.8127
10404 | 14.524444 | 2.4537 | 38.7776 | 33 | 7.6888 | 7.680596 | 59.12 | 1.619403 | 0.4872 | 0.501813 | -0.03117861 | -0.0549 | 42.8148
10405 | 14.525833 | 2.4537 | 38.781 | 36 | 7.6898 | 7.681279 | 59.13 | 1.617016 | 0.488 | 0.5018115 | -0.03117445 | -0.0542 | 42.8166
10406 | 14.527222 | 2.4592 | 38.7844 | 32 | 7.6841 | 7.681995 | 59.05 | 1.620493 | 0.4881 | 0.5018103 | -0.03116979 | -0.0535 | 42.8149
10407 | 14.528611 | 2.4592 | 38.7878 | 32 | 7.6931 | 7.682646 | 59.18 | 1.622984 | 0.4891 | 0.5018093 | -0.03116221 | -0.0528 | 42.8138
10408 | 14.530278 | 2.465 | 38.7913 | 33 | 7.702 | 7.683353 | 59.32 | 1.624409 | 0.4904 | 0.5018078 | -0.03115268 | -0.0521 | 42.8136
10409 | 14.531667 | 2.465 | 38.7947 | 32 | 7.6869 | 7.684043 | 59.09 | 1.623242 | 0.4908 | 0.5018057 | -0.03115929 | -0.0513 | 42.8148
10410 | 14.533056 | 2.4709 | 38.7981 | 33 | 7.6893 | 7.68478 | 59.13 | 1.627316 | 0.491 | 0.5018029 | -0.03114855 | -0.0506 | 42.8126
10411 | 14.534444 | 2.4709 | 38.8016 | 33 | 7.6945 | 7.685468 | 59.2 | 1.628856 | 0.4918 | 0.5017994 | -0.0311346 | -0.0499 | 42.8121
10412 | 14.535833 | 2.4771 | 38.805 | 36 | 7.6865 | 7.686154 | 59.08 | 1.625369 | 0.4919 | 0.5017957 | -0.03112036 | -0.0491 | 42.8146
10413 | 14.537222 | 2.4771 | 38.8084 | 35 | 7.6935 | 7.686866 | 59.19 | 1.629321 | 0.4924 | 0.5017918 | -0.03110465 | -0.0483 | 42.8126
10414 | 14.538611 | 2.4834 | 38.8119 | 35 | 7.6959 | 7.687578 | 59.23 | 1.630963 | 0.4931 | 0.5017876 | -0.03108691 | -0.0476 | 42.812
10415 | 14.54 | 2.4834 | 38.8153 | 35 | 7.7044 | 7.688312 | 59.36 | 1.632421 | 0.4944 | 0.5017834 | -0.03106585 | -0.0468 | 42.8115
10416 | 14.541389 | 2.49 | 38.8188 | 32 | 7.6912 | 7.68903 | 59.15 | 1.628379 | 0.495 | 0.501779 | -0.03104296 | -0.046 | 42.8143
10417 | 14.542778 | 2.49 | 38.8223 | 35 | 7.7048 | 7.689764 | 59.36 | 1.636588 | 0.4964 | 0.5017753 | -0.03101656 | -0.0452 | 42.8096
10418 | 14.544167 | 2.4967 | 38.8257 | 31 | 7.6978 | 7.690461 | 59.26 | 1.629578 | 0.4969 | 0.5017717 | -0.03098929 | -0.0444 | 42.8144
10419 | 14.545556 | 2.4967 | 38.8292 | 33 | 7.6982 | 7.691142 | 59.26 | 1.648619 | 0.4976 | 0.5017681 | -0.03098758 | -0.0436 | 42.803
10420 | 14.546944 | 2.5034 | 38.8327 | 31 | 7.7039 | 7.691886 | 59.35 | 1.670698 | 0.4984 | 0.5017651 | -0.03095738 | -0.0428 | 42.7897
10421 | 14.548333 | 2.5034 | 38.8362 | 34 | 7.6964 | 7.69257 | 59.23 | 1.631386 | 0.4989 | 0.5017621 | -0.03092554 | -0.0419 | 42.8143
10422 | 14.549722 | 2.5105 | 38.8396 | 34 | 7.7039 | 7.693279 | 59.35 | 1.633086 | 0.4995 | 0.5017592 | -0.03089235 | -0.0411 | 42.8137
10423 | 14.551111 | 2.5105 | 38.8431 | 33 | 7.7006 | 7.694005 | 59.3 | 1.629095 | 0.4998 | 0.501756 | -0.03085848 | -0.0402 | 42.8165
10424 | 14.5525 | 2.5177 | 38.8466 | 33 | 7.7067 | 7.694726 | 59.39 | 1.636343 | 0.501 | 0.5017521 | -0.03082209 | -0.0394 | 42.8124
10425 | 14.553889 | 2.5177 | 38.8501 | 33 | 7.7015 | 7.69543 | 59.31 | 1.638708 | 0.5013 | 0.5017482 | -0.03078425 | -0.0385 | 42.8113
10426 | 14.555278 | 2.5251 | 38.8536 | 34 | 7.6883 | 7.69612 | 59.11 | 1.61596 | 0.5008 | 0.5017442 | -0.03074718 | -0.0377 | 42.8257
10427 | 14.556667 | 2.5251 | 38.8571 | 36 | 7.6954 | 7.696821 | 59.22 | 1.622257 | 0.5007 | 0.5017405 | -0.03071051 | -0.0368 | 42.8222
10428 | 14.558056 | 2.5325 | 38.8607 | 32 | 7.7006 | 7.697561 | 59.3 | 1.618787 | 0.5009 | 0.5017363 | -0.03067258 | -0.0359 | 42.8247
10429 | 14.559444 | 2.5325 | 38.8642 | 32 | 7.6888 | 7.698283 | 59.12 | 1.619801 | 0.5002 | 0.501732 | -0.03066884 | -0.035 | 42.8244
10430 | 14.560833 | 2.5398 | 38.8677 | 35 | 7.6916 | 7.699003 | 59.16 | 1.622643 | 0.4996 | 0.5017281 | -0.03063344 | -0.0342 | 42.823
10431 | 14.562222 | 2.5398 | 38.8712 | 33 | 7.6945 | 7.699726 | 59.2 | 1.619865 | 0.4991 | 0.5017237 | -0.03059871 | -0.0333 | 42.8251
10432 | 14.563611 | 2.5473 | 38.8748 | 32 | 7.6992 | 7.700405 | 59.28 | 1.624141 | 0.4988 | 0.5017191 | -0.03056379 | -0.0324 | 42.8228
10433 | 14.565 | 2.5473 | 38.8783 | 31 | 7.7039 | 7.701133 | 59.35 | 1.619854 | 0.4991 | 0.5017143 | -0.03052916 | -0.0315 | 42.8258
10434 | 14.566389 | 2.555 | 38.8819 | 35 | 7.7063 | 7.701848 | 59.39 | 1.623119 | 0.4994 | 0.5017097 | -0.03049395 | -0.0306 | 42.8241
10435 | 14.567778 | 2.555 | 38.8854 | 35 | 7.6931 | 7.702579 | 59.18 | 1.62855 | 0.4987 | 0.5017051 | -0.03046029 | -0.0297 | 42.8212
10436 | 14.569167 | 2.5626 | 38.889 | 31 | 7.6916 | 7.703273 | 59.16 | 1.61569 | 0.4979 | 0.5017004 | -0.03042828 | -0.0288 | 42.8294
10437 | 14.570556 | 2.5626 | 38.8925 | 31 | 7.6992 | 7.703994 | 59.28 | 1.627003 | 0.4976 | 0.5016949 | -0.03039616 | -0.0279 | 42.8228
10438 | 14.571944 | 2.5702 | 38.8961 | 31 | 7.6992 | 7.704718 | 59.28 | 1.630602 | 0.4976 | 0.5016894 | -0.03036366 | -0.027 | 42.8209
10439 | 14.573333 | 2.5702 | 38.8997 | 31 | 7.7072 | 7.705463 | 59.4 | 1.629163 | 0.497 | 0.5016836 | -0.03036718 | -0.0261 | 42.8221
10440 | 14.574722 | 2.5775 | 38.9032 | 37 | 7.702 | 7.706223 | 59.32 | 1.622861 | 0.4971 | 0.5016777 | -0.03033564 | -0.0252 | 42.8264
10441 | 14.576111 | 2.5775 | 38.9068 | 36 | 7.6964 | 7.706956 | 59.23 | 1.621085 | 0.4961 | 0.5016716 | -0.03030622 | -0.0243 | 42.8278
10442 | 14.5775 | 2.5851 | 38.9104 | 34 | 7.7081 | 7.707684 | 59.42 | 1.633069 | 0.4962 | 0.5016647 | -0.03027613 | -0.0234 | 42.8207
10443 | 14.578889 | 2.5851 | 38.914 | 35 | 7.6954 | 7.708413 | 59.22 | 1.619232 | 0.4953 | 0.501657 | -0.03024719 | -0.0225 | 42.8296
10444 | 14.580278 | 2.5926 | 38.9176 | 34 | 7.7114 | 7.709132 | 59.47 | 1.633788 | 0.4953 | 0.5016494 | -0.03021853 | -0.0216 | 42.821
10445 | 14.581667 | 2.5926 | 38.9212 | 33 | 7.7128 | 7.70985 | 59.49 | 1.62654 | 0.4958 | 0.5016416 | -0.03018842 | -0.0207 | 42.8257
10446 | 14.583056 | 2.6001 | 38.9248 | 32 | 7.7124 | 7.710572 | 59.48 | 1.636255 | 0.4963 | 0.5016336 | -0.03015781 | -0.0198 | 42.8201
10447 | 14.584444 | 2.6001 | 38.9284 | 33 | 7.711 | 7.711301 | 59.46 | 1.629171 | 0.4965 | 0.5016253 | -0.03012643 | -0.0189 | 42.8248
10448 | 14.585833 | 2.6076 | 38.9321 | 32 | 7.7095 | 7.712019 | 59.44 | 1.629089 | 0.4965 | 0.5016165 | -0.03009601 | -0.018 | 42.8251
10449 | 14.587222 | 2.6076 | 38.9357 | 36 | 7.7077 | 7.712736 | 59.41 | 1.631494 | 0.496 | 0.5016072 | -0.03010149 | -0.0171 | 42.824
10450 | 14.588611 | 2.6147 | 38.9393 | 33 | 7.7138 | 7.713499 | 59.5 | 1.637345 | 0.4962 | 0.5015977 | -0.03007164 | -0.0163 | 42.8207
10451 | 14.59 | 2.6147 | 38.9429 | 33 | 7.7138 | 7.714252 | 59.5 | 1.633149 | 0.4964 | 0.501588 | -0.03004063 | -0.0154 | 42.8236
10452 | 14.591389 | 2.622 | 38.9466 | 34 | 7.7053 | 7.714963 | 59.37 | 1.639088 | 0.4957 | 0.501578 | -0.03001097 | -0.0145 | 42.8202
10453 | 14.592778 | 2.622 | 38.9502 | 33 | 7.7152 | 7.715719 | 59.52 | 1.640118 | 0.4959 | 0.5015684 | -0.02998053 | -0.0137 | 42.8199
10454 | 14.594444 | 2.6292 | 38.9539 | 34 | 7.7166 | 7.716449 | 59.55 | 1.641412 | 0.4959 | 0.5015587 | -0.02994931 | -0.0128 | 42.8198
10455 | 14.595833 | 2.6292 | 38.9575 | 35 | 7.7175 | 7.717168 | 59.56 | 1.639744 | 0.496 | 0.5015493 | -0.02991798 | -0.012 | 42.8211
10456 | 14.597222 | 2.6363 | 38.9612 | 33 | 7.7053 | 7.717891 | 59.37 | 1.630305 | 0.4952 | 0.5015394 | -0.02988781 | -0.0111 | 42.8272
10457 | 14.598611 | 2.6363 | 38.9649 | 33 | 7.7147 | 7.718622 | 59.52 | 1.639316 | 0.4952 | 0.5015294 | -0.02985735 | -0.0103 | 42.822
10458 | 14.6 | 2.6433 | 38.9685 | 30 | 7.7138 | 7.719361 | 59.5 | 1.641992 | 0.4945 | 0.5015193 | -0.02982803 | -0.0095 | 42.8206
10459 | 14.601389 | 2.6433 | 38.9722 | 32 | 7.7095 | 7.720092 | 59.44 | 1.636147 | 0.4935 | 0.5015089 | -0.02984107 | -0.0087 | 42.8245
10460 | 14.602778 | 2.6497 | 38.9759 | 32 | 7.7128 | 7.720828 | 59.49 | 1.64211 | 0.4929 | 0.501498 | -0.02981483 | -0.0079 | 42.8211
10461 | 14.604167 | 2.6497 | 38.9796 | 32 | 7.7138 | 7.72158 | 59.5 | 1.639139 | 0.4926 | 0.5014862 | -0.02978907 | -0.0071 | 42.8232
10462 | 14.605556 | 2.6563 | 38.9832 | 32 | 7.7189 | 7.722321 | 59.58 | 1.642066 | 0.4926 | 0.5014738 | -0.0297631 | -0.0063 | 42.8218
10463 | 14.606944 | 2.6563 | 38.9869 | 35 | 7.7175 | 7.723091 | 59.56 | 1.639414 | 0.4925 | 0.5014618 | -0.02973682 | -0.0056 | 42.8237
10464 | 14.608333 | 2.6627 | 38.9906 | 33 | 7.7128 | 7.72386 | 59.49 | 1.639964 | 0.4922 | 0.5014498 | -0.02971044 | -0.0048 | 42.8236
10465 | 14.609722 | 2.6627 | 38.9943 | 33 | 7.7175 | 7.724613 | 59.56 | 1.642121 | 0.4916 | 0.5014378 | -0.02968492 | -0.0041 | 42.8226
10466 | 14.611111 | 2.6689 | 38.998 | 34 | 7.7091 | 7.725378 | 59.43 | 1.637418 | 0.4908 | 0.5014252 | -0.02966064 | -0.0033 | 42.8258
10467 | 14.6125 | 2.6689 | 39.0017 | 37 | 7.718 | 7.726121 | 59.57 | 1.642097 | 0.4905 | 0.5014124 | -0.02963692 | -0.0026 | 42.8232
10468 | 14.613889 | 2.6749 | 39.0054 | 35 | 7.7232 | 7.726837 | 59.65 | 1.639809 | 0.4903 | 0.5013994 | -0.02961376 | -0.0019 | 42.8249
10469 | 14.615278 | 2.6749 | 39.0092 | 33 | 7.7147 | 7.727539 | 59.52 | 1.645623 | 0.4895 | 0.5013866 | -0.02963628 | -0.0012 | 42.8215
10470 | 14.616667 | 2.6804 | 39.0129 | 35 | 7.7161 | 7.728293 | 59.54 | 1.637016 | 0.4888 | 0.5013738 | -0.02961599 | -0.0005 | 42.8271
10471 | 14.618056 | 2.6804 | 39.0166 | 32 | 7.7208 | 7.729061 | 59.61 | 1.646806 | 0.4885 | 0.5013608 | -0.02959645 | 0.0001 | 42.8214
10472 | 14.619444 | 2.6859 | 39.0203 | 36 | 7.7255 | 7.729821 | 59.68 | 1.645227 | 0.4885 | 0.5013475 | -0.02957757 | 0.0008 | 42.8226
10473 | 14.620833 | 2.6859 | 39.0241 | 34 | 7.7204 | 7.730587 | 59.6 | 1.643555 | 0.4876 | 0.5013341 | -0.02956012 | 0.0014 | 42.8239
10474 | 14.622222 | 2.6912 | 39.0278 | 35 | 7.7161 | 7.731359 | 59.54 | 1.646013 | 0.4869 | 0.5013205 | -0.02954372 | 0.0021 | 42.8227
10475 | 14.623611 | 2.6912 | 39.0316 | 36 | 7.7222 | 7.732057 | 59.63 | 1.652199 | 0.4866 | 0.5013071 | -0.02952826 | 0.0027 | 42.8191
10476 | 14.625 | 2.6963 | 39.0353 | 33 | 7.7255 | 7.732805 | 59.68 | 1.648821 | 0.4864 | 0.5012935 | -0.02951258 | 0.0033 | 42.8215
10477 | 14.626389 | 2.6963 | 39.039 | 32 | 7.7274 | 7.73358 | 59.71 | 1.646321 | 0.4864 | 0.5012798 | -0.0294964 | 0.0039 | 42.8233
10478 | 14.627778 | 2.7011 | 39.0428 | 34 | 7.733 | 7.734317 | 59.8 | 1.654496 | 0.4867 | 0.5012665 | -0.02948001 | 0.0045 | 42.8185
10479 | 14.629167 | 2.7011 | 39.0465 | 35 | 7.7232 | 7.735075 | 59.65 | 1.655761 | 0.4859 | 0.5012532 | -0.02950927 | 0.005 | 42.818
10480 | 14.630556 | 2.7053 | 39.0503 | 32 | 7.7283 | 7.735827 | 59.73 | 1.64925 | 0.4858 | 0.5012402 | -0.02949457 | 0.0055 | 42.8223
10481 | 14.631944 | 2.7053 | 39.0541 | 36 | 7.733 | 7.736598 | 59.8 | 1.653767 | 0.4858 | 0.5012273 | -0.02947985 | 0.0061 | 42.8198
10482 | 14.633333 | 2.7096 | 39.0578 | 35 | 7.7293 | 7.737343 | 59.74 | 1.654018 | 0.4855 | 0.5012141 | -0.02946597 | 0.0066 | 42.8199
10483 | 14.634722 | 2.7096 | 39.0616 | 35 | 7.7213 | 7.738115 | 59.62 | 1.650658 | 0.4845 | 0.5012007 | -0.0294542 | 0.0071 | 42.8222
10484 | 14.636111 | 2.7136 | 39.0654 | 35 | 7.733 | 7.73884 | 59.8 | 1.658235 | 0.4842 | 0.5011872 | -0.02944298 | 0.0075 | 42.8178
10485 | 14.6375 | 2.7136 | 39.0691 | 34 | 7.7396 | 7.739647 | 59.9 | 1.65905 | 0.4845 | 0.5011739 | -0.02943174 | 0.008 | 42.8176
10486 | 14.638889 | 2.7174 | 39.0729 | 36 | 7.733 | 7.740399 | 59.8 | 1.659604 | 0.4842 | 0.5011602 | -0.02942086 | 0.0084 | 42.8175
10487 | 14.640278 | 2.7174 | 39.0767 | 36 | 7.7321 | 7.741196 | 59.79 | 1.66013 | 0.4839 | 0.5011469 | -0.02941064 | 0.0089 | 42.8174
10488 | 14.641667 | 2.7208 | 39.0805 | 33 | 7.7349 | 7.741972 | 59.83 | 1.657271 | 0.4836 | 0.5011342 | -0.0294003 | 0.0093 | 42.8194
10489 | 14.643056 | 2.7208 | 39.0842 | 34 | 7.7344 | 7.742728 | 59.82 | 1.653264 | 0.4834 | 0.5011214 | -0.02943378 | 0.0096 | 42.8222
10490 | 14.644444 | 2.7237 | 39.088 | 34 | 7.7335 | 7.743504 | 59.81 | 1.656753 | 0.4831 | 0.5011092 | -0.02942434 | 0.01 | 42.8203
10491 | 14.645833 | 2.7237 | 39.0918 | 34 | 7.7358 | 7.744283 | 59.84 | 1.657919 | 0.4827 | 0.5010971 | -0.02941546 | 0.0104 | 42.8198
10492 | 14.647222 | 2.7266 | 39.0956 | 34 | 7.7265 | 7.745052 | 59.7 | 1.663394 | 0.4817 | 0.5010852 | -0.02940868 | 0.0107 | 42.8166
10493 | 14.648611 | 2.7266 | 39.0994 | 36 | 7.7401 | 7.745841 | 59.91 | 1.661342 | 0.4816 | 0.501073 | -0.02940408 | 0.011 | 42.8182
10494 | 14.65 | 2.7291 | 39.1032 | 34 | 7.7433 | 7.746639 | 59.96 | 1.66277 | 0.482 | 0.5010609 | -0.0293987 | 0.0113 | 42.8175
10495 | 14.651389 | 2.7291 | 39.107 | 33 | 7.7443 | 7.747399 | 59.97 | 1.66677 | 0.4821 | 0.5010487 | -0.02939319 | 0.0116 | 42.8153
10496 | 14.652778 | 2.7314 | 39.1108 | 35 | 7.7462 | 7.748169 | 60 | 1.664049 | 0.4825 | 0.5010364 | -0.02938603 | 0.0119 | 42.8172
10497 | 14.654167 | 2.7314 | 39.1146 | 34 | 7.7429 | 7.748976 | 59.95 | 1.666387 | 0.4824 | 0.5010241 | -0.02937846 | 0.0121 | 42.816
10498 | 14.655556 | 2.7334 | 39.1183 | 38 | 7.7466 | 7.749773 | 60.01 | 1.666898 | 0.4825 | 0.5010118 | -0.02937145 | 0.0124 | 42.816
10499 | 14.656944 | 2.7334 | 39.1221 | 35 | 7.7401 | 7.750512 | 59.91 | 1.66841 | 0.4812 | 0.5009996 | -0.02940731 | 0.0126 | 42.8153
10500 | 14.658333 | 2.7348 | 39.126 | 36 | 7.7438 | 7.751311 | 59.97 | 1.664586 | 0.4813 | 0.5009875 | -0.02940254 | 0.0128 | 42.8179
10501 | 14.659722 | 2.7348 | 39.1298 | 36 | 7.7401 | 7.752059 | 59.91 | 1.662945 | 0.4806 | 0.500975 | -0.02939977 | 0.0129 | 42.8191
10502 | 14.661389 | 2.7361 | 39.1336 | 36 | 7.755 | 7.752807 | 60.14 | 1.674997 | 0.4811 | 0.5009617 | -0.02939602 | 0.0131 | 42.8123
10503 | 14.662778 | 2.7361 | 39.1374 | 34 | 7.7387 | 7.753577 | 59.89 | 1.66997 | 0.4804 | 0.5009488 | -0.02939388 | 0.0132 | 42.8157
10504 | 14.664167 | 2.7371 | 39.1412 | 35 | 7.7419 | 7.754353 | 59.94 | 1.666167 | 0.4803 | 0.5009379 | -0.02939249 | 0.0133 | 42.8182
10505 | 14.665556 | 2.7371 | 39.145 | 34 | 7.7546 | 7.755147 | 60.13 | 1.671464 | 0.4808 | 0.5009272 | -0.02939069 | 0.0134 | 42.8152
10506 | 14.666944 | 2.7378 | 39.1488 | 36 | 7.7415 | 7.755909 | 59.93 | 1.665069 | 0.48 | 0.5009167 | -0.02939052 | 0.0135 | 42.8194
10507 | 14.668333 | 2.7378 | 39.1526 | 35 | 7.749 | 7.756713 | 60.05 | 1.672614 | 0.4798 | 0.5009064 | -0.02939166 | 0.0135 | 42.815
10508 | 14.669722 | 2.7381 | 39.1564 | 37 | 7.748 | 7.757488 | 60.03 | 1.672571 | 0.48 | 0.5008959 | -0.02939231 | 0.0136 | 42.8153
10509 | 14.671111 | 2.7381 | 39.1602 | 36 | 7.7546 | 7.758263 | 60.13 | 1.67693 | 0.4801 | 0.5008855 | -0.02942671 | 0.0136 | 42.8128
10510 | 14.6725 | 2.738 | 39.164 | 33 | 7.7471 | 7.759059 | 60.02 | 1.674763 | 0.4795 | 0.5008752 | -0.02942824 | 0.0136 | 42.8144
10511 | 14.673889 | 2.738 | 39.1678 | 36 | 7.7518 | 7.759857 | 60.09 | 1.676992 | 0.4798 | 0.5008648 | -0.02942898 | 0.0136 | 42.8133
10512 | 14.675278 | 2.7377 | 39.1716 | 37 | 7.749 | 7.760644 | 60.05 | 1.675103 | 0.4794 | 0.5008548 | -0.02943048 | 0.0135 | 42.8147
10513 | 14.676667 | 2.7377 | 39.1754 | 36 | 7.7555 | 7.761422 | 60.15 | 1.674378 | 0.4797 | 0.5008447 | -0.0294309 | 0.0135 | 42.8154
10514 | 14.678056 | 2.7373 | 39.1792 | 34 | 7.7504 | 7.762217 | 60.07 | 1.677453 | 0.4795 | 0.5008345 | -0.0294313 | 0.0134 | 42.8137
10515 | 14.679444 | 2.7373 | 39.183 | 35 | 7.7532 | 7.762995 | 60.11 | 1.674821 | 0.4792 | 0.5008244 | -0.02943196 | 0.0133 | 42.8156
10516 | 14.680833 | 2.7366 | 39.1868 | 35 | 7.7555 | 7.763757 | 60.15 | 1.679089 | 0.4788 | 0.5008142 | -0.02943251 | 0.0132 | 42.8132
10517 | 14.682222 | 2.7366 | 39.1906 | 35 | 7.7508 | 7.76454 | 60.08 | 1.682484 | 0.4783 | 0.5008044 | -0.02943314 | 0.0131 | 42.8114
10518 | 14.683611 | 2.7356 | 39.1944 | 36 | 7.763 | 7.765275 | 60.26 | 1.68017 | 0.4785 | 0.5007943 | -0.02943335 | 0.013 | 42.8131
10519 | 14.685 | 2.7356 | 39.1982 | 35 | 7.7625 | 7.766047 | 60.26 | 1.680552 | 0.4789 | 0.5007842 | -0.02947258 | 0.0129 | 42.8131
10520 | 14.686389 | 2.7342 | 39.202 | 36 | 7.7635 | 7.766838 | 60.27 | 1.681553 | 0.4792 | 0.5007741 | -0.02947137 | 0.0127 | 42.8127
10521 | 14.687778 | 2.7342 | 39.2058 | 36 | 7.7672 | 7.767624 | 60.33 | 1.684103 | 0.4796 | 0.5007638 | -0.02946879 | 0.0126 | 42.8114
10522 | 14.689167 | 2.7329 | 39.2096 | 38 | 7.7616 | 7.768419 | 60.24 | 1.677806 | 0.4797 | 0.5007534 | -0.02946677 | 0.0124 | 42.8155
10523 | 14.690556 | 2.7329 | 39.2134 | 37 | 7.7611 | 7.769222 | 60.24 | 1.680597 | 0.4793 | 0.5007431 | -0.02946588 | 0.0122 | 42.814
10524 | 14.691944 | 2.7314 | 39.2172 | 35 | 7.7686 | 7.770009 | 60.35 | 1.684022 | 0.4799 | 0.5007329 | -0.029464 | 0.012 | 42.8122
10525 | 14.693333 | 2.7314 | 39.221 | 35 | 7.7644 | 7.770821 | 60.29 | 1.679027 | 0.4801 | 0.5007225 | -0.0294624 | 0.0118 | 42.8155
10526 | 14.694722 | 2.7298 | 39.2247 | 35 | 7.77 | 7.771636 | 60.37 | 1.684086 | 0.4809 | 0.5007119 | -0.02945943 | 0.0116 | 42.8126
10527 | 14.696111 | 2.7298 | 39.2285 | 35 | 7.7733 | 7.772392 | 60.42 | 1.685871 | 0.4813 | 0.5007018 | -0.02945616 | 0.0114 | 42.8118
10528 | 14.6975 | 2.7282 | 39.2323 | 35 | 7.7686 | 7.773161 | 60.35 | 1.688532 | 0.4816 | 0.500692 | -0.02945104 | 0.0112 | 42.8104
10529 | 14.698889 | 2.7282 | 39.2361 | 36 | 7.7719 | 7.773944 | 60.4 | 1.684222 | 0.4821 | 0.5006823 | -0.02948276 | 0.0109 | 42.8133
10530 | 14.700278 | 2.7261 | 39.2399 | 38 | 7.7667 | 7.774718 | 60.32 | 1.687789 | 0.4818 | 0.5006726 | -0.0294772 | 0.0107 | 42.8113
10531 | 14.701667 | 2.7261 | 39.2437 | 35 | 7.7709 | 7.775472 | 60.39 | 1.686593 | 0.482 | 0.5006631 | -0.02947133 | 0.0105 | 42.8123
10532 | 14.703056 | 2.7242 | 39.2475 | 37 | 7.7737 | 7.776253 | 60.43 | 1.691813 | 0.4825 | 0.500654 | -0.02946516 | 0.0102 | 42.8094
10533 | 14.704444 | 2.7242 | 39.2513 | 37 | 7.7649 | 7.77702 | 60.29 | 1.68565 | 0.4823 | 0.5006449 | -0.02945936 | 0.01 | 42.8134
10534 | 14.705833 | 2.7223 | 39.255 | 36 | 7.7644 | 7.77783 | 60.29 | 1.688856 | 0.4825 | 0.5006359 | -0.02945278 | 0.0097 | 42.8117
10535 | 14.707222 | 2.7223 | 39.2588 | 35 | 7.7789 | 7.778655 | 60.51 | 1.692812 | 0.4837 | 0.5006267 | -0.02944311 | 0.0095 | 42.8095
10536 | 14.708611 | 2.7205 | 39.2626 | 36 | 7.7798 | 7.779434 | 60.53 | 1.692593 | 0.4843 | 0.5006178 | -0.0294317 | 0.0092 | 42.8099
10537 | 14.71 | 2.7205 | 39.2664 | 36 | 7.7803 | 7.780239 | 60.53 | 1.695308 | 0.4852 | 0.5006088 | -0.02941865 | 0.009 | 42.8085
10538 | 14.711389 | 2.7187 | 39.2702 | 36 | 7.7817 | 7.781045 | 60.55 | 1.697431 | 0.4857 | 0.5006 | -0.02940491 | 0.0087 | 42.8074
10539 | 14.712778 | 2.7187 | 39.2739 | 37 | 7.7728 | 7.781787 | 60.42 | 1.689999 | 0.4858 | 0.5005914 | -0.02942972 | 0.0085 | 42.8123
10540 | 14.714167 | 2.7166 | 39.2777 | 37 | 7.7756 | 7.782573 | 60.46 | 1.692729 | 0.4857 | 0.500583 | -0.02941594 | 0.0082 | 42.8108
10541 | 14.715556 | 2.7166 | 39.2815 | 37 | 7.7821 | 7.783341 | 60.56 | 1.694173 | 0.4867 | 0.5005745 | -0.0294008 | 0.008 | 42.8102
10542 | 14.716944 | 2.7149 | 39.2852 | 38 | 7.7798 | 7.784134 | 60.53 | 1.698004 | 0.4868 | 0.5005661 | -0.02938528 | 0.0078 | 42.8081
10543 | 14.718333 | 2.7149 | 39.289 | 34 | 7.7812 | 7.784916 | 60.55 | 1.700578 | 0.4878 | 0.5005575 | -0.02936773 | 0.0075 | 42.8068
10544 | 14.719722 | 2.7133 | 39.2928 | 36 | 7.7877 | 7.78571 | 60.65 | 1.703915 | 0.4885 | 0.5005487 | -0.02934884 | 0.0073 | 42.805
10545 | 14.721111 | 2.7133 | 39.2966 | 39 | 7.7835 | 7.786543 | 60.58 | 1.703772 | 0.4886 | 0.50054 | -0.02933041 | 0.0071 | 42.8053
10546 | 14.7225 | 2.7119 | 39.3003 | 37 | 7.7821 | 7.787346 | 60.56 | 1.702747 | 0.4894 | 0.5005316 | -0.02931103 | 0.0069 | 42.8062
10547 | 14.723889 | 2.7119 | 39.3041 | 34 | 7.784 | 7.788149 | 60.59 | 1.702227 | 0.4899 | 0.5005231 | -0.02929059 | 0.0067 | 42.8068
10548 | 14.725278 | 2.7106 | 39.3078 | 36 | 7.7798 | 7.788895 | 60.53 | 1.700913 | 0.4903 | 0.5005149 | -0.02926947 | 0.0065 | 42.8079
10549 | 14.726667 | 2.7106 | 39.3116 | 37 | 7.7803 | 7.789692 | 60.53 | 1.702577 | 0.4907 | 0.5005065 | -0.02928312 | 0.0063 | 42.8071
10550 | 14.728056 | 2.7092 | 39.3154 | 37 | 7.7784 | 7.790457 | 60.5 | 1.70938 | 0.4905 | 0.5004983 | -0.0292616 | 0.0061 | 42.8031
10551 | 14.729722 | 2.7092 | 39.3191 | 38 | 7.7896 | 7.79126 | 60.68 | 1.703281 | 0.4912 | 0.5004901 | -0.02923864 | 0.006 | 42.8076
10552 | 14.731111 | 2.7081 | 39.3229 | 34 | 7.7924 | 7.792018 | 60.72 | 1.708573 | 0.4919 | 0.5004812 | -0.02921396 | 0.0058 | 42.8045
10553 | 14.7325 | 2.7081 | 39.3267 | 38 | 7.7845 | 7.792799 | 60.6 | 1.71196 | 0.4921 | 0.5004724 | -0.02918928 | 0.0057 | 42.8027
10554 | 14.733889 | 2.7072 | 39.3304 | 36 | 7.7956 | 7.793668 | 60.77 | 1.714465 | 0.4934 | 0.5004638 | -0.0291623 | 0.0055 | 42.8014
10555 | 14.735278 | 2.7072 | 39.3342 | 38 | 7.7914 | 7.794458 | 60.71 | 1.708926 | 0.4935 | 0.500455 | -0.02913513 | 0.0054 | 42.8051
10556 | 14.736667 | 2.7066 | 39.3379 | 36 | 7.7938 | 7.795229 | 60.74 | 1.710273 | 0.4941 | 0.5004438 | -0.02910663 | 0.0053 | 42.8046
10557 | 14.738056 | 2.7066 | 39.3417 | 42 | 7.7928 | 7.796008 | 60.73 | 1.708 | 0.4945 | 0.5004327 | -0.02907708 | 0.0052 | 42.8062
10558 | 14.739444 | 2.7062 | 39.3455 | 38 | 7.798 | 7.796812 | 60.81 | 1.710709 | 0.4955 | 0.5004217 | -0.02904562 | 0.0051 | 42.8048
10559 | 14.740833 | 2.7062 | 39.3492 | 37 | 7.7896 | 7.797572 | 60.68 | 1.710193 | 0.4959 | 0.5004104 | -0.02904961 | 0.005 | 42.8054
10560 | 14.742222 | 2.7056 | 39.353 | 36 | 7.7952 | 7.798368 | 60.76 | 1.710475 | 0.4963 | 0.5003987 | -0.02901662 | 0.0049 | 42.8055
10561 | 14.743611 | 2.7056 | 39.3567 | 35 | 7.7956 | 7.799178 | 60.77 | 1.718466 | 0.497 | 0.5003871 | -0.02898269 | 0.0048 | 42.8008
10562 | 14.745 | 2.7055 | 39.3605 | 36 | 7.7877 | 7.79999 | 60.65 | 1.711352 | 0.4966 | 0.5003752 | -0.02894933 | 0.0047 | 42.8054
10563 | 14.746389 | 2.7055 | 39.3642 | 37 | 7.811 | 7.80079 | 61.01 | 1.719478 | 0.4982 | 0.5003637 | -0.02891254 | 0.0047 | 42.8007
10564 | 14.747778 | 2.7055 | 39.368 | 37 | 7.7984 | 7.80159 | 60.82 | 1.715781 | 0.4991 | 0.500352 | -0.02887404 | 0.0047 | 42.8032
10565 | 14.749167 | 2.7055 | 39.3718 | 35 | 7.7984 | 7.802366 | 60.82 | 1.711604 | 0.4998 | 0.5003402 | -0.0288344 | 0.0046 | 42.8061
10566 | 14.750556 | 2.7059 | 39.3755 | 35 | 7.8086 | 7.803151 | 60.97 | 1.682631 | 0.501 | 0.5003289 | -0.02879344 | 0.0046 | 42.8242
10567 | 14.751944 | 2.7059 | 39.3793 | 36 | 7.8133 | 7.80394 | 61.05 | 1.724396 | 0.5024 | 0.5003177 | -0.0287502 | 0.0046 | 42.7987
10568 | 14.753333 | 2.7065 | 39.383 | 39 | 7.8035 | 7.804741 | 60.9 | 1.711684 | 0.5032 | 0.5003066 | -0.02870506 | 0.0046 | 42.8068
10569 | 14.754722 | 2.7065 | 39.3868 | 36 | 7.8007 | 7.805528 | 60.85 | 1.72205 | 0.504 | 0.5002956 | -0.02869273 | 0.0047 | 42.8007
10570 | 14.756111 | 2.7071 | 39.3906 | 40 | 7.8138 | 7.806301 | 61.05 | 1.718015 | 0.5052 | 0.500285 | -0.0286438 | 0.0047 | 42.8034
10571 | 14.7575 | 2.7071 | 39.3943 | 37 | 7.8082 | 7.807094 | 60.97 | 1.722004 | 0.5061 | 0.5002743 | -0.02859385 | 0.0047 | 42.8012
10572 | 14.758889 | 2.7082 | 39.3981 | 39 | 7.8068 | 7.807902 | 60.95 | 1.719337 | 0.5066 | 0.5002636 | -0.02854268 | 0.0048 | 42.8031
10573 | 14.760278 | 2.7082 | 39.4018 | 38 | 7.8105 | 7.808682 | 61 | 1.72937 | 0.5075 | 0.500253 | -0.02849001 | 0.0049 | 42.7972
10574 | 14.761667 | 2.7095 | 39.4056 | 37 | 7.8193 | 7.809455 | 61.14 | 1.727789 | 0.5091 | 0.5002423 | -0.0284345 | 0.005 | 42.7984
10575 | 14.763056 | 2.7095 | 39.4094 | 34 | 7.81 | 7.810262 | 61 | 1.728614 | 0.5101 | 0.5002318 | -0.02837739 | 0.0051 | 42.7982
10576 | 14.764444 | 2.7112 | 39.4131 | 38 | 7.8096 | 7.811047 | 60.99 | 1.727615 | 0.5109 | 0.5002211 | -0.02831859 | 0.0052 | 42.7991
10577 | 14.765833 | 2.7112 | 39.4169 | 37 | 7.8133 | 7.811863 | 61.05 | 1.728717 | 0.5114 | 0.5002097 | -0.02825897 | 0.0054 | 42.7987
10578 | 14.767222 | 2.7133 | 39.4207 | 38 | 7.8096 | 7.812682 | 60.99 | 1.724491 | 0.5117 | 0.5001984 | -0.02819909 | 0.0056 | 42.8015
10579 | 14.768611 | 2.7133 | 39.4244 | 37 | 7.8184 | 7.813473 | 61.13 | 1.723787 | 0.5129 | 0.5001874 | -0.02816891 | 0.0058 | 42.8022
10580 | 14.77 | 2.7153 | 39.4282 | 42 | 7.8068 | 7.814289 | 60.95 | 1.725849 | 0.5133 | 0.5001763 | -0.02810605 | 0.0059 | 42.8012
10581 | 14.771389 | 2.7153 | 39.432 | 36 | 7.7779 | 7.815113 | 60.5 | 1.71121 | 0.511 | 0.5001655 | -0.02804676 | 0.0061 | 42.8105
10582 | 14.772778 | 2.7178 | 39.4358 | 37 | 7.8189 | 7.815877 | 61.13 | 1.731276 | 0.5126 | 0.5001546 | -0.02798426 | 0.0064 | 42.7983
10583 | 14.774167 | 2.7178 | 39.4395 | 37 | 7.8124 | 7.816689 | 61.03 | 1.729868 | 0.5125 | 0.5001432 | -0.02792198 | 0.0066 | 42.7995
10584 | 14.775556 | 2.7205 | 39.4433 | 36 | 7.8212 | 7.817465 | 61.17 | 1.737941 | 0.5141 | 0.5001312 | -0.02785688 | 0.0069 | 42.7948
10585 | 14.776944 | 2.7205 | 39.4471 | 35 | 7.8198 | 7.818222 | 61.15 | 1.731184 | 0.5152 | 0.5001194 | -0.02779009 | 0.0071 | 42.7992
10586 | 14.778333 | 2.7236 | 39.4509 | 39 | 7.8221 | 7.818967 | 61.19 | 1.735135 | 0.5161 | 0.5001069 | -0.02772143 | 0.0074 | 42.797
10587 | 14.779722 | 2.7236 | 39.4547 | 38 | 7.8133 | 7.819725 | 61.05 | 1.73108 | 0.5164 | 0.5000942 | -0.02765262 | 0.0078 | 42.7997
10588 | 14.781111 | 2.727 | 39.4584 | 37 | 7.8165 | 7.820512 | 61.1 | 1.730165 | 0.5164 | 0.5000814 | -0.02758366 | 0.0081 | 42.8006
10589 | 14.7825 | 2.727 | 39.4622 | 40 | 7.8267 | 7.821285 | 61.26 | 1.739421 | 0.5157 | 0.5000679 | -0.0275492 | 0.0084 | 42.7951
10590 | 14.783889 | 2.7303 | 39.466 | 41 | 7.8267 | 7.822088 | 61.26 | 1.738742 | 0.517 | 0.5000544 | -0.02747919 | 0.0088 | 42.7958
10591 | 14.785278 | 2.7303 | 39.4698 | 39 | 7.8198 | 7.822877 | 61.15 | 1.732281 | 0.517 | 0.5000407 | -0.02740922 | 0.0091 | 42.8
10592 | 14.786667 | 2.7341 | 39.4736 | 38 | 7.8156 | 7.823717 | 61.08 | 1.732495 | 0.5169 | 0.5000274 | -0.0273392 | 0.0095 | 42.8001
10593 | 14.788056 | 2.7341 | 39.4774 | 37 | 7.8235 | 7.824513 | 61.21 | 1.741999 | 0.5175 | 0.5000132 | -0.02726837 | 0.0099 | 42.7945
10594 | 14.789444 | 2.738 | 39.4812 | 37 | 7.8277 | 7.82536 | 61.27 | 1.737141 | 0.5185 | 0.4999988 | -0.0272013 | 0.0103 | 42.7978
10595 | 14.790833 | 2.738 | 39.485 | 38 | 7.8249 | 7.826183 | 61.23 | 1.741551 | 0.5194 | 0.4999843 | -0.02713285 | 0.0107 | 42.7953
10596 | 14.792222 | 2.7422 | 39.4888 | 36 | 7.8304 | 7.826953 | 61.32 | 1.741039 | 0.52 | 0.49997 | -0.02706322 | 0.0111 | 42.7958
10597 | 14.793889 | 2.7422 | 39.4926 | 40 | 7.8406 | 7.827745 | 61.48 | 1.747494 | 0.5218 | 0.4999555 | -0.02699002 | 0.0115 | 42.7925
10598 | 14.795278 | 2.7467 | 39.4965 | 39 | 7.8323 | 7.82853 | 61.34 | 1.743118 | 0.5228 | 0.4999405 | -0.02691563 | 0.012 | 42.7954
10599 | 14.796667 | 2.7467 | 39.5003 | 39 | 7.8337 | 7.829347 | 61.37 | 1.743086 | 0.5243 | 0.4999251 | -0.02685914 | 0.0125 | 42.7956
10600 | 14.798056 | 2.7512 | 39.5041 | 40 | 7.8281 | 7.830164 | 61.28 | 1.743678 | 0.5244 | 0.4999103 | -0.02678183 | 0.0129 | 42.7955
10601 | 14.799444 | 2.7512 | 39.5079 | 41 | 7.8304 | 7.830975 | 61.32 | 1.745274 | 0.5249 | 0.4998951 | -0.02670363 | 0.0134 | 42.7948
10602 | 14.800833 | 2.756 | 39.5117 | 39 | 7.8332 | 7.831769 | 61.36 | 1.746956 | 0.5256 | 0.4998801 | -0.02662386 | 0.0139 | 42.794
10603 | 14.802222 | 2.756 | 39.5156 | 38 | 7.8369 | 7.832603 | 61.42 | 1.751096 | 0.5268 | 0.4998655 | -0.02654198 | 0.0144 | 42.7916
10604 | 14.803611 | 2.7611 | 39.5194 | 36 | 7.8406 | 7.833411 | 61.48 | 1.751516 | 0.5281 | 0.49985 | -0.02645786 | 0.0149 | 42.7916
10605 | 14.805 | 2.7611 | 39.5232 | 36 | 7.836 | 7.8342 | 61.4 | 1.76136 | 0.5288 | 0.4998343 | -0.02637191 | 0.0155 | 42.7858
10606 | 14.806389 | 2.7665 | 39.5271 | 39 | 7.8341 | 7.834997 | 61.37 | 1.745329 | 0.5295 | 0.4998186 | -0.02628422 | 0.016 | 42.7959
10607 | 14.807778 | 2.7665 | 39.5309 | 36 | 7.8425 | 7.835768 | 61.5 | 1.757485 | 0.5305 | 0.4998027 | -0.02619507 | 0.0166 | 42.7886
10608 | 14.809167 | 2.7722 | 39.5348 | 38 | 7.8531 | 7.836582 | 61.67 | 1.758995 | 0.5323 | 0.4997867 | -0.02610199 | 0.0172 | 42.7879
10609 | 14.810556 | 2.7722 | 39.5386 | 36 | 7.8425 | 7.837363 | 61.5 | 1.746477 | 0.5338 | 0.4997705 | -0.02602955 | 0.0177 | 42.7959
10610 | 14.811944 | 2.7779 | 39.5425 | 38 | 7.8369 | 7.83817 | 61.42 | 1.747069 | 0.5341 | 0.4997545 | -0.0259332 | 0.0183 | 42.7957
10611 | 14.813333 | 2.7779 | 39.5464 | 39 | 7.8448 | 7.838959 | 61.54 | 1.757221 | 0.5353 | 0.4997385 | -0.02583465 | 0.0189 | 42.7896
10612 | 14.814722 | 2.7839 | 39.5502 | 39 | 7.8476 | 7.839768 | 61.58 | 1.762385 | 0.5369 | 0.4997226 | -0.02573227 | 0.0195 | 42.7867
10613 | 14.816111 | 2.7839 | 39.5541 | 38 | 7.8443 | 7.840595 | 61.53 | 1.753251 | 0.538 | 0.4997064 | -0.02562758 | 0.0202 | 42.7926
10614 | 14.8175 | 2.7903 | 39.558 | 39 | 7.8471 | 7.841387 | 61.58 | 1.761823 | 0.539 | 0.4996903 | -0.02552078 | 0.0208 | 42.7875
10615 | 14.818889 | 2.7903 | 39.5619 | 37 | 7.8471 | 7.842181 | 61.58 | 1.761557 | 0.5406 | 0.4996742 | -0.02541169 | 0.0215 | 42.7878
10616 | 14.820278 | 2.797 | 39.5657 | 37 | 7.8462 | 7.842975 | 61.56 | 1.757212 | 0.5414 | 0.4996581 | -0.02530096 | 0.0222 | 42.7908
10617 | 14.821667 | 2.797 | 39.5696 | 34 | 7.848 | 7.843758 | 61.59 | 1.764511 | 0.5424 | 0.4996417 | -0.02518812 | 0.0228 | 42.7865
10618 | 14.823056 | 2.8039 | 39.5735 | 39 | 7.8489 | 7.844583 | 61.61 | 1.759523 | 0.5431 | 0.4996254 | -0.02507319 | 0.0236 | 42.7897
10619 | 14.824444 | 2.8039 | 39.5774 | 37 | 7.8605 | 7.845392 | 61.79 | 1.760282 | 0.5453 | 0.4996091 | -0.02498223 | 0.0243 | 42.7895
10620 | 14.825833 | 2.8109 | 39.5813 | 38 | 7.8448 | 7.846186 | 61.54 | 1.766451 | 0.5455 | 0.4995924 | -0.02486294 | 0.025 | 42.7859
10621 | 14.827222 | 2.8109 | 39.5852 | 39 | 7.8545 | 7.847017 | 61.69 | 1.760604 | 0.5471 | 0.4995759 | -0.02474003 | 0.0257 | 42.7897
10622 | 14.828611 | 2.8183 | 39.5891 | 39 | 7.8485 | 7.847799 | 61.6 | 1.762856 | 0.5477 | 0.4995594 | -0.02461597 | 0.0265 | 42.7885
10623 | 14.83 | 2.8183 | 39.5931 | 38 | 7.8452 | 7.848626 | 61.55 | 1.75954 | 0.5481 | 0.4995432 | -0.02449143 | 0.0272 | 42.7907
10624 | 14.831389 | 2.8259 | 39.597 | 37 | 7.8499 | 7.849433 | 61.62 | 1.764017 | 0.5492 | 0.4995269 | -0.02436461 | 0.028 | 42.7882
10625 | 14.832778 | 2.8259 | 39.6009 | 40 | 7.8596 | 7.850243 | 61.77 | 1.767356 | 0.55 | 0.49951 | -0.02423635 | 0.0288 | 42.7863
10626 | 14.834167 | 2.8338 | 39.6049 | 39 | 7.8619 | 7.851027 | 61.81 | 1.765303 | 0.5518 | 0.4994932 | -0.02410534 | 0.0296 | 42.7877
10627 | 14.835556 | 2.8338 | 39.6088 | 39 | 7.8633 | 7.851831 | 61.83 | 1.776863 | 0.5536 | 0.4994765 | -0.02397062 | 0.0304 | 42.7808
10628 | 14.836944 | 2.842 | 39.6127 | 39 | 7.861 | 7.852612 | 61.79 | 1.765216 | 0.5548 | 0.4994595 | -0.02383314 | 0.0312 | 42.7882
10629 | 14.838333 | 2.842 | 39.6167 | 39 | 7.8651 | 7.853389 | 61.86 | 1.771995 | 0.5562 | 0.4994417 | -0.02372435 | 0.032 | 42.7842
10630 | 14.839722 | 2.8502 | 39.6206 | 37 | 7.8706 | 7.854132 | 61.95 | 1.77255 | 0.5578 | 0.4994241 | -0.02358144 | 0.0329 | 42.784
10631 | 14.841111 | 2.8502 | 39.6246 | 40 | 7.8605 | 7.854898 | 61.79 | 1.766992 | 0.559 | 0.4994064 | -0.02343607 | 0.0337 | 42.7876
10632 | 14.8425 | 2.8587 | 39.6286 | 38 | 7.8591 | 7.855676 | 61.77 | 1.765853 | 0.5595 | 0.4993883 | -0.02328994 | 0.0346 | 42.7885
10633 | 14.843889 | 2.8587 | 39.6325 | 38 | 7.8628 | 7.856466 | 61.82 | 1.771732 | 0.5603 | 0.4993707 | -0.02314222 | 0.0355 | 42.7851
10634 | 14.845278 | 2.8676 | 39.6365 | 37 | 7.8725 | 7.857245 | 61.98 | 1.775636 | 0.5617 | 0.499353 | -0.02299108 | 0.0363 | 42.7828
10635 | 14.846667 | 2.8676 | 39.6405 | 41 | 7.8637 | 7.858057 | 61.84 | 1.771214 | 0.5628 | 0.4993351 | -0.02283767 | 0.0372 | 42.7857
10636 | 14.848056 | 2.8767 | 39.6445 | 39 | 7.8614 | 7.858878 | 61.8 | 1.771443 | 0.5633 | 0.4993173 | -0.02268286 | 0.0382 | 42.7858
10637 | 14.849444 | 2.8767 | 39.6485 | 41 | 7.8646 | 7.859681 | 61.85 | 1.772227 | 0.5644 | 0.4992996 | -0.02252654 | 0.0391 | 42.7854
10638 | 14.850833 | 2.886 | 39.6525 | 42 | 7.8702 | 7.860484 | 61.94 | 1.772427 | 0.5658 | 0.4992823 | -0.02236814 | 0.04 | 42.7855
10639 | 14.852222 | 2.886 | 39.6565 | 39 | 7.8637 | 7.86126 | 61.84 | 1.774077 | 0.5666 | 0.499265 | -0.02224279 | 0.041 | 42.7846
10640 | 14.853611 | 2.8953 | 39.6605 | 38 | 7.8697 | 7.862043 | 61.93 | 1.783455 | 0.5677 | 0.4992475 | -0.0220811 | 0.0419 | 42.779
10641 | 14.855 | 2.8953 | 39.6646 | 40 | 7.8812 | 7.862841 | 62.11 | 1.78389 | 0.5693 | 0.4992299 | -0.02191668 | 0.0429 | 42.7788
10642 | 14.856389 | 2.905 | 39.6686 | 40 | 7.8794 | 7.863626 | 62.08 | 1.775789 | 0.571 | 0.499212 | -0.02174877 | 0.0438 | 42.784
10643 | 14.857778 | 2.905 | 39.6726 | 40 | 7.8683 | 7.864498 | 61.91 | 1.777727 | 0.5715 | 0.4991943 | -0.02158013 | 0.0448 | 42.783
10644 | 14.859167 | 2.9149 | 39.6767 | 40 | 7.8669 | 7.865278 | 61.89 | 1.773138 | 0.5723 | 0.4991764 | -0.02141 | 0.0458 | 42.786
10645 | 14.860833 | 2.9149 | 39.6807 | 41 | 7.8716 | 7.866092 | 61.96 | 1.782467 | 0.5734 | 0.4991587 | -0.02123752 | 0.0468 | 42.7807
10646 | 14.862222 | 2.925 | 39.6848 | 40 | 7.878 | 7.866903 | 62.06 | 1.780606 | 0.5748 | 0.4991414 | -0.02106194 | 0.0478 | 42.782
10647 | 14.863611 | 2.925 | 39.6889 | 41 | 7.8826 | 7.86772 | 62.14 | 1.787581 | 0.5761 | 0.4991233 | -0.02088373 | 0.0488 | 42.7778
10648 | 14.865 | 2.9354 | 39.6929 | 40 | 7.8711 | 7.868549 | 61.95 | 1.781127 | 0.577 | 0.4991051 | -0.02070441 | 0.0499 | 42.7819
10649 | 14.866389 | 2.9354 | 39.697 | 42 | 7.8775 | 7.869332 | 62.06 | 1.781564 | 0.5778 | 0.4990871 | -0.02056114 | 0.0509 | 42.7818
10650 | 14.867778 | 2.9457 | 39.7011 | 37 | 7.8808 | 7.870127 | 62.11 | 1.785329 | 0.5792 | 0.4990695 | -0.02037802 | 0.0519 | 42.7796
10651 | 14.869167 | 2.9457 | 39.7052 | 40 | 7.8771 | 7.870916 | 62.05 | 1.785347 | 0.58 | 0.4990528 | -0.02019436 | 0.053 | 42.7797
10652 | 14.870556 | 2.9563 | 39.7093 | 37 | 7.8817 | 7.871774 | 62.12 | 1.790868 | 0.5813 | 0.4990366 | -0.02000913 | 0.0541 | 42.7764
10653 | 14.871944 | 2.9563 | 39.7134 | 41 | 7.8798 | 7.872591 | 62.09 | 1.789587 | 0.582 | 0.4990204 | -0.01982167 | 0.0551 | 42.7773
10654 | 14.873333 | 2.9672 | 39.7175 | 39 | 7.8739 | 7.873386 | 62 | 1.784826 | 0.5824 | 0.4990045 | -0.01963339 | 0.0562 | 42.7804
10655 | 14.874722 | 2.9672 | 39.7217 | 38 | 7.872 | 7.874193 | 61.97 | 1.789155 | 0.5829 | 0.4989889 | -0.01944488 | 0.0573 | 42.7778
10656 | 14.876111 | 2.9782 | 39.7258 | 39 | 7.8803 | 7.875033 | 62.1 | 1.788172 | 0.5836 | 0.4989734 | -0.01925441 | 0.0584 | 42.7785
10657 | 14.8775 | 2.9782 | 39.7299 | 41 | 7.8844 | 7.87587 | 62.16 | 1.791879 | 0.5842 | 0.4989577 | -0.01906267 | 0.0595 | 42.7764
10658 | 14.878889 | 2.9895 | 39.7341 | 39 | 7.8794 | 7.876662 | 62.08 | 1.79244 | 0.585 | 0.4989416 | -0.01886973 | 0.0606 | 42.7761
10659 | 14.880278 | 2.9895 | 39.7383 | 41 | 7.8794 | 7.877483 | 62.08 | 1.792148 | 0.5855 | 0.498926 | -0.01871445 | 0.0617 | 42.7764
10660 | 14.881667 | 3.0005 | 39.7424 | 39 | 7.8913 | 7.878305 | 62.27 | 1.878151 | 0.5868 | 0.4989105 | -0.0185185 | 0.0629 | 42.7232
10661 | 14.883056 | 3.0005 | 39.7466 | 38 | 7.8877 | 7.879141 | 62.22 | 1.794892 | 0.5877 | 0.4988948 | -0.01832079 | 0.064 | 42.7749
10662 | 14.884444 | 3.0119 | 39.7508 | 40 | 7.8964 | 7.879902 | 62.35 | 1.797943 | 0.5895 | 0.4988791 | -0.01811954 | 0.0651 | 42.7731
10663 | 14.885833 | 3.0119 | 39.755 | 40 | 7.8835 | 7.8807 | 62.15 | 1.791382 | 0.5903 | 0.4988635 | -0.01791625 | 0.0663 | 42.7772
10664 | 14.887222 | 3.0236 | 39.7592 | 39 | 7.8923 | 7.881562 | 62.29 | 1.800359 | 0.5914 | 0.4988483 | -0.01771112 | 0.0674 | 42.7718
10665 | 14.888611 | 3.0236 | 39.7634 | 40 | 7.8789 | 7.882366 | 62.08 | 1.794888 | 0.5913 | 0.4988336 | -0.01750652 | 0.0686 | 42.7752
10666 | 14.89 | 3.0354 | 39.7676 | 42 | 7.8909 | 7.88317 | 62.27 | 1.796366 | 0.5922 | 0.4988193 | -0.01730046 | 0.0698 | 42.7744
10667 | 14.891389 | 3.0354 | 39.7718 | 38 | 7.8881 | 7.883992 | 62.22 | 1.798111 | 0.5925 | 0.4988053 | -0.01709312 | 0.0709 | 42.7734
10668 | 14.892778 | 3.0474 | 39.776 | 37 | 7.89 | 7.884785 | 62.25 | 1.809177 | 0.5932 | 0.4987905 | -0.01688404 | 0.0721 | 42.7666
10669 | 14.894167 | 3.0474 | 39.7803 | 40 | 7.8918 | 7.885606 | 62.28 | 1.799076 | 0.5939 | 0.4987756 | -0.01671796 | 0.0733 | 42.7729
10670 | 14.895556 | 3.0591 | 39.7845 | 37 | 7.8831 | 7.886442 | 62.14 | 1.794569 | 0.5939 | 0.4987603 | -0.01650799 | 0.0745 | 42.7758
10671 | 14.896944 | 3.0591 | 39.7888 | 38 | 7.8895 | 7.887283 | 62.24 | 1.812005 | 0.5945 | 0.4987445 | -0.01629656 | 0.0757 | 42.7651
10672 | 14.898333 | 3.0711 | 39.793 | 40 | 7.8863 | 7.888083 | 62.19 | 1.791661 | 0.5949 | 0.498729 | -0.01608471 | 0.0769 | 42.7777
10673 | 14.899722 | 3.0711 | 39.7973 | 40 | 7.895 | 7.888918 | 62.33 | 1.807406 | 0.5953 | 0.4987135 | -0.01587254 | 0.078 | 42.768
10674 | 14.901111 | 3.0832 | 39.8016 | 41 | 7.8969 | 7.889737 | 62.36 | 1.804764 | 0.5965 | 0.4986981 | -0.01565901 | 0.0792 | 42.7697
10675 | 14.9025 | 3.0832 | 39.8059 | 43 | 7.8913 | 7.890555 | 62.27 | 1.819335 | 0.5967 | 0.4986829 | -0.01544488 | 0.0804 | 42.7607
10676 | 14.903889 | 3.0953 | 39.8102 | 40 | 7.8978 | 7.891408 | 62.37 | 1.810784 | 0.5972 | 0.4986675 | -0.01522986 | 0.0816 | 42.7661
10677 | 14.905278 | 3.0953 | 39.8145 | 42 | 7.8987 | 7.892218 | 62.39 | 1.810285 | 0.5979 | 0.4986516 | -0.01501395 | 0.0828 | 42.7664
10678 | 14.906667 | 3.1076 | 39.8188 | 37 | 7.8996 | 7.893041 | 62.4 | 1.807991 | 0.5991 | 0.4986357 | -0.01479575 | 0.0841 | 42.7679
10679 | 14.908056 | 3.1076 | 39.8231 | 40 | 7.8969 | 7.893858 | 62.36 | 1.809744 | 0.6 | 0.4986198 | -0.01462086 | 0.0853 | 42.7668
10680 | 14.909444 | 3.1196 | 39.8274 | 41 | 7.8936 | 7.894713 | 62.31 | 1.812297 | 0.6005 | 0.4986041 | -0.01440047 | 0.0865 | 42.7653
10681 | 14.910833 | 3.1196 | 39.8317 | 43 | 7.9001 | 7.895524 | 62.41 | 1.811171 | 0.6008 | 0.4985883 | -0.01417994 | 0.0877 | 42.7661
10682 | 14.912222 | 3.1318 | 39.8361 | 38 | 7.8973 | 7.896312 | 62.37 | 1.807049 | 0.6009 | 0.498573 | -0.0139593 | 0.0889 | 42.7686
10683 | 14.913611 | 3.1318 | 39.8405 | 44 | 7.8987 | 7.897116 | 62.39 | 1.811092 | 0.6012 | 0.4985578 | -0.01373769 | 0.0901 | 42.7661
10684 | 14.915 | 3.1441 | 39.8448 | 42 | 7.906 | 7.897916 | 62.51 | 1.825988 | 0.6019 | 0.498542 | -0.01351481 | 0.0913 | 42.7569
10685 | 14.916389 | 3.1441 | 39.8492 | 38 | 7.9033 | 7.898682 | 62.46 | 1.82878 | 0.603 | 0.4985252 | -0.01328984 | 0.0925 | 42.7552
10686 | 14.917778 | 3.1565 | 39.8536 | 41 | 7.9065 | 7.899451 | 62.51 | 1.81922 | 0.604 | 0.4985084 | -0.0130636 | 0.0937 | 42.7611
10687 | 14.919444 | 3.1565 | 39.858 | 41 | 7.9065 | 7.900243 | 62.51 | 1.817011 | 0.6047 | 0.4984917 | -0.01283593 | 0.0949 | 42.7629
10688 | 14.920833 | 3.1689 | 39.8624 | 39 | 7.8992 | 7.901038 | 62.4 | 1.815581 | 0.6046 | 0.4984742 | -0.01260823 | 0.0961 | 42.7637
10689 | 14.922222 | 3.1689 | 39.8668 | 38 | 7.9074 | 7.901817 | 62.53 | 1.816665 | 0.6056 | 0.4984569 | -0.01242689 | 0.0973 | 42.7631
10690 | 14.923611 | 3.1809 | 39.8712 | 39 | 7.9042 | 7.902614 | 62.48 | 1.814431 | 0.6059 | 0.4984392 | -0.01219721 | 0.0985 | 42.7645
10691 | 14.925 | 3.1809 | 39.8756 | 37 | 7.9106 | 7.903344 | 62.58 | 1.818424 | 0.6069 | 0.4984212 | -0.01196572 | 0.0997 | 42.762
10692 | 14.926389 | 3.1932 | 39.8801 | 41 | 7.9074 | 7.9041 | 62.53 | 1.820139 | 0.6071 | 0.4984026 | -0.0117343 | 0.1009 | 42.7609
10693 | 14.927778 | 3.1932 | 39.8845 | 42 | 7.9047 | 7.904876 | 62.48 | 1.815211 | 0.6072 | 0.498384 | -0.01150315 | 0.102 | 42.7639
10694 | 14.929167 | 3.2055 | 39.8889 | 42 | 7.906 | 7.905663 | 62.51 | 1.822585 | 0.6074 | 0.4983652 | -0.01127226 | 0.1032 | 42.7594
10695 | 14.930556 | 3.2055 | 39.8934 | 40 | 7.8996 | 7.906464 | 62.4 | 1.818595 | 0.6071 | 0.4983461 | -0.01104249 | 0.1044 | 42.7618
10696 | 14.931944 | 3.2178 | 39.8979 | 40 | 7.9074 | 7.907221 | 62.53 | 1.819781 | 0.6073 | 0.4983269 | -0.01081337 | 0.1056 | 42.761
10697 | 14.933333 | 3.2178 | 39.9023 | 40 | 7.9079 | 7.907984 | 62.53 | 1.828546 | 0.6073 | 0.4983078 | -0.01058414 | 0.1068 | 42.7556
10698 | 14.934722 | 3.2301 | 39.9068 | 43 | 7.9125 | 7.90876 | 62.61 | 1.821492 | 0.6078 | 0.498289 | -0.01035413 | 0.108 | 42.7599
10699 | 14.936111 | 3.2301 | 39.9113 | 37 | 7.9175 | 7.909536 | 62.69 | 1.82461 | 0.6087 | 0.4982696 | -0.01016843 | 0.1092 | 42.758
10700 | 14.9375 | 3.2419 | 39.9158 | 37 | 7.917 | 7.910335 | 62.68 | 1.834927 | 0.6096 | 0.49825 | -0.009935512 | 0.1103 | 42.7516
10701 | 14.938889 | 3.2419 | 39.9203 | 41 | 7.9152 | 7.911141 | 62.65 | 1.826869 | 0.6101 | 0.4982301 | -0.009702018 | 0.1115 | 42.7565
10702 | 14.940278 | 3.254 | 39.9248 | 40 | 7.9102 | 7.911936 | 62.57 | 1.825559 | 0.6103 | 0.4982099 | -0.009468986 | 0.1127 | 42.7573
10703 | 14.941667 | 3.254 | 39.9294 | 39 | 7.9202 | 7.912709 | 62.73 | 1.831839 | 0.6108 | 0.4981894 | -0.009234999 | 0.1138 | 42.7533
10704 | 14.943056 | 3.2661 | 39.9339 | 42 | 7.9175 | 7.913462 | 62.69 | 1.830769 | 0.6112 | 0.4981682 | -0.009001004 | 0.115 | 42.7539
10705 | 14.944444 | 3.2661 | 39.9384 | 37 | 7.9111 | 7.914236 | 62.59 | 1.828742 | 0.6113 | 0.4981466 | -0.008767 | 0.1161 | 42.7552
10706 | 14.945833 | 3.2781 | 39.943 | 42 | 7.9125 | 7.915 | 62.61 | 1.8304 | 0.6112 | 0.4981251 | -0.0085328 | 0.1173 | 42.754
10707 | 14.947222 | 3.2781 | 39.9476 | 40 | 7.9212 | 7.915767 | 62.74 | 1.833151 | 0.6117 | 0.4981034 | -0.008297364 | 0.1184 | 42.7523
10708 | 14.948611 | 3.29 | 39.9521 | 40 | 7.9138 | 7.916519 | 62.63 | 1.826693 | 0.6117 | 0.4980811 | -0.008062391 | 0.1195 | 42.7562
10709 | 14.95 | 3.29 | 39.9567 | 40 | 7.923 | 7.9173 | 62.77 | 1.848945 | 0.6118 | 0.4980584 | -0.007873793 | 0.1207 | 42.7424
10710 | 14.951389 | 3.3014 | 39.9613 | 41 | 7.9248 | 7.918091 | 62.8 | 1.849233 | 0.6125 | 0.4980355 | -0.007637812 | 0.1218 | 42.7421
10711 | 14.952778 | 3.3014 | 39.9659 | 41 | 7.918 | 7.91887 | 62.69 | 1.83398 | 0.613 | 0.4980129 | -0.007401731 | 0.1229 | 42.7515
10712 | 14.954167 | 3.313 | 39.9705 | 39 | 7.9198 | 7.919621 | 62.72 | 1.840586 | 0.6133 | 0.4979909 | -0.007165268 | 0.1239 | 42.7473
10713 | 14.955556 | 3.313 | 39.9751 | 40 | 7.9193 | 7.920385 | 62.72 | 1.84705 | 0.6135 | 0.4979688 | -0.006929555 | 0.125 | 42.7432
10714 | 14.956944 | 3.3244 | 39.9797 | 39 | 7.9257 | 7.921166 | 62.82 | 1.855435 | 0.614 | 0.4979468 | -0.006692802 | 0.1261 | 42.738
10715 | 14.958333 | 3.3244 | 39.9843 | 42 | 7.9257 | 7.921929 | 62.82 | 1.839215 | 0.6144 | 0.4979248 | -0.006455386 | 0.1272 | 42.7479
10716 | 14.959722 | 3.3357 | 39.989 | 44 | 7.923 | 7.922692 | 62.77 | 1.835109 | 0.6145 | 0.4979026 | -0.006217969 | 0.1282 | 42.7504
10717 | 14.961111 | 3.3357 | 39.9936 | 42 | 7.9212 | 7.923463 | 62.74 | 1.846928 | 0.6146 | 0.4978801 | -0.005980644 | 0.1292 | 42.743
10718 | 14.9625 | 3.3467 | 39.9982 | 41 | 7.9212 | 7.924247 | 62.74 | 1.841478 | 0.6142 | 0.4978579 | -0.005744827 | 0.1303 | 42.7463
10719 | 14.963889 | 3.3467 | 40.0029 | 41 | 7.9239 | 7.924994 | 62.79 | 1.835238 | 0.6139 | 0.4978354 | -0.005553843 | 0.1312 | 42.75
10720 | 14.965278 | 3.3571 | 40.0076 | 42 | 7.9212 | 7.925728 | 62.74 | 1.856192 | 0.6137 | 0.4978129 | -0.005319475 | 0.1322 | 42.7369
10721 | 14.966667 | 3.3571 | 40.0122 | 43 | 7.9207 | 7.92649 | 62.74 | 1.856334 | 0.6133 | 0.4977904 | -0.005086331 | 0.1332 | 42.7367
10722 | 14.968056 | 3.3675 | 40.0169 | 40 | 7.9299 | 7.927223 | 62.88 | 1.855195 | 0.6136 | 0.4977672 | -0.004854411 | 0.1341 | 42.7373
10723 | 14.969444 | 3.3675 | 40.0216 | 40 | 7.9349 | 7.927972 | 62.96 | 1.845225 | 0.6144 | 0.4977436 | -0.004621268 | 0.135 | 42.7434
10724 | 14.970833 | 3.3777 | 40.0263 | 42 | 7.9395 | 7.928759 | 63.03 | 1.859465 | 0.6155 | 0.4977192 | -0.004385771 | 0.136 | 42.7344
10725 | 14.972222 | 3.3777 | 40.031 | 42 | 7.9326 | 7.929512 | 62.93 | 1.857512 | 0.6156 | 0.4976949 | -0.004150278 | 0.1369 | 42.7355
10726 | 14.973611 | 3.3877 | 40.0357 | 42 | 7.9198 | 7.930222 | 62.72 | 1.860473 | 0.6151 | 0.4976712 | -0.003916296 | 0.1377 | 42.7336
10727 | 14.975 | 3.3877 | 40.0404 | 42 | 7.9285 | 7.930966 | 62.86 | 1.85835 | 0.6149 | 0.4976468 | -0.003682318 | 0.1386 | 42.7348
10728 | 14.976389 | 3.3974 | 40.0451 | 40 | 7.9349 | 7.931733 | 62.96 | 1.861708 | 0.6148 | 0.497622 | -0.003449663 | 0.1395 | 42.7326
10729 | 14.977778 | 3.3974 | 40.0498 | 44 | 7.9294 | 7.932461 | 62.88 | 1.847697 | 0.6145 | 0.4975973 | -0.003258688 | 0.1403 | 42.7411
10730 | 14.979167 | 3.4065 | 40.0546 | 43 | 7.9481 | 7.93318 | 63.17 | 1.854749 | 0.6158 | 0.4975726 | -0.003024653 | 0.1411 | 42.7366
10731 | 14.980833 | 3.4065 | 40.0593 | 40 | 7.9267 | 7.933942 | 62.83 | 1.865669 | 0.6157 | 0.4975478 | -0.002791377 | 0.1419 | 42.7301
10732 | 14.982222 | 3.4155 | 40.064 | 39 | 7.9303 | 7.934678 | 62.89 | 1.849008 | 0.6152 | 0.4975228 | -0.002559896 | 0.1427 | 42.7403
10733 | 14.983611 | 3.4155 | 40.0688 | 47 | 7.9404 | 7.935407 | 63.05 | 1.867995 | 0.6156 | 0.4974978 | -0.002327762 | 0.1434 | 42.7284
10734 | 14.985 | 3.4243 | 40.0735 | 44 | 7.9358 | 7.936186 | 62.98 | 1.859666 | 0.6155 | 0.4974729 | -0.002096012 | 0.1442 | 42.7334
10735 | 14.986389 | 3.4243 | 40.0783 | 44 | 7.9349 | 7.93691 | 62.96 | 1.854466 | 0.6154 | 0.4974478 | -0.001865022 | 0.1449 | 42.7365
10736 | 14.987778 | 3.4328 | 40.0831 | 42 | 7.9349 | 7.937648 | 62.96 | 1.854559 | 0.6151 | 0.4974227 | -0.001635452 | 0.1456 | 42.7362
10737 | 14.989167 | 3.4328 | 40.0878 | 41 | 7.9349 | 7.938389 | 62.96 | 1.852624 | 0.6151 | 0.4973975 | -0.001405984 | 0.1463 | 42.7373
10738 | 14.990556 | 3.441 | 40.0926 | 44 | 7.9321 | 7.93915 | 62.92 | 1.855198 | 0.6146 | 0.497372 | -0.001178408 | 0.147 | 42.7356
10739 | 14.991944 | 3.441 | 40.0974 | 38 | 7.9454 | 7.939867 | 63.13 | 1.868206 | 0.6152 | 0.4973465 | -0.0009868197 | 0.1476 | 42.7273
10740 | 14.993333 | 3.4486 | 40.1022 | 40 | 7.9358 | 7.940602 | 62.98 | 1.866341 | 0.6142 | 0.4973213 | -0.0007604931 | 0.1483 | 42.7283
10741 | 14.994722 | 3.4486 | 40.107 | 40 | 7.9449 | 7.941365 | 63.12 | 1.857206 | 0.6144 | 0.4972955 | -0.00053521 | 0.1489 | 42.7338
10742 | 14.996111 | 3.4562 | 40.1118 | 39 | 7.9358 | 7.942105 | 62.98 | 1.868069 | 0.6135 | 0.4972693 | -0.000312665 | 0.1495 | 42.727
10743 | 14.9975 | 3.4562 | 40.1166 | 44 | 7.9454 | 7.942843 | 63.13 | 1.853459 | 0.6133 | 0.4972427 | -9.135348e-05 | 0.15 | 42.7359
10744 | 14.998889 | 3.4634 | 40.1214 | 41 | 7.9445 | 7.943575 | 63.11 | 1.876301 | 0.6133 | 0.4972157 | 0.0001293824 | 0.1506 | 42.7215
10745 | 15.000278 | 3.4634 | 40.1262 | 42 | 7.9413 | 7.944282 | 63.06 | 1.854946 | 0.6129 | 0.4971883 | 0.0003492602 | 0.1512 | 42.7346
10746 | 15.001667 | 3.4703 | 40.131 | 42 | 7.9431 | 7.945006 | 63.09 | 1.872356 | 0.6125 | 0.4971612 | 0.0005679039 | 0.1517 | 42.7237
10747 | 15.003056 | 3.4703 | 40.1358 | 41 | 7.9431 | 7.945724 | 63.09 | 1.875339 | 0.6122 | 0.4971341 | 0.0007851252 | 0.1522 | 42.7217
10748 | 15.004444 | 3.4769 | 40.1407 | 41 | 7.9395 | 7.946432 | 63.03 | 1.870745 | 0.6115 | 0.4971067 | 0.001000171 | 0.1527 | 42.7243
10749 | 15.005833 | 3.4769 | 40.1455 | 41 | 7.9417 | 7.947139 | 63.07 | 1.860722 | 0.6106 | 0.497079 | 0.001184566 | 0.1532 | 42.7304
10750 | 15.007222 | 3.4829 | 40.1503 | 39 | 7.9463 | 7.947874 | 63.14 | 1.874406 | 0.6106 | 0.4970513 | 0.001397447 | 0.1536 | 42.7217
10751 | 15.008611 | 3.4829 | 40.1552 | 40 | 7.9513 | 7.948624 | 63.22 | 1.866057 | 0.6103 | 0.497024 | 0.001608814 | 0.154 | 42.7267
10752 | 15.01 | 3.4887 | 40.16 | 42 | 7.9408 | 7.949357 | 63.06 | 1.862682 | 0.6096 | 0.4969964 | 0.001817631 | 0.1544 | 42.7286
10753 | 15.011389 | 3.4887 | 40.1649 | 44 | 7.9518 | 7.950105 | 63.23 | 1.867619 | 0.6094 | 0.4969679 | 0.002026154 | 0.1548 | 42.7254
10754 | 15.012778 | 3.4943 | 40.1697 | 42 | 7.9522 | 7.950831 | 63.24 | 1.881872 | 0.6092 | 0.4969394 | 0.002234008 | 0.1552 | 42.7164
10755 | 15.014167 | 3.4943 | 40.1746 | 41 | 7.9495 | 7.951545 | 63.19 | 1.864059 | 0.6083 | 0.4969111 | 0.002440629 | 0.1555 | 42.7272
10756 | 15.015556 | 3.4995 | 40.1794 | 43 | 7.955 | 7.952269 | 63.28 | 1.877767 | 0.6088 | 0.4968829 | 0.002648087 | 0.1559 | 42.7186
10757 | 15.016944 | 3.4995 | 40.1843 | 42 | 7.9577 | 7.952994 | 63.33 | 1.867154 | 0.6086 | 0.4968543 | 0.002855064 | 0.1562 | 42.7249
10758 | 15.018333 | 3.5044 | 40.1892 | 45 | 7.9541 | 7.953757 | 63.27 | 1.867874 | 0.6087 | 0.4968253 | 0.003061561 | 0.1565 | 42.7243
10759 | 15.019722 | 3.5044 | 40.194 | 42 | 7.9531 | 7.954477 | 63.25 | 1.867763 | 0.6085 | 0.4967962 | 0.003240309 | 0.1568 | 42.7242
10760 | 15.021111 | 3.5088 | 40.1989 | 40 | 7.9458 | 7.955198 | 63.14 | 1.865211 | 0.6076 | 0.4967671 | 0.003444284 | 0.157 | 42.7256
10761 | 15.0225 | 3.5088 | 40.2038 | 41 | 7.9541 | 7.955923 | 63.27 | 1.872462 | 0.6073 | 0.4967372 | 0.003647216 | 0.1572 | 42.7209
10762 | 15.023889 | 3.5131 | 40.2086 | 41 | 7.9477 | 7.95662 | 63.17 | 1.88162 | 0.6065 | 0.496707 | 0.003849107 | 0.1574 | 42.715
10763 | 15.025278 | 3.5131 | 40.2135 | 43 | 7.9568 | 7.957331 | 63.31 | 1.874704 | 0.6065 | 0.4966762 | 0.004050333 | 0.1576 | 42.7191
10764 | 15.026667 | 3.517 | 40.2184 | 43 | 7.9595 | 7.958039 | 63.35 | 1.886812 | 0.6064 | 0.4966457 | 0.004251738 | 0.1578 | 42.7114
10765 | 15.028056 | 3.517 | 40.2233 | 42 | 7.9486 | 7.958782 | 63.18 | 1.887752 | 0.6054 | 0.496615 | 0.004450225 | 0.158 | 42.7106
10766 | 15.029444 | 3.5206 | 40.2282 | 42 | 7.9531 | 7.959478 | 63.25 | 1.885807 | 0.6045 | 0.4965839 | 0.004646639 | 0.1581 | 42.7117
10767 | 15.030833 | 3.5206 | 40.2331 | 40 | 7.9591 | 7.960203 | 63.35 | 1.889424 | 0.6043 | 0.4965529 | 0.004843234 | 0.1583 | 42.7092
10768 | 15.032222 | 3.5238 | 40.238 | 42 | 7.9641 | 7.960911 | 63.43 | 1.886404 | 0.6042 | 0.496522 | 0.005039824 | 0.1584 | 42.7109
10769 | 15.033611 | 3.5238 | 40.2429 | 43 | 7.955 | 7.961646 | 63.28 | 1.878578 | 0.6033 | 0.4964907 | 0.005205484 | 0.1584 | 42.7155
10770 | 15.035 | 3.5265 | 40.2478 | 42 | 7.9691 | 7.962336 | 63.51 | 1.876997 | 0.6034 | 0.4964592 | 0.00540014 | 0.1585 | 42.7163
10771 | 15.036389 | 3.5265 | 40.2527 | 41 | 7.965 | 7.963028 | 63.44 | 1.891362 | 0.6033 | 0.4964277 | 0.005594135 | 0.1585 | 42.7072
10772 | 15.037778 | 3.5291 | 40.2576 | 42 | 7.9614 | 7.963722 | 63.38 | 1.967188 | 0.6025 | 0.4963957 | 0.00578578 | 0.1586 | 42.6599
10773 | 15.039167 | 3.5291 | 40.2625 | 42 | 7.9705 | 7.964417 | 63.53 | 1.883444 | 0.6028 | 0.4963637 | 0.005977327 | 0.1586 | 42.7117
10774 | 15.040556 | 3.5314 | 40.2674 | 43 | 7.9645 | 7.965127 | 63.43 | 1.896885 | 0.6025 | 0.4963316 | 0.006167931 | 0.1586 | 42.7032
10775 | 15.041944 | 3.5314 | 40.2723 | 42 | 7.9632 | 7.965865 | 63.41 | 1.890691 | 0.6024 | 0.4962987 | 0.006357966 | 0.1585 | 42.7068
10776 | 15.043611 | 3.5334 | 40.2772 | 42 | 7.9705 | 7.9666 | 63.53 | 1.903842 | 0.6025 | 0.4962649 | 0.006548464 | 0.1585 | 42.6988
10777 | 15.045 | 3.5334 | 40.2821 | 44 | 7.9586 | 7.967335 | 63.34 | 1.896014 | 0.6014 | 0.4962317 | 0.006736331 | 0.1584 | 42.7035
10778 | 15.046389 | 3.5351 | 40.287 | 44 | 7.9623 | 7.968029 | 63.4 | 1.883346 | 0.6003 | 0.496197 | 0.00692213 | 0.1584 | 42.7111
10779 | 15.047778 | 3.5351 | 40.2919 | 41 | 7.965 | 7.968732 | 63.44 | 1.901933 | 0.5998 | 0.496162 | 0.00708014 | 0.1583 | 42.6994
10780 | 15.049167 | 3.5363 | 40.2969 | 43 | 7.9609 | 7.969467 | 63.38 | 1.899143 | 0.5987 | 0.4961261 | 0.007262529 | 0.1581 | 42.7009
10781 | 15.050556 | 3.5363 | 40.3018 | 43 | 7.9677 | 7.970146 | 63.48 | 1.903991 | 0.5982 | 0.4960905 | 0.007444636 | 0.158 | 42.6977
10782 | 15.051944 | 3.5373 | 40.3067 | 44 | 7.9727 | 7.970871 | 63.56 | 1.890676 | 0.5979 | 0.4960553 | 0.007624869 | 0.1578 | 42.7058
10783 | 15.053333 | 3.5373 | 40.3116 | 40 | 7.9718 | 7.971605 | 63.55 | 1.900705 | 0.5971 | 0.49602 | 0.007803322 | 0.1577 | 42.6993
10784 | 15.054722 | 3.538 | 40.3165 | 42 | 7.9718 | 7.972324 | 63.55 | 1.90945 | 0.597 | 0.4959847 | 0.007981118 | 0.1575 | 42.6937
10785 | 15.056111 | 3.538 | 40.3214 | 44 | 7.9727 | 7.973012 | 63.56 | 1.885551 | 0.5968 | 0.4959493 | 0.008158634 | 0.1573 | 42.7083
10786 | 15.0575 | 3.5385 | 40.3263 | 43 | 7.975 | 7.973696 | 63.6 | 1.904789 | 0.5965 | 0.495914 | 0.008335307 | 0.1571 | 42.6962
10787 | 15.058889 | 3.5385 | 40.3312 | 39 | 7.9705 | 7.97438 | 63.53 | 1.900945 | 0.596 | 0.4958788 | 0.008510668 | 0.1569 | 42.6984
10788 | 15.060278 | 3.5388 | 40.3362 | 43 | 7.9759 | 7.975114 | 63.62 | 1.904419 | 0.5961 | 0.4958435 | 0.008685374 | 0.1566 | 42.696
10789 | 15.061667 | 3.5388 | 40.3411 | 44 | 7.9691 | 7.975813 | 63.51 | 1.906763 | 0.5954 | 0.4958083 | 0.008834083 | 0.1564 | 42.6943
10790 | 15.063056 | 3.5386 | 40.346 | 42 | 7.9627 | 7.976491 | 63.4 | 1.887994 | 0.5941 | 0.4957735 | 0.009004655 | 0.1561 | 42.7058
10791 | 15.064444 | 3.5386 | 40.3509 | 44 | 7.9773 | 7.977225 | 63.64 | 1.911034 | 0.5936 | 0.4957387 | 0.009174107 | 0.1558 | 42.6913
10792 | 15.065833 | 3.5383 | 40.3558 | 42 | 7.9686 | 7.977941 | 63.5 | 1.90745 | 0.5925 | 0.4957038 | 0.009341034 | 0.1555 | 42.6933
10793 | 15.067222 | 3.5383 | 40.3607 | 44 | 7.9645 | 7.978667 | 63.43 | 1.91168 | 0.5912 | 0.4956691 | 0.009505812 | 0.1552 | 42.6905
10794 | 15.068611 | 3.5377 | 40.3656 | 43 | 7.9841 | 7.979375 | 63.75 | 1.919803 | 0.5912 | 0.4956345 | 0.009671252 | 0.1549 | 42.6852
10795 | 15.07 | 3.5377 | 40.3706 | 42 | 7.9746 | 7.980063 | 63.59 | 1.914161 | 0.5905 | 0.4955998 | 0.009835108 | 0.1545 | 42.6885
10796 | 15.071389 | 3.5369 | 40.3755 | 43 | 7.9805 | 7.98075 | 63.69 | 1.913904 | 0.5902 | 0.4955652 | 0.009998691 | 0.1542 | 42.6885
10797 | 15.072778 | 3.5369 | 40.3804 | 40 | 7.9732 | 7.981465 | 63.57 | 1.914778 | 0.5894 | 0.4955309 | 0.0101606 | 0.1538 | 42.6877
10798 | 15.074167 | 3.5359 | 40.3853 | 40 | 7.9818 | 7.982171 | 63.71 | 1.913819 | 0.5895 | 0.4954966 | 0.01032261 | 0.1534 | 42.6881
10799 | 15.075556 | 3.5359 | 40.3902 | 41 | 7.9786 | 7.982854 | 63.66 | 1.917907 | 0.589 | 0.4954625 | 0.0104557 | 0.1531 | 42.6854
10800 | 15.076944 | 3.5344 | 40.3971 | 42 | 7.9746 | 7.983572 | 63.59 | 1.913352 | 0.5882 | 0.4954281 | 0.01061492 | 0.1526 | 42.6872
10801 | 15.078889 | 3.5344 | 40.402 | 42 | 7.9768 | 7.984285 | 63.63 | 1.918985 | 0.5873 | 0.495394 | 0.01077247 | 0.1522 | 42.6842
10802 | 15.080278 | 3.5326 | 40.4069 | 41 | 7.9777 | 7.984963 | 63.64 | 1.918007 | 0.5864 | 0.4953607 | 0.01092816 | 0.1517 | 42.6846
10803 | 15.081667 | 3.5326 | 40.4118 | 42 | 7.99 | 7.985674 | 63.84 | 1.923534 | 0.5863 | 0.4953279 | 0.01108377 | 0.1512 | 42.681
10804 | 15.083056 | 3.5306 | 40.4167 | 45 | 7.9841 | 7.986367 | 63.75 | 1.923275 | 0.5853 | 0.4952954 | 0.01123752 | 0.1508 | 42.681
10805 | 15.084444 | 3.5306 | 40.4216 | 39 | 7.9814 | 7.987057 | 63.7 | 1.924485 | 0.5844 | 0.4952636 | 0.01138914 | 0.1503 | 42.68
10806 | 15.085833 | 3.5284 | 40.4265 | 43 | 7.9805 | 7.98772 | 63.69 | 1.918392 | 0.5835 | 0.4952322 | 0.01153928 | 0.1498 | 42.6836
10807 | 15.087222 | 3.5284 | 40.4314 | 43 | 7.9873 | 7.988418 | 63.8 | 1.921324 | 0.5833 | 0.4952009 | 0.01168775 | 0.1492 | 42.6816
10808 | 15.088611 | 3.526 | 40.4363 | 44 | 7.9864 | 7.989146 | 63.78 | 1.924315 | 0.5825 | 0.4951701 | 0.01183418 | 0.1487 | 42.6795
10809 | 15.09 | 3.526 | 40.4412 | 41 | 7.9823 | 7.989813 | 63.72 | 1.926793 | 0.582 | 0.4951394 | 0.01195301 | 0.1482 | 42.6778
10810 | 15.091389 | 3.5231 | 40.4461 | 40 | 7.9836 | 7.990535 | 63.74 | 1.919881 | 0.581 | 0.4951096 | 0.01209632 | 0.1476 | 42.6819
10811 | 15.092778 | 3.5231 | 40.451 | 42 | 7.985 | 7.991226 | 63.76 | 1.90794 | 0.5805 | 0.4950793 | 0.01223796 | 0.147 | 42.6891
10812 | 15.094167 | 3.52 | 40.4559 | 44 | 7.9882 | 7.991926 | 63.81 | 1.928169 | 0.5799 | 0.4950495 | 0.01237849 | 0.1464 | 42.6763
10813 | 15.095556 | 3.52 | 40.4608 | 43 | 7.9882 | 7.99262 | 63.81 | 2.047084 | 0.5781 | 0.4950195 | 0.01251559 | 0.1458 | 42.6022
10814 | 15.096944 | 3.5169 | 40.4657 | 42 | 7.9959 | 7.993337 | 63.93 | 1.933512 | 0.578 | 0.4949899 | 0.01265224 | 0.1452 | 42.6726
10815 | 15.098333 | 3.5169 | 40.4706 | 42 | 7.9864 | 7.994011 | 63.78 | 1.925728 | 0.5774 | 0.4949601 | 0.01278686 | 0.1446 | 42.6772
10816 | 15.099722 | 3.5135 | 40.4754 | 38 | 7.9923 | 7.994705 | 63.88 | 1.930941 | 0.577 | 0.4949303 | 0.01291991 | 0.144 | 42.6738
10817 | 15.101111 | 3.5135 | 40.4803 | 40 | 7.9895 | 7.995367 | 63.83 | 1.930706 | 0.576 | 0.4949008 | 0.01305065 | 0.1433 | 42.6738
10818 | 15.1025 | 3.5099 | 40.4852 | 43 | 7.9941 | 7.996032 | 63.91 | 1.930596 | 0.5756 | 0.4948714 | 0.01317944 | 0.1427 | 42.6737
10819 | 15.103889 | 3.5099 | 40.4901 | 41 | 7.99 | 7.996743 | 63.84 | 1.925436 | 0.5748 | 0.494842 | 0.01328629 | 0.142 | 42.6767
10820 | 15.105278 | 3.506 | 40.495 | 45 | 8.0018 | 7.997404 | 64.03 | 1.937219 | 0.5743 | 0.4948126 | 0.01341237 | 0.1413 | 42.6692
10821 | 15.106944 | 3.506 | 40.4998 | 43 | 7.9909 | 7.998105 | 63.85 | 1.934143 | 0.5731 | 0.4947838 | 0.01353548 | 0.1406 | 42.6713
10822 | 15.108333 | 3.5018 | 40.5047 | 45 | 7.9882 | 7.998803 | 63.81 | 1.928552 | 0.5716 | 0.4947552 | 0.01365619 | 0.1399 | 42.6745
10823 | 15.109722 | 3.5018 | 40.5096 | 45 | 8.0036 | 7.999479 | 64.06 | 1.9385 | 0.5715 | 0.4947267 | 0.01377646 | 0.1392 | 42.6682
10824 | 15.111111 | 3.4974 | 40.5144 | 43 | 7.9977 | 8.000159 | 63.96 | 1.937153 | 0.5707 | 0.4946984 | 0.01389517 | 0.1385 | 42.6688
10825 | 15.1125 | 3.4974 | 40.5193 | 44 | 8.0059 | 8.000825 | 64.09 | 1.937129 | 0.5709 | 0.4946706 | 0.01401409 | 0.1377 | 42.6686
10826 | 15.113889 | 3.4929 | 40.5241 | 44 | 7.9945 | 8.001546 | 63.91 | 1.930977 | 0.5702 | 0.4946434 | 0.01413145 | 0.137 | 42.6723
10827 | 15.115278 | 3.4929 | 40.529 | 46 | 7.9995 | 8.002237 | 63.99 | 1.937943 | 0.569 | 0.4946168 | 0.01424603 | 0.1362 | 42.6678
10828 | 15.116667 | 3.4883 | 40.5338 | 44 | 8.0077 | 8.002921 | 64.12 | 1.951446 | 0.569 | 0.4945908 | 0.01436064 | 0.1355 | 42.6592
10829 | 15.118056 | 3.4883 | 40.5387 | 44 | 8.0127 | 8.003615 | 64.2 | 1.942744 | 0.5691 | 0.4945651 | 0.01445582 | 0.1347 | 42.6644
10830 | 15.119444 | 3.4834 | 40.5435 | 46 | 8.0041 | 8.00434 | 64.06 | 1.94554 | 0.5688 | 0.4945398 | 0.0145698 | 0.1339 | 42.6625
10831 | 15.120833 | 3.4834 | 40.5484 | 41 | 8.0086 | 8.005027 | 64.14 | 1.945823 | 0.5683 | 0.4945152 | 0.01468241 | 0.1332 | 42.6622
10832 | 15.122222 | 3.4783 | 40.5532 | 42 | 7.9959 | 8.0057 | 63.93 | 1.938777 | 0.5669 | 0.4944912 | 0.01479262 | 0.1324 | 42.6664
10833 | 15.123611 | 3.4783 | 40.558 | 44 | 8.0068 | 8.006371 | 64.11 | 1.945585 | 0.5662 | 0.4944676 | 0.014901 | 0.1316 | 42.662
10834 | 15.125 | 3.4732 | 40.5629 | 42 | 8.0077 | 8.007068 | 64.12 | 1.931239 | 0.5654 | 0.4944446 | 0.01500782 | 0.1308 | 42.6707
10835 | 15.126389 | 3.4732 | 40.5677 | 42 | 7.9995 | 8.007789 | 63.99 | 1.949445 | 0.5649 | 0.4944211 | 0.01511384 | 0.1299 | 42.6592
10836 | 15.127778 | 3.468 | 40.5725 | 46 | 7.9959 | 8.00847 | 63.93 | 1.945231 | 0.5631 | 0.4943981 | 0.01521616 | 0.1291 | 42.6617
10837 | 15.129167 | 3.468 | 40.5773 | 43 | 8.0145 | 8.009038 | 64.23 | 1.951556 | 0.5629 | 0.4943744 | 0.01531757 | 0.1283 | 42.6576
10838 | 15.130556 | 3.4626 | 40.5821 | 45 | 8.0004 | 8.009723 | 64.01 | 1.943478 | 0.5617 | 0.494351 | 0.01541679 | 0.1275 | 42.6625
10839 | 15.131944 | 3.4626 | 40.5869 | 44 | 8.005 | 8.01037 | 64.08 | 1.949344 | 0.5602 | 0.4943277 | 0.01549456 | 0.1267 | 42.6587
10840 | 15.133333 | 3.4569 | 40.5917 | 45 | 8.0131 | 8.011057 | 64.21 | 1.954359 | 0.5598 | 0.4943044 | 0.01559001 | 0.1258 | 42.6554
10841 | 15.134722 | 3.4569 | 40.5965 | 44 | 8.0158 | 8.011754 | 64.25 | 1.957459 | 0.5595 | 0.4942819 | 0.01568364 | 0.1249 | 42.6533
10842 | 15.136111 | 3.4512 | 40.6013 | 48 | 8.0081 | 8.012436 | 64.13 | 1.948398 | 0.5587 | 0.4942595 | 0.01577525 | 0.1241 | 42.6588
10843 | 15.1375 | 3.4512 | 40.6061 | 42 | 8.0086 | 8.013086 | 64.14 | 1.953023 | 0.558 | 0.494237 | 0.01586569 | 0.1232 | 42.6558
10844 | 15.138889 | 3.4453 | 40.6109 | 40 | 8.0145 | 8.013737 | 64.23 | 1.954282 | 0.5576 | 0.4942143 | 0.0159558 | 0.1223 | 42.6548
10845 | 15.140278 | 3.4453 | 40.6157 | 44 | 8.0136 | 8.014441 | 64.22 | 1.951605 | 0.5574 | 0.4941921 | 0.01604492 | 0.1215 | 42.6563
10846 | 15.141667 | 3.4393 | 40.6205 | 40 | 8.0118 | 8.015118 | 64.19 | 1.964272 | 0.557 | 0.4941702 | 0.01613278 | 0.1206 | 42.6483
10847 | 15.143056 | 3.4393 | 40.6252 | 45 | 8.0036 | 8.015779 | 64.06 | 1.959369 | 0.556 | 0.4941483 | 0.01621704 | 0.1197 | 42.6512
10848 | 15.144444 | 3.4333 | 40.63 | 43 | 8.0131 | 8.016412 | 64.21 | 1.961549 | 0.5559 | 0.4941265 | 0.01630115 | 0.1188 | 42.6497
10849 | 15.145833 | 3.4333 | 40.6348 | 44 | 8.0099 | 8.017092 | 64.16 | 1.958016 | 0.5551 | 0.494104 | 0.01637152 | 0.1179 | 42.6517
10850 | 15.147222 | 3.427 | 40.6395 | 45 | 8.0059 | 8.017782 | 64.09 | 1.962594 | 0.5539 | 0.4940806 | 0.01645171 | 0.117 | 42.6488
10851 | 15.148611 | 3.427 | 40.6443 | 42 | 8.0285 | 8.018394 | 64.46 | 1.968043 | 0.554 | 0.4940567 | 0.01653158 | 0.1161 | 42.6452
10852 | 15.15 | 3.4206 | 40.6491 | 45 | 8.0167 | 8.019055 | 64.27 | 1.966552 | 0.5534 | 0.4940319 | 0.01661008 | 0.1152 | 42.646
10853 | 15.151389 | 3.4206 | 40.6538 | 43 | 8.0231 | 8.019741 | 64.37 | 1.964164 | 0.5528 | 0.4940063 | 0.01668668 | 0.1143 | 42.6474
10854 | 15.152778 | 3.4142 | 40.6585 | 43 | 8.0158 | 8.020425 | 64.25 | 1.968173 | 0.5519 | 0.4939799 | 0.0167621 | 0.1134 | 42.6448
10855 | 15.154167 | 3.4142 | 40.6633 | 45 | 8.0199 | 8.021086 | 64.32 | 1.969943 | 0.5507 | 0.4939527 | 0.01683514 | 0.1124 | 42.6435
10856 | 15.155556 | 3.4076 | 40.668 | 44 | 8.0181 | 8.021724 | 64.29 | 1.966029 | 0.5499 | 0.4939249 | 0.01690637 | 0.1115 | 42.6458
10857 | 15.156944 | 3.4076 | 40.6728 | 44 | 8.0253 | 8.022399 | 64.41 | 1.972522 | 0.5493 | 0.4938966 | 0.01697578 | 0.1106 | 42.6416
10858 | 15.158333 | 3.401 | 40.6775 | 43 | 8.0127 | 8.023041 | 64.2 | 1.972692 | 0.548 | 0.493868 | 0.017043 | 0.1096 | 42.6414
10859 | 15.159722 | 3.401 | 40.6822 | 44 | 8.028 | 8.023703 | 64.45 | 1.973799 | 0.5477 | 0.4938388 | 0.01709991 | 0.1087 | 42.6406
10860 | 15.161111 | 3.3942 | 40.6869 | 46 | 8.0222 | 8.024401 | 64.36 | 1.96868 | 0.5468 | 0.4938092 | 0.01716474 | 0.1078 | 42.6437
10861 | 15.1625 | 3.3942 | 40.6916 | 43 | 8.0253 | 8.025066 | 64.41 | 1.970729 | 0.5458 | 0.4937794 | 0.01722749 | 0.1068 | 42.6423
10862 | 15.163889 | 3.3873 | 40.6963 | 48 | 8.0213 | 8.02573 | 64.34 | 1.973459 | 0.5448 | 0.4937491 | 0.01728851 | 0.1058 | 42.6404
10863 | 15.165278 | 3.3873 | 40.701 | 45 | 8.028 | 8.026382 | 64.45 | 1.976791 | 0.5441 | 0.4937179 | 0.01734856 | 0.1049 | 42.6383
10864 | 15.166667 | 3.3803 | 40.7057 | 44 | 8.0353 | 8.027095 | 64.57 | 1.973315 | 0.544 | 0.4936861 | 0.01740894 | 0.1039 | 42.6403
10865 | 15.168056 | 3.3803 | 40.7104 | 45 | 8.0222 | 8.027742 | 64.36 | 1.977213 | 0.5425 | 0.4936542 | 0.01746631 | 0.103 | 42.6378
10866 | 15.169444 | 3.3733 | 40.7151 | 44 | 8.0326 | 8.0284 | 64.52 | 1.976676 | 0.5424 | 0.493622 | 0.01752336 | 0.102 | 42.638
10867 | 15.171111 | 3.3733 | 40.7198 | 46 | 8.028 | 8.029068 | 64.45 | 1.982966 | 0.5416 | 0.4935892 | 0.01757832 | 0.101 | 42.6343
10868 | 15.1725 | 3.3662 | 40.7245 | 49 | 8.0208 | 8.029756 | 64.33 | 1.970971 | 0.5407 | 0.493556 | 0.01763194 | 0.1001 | 42.6416
10869 | 15.173889 | 3.3662 | 40.7292 | 47 | 8.0249 | 8.030434 | 64.4 | 1.976732 | 0.5393 | 0.4935226 | 0.01767177 | 0.0991 | 42.6379
10870 | 15.175278 | 3.3588 | 40.7338 | 47 | 8.0344 | 8.031129 | 64.55 | 1.984208 | 0.5387 | 0.4934887 | 0.01772155 | 0.0981 | 42.6332
10871 | 15.176667 | 3.3588 | 40.7385 | 46 | 8.038 | 8.031794 | 64.61 | 1.982919 | 0.5386 | 0.4934545 | 0.01777103 | 0.0971 | 42.6339
10872 | 15.178056 | 3.3514 | 40.7431 | 44 | 8.0362 | 8.032461 | 64.58 | 1.984362 | 0.5381 | 0.4934194 | 0.01781879 | 0.0961 | 42.6329
10873 | 15.179444 | 3.3514 | 40.7478 | 45 | 8.0289 | 8.033108 | 64.46 | 1.98538 | 0.5369 | 0.493384 | 0.01786504 | 0.0951 | 42.6322
10874 | 15.180833 | 3.3439 | 40.7524 | 47 | 8.0321 | 8.033786 | 64.51 | 2.113276 | 0.536 | 0.4933473 | 0.01790958 | 0.0941 | 42.5525
10875 | 15.182222 | 3.3439 | 40.7571 | 45 | 8.0384 | 8.034475 | 64.62 | 1.98603 | 0.536 | 0.4933099 | 0.01795399 | 0.0931 | 42.6316
10876 | 15.183611 | 3.3364 | 40.7617 | 45 | 8.0326 | 8.03511 | 64.52 | 2.109739 | 0.5349 | 0.4932717 | 0.01799606 | 0.0921 | 42.5545
10877 | 15.185 | 3.3364 | 40.7664 | 46 | 8.0429 | 8.035786 | 64.69 | 1.987141 | 0.5356 | 0.4932326 | 0.01803967 | 0.0911 | 42.6307
10878 | 15.186389 | 3.3289 | 40.771 | 48 | 8.0362 | 8.036435 | 64.58 | 1.989993 | 0.5348 | 0.493193 | 0.01808233 | 0.0901 | 42.6288
10879 | 15.187778 | 3.3289 | 40.7756 | 48 | 8.0326 | 8.037094 | 64.52 | 1.989582 | 0.5335 | 0.4931534 | 0.01811025 | 0.089 | 42.629
10880 | 15.189167 | 3.3211 | 40.7802 | 44 | 8.0308 | 8.037749 | 64.49 | 1.985176 | 0.5323 | 0.4931134 | 0.01814816 | 0.088 | 42.6317
10881 | 15.190556 | 3.3211 | 40.7848 | 46 | 8.0429 | 8.038435 | 64.69 | 1.993024 | 0.5318 | 0.4930721 | 0.01818485 | 0.087 | 42.6267
10882 | 15.191944 | 3.3134 | 40.7894 | 46 | 8.0375 | 8.039135 | 64.6 | 2.009397 | 0.5308 | 0.4930302 | 0.01821965 | 0.086 | 42.6165
10883 | 15.193333 | 3.3134 | 40.794 | 48 | 8.042 | 8.039824 | 64.67 | 1.989211 | 0.5302 | 0.4929878 | 0.01825258 | 0.0849 | 42.6289
10884 | 15.194722 | 3.3056 | 40.7986 | 44 | 8.0479 | 8.040503 | 64.77 | 1.99195 | 0.5297 | 0.492945 | 0.01828455 | 0.0839 | 42.6272
10885 | 15.196111 | 3.3056 | 40.8032 | 45 | 8.0515 | 8.041187 | 64.83 | 1.993277 | 0.5297 | 0.492902 | 0.01831659 | 0.0829 | 42.6263
10886 | 15.1975 | 3.2977 | 40.8078 | 43 | 8.0483 | 8.04189 | 64.78 | 2.129114 | 0.5291 | 0.4928589 | 0.01834675 | 0.0819 | 42.5416
10887 | 15.198889 | 3.2977 | 40.8124 | 48 | 8.0538 | 8.04253 | 64.86 | 1.995538 | 0.5293 | 0.4928154 | 0.01837745 | 0.0808 | 42.6247
10888 | 15.200278 | 3.2899 | 40.8169 | 47 | 8.0483 | 8.043166 | 64.78 | 2.001726 | 0.5291 | 0.4927715 | 0.01840747 | 0.0798 | 42.6208
10889 | 15.201667 | 3.2899 | 40.8215 | 45 | 8.0461 | 8.043825 | 64.74 | 1.99887 | 0.5286 | 0.4927269 | 0.01842751 | 0.0788 | 42.6225
10890 | 15.203056 | 3.2819 | 40.8261 | 45 | 8.0416 | 8.044534 | 64.67 | 2.131779 | 0.5276 | 0.4926822 | 0.01845468 | 0.0778 | 42.5397
10891 | 15.204444 | 3.2819 | 40.8306 | 46 | 8.0416 | 8.045227 | 64.67 | 2.133585 | 0.5268 | 0.4926367 | 0.01848072 | 0.0767 | 42.5385
10892 | 15.205833 | 3.274 | 40.8352 | 42 | 8.0407 | 8.045886 | 64.65 | 1.998646 | 0.5257 | 0.4925907 | 0.0185046 | 0.0757 | 42.6224
10893 | 15.207222 | 3.274 | 40.8397 | 45 | 8.0465 | 8.04654 | 64.75 | 2.005892 | 0.5254 | 0.4925441 | 0.01852754 | 0.0747 | 42.6179
10894 | 15.208611 | 3.266 | 40.8443 | 47 | 8.0574 | 8.047256 | 64.92 | 2.002945 | 0.5257 | 0.4924967 | 0.01855073 | 0.0736 | 42.6197
10895 | 15.21 | 3.266 | 40.8488 | 48 | 8.0533 | 8.047919 | 64.86 | 2.011096 | 0.5252 | 0.4924487 | 0.01857261 | 0.0726 | 42.6146
10896 | 15.211389 | 3.2581 | 40.8533 | 45 | 8.0515 | 8.048591 | 64.83 | 2.004423 | 0.5246 | 0.4924002 | 0.01859317 | 0.0716 | 42.6187
10897 | 15.212778 | 3.2581 | 40.8579 | 45 | 8.0583 | 8.049301 | 64.94 | 2.012344 | 0.5248 | 0.492351 | 0.01861371 | 0.0706 | 42.6137
10898 | 15.214167 | 3.2501 | 40.8624 | 51 | 8.0375 | 8.050007 | 64.6 | 1.999411 | 0.5231 | 0.4923014 | 0.01863145 | 0.0695 | 42.6217
10899 | 15.215556 | 3.2501 | 40.8669 | 46 | 8.0641 | 8.050688 | 65.03 | 2.144036 | 0.5232 | 0.4922505 | 0.01864204 | 0.0685 | 42.5316
10900 | 15.216944 | 3.242 | 40.8714 | 46 | 8.0551 | 8.051366 | 64.88 | 2.013954 | 0.5229 | 0.4921992 | 0.01865937 | 0.0675 | 42.6126
10901 | 15.218333 | 3.242 | 40.8759 | 46 | 8.0533 | 8.052028 | 64.86 | 2.005552 | 0.5222 | 0.4921475 | 0.01867427 | 0.0665 | 42.6177
10902 | 15.219722 | 3.234 | 40.8804 | 44 | 8.0538 | 8.052703 | 64.86 | 2.142188 | 0.5215 | 0.4920955 | 0.01868776 | 0.0654 | 42.5326
10903 | 15.221111 | 3.234 | 40.8849 | 45 | 8.0547 | 8.05339 | 64.88 | 2.010763 | 0.5208 | 0.492043 | 0.01870012 | 0.0644 | 42.6144
10904 | 15.2225 | 3.226 | 40.8893 | 44 | 8.061 | 8.054049 | 64.98 | 2.011357 | 0.5205 | 0.4919901 | 0.01871265 | 0.0634 | 42.6141
10905 | 15.223889 | 3.226 | 40.8938 | 47 | 8.0592 | 8.054729 | 64.95 | 2.009474 | 0.5199 | 0.4919372 | 0.01872378 | 0.0624 | 42.6152
10906 | 15.225278 | 3.218 | 40.8983 | 44 | 8.0583 | 8.055405 | 64.94 | 2.012508 | 0.5189 | 0.4918843 | 0.01873351 | 0.0614 | 42.6133
10907 | 15.226667 | 3.218 | 40.9028 | 46 | 8.0519 | 8.056067 | 64.83 | 2.013115 | 0.5175 | 0.491831 | 0.01874026 | 0.0604 | 42.6129
10908 | 15.228056 | 3.21 | 40.9072 | 45 | 8.0668 | 8.056766 | 65.07 | 2.145458 | 0.5172 | 0.4917775 | 0.01874654 | 0.0593 | 42.5304
10909 | 15.229444 | 3.21 | 40.9117 | 45 | 8.0637 | 8.057445 | 65.02 | 2.14978 | 0.5167 | 0.491724 | 0.01874529 | 0.0583 | 42.5277
10910 | 15.230833 | 3.202 | 40.9161 | 48 | 8.0668 | 8.05809 | 65.07 | 2.022555 | 0.5163 | 0.4916698 | 0.01874988 | 0.0573 | 42.6069
10911 | 15.232222 | 3.202 | 40.9206 | 44 | 8.0583 | 8.058738 | 64.94 | 2.153413 | 0.515 | 0.4916157 | 0.0187528 | 0.0563 | 42.5254
10912 | 15.233611 | 3.194 | 40.925 | 44 | 8.0565 | 8.059417 | 64.91 | 2.146197 | 0.514 | 0.4915616 | 0.01875386 | 0.0553 | 42.5299
10913 | 15.235278 | 3.194 | 40.9295 | 45 | 8.065 | 8.060089 | 65.04 | 2.150039 | 0.5135 | 0.4915072 | 0.01875436 | 0.0543 | 42.5278
10914 | 15.236667 | 3.1859 | 40.9339 | 45 | 8.065 | 8.060731 | 65.04 | 2.022973 | 0.5131 | 0.491452 | 0.01875394 | 0.0533 | 42.607
10915 | 15.238056 | 3.1859 | 40.9383 | 51 | 8.0619 | 8.061404 | 64.99 | 2.020355 | 0.5116 | 0.4913965 | 0.01875119 | 0.0523 | 42.6086
10916 | 15.239444 | 3.1779 | 40.9427 | 42 | 8.0578 | 8.062113 | 64.93 | 2.322121 | 0.5098 | 0.4913411 | 0.01874474 | 0.0513 | 42.4203
10917 | 15.240833 | 3.1779 | 40.9472 | 46 | 8.078 | 8.062777 | 65.25 | 2.161967 | 0.51 | 0.4912858 | 0.01873885 | 0.0503 | 42.5204
10918 | 15.242222 | 3.1699 | 40.9516 | 44 | 8.0744 | 8.063491 | 65.2 | 2.02871 | 0.5096 | 0.4912308 | 0.01873324 | 0.0493 | 42.6034
10919 | 15.243611 | 3.1699 | 40.956 | 43 | 8.0619 | 8.064147 | 64.99 | 2.155157 | 0.51 | 0.4911759 | 0.01871741 | 0.0483 | 42.5246
10920 | 15.245 | 3.1619 | 40.9604 | 47 | 8.0668 | 8.064839 | 65.07 | 2.029204 | 0.5089 | 0.4911212 | 0.01871052 | 0.0474 | 42.6031
10921 | 15.246389 | 3.1619 | 40.9647 | 46 | 8.069 | 8.065464 | 65.11 | 2.02817 | 0.5078 | 0.4910662 | 0.01870169 | 0.0464 | 42.6038
10922 | 15.247778 | 3.1538 | 40.9691 | 47 | 8.0681 | 8.066145 | 65.1 | 2.160778 | 0.5067 | 0.4910112 | 0.01869092 | 0.0454 | 42.5212
10923 | 15.249167 | 3.1538 | 40.9735 | 49 | 8.0699 | 8.066818 | 65.12 | 2.02828 | 0.506 | 0.490956 | 0.01867868 | 0.0444 | 42.6037
10924 | 15.250556 | 3.1458 | 40.9779 | 48 | 8.0672 | 8.0675 | 65.08 | 2.034573 | 0.5047 | 0.4909009 | 0.01866367 | 0.0434 | 42.5998
10925 | 15.251944 | 3.1458 | 40.9822 | 46 | 8.0646 | 8.06819 | 65.04 | 2.160768 | 0.5032 | 0.4908455 | 0.01864627 | 0.0424 | 42.5212
10926 | 15.253333 | 3.1378 | 40.9866 | 46 | 8.0717 | 8.068839 | 65.15 | 2.031861 | 0.5023 | 0.4907898 | 0.01862739 | 0.0415 | 42.6015
10927 | 15.254722 | 3.1378 | 40.991 | 45 | 8.0722 | 8.069509 | 65.16 | 2.174735 | 0.5016 | 0.4907338 | 0.01860733 | 0.0405 | 42.5125
10928 | 15.256111 | 3.1299 | 40.9953 | 46 | 8.074 | 8.070158 | 65.19 | 2.030268 | 0.5006 | 0.4906778 | 0.01858516 | 0.0395 | 42.6026
10929 | 15.2575 | 3.1299 | 40.9997 | 44 | 8.0726 | 8.070858 | 65.17 | 2.168482 | 0.4991 | 0.4906225 | 0.01854945 | 0.0386 | 42.5165
10930 | 15.258889 | 3.1218 | 41.004 | 48 | 8.0735 | 8.071563 | 65.18 | 2.169843 | 0.4983 | 0.490567 | 0.01852307 | 0.0376 | 42.5157
10931 | 15.260278 | 3.1218 | 41.0083 | 46 | 8.0672 | 8.072233 | 65.08 | 2.036411 | 0.4969 | 0.4905116 | 0.01849385 | 0.0366 | 42.5988
10932 | 15.261667 | 3.1137 | 41.0127 | 50 | 8.0744 | 8.072879 | 65.2 | 2.031612 | 0.4958 | 0.4904559 | 0.0184629 | 0.0357 | 42.6018
10933 | 15.263056 | 3.1137 | 41.017 | 46 | 8.0771 | 8.073576 | 65.24 | 2.174425 | 0.4952 | 0.4904004 | 0.01843122 | 0.0347 | 42.5129
10934 | 15.264444 | 3.1056 | 41.0213 | 45 | 8.0762 | 8.074259 | 65.23 | 2.173026 | 0.4942 | 0.4903448 | 0.01839819 | 0.0338 | 42.5138
10935 | 15.265833 | 3.1056 | 41.0256 | 47 | 8.0695 | 8.074942 | 65.12 | 2.177973 | 0.4926 | 0.4902892 | 0.01836213 | 0.0328 | 42.5108
10936 | 15.267222 | 3.0975 | 41.0299 | 46 | 8.0789 | 8.075575 | 65.27 | 2.177679 | 0.4913 | 0.4902327 | 0.01832369 | 0.0318 | 42.511
10937 | 15.268611 | 3.0975 | 41.0342 | 46 | 8.0735 | 8.076272 | 65.18 | 2.175987 | 0.4902 | 0.4901763 | 0.01828352 | 0.0309 | 42.5121
10938 | 15.27 | 3.0893 | 41.0385 | 46 | 8.0749 | 8.07694 | 65.2 | 2.175254 | 0.4886 | 0.4901199 | 0.01824033 | 0.0299 | 42.5126
10939 | 15.271389 | 3.0893 | 41.0428 | 45 | 8.0812 | 8.077592 | 65.31 | 2.179457 | 0.4877 | 0.4900633 | 0.01818324 | 0.029 | 42.51
10940 | 15.272778 | 3.081 | 41.0471 | 46 | 8.0812 | 8.078263 | 65.31 | 2.18844 | 0.4868 | 0.4900066 | 0.01813683 | 0.028 | 42.5045
10941 | 15.274167 | 3.081 | 41.0514 | 48 | 8.0821 | 8.07896 | 65.32 | 2.191547 | 0.4856 | 0.4899498 | 0.01808834 | 0.027 | 42.5026
10942 | 15.275556 | 3.0727 | 41.0556 | 45 | 8.0771 | 8.079629 | 65.24 | 2.186275 | 0.4844 | 0.4898926 | 0.01803757 | 0.0261 | 42.5059
10943 | 15.276944 | 3.0727 | 41.0599 | 48 | 8.0807 | 8.080349 | 65.3 | 2.181923 | 0.4831 | 0.4898351 | 0.01798508 | 0.0251 | 42.5087
10944 | 15.278333 | 3.0643 | 41.0642 | 47 | 8.0906 | 8.081013 | 65.46 | 2.192273 | 0.4827 | 0.4897772 | 0.01793217 | 0.0241 | 42.5023
10945 | 15.279722 | 3.0643 | 41.0684 | 49 | 8.087 | 8.08168 | 65.4 | 2.176928 | 0.4816 | 0.4897195 | 0.01787672 | 0.0232 | 42.5119
10946 | 15.281111 | 3.0558 | 41.0727 | 45 | 8.0964 | 8.08233 | 65.55 | 2.36173 | 0.4816 | 0.4896613 | 0.0178214 | 0.0222 | 42.3964
10947 | 15.2825 | 3.0558 | 41.0769 | 47 | 8.0861 | 8.083016 | 65.39 | 2.18857 | 0.4812 | 0.4896032 | 0.01776584 | 0.0212 | 42.5048
10948 | 15.283889 | 3.0474 | 41.0811 | 46 | 8.0861 | 8.083668 | 65.39 | 2.191615 | 0.4806 | 0.4895452 | 0.01770857 | 0.0202 | 42.503
10949 | 15.285278 | 3.0474 | 41.0854 | 43 | 8.0825 | 8.084331 | 65.33 | 2.354132 | 0.4794 | 0.4894876 | 0.0176368 | 0.0193 | 42.4014
10950 | 15.286667 | 3.0387 | 41.0896 | 45 | 8.0852 | 8.084964 | 65.37 | 2.357822 | 0.479 | 0.4894299 | 0.01757671 | 0.0183 | 42.3992
10951 | 15.288056 | 3.0387 | 41.0938 | 48 | 8.0951 | 8.085631 | 65.53 | 2.19273 | 0.4792 | 0.4893721 | 0.01751741 | 0.0173 | 42.5025
10952 | 15.289444 | 3.0302 | 41.098 | 47 | 8.087 | 8.086299 | 65.4 | 2.194575 | 0.4786 | 0.489315 | 0.01745677 | 0.0163 | 42.5014
10953 | 15.290833 | 3.0302 | 41.1022 | 47 | 8.0942 | 8.086946 | 65.52 | 2.364897 | 0.4783 | 0.4892583 | 0.01739608 | 0.0153 | 42.395
10954 | 15.292222 | 3.0216 | 41.1064 | 46 | 8.0812 | 8.087643 | 65.31 | 2.192086 | 0.4769 | 0.4892014 | 0.01733322 | 0.0144 | 42.5031
10955 | 15.293611 | 3.0216 | 41.1106 | 47 | 8.0888 | 8.088349 | 65.43 | 2.194901 | 0.4758 | 0.4891447 | 0.0172682 | 0.0134 | 42.5015
10956 | 15.295 | 3.0131 | 41.1148 | 47 | 8.0875 | 8.089049 | 65.41 | 2.194942 | 0.4753 | 0.4890877 | 0.01720295 | 0.0124 | 42.5015
10957 | 15.296389 | 3.0131 | 41.119 | 46 | 8.091 | 8.089724 | 65.46 | 2.196838 | 0.4751 | 0.489031 | 0.01713812 | 0.0114 | 42.5004
10958 | 15.297778 | 3.0045 | 41.1232 | 49 | 8.0969 | 8.090393 | 65.56 | 2.370435 | 0.4749 | 0.4889741 | 0.01707325 | 0.0105 | 42.3919
10959 | 15.299444 | 3.0045 | 41.1273 | 47 | 8.1022 | 8.091073 | 65.65 | 2.208502 | 0.4752 | 0.4889172 | 0.01699242 | 0.0095 | 42.4937
10960 | 15.300833 | 2.9958 | 41.1315 | 50 | 8.0928 | 8.091752 | 65.49 | 2.197774 | 0.4743 | 0.4888607 | 0.0169266 | 0.0085 | 42.5005
10961 | 15.302222 | 2.9958 | 41.1356 | 47 | 8.1022 | 8.092424 | 65.65 | 2.371273 | 0.4753 | 0.4888045 | 0.01686332 | 0.0075 | 42.3921
10962 | 15.303611 | 2.9872 | 41.1398 | 48 | 8.1013 | 8.093093 | 65.63 | 2.204477 | 0.475 | 0.488749 | 0.01679963 | 0.0066 | 42.4965
10963 | 15.305 | 2.9872 | 41.1439 | 44 | 8.0978 | 8.09375 | 65.57 | 2.375382 | 0.4746 | 0.4886937 | 0.01673526 | 0.0056 | 42.3897
10964 | 15.306389 | 2.9787 | 41.1481 | 48 | 8.0973 | 8.094401 | 65.57 | 2.205239 | 0.4744 | 0.4886381 | 0.01667076 | 0.0046 | 42.4963
10965 | 15.307778 | 2.9787 | 41.1522 | 47 | 8.0951 | 8.095078 | 65.53 | 2.209944 | 0.4735 | 0.4885824 | 0.01660409 | 0.0037 | 42.4934
10966 | 15.309167 | 2.9702 | 41.1563 | 46 | 8.1 | 8.095754 | 65.61 | 2.210658 | 0.4736 | 0.4885268 | 0.01653841 | 0.0027 | 42.4931
10967 | 15.310556 | 2.9702 | 41.1605 | 46 | 8.0969 | 8.09641 | 65.56 | 2.209253 | 0.4727 | 0.4884708 | 0.01647177 | 0.0018 | 42.4941
10968 | 15.311944 | 2.9618 | 41.1646 | 47 | 8.1018 | 8.097078 | 65.64 | 2.389048 | 0.4721 | 0.4884148 | 0.01640454 | 0.0008 | 42.3817
10969 | 15.313333 | 2.9618 | 41.1687 | 46 | 8.0946 | 8.09774 | 65.52 | 2.21479 | 0.4709 | 0.488359 | 0.01631472 | -0.0001 | 42.4909
10970 | 15.314722 | 2.9532 | 41.1728 | 48 | 8.096 | 8.09843 | 65.54 | 2.204335 | 0.4699 | 0.4883033 | 0.0162436 | -0.0011 | 42.4975
10971 | 15.316111 | 2.9532 | 41.1769 | 47 | 8.0987 | 8.099117 | 65.59 | 2.214067 | 0.4692 | 0.4882474 | 0.01617191 | -0.002 | 42.4916
10972 | 15.3175 | 2.9448 | 41.181 | 48 | 8.0969 | 8.099798 | 65.56 | 2.218555 | 0.4684 | 0.4881914 | 0.01609825 | -0.003 | 42.4889
10973 | 15.318889 | 2.9448 | 41.1851 | 47 | 8.0969 | 8.10045 | 65.56 | 2.380743 | 0.4673 | 0.4881361 | 0.01602263 | -0.0039 | 42.3875
10974 | 15.320278 | 2.9364 | 41.1892 | 49 | 8.1076 | 8.101068 | 65.73 | 2.218972 | 0.467 | 0.4880808 | 0.0159467 | -0.0049 | 42.4889
10975 | 15.321667 | 2.9364 | 41.1932 | 47 | 8.1072 | 8.101718 | 65.73 | 2.398733 | 0.4671 | 0.4880255 | 0.01587075 | -0.0058 | 42.3766
10976 | 15.323056 | 2.928 | 41.1973 | 47 | 8.1022 | 8.102355 | 65.65 | 2.389988 | 0.4663 | 0.4879701 | 0.01579404 | -0.0067 | 42.3822
10977 | 15.324444 | 2.928 | 41.2014 | 48 | 8.1031 | 8.103026 | 65.66 | 2.217498 | 0.4655 | 0.4879152 | 0.01571555 | -0.0077 | 42.4902
10978 | 15.325833 | 2.9196 | 41.2054 | 49 | 8.1058 | 8.103677 | 65.7 | 2.220112 | 0.4648 | 0.4878605 | 0.01563622 | -0.0086 | 42.4888
10979 | 15.327222 | 2.9196 | 41.2095 | 48 | 8.0978 | 8.104358 | 65.57 | 2.227102 | 0.4641 | 0.4878059 | 0.01553452 | -0.0095 | 42.4845
10980 | 15.328611 | 2.9111 | 41.2135 | 46 | 8.1005 | 8.105075 | 65.62 | 2.397958 | 0.4632 | 0.4877514 | 0.01545244 | -0.0105 | 42.3777
10981 | 15.33 | 2.9111 | 41.2176 | 44 | 8.1161 | 8.105748 | 65.87 | 2.399857 | 0.4635 | 0.4876974 | 0.01537106 | -0.0114 | 42.3767
10982 | 15.331389 | 2.9027 | 41.2216 | 49 | 8.1085 | 8.106378 | 65.75 | 2.227506 | 0.4634 | 0.4876435 | 0.01529058 | -0.0123 | 42.4847
10983 | 15.332778 | 2.9027 | 41.2256 | 45 | 8.1054 | 8.107061 | 65.7 | 2.237951 | 0.4629 | 0.4875897 | 0.01520972 | -0.0132 | 42.4784
10984 | 15.334167 | 2.8944 | 41.2297 | 50 | 8.113 | 8.107709 | 65.82 | 2.23448 | 0.4629 | 0.4875358 | 0.01512875 | -0.0141 | 42.4806
10985 | 15.335556 | 2.8944 | 41.2337 | 50 | 8.1112 | 8.108357 | 65.79 | 2.229493 | 0.4626 | 0.4874819 | 0.01504812 | -0.015 | 42.4839
10986 | 15.336944 | 2.8862 | 41.2377 | 47 | 8.1022 | 8.109072 | 65.65 | 2.22336 | 0.4616 | 0.4874279 | 0.01496573 | -0.0159 | 42.4879
10987 | 15.338333 | 2.8862 | 41.2417 | 48 | 8.1139 | 8.109741 | 65.83 | 2.233674 | 0.4617 | 0.4873743 | 0.0148837 | -0.0168 | 42.4816
10988 | 15.339722 | 2.8781 | 41.2457 | 48 | 8.1179 | 8.110428 | 65.9 | 2.237219 | 0.4618 | 0.4873208 | 0.01480192 | -0.0177 | 42.4796
10989 | 15.341111 | 2.8781 | 41.2497 | 48 | 8.1063 | 8.111083 | 65.71 | 2.231893 | 0.4615 | 0.4872677 | 0.01469455 | -0.0186 | 42.4831
10990 | 15.3425 | 2.8698 | 41.2537 | 50 | 8.1148 | 8.111744 | 65.85 | 2.232746 | 0.4614 | 0.4872146 | 0.01461224 | -0.0195 | 42.4827
10991 | 15.343889 | 2.8698 | 41.2577 | 46 | 8.1143 | 8.112396 | 65.84 | 2.411453 | 0.461 | 0.4871621 | 0.01452899 | -0.0204 | 42.371
10992 | 15.345278 | 2.8617 | 41.2616 | 48 | 8.1179 | 8.113062 | 65.9 | 2.413513 | 0.4613 | 0.4871092 | 0.01444656 | -0.0213 | 42.3699
10993 | 15.346667 | 2.8617 | 41.2656 | 50 | 8.1072 | 8.113718 | 65.73 | 2.233118 | 0.4606 | 0.4870553 | 0.0143631 | -0.0222 | 42.483
10994 | 15.348056 | 2.8538 | 41.2696 | 49 | 8.1134 | 8.114367 | 65.83 | 2.410263 | 0.4603 | 0.4870018 | 0.01427935 | -0.023 | 42.3723
10995 | 15.349444 | 2.8538 | 41.2736 | 50 | 8.1183 | 8.115054 | 65.91 | 2.239788 | 0.46 | 0.4869487 | 0.01419549 | -0.0239 | 42.4792
10996 | 15.350833 | 2.8459 | 41.2775 | 49 | 8.1152 | 8.115702 | 65.86 | 2.237732 | 0.4598 | 0.4868958 | 0.0141108 | -0.0247 | 42.4807
10997 | 15.352222 | 2.8459 | 41.2815 | 49 | 8.1161 | 8.116383 | 65.87 | 2.243095 | 0.4598 | 0.4868432 | 0.01402692 | -0.0256 | 42.4775
10998 | 15.353611 | 2.8381 | 41.2854 | 50 | 8.1152 | 8.117034 | 65.86 | 2.417534 | 0.4595 | 0.486791 | 0.01394284 | -0.0264 | 42.3685
10999 | 15.355 | 2.8381 | 41.2893 | 50 | 8.1197 | 8.117713 | 65.93 | 2.243346 | 0.46 | 0.4867386 | 0.01383303 | -0.0273 | 42.4777
11000 | 15.356389 | 2.8303 | 41.2933 | 47 | 8.1273 | 8.118378 | 66.05 | 2.24089 | 0.4608 | 0.4866865 | 0.01375155 | -0.0281 | 42.4794
11001 | 15.357778 | 2.8303 | 41.2972 | 52 | 8.1206 | 8.11905 | 65.94 | 2.249734 | 0.4608 | 0.4866345 | 0.01367051 | -0.0289 | 42.4741
11002 | 15.359167 | 2.8227 | 41.3011 | 49 | 8.1241 | 8.119715 | 66 | 2.25049 | 0.4612 | 0.4865826 | 0.0135902 | -0.0297 | 42.4739
11003 | 15.360556 | 2.8227 | 41.305 | 49 | 8.1179 | 8.120381 | 65.9 | 2.243838 | 0.4605 | 0.4865305 | 0.01350941 | -0.0306 | 42.4782
11004 | 15.361944 | 2.8153 | 41.309 | 46 | 8.1313 | 8.121054 | 66.12 | 2.416911 | 0.4616 | 0.4864786 | 0.01343045 | -0.0314 | 42.37
11005 | 15.363611 | 2.8153 | 41.3129 | 48 | 8.1246 | 8.121719 | 66.01 | 2.414898 | 0.4619 | 0.4864272 | 0.01335193 | -0.0321 | 42.3718
11006 | 15.365 | 2.8081 | 41.3168 | 47 | 8.1201 | 8.122406 | 65.94 | 2.250401 | 0.4613 | 0.4863765 | 0.01327193 | -0.0329 | 42.475
11007 | 15.366389 | 2.8081 | 41.3207 | 48 | 8.1277 | 8.123062 | 66.06 | 2.250733 | 0.4619 | 0.4863247 | 0.0131932 | -0.0337 | 42.475
11008 | 15.367778 | 2.8011 | 41.3246 | 51 | 8.1188 | 8.123712 | 65.91 | 2.251934 | 0.4614 | 0.4862726 | 0.013114 | -0.0344 | 42.4745
11009 | 15.369167 | 2.8011 | 41.3284 | 48 | 8.1295 | 8.124377 | 66.09 | 2.242938 | 0.4619 | 0.486221 | 0.0130085 | -0.0352 | 42.4804
11010 | 15.370556 | 2.794 | 41.3323 | 48 | 8.1268 | 8.125038 | 66.05 | 2.428959 | 0.4618 | 0.4861695 | 0.01293023 | -0.0359 | 42.3641
11011 | 15.371944 | 2.794 | 41.3362 | 47 | 8.1268 | 8.125711 | 66.05 | 2.258742 | 0.462 | 0.4861185 | 0.01285185 | -0.0367 | 42.4709
11012 | 15.373333 | 2.7873 | 41.3401 | 49 | 8.1219 | 8.126379 | 65.97 | 2.441395 | 0.4616 | 0.4860677 | 0.01277263 | -0.0374 | 42.3567
11013 | 15.374722 | 2.7873 | 41.344 | 52 | 8.1237 | 8.127048 | 65.99 | 2.253164 | 0.4615 | 0.4860169 | 0.01269312 | -0.0381 | 42.4748
11014 | 15.376111 | 2.7807 | 41.3478 | 47 | 8.121 | 8.127718 | 65.95 | 2.425138 | 0.4609 | 0.4859662 | 0.01261222 | -0.0388 | 42.3673
11015 | 15.3775 | 2.7807 | 41.3517 | 50 | 8.1237 | 8.128387 | 65.99 | 2.25476 | 0.4607 | 0.4859151 | 0.01253122 | -0.0395 | 42.4743
11016 | 15.378889 | 2.7743 | 41.3555 | 47 | 8.1344 | 8.129044 | 66.17 | 2.264387 | 0.4613 | 0.485864 | 0.01245148 | -0.0401 | 42.4685
11017 | 15.380278 | 2.7743 | 41.3594 | 46 | 8.1304 | 8.129717 | 66.1 | 2.248044 | 0.4614 | 0.4858132 | 0.01237237 | -0.0408 | 42.4789
11018 | 15.381667 | 2.7681 | 41.3632 | 49 | 8.1326 | 8.130374 | 66.14 | 2.434761 | 0.462 | 0.4857625 | 0.01229371 | -0.0415 | 42.3622
11019 | 15.383056 | 2.7681 | 41.3671 | 52 | 8.1322 | 8.131061 | 66.13 | 2.26172 | 0.4619 | 0.4857124 | 0.01219094 | -0.0421 | 42.4708
11020 | 15.384444 | 2.7619 | 41.3709 | 49 | 8.1264 | 8.13174 | 66.04 | 2.255422 | 0.4613 | 0.4856619 | 0.01211118 | -0.0427 | 42.475
11021 | 15.385833 | 2.7619 | 41.3748 | 46 | 8.1344 | 8.132362 | 66.17 | 2.429319 | 0.4614 | 0.4856115 | 0.01203252 | -0.0433 | 42.3663
11022 | 15.387222 | 2.7561 | 41.3786 | 49 | 8.1286 | 8.132996 | 66.07 | 2.259329 | 0.4608 | 0.4855609 | 0.01195283 | -0.0439 | 42.473
11023 | 15.388611 | 2.7561 | 41.3824 | 46 | 8.1313 | 8.133663 | 66.12 | 2.44364 | 0.4607 | 0.4855105 | 0.0118734 | -0.0445 | 42.3578
11024 | 15.39 | 2.7505 | 41.3862 | 47 | 8.1277 | 8.13437 | 66.06 | 2.43248 | 0.4603 | 0.4854603 | 0.0117935 | -0.0451 | 42.365
11025 | 15.391389 | 2.7505 | 41.3901 | 52 | 8.1375 | 8.135059 | 66.22 | 2.43763 | 0.4603 | 0.4854106 | 0.0117135 | -0.0457 | 42.362
11026 | 15.392778 | 2.7451 | 41.3939 | 51 | 8.1393 | 8.135747 | 66.25 | 2.271671 | 0.4607 | 0.4853614 | 0.01163486 | -0.0462 | 42.4662
11027 | 15.394167 | 2.7451 | 41.3977 | 48 | 8.1402 | 8.136434 | 66.26 | 2.268773 | 0.4609 | 0.485312 | 0.01155721 | -0.0468 | 42.4683
11028 | 15.395556 | 2.7399 | 41.4015 | 48 | 8.1349 | 8.137113 | 66.18 | 2.269069 | 0.4604 | 0.4852624 | 0.01147892 | -0.0473 | 42.4683
11029 | 15.396944 | 2.7399 | 41.4053 | 47 | 8.1415 | 8.137791 | 66.28 | 2.445138 | 0.4608 | 0.4852128 | 0.01137299 | -0.0478 | 42.3583
11030 | 15.398333 | 2.7348 | 41.4091 | 50 | 8.1308 | 8.13846 | 66.11 | 2.2716 | 0.4601 | 0.4851631 | 0.01129435 | -0.0483 | 42.4673
11031 | 15.399722 | 2.7348 | 41.4129 | 49 | 8.1326 | 8.139101 | 66.14 | 2.264045 | 0.4598 | 0.4851135 | 0.01121532 | -0.0488 | 42.4722
11032 | 15.401111 | 2.73 | 41.4167 | 48 | 8.1357 | 8.139767 | 66.19 | 2.440221 | 0.4595 | 0.4850644 | 0.01113592 | -0.0493 | 42.3621
11033 | 15.4025 | 2.73 | 41.4205 | 49 | 8.1433 | 8.140408 | 66.31 | 2.450724 | 0.4597 | 0.4850155 | 0.01105687 | -0.0497 | 42.3558
11034 | 15.403889 | 2.7254 | 41.4243 | 47 | 8.1398 | 8.141077 | 66.26 | 2.453716 | 0.46 | 0.4849671 | 0.01097883 | -0.0502 | 42.3541
11035 | 15.405278 | 2.7254 | 41.4281 | 49 | 8.1357 | 8.141754 | 66.19 | 2.446239 | 0.46 | 0.4849183 | 0.01090104 | -0.0506 | 42.3591
11036 | 15.406667 | 2.7212 | 41.4318 | 49 | 8.15 | 8.142427 | 66.42 | 2.285641 | 0.4605 | 0.4848694 | 0.01082426 | -0.051 | 42.46
11037 | 15.408056 | 2.7212 | 41.4356 | 48 | 8.1398 | 8.143069 | 66.26 | 2.450811 | 0.4601 | 0.4848206 | 0.01074637 | -0.0514 | 42.3567
11038 | 15.409444 | 2.7171 | 41.4394 | 48 | 8.1398 | 8.14376 | 66.26 | 2.268738 | 0.4596 | 0.4847718 | 0.01066755 | -0.0518 | 42.4711
11039 | 15.410833 | 2.7171 | 41.4432 | 49 | 8.1393 | 8.144445 | 66.25 | 2.45381 | 0.4591 | 0.4847227 | 0.01055974 | -0.0521 | 42.3553
11040 | 15.412222 | 2.713 | 41.4469 | 51 | 8.1531 | 8.145134 | 66.47 | 2.279708 | 0.4601 | 0.4846736 | 0.01048204 | -0.0525 | 42.4647
11041 | 15.413611 | 2.713 | 41.4507 | 50 | 8.1491 | 8.145779 | 66.41 | 2.459098 | 0.4606 | 0.4846246 | 0.01040643 | -0.0529 | 42.3525
11042 | 15.415 | 2.7094 | 41.4545 | 49 | 8.1527 | 8.146472 | 66.47 | 2.287558 | 0.4611 | 0.4845759 | 0.01033191 | -0.0532 | 42.4603
11043 | 15.416389 | 2.7094 | 41.4582 | 52 | 8.138 | 8.147137 | 66.23 | 2.282072 | 0.46 | 0.4845277 | 0.01025545 | -0.0535 | 42.464
11044 | 15.417778 | 2.706 | 41.462 | 49 | 8.1406 | 8.147844 | 66.27 | 2.456358 | 0.4594 | 0.4844795 | 0.01017835 | -0.0538 | 42.355
11045 | 15.419167 | 2.706 | 41.4657 | 48 | 8.1464 | 8.148502 | 66.36 | 2.461288 | 0.4594 | 0.4844316 | 0.01010133 | -0.0541 | 42.3522
11046 | 15.420556 | 2.7028 | 41.4695 | 48 | 8.1415 | 8.149146 | 66.28 | 2.455976 | 0.4589 | 0.4843839 | 0.01002303 | -0.0544 | 42.3558
11047 | 15.421944 | 2.7028 | 41.4733 | 48 | 8.1478 | 8.149799 | 66.39 | 2.287946 | 0.4586 | 0.4843364 | 0.009943523 | -0.0546 | 42.4614
11048 | 15.423333 | 2.6998 | 41.477 | 49 | 8.1447 | 8.15044 | 66.34 | 2.28097 | 0.4583 | 0.484289 | 0.009863737 | -0.0549 | 42.466
11049 | 15.424722 | 2.6998 | 41.4808 | 49 | 8.1518 | 8.151073 | 66.45 | 2.287094 | 0.4586 | 0.4842419 | 0.009755777 | -0.0551 | 42.4624
11050 | 15.426389 | 2.6968 | 41.4845 | 48 | 8.1496 | 8.151752 | 66.42 | 2.46717 | 0.4585 | 0.4841956 | 0.009676559 | -0.0554 | 42.3502
11051 | 15.427778 | 2.6968 | 41.4882 | 50 | 8.1518 | 8.152382 | 66.45 | 2.291304 | 0.4589 | 0.4841489 | 0.009597881 | -0.0556 | 42.4607
11052 | 15.429167 | 2.6941 | 41.492 | 51 | 8.1487 | 8.153061 | 66.4 | 2.463188 | 0.4589 | 0.4841027 | 0.009518829 | -0.0558 | 42.3532
11053 | 15.430556 | 2.6941 | 41.4957 | 52 | 8.1487 | 8.15374 | 66.4 | 2.476405 | 0.4591 | 0.4840566 | 0.009440316 | -0.056 | 42.3452
11054 | 15.431944 | 2.6916 | 41.4995 | 49 | 8.1576 | 8.154421 | 66.55 | 2.480109 | 0.4595 | 0.4840115 | 0.009362251 | -0.0562 | 42.3431
11055 | 15.433333 | 2.6916 | 41.5032 | 50 | 8.1518 | 8.155069 | 66.45 | 2.475903 | 0.4592 | 0.4839667 | 0.009283718 | -0.0564 | 42.3461
11056 | 15.434722 | 2.6893 | 41.5069 | 54 | 8.1487 | 8.155709 | 66.4 | 2.287101 | 0.4591 | 0.4839229 | 0.009204993 | -0.0565 | 42.4647
11057 | 15.436111 | 2.6893 | 41.5107 | 51 | 8.1589 | 8.156369 | 66.57 | 2.300907 | 0.4592 | 0.483879 | 0.009126623 | -0.0567 | 42.4563
11058 | 15.4375 | 2.6872 | 41.5144 | 52 | 8.1491 | 8.156984 | 66.41 | 2.467263 | 0.4588 | 0.4838353 | 0.009047695 | -0.0568 | 42.3523
11059 | 15.438889 | 2.6872 | 41.5182 | 48 | 8.1504 | 8.15766 | 66.43 | 2.461427 | 0.4583 | 0.4837915 | 0.008941428 | -0.057 | 42.3562
11060 | 15.440278 | 2.6849 | 41.5219 | 49 | 8.1513 | 8.158306 | 66.44 | 2.474804 | 0.458 | 0.4837481 | 0.008861239 | -0.0571 | 42.3481
11061 | 15.441667 | 2.6849 | 41.5256 | 49 | 8.158 | 8.158951 | 66.55 | 2.484365 | 0.4579 | 0.4837052 | 0.008781132 | -0.0572 | 42.3424
11062 | 15.443056 | 2.683 | 41.5293 | 49 | 8.1567 | 8.15953 | 66.53 | 2.301808 | 0.4582 | 0.4836628 | 0.008701657 | -0.0574 | 42.4572
11063 | 15.444444 | 2.683 | 41.5331 | 46 | 8.1491 | 8.160236 | 66.41 | 2.482619 | 0.4575 | 0.4836204 | 0.008620896 | -0.0575 | 42.344
11064 | 15.445833 | 2.6811 | 41.5368 | 51 | 8.1611 | 8.160774 | 66.6 | 2.48667 | 0.4578 | 0.4835786 | 0.008540583 | -0.0576 | 42.3418
11065 | 15.447222 | 2.6811 | 41.5405 | 52 | 8.1531 | 8.161432 | 66.47 | 2.29907 | 0.4579 | 0.4835372 | 0.00846081 | -0.0577 | 42.4597
11066 | 15.448611 | 2.6793 | 41.5442 | 50 | 8.1589 | 8.162104 | 66.57 | 2.483909 | 0.4573 | 0.4834965 | 0.008379568 | -0.0578 | 42.3441
11067 | 15.45 | 2.6793 | 41.548 | 49 | 8.158 | 8.162767 | 66.55 | 2.301405 | 0.4572 | 0.4834566 | 0.008298592 | -0.0579 | 42.4588
11068 | 15.451389 | 2.6776 | 41.5517 | 52 | 8.1584 | 8.163442 | 66.56 | 2.306386 | 0.4571 | 0.4834169 | 0.008217244 | -0.058 | 42.4559
11069 | 15.452778 | 2.6776 | 41.5554 | 49 | 8.1553 | 8.164106 | 66.51 | 2.482447 | 0.4563 | 0.4833778 | 0.008108857 | -0.058 | 42.3458
11070 | 15.454167 | 2.6758 | 41.5591 | 51 | 8.1611 | 8.16478 | 66.6 | 2.486623 | 0.4557 | 0.4833391 | 0.00802516 | -0.0581 | 42.3435
11071 | 15.455556 | 2.6758 | 41.5628 | 47 | 8.1593 | 8.165443 | 66.57 | 2.482623 | 0.4555 | 0.4833005 | 0.007941457 | -0.0582 | 42.3463
11072 | 15.456944 | 2.6741 | 41.5665 | 51 | 8.1704 | 8.166119 | 66.76 | 2.492271 | 0.4563 | 0.4832615 | 0.007858843 | -0.0583 | 42.3405
11073 | 15.458333 | 2.6741 | 41.5703 | 50 | 8.1607 | 8.166798 | 66.6 | 2.49568 | 0.4556 | 0.4832228 | 0.00777522 | -0.0584 | 42.3386
11074 | 15.459722 | 2.6726 | 41.574 | 47 | 8.1678 | 8.167454 | 66.71 | 2.493997 | 0.4558 | 0.483184 | 0.007692138 | -0.0584 | 42.3399
11075 | 15.461111 | 2.6726 | 41.5777 | 49 | 8.1722 | 8.16809 | 66.79 | 2.500852 | 0.4564 | 0.4831456 | 0.007610601 | -0.0585 | 42.3359
11076 | 15.4625 | 2.6711 | 41.5814 | 50 | 8.1584 | 8.168768 | 66.56 | 2.490282 | 0.4557 | 0.4831071 | 0.007527781 | -0.0586 | 42.3429
11077 | 15.463889 | 2.6711 | 41.5851 | 51 | 8.1687 | 8.169419 | 66.73 | 2.493722 | 0.4554 | 0.4830695 | 0.007444591 | -0.0586 | 42.341
11078 | 15.465278 | 2.6696 | 41.5888 | 48 | 8.1811 | 8.170051 | 66.93 | 2.503579 | 0.4566 | 0.4830322 | 0.007363585 | -0.0587 | 42.3351
11079 | 15.466667 | 2.6696 | 41.5925 | 53 | 8.1696 | 8.170751 | 66.74 | 2.501625 | 0.4568 | 0.4829949 | 0.007257128 | -0.0587 | 42.3366
11080 | 15.468056 | 2.6681 | 41.5962 | 51 | 8.1713 | 8.171437 | 66.77 | 2.499245 | 0.4569 | 0.4829581 | 0.007176874 | -0.0588 | 42.3384
11081 | 15.469444 | 2.6681 | 41.5999 | 51 | 8.1656 | 8.172126 | 66.68 | 2.49641 | 0.4567 | 0.4829218 | 0.007095974 | -0.0588 | 42.3404
11082 | 15.470833 | 2.6668 | 41.6036 | 53 | 8.1696 | 8.172763 | 66.74 | 2.501261 | 0.4565 | 0.4828858 | 0.007015158 | -0.0589 | 42.3377
11083 | 15.472222 | 2.6668 | 41.6073 | 49 | 8.17 | 8.173434 | 66.75 | 2.49904 | 0.4568 | 0.4828496 | 0.006934974 | -0.0589 | 42.3394
11084 | 15.473611 | 2.6655 | 41.611 | 50 | 8.17 | 8.174119 | 66.75 | 2.323207 | 0.4585 | 0.4828139 | 0.006858064 | -0.0589 | 42.4499
11085 | 15.475 | 2.6655 | 41.6147 | 51 | 8.1682 | 8.174789 | 66.72 | 2.323085 | 0.4581 | 0.4827787 | 0.006780508 | -0.059 | 42.4503
11086 | 15.476389 | 2.6644 | 41.6184 | 50 | 8.1713 | 8.175436 | 66.77 | 2.506684 | 0.4582 | 0.4827438 | 0.006703581 | -0.059 | 42.3354
11087 | 15.477778 | 2.6644 | 41.6221 | 47 | 8.1753 | 8.176134 | 66.84 | 2.321121 | 0.4577 | 0.4827093 | 0.006626009 | -0.059 | 42.4521
11088 | 15.479167 | 2.6634 | 41.6258 | 50 | 8.1793 | 8.176793 | 66.9 | 2.323996 | 0.4584 | 0.4826754 | 0.006549797 | -0.059 | 42.4506
11089 | 15.480556 | 2.6634 | 41.6295 | 51 | 8.1664 | 8.177487 | 66.69 | 2.320092 | 0.4576 | 0.4826419 | 0.006445473 | -0.059 | 42.4533
11090 | 15.481944 | 2.6623 | 41.6332 | 47 | 8.1664 | 8.178156 | 66.69 | 2.510078 | 0.4569 | 0.4826092 | 0.006366725 | -0.059 | 42.3344
11091 | 15.483333 | 2.6623 | 41.6369 | 50 | 8.1682 | 8.178823 | 66.72 | 2.506714 | 0.4563 | 0.4825779 | 0.006287425 | -0.059 | 42.3368
11092 | 15.484722 | 2.6613 | 41.6406 | 49 | 8.1767 | 8.179444 | 66.86 | 2.516067 | 0.4567 | 0.4825467 | 0.006208848 | -0.059 | 42.3312
11093 | 15.486111 | 2.6613 | 41.6443 | 50 | 8.1771 | 8.180127 | 66.86 | 2.50912 | 0.457 | 0.4825157 | 0.006130721 | -0.059 | 42.3359
11094 | 15.4875 | 2.6604 | 41.648 | 50 | 8.1833 | 8.180813 | 66.97 | 2.33099 | 0.4573 | 0.4824852 | 0.006053954 | -0.059 | 42.4479
11095 | 15.488889 | 2.6604 | 41.6517 | 50 | 8.178 | 8.181476 | 66.88 | 2.331445 | 0.4572 | 0.4824554 | 0.005977274 | -0.059 | 42.4479
11096 | 15.490278 | 2.6595 | 41.6554 | 49 | 8.1727 | 8.182177 | 66.79 | 2.51522 | 0.457 | 0.4824269 | 0.005899768 | -0.059 | 42.3329
11097 | 15.491667 | 2.6595 | 41.6591 | 52 | 8.1802 | 8.182863 | 66.92 | 2.51786 | 0.4575 | 0.4823995 | 0.005823168 | -0.059 | 42.3315
11098 | 15.493333 | 2.6588 | 41.6628 | 50 | 8.1815 | 8.183521 | 66.94 | 2.524104 | 0.4578 | 0.4823728 | 0.005746835 | -0.059 | 42.3283
11099 | 15.494722 | 2.6588 | 41.6665 | 48 | 8.1842 | 8.184182 | 66.98 | 2.523697 | 0.4581 | 0.4823467 | 0.005644615 | -0.059 | 42.3288
11100 | 15.496111 | 2.6578 | 41.6702 | 53 | 8.1758 | 8.184867 | 66.84 | 2.339888 | 0.4578 | 0.4823221 | 0.005568476 | -0.0589 | 42.4444
11101 | 15.4975 | 2.6578 | 41.6739 | 52 | 8.1846 | 8.185555 | 66.99 | 2.525931 | 0.4579 | 0.4822984 | 0.005493331 | -0.0589 | 42.328
11102 | 15.498889 | 2.657 | 41.6776 | 52 | 8.1829 | 8.186216 | 66.96 | 2.524838 | 0.4575 | 0.4822762 | 0.005417543 | -0.0589 | 42.3289
11103 | 15.500278 | 2.657 | 41.6813 | 51 | 8.1877 | 8.186848 | 67.04 | 2.524719 | 0.4577 | 0.482255 | 0.005342477 | -0.0589 | 42.3293
11104 | 15.501667 | 2.6563 | 41.6849 | 51 | 8.1793 | 8.187501 | 66.9 | 2.338894 | 0.4573 | 0.4822344 | 0.005265859 | -0.0589 | 42.4463
11105 | 15.503056 | 2.6563 | 41.6886 | 53 | 8.1798 | 8.18815 | 66.91 | 2.343158 | 0.4571 | 0.4822145 | 0.005189052 | -0.0588 | 42.4439
11106 | 15.504444 | 2.6556 | 41.6923 | 48 | 8.2032 | 8.188788 | 67.29 | 2.531517 | 0.4587 | 0.4821952 | 0.005115332 | -0.0588 | 42.3259
11107 | 15.505833 | 2.6556 | 41.696 | 49 | 8.1917 | 8.189512 | 67.1 | 2.528144 | 0.4593 | 0.4821769 | 0.005042241 | -0.0588 | 42.3283
11108 | 15.507222 | 2.6549 | 41.6997 | 48 | 8.1935 | 8.190138 | 67.13 | 2.532919 | 0.4597 | 0.4821598 | 0.004969595 | -0.0588 | 42.3256
11109 | 15.508611 | 2.6549 | 41.7034 | 52 | 8.1855 | 8.19083 | 67 | 2.532828 | 0.4594 | 0.4821429 | 0.004871616 | -0.0587 | 42.326
11110 | 15.51 | 2.6541 | 41.7071 | 52 | 8.1948 | 8.191501 | 67.16 | 2.53195 | 0.46 | 0.4821264 | 0.004799701 | -0.0587 | 42.3268
11111 | 15.511389 | 2.6541 | 41.7108 | 52 | 8.1966 | 8.192189 | 67.18 | 2.538253 | 0.4608 | 0.4821106 | 0.004729503 | -0.0587 | 42.3231
11112 | 15.512778 | 2.6535 | 41.7144 | 49 | 8.186 | 8.192853 | 67.01 | 2.525671 | 0.4604 | 0.4820959 | 0.004658475 | -0.0587 | 42.3314
11113 | 15.514167 | 2.6535 | 41.7181 | 55 | 8.1997 | 8.193502 | 67.23 | 2.581396 | 0.4605 | 0.4820823 | 0.004587254 | -0.0586 | 42.2966
11114 | 15.515556 | 2.6529 | 41.7218 | 52 | 8.1966 | 8.194138 | 67.18 | 2.53848 | 0.4609 | 0.4820693 | 0.004517202 | -0.0586 | 42.3239
11115 | 15.516944 | 2.6529 | 41.7255 | 54 | 8.1877 | 8.194824 | 67.04 | 2.356043 | 0.4608 | 0.4820572 | 0.00444723 | -0.0586 | 42.4387
11116 | 15.518333 | 2.6523 | 41.7292 | 51 | 8.1939 | 8.195473 | 67.14 | 2.53999 | 0.4608 | 0.4820456 | 0.004377791 | -0.0585 | 42.3235
11117 | 15.519722 | 2.6523 | 41.7329 | 52 | 8.1922 | 8.196161 | 67.11 | 2.543125 | 0.4606 | 0.4820348 | 0.004308251 | -0.0585 | 42.3218
11118 | 15.521111 | 2.6518 | 41.7366 | 52 | 8.2046 | 8.19683 | 67.31 | 2.551554 | 0.4615 | 0.4820248 | 0.004240336 | -0.0585 | 42.3168
11119 | 15.5225 | 2.6518 | 41.7402 | 53 | 8.1944 | 8.197495 | 67.15 | 2.548263 | 0.4614 | 0.4820155 | 0.004146516 | -0.0584 | 42.3192
11120 | 15.523889 | 2.6511 | 41.7439 | 53 | 8.2059 | 8.198208 | 67.34 | 2.553513 | 0.4622 | 0.4820072 | 0.004080049 | -0.0584 | 42.3162
11121 | 15.525278 | 2.6511 | 41.7476 | 53 | 8.1966 | 8.198874 | 67.18 | 2.549641 | 0.4623 | 0.4819995 | 0.004013114 | -0.0584 | 42.3189
11122 | 15.526667 | 2.6506 | 41.7513 | 50 | 8.201 | 8.199574 | 67.26 | 2.548198 | 0.4627 | 0.4819922 | 0.003947256 | -0.0583 | 42.3201
11123 | 15.528056 | 2.6506 | 41.755 | 56 | 8.1966 | 8.200257 | 67.18 | 2.556703 | 0.4626 | 0.4819855 | 0.003881202 | -0.0583 | 42.315
11124 | 15.529444 | 2.6501 | 41.7586 | 56 | 8.1966 | 8.200868 | 67.18 | 2.550785 | 0.462 | 0.4819794 | 0.003814407 | -0.0582 | 42.3191
11125 | 15.530833 | 2.6501 | 41.7623 | 53 | 8.1931 | 8.201571 | 67.13 | 2.543923 | 0.4619 | 0.4819743 | 0.003747782 | -0.0582 | 42.3237
11126 | 15.532222 | 2.6498 | 41.766 | 52 | 8.2032 | 8.202246 | 67.29 | 2.563179 | 0.462 | 0.4819697 | 0.00368178 | -0.0581 | 42.3119
11127 | 15.533611 | 2.6498 | 41.7697 | 49 | 8.2015 | 8.202925 | 67.26 | 2.557446 | 0.4623 | 0.481966 | 0.003616856 | -0.0581 | 42.3157
11128 | 15.535 | 2.6495 | 41.7734 | 49 | 8.2099 | 8.203608 | 67.4 | 2.562209 | 0.4634 | 0.4819636 | 0.0035541 | -0.058 | 42.313
11129 | 15.536389 | 2.6495 | 41.777 | 51 | 8.2001 | 8.204268 | 67.24 | 2.363527 | 0.4634 | 0.4819624 | 0.003464088 | -0.0579 | 42.4381
11130 | 15.537778 | 2.6491 | 41.7807 | 52 | 8.2076 | 8.204898 | 67.37 | 2.59774 | 0.4636 | 0.481962 | 0.00340186 | -0.0579 | 42.2913
11131 | 15.539167 | 2.6491 | 41.7844 | 50 | 8.2107 | 8.205565 | 67.42 | 2.56056 | 0.4642 | 0.4819625 | 0.003340163 | -0.0578 | 42.315
11132 | 15.540556 | 2.649 | 41.7881 | 50 | 8.2059 | 8.20622 | 67.34 | 2.562643 | 0.4642 | 0.4819637 | 0.003278996 | -0.0577 | 42.3139
11133 | 15.541944 | 2.649 | 41.7918 | 51 | 8.209 | 8.206861 | 67.39 | 2.56583 | 0.4642 | 0.4819654 | 0.003217724 | -0.0576 | 42.3122
11134 | 15.543333 | 2.6489 | 41.7954 | 55 | 8.2023 | 8.207523 | 67.28 | 2.556203 | 0.4637 | 0.4819681 | 0.003155984 | -0.0576 | 42.3186
11135 | 15.544722 | 2.6489 | 41.7991 | 50 | 8.2076 | 8.208158 | 67.37 | 2.562655 | 0.4637 | 0.4819715 | 0.003094594 | -0.0575 | 42.3148
11136 | 15.546111 | 2.6489 | 41.8028 | 54 | 8.2068 | 8.20877 | 67.35 | 2.56176 | 0.4633 | 0.481976 | 0.003032737 | -0.0574 | 42.3157
11137 | 15.5475 | 2.6489 | 41.8065 | 54 | 8.2041 | 8.209436 | 67.31 | 2.560422 | 0.4625 | 0.4819818 | 0.002969235 | -0.0573 | 42.3168
11138 | 15.548889 | 2.6489 | 41.8102 | 51 | 8.209 | 8.210093 | 67.39 | 2.566031 | 0.4626 | 0.4819885 | 0.00290681 | -0.0572 | 42.3136
11139 | 15.550278 | 2.6489 | 41.8138 | 53 | 8.2103 | 8.210741 | 67.41 | 2.3807 | 0.4628 | 0.4819959 | 0.002815726 | -0.0571 | 42.4303
11140 | 15.551667 | 2.6487 | 41.8175 | 52 | 8.2125 | 8.21142 | 67.45 | 2.560058 | 0.463 | 0.4820033 | 0.002754193 | -0.057 | 42.318
11141 | 15.553056 | 2.6487 | 41.8212 | 52 | 8.2116 | 8.212112 | 67.43 | 2.56698 | 0.4626 | 0.4820095 | 0.002691923 | -0.0569 | 42.3139
11142 | 15.554444 | 2.6488 | 41.8249 | 50 | 8.2231 | 8.212801 | 67.62 | 2.56985 | 0.4636 | 0.4820164 | 0.002631183 | -0.0568 | 42.3124
11143 | 15.555833 | 2.6488 | 41.8286 | 52 | 8.2231 | 8.213506 | 67.62 | 2.580271 | 0.4646 | 0.4820239 | 0.002572697 | -0.0567 | 42.3061
11144 | 15.557222 | 2.649 | 41.8322 | 52 | 8.2187 | 8.214178 | 67.55 | 2.614902 | 0.4652 | 0.4820319 | 0.002516102 | -0.0566 | 42.2846
11145 | 15.558889 | 2.649 | 41.8359 | 51 | 8.2116 | 8.214817 | 67.43 | 2.572085 | 0.4648 | 0.4820408 | 0.002458677 | -0.0565 | 42.3122
11146 | 15.560278 | 2.6493 | 41.8396 | 53 | 8.2081 | 8.21546 | 67.37 | 2.575155 | 0.4644 | 0.4820504 | 0.002401059 | -0.0563 | 42.3106
11147 | 15.561667 | 2.6493 | 41.8433 | 58 | 8.2169 | 8.216123 | 67.52 | 2.619091 | 0.4645 | 0.4820611 | 0.002342885 | -0.0562 | 42.2832
11148 | 15.563056 | 2.6496 | 41.8469 | 52 | 8.2218 | 8.216776 | 67.6 | 2.618983 | 0.4644 | 0.4820723 | 0.002284607 | -0.0561 | 42.2836
11149 | 15.564444 | 2.6496 | 41.8506 | 53 | 8.2063 | 8.21741 | 67.34 | 2.613091 | 0.4631 | 0.4820846 | 0.00219494 | -0.0559 | 42.2876
11150 | 15.565833 | 2.6498 | 41.8543 | 56 | 8.2174 | 8.218061 | 67.53 | 2.627767 | 0.4632 | 0.4820979 | 0.002134648 | -0.0558 | 42.2786
11151 | 15.567222 | 2.6498 | 41.858 | 53 | 8.2205 | 8.218732 | 67.58 | 2.586582 | 0.4636 | 0.4821123 | 0.002075341 | -0.0557 | 42.3048
11152 | 15.568611 | 2.6501 | 41.8617 | 51 | 8.2187 | 8.219407 | 67.55 | 2.56404 | 0.4636 | 0.4821273 | 0.002017834 | -0.0555 | 42.3193
11153 | 15.57 | 2.6501 | 41.8654 | 52 | 8.2187 | 8.220096 | 67.55 | 2.583172 | 0.4633 | 0.4821435 | 0.00196059 | -0.0554 | 42.3076
11154 | 15.571389 | 2.6506 | 41.869 | 53 | 8.2156 | 8.220706 | 67.5 | 2.583091 | 0.4625 | 0.4821603 | 0.001901617 | -0.0553 | 42.3079
11155 | 15.572778 | 2.6506 | 41.8727 | 53 | 8.2152 | 8.221372 | 67.49 | 2.621865 | 0.4622 | 0.4821779 | 0.001841731 | -0.0551 | 42.2838
11156 | 15.574167 | 2.651 | 41.8764 | 54 | 8.2253 | 8.222032 | 67.66 | 2.586715 | 0.4624 | 0.4821961 | 0.0017822 | -0.055 | 42.3062
11157 | 15.575556 | 2.651 | 41.8801 | 52 | 8.2271 | 8.22269 | 67.68 | 2.638378 | 0.4626 | 0.482215 | 0.001722841 | -0.0548 | 42.274
11158 | 15.576944 | 2.6516 | 41.8838 | 49 | 8.2279 | 8.223332 | 67.7 | 2.635972 | 0.463 | 0.4822345 | 0.001664651 | -0.0546 | 42.2758
11159 | 15.578333 | 2.6516 | 41.8874 | 54 | 8.2257 | 8.224009 | 67.66 | 2.635896 | 0.4629 | 0.4822548 | 0.001573764 | -0.0545 | 42.2761
11160 | 15.579722 | 2.6519 | 41.8911 | 52 | 8.2249 | 8.224694 | 67.65 | 2.632128 | 0.4629 | 0.4822751 | 0.001515553 | -0.0543 | 42.2788
11161 | 15.581111 | 2.6519 | 41.8948 | 53 | 8.2297 | 8.225367 | 67.73 | 2.592055 | 0.4635 | 0.482296 | 0.001458328 | -0.0542 | 42.3043
11162 | 15.5825 | 2.6525 | 41.8985 | 50 | 8.231 | 8.226042 | 67.75 | 2.640476 | 0.4643 | 0.4823178 | 0.001402633 | -0.054 | 42.2741
11163 | 15.583889 | 2.6525 | 41.9022 | 53 | 8.2227 | 8.226685 | 67.61 | 2.634377 | 0.464 | 0.48234 | 0.001347198 | -0.0539 | 42.2782
11164 | 15.585278 | 2.6531 | 41.9059 | 50 | 8.2275 | 8.227373 | 67.69 | 2.639421 | 0.4639 | 0.4823633 | 0.001292116 | -0.0537 | 42.2754
11165 | 15.586667 | 2.6531 | 41.9095 | 54 | 8.2332 | 8.228062 | 67.79 | 2.63653 | 0.4645 | 0.4823874 | 0.001238474 | -0.0535 | 42.2775
11166 | 15.588056 | 2.6539 | 41.9132 | 57 | 8.2302 | 8.228737 | 67.74 | 2.401573 | 0.4648 | 0.4824125 | 0.00118609 | -0.0534 | 42.4256
11167 | 15.589444 | 2.6539 | 41.9169 | 51 | 8.2275 | 8.229405 | 67.69 | 2.638568 | 0.4644 | 0.4824391 | 0.001133517 | -0.0532 | 42.2768
11168 | 15.590833 | 2.6547 | 41.9206 | 54 | 8.2341 | 8.230056 | 67.8 | 2.640565 | 0.4646 | 0.4824662 | 0.001081208 | -0.053 | 42.2758
11169 | 15.592222 | 2.6547 | 41.9243 | 54 | 8.2394 | 8.230719 | 67.89 | 2.642935 | 0.4647 | 0.4824939 | 0.0009922908 | -0.0528 | 42.2746
11170 | 15.593611 | 2.6553 | 41.928 | 56 | 8.2288 | 8.231393 | 67.71 | 2.643434 | 0.4647 | 0.4825222 | 0.000940312 | -0.0526 | 42.2746
11171 | 15.595 | 2.6553 | 41.9317 | 58 | 8.2279 | 8.232069 | 67.7 | 2.40872 | 0.464 | 0.4825509 | 0.0008872407 | -0.0524 | 42.4225
11172 | 15.596389 | 2.6561 | 41.9354 | 55 | 8.2403 | 8.232712 | 67.9 | 2.654317 | 0.465 | 0.4825803 | 0.0008359702 | -0.0523 | 42.2683
11173 | 15.597778 | 2.6561 | 41.9391 | 55 | 8.2315 | 8.233423 | 67.76 | 2.643328 | 0.4647 | 0.482611 | 0.0007844203 | -0.0521 | 42.2755
11174 | 15.599167 | 2.6571 | 41.9427 | 57 | 8.239 | 8.234123 | 67.88 | 2.602575 | 0.4651 | 0.4826423 | 0.0007338572 | -0.0519 | 42.3015
11175 | 15.600556 | 2.6571 | 41.9464 | 52 | 8.235 | 8.234773 | 67.82 | 2.652268 | 0.4652 | 0.4826741 | 0.0006827432 | -0.0517 | 42.2705
11176 | 15.601944 | 2.6581 | 41.9501 | 55 | 8.2447 | 8.235435 | 67.97 | 2.613505 | 0.4659 | 0.4827067 | 0.0006324333 | -0.0515 | 42.2952
11177 | 15.603333 | 2.6581 | 41.9538 | 56 | 8.2376 | 8.236102 | 67.86 | 2.652067 | 0.466 | 0.4827402 | 0.0005824742 | -0.0513 | 42.2712
11178 | 15.604722 | 2.6591 | 41.9575 | 54 | 8.2372 | 8.236786 | 67.85 | 2.648368 | 0.466 | 0.4827745 | 0.0005325947 | -0.0511 | 42.2738
11179 | 15.606111 | 2.6591 | 41.9612 | 57 | 8.2363 | 8.237455 | 67.84 | 2.65875 | 0.4662 | 0.4828092 | 0.00044811 | -0.0509 | 42.2675
11180 | 15.6075 | 2.66 | 41.9649 | 51 | 8.235 | 8.23808 | 67.82 | 2.657397 | 0.4661 | 0.4828446 | 0.000398554 | -0.0507 | 42.2687
11181 | 15.608889 | 2.66 | 41.9686 | 53 | 8.2403 | 8.238725 | 67.9 | 2.653979 | 0.4665 | 0.4828807 | 0.0003501613 | -0.0504 | 42.2711
11182 | 15.610278 | 2.661 | 41.9723 | 53 | 8.2394 | 8.239392 | 67.89 | 2.619677 | 0.4664 | 0.4829166 | 0.0003021193 | -0.0502 | 42.293
11183 | 15.611667 | 2.661 | 41.976 | 54 | 8.2429 | 8.240083 | 67.95 | 2.650741 | 0.4664 | 0.4829521 | 0.0002547899 | -0.05 | 42.2737
11184 | 15.613056 | 2.6622 | 41.9797 | 48 | 8.2346 | 8.240755 | 67.81 | 2.658769 | 0.4661 | 0.4829879 | 0.0002071804 | -0.0498 | 42.269
11185 | 15.614444 | 2.6622 | 41.9834 | 51 | 8.2341 | 8.241454 | 67.8 | 2.652784 | 0.4654 | 0.4830245 | 0.0001582073 | -0.0496 | 42.273
11186 | 15.615833 | 2.6633 | 41.9871 | 54 | 8.2407 | 8.242151 | 67.91 | 2.667458 | 0.4652 | 0.4830614 | 0.0001092262 | -0.0494 | 42.2641
11187 | 15.617222 | 2.6633 | 41.9908 | 53 | 8.2552 | 8.242827 | 68.15 | 2.666432 | 0.466 | 0.4830991 | 6.114032e-05 | -0.0492 | 42.265
11188 | 15.618611 | 2.6645 | 41.9945 | 56 | 8.2385 | 8.243516 | 67.87 | 2.652134 | 0.4657 | 0.4831376 | 1.223198e-05 | -0.0489 | 42.2743
11189 | 15.62 | 2.6645 | 41.9982 | 54 | 8.2447 | 8.244204 | 67.97 | 2.661416 | 0.4659 | 0.4831767 | -7.274845e-05 | -0.0487 | 42.2687
11190 | 15.621667 | 2.6654 | 42.0019 | 53 | 8.2416 | 8.24488 | 67.92 | 2.660058 | 0.4656 | 0.483216 | -0.0001216954 | -0.0485 | 42.2702
11191 | 15.623056 | 2.6654 | 42.0056 | 53 | 8.2552 | 8.245562 | 68.15 | 2.669819 | 0.4664 | 0.4832555 | -0.0001696597 | -0.0483 | 42.2644
11192 | 15.624444 | 2.6666 | 42.0093 | 54 | 8.2398 | 8.246233 | 67.89 | 2.665567 | 0.466 | 0.4832958 | -0.000218989 | -0.0481 | 42.2673
11193 | 15.625833 | 2.6666 | 42.013 | 54 | 8.2469 | 8.246911 | 68.01 | 2.670136 | 0.4657 | 0.4833362 | -0.0002682394 | -0.0479 | 42.2647
11194 | 15.627222 | 2.6677 | 42.0167 | 54 | 8.2535 | 8.247579 | 68.12 | 2.67247 | 0.4661 | 0.483377 | -0.0003167786 | -0.0476 | 42.2635
11195 | 15.628611 | 2.6677 | 42.0204 | 54 | 8.2548 | 8.248256 | 68.14 | 2.67364 | 0.4664 | 0.4834189 | -0.0003646972 | -0.0474 | 42.2631
11196 | 15.63 | 2.6688 | 42.0241 | 53 | 8.2429 | 8.248939 | 67.95 | 2.674821 | 0.4658 | 0.4834617 | -0.0004145229 | -0.0472 | 42.2626
11197 | 15.631389 | 2.6688 | 42.0278 | 55 | 8.2557 | 8.249634 | 68.16 | 2.664912 | 0.4665 | 0.4835049 | -0.0004629167 | -0.047 | 42.2692
11198 | 15.632778 | 2.67 | 42.0315 | 52 | 8.2381 | 8.25033 | 67.87 | 2.66153 | 0.4653 | 0.4835489 | -0.0005132181 | -0.0468 | 42.2716
11199 | 15.634167 | 2.67 | 42.0352 | 54 | 8.25 | 8.251027 | 68.06 | 2.629355 | 0.4653 | 0.4835936 | -0.0005970571 | -0.0466 | 42.2922
11200 | 15.635556 | 2.6708 | 42.039 | 52 | 8.257 | 8.251722 | 68.18 | 2.676025 | 0.4655 | 0.4836387 | -0.0006468544 | -0.0464 | 42.263
11201 | 15.636944 | 2.6708 | 42.0427 | 55 | 8.2596 | 8.252405 | 68.22 | 2.682858 | 0.4661 | 0.483684 | -0.0006951303 | -0.0462 | 42.259
11202 | 15.638333 | 2.6718 | 42.0464 | 54 | 8.2539 | 8.25312 | 68.13 | 2.674465 | 0.4662 | 0.4837302 | -0.0007432375 | -0.046 | 42.2645
11203 | 15.639722 | 2.6718 | 42.0501 | 50 | 8.2623 | 8.253822 | 68.26 | 2.686212 | 0.467 | 0.4837772 | -0.0007899142 | -0.0458 | 42.2574
11204 | 15.641111 | 2.6728 | 42.0538 | 52 | 8.2557 | 8.25452 | 68.16 | 2.679558 | 0.4676 | 0.4838249 | -0.0008349807 | -0.0456 | 42.2619
11205 | 15.6425 | 2.6728 | 42.0575 | 54 | 8.2675 | 8.25518 | 68.35 | 2.68686 | 0.4687 | 0.4838731 | -0.0008783477 | -0.0454 | 42.2576
11206 | 15.643889 | 2.6739 | 42.0612 | 56 | 8.2495 | 8.255846 | 68.05 | 2.674833 | 0.4683 | 0.4839219 | -0.0009219997 | -0.0452 | 42.2655
11207 | 15.645278 | 2.6739 | 42.0649 | 52 | 8.2565 | 8.256523 | 68.17 | 2.677169 | 0.4682 | 0.4839708 | -0.0009651243 | -0.045 | 42.2643
11208 | 15.646667 | 2.6751 | 42.0687 | 55 | 8.264 | 8.257203 | 68.29 | 2.691408 | 0.4685 | 0.4840204 | -0.00100736 | -0.0448 | 42.2555
11209 | 15.648056 | 2.6751 | 42.0724 | 56 | 8.2517 | 8.257921 | 68.09 | 2.687994 | 0.4678 | 0.4840706 | -0.001087498 | -0.0446 | 42.258
11210 | 15.649444 | 2.6759 | 42.0761 | 51 | 8.2535 | 8.258582 | 68.12 | 2.685026 | 0.4673 | 0.484121 | -0.001131767 | -0.0444 | 42.2601
11211 | 15.650833 | 2.6759 | 42.0798 | 55 | 8.2548 | 8.259291 | 68.14 | 2.679545 | 0.4671 | 0.484172 | -0.001176408 | -0.0442 | 42.2639
11212 | 15.652222 | 2.6769 | 42.0835 | 53 | 8.2618 | 8.259969 | 68.26 | 2.693958 | 0.467 | 0.4842237 | -0.00122088 | -0.044 | 42.2551
11213 | 15.653611 | 2.6769 | 42.0872 | 53 | 8.2587 | 8.260666 | 68.21 | 2.688467 | 0.4668 | 0.4842761 | -0.001266084 | -0.0438 | 42.2588
11214 | 15.655 | 2.6779 | 42.091 | 54 | 8.2649 | 8.261366 | 68.31 | 2.700142 | 0.4674 | 0.4843286 | -0.001310309 | -0.0436 | 42.2517
11215 | 15.656389 | 2.6779 | 42.0947 | 55 | 8.2627 | 8.262091 | 68.27 | 2.695975 | 0.4676 | 0.4843819 | -0.001353644 | -0.0434 | 42.2546
11216 | 15.657778 | 2.6789 | 42.0984 | 54 | 8.2583 | 8.262774 | 68.2 | 2.697027 | 0.4672 | 0.4844355 | -0.001398073 | -0.0432 | 42.2542
11217 | 15.659167 | 2.6789 | 42.1021 | 52 | 8.2605 | 8.263475 | 68.24 | 2.690694 | 0.4672 | 0.4844897 | -0.001442604 | -0.043 | 42.2585
11218 | 15.660556 | 2.6799 | 42.1058 | 51 | 8.2737 | 8.264102 | 68.45 | 2.706326 | 0.4678 | 0.4845445 | -0.001486517 | -0.0428 | 42.2489
11219 | 15.661944 | 2.6799 | 42.1096 | 52 | 8.268 | 8.264809 | 68.36 | 2.695232 | 0.4683 | 0.4845999 | -0.00156389 | -0.0427 | 42.2562
11220 | 15.663333 | 2.6806 | 42.1133 | 55 | 8.2688 | 8.265495 | 68.37 | 2.70153 | 0.4684 | 0.484656 | -0.001606594 | -0.0425 | 42.2525
11221 | 15.664722 | 2.6806 | 42.117 | 56 | 8.2706 | 8.266163 | 68.4 | 2.700692 | 0.4685 | 0.4847124 | -0.001649402 | -0.0423 | 42.2533
11222 | 15.666111 | 2.6816 | 42.1207 | 56 | 8.271 | 8.266841 | 68.41 | 2.70273 | 0.469 | 0.4847694 | -0.001690516 | -0.0421 | 42.2523
11223 | 15.6675 | 2.6816 | 42.1245 | 51 | 8.2684 | 8.267515 | 68.37 | 2.704729 | 0.4691 | 0.4848262 | -0.001731914 | -0.0419 | 42.2513
11224 | 15.668889 | 2.6825 | 42.1282 | 56 | 8.2702 | 8.268212 | 68.4 | 2.704543 | 0.4694 | 0.4848826 | -0.001772158 | -0.0418 | 42.2517
11225 | 15.670278 | 2.6825 | 42.1319 | 58 | 8.2666 | 8.268894 | 68.34 | 2.7068 | 0.469 | 0.4849394 | -0.001813137 | -0.0416 | 42.2506
11226 | 15.671667 | 2.6835 | 42.1357 | 52 | 8.268 | 8.269579 | 68.36 | 2.705842 | 0.4688 | 0.4849972 | -0.001853951 | -0.0414 | 42.2514
11227 | 15.673056 | 2.6835 | 42.1394 | 53 | 8.2671 | 8.270266 | 68.34 | 2.70642 | 0.4686 | 0.4850554 | -0.001895048 | -0.0412 | 42.2513
11228 | 15.674444 | 2.6844 | 42.1431 | 52 | 8.275 | 8.27092 | 68.48 | 2.704836 | 0.4691 | 0.4851142 | -0.00193517 | -0.041 | 42.2526
11229 | 15.675833 | 2.6844 | 42.1468 | 53 | 8.2868 | 8.271573 | 68.67 | 2.706904 | 0.4705 | 0.4851728 | -0.002008659 | -0.0409 | 42.2516
11230 | 15.677222 | 2.6851 | 42.1506 | 54 | 8.2789 | 8.272261 | 68.54 | 2.715802 | 0.4711 | 0.485232 | -0.002045064 | -0.0407 | 42.2462
11231 | 15.678611 | 2.6851 | 42.1543 | 55 | 8.2802 | 8.272938 | 68.56 | 2.714052 | 0.4719 | 0.4852907 | -0.002078967 | -0.0405 | 42.2476
11232 | 15.68 | 2.686 | 42.158 | 55 | 8.2684 | 8.273637 | 68.37 | 2.713094 | 0.4718 | 0.4853497 | -0.002113336 | -0.0404 | 42.2485
11233 | 15.681389 | 2.686 | 42.1618 | 54 | 8.2842 | 8.274329 | 68.63 | 2.717163 | 0.4725 | 0.4854097 | -0.002146734 | -0.0402 | 42.2462
11234 | 15.683056 | 2.687 | 42.1655 | 53 | 8.2789 | 8.275003 | 68.54 | 2.713521 | 0.4725 | 0.4854695 | -0.00217988 | -0.04 | 42.2491
11235 | 15.684444 | 2.687 | 42.1692 | 53 | 8.2715 | 8.27568 | 68.42 | 2.712832 | 0.4717 | 0.4855296 | -0.002214212 | -0.0398 | 42.2499
11236 | 15.685833 | 2.6881 | 42.173 | 53 | 8.2798 | 8.276342 | 68.56 | 2.715568 | 0.4718 | 0.4855902 | -0.002248382 | -0.0397 | 42.2484
11237 | 15.687222 | 2.6881 | 42.1767 | 51 | 8.2816 | 8.277058 | 68.58 | 2.722883 | 0.4726 | 0.4856516 | -0.00228131 | -0.0395 | 42.244
11238 | 15.688611 | 2.6891 | 42.1804 | 55 | 8.2719 | 8.277799 | 68.42 | 2.713022 | 0.4723 | 0.4857133 | -0.002314435 | -0.0393 | 42.2506
11239 | 15.69 | 2.6891 | 42.1842 | 54 | 8.2903 | 8.278475 | 68.73 | 2.720153 | 0.4731 | 0.4857754 | -0.002383266 | -0.0391 | 42.2463
11240 | 15.691389 | 2.6899 | 42.1879 | 52 | 8.2851 | 8.279196 | 68.64 | 2.724725 | 0.4737 | 0.4858381 | -0.00241377 | -0.0389 | 42.2437
11241 | 15.692778 | 2.6899 | 42.1916 | 55 | 8.2807 | 8.279877 | 68.57 | 2.725377 | 0.4731 | 0.4859013 | -0.00244582 | -0.0388 | 42.2436
11242 | 15.694167 | 2.691 | 42.1954 | 53 | 8.2754 | 8.280552 | 68.48 | 2.720912 | 0.473 | 0.4859645 | -0.00247816 | -0.0386 | 42.2466
11243 | 15.695556 | 2.691 | 42.1991 | 55 | 8.2723 | 8.281295 | 68.43 | 2.722316 | 0.4725 | 0.4860282 | -0.002510878 | -0.0384 | 42.246
11244 | 15.696944 | 2.692 | 42.2029 | 53 | 8.2934 | 8.28198 | 68.78 | 2.716988 | 0.4732 | 0.4860917 | -0.002542986 | -0.0382 | 42.2496
11245 | 15.698333 | 2.692 | 42.2066 | 53 | 8.2868 | 8.282643 | 68.67 | 2.734522 | 0.4735 | 0.4861554 | -0.002575115 | -0.038 | 42.2389
11246 | 15.699722 | 2.6931 | 42.2103 | 52 | 8.289 | 8.283329 | 68.71 | 2.734503 | 0.4741 | 0.4862188 | -0.002607265 | -0.0378 | 42.2392
11247 | 15.701111 | 2.6931 | 42.2141 | 58 | 8.2842 | 8.284015 | 68.63 | 2.727718 | 0.4742 | 0.4862823 | -0.00263944 | -0.0377 | 42.2437
11248 | 15.7025 | 2.6943 | 42.2178 | 55 | 8.2877 | 8.284706 | 68.69 | 2.733261 | 0.4746 | 0.4863462 | -0.002671009 | -0.0375 | 42.2405
11249 | 15.703889 | 2.6943 | 42.2216 | 53 | 8.2872 | 8.285397 | 68.68 | 2.732979 | 0.4751 | 0.4864105 | -0.002732527 | -0.0373 | 42.2409
11250 | 15.705278 | 2.6952 | 42.2253 | 54 | 8.2872 | 8.286083 | 68.68 | 2.737831 | 0.4749 | 0.4864754 | -0.002763458 | -0.0371 | 42.2381
11251 | 15.706667 | 2.6952 | 42.229 | 54 | 8.2912 | 8.286802 | 68.74 | 2.735079 | 0.4755 | 0.486541 | -0.002793788 | -0.0369 | 42.2401
11252 | 15.708056 | 2.6963 | 42.2328 | 56 | 8.289 | 8.287504 | 68.71 | 2.693882 | 0.4754 | 0.4866069 | -0.002824143 | -0.0367 | 42.2664
11253 | 15.709444 | 2.6963 | 42.2365 | 55 | 8.2899 | 8.288181 | 68.72 | 2.736396 | 0.4759 | 0.486673 | -0.002853179 | -0.0366 | 42.2398
11254 | 15.710833 | 2.6974 | 42.2403 | 53 | 8.2903 | 8.288839 | 68.73 | 2.73361 | 0.4759 | 0.486739 | -0.00288278 | -0.0364 | 42.2419
11255 | 15.712222 | 2.6974 | 42.244 | 53 | 8.2938 | 8.289522 | 68.79 | 2.734368 | 0.4762 | 0.4868051 | -0.00291196 | -0.0362 | 42.2417
11256 | 15.713611 | 2.6986 | 42.2478 | 55 | 8.2886 | 8.290205 | 68.7 | 2.730638 | 0.4762 | 0.4868717 | -0.002941527 | -0.036 | 42.2443
11257 | 15.715 | 2.6986 | 42.2515 | 51 | 8.2925 | 8.290914 | 68.77 | 2.746016 | 0.4764 | 0.486939 | -0.002970764 | -0.0358 | 42.2348
11258 | 15.716389 | 2.6998 | 42.2553 | 52 | 8.2921 | 8.291606 | 68.76 | 2.74408 | 0.4766 | 0.4870063 | -0.00299967 | -0.0356 | 42.2363
11259 | 15.717778 | 2.6998 | 42.259 | 53 | 8.2859 | 8.292304 | 68.66 | 2.740923 | 0.4764 | 0.487074 | -0.003056877 | -0.0354 | 42.2386
11260 | 15.719167 | 2.7009 | 42.2628 | 53 | 8.2907 | 8.293038 | 68.74 | 2.731914 | 0.4765 | 0.4871415 | -0.003085871 | -0.0352 | 42.2445
11261 | 15.720556 | 2.7009 | 42.2665 | 54 | 8.2877 | 8.293774 | 68.69 | 2.74918 | 0.4762 | 0.4872091 | -0.003115342 | -0.035 | 42.2339
11262 | 15.721944 | 2.702 | 42.2703 | 51 | 8.303 | 8.2945 | 68.94 | 2.745717 | 0.4768 | 0.4872762 | -0.003143766 | -0.0348 | 42.2363
11263 | 15.723333 | 2.702 | 42.274 | 55 | 8.2947 | 8.295233 | 68.8 | 2.745526 | 0.4769 | 0.4873435 | -0.003171951 | -0.0346 | 42.2367
11264 | 15.724722 | 2.7032 | 42.2778 | 53 | 8.3004 | 8.295885 | 68.9 | 2.750994 | 0.4772 | 0.4874108 | -0.003199 | -0.0344 | 42.2335
11265 | 15.726111 | 2.7032 | 42.2815 | 54 | 8.3025 | 8.296563 | 68.93 | 2.749828 | 0.4781 | 0.4874777 | -0.003224284 | -0.0342 | 42.2346
11266 | 15.7275 | 2.7045 | 42.2853 | 55 | 8.2956 | 8.297242 | 68.82 | 2.754356 | 0.4779 | 0.4875447 | -0.003249958 | -0.034 | 42.2319
11267 | 15.728889 | 2.7045 | 42.2891 | 53 | 8.303 | 8.297943 | 68.94 | 2.749148 | 0.4783 | 0.4876115 | -0.003274765 | -0.0338 | 42.2355
11268 | 15.730278 | 2.7059 | 42.2928 | 53 | 8.3052 | 8.298627 | 68.98 | 2.753211 | 0.4789 | 0.4876782 | -0.003298348 | -0.0336 | 42.2332
11269 | 15.731667 | 2.7059 | 42.2966 | 53 | 8.3017 | 8.299307 | 68.92 | 2.750112 | 0.4789 | 0.4877454 | -0.003351296 | -0.0334 | 42.2354
11270 | 15.733056 | 2.7071 | 42.3003 | 52 | 8.3008 | 8.299979 | 68.9 | 2.752014 | 0.4788 | 0.4878131 | -0.003374977 | -0.0332 | 42.2345
11271 | 15.734444 | 2.7071 | 42.3041 | 54 | 8.2977 | 8.300652 | 68.85 | 2.748317 | 0.4785 | 0.4878806 | -0.003399764 | -0.033 | 42.2371
11272 | 15.735833 | 2.7084 | 42.3079 | 51 | 8.3004 | 8.301346 | 68.9 | 2.75627 | 0.4785 | 0.4879483 | -0.003424135 | -0.0328 | 42.2323
11273 | 15.737222 | 2.7084 | 42.3116 | 51 | 8.299 | 8.302053 | 68.87 | 2.753957 | 0.4787 | 0.4880158 | -0.00344782 | -0.0326 | 42.234
11274 | 15.738611 | 2.7098 | 42.3154 | 59 | 8.2977 | 8.302737 | 68.85 | 2.752349 | 0.4784 | 0.4880833 | -0.003471356 | -0.0324 | 42.2353
11275 | 15.74 | 2.7098 | 42.3191 | 55 | 8.3034 | 8.303432 | 68.95 | 2.750726 | 0.4788 | 0.4881504 | -0.003494654 | -0.0322 | 42.2366
11276 | 15.741389 | 2.7112 | 42.3229 | 55 | 8.3117 | 8.304121 | 69.08 | 2.757347 | 0.4795 | 0.4882176 | -0.003517267 | -0.032 | 42.2327
11277 | 15.742778 | 2.7112 | 42.3267 | 54 | 8.3121 | 8.304843 | 69.09 | 2.767068 | 0.48 | 0.4882854 | -0.00353794 | -0.0317 | 42.2268
11278 | 15.744167 | 2.7127 | 42.3304 | 52 | 8.3069 | 8.305533 | 69 | 2.763911 | 0.4806 | 0.488353 | -0.003557571 | -0.0315 | 42.2291
11279 | 15.745833 | 2.7127 | 42.3342 | 53 | 8.2982 | 8.306184 | 68.86 | 2.758537 | 0.4802 | 0.4884204 | -0.003608213 | -0.0313 | 42.2331
11280 | 15.747222 | 2.7139 | 42.338 | 53 | 8.2951 | 8.30686 | 68.81 | 2.76279 | 0.4794 | 0.4884878 | -0.003629919 | -0.0311 | 42.2306
11281 | 15.748611 | 2.7139 | 42.3418 | 51 | 8.3091 | 8.307562 | 69.04 | 2.763133 | 0.4793 | 0.4885554 | -0.003651745 | -0.0309 | 42.2306
11282 | 15.75 | 2.7153 | 42.3455 | 53 | 8.3056 | 8.308254 | 68.98 | 2.765425 | 0.4794 | 0.4886229 | -0.003673424 | -0.0307 | 42.2295
11283 | 15.751389 | 2.7153 | 42.3493 | 56 | 8.3047 | 8.308954 | 68.97 | 2.767758 | 0.4788 | 0.4886906 | -0.003696119 | -0.0305 | 42.2283
11284 | 15.752778 | 2.7168 | 42.3531 | 53 | 8.3143 | 8.309637 | 69.13 | 2.77359 | 0.4791 | 0.488758 | -0.003718039 | -0.0303 | 42.2248
11285 | 15.754167 | 2.7168 | 42.3569 | 55 | 8.3113 | 8.310353 | 69.08 | 2.763244 | 0.4793 | 0.4888257 | -0.00373999 | -0.0301 | 42.2316
11286 | 15.755556 | 2.7182 | 42.3606 | 51 | 8.3196 | 8.311021 | 69.22 | 2.776154 | 0.4797 | 0.4888931 | -0.003761078 | -0.0298 | 42.2237
11287 | 15.756944 | 2.7182 | 42.3644 | 54 | 8.3187 | 8.311695 | 69.2 | 2.773562 | 0.4803 | 0.4889604 | -0.003781214 | -0.0296 | 42.2256
11288 | 15.758333 | 2.7198 | 42.3682 | 53 | 8.3152 | 8.312335 | 69.14 | 2.67722 | 0.4806 | 0.4890267 | -0.003800935 | -0.0294 | 42.2867
11289 | 15.759722 | 2.7198 | 42.372 | 55 | 8.3091 | 8.313033 | 69.04 | 2.765957 | 0.4801 | 0.4890923 | -0.003850822 | -0.0292 | 42.2309
11290 | 15.761111 | 2.721 | 42.3757 | 55 | 8.3091 | 8.313716 | 69.04 | 2.769834 | 0.4801 | 0.4891581 | -0.003871365 | -0.029 | 42.2287
11291 | 15.7625 | 2.721 | 42.3795 | 52 | 8.306 | 8.314365 | 68.99 | 2.764747 | 0.4798 | 0.4892241 | -0.003892746 | -0.0288 | 42.2322
11292 | 15.763889 | 2.7225 | 42.3833 | 51 | 8.3235 | 8.315099 | 69.28 | 2.778978 | 0.4806 | 0.4892898 | -0.003913355 | -0.0286 | 42.2235
11293 | 15.765278 | 2.7225 | 42.3871 | 52 | 8.3117 | 8.315751 | 69.08 | 2.767911 | 0.4807 | 0.4893557 | -0.00393409 | -0.0283 | 42.2307
11294 | 15.766667 | 2.7239 | 42.3909 | 51 | 8.3126 | 8.316431 | 69.1 | 2.77343 | 0.4805 | 0.4894215 | -0.003955307 | -0.0281 | 42.2275
11295 | 15.768056 | 2.7239 | 42.3946 | 55 | 8.3113 | 8.317114 | 69.08 | 2.777509 | 0.48 | 0.4894876 | -0.003977544 | -0.0279 | 42.2252
11296 | 15.769444 | 2.7254 | 42.3984 | 53 | 8.3274 | 8.31783 | 69.35 | 2.781173 | 0.4808 | 0.4895531 | -0.003998654 | -0.0277 | 42.2231
11297 | 15.770833 | 2.7254 | 42.4022 | 52 | 8.313 | 8.31852 | 69.11 | 2.776847 | 0.4804 | 0.4896177 | -0.004020606 | -0.0275 | 42.2261
11298 | 15.772222 | 2.7269 | 42.406 | 53 | 8.3183 | 8.319256 | 69.19 | 2.779268 | 0.4804 | 0.4896818 | -0.004042236 | -0.0273 | 42.2248
11299 | 15.773611 | 2.7269 | 42.4098 | 51 | 8.3091 | 8.319943 | 69.04 | 2.773819 | 0.4795 | 0.4897454 | -0.004090829 | -0.027 | 42.2285
11300 | 15.775 | 2.7281 | 42.4136 | 56 | 8.3191 | 8.320633 | 69.21 | 2.779593 | 0.4796 | 0.4898094 | -0.004113814 | -0.0268 | 42.2251
11301 | 15.776389 | 2.7281 | 42.4174 | 57 | 8.3169 | 8.321303 | 69.17 | 2.778632 | 0.4793 | 0.4898728 | -0.004137728 | -0.0266 | 42.2259
11302 | 15.777778 | 2.7295 | 42.4211 | 57 | 8.3283 | 8.321979 | 69.36 | 2.776265 | 0.4801 | 0.4899364 | -0.004160158 | -0.0264 | 42.2277
11303 | 15.779167 | 2.7295 | 42.4249 | 54 | 8.3239 | 8.322713 | 69.29 | 2.781436 | 0.4809 | 0.4899997 | -0.004180838 | -0.0262 | 42.2247
11304 | 15.780556 | 2.7309 | 42.4287 | 53 | 8.3222 | 8.323406 | 69.26 | 2.784177 | 0.4809 | 0.490063 | -0.004201466 | -0.026 | 42.2232
11305 | 15.781944 | 2.7309 | 42.4325 | 53 | 8.3261 | 8.323948 | 69.32 | 2.788368 | 0.4816 | 0.4901257 | -0.004220433 | -0.0258 | 42.2208
11306 | 15.783333 | 2.7324 | 42.4363 | 51 | 8.3335 | 8.324622 | 69.45 | 2.785523 | 0.483 | 0.490188 | -0.004236579 | -0.0256 | 42.2228
11307 | 15.784722 | 2.7324 | 42.4401 | 53 | 8.3226 | 8.325328 | 69.27 | 2.786582 | 0.4822 | 0.4902498 | -0.004254014 | -0.0254 | 42.2224
11308 | 15.786111 | 2.7339 | 42.4439 | 53 | 8.3152 | 8.326029 | 69.14 | 2.784776 | 0.4821 | 0.4903114 | -0.00427095 | -0.0252 | 42.2238
11309 | 15.7875 | 2.7339 | 42.4477 | 53 | 8.3226 | 8.326717 | 69.27 | 2.788945 | 0.4816 | 0.4903726 | -0.004316659 | -0.0249 | 42.2214
11310 | 15.788889 | 2.7352 | 42.4515 | 54 | 8.3309 | 8.327413 | 69.4 | 2.79648 | 0.4822 | 0.4904333 | -0.00433335 | -0.0247 | 42.2169
11311 | 15.790278 | 2.7352 | 42.4553 | 54 | 8.3296 | 8.328103 | 69.38 | 2.78964 | 0.4824 | 0.4904936 | -0.004349632 | -0.0245 | 42.2215
11312 | 15.791667 | 2.7366 | 42.4591 | 53 | 8.3244 | 8.328788 | 69.29 | 2.789946 | 0.4825 | 0.4905533 | -0.004365684 | -0.0243 | 42.2215
11313 | 15.793056 | 2.7366 | 42.4629 | 55 | 8.3409 | 8.329457 | 69.57 | 2.804986 | 0.4834 | 0.4906126 | -0.004380166 | -0.0241 | 42.2123
11314 | 15.794444 | 2.7381 | 42.4667 | 54 | 8.3326 | 8.330162 | 69.43 | 2.796452 | 0.4839 | 0.4906717 | -0.004394062 | -0.0239 | 42.2179
11315 | 15.795833 | 2.7381 | 42.4705 | 54 | 8.337 | 8.330861 | 69.51 | 2.789665 | 0.4848 | 0.4907302 | -0.004406301 | -0.0237 | 42.2224
11316 | 15.797222 | 2.7397 | 42.4743 | 54 | 8.3344 | 8.331529 | 69.46 | 2.794071 | 0.4854 | 0.4907879 | -0.004417778 | -0.0235 | 42.2199
11317 | 15.798611 | 2.7397 | 42.4781 | 54 | 8.3565 | 8.33224 | 69.83 | 2.807788 | 0.4877 | 0.490845 | -0.00442528 | -0.0233 | 42.2115
11318 | 15.8 | 2.7413 | 42.4819 | 51 | 8.32 | 8.332932 | 69.22 | 2.801715 | 0.4866 | 0.4909017 | -0.004434522 | -0.0231 | 42.2156
11319 | 15.801389 | 2.7413 | 42.4857 | 53 | 8.3765 | 8.333609 | 70.17 | 2.818728 | 0.4901 | 0.4909581 | -0.004464082 | -0.0229 | 42.205
11320 | 15.802778 | 2.7428 | 42.4895 | 54 | 8.3318 | 8.334289 | 69.42 | 2.802736 | 0.4901 | 0.4910142 | -0.004467038 | -0.0226 | 42.2154
11321 | 15.804167 | 2.7428 | 42.4934 | 54 | 8.3283 | 8.334969 | 69.36 | 2.800751 | 0.49 | 0.4910695 | -0.004470756 | -0.0224 | 42.2169
11322 | 15.805556 | 2.7444 | 42.4972 | 54 | 8.3322 | 8.335667 | 69.43 | 2.804007 | 0.4898 | 0.4911239 | -0.0044747 | -0.0222 | 42.2151
11323 | 15.806944 | 2.7444 | 42.501 | 54 | 8.3313 | 8.336359 | 69.41 | 2.801965 | 0.4896 | 0.4911777 | -0.004478156 | -0.022 | 42.2166
11324 | 15.808333 | 2.7461 | 42.5048 | 55 | 8.3352 | 8.337026 | 69.48 | 2.806055 | 0.4898 | 0.491231 | -0.004481302 | -0.0218 | 42.2142
11325 | 15.809722 | 2.7461 | 42.5086 | 52 | 8.3392 | 8.337702 | 69.54 | 2.802808 | 0.4903 | 0.4912839 | -0.004483157 | -0.0216 | 42.2165
11326 | 15.811111 | 2.7479 | 42.5124 | 55 | 8.3335 | 8.338389 | 69.45 | 2.803878 | 0.4903 | 0.4913364 | -0.004485148 | -0.0213 | 42.2161
11327 | 15.812778 | 2.7479 | 42.5162 | 55 | 8.3348 | 8.339081 | 69.47 | 2.807837 | 0.4901 | 0.4913882 | -0.004486918 | -0.0211 | 42.2142
11328 | 15.814167 | 2.7498 | 42.5201 | 56 | 8.3305 | 8.339768 | 69.4 | 2.809512 | 0.4897 | 0.4914399 | -0.004489715 | -0.0209 | 42.2134
11329 | 15.815556 | 2.7498 | 42.5239 | 54 | 8.3431 | 8.340431 | 69.61 | 2.80507 | 0.4898 | 0.4914915 | -0.004520342 | -0.0206 | 42.2164
11330 | 15.816944 | 2.7514 | 42.5277 | 54 | 8.3457 | 8.341158 | 69.65 | 2.809923 | 0.4905 | 0.4915427 | -0.00452168 | -0.0204 | 42.2136
11331 | 15.818333 | 2.7514 | 42.5315 | 52 | 8.3435 | 8.341879 | 69.61 | 2.818073 | 0.4908 | 0.4915937 | -0.004522175 | -0.0202 | 42.2087
11332 | 15.819722 | 2.7532 | 42.5353 | 51 | 8.3413 | 8.342555 | 69.58 | 2.811013 | 0.4911 | 0.4916443 | -0.004522182 | -0.0199 | 42.2134
11333 | 15.821111 | 2.7532 | 42.5392 | 55 | 8.3452 | 8.343233 | 69.64 | 2.814694 | 0.4914 | 0.4916944 | -0.004521256 | -0.0197 | 42.2113
11334 | 15.8225 | 2.7551 | 42.543 | 53 | 8.3374 | 8.343968 | 69.51 | 2.809621 | 0.4912 | 0.491744 | -0.004520377 | -0.0195 | 42.2147
11335 | 15.823889 | 2.7551 | 42.5468 | 53 | 8.3361 | 8.34465 | 69.49 | 2.813791 | 0.4904 | 0.4917935 | -0.004520615 | -0.0192 | 42.2123
11336 | 15.825278 | 2.7571 | 42.5507 | 55 | 8.3435 | 8.345354 | 69.61 | 2.811043 | 0.4907 | 0.4918425 | -0.004520185 | -0.019 | 42.2143
11337 | 15.826667 | 2.7571 | 42.5545 | 56 | 8.3496 | 8.346032 | 69.72 | 2.811313 | 0.4916 | 0.491891 | -0.004518375 | -0.0187 | 42.2144
11338 | 15.828056 | 2.7591 | 42.5583 | 54 | 8.3426 | 8.346713 | 69.6 | 2.826781 | 0.4911 | 0.491939 | -0.004518128 | -0.0185 | 42.2048
11339 | 15.829444 | 2.7591 | 42.5621 | 53 | 8.3465 | 8.347418 | 69.66 | 2.824185 | 0.4913 | 0.4919864 | -0.004546306 | -0.0183 | 42.2067
11340 | 15.830833 | 2.7608 | 42.566 | 55 | 8.3565 | 8.348129 | 69.83 | 2.823579 | 0.4918 | 0.4920339 | -0.004544786 | -0.018 | 42.2073
11341 | 15.832222 | 2.7608 | 42.5698 | 60 | 8.3565 | 8.348809 | 69.83 | 2.821231 | 0.4928 | 0.4920804 | -0.004541979 | -0.0178 | 42.209
11342 | 15.833611 | 2.7627 | 42.5737 | 54 | 8.3431 | 8.349498 | 69.61 | 2.821138 | 0.4925 | 0.4921261 | -0.004538598 | -0.0175 | 42.2093
11343 | 15.835 | 2.7627 | 42.5775 | 55 | 8.3439 | 8.350205 | 69.62 | 2.823609 | 0.4919 | 0.492171 | -0.004536157 | -0.0173 | 42.208
11344 | 15.836389 | 2.7647 | 42.5813 | 56 | 8.3426 | 8.350915 | 69.6 | 2.823611 | 0.491 | 0.4922154 | -0.004534475 | -0.0171 | 42.2082
11345 | 15.837778 | 2.7647 | 42.5852 | 55 | 8.3518 | 8.351586 | 69.75 | 2.832815 | 0.4911 | 0.4922593 | -0.004532482 | -0.0168 | 42.2026
11346 | 15.839167 | 2.7667 | 42.589 | 52 | 8.3444 | 8.352257 | 69.63 | 2.821058 | 0.4904 | 0.4923015 | -0.004532226 | -0.0166 | 42.2103
11347 | 15.840556 | 2.7667 | 42.5929 | 55 | 8.3561 | 8.352914 | 69.82 | 2.827141 | 0.4913 | 0.4923429 | -0.004529879 | -0.0163 | 42.2066
11348 | 15.841944 | 2.7687 | 42.5967 | 53 | 8.3539 | 8.353621 | 69.79 | 2.831301 | 0.4914 | 0.4923833 | -0.004527312 | -0.0161 | 42.2042
11349 | 15.843333 | 2.7687 | 42.6005 | 55 | 8.3383 | 8.354284 | 69.53 | 2.832644 | 0.4902 | 0.492423 | -0.004558948 | -0.0158 | 42.2036
11350 | 15.844722 | 2.7704 | 42.6044 | 54 | 8.3505 | 8.355028 | 69.73 | 2.834198 | 0.4904 | 0.4924623 | -0.004558134 | -0.0156 | 42.2029
11351 | 15.846111 | 2.7704 | 42.6082 | 55 | 8.3452 | 8.355701 | 69.64 | 2.830331 | 0.4892 | 0.492501 | -0.004559499 | -0.0154 | 42.2056
11352 | 15.8475 | 2.7723 | 42.6121 | 53 | 8.3535 | 8.356394 | 69.78 | 2.837482 | 0.4895 | 0.4925391 | -0.004560285 | -0.0151 | 42.2012
11353 | 15.848889 | 2.7723 | 42.6159 | 53 | 8.3548 | 8.357102 | 69.8 | 2.840488 | 0.4901 | 0.4925769 | -0.004559603 | -0.0149 | 42.1996
11354 | 15.850278 | 2.7742 | 42.6198 | 55 | 8.3544 | 8.357794 | 69.8 | 2.841184 | 0.4897 | 0.492614 | -0.004560566 | -0.0146 | 42.1993
11355 | 15.851667 | 2.7742 | 42.6236 | 56 | 8.3522 | 8.358493 | 69.76 | 2.838797 | 0.4898 | 0.4926496 | -0.004560774 | -0.0144 | 42.2011
11356 | 15.853056 | 2.7761 | 42.6275 | 55 | 8.35 | 8.359166 | 69.72 | 2.837285 | 0.4895 | 0.4926843 | -0.00456156 | -0.0142 | 42.2023
11357 | 15.854444 | 2.7761 | 42.6314 | 54 | 8.3574 | 8.359871 | 69.85 | 2.843505 | 0.4894 | 0.4927191 | -0.004563102 | -0.0139 | 42.1985
11358 | 15.855833 | 2.7781 | 42.6352 | 55 | 8.3587 | 8.360555 | 69.87 | 2.843533 | 0.4892 | 0.4927531 | -0.004564867 | -0.0137 | 42.1988
11359 | 15.857222 | 2.7781 | 42.6391 | 54 | 8.3609 | 8.36126 | 69.9 | 2.836173 | 0.4895 | 0.4927862 | -0.004596982 | -0.0134 | 42.2036
11360 | 15.858611 | 2.7797 | 42.6429 | 54 | 8.3591 | 8.361929 | 69.88 | 2.843566 | 0.4897 | 0.4928186 | -0.004597826 | -0.0132 | 42.1992
11361 | 15.86 | 2.7797 | 42.6468 | 54 | 8.3587 | 8.362628 | 69.87 | 2.840693 | 0.4895 | 0.4928503 | -0.004599781 | -0.013 | 42.2012
11362 | 15.861389 | 2.7815 | 42.6507 | 55 | 8.3518 | 8.363388 | 69.75 | 2.845206 | 0.4889 | 0.4928809 | -0.004603828 | -0.0128 | 42.1986
11363 | 15.862778 | 2.7815 | 42.6545 | 54 | 8.3734 | 8.36411 | 70.11 | 2.857465 | 0.4899 | 0.4929106 | -0.004605521 | -0.0125 | 42.191
11364 | 15.864167 | 2.7834 | 42.6584 | 54 | 8.3574 | 8.364808 | 69.85 | 2.845691 | 0.4901 | 0.4929392 | -0.004607351 | -0.0123 | 42.1987
11365 | 15.865556 | 2.7834 | 42.6623 | 57 | 8.357 | 8.365495 | 69.84 | 2.845533 | 0.4898 | 0.4929672 | -0.00460994 | -0.0121 | 42.199
11366 | 15.866944 | 2.7851 | 42.6661 | 56 | 8.3552 | 8.366216 | 69.81 | 2.852424 | 0.4895 | 0.4929943 | -0.004613466 | -0.0118 | 42.1949
11367 | 15.868333 | 2.7851 | 42.67 | 54 | 8.3613 | 8.366915 | 69.91 | 2.850119 | 0.4899 | 0.4930212 | -0.004616418 | -0.0116 | 42.1966
11368 | 15.869722 | 2.7869 | 42.6739 | 56 | 8.3739 | 8.36757 | 70.12 | 2.850652 | 0.4901 | 0.4930478 | -0.004619331 | -0.0114 | 42.1964
11369 | 15.871111 | 2.7869 | 42.6777 | 53 | 8.3656 | 8.368282 | 69.98 | 2.853144 | 0.4903 | 0.493074 | -0.004646913 | -0.0112 | 42.1951
11370 | 15.8725 | 2.7885 | 42.6816 | 56 | 8.3639 | 8.368969 | 69.96 | 2.856483 | 0.49 | 0.4930996 | -0.004649973 | -0.011 | 42.1932
11371 | 15.873889 | 2.7885 | 42.6855 | 56 | 8.3704 | 8.36964 | 70.06 | 2.855786 | 0.4905 | 0.4931248 | -0.004652283 | -0.0107 | 42.1938
11372 | 15.875556 | 2.7901 | 42.6894 | 56 | 8.3604 | 8.370339 | 69.9 | 2.8566 | 0.49 | 0.4931497 | -0.004655886 | -0.0105 | 42.1939
11373 | 15.876944 | 2.7901 | 42.6932 | 55 | 8.3626 | 8.371062 | 69.93 | 2.857989 | 0.4897 | 0.4931737 | -0.00465954 | -0.0103 | 42.1933
11374 | 15.878333 | 2.7917 | 42.6971 | 53 | 8.3708 | 8.371785 | 70.07 | 2.865704 | 0.4898 | 0.4931973 | -0.004663244 | -0.0101 | 42.1886
11375 | 15.879722 | 2.7917 | 42.701 | 55 | 8.3613 | 8.372495 | 69.91 | 2.862992 | 0.4896 | 0.4932206 | -0.004666997 | -0.0099 | 42.1905
11376 | 15.881111 | 2.7933 | 42.7049 | 56 | 8.3643 | 8.373215 | 69.96 | 2.861984 | 0.489 | 0.4932432 | -0.00467151 | -0.0097 | 42.1913
11377 | 15.8825 | 2.7933 | 42.7088 | 55 | 8.363 | 8.373932 | 69.94 | 2.861142 | 0.4885 | 0.4932648 | -0.00467767 | -0.0095 | 42.1921
11378 | 15.883889 | 2.7949 | 42.7126 | 54 | 8.3643 | 8.374646 | 69.96 | 2.865156 | 0.488 | 0.4932856 | -0.004684944 | -0.0093 | 42.1898
11379 | 15.885278 | 2.7949 | 42.7165 | 52 | 8.3812 | 8.375327 | 70.25 | 2.87529 | 0.4889 | 0.4933054 | -0.004714009 | -0.0091 | 42.1836
11380 | 15.886667 | 2.7961 | 42.7204 | 53 | 8.3539 | 8.375991 | 69.79 | 2.863066 | 0.4874 | 0.4933248 | -0.004722309 | -0.0089 | 42.1915
11381 | 15.888056 | 2.7961 | 42.7243 | 53 | 8.3726 | 8.376665 | 70.1 | 2.865512 | 0.4871 | 0.4933436 | -0.004731545 | -0.0088 | 42.1902
11382 | 15.889444 | 2.7974 | 42.7282 | 56 | 8.3747 | 8.377383 | 70.14 | 2.870721 | 0.4874 | 0.493362 | -0.004739852 | -0.0086 | 42.1871
11383 | 15.890833 | 2.7974 | 42.7321 | 56 | 8.3721 | 8.378095 | 70.09 | 2.880164 | 0.4871 | 0.49338 | -0.004748474 | -0.0084 | 42.1813
11384 | 15.892222 | 2.7987 | 42.736 | 57 | 8.3721 | 8.378818 | 70.09 | 2.872079 | 0.4869 | 0.493397 | -0.004756699 | -0.0082 | 42.1866
11385 | 15.893611 | 2.7987 | 42.7398 | 54 | 8.3856 | 8.379546 | 70.32 | 2.879846 | 0.4881 | 0.4934137 | -0.004762929 | -0.0081 | 42.182
11386 | 15.895 | 2.7999 | 42.7437 | 54 | 8.3795 | 8.380247 | 70.22 | 2.880281 | 0.4887 | 0.4934301 | -0.004768055 | -0.0079 | 42.1819
11387 | 15.896389 | 2.7999 | 42.7476 | 55 | 8.3778 | 8.381001 | 70.19 | 2.884647 | 0.4886 | 0.493446 | -0.004773584 | -0.0077 | 42.1793
11388 | 15.897778 | 2.8012 | 42.7515 | 56 | 8.3933 | 8.381734 | 70.45 | 2.886046 | 0.4896 | 0.4934614 | -0.004778364 | -0.0076 | 42.1786
11389 | 15.899167 | 2.8012 | 42.7554 | 55 | 8.3791 | 8.38247 | 70.21 | 2.888579 | 0.4895 | 0.4934765 | -0.004805583 | -0.0074 | 42.1772
11390 | 15.900556 | 2.8022 | 42.7593 | 55 | 8.3851 | 8.383238 | 70.31 | 2.892288 | 0.4902 | 0.4934914 | -0.004809266 | -0.0073 | 42.1751
11391 | 15.901944 | 2.8022 | 42.7632 | 55 | 8.3912 | 8.383952 | 70.41 | 2.889798 | 0.4912 | 0.493506 | -0.004811583 | -0.0071 | 42.1769
11392 | 15.903333 | 2.8033 | 42.7671 | 56 | 8.3847 | 8.384685 | 70.3 | 2.889503 | 0.4913 | 0.4935203 | -0.004814398 | -0.007 | 42.1773
11393 | 15.904722 | 2.8033 | 42.771 | 52 | 8.3825 | 8.385394 | 70.27 | 2.886968 | 0.4916 | 0.4935339 | -0.004817179 | -0.0069 | 42.1791
11394 | 15.906111 | 2.8044 | 42.7749 | 55 | 8.3903 | 8.38616 | 70.4 | 2.886724 | 0.492 | 0.4935472 | -0.004820993 | -0.0067 | 42.1794
11395 | 15.9075 | 2.8044 | 42.7788 | 54 | 8.386 | 8.386867 | 70.32 | 2.89166 | 0.4923 | 0.4935594 | -0.004824865 | -0.0066 | 42.1765
11396 | 15.908889 | 2.8054 | 42.7827 | 54 | 8.3851 | 8.387578 | 70.31 | 2.887623 | 0.4922 | 0.4935707 | -0.004829507 | -0.0064 | 42.1793
11397 | 15.910278 | 2.8054 | 42.7866 | 57 | 8.383 | 8.388297 | 70.27 | 2.893196 | 0.4921 | 0.493581 | -0.004834654 | -0.0063 | 42.176
11398 | 15.911667 | 2.8064 | 42.7905 | 56 | 8.3834 | 8.389053 | 70.28 | 2.900186 | 0.4923 | 0.4935914 | -0.004839418 | -0.0062 | 42.1717
11399 | 15.913056 | 2.8064 | 42.7944 | 55 | 8.389 | 8.389806 | 70.38 | 2.894882 | 0.4929 | 0.493601 | -0.004855529 | -0.006 | 42.1753
11400 | 15.914444 | 2.8073 | 42.7983 | 55 | 8.3985 | 8.390533 | 70.54 | 2.902183 | 0.4937 | 0.4936099 | -0.004857788 | -0.0059 | 42.1709
11401 | 15.915833 | 2.8073 | 42.8022 | 54 | 8.3925 | 8.391202 | 70.43 | 2.895208 | 0.4942 | 0.4936178 | -0.004859667 | -0.0058 | 42.1755
11402 | 15.917222 | 2.8083 | 42.8061 | 54 | 8.386 | 8.391919 | 70.32 | 2.895894 | 0.494 | 0.493625 | -0.004862496 | -0.0057 | 42.1753
11403 | 15.918611 | 2.8083 | 42.81 | 53 | 8.3882 | 8.392606 | 70.36 | 2.891133 | 0.4937 | 0.4936317 | -0.004865478 | -0.0056 | 42.1785
11404 | 15.92 | 2.8092 | 42.8139 | 54 | 8.4007 | 8.393312 | 70.57 | 2.897709 | 0.4941 | 0.4936377 | -0.004868702 | -0.0055 | 42.1745
11405 | 15.921389 | 2.8092 | 42.8178 | 55 | 8.4059 | 8.394013 | 70.66 | 2.912873 | 0.4951 | 0.4936428 | -0.004871196 | -0.0053 | 42.1651
11406 | 15.922778 | 2.81 | 42.8217 | 54 | 8.3955 | 8.394736 | 70.48 | 2.899989 | 0.495 | 0.4936476 | -0.004874023 | -0.0052 | 42.1735
11407 | 15.924167 | 2.81 | 42.8256 | 54 | 8.3925 | 8.395447 | 70.43 | 2.90833 | 0.4948 | 0.4936515 | -0.004876919 | -0.0051 | 42.1684
11408 | 15.925556 | 2.8109 | 42.8295 | 55 | 8.3946 | 8.396153 | 70.47 | 2.908395 | 0.495 | 0.4936554 | -0.004879617 | -0.005 | 42.1686
11409 | 15.926944 | 2.8109 | 42.8334 | 56 | 8.4007 | 8.396846 | 70.57 | 2.915166 | 0.4957 | 0.4936583 | -0.004887837 | -0.0049 | 42.1645
11410 | 15.928333 | 2.8116 | 42.8373 | 53 | 8.4085 | 8.39753 | 70.7 | 2.913382 | 0.497 | 0.4936605 | -0.004886978 | -0.0048 | 42.1658
11411 | 15.929722 | 2.8116 | 42.8412 | 54 | 8.402 | 8.398204 | 70.59 | 2.914801 | 0.4979 | 0.4936624 | -0.004884863 | -0.0047 | 42.1651
11412 | 15.931111 | 2.8124 | 42.8451 | 56 | 8.4011 | 8.398915 | 70.58 | 2.904944 | 0.4984 | 0.4936637 | -0.004881936 | -0.0046 | 42.1716
11413 | 15.9325 | 2.8124 | 42.849 | 55 | 8.4072 | 8.39962 | 70.68 | 2.915521 | 0.4988 | 0.4936643 | -0.004878816 | -0.0045 | 42.1651
11414 | 15.933889 | 2.8132 | 42.8529 | 55 | 8.3964 | 8.400345 | 70.5 | 2.905934 | 0.4986 | 0.4936644 | -0.004876479 | -0.0044 | 42.1714
11415 | 15.935278 | 2.8132 | 42.8568 | 53 | 8.3998 | 8.401055 | 70.56 | 2.91167 | 0.4986 | 0.4936645 | -0.00487457 | -0.0043 | 42.1679
11416 | 15.936667 | 2.814 | 42.8607 | 55 | 8.4024 | 8.401744 | 70.6 | 2.912699 | 0.4986 | 0.4936642 | -0.004873533 | -0.0042 | 42.1675
11417 | 15.938056 | 2.814 | 42.8646 | 56 | 8.4011 | 8.402458 | 70.58 | 2.91677 | 0.4994 | 0.4936632 | -0.004870891 | -0.0041 | 42.1651
11418 | 15.939722 | 2.8147 | 42.8686 | 57 | 8.4054 | 8.403163 | 70.65 | 2.910796 | 0.4992 | 0.4936622 | -0.004868326 | -0.0041 | 42.1694
11419 | 15.941111 | 2.8147 | 42.8725 | 56 | 8.4054 | 8.403834 | 70.65 | 2.919443 | 0.4994 | 0.4936606 | -0.004867761 | -0.004 | 42.1642
11420 | 15.9425 | 2.8154 | 42.8764 | 54 | 8.402 | 8.404547 | 70.59 | 2.922014 | 0.4994 | 0.4936585 | -0.004864838 | -0.0039 | 42.1627
11421 | 15.943889 | 2.8154 | 42.8803 | 54 | 8.4102 | 8.405277 | 70.73 | 2.920106 | 0.5 | 0.4936558 | -0.004860578 | -0.0038 | 42.1641
11422 | 15.945278 | 2.8161 | 42.8842 | 55 | 8.4041 | 8.405981 | 70.63 | 2.921952 | 0.5 | 0.4936523 | -0.004855686 | -0.0037 | 42.1632
11423 | 15.946667 | 2.8161 | 42.8881 | 54 | 8.4085 | 8.406671 | 70.7 | 2.922285 | 0.5001 | 0.4936484 | -0.00485096 | -0.0037 | 42.1632
11424 | 15.948056 | 2.8167 | 42.892 | 54 | 8.4128 | 8.407371 | 70.77 | 2.929858 | 0.5006 | 0.4936441 | -0.004844718 | -0.0036 | 42.1586
11425 | 15.949444 | 2.8167 | 42.8959 | 54 | 8.4093 | 8.408101 | 70.72 | 2.926829 | 0.5008 | 0.493639 | -0.004837315 | -0.0035 | 42.1607
11426 | 15.950833 | 2.8174 | 42.8998 | 55 | 8.4059 | 8.408798 | 70.66 | 2.924445 | 0.501 | 0.4936336 | -0.00482981 | -0.0035 | 42.1624
11427 | 15.952222 | 2.8174 | 42.9038 | 54 | 8.4128 | 8.409478 | 70.77 | 2.928918 | 0.5011 | 0.4936282 | -0.00482247 | -0.0034 | 42.1597
11428 | 15.953611 | 2.818 | 42.9077 | 55 | 8.4102 | 8.410201 | 70.73 | 2.929361 | 0.501 | 0.4936226 | -0.004815738 | -0.0033 | 42.1597
11429 | 15.955 | 2.818 | 42.9116 | 55 | 8.4106 | 8.410915 | 70.74 | 2.929236 | 0.5008 | 0.493617 | -0.004813709 | -0.0033 | 42.16
11430 | 15.956389 | 2.8186 | 42.9155 | 56 | 8.4154 | 8.411663 | 70.82 | 2.935826 | 0.5014 | 0.493611 | -0.004806275 | -0.0032 | 42.156
11431 | 15.957778 | 2.8186 | 42.9194 | 56 | 8.4162 | 8.412359 | 70.83 | 2.940637 | 0.5021 | 0.4936053 | -0.004798211 | -0.0031 | 42.1531
11432 | 15.959167 | 2.8191 | 42.9233 | 55 | 8.4171 | 8.41309 | 70.85 | 2.938846 | 0.5024 | 0.4935996 | -0.004789785 | -0.0031 | 42.1545
11433 | 15.960556 | 2.8191 | 42.9272 | 54 | 8.4106 | 8.413817 | 70.74 | 2.926194 | 0.5022 | 0.4935935 | -0.004782588 | -0.003 | 42.1627
11434 | 15.961944 | 2.8197 | 42.9312 | 55 | 8.4175 | 8.414504 | 70.85 | 2.936657 | 0.5026 | 0.4935868 | -0.00477503 | -0.003 | 42.1562
11435 | 15.963333 | 2.8197 | 42.9351 | 54 | 8.43 | 8.415203 | 71.06 | 2.939384 | 0.5042 | 0.4935803 | -0.004764462 | -0.0029 | 42.1547
11436 | 15.964722 | 2.8203 | 42.939 | 56 | 8.421 | 8.415904 | 70.91 | 2.935236 | 0.5042 | 0.4935735 | -0.004754773 | -0.0028 | 42.1575
11437 | 15.966111 | 2.8203 | 42.9429 | 55 | 8.4205 | 8.41661 | 70.91 | 2.940721 | 0.5042 | 0.4935662 | -0.004744815 | -0.0028 | 42.1543
11438 | 15.9675 | 2.8209 | 42.9468 | 55 | 8.4132 | 8.417303 | 70.78 | 2.938681 | 0.5042 | 0.4935584 | -0.004736091 | -0.0027 | 42.1558
11439 | 15.968889 | 2.8209 | 42.9507 | 55 | 8.4218 | 8.418013 | 70.93 | 2.94453 | 0.5044 | 0.4935503 | -0.004724164 | -0.0026 | 42.1523
11440 | 15.970278 | 2.8215 | 42.9547 | 53 | 8.411 | 8.418707 | 70.75 | 2.936281 | 0.5041 | 0.4935416 | -0.00471563 | -0.0026 | 42.1577
11441 | 15.971667 | 2.8215 | 42.9586 | 57 | 8.4128 | 8.419383 | 70.77 | 2.935542 | 0.5037 | 0.493532 | -0.004708416 | -0.0025 | 42.1583
11442 | 15.973056 | 2.8221 | 42.9625 | 54 | 8.4132 | 8.420082 | 70.78 | 2.945882 | 0.5033 | 0.493522 | -0.004702437 | -0.0025 | 42.152
11443 | 15.974444 | 2.8221 | 42.9664 | 54 | 8.4162 | 8.42082 | 70.83 | 2.9426 | 0.5031 | 0.4935081 | -0.004697073 | -0.0024 | 42.1543
11444 | 15.975833 | 2.8227 | 42.9704 | 53 | 8.4192 | 8.421492 | 70.88 | 2.951758 | 0.503 | 0.4934937 | -0.004692237 | -0.0023 | 42.1486
11445 | 15.977222 | 2.8227 | 42.9743 | 55 | 8.4227 | 8.422193 | 70.94 | 2.939781 | 0.5033 | 0.4934788 | -0.004687487 | -0.0023 | 42.1564
11446 | 15.978611 | 2.8233 | 42.9782 | 55 | 8.4136 | 8.422893 | 70.79 | 2.951059 | 0.5029 | 0.4934636 | -0.004683885 | -0.0022 | 42.1495
11447 | 15.98 | 2.8233 | 42.9821 | 55 | 8.427 | 8.4236 | 71.01 | 2.946734 | 0.5033 | 0.4934478 | -0.004679488 | -0.0021 | 42.1524
11448 | 15.981389 | 2.824 | 42.986 | 57 | 8.4192 | 8.424298 | 70.88 | 2.945665 | 0.503 | 0.4934313 | -0.004675091 | -0.002 | 42.1533
11449 | 15.982778 | 2.824 | 42.99 | 56 | 8.424 | 8.424997 | 70.96 | 2.943604 | 0.503 | 0.4934142 | -0.00466355 | -0.002 | 42.1548
11450 | 15.984167 | 2.8247 | 42.9939 | 55 | 8.4274 | 8.425717 | 71.02 | 2.949718 | 0.5032 | 0.4933967 | -0.004658807 | -0.0019 | 42.1511
11451 | 15.985556 | 2.8247 | 42.9978 | 55 | 8.4257 | 8.426421 | 70.99 | 2.945329 | 0.5033 | 0.4933789 | -0.004654681 | -0.0018 | 42.1541
11452 | 15.986944 | 2.8253 | 43.0017 | 56 | 8.4222 | 8.427068 | 70.93 | 2.953037 | 0.5033 | 0.4933611 | -0.004651085 | -0.0017 | 42.1494
11453 | 15.988333 | 2.8253 | 43.0057 | 55 | 8.4171 | 8.427771 | 70.85 | 2.951668 | 0.5026 | 0.493342 | -0.004648989 | -0.0017 | 42.1505
11454 | 15.989722 | 2.8259 | 43.0096 | 55 | 8.4201 | 8.428428 | 70.9 | 2.943596 | 0.502 | 0.4933221 | -0.004647951 | -0.0016 | 42.1558
11455 | 15.991111 | 2.8259 | 43.0135 | 55 | 8.4309 | 8.429105 | 71.08 | 2.960847 | 0.5023 | 0.4933021 | -0.004646914 | -0.0015 | 42.145
11456 | 15.9925 | 2.8266 | 43.0174 | 56 | 8.4317 | 8.429808 | 71.09 | 2.957136 | 0.5029 | 0.4932817 | -0.004644996 | -0.0014 | 42.1476
11457 | 15.993889 | 2.8266 | 43.0214 | 54 | 8.4304 | 8.430518 | 71.07 | 2.958154 | 0.5029 | 0.493261 | -0.004643256 | -0.0014 | 42.1471
11458 | 15.995278 | 2.8272 | 43.0253 | 56 | 8.4248 | 8.431222 | 70.98 | 2.95382 | 0.5027 | 0.4932398 | -0.004641254 | -0.0013 | 42.1501
11459 | 15.996667 | 2.8272 | 43.0292 | 56 | 8.4261 | 8.431955 | 71 | 2.960545 | 0.5026 | 0.4932181 | -0.004628634 | -0.0012 | 42.146
11460 | 15.998056 | 2.828 | 43.0331 | 55 | 8.4356 | 8.432648 | 71.16 | 2.956354 | 0.5029 | 0.4931955 | -0.004626284 | -0.0011 | 42.1489
11461 | 15.999444 | 2.828 | 43.0371 | 53 | 8.4364 | 8.433387 | 71.17 | 2.96535 | 0.5032 | 0.4931726 | -0.00462367 | -0.001 | 42.1433
11462 | 16.000833 | 2.8287 | 43.041 | 55 | 8.4429 | 8.434063 | 71.28 | 2.973265 | 0.5039 | 0.4931493 | -0.004620707 | -0.0009 | 42.1385
11463 | 16.002222 | 2.8287 | 43.0449 | 57 | 8.4339 | 8.434758 | 71.13 | 2.958555 | 0.5042 | 0.4931257 | -0.004617836 | -0.0009 | 42.1481
11464 | 16.003611 | 2.8294 | 43.0489 | 56 | 8.4283 | 8.435483 | 71.04 | 2.96285 | 0.5038 | 0.4931012 | -0.004616116 | -0.0008 | 42.1455
11465 | 16.005278 | 2.8294 | 43.0528 | 56 | 8.4347 | 8.436164 | 71.14 | 2.966867 | 0.5034 | 0.4930763 | -0.004614488 | -0.0007 | 42.1435
11466 | 16.006667 | 2.8301 | 43.0567 | 57 | 8.4261 | 8.436825 | 71 | 2.961689 | 0.5025 | 0.493051 | -0.004614626 | -0.0006 | 42.147
11467 | 16.008056 | 2.8301 | 43.0607 | 56 | 8.4352 | 8.437487 | 71.15 | 2.967041 | 0.5019 | 0.4930255 | -0.004615296 | -0.0005 | 42.1438
11468 | 16.009444 | 2.8308 | 43.0646 | 55 | 8.4321 | 8.438171 | 71.1 | 2.968068 | 0.5014 | 0.4929995 | -0.004617377 | -0.0004 | 42.1433
11469 | 16.010833 | 2.8308 | 43.0685 | 54 | 8.4373 | 8.438872 | 71.19 | 2.970172 | 0.5013 | 0.4929735 | -0.004605331 | -0.0003 | 42.1422
11470 | 16.012222 | 2.8316 | 43.0725 | 57 | 8.4343 | 8.439567 | 71.14 | 2.964332 | 0.5012 | 0.4929472 | -0.004607761 | -0.0002 | 42.1461
11471 | 16.013611 | 2.8316 | 43.0764 | 54 | 8.439 | 8.440258 | 71.22 | 2.974852 | 0.5012 | 0.4929206 | -0.004610194 | -0.0002 | 42.1396
11472 | 16.015 | 2.8322 | 43.0803 | 56 | 8.4429 | 8.440941 | 71.28 | 2.979158 | 0.5011 | 0.4928934 | -0.004612716 | -0.0001 | 42.1371
11473 | 16.016389 | 2.8322 | 43.0843 | 56 | 8.4673 | 8.441617 | 71.7 | 2.98359 | 0.5032 | 0.4928661 | -0.004611542 | 0 | 42.1344
11474 | 16.017778 | 2.8329 | 43.0882 | 55 | 8.4373 | 8.442335 | 71.19 | 2.973347 | 0.5026 | 0.4928376 | -0.004611958 | 0.0001 | 42.1411
11475 | 16.019167 | 2.8329 | 43.0921 | 55 | 8.4442 | 8.443028 | 71.3 | 2.978217 | 0.5031 | 0.4928086 | -0.004611233 | 0.0002 | 42.1382
11476 | 16.020556 | 2.8336 | 43.0961 | 56 | 8.448 | 8.443723 | 71.37 | 2.980841 | 0.5036 | 0.4927787 | -0.004609455 | 0.0003 | 42.1367
11477 | 16.021944 | 2.8336 | 43.1 | 57 | 8.4498 | 8.444459 | 71.4 | 2.981517 | 0.5042 | 0.4927488 | -0.004607771 | 0.0003 | 42.1365
11478 | 16.023333 | 2.8343 | 43.1039 | 55 | 8.4485 | 8.445171 | 71.38 | 2.984457 | 0.5045 | 0.4927186 | -0.004605653 | 0.0004 | 42.1348
11479 | 16.024722 | 2.8343 | 43.1079 | 56 | 8.4455 | 8.445871 | 71.33 | 2.973768 | 0.5043 | 0.4926876 | -0.004587121 | 0.0005 | 42.1418
11480 | 16.026111 | 2.8351 | 43.1118 | 56 | 8.4438 | 8.446563 | 71.3 | 2.988876 | 0.5037 | 0.4926562 | -0.004586419 | 0.0006 | 42.1324
11481 | 16.0275 | 2.8351 | 43.1158 | 57 | 8.4438 | 8.447245 | 71.3 | 2.981222 | 0.5035 | 0.4926244 | -0.004586426 | 0.0007 | 42.1374
11482 | 16.028889 | 2.8357 | 43.1197 | 56 | 8.4463 | 8.447952 | 71.34 | 2.98607 | 0.5031 | 0.4925921 | -0.004586616 | 0.0008 | 42.1346
11483 | 16.030278 | 2.8357 | 43.1236 | 55 | 8.4553 | 8.44862 | 71.49 | 2.988819 | 0.5042 | 0.4925599 | -0.00458514 | 0.0009 | 42.133
11484 | 16.031667 | 2.8364 | 43.1276 | 55 | 8.4562 | 8.449285 | 71.51 | 2.995972 | 0.5043 | 0.4925277 | -0.004583583 | 0.0009 | 42.1286
11485 | 16.033056 | 2.8364 | 43.1315 | 56 | 8.4553 | 8.450038 | 71.49 | 2.990007 | 0.5045 | 0.4924956 | -0.004581417 | 0.001 | 42.1326
11486 | 16.034444 | 2.8371 | 43.1355 | 55 | 8.4588 | 8.450792 | 71.55 | 2.996096 | 0.505 | 0.4924638 | -0.004577235 | 0.0011 | 42.1289
11487 | 16.035833 | 2.8371 | 43.1394 | 55 | 8.4463 | 8.451498 | 71.34 | 2.988638 | 0.5046 | 0.4924323 | -0.004573499 | 0.0012 | 42.1339
11488 | 16.037222 | 2.8377 | 43.1433 | 55 | 8.4498 | 8.452169 | 71.4 | 2.992695 | 0.5045 | 0.4924009 | -0.004570032 | 0.0012 | 42.1315
11489 | 16.038611 | 2.8377 | 43.1473 | 55 | 8.4588 | 8.452909 | 71.55 | 2.994805 | 0.5048 | 0.4923692 | -0.004552086 | 0.0013 | 42.1303
11490 | 16.04 | 2.8385 | 43.1512 | 55 | 8.4498 | 8.45359 | 71.4 | 2.995139 | 0.5046 | 0.4923376 | -0.004548453 | 0.0014 | 42.1303
11491 | 16.041389 | 2.8385 | 43.1552 | 56 | 8.4579 | 8.454272 | 71.54 | 3.007701 | 0.5048 | 0.4923061 | -0.004544123 | 0.0015 | 42.1225
11492 | 16.042778 | 2.8392 | 43.1591 | 55 | 8.4549 | 8.454977 | 71.49 | 2.999244 | 0.505 | 0.4922746 | -0.004539709 | 0.0016 | 42.1281
11493 | 16.044167 | 2.8392 | 43.1631 | 57 | 8.439 | 8.455699 | 71.22 | 2.989514 | 0.5039 | 0.4922442 | -0.004537147 | 0.0016 | 42.1344
11494 | 16.045556 | 2.8398 | 43.167 | 56 | 8.4579 | 8.456372 | 71.54 | 2.999925 | 0.5041 | 0.4922135 | -0.00453327 | 0.0017 | 42.128
11495 | 16.046944 | 2.8398 | 43.171 | 55 | 8.4506 | 8.457096 | 71.41 | 3.003004 | 0.5038 | 0.492183 | -0.004530451 | 0.0018 | 42.1262
11496 | 16.048333 | 2.8405 | 43.1749 | 56 | 8.4622 | 8.457832 | 71.61 | 2.994618 | 0.5044 | 0.492153 | -0.004526581 | 0.0019 | 42.1318
11497 | 16.049722 | 2.8405 | 43.1788 | 58 | 8.4553 | 8.458503 | 71.49 | 2.999081 | 0.5039 | 0.4921232 | -0.004523858 | 0.0019 | 42.1291
11498 | 16.051111 | 2.841 | 43.1828 | 56 | 8.4442 | 8.459177 | 71.3 | 2.998261 | 0.5026 | 0.4920937 | -0.004523247 | 0.002 | 42.1298
11499 | 16.0525 | 2.841 | 43.1867 | 56 | 8.4678 | 8.459847 | 71.7 | 3.006121 | 0.5015 | 0.492064 | -0.004511706 | 0.0021 | 42.125
11500 | 16.053889 | 2.8416 | 43.1907 | 56 | 8.4639 | 8.460584 | 71.64 | 3.004467 | 0.5018 | 0.4920349 | -0.004512501 | 0.0021 | 42.1263
11501 | 16.055278 | 2.8416 | 43.1946 | 55 | 8.4648 | 8.461291 | 71.65 | 3.010254 | 0.5017 | 0.4920058 | -0.004514439 | 0.0022 | 42.1228
11502 | 16.056667 | 2.8421 | 43.1986 | 55 | 8.4643 | 8.462002 | 71.65 | 3.006687 | 0.5018 | 0.4919765 | -0.004516029 | 0.0022 | 42.1252
11503 | 16.058056 | 2.8421 | 43.2025 | 57 | 8.4665 | 8.462705 | 71.68 | 3.010213 | 0.5019 | 0.4919472 | -0.004517972 | 0.0023 | 42.1232
11504 | 16.059444 | 2.8424 | 43.2065 | 57 | 8.4562 | 8.463394 | 71.51 | 3.006381 | 0.5015 | 0.4919177 | -0.004520445 | 0.0023 | 42.1258
11505 | 16.060833 | 2.8424 | 43.2104 | 57 | 8.4635 | 8.464109 | 71.63 | 3.006318 | 0.5009 | 0.4918887 | -0.004524325 | 0.0024 | 42.126
11506 | 16.062222 | 2.8426 | 43.2144 | 57 | 8.4575 | 8.464822 | 71.53 | 3.005483 | 0.5002 | 0.4918599 | -0.004529437 | 0.0024 | 42.1267
11507 | 16.063611 | 2.8426 | 43.2183 | 56 | 8.4605 | 8.465518 | 71.58 | 3.012427 | 0.5 | 0.4918304 | -0.004534725 | 0.0024 | 42.1225
11508 | 16.065 | 2.8428 | 43.2223 | 55 | 8.4695 | 8.466221 | 71.73 | 3.012458 | 0.5 | 0.491801 | -0.004539664 | 0.0025 | 42.1227
11509 | 16.066667 | 2.8428 | 43.2262 | 57 | 8.4755 | 8.466933 | 71.83 | 3.017329 | 0.5009 | 0.4917717 | -0.004528187 | 0.0025 | 42.1201
11510 | 16.068056 | 2.843 | 43.2302 | 57 | 8.4716 | 8.467637 | 71.77 | 3.015477 | 0.501 | 0.4917422 | -0.004531364 | 0.0025 | 42.1215
11511 | 16.069444 | 2.843 | 43.2341 | 57 | 8.4798 | 8.468342 | 71.91 | 3.017831 | 0.5018 | 0.4917129 | -0.004533139 | 0.0025 | 42.1202
11512 | 16.070833 | 2.8431 | 43.2381 | 55 | 8.4643 | 8.469001 | 71.65 | 3.016353 | 0.5013 | 0.4916838 | -0.004536058 | 0.0025 | 42.1213
11513 | 16.072222 | 2.8431 | 43.242 | 56 | 8.4738 | 8.469668 | 71.8 | 3.025327 | 0.5018 | 0.491655 | -0.004537575 | 0.0025 | 42.1158
11514 | 16.073611 | 2.8431 | 43.246 | 55 | 8.4656 | 8.470337 | 71.67 | 3.021241 | 0.5016 | 0.4916261 | -0.004539446 | 0.0026 | 42.1185
11515 | 16.075 | 2.8431 | 43.2499 | 58 | 8.4669 | 8.471004 | 71.69 | 3.02082 | 0.5015 | 0.4915971 | -0.004541406 | 0.0026 | 42.119
11516 | 16.076389 | 2.8431 | 43.2539 | 55 | 8.4596 | 8.471686 | 71.57 | 3.025813 | 0.5007 | 0.4915687 | -0.004544508 | 0.0026 | 42.116
11517 | 16.077778 | 2.8431 | 43.2578 | 57 | 8.4583 | 8.47238 | 71.54 | 3.020291 | 0.4993 | 0.4915408 | -0.004549978 | 0.0026 | 42.1197
11518 | 16.079167 | 2.843 | 43.2618 | 59 | 8.4635 | 8.473079 | 71.63 | 3.022814 | 0.4985 | 0.4915128 | -0.004556938 | 0.0025 | 42.1183
11519 | 16.080556 | 2.843 | 43.2657 | 56 | 8.4823 | 8.473756 | 71.95 | 3.027112 | 0.4991 | 0.4914846 | -0.004549206 | 0.0025 | 42.1158
11520 | 16.081944 | 2.8429 | 43.2697 | 56 | 8.4845 | 8.474491 | 71.99 | 3.036967 | 0.4998 | 0.4914566 | -0.004553875 | 0.0025 | 42.1097
11521 | 16.083333 | 2.8429 | 43.2736 | 58 | 8.4815 | 8.475182 | 71.94 | 3.035165 | 0.5005 | 0.4914288 | -0.004558282 | 0.0025 | 42.111
11522 | 16.084722 | 2.8427 | 43.2776 | 55 | 8.4746 | 8.475838 | 71.82 | 3.036381 | 0.5003 | 0.4914013 | -0.004563303 | 0.0025 | 42.1104
11523 | 16.086111 | 2.8427 | 43.2815 | 57 | 8.4751 | 8.476552 | 71.83 | 3.030416 | 0.5004 | 0.4913744 | -0.004568064 | 0.0024 | 42.1144
11524 | 16.0875 | 2.8424 | 43.2855 | 56 | 8.4785 | 8.47725 | 71.88 | 3.03125 | 0.5006 | 0.491348 | -0.004572387 | 0.0024 | 42.114
11525 | 16.088889 | 2.8424 | 43.2894 | 57 | 8.4785 | 8.477969 | 71.88 | 3.033455 | 0.5009 | 0.491322 | -0.004576451 | 0.0024 | 42.1128
11526 | 16.090278 | 2.842 | 43.2934 | 56 | 8.481 | 8.478658 | 71.93 | 3.02637 | 0.501 | 0.4912964 | -0.004580604 | 0.0023 | 42.1175
11527 | 16.091667 | 2.842 | 43.2973 | 57 | 8.4845 | 8.479315 | 71.99 | 3.032407 | 0.5012 | 0.4912713 | -0.004583971 | 0.0023 | 42.1139
11528 | 16.093056 | 2.8416 | 43.3012 | 57 | 8.4763 | 8.480052 | 71.85 | 3.044016 | 0.5007 | 0.4912463 | -0.004587779 | 0.0022 | 42.1067
11529 | 16.094444 | 2.8416 | 43.3052 | 56 | 8.4866 | 8.480744 | 72.02 | 3.048494 | 0.5012 | 0.4912215 | -0.00457562 | 0.0022 | 42.104
11530 | 16.095833 | 2.8413 | 43.3091 | 57 | 8.4828 | 8.481404 | 71.96 | 3.052806 | 0.5011 | 0.4911974 | -0.004578722 | 0.0022 | 42.1015
11531 | 16.097222 | 2.8413 | 43.3131 | 56 | 8.4789 | 8.482092 | 71.89 | 3.042613 | 0.5012 | 0.4911736 | -0.004581652 | 0.0021 | 42.1081
11532 | 16.098611 | 2.8409 | 43.317 | 56 | 8.4755 | 8.482785 | 71.83 | 3.038474 | 0.5009 | 0.4911501 | -0.004585459 | 0.002 | 42.111
11533 | 16.1 | 2.8409 | 43.321 | 57 | 8.4806 | 8.483495 | 71.92 | 3.044766 | 0.5008 | 0.4911264 | -0.00458918 | 0.002 | 42.1071
11534 | 16.101389 | 2.8404 | 43.3249 | 55 | 8.4968 | 8.48416 | 72.2 | 3.054239 | 0.5017 | 0.4911028 | -0.004591591 | 0.0019 | 42.1013
11535 | 16.102778 | 2.8404 | 43.3289 | 55 | 8.4849 | 8.484796 | 71.99 | 3.04304 | 0.5017 | 0.4910787 | -0.004594442 | 0.0019 | 42.1086
11536 | 16.104167 | 2.8399 | 43.3328 | 54 | 8.4857 | 8.485447 | 72.01 | 3.044823 | 0.502 | 0.4910553 | -0.004596509 | 0.0018 | 42.1077
11537 | 16.105556 | 2.8399 | 43.3368 | 57 | 8.4913 | 8.486132 | 72.1 | 3.056025 | 0.502 | 0.4910319 | -0.004598755 | 0.0018 | 42.1007
11538 | 16.106944 | 2.8394 | 43.3407 | 56 | 8.4896 | 8.486834 | 72.07 | 3.044202 | 0.5024 | 0.4910086 | -0.004599954 | 0.0017 | 42.1084
11539 | 16.108333 | 2.8394 | 43.3446 | 56 | 8.4904 | 8.487515 | 72.09 | 3.050917 | 0.5027 | 0.4909856 | -0.004584802 | 0.0016 | 42.1044
11540 | 16.109722 | 2.839 | 43.3486 | 58 | 8.4857 | 8.488204 | 72.01 | 3.054304 | 0.5027 | 0.4909628 | -0.004585477 | 0.0016 | 42.1024
11541 | 16.111111 | 2.839 | 43.3525 | 56 | 8.4917 | 8.488882 | 72.11 | 3.052312 | 0.5024 | 0.4909402 | -0.004586156 | 0.0015 | 42.1038
11542 | 16.1125 | 2.8385 | 43.3565 | 56 | 8.4913 | 8.489596 | 72.1 | 3.061847 | 0.5023 | 0.490918 | -0.004586576 | 0.0015 | 42.0979
11543 | 16.113889 | 2.8385 | 43.3604 | 56 | 8.5058 | 8.490279 | 72.35 | 3.067928 | 0.5032 | 0.4908959 | -0.004585773 | 0.0014 | 42.0943
11544 | 16.115278 | 2.8381 | 43.3644 | 58 | 8.4943 | 8.490978 | 72.15 | 3.04836 | 0.5038 | 0.4908744 | -0.004582963 | 0.0013 | 42.1069
11545 | 16.116667 | 2.8381 | 43.3683 | 57 | 8.496 | 8.491671 | 72.18 | 3.058423 | 0.5038 | 0.4908531 | -0.004580155 | 0.0013 | 42.1007
11546 | 16.118056 | 2.8377 | 43.3722 | 57 | 8.5037 | 8.492347 | 72.31 | 3.063346 | 0.5051 | 0.490832 | -0.004575165 | 0.0012 | 42.0978
11547 | 16.119444 | 2.8377 | 43.3762 | 56 | 8.4892 | 8.492983 | 72.07 | 3.065344 | 0.505 | 0.4908113 | -0.004570442 | 0.0012 | 42.0967
11548 | 16.120833 | 2.8373 | 43.3801 | 55 | 8.5071 | 8.493675 | 72.37 | 3.065699 | 0.506 | 0.4907906 | -0.004563362 | 0.0011 | 42.0966
11549 | 16.122222 | 2.8373 | 43.3841 | 55 | 8.4977 | 8.49434 | 72.21 | 3.062962 | 0.5065 | 0.4907706 | -0.004543643 | 0.0011 | 42.0986
11550 | 16.123611 | 2.8372 | 43.388 | 54 | 8.4964 | 8.495003 | 72.19 | 3.064588 | 0.5066 | 0.4907508 | -0.00453553 | 0.001 | 42.0977
11551 | 16.125 | 2.8372 | 43.392 | 56 | 8.499 | 8.495671 | 72.23 | 3.070657 | 0.507 | 0.490731 | -0.00452655 | 0.001 | 42.094
11552 | 16.126389 | 2.837 | 43.3959 | 54 | 8.5041 | 8.496382 | 72.32 | 3.066056 | 0.5075 | 0.4907111 | -0.00451609 | 0.001 | 42.0972
11553 | 16.127778 | 2.837 | 43.3998 | 56 | 8.4922 | 8.497032 | 72.12 | 3.066483 | 0.507 | 0.4906914 | -0.004506685 | 0.0009 | 42.0971
11554 | 16.129167 | 2.8369 | 43.4038 | 58 | 8.4943 | 8.497726 | 72.15 | 3.070657 | 0.5067 | 0.4906716 | -0.00449851 | 0.0009 | 42.0946
11555 | 16.130556 | 2.8369 | 43.4077 | 57 | 8.4956 | 8.498381 | 72.17 | 3.071482 | 0.5065 | 0.4906516 | -0.00449069 | 0.0009 | 42.0943
11556 | 16.131944 | 2.8368 | 43.4117 | 58 | 8.5084 | 8.499041 | 72.39 | 3.078756 | 0.5074 | 0.4906327 | -0.004481391 | 0.0009 | 42.0898
11557 | 16.133611 | 2.8368 | 43.4156 | 56 | 8.5015 | 8.499706 | 72.28 | 3.077572 | 0.5072 | 0.4906135 | -0.004471924 | 0.0009 | 42.0911
11558 | 16.135 | 2.8368 | 43.4195 | 57 | 8.4879 | 8.500423 | 72.04 | 3.072881 | 0.5061 | 0.4905948 | -0.004465173 | 0.0009 | 42.0943
11559 | 16.136389 | 2.8368 | 43.4235 | 58 | 8.4986 | 8.501108 | 72.23 | 3.077361 | 0.5061 | 0.4905758 | -0.004445885 | 0.0008 | 42.0916
11560 | 16.137778 | 2.837 | 43.4274 | 59 | 8.5577 | 8.501765 | 73.23 | 3.101591 | 0.5104 | 0.4905572 | -0.00443164 | 0.0008 | 42.0764
11561 | 16.139167 | 2.837 | 43.4314 | 57 | 8.5113 | 8.502458 | 72.44 | 3.086242 | 0.5112 | 0.4905389 | -0.004416796 | 0.0009 | 42.0864
11562 | 16.140556 | 2.8372 | 43.4353 | 58 | 8.5028 | 8.503182 | 72.3 | 3.086472 | 0.5113 | 0.4905208 | -0.004401965 | 0.0009 | 42.0864
11563 | 16.141944 | 2.8372 | 43.4392 | 56 | 8.5011 | 8.503842 | 72.27 | 3.078842 | 0.5113 | 0.4905033 | -0.004387672 | 0.0009 | 42.0915
11564 | 16.143333 | 2.8376 | 43.4432 | 56 | 8.5058 | 8.504469 | 72.35 | 3.088039 | 0.5112 | 0.4904862 | -0.004373567 | 0.0009 | 42.0858
11565 | 16.144722 | 2.8376 | 43.4471 | 57 | 8.5118 | 8.505124 | 72.45 | 3.086818 | 0.5117 | 0.4904697 | -0.004358253 | 0.0009 | 42.0868
11566 | 16.146111 | 2.838 | 43.4511 | 57 | 8.5084 | 8.505805 | 72.39 | 3.085776 | 0.5122 | 0.4904532 | -0.004342429 | 0.001 | 42.0876
11567 | 16.1475 | 2.838 | 43.455 | 56 | 8.5071 | 8.506507 | 72.37 | 3.092028 | 0.5121 | 0.490437 | -0.004326708 | 0.001 | 42.0838
11568 | 16.148889 | 2.8384 | 43.4589 | 58 | 8.5228 | 8.507145 | 72.64 | 3.091814 | 0.5135 | 0.4904212 | -0.004308295 | 0.001 | 42.0842
11569 | 16.150278 | 2.8384 | 43.4629 | 57 | 8.5007 | 8.50784 | 72.26 | 3.079463 | 0.5129 | 0.4904058 | -0.004276256 | 0.0011 | 42.0922
11570 | 16.151667 | 2.8391 | 43.4668 | 57 | 8.5041 | 8.508512 | 72.32 | 3.089053 | 0.5126 | 0.4903904 | -0.004259455 | 0.0011 | 42.0863
11571 | 16.153056 | 2.8391 | 43.4708 | 59 | 8.5152 | 8.509208 | 72.51 | 3.089697 | 0.5131 | 0.4903752 | -0.004242233 | 0.0012 | 42.0861
11572 | 16.154444 | 2.8398 | 43.4747 | 57 | 8.5075 | 8.509873 | 72.38 | 3.094366 | 0.5132 | 0.4903603 | -0.00422494 | 0.0013 | 42.0833
11573 | 16.155833 | 2.8398 | 43.4787 | 57 | 8.5126 | 8.51061 | 72.46 | 3.097792 | 0.5134 | 0.490346 | -0.004207576 | 0.0013 | 42.0813
11574 | 16.157222 | 2.8406 | 43.4826 | 56 | 8.5101 | 8.511247 | 72.42 | 3.092776 | 0.5134 | 0.4903319 | -0.004189793 | 0.0014 | 42.0847
11575 | 16.158611 | 2.8406 | 43.4866 | 59 | 8.5211 | 8.512019 | 72.61 | 3.102358 | 0.5138 | 0.4903182 | -0.004171415 | 0.0015 | 42.0787
11576 | 16.16 | 2.8414 | 43.4905 | 56 | 8.5131 | 8.512704 | 72.47 | 3.096077 | 0.5139 | 0.4903045 | -0.004153229 | 0.0015 | 42.0829
11577 | 16.161389 | 2.8414 | 43.4944 | 58 | 8.5126 | 8.513381 | 72.46 | 3.10234 | 0.5137 | 0.4902914 | -0.004135584 | 0.0016 | 42.0792
11578 | 16.162778 | 2.8423 | 43.4984 | 59 | 8.5139 | 8.514036 | 72.49 | 3.093961 | 0.5133 | 0.4902778 | -0.004118305 | 0.0017 | 42.0847
11579 | 16.164167 | 2.8423 | 43.5023 | 59 | 8.5228 | 8.514709 | 72.64 | 3.103396 | 0.5143 | 0.4902645 | -0.004083522 | 0.0018 | 42.0789
11580 | 16.165556 | 2.8433 | 43.5063 | 57 | 8.5165 | 8.515366 | 72.53 | 3.100857 | 0.5142 | 0.4902515 | -0.004064717 | 0.0019 | 42.0806
11581 | 16.166944 | 2.8433 | 43.5102 | 57 | 8.5186 | 8.516113 | 72.57 | 3.105654 | 0.5137 | 0.4902386 | -0.004046975 | 0.002 | 42.0778
11582 | 16.168333 | 2.8444 | 43.5142 | 58 | 8.5152 | 8.516763 | 72.51 | 3.101223 | 0.5135 | 0.4902255 | -0.004029686 | 0.0021 | 42.0808
11583 | 16.169722 | 2.8444 | 43.5181 | 55 | 8.528 | 8.517407 | 72.73 | 3.117342 | 0.5142 | 0.4902119 | -0.004011631 | 0.0022 | 42.0707
11584 | 16.171111 | 2.8455 | 43.5221 | 55 | 8.5267 | 8.518043 | 72.7 | 3.108345 | 0.515 | 0.4901984 | -0.00399246 | 0.0023 | 42.0766
11585 | 16.1725 | 2.8455 | 43.526 | 57 | 8.5122 | 8.518716 | 72.46 | 3.112663 | 0.5145 | 0.4901849 | -0.00397453 | 0.0024 | 42.0741
11586 | 16.173889 | 2.8466 | 43.53 | 57 | 8.5182 | 8.519399 | 72.56 | 3.112582 | 0.5143 | 0.4901712 | -0.003956969 | 0.0025 | 42.0743
11587 | 16.175278 | 2.8466 | 43.5339 | 56 | 8.5199 | 8.52008 | 72.59 | 3.110629 | 0.5143 | 0.4901581 | -0.003939165 | 0.0027 | 42.0757
11588 | 16.176667 | 2.8478 | 43.5379 | 56 | 8.5297 | 8.520729 | 72.75 | 3.109469 | 0.5151 | 0.4901451 | -0.003920072 | 0.0028 | 42.0766
11589 | 16.178056 | 2.8478 | 43.5419 | 55 | 8.5228 | 8.521399 | 72.64 | 3.116286 | 0.5152 | 0.4901319 | -0.003882906 | 0.0029 | 42.0725
11590 | 16.179444 | 2.8492 | 43.5458 | 60 | 8.5297 | 8.522056 | 72.75 | 3.114132 | 0.5156 | 0.4901188 | -0.00386299 | 0.003 | 42.074
11591 | 16.180833 | 2.8492 | 43.5498 | 57 | 8.5237 | 8.522642 | 72.65 | 3.113754 | 0.5154 | 0.4901054 | -0.003843704 | 0.0032 | 42.0744
11592 | 16.182222 | 2.8505 | 43.5538 | 58 | 8.5271 | 8.523293 | 72.71 | 3.121802 | 0.5156 | 0.4900919 | -0.00382348 | 0.0033 | 42.0695
11593 | 16.183611 | 2.8505 | 43.5577 | 58 | 8.5301 | 8.52395 | 72.76 | 3.113608 | 0.5157 | 0.4900777 | -0.003803538 | 0.0034 | 42.0749
11594 | 16.185 | 2.8518 | 43.5617 | 59 | 8.5224 | 8.524595 | 72.63 | 3.118902 | 0.5158 | 0.4900634 | -0.003783094 | 0.0036 | 42.0717
11595 | 16.186389 | 2.8518 | 43.5656 | 60 | 8.5199 | 8.525252 | 72.59 | 3.121213 | 0.5157 | 0.4900489 | -0.003762583 | 0.0037 | 42.0704
11596 | 16.187778 | 2.8532 | 43.5696 | 58 | 8.5288 | 8.525934 | 72.74 | 3.121558 | 0.5162 | 0.4900346 | -0.003741309 | 0.0039 | 42.0704
11597 | 16.189167 | 2.8532 | 43.5736 | 58 | 8.5288 | 8.526618 | 72.74 | 3.128102 | 0.5163 | 0.4900209 | -0.003719968 | 0.004 | 42.0664
11598 | 16.190556 | 2.8546 | 43.5775 | 58 | 8.5267 | 8.527244 | 72.7 | 3.13028 | 0.5162 | 0.4900065 | -0.003699345 | 0.0042 | 42.0652
11599 | 16.191944 | 2.8546 | 43.5815 | 58 | 8.5297 | 8.527876 | 72.75 | 3.135078 | 0.516 | 0.4899926 | -0.003660964 | 0.0043 | 42.0623
11600 | 16.193333 | 2.8562 | 43.5855 | 58 | 8.5301 | 8.528521 | 72.76 | 3.118695 | 0.516 | 0.4899787 | -0.003640739 | 0.0045 | 42.0729
11601 | 16.194722 | 2.8562 | 43.5894 | 57 | 8.5297 | 8.529194 | 72.75 | 3.140607 | 0.5163 | 0.4899641 | -0.003620362 | 0.0046 | 42.0591
11602 | 16.196111 | 2.8578 | 43.5934 | 58 | 8.5365 | 8.52983 | 72.87 | 3.130404 | 0.5167 | 0.4899495 | -0.003598353 | 0.0048 | 42.0658
11603 | 16.197778 | 2.8578 | 43.5974 | 58 | 8.5275 | 8.530501 | 72.72 | 3.13042 | 0.5163 | 0.489934 | -0.003577148 | 0.005 | 42.0663
11604 | 16.199167 | 2.8594 | 43.6013 | 59 | 8.5432 | 8.531151 | 72.99 | 3.138315 | 0.517 | 0.4899177 | -0.003555443 | 0.0051 | 42.0615
11605 | 16.200556 | 2.8594 | 43.6053 | 57 | 8.5216 | 8.531761 | 72.62 | 3.126292 | 0.5164 | 0.4899012 | -0.003534979 | 0.0053 | 42.0693
11606 | 16.201944 | 2.861 | 43.6093 | 60 | 8.5407 | 8.532384 | 72.94 | 3.136743 | 0.5168 | 0.4898842 | -0.003514537 | 0.0055 | 42.0628
11607 | 16.203333 | 2.861 | 43.6133 | 57 | 8.5284 | 8.532976 | 72.73 | 3.137389 | 0.5163 | 0.4898674 | -0.003494902 | 0.0057 | 42.0626
11608 | 16.204722 | 2.8626 | 43.6172 | 57 | 8.5305 | 8.533621 | 72.77 | 3.13582 | 0.5158 | 0.4898503 | -0.003475898 | 0.0058 | 42.0638
11609 | 16.206111 | 2.8626 | 43.6212 | 58 | 8.5373 | 8.534258 | 72.89 | 3.141932 | 0.5161 | 0.4898332 | -0.003437 | 0.006 | 42.06
11610 | 16.2075 | 2.8645 | 43.6252 | 57 | 8.5377 | 8.534916 | 72.89 | 3.142961 | 0.5165 | 0.4898161 | -0.003416828 | 0.0062 | 42.0596
11611 | 16.208889 | 2.8645 | 43.6292 | 58 | 8.5382 | 8.535507 | 72.9 | 3.133009 | 0.5157 | 0.4897984 | -0.003398243 | 0.0064 | 42.0661
11612 | 16.210278 | 2.8662 | 43.6331 | 56 | 8.536 | 8.536142 | 72.86 | 3.146734 | 0.5153 | 0.4897808 | -0.003380115 | 0.0066 | 42.0575
11613 | 16.211667 | 2.8662 | 43.6371 | 57 | 8.5415 | 8.536777 | 72.96 | 3.141505 | 0.5153 | 0.489763 | -0.003362355 | 0.0068 | 42.061
11614 | 16.213056 | 2.8679 | 43.6411 | 58 | 8.539 | 8.537431 | 72.91 | 3.147648 | 0.5154 | 0.489745 | -0.003343748 | 0.007 | 42.0573
11615 | 16.214444 | 2.8679 | 43.6451 | 56 | 8.5428 | 8.538087 | 72.98 | 3.149245 | 0.5153 | 0.4897265 | -0.00332551 | 0.0071 | 42.0564
11616 | 16.215833 | 2.8697 | 43.6491 | 58 | 8.5331 | 8.538722 | 72.81 | 3.144096 | 0.5144 | 0.489708 | -0.003308944 | 0.0073 | 42.0599
11617 | 16.217222 | 2.8697 | 43.6531 | 57 | 8.5356 | 8.539353 | 72.86 | 3.154875 | 0.5141 | 0.4896894 | -0.003292833 | 0.0075 | 42.0532
11618 | 16.218611 | 2.8714 | 43.6571 | 58 | 8.5369 | 8.539989 | 72.88 | 3.144108 | 0.5133 | 0.4896705 | -0.003278132 | 0.0077 | 42.0602
11619 | 16.22 | 2.8714 | 43.6611 | 57 | 8.5475 | 8.540659 | 73.06 | 3.153338 | 0.5134 | 0.4896518 | -0.003244497 | 0.0079 | 42.0545
11620 | 16.221389 | 2.8732 | 43.6651 | 57 | 8.5428 | 8.541306 | 72.98 | 3.149898 | 0.5136 | 0.4896326 | -0.003229314 | 0.0081 | 42.0568
11621 | 16.222778 | 2.8732 | 43.6691 | 58 | 8.5407 | 8.541948 | 72.94 | 3.154242 | 0.5133 | 0.489613 | -0.003214931 | 0.0083 | 42.0542
11622 | 16.224167 | 2.8749 | 43.6731 | 58 | 8.55 | 8.542535 | 73.1 | 3.159043 | 0.5138 | 0.4895932 | -0.003199699 | 0.0085 | 42.0513
11623 | 16.225556 | 2.8749 | 43.677 | 58 | 8.5547 | 8.543158 | 73.18 | 3.148705 | 0.514 | 0.4895731 | -0.003184052 | 0.0087 | 42.0581
11624 | 16.226944 | 2.8766 | 43.681 | 57 | 8.5492 | 8.543842 | 73.09 | 3.161803 | 0.5143 | 0.4895523 | -0.003167556 | 0.0089 | 42.0499
11625 | 16.228333 | 2.8766 | 43.685 | 57 | 8.5547 | 8.544466 | 73.18 | 3.149115 | 0.5145 | 0.4895312 | -0.003150646 | 0.0091 | 42.0582
11626 | 16.229722 | 2.8783 | 43.689 | 59 | 8.5513 | 8.545101 | 73.12 | 3.165191 | 0.5147 | 0.4895099 | -0.003133146 | 0.0092 | 42.0481
11627 | 16.231111 | 2.8783 | 43.693 | 59 | 8.5479 | 8.545721 | 73.07 | 3.160213 | 0.5145 | 0.4894882 | -0.003115493 | 0.0094 | 42.0514
11628 | 16.2325 | 2.8799 | 43.697 | 57 | 8.5377 | 8.546331 | 72.89 | 3.159608 | 0.5137 | 0.4894661 | -0.003098813 | 0.0096 | 42.052
11629 | 16.233889 | 2.8799 | 43.701 | 57 | 8.5505 | 8.546956 | 73.11 | 3.160992 | 0.5138 | 0.4894439 | -0.003066239 | 0.0098 | 42.0513
11630 | 16.235278 | 2.8816 | 43.705 | 57 | 8.5445 | 8.547571 | 73.01 | 3.160997 | 0.5136 | 0.4894214 | -0.003049773 | 0.0099 | 42.0514
11631 | 16.236667 | 2.8816 | 43.709 | 59 | 8.5526 | 8.548172 | 73.15 | 3.149262 | 0.5135 | 0.4893982 | -0.003033672 | 0.0101 | 42.0591
11632 | 16.238056 | 2.8832 | 43.713 | 56 | 8.5445 | 8.548776 | 73.01 | 3.151714 | 0.5129 | 0.4893743 | -0.003018803 | 0.0103 | 42.0577
11633 | 16.239444 | 2.8832 | 43.717 | 58 | 8.5496 | 8.549393 | 73.1 | 3.164453 | 0.5122 | 0.4893499 | -0.003004992 | 0.0104 | 42.0497
11634 | 16.240833 | 2.8847 | 43.721 | 57 | 8.5568 | 8.550007 | 73.22 | 3.15222 | 0.5126 | 0.4893251 | -0.002990155 | 0.0106 | 42.0577
11635 | 16.242222 | 2.8847 | 43.7251 | 59 | 8.5623 | 8.55067 | 73.31 | 3.172187 | 0.513 | 0.4893 | -0.00297351 | 0.0108 | 42.0451
11636 | 16.243611 | 2.8861 | 43.7291 | 58 | 8.5556 | 8.551259 | 73.2 | 3.169573 | 0.5128 | 0.4892741 | -0.00295688 | 0.0109 | 42.0469
11637 | 16.245 | 2.8861 | 43.7331 | 58 | 8.5505 | 8.551899 | 73.11 | 3.165612 | 0.5124 | 0.489248 | -0.002941219 | 0.0111 | 42.0496
11638 | 16.246389 | 2.8875 | 43.7371 | 60 | 8.5509 | 8.552533 | 73.12 | 3.17945 | 0.5117 | 0.489223 | -0.002926005 | 0.0112 | 42.0409
11639 | 16.247778 | 2.8875 | 43.7411 | 58 | 8.5556 | 8.553157 | 73.2 | 3.172464 | 0.5115 | 0.4891972 | -0.002899866 | 0.0114 | 42.0456
11640 | 16.249167 | 2.8889 | 43.7451 | 58 | 8.5441 | 8.553808 | 73 | 3.17076 | 0.5102 | 0.4891715 | -0.002887287 | 0.0115 | 42.0468
11641 | 16.250556 | 2.8889 | 43.7491 | 58 | 8.5602 | 8.554475 | 73.28 | 3.179827 | 0.5105 | 0.4891449 | -0.002873852 | 0.0116 | 42.0412
11642 | 16.251944 | 2.8901 | 43.7531 | 59 | 8.5458 | 8.555109 | 73.03 | 3.169362 | 0.5094 | 0.4891177 | -0.002862335 | 0.0118 | 42.048
11643 | 16.253333 | 2.8901 | 43.7572 | 57 | 8.5475 | 8.55573 | 73.06 | 3.175538 | 0.5085 | 0.4890903 | -0.002851953 | 0.0119 | 42.0442
11644 | 16.254722 | 2.8912 | 43.7612 | 59 | 8.5496 | 8.556424 | 73.1 | 3.171401 | 0.5078 | 0.4890627 | -0.002842533 | 0.012 | 42.047
11645 | 16.256389 | 2.8912 | 43.7652 | 58 | 8.5318 | 8.557031 | 72.79 | 3.176086 | 0.5055 | 0.4890355 | -0.00283598 | 0.0121 | 42.0446
11646 | 16.257778 | 2.8921 | 43.7692 | 59 | 8.5551 | 8.557674 | 73.19 | 3.175338 | 0.5049 | 0.4890084 | -0.002829862 | 0.0122 | 42.0452
11647 | 16.259167 | 2.8921 | 43.7732 | 58 | 8.5475 | 8.558309 | 73.06 | 3.171476 | 0.5036 | 0.4889809 | -0.002825826 | 0.0123 | 42.0478
11648 | 16.260556 | 2.8928 | 43.7772 | 58 | 8.5526 | 8.55895 | 73.15 | 3.172817 | 0.5028 | 0.4889534 | -0.002822916 | 0.0124 | 42.0472
11649 | 16.261944 | 2.8928 | 43.7813 | 58 | 8.5377 | 8.559591 | 72.89 | 3.173677 | 0.5002 | 0.488926 | -0.002819744 | 0.0125 | 42.0467
11650 | 16.263333 | 2.8934 | 43.7853 | 57 | 8.5589 | 8.560311 | 73.26 | 3.184781 | 0.4993 | 0.4888984 | -0.002822899 | 0.0125 | 42.0398
11651 | 16.264722 | 2.8934 | 43.7893 | 60 | 8.5594 | 8.561038476 | 73.26 | 3.173886 | 0.4986 | 0.4888703 | -0.002826395 | 0.0126 | 42.0469
11652 | 16.266111 | 2.8938 | 43.7933 | 59 | 8.556 | 8.561727 | 73.2 | 3.180745 | 0.498 | 0.4888414 | -0.002831268 | 0.0126 | 42.0427
11653 | 16.2675 | 2.8938 | 43.7973 | 57 | 8.5547 | 8.562422 | 73.18 | 3.197628 | 0.4974 | 0.4888123 | -0.002837 | 0.0127 | 42.0321
11654 | 16.268889 | 2.8939 | 43.8014 | 58 | 8.5556 | 8.563128 | 73.2 | 3.188705 | 0.4964 | 0.488782 | -0.002844282 | 0.0127 | 42.0379
11655 | 16.270278 | 2.8939 | 43.8054 | 57 | 8.5602 | 8.563821 | 73.28 | 3.18694 | 0.4956 | 0.4887513 | -0.002852333 | 0.0127 | 42.0392
11656 | 16.271667 | 2.8939 | 43.8094 | 56 | 8.5729 | 8.564581 | 73.49 | 3.196698 | 0.4965 | 0.4887199 | -0.002858812 | 0.0127 | 42.0332
11657 | 16.273056 | 2.8939 | 43.8134 | 58 | 8.5526 | 8.565284 | 73.15 | 3.183782 | 0.4953 | 0.4886884 | -0.002867446 | 0.0127 | 42.0416
11658 | 16.274444 | 2.8937 | 43.8174 | 59 | 8.5716 | 8.565952 | 73.47 | 3.208481 | 0.4954 | 0.4886565 | -0.002875288 | 0.0127 | 42.026
11659 | 16.275833 | 2.8937 | 43.8215 | 56 | 8.5704 | 8.566621 | 73.45 | 3.201448 | 0.4955 | 0.4886241 | -0.002882184 | 0.0127 | 42.0306
11660 | 16.277222 | 2.8933 | 43.8255 | 58 | 8.556 | 8.567328 | 73.2 | 3.192027 | 0.4944 | 0.4885908 | -0.002891734 | 0.0126 | 42.0368
11661 | 16.278611 | 2.8933 | 43.8295 | 58 | 8.5594 | 8.568061 | 73.26 | 3.192122 | 0.4937 | 0.4885568 | -0.002901789 | 0.0126 | 42.0369
11662 | 16.28 | 2.8927 | 43.8335 | 60 | 8.5666 | 8.568761 | 73.39 | 3.187406 | 0.4936 | 0.4885219 | -0.002911482 | 0.0125 | 42.04
11663 | 16.281389 | 2.8927 | 43.8375 | 59 | 8.5661 | 8.569418 | 73.38 | 3.201792 | 0.493 | 0.4884868 | -0.002921331 | 0.0124 | 42.031
11664 | 16.282778 | 2.892 | 43.8415 | 57 | 8.5708 | 8.570116 | 73.46 | 3.202068 | 0.4926 | 0.488451 | -0.002932114 | 0.0124 | 42.031
11665 | 16.284167 | 2.892 | 43.8456 | 57 | 8.5704 | 8.570798 | 73.45 | 3.204072 | 0.4922 | 0.4884143 | -0.002943051 | 0.0123 | 42.0298
11666 | 16.285556 | 2.8911 | 43.8496 | 58 | 8.5733 | 8.571475 | 73.5 | 3.200568 | 0.4921 | 0.4883768 | -0.002953881 | 0.0122 | 42.0323
11667 | 16.286944 | 2.8911 | 43.8536 | 58 | 8.5708 | 8.572173 | 73.46 | 3.200676 | 0.4918 | 0.488339 | -0.002965211 | 0.012 | 42.0323
11668 | 16.288333 | 2.89 | 43.8576 | 59 | 8.5746 | 8.572855 | 73.52 | 3.195932 | 0.4915 | 0.4883004 | -0.002976606 | 0.0119 | 42.0355
11669 | 16.289722 | 2.89 | 43.8616 | 59 | 8.5683 | 8.573524 | 73.42 | 3.205253 | 0.4907 | 0.4882612 | -0.002994705 | 0.0118 | 42.0298
11670 | 16.291111 | 2.8887 | 43.8656 | 59 | 8.5716 | 8.574191 | 73.47 | 3.205618 | 0.4905 | 0.4882213 | -0.003007795 | 0.0116 | 42.0297
11671 | 16.2925 | 2.8887 | 43.8696 | 60 | 8.5776 | 8.574887 | 73.57 | 3.216325 | 0.4905 | 0.4881806 | -0.003020517 | 0.0115 | 42.023
11672 | 16.293889 | 2.8873 | 43.8737 | 61 | 8.5742 | 8.57559 | 73.52 | 3.206785 | 0.49 | 0.4881398 | -0.003034513 | 0.0113 | 42.0292
11673 | 16.295278 | 2.8873 | 43.8777 | 58 | 8.5784 | 8.576261 | 73.59 | 3.210578 | 0.4899 | 0.4880982 | -0.003048573 | 0.0112 | 42.027
11674 | 16.296667 | 2.8858 | 43.8817 | 60 | 8.5818 | 8.576936 | 73.65 | 3.223086 | 0.4902 | 0.4880563 | -0.003062437 | 0.011 | 42.0191
11675 | 16.298056 | 2.8858 | 43.8857 | 59 | 8.5721 | 8.577638 | 73.48 | 3.205469 | 0.4894 | 0.4880135 | -0.003077317 | 0.0108 | 42.0306
11676 | 16.299444 | 2.8841 | 43.8897 | 59 | 8.5721 | 8.578307 | 73.48 | 3.208572 | 0.4883 | 0.4879695 | -0.003093988 | 0.0106 | 42.0288
11677 | 16.300833 | 2.8841 | 43.8937 | 58 | 8.5776 | 8.578992 | 73.57 | 3.215651 | 0.4882 | 0.4879252 | -0.003110462 | 0.0104 | 42.0244
11678 | 16.302222 | 2.8823 | 43.8977 | 58 | 8.5797 | 8.579669 | 73.61 | 3.212966 | 0.4882 | 0.4878802 | -0.003126045 | 0.0102 | 42.0263
11679 | 16.303611 | 2.8823 | 43.9017 | 57 | 8.5831 | 8.580334 | 73.67 | 3.226732 | 0.4879 | 0.4878347 | -0.003150076 | 0.01 | 42.0176
11680 | 16.305 | 2.8803 | 43.9057 | 60 | 8.578 | 8.581051 | 73.58 | 3.216927 | 0.4876 | 0.487789 | -0.003166651 | 0.0098 | 42.0241
11681 | 16.306389 | 2.8803 | 43.9097 | 57 | 8.5788 | 8.581716 | 73.6 | 3.226784 | 0.4869 | 0.4877426 | -0.003184667 | 0.0095 | 42.0179
11682 | 16.307778 | 2.8782 | 43.9137 | 59 | 8.5835 | 8.582387 | 73.68 | 3.218524 | 0.4868 | 0.4876959 | -0.003202828 | 0.0093 | 42.0234
11683 | 16.309167 | 2.8782 | 43.9177 | 58 | 8.5809 | 8.583069 | 73.63 | 3.227446 | 0.4865 | 0.4876483 | -0.003221307 | 0.0091 | 42.0179
11684 | 16.310556 | 2.8759 | 43.9217 | 60 | 8.5755 | 8.583736 | 73.54 | 3.226872 | 0.4857 | 0.4875998 | -0.003240016 | 0.0088 | 42.0184
11685 | 16.311944 | 2.8759 | 43.9257 | 59 | 8.5708 | 8.584402 | 73.46 | 3.212568 | 0.484 | 0.4875509 | -0.003261373 | 0.0085 | 42.0277
11686 | 16.313333 | 2.8736 | 43.9297 | 59 | 8.5848 | 8.585068 | 73.7 | 3.224693 | 0.4838 | 0.4875015 | -0.003283128 | 0.0083 | 42.0201
11687 | 16.314722 | 2.8736 | 43.9337 | 60 | 8.5822 | 8.585721 | 73.65 | 3.216499 | 0.4833 | 0.4874509 | -0.003305283 | 0.008 | 42.0255
11688 | 16.316111 | 2.8711 | 43.9377 | 59 | 8.5767 | 8.586389 | 73.56 | 3.237862 | 0.4825 | 0.4873998 | -0.003328526 | 0.0077 | 42.012
11689 | 16.3175 | 2.8711 | 43.9416 | 59 | 8.5894 | 8.587037 | 73.78 | 3.233141 | 0.4827 | 0.4873484 | -0.003363159 | 0.0074 | 42.0152
11690 | 16.318889 | 2.8684 | 43.9456 | 60 | 8.5848 | 8.58772 | 73.7 | 3.233006 | 0.4822 | 0.4872966 | -0.003386856 | 0.0071 | 42.0155
11691 | 16.320278 | 2.8684 | 43.9496 | 60 | 8.5822 | 8.588396 | 73.65 | 3.237751 | 0.4816 | 0.4872442 | -0.003411036 | 0.0068 | 42.0126
11692 | 16.321667 | 2.8656 | 43.9536 | 59 | 8.586 | 8.589084 | 73.72 | 3.232728 | 0.4811 | 0.4871915 | -0.003436301 | 0.0065 | 42.016
11693 | 16.323333 | 2.8656 | 43.9576 | 57 | 8.5894 | 8.589737 | 73.78 | 3.235549 | 0.4812 | 0.4871387 | -0.003461356 | 0.0062 | 42.0147
11694 | 16.324722 | 2.8628 | 43.9615 | 57 | 8.5869 | 8.590394 | 73.73 | 3.235808 | 0.4811 | 0.4870852 | -0.003486287 | 0.0059 | 42.0148
11695 | 16.326111 | 2.8628 | 43.9655 | 58 | 8.5839 | 8.591062 | 73.68 | 3.230884 | 0.4805 | 0.4870314 | -0.003511611 | 0.0056 | 42.0181
11696 | 16.3275 | 2.8599 | 43.9695 | 59 | 8.5894 | 8.591704 | 73.78 | 3.239162 | 0.4796 | 0.4869772 | -0.003538278 | 0.0052 | 42.013
11697 | 16.328889 | 2.8599 | 43.9735 | 58 | 8.5877 | 8.59236 | 73.75 | 3.243902 | 0.4793 | 0.4869223 | -0.003564991 | 0.0049 | 42.0101
11698 | 16.330278 | 2.8568 | 43.9774 | 60 | 8.589 | 8.592992 | 73.77 | 3.23951 | 0.4789 | 0.4868668 | -0.003591748 | 0.0045 | 42.0131
11699 | 16.331667 | 2.8568 | 43.9814 | 59 | 8.5949 | 8.593631 | 73.87 | 3.237647 | 0.479 | 0.4868102 | -0.003634726 | 0.0042 | 42.0145
11700 | 16.333056 | 2.8536 | 43.9854 | 60 | 8.5907 | 8.594288 | 73.8 | 3.23858 | 0.4781 | 0.4867532 | -0.003662789 | 0.0038 | 42.014
11701 | 16.334444 | 2.8536 | 43.9893 | 60 | 8.5881 | 8.594939 | 73.76 | 3.236492 | 0.4778 | 0.4866962 | -0.003691499 | 0.0035 | 42.0156
11702 | 16.335833 | 2.8504 | 43.9933 | 59 | 8.5991 | 8.595537 | 73.94 | 3.242952 | 0.4779 | 0.4866389 | -0.003719648 | 0.0031 | 42.0116
11703 | 16.337222 | 2.8504 | 43.9972 | 59 | 8.5869 | 8.596183 | 73.73 | 3.245724 | 0.4768 | 0.486581 | -0.00374896 | 0.0028 | 42.01
11704 | 16.338611 | 2.847 | 44.0012 | 59 | 8.5932 | 8.596841 | 73.84 | 3.247875 | 0.4761 | 0.4865229 | -0.00377952 | 0.0024 | 42.0088
11705 | 16.34 | 2.847 | 44.0052 | 60 | 8.5928 | 8.597492 | 73.84 | 3.257481 | 0.4759 | 0.4864644 | -0.003809947 | 0.002 | 42.0029
11706 | 16.341389 | 2.8437 | 44.0091 | 59 | 8.5995 | 8.598106 | 73.95 | 3.257538 | 0.4756 | 0.4864054 | -0.003840671 | 0.0016 | 42.003
11707 | 16.342778 | 2.8437 | 44.0131 | 59 | 8.6067 | 8.598764 | 74.08 | 3.255372 | 0.4767 | 0.4863461 | -0.003868587 | 0.0012 | 42.0046
11708 | 16.344167 | 2.8402 | 44.017 | 58 | 8.6008 | 8.599402 | 73.97 | 3.256721 | 0.4768 | 0.4862869 | -0.003895765 | 0.0009 | 42.0039
11709 | 16.345556 | 2.8402 | 44.0209 | 58 | 8.5987 | 8.600023 | 73.94 | 3.258826 | 0.4763 | 0.4862272 | -0.003945733 | 0.0005 | 42.0028
11710 | 16.346944 | 2.8366 | 44.0249 | 61 | 8.6037 | 8.60061 | 74.02 | 3.247878 | 0.4761 | 0.4861675 | -0.003974038 | 0.0001 | 42.0099
11711 | 16.348333 | 2.8366 | 44.0288 | 59 | 8.6016 | 8.601272 | 73.99 | 3.250572 | 0.476 | 0.4861072 | -0.00400212 | -0.0003 | 42.0084
11712 | 16.349722 | 2.8331 | 44.0328 | 60 | 8.6021 | 8.601908 | 74 | 3.248355 | 0.4755 | 0.4860467 | -0.004031188 | -0.0007 | 42.01
11713 | 16.351111 | 2.8331 | 44.0367 | 58 | 8.5983 | 8.602533 | 73.93 | 3.256818 | 0.4749 | 0.4859864 | -0.004060981 | -0.0011 | 42.0048
11714 | 16.3525 | 2.8295 | 44.0406 | 60 | 8.5966 | 8.603155 | 73.9 | 3.252722 | 0.4737 | 0.4859258 | -0.004092447 | -0.0015 | 42.0076
11715 | 16.353889 | 2.8295 | 44.0446 | 63 | 8.6037 | 8.603794 | 74.02 | 3.255393 | 0.4739 | 0.4858652 | -0.004123342 | -0.0019 | 42.0061
11716 | 16.355278 | 2.8259 | 44.0485 | 65 | 8.5999 | 8.604443 | 73.96 | 3.257636 | 0.4734 | 0.4858048 | -0.004154702 | -0.0023 | 42.0049
11717 | 16.356667 | 2.8259 | 44.0524 | 57 | 8.6033 | 8.60506 | 74.02 | 3.262255 | 0.4728 | 0.485744 | -0.004186956 | -0.0027 | 42.0021
11718 | 16.358056 | 2.8223 | 44.0563 | 59 | 8.6037 | 8.605715 | 74.02 | 3.262077 | 0.4728 | 0.4856829 | -0.004218725 | -0.0031 | 42.0024
11719 | 16.359444 | 2.8223 | 44.0602 | 58 | 8.6008 | 8.606332 | 73.97 | 3.262596 | 0.4725 | 0.4856213 | -0.004276604 | -0.0036 | 42.0023
11720 | 16.360833 | 2.8185 | 44.0642 | 57 | 8.6033 | 8.606925 | 74.02 | 3.26901 | 0.4724 | 0.4855592 | -0.00430897 | -0.004 | 41.9984
11721 | 16.362222 | 2.8185 | 44.0681 | 59 | 8.6117 | 8.607524 | 74.16 | 3.269613 | 0.4725 | 0.4854969 | -0.004340591 | -0.0044 | 41.9982
11722 | 16.363611 | 2.8148 | 44.072 | 59 | 8.6126 | 8.608137 | 74.18 | 3.284163 | 0.4728 | 0.4854345 | -0.004371381 | -0.0048 | 41.9891
11723 | 16.365 | 2.8148 | 44.0759 | 58 | 8.6122 | 8.608747 | 74.17 | 3.268169 | 0.4728 | 0.4853717 | -0.004401856 | -0.0052 | 41.9995
11724 | 16.366389 | 2.8112 | 44.0798 | 59 | 8.6029 | 8.609362 | 74.01 | 3.268708 | 0.4721 | 0.4853088 | -0.004433135 | -0.0056 | 41.9994
11725 | 16.367778 | 2.8112 | 44.0837 | 59 | 8.6113 | 8.609976 | 74.15 | 3.271499 | 0.4723 | 0.4852456 | -0.004463668 | -0.006 | 41.9978
11726 | 16.369167 | 2.8076 | 44.0876 | 60 | 8.6105 | 8.610581 | 74.14 | 3.271636 | 0.4723 | 0.4851822 | -0.004493799 | -0.0064 | 41.9979
11727 | 16.370556 | 2.8076 | 44.0915 | 59 | 8.6084 | 8.611191 | 74.1 | 3.278125 | 0.4714 | 0.4851187 | -0.004525421 | -0.0068 | 41.994
11728 | 16.371944 | 2.804 | 44.0954 | 58 | 8.613 | 8.611821 | 74.18 | 3.289838 | 0.4712 | 0.4850551 | -0.004556898 | -0.0072 | 41.9867
11729 | 16.373333 | 2.804 | 44.0993 | 60 | 8.6117 | 8.612514 | 74.16 | 3.274707 | 0.4713 | 0.4849913 | -0.00461888 | -0.0076 | 41.9966
11730 | 16.374722 | 2.8002 | 44.1032 | 61 | 8.6147 | 8.613099 | 74.21 | 3.271042 | 0.4711 | 0.4849275 | -0.004650435 | -0.008 | 41.9991
11731 | 16.376111 | 2.8002 | 44.1071 | 61 | 8.6151 | 8.613727 | 74.22 | 3.288258 | 0.4709 | 0.4848632 | -0.004681671 | -0.0084 | 41.9883
11732 | 16.3775 | 2.7967 | 44.111 | 59 | 8.6025 | 8.614323 | 74 | 3.279236 | 0.4696 | 0.4847991 | -0.00471405 | -0.0088 | 41.9943
11733 | 16.378889 | 2.7967 | 44.1148 | 61 | 8.6109 | 8.614975 | 74.15 | 3.280394 | 0.4689 | 0.484735 | -0.00474714 | -0.0092 | 41.9938
11734 | 16.380278 | 2.7932 | 44.1187 | 60 | 8.6122 | 8.615602 | 74.17 | 3.286538 | 0.4685 | 0.484671 | -0.004780422 | -0.0096 | 41.9901
11735 | 16.381667 | 2.7932 | 44.1226 | 58 | 8.6168 | 8.616227 | 74.25 | 3.283843 | 0.4683 | 0.4846066 | -0.004813982 | -0.01 | 41.992
11736 | 16.383056 | 2.7897 | 44.1265 | 59 | 8.6164 | 8.616822 | 74.24 | 3.2863 | 0.4682 | 0.4845418 | -0.004847734 | -0.0104 | 41.9906
11737 | 16.384444 | 2.7897 | 44.1303 | 58 | 8.6092 | 8.617455 | 74.12 | 3.290825 | 0.4675 | 0.4844769 | -0.004881936 | -0.0107 | 41.988
11738 | 16.385833 | 2.7862 | 44.1342 | 61 | 8.6214 | 8.618061 | 74.33 | 3.285039 | 0.4677 | 0.4844119 | -0.004915553 | -0.0111 | 41.9919
11739 | 16.387222 | 2.7862 | 44.1381 | 58 | 8.6303 | 8.618673 | 74.48 | 3.307778 | 0.4683 | 0.4843471 | -0.004985484 | -0.0115 | 41.9776
11740 | 16.388611 | 2.7825 | 44.1419 | 60 | 8.6122 | 8.61932 | 74.17 | 3.281839 | 0.4669 | 0.4843155 | -0.005020375 | -0.0119 | 41.9944
11741 | 16.390278 | 2.7825 | 44.1458 | 63 | 8.6042 | 8.619948 | 74.03 | 3.273718 | 0.4651 | 0.4842838 | -0.005057775 | -0.0123 | 42.0002
11742 | 16.391667 | 2.779 | 44.1497 | 60 | 8.6214 | 8.620576 | 74.33 | 3.290804 | 0.4647 | 0.4842521 | -0.005095619 | -0.0126 | 41.9894
11743 | 16.393056 | 2.779 | 44.1535 | 59 | 8.6214 | 8.621182 | 74.33 | 3.297523 | 0.4647 | 0.4842205 | -0.005133477 | -0.013 | 41.9854
11744 | 16.394444 | 2.7756 | 44.1574 | 61 | 8.6139 | 8.621805 | 74.2 | 3.294811 | 0.4634 | 0.4841888 | -0.005173498 | -0.0134 | 41.9873
11745 | 16.395833 | 2.7756 | 44.1613 | 59 | 8.6286 | 8.622445 | 74.45 | 3.306186 | 0.4636 | 0.4841571 | -0.00521293 | -0.0138 | 41.9803
11746 | 16.397222 | 2.7722 | 44.1651 | 60 | 8.6206 | 8.623047 | 74.31 | 3.301448 | 0.4634 | 0.4841255 | -0.005252633 | -0.0141 | 41.9835
11747 | 16.398611 | 2.7722 | 44.169 | 60 | 8.621 | 8.623668 | 74.32 | 3.303931 | 0.4628 | 0.4840938 | -0.005293293 | -0.0145 | 41.9821
11748 | 16.4 | 2.7688 | 44.1728 | 61 | 8.6168 | 8.624253 | 74.25 | 3.302356 | 0.4618 | 0.4840621 | -0.005335857 | -0.0148 | 41.9834
11749 | 16.401389 | 2.7688 | 44.1766 | 60 | 8.624 | 8.624801 | 74.37 | 3.305012 | 0.4618 | 0.4840305 | -0.005416906 | -0.0152 | 41.982
11750 | 16.402778 | 2.7652 | 44.1805 | 59 | 8.6244 | 8.625402 | 74.38 | 3.302049 | 0.461 | 0.4839988 | -0.005460721 | -0.0156 | 41.9841
11751 | 16.404167 | 2.7652 | 44.1843 | 59 | 8.6155 | 8.625988 | 74.23 | 3.308376 | 0.4597 | 0.4839671 | -0.005506951 | -0.0159 | 41.9802
11752 | 16.405556 | 2.7618 | 44.1882 | 59 | 8.6332 | 8.62662 | 74.53 | 3.312613 | 0.46 | 0.4839355 | -0.005551643 | -0.0163 | 41.9777
11753 | 16.406944 | 2.7618 | 44.192 | 60 | 8.6265 | 8.627201 | 74.42 | 3.305637 | 0.4599 | 0.4839038 | -0.005595827 | -0.0166 | 41.9825
11754 | 16.408333 | 2.7585 | 44.1958 | 59 | 8.6244 | 8.627728 | 74.38 | 3.304307 | 0.4599 | 0.4838721 | -0.005639674 | -0.017 | 41.9836
11755 | 16.409722 | 2.7585 | 44.1997 | 62 | 8.6227 | 8.628346 | 74.35 | 3.302453 | 0.4587 | 0.4838405 | -0.005686192 | -0.0173 | 41.9849
11756 | 16.411111 | 2.7553 | 44.2035 | 60 | 8.6265 | 8.628943 | 74.42 | 3.309411 | 0.4581 | 0.4838088 | -0.005733059 | -0.0176 | 41.9807
11757 | 16.4125 | 2.7553 | 44.2073 | 61 | 8.6269 | 8.629547 | 74.42 | 3.307235 | 0.4574 | 0.4837771 | -0.005781048 | -0.018 | 41.9824
11758 | 16.413889 | 2.752 | 44.2111 | 60 | 8.6248 | 8.630146 | 74.39 | 3.315276 | 0.4568 | 0.4837455 | -0.005830329 | -0.0183 | 41.9775
11759 | 16.415278 | 2.752 | 44.215 | 60 | 8.6332 | 8.630745 | 74.53 | 3.315188 | 0.4566 | 0.4837138 | -0.005920742 | -0.0186 | 41.9777
11760 | 16.416667 | 2.7485 | 44.2188 | 58 | 8.6235 | 8.631323 | 74.37 | 3.309953 | 0.4557 | 0.4836821 | -0.005971772 | -0.0189 | 41.9813
11761 | 16.418056 | 2.7485 | 44.2226 | 60 | 8.624 | 8.631911 | 74.37 | 3.309078 | 0.4548 | 0.4836505 | -0.006024264 | -0.0193 | 41.9821
11762 | 16.419444 | 2.7453 | 44.2264 | 59 | 8.6336 | 8.632473 | 74.54 | 3.317248 | 0.4545 | 0.4836188 | -0.006077186 | -0.0196 | 41.9772
11763 | 16.420833 | 2.7453 | 44.2302 | 60 | 8.629 | 8.633026 | 74.46 | 3.315838 | 0.4539 | 0.4835871 | -0.00613114 | -0.0199 | 41.9783
11764 | 16.422222 | 2.7421 | 44.234 | 62 | 8.6265 | 8.633633 | 74.42 | 3.320591 | 0.453 | 0.4835555 | -0.006186296 | -0.0202 | 41.9755
11765 | 16.423611 | 2.7421 | 44.2378 | 60 | 8.6294 | 8.634256 | 74.47 | 3.323346 | 0.4524 | 0.4835238 | -0.00624128 | -0.0205 | 41.974
11766 | 16.425 | 2.739 | 44.2417 | 59 | 8.6328 | 8.634851 | 74.52 | 3.32522 | 0.4518 | 0.4834921 | -0.006297205 | -0.0208 | 41.973
11767 | 16.426389 | 2.739 | 44.2455 | 59 | 8.6429 | 8.63546 | 74.7 | 3.328737 | 0.4522 | 0.4834605 | -0.006351925 | -0.0212 | 41.971
11768 | 16.427778 | 2.7359 | 44.2493 | 60 | 8.6441 | 8.636054 | 74.72 | 3.333526 | 0.4525 | 0.4834288 | -0.006405611 | -0.0215 | 41.9682
11769 | 16.429167 | 2.7359 | 44.2531 | 60 | 8.6433 | 8.63666 | 74.71 | 3.338858 | 0.4528 | 0.4833971 | -0.006503882 | -0.0218 | 41.965
11770 | 16.430556 | 2.7325 | 44.2569 | 60 | 8.6374 | 8.637234 | 74.6 | 3.321461 | 0.4528 | 0.4833655 | -0.006556903 | -0.0221 | 41.9764
11771 | 16.431944 | 2.7325 | 44.2606 | 60 | 8.637 | 8.637808 | 74.6 | 3.33019 | 0.4526 | 0.4833338 | -0.006610436 | -0.0224 | 41.9711
11772 | 16.433333 | 2.7294 | 44.2644 | 60 | 8.6294 | 8.638358 | 74.47 | 3.334582 | 0.4519 | 0.4833022 | -0.006665337 | -0.0227 | 41.9685
11773 | 16.434722 | 2.7294 | 44.2682 | 60 | 8.6433 | 8.638915 | 74.71 | 3.333714 | 0.4516 | 0.4832705 | -0.006720921 | -0.023 | 41.9693
11774 | 16.436111 | 2.7263 | 44.272 | 58 | 8.642 | 8.639435 | 74.68 | 3.331657 | 0.4515 | 0.4832388 | -0.006776159 | -0.0233 | 41.9709
11775 | 16.4375 | 2.7263 | 44.2758 | 59 | 8.6282 | 8.640052 | 74.45 | 3.330777 | 0.4506 | 0.4832072 | -0.006832164 | -0.0236 | 41.9717
11776 | 16.438889 | 2.7232 | 44.2796 | 60 | 8.645 | 8.640659 | 74.74 | 3.338305 | 0.4507 | 0.4831755 | -0.006887562 | -0.0239 | 41.9671
11777 | 16.440278 | 2.7232 | 44.2834 | 58 | 8.65 | 8.641277 | 74.82 | 3.341983 | 0.4509 | 0.4831438 | -0.006943211 | -0.0242 | 41.965
11778 | 16.441667 | 2.7201 | 44.2871 | 59 | 8.6374 | 8.641839 | 74.6 | 3.338381 | 0.45 | 0.4831122 | -0.007000056 | -0.0245 | 41.9676
11779 | 16.443056 | 2.7201 | 44.2909 | 61 | 8.6454 | 8.642395 | 74.74 | 3.332951 | 0.45 | 0.4830805 | -0.007102555 | -0.0248 | 41.9713
11780 | 16.444444 | 2.7166 | 44.2947 | 60 | 8.6345 | 8.64298 | 74.55 | 3.337683 | 0.4488 | 0.4830488 | -0.007161297 | -0.0251 | 41.9686
11781 | 16.445833 | 2.7166 | 44.2985 | 60 | 8.6437 | 8.643573 | 74.71 | 3.347101 | 0.4482 | 0.4830172 | -0.007220888 | -0.0255 | 41.9628
11782 | 16.447222 | 2.7134 | 44.3022 | 59 | 8.6512 | 8.644148 | 74.84 | 3.352053 | 0.4484 | 0.4829855 | -0.007280127 | -0.0258 | 41.9599
11783 | 16.448611 | 2.7134 | 44.306 | 61 | 8.6265 | 8.644737 | 74.42 | 3.341345 | 0.4466 | 0.4829538 | -0.007342957 | -0.0261 | 41.967
11784 | 16.45 | 2.7102 | 44.3098 | 59 | 8.6399 | 8.645301 | 74.65 | 3.351292 | 0.446 | 0.4829222 | -0.007406206 | -0.0264 | 41.9609
11785 | 16.451389 | 2.7102 | 44.3135 | 59 | 8.6496 | 8.645907 | 74.82 | 3.350569 | 0.4461 | 0.4828905 | -0.007469016 | -0.0267 | 41.9616
11786 | 16.452778 | 2.707 | 44.3173 | 61 | 8.6454 | 8.646504 | 74.74 | 3.356923 | 0.4458 | 0.4828588 | -0.007531985 | -0.027 | 41.9578
11787 | 16.454167 | 2.707 | 44.3211 | 59 | 8.6517 | 8.647079 | 74.85 | 3.354401 | 0.4462 | 0.4828272 | -0.007594173 | -0.0273 | 41.9597
11788 | 16.455833 | 2.7037 | 44.3248 | 61 | 8.6466 | 8.647621 | 74.76 | 3.350563 | 0.4457 | 0.4827955 | -0.00765652 | -0.0276 | 41.9628
11789 | 16.457222 | 2.7037 | 44.3286 | 60 | 8.6567 | 8.648174 | 74.94 | 3.362751 | 0.4457 | 0.4827638 | -0.007766402 | -0.0279 | 41.9552
11790 | 16.458611 | 2.7002 | 44.3323 | 59 | 8.658 | 8.648775 | 74.96 | 3.370136 | 0.4458 | 0.4827322 | -0.007828406 | -0.0283 | 41.9507
11791 | 16.46 | 2.7002 | 44.3361 | 60 | 8.6491 | 8.649362 | 74.81 | 3.356239 | 0.4453 | 0.4827005 | -0.007891682 | -0.0286 | 41.9599
11792 | 16.461389 | 2.6969 | 44.3398 | 57 | 8.6517 | 8.649917 | 74.85 | 3.382104 | 0.4455 | 0.4826688 | -0.007954347 | -0.0289 | 41.9436
11793 | 16.462778 | 2.6969 | 44.3436 | 58 | 8.642 | 8.650516 | 74.68 | 3.363248 | 0.445 | 0.4826372 | -0.008017684 | -0.0292 | 41.9559
11794 | 16.464167 | 2.6936 | 44.3473 | 58 | 8.6479 | 8.651132 | 74.79 | 3.368722 | 0.4444 | 0.4826055 | -0.008081693 | -0.0295 | 41.9527
11795 | 16.465556 | 2.6936 | 44.3511 | 58 | 8.6546 | 8.65171 | 74.9 | 3.366808 | 0.4444 | 0.4825738 | -0.008146117 | -0.0298 | 41.9542
11796 | 16.466944 | 2.6903 | 44.3548 | 58 | 8.6554 | 8.652243 | 74.92 | 3.365729 | 0.4445 | 0.4825422 | -0.008209671 | -0.0302 | 41.9552
11797 | 16.468333 | 2.6903 | 44.3585 | 58 | 8.6512 | 8.652824 | 74.84 | 3.369206 | 0.4438 | 0.4825105 | -0.008274068 | -0.0305 | 41.9532
11798 | 16.469722 | 2.6871 | 44.3623 | 59 | 8.6613 | 8.653394 | 75.02 | 3.367489 | 0.444 | 0.4824788 | -0.008337935 | -0.0308 | 41.9546
11799 | 16.471111 | 2.6871 | 44.366 | 60 | 8.6521 | 8.654005 | 74.86 | 3.369615 | 0.4431 | 0.4824472 | -0.008451736 | -0.0311 | 41.9535
11800 | 16.4725 | 2.6834 | 44.3697 | 60 | 8.6475 | 8.654591 | 74.78 | 3.358253 | 0.4419 | 0.4824155 | -0.008519019 | -0.0314 | 41.9611
11801 | 16.473889 | 2.6834 | 44.3735 | 58 | 8.6533 | 8.655176 | 74.88 | 3.374954 | 0.4413 | 0.4823838 | -0.008586969 | -0.0317 | 41.9506
11802 | 16.475278 | 2.68 | 44.3772 | 58 | 8.6634 | 8.655792 | 75.05 | 3.368391 | 0.4417 | 0.4823522 | -0.008654388 | -0.0321 | 41.9551
11803 | 16.476667 | 2.68 | 44.3809 | 59 | 8.6621 | 8.656367 | 75.03 | 3.37508 | 0.442 | 0.4823205 | -0.008720336 | -0.0324 | 41.9511
11804 | 16.478056 | 2.6767 | 44.3846 | 57 | 8.6592 | 8.656969 | 74.98 | 3.375608 | 0.4423 | 0.4822888 | -0.008786094 | -0.0327 | 41.9511
11805 | 16.479444 | 2.6767 | 44.3883 | 58 | 8.6605 | 8.657531 | 75 | 3.376613 | 0.4418 | 0.4822572 | -0.008852692 | -0.033 | 41.9507
11806 | 16.480833 | 2.6734 | 44.392 | 60 | 8.6575 | 8.658118 | 74.95 | 3.379047 | 0.4416 | 0.4822255 | -0.008919271 | -0.0333 | 41.9494
11807 | 16.482222 | 2.6734 | 44.3958 | 59 | 8.6584 | 8.658668 | 74.97 | 3.371132 | 0.4414 | 0.4821938 | -0.008986346 | -0.0336 | 41.9548
11808 | 16.483611 | 2.6701 | 44.3995 | 58 | 8.6651 | 8.659254 | 75.08 | 3.381865 | 0.4418 | 0.4821622 | -0.009052633 | -0.0339 | 41.9482
11809 | 16.485 | 2.6701 | 44.4032 | 58 | 8.655 | 8.659811 | 74.91 | 3.379507 | 0.4406 | 0.4821305 | -0.009170045 | -0.0343 | 41.95
11810 | 16.486389 | 2.6664 | 44.4069 | 59 | 8.6588 | 8.660366 | 74.97 | 3.385346 | 0.4404 | 0.4820988 | -0.009238542 | -0.0346 | 41.9465
11811 | 16.487778 | 2.6664 | 44.4106 | 59 | 8.6667 | 8.660932 | 75.11 | 3.385888 | 0.4405 | 0.4820672 | -0.00930719 | -0.0349 | 41.9464
11812 | 16.489167 | 2.663 | 44.4143 | 58 | 8.6626 | 8.661506 | 75.04 | 3.376852 | 0.4408 | 0.4820355 | -0.009375565 | -0.0352 | 41.9525
11813 | 16.490556 | 2.663 | 44.418 | 60 | 8.6563 | 8.662064 | 74.93 | 3.372734 | 0.4401 | 0.4820038 | -0.009445289 | -0.0356 | 41.9555
11814 | 16.491944 | 2.6596 | 44.4217 | 59 | 8.6626 | 8.662598 | 75.04 | 3.394854 | 0.4399 | 0.4819722 | -0.009515167 | -0.0359 | 41.9415
11815 | 16.493333 | 2.6596 | 44.4254 | 61 | 8.6701 | 8.663154 | 75.17 | 3.385488 | 0.4398 | 0.4819405 | -0.009585197 | -0.0362 | 41.9478
11816 | 16.494722 | 2.6562 | 44.4291 | 58 | 8.6617 | 8.663894 | 75.03 | 3.395284 | 0.4392 | 0.4819088 | -0.009656063 | -0.0365 | 41.9418
11817 | 16.496111 | 2.6562 | 44.4327 | 60 | 8.6584 | 8.664498 | 74.97 | 3.387187 | 0.4384 | 0.4818772 | -0.00972785 | -0.0368 | 41.9474
11818 | 16.4975 | 2.6529 | 44.4364 | 59 | 8.6693 | 8.665058 | 75.16 | 3.398355 | 0.4382 | 0.4818455 | -0.0098003 | -0.0371 | 41.9405
11819 | 16.498889 | 2.6529 | 44.4401 | 59 | 8.6726 | 8.665618 | 75.21 | 3.398212 | 0.438 | 0.4818138 | -0.009920071 | -0.0374 | 41.9409
11820 | 16.500278 | 2.6491 | 44.4438 | 60 | 8.6705 | 8.666181 | 75.18 | 3.397778 | 0.4381 | 0.4817822 | -0.009992498 | -0.0378 | 41.9414
11821 | 16.501667 | 2.6491 | 44.4475 | 58 | 8.6697 | 8.666791 | 75.16 | 3.402477 | 0.4381 | 0.4817505 | -0.01006448 | -0.0381 | 41.9387
11822 | 16.503056 | 2.6456 | 44.4511 | 58 | 8.6613 | 8.667394 | 75.02 | 3.393586 | 0.4374 | 0.4817188 | -0.01013798 | -0.0384 | 41.9447
11823 | 16.504444 | 2.6456 | 44.4548 | 58 | 8.6772 | 8.667968 | 75.29 | 3.405259 | 0.4383 | 0.4816872 | -0.01021017 | -0.0387 | 41.9375
11824 | 16.505833 | 2.6422 | 44.4585 | 59 | 8.6747 | 8.668567 | 75.25 | 3.403078 | 0.4386 | 0.4816555 | -0.01028166 | -0.0391 | 41.9392
11825 | 16.507222 | 2.6422 | 44.4622 | 59 | 8.6743 | 8.66911 | 75.24 | 3.39614 | 0.4384 | 0.4816238 | -0.01035322 | -0.0394 | 41.944
11826 | 16.508611 | 2.6388 | 44.4658 | 60 | 8.6701 | 8.669649 | 75.17 | 3.39683 | 0.438 | 0.4815922 | -0.01042562 | -0.0397 | 41.9439
11827 | 16.51 | 2.6388 | 44.4695 | 62 | 8.6785 | 8.670226 | 75.32 | 3.398445 | 0.4385 | 0.4815605 | -0.01049671 | -0.04 | 41.9431
11828 | 16.511389 | 2.6354 | 44.4732 | 61 | 8.6759 | 8.67081 | 75.27 | 3.411369 | 0.438 | 0.4815288 | -0.01056838 | -0.0403 | 41.9351
11829 | 16.512778 | 2.6354 | 44.4768 | 60 | 8.6734 | 8.671392 | 75.23 | 3.401599 | 0.4376 | 0.4814972 | -0.01068783 | -0.0407 | 41.9417
11830 | 16.514167 | 2.6317 | 44.4805 | 62 | 8.6843 | 8.671978 | 75.42 | 3.416158 | 0.4379 | 0.4814655 | -0.01075948 | -0.041 | 41.9326
11831 | 16.515556 | 2.6317 | 44.4841 | 61 | 8.6697 | 8.672568 | 75.16 | 3.404247 | 0.4371 | 0.4814338 | -0.01083222 | -0.0413 | 41.9406
11832 | 16.516944 | 2.6282 | 44.4878 | 60 | 8.6684 | 8.67313 | 75.14 | 3.405131 | 0.4353 | 0.4814022 | -0.01090818 | -0.0416 | 41.9403
11833 | 16.518333 | 2.6282 | 44.4914 | 58 | 8.6793 | 8.673652 | 75.33 | 3.413547 | 0.4359 | 0.4813705 | -0.01098317 | -0.0419 | 41.9353
11834 | 16.52 | 2.6248 | 44.4951 | 59 | 8.6722 | 8.674228 | 75.21 | 3.410484 | 0.4333 | 0.4813388 | -0.01106233 | -0.0423 | 41.9379
11835 | 16.521389 | 2.6248 | 44.4987 | 61 | 8.6814 | 8.674801 | 75.37 | 3.421941 | 0.4334 | 0.4813072 | -0.01114137 | -0.0426 | 41.9308
11836 | 16.522778 | 2.6213 | 44.5024 | 60 | 8.6542 | 8.675379 | 74.89 | 3.389214 | 0.4316 | 0.4812755 | -0.01122355 | -0.0429 | 41.9521
11837 | 16.524167 | 2.6213 | 44.506 | 61 | 8.681 | 8.675962 | 75.36 | 3.425588 | 0.4317 | 0.4812438 | -0.01130561 | -0.0432 | 41.9291
11838 | 16.525556 | 2.6179 | 44.5096 | 60 | 8.6843 | 8.676527 | 75.42 | 3.424091 | 0.4321 | 0.4812122 | -0.0113862 | -0.0435 | 41.9304
11839 | 16.526944 | 2.6179 | 44.5133 | 60 | 8.6826 | 8.67713 | 75.39 | 3.419389 | 0.4322 | 0.4811805 | -0.01151378 | -0.0438 | 41.9337
11840 | 16.528333 | 2.6141 | 44.5169 | 60 | 8.6826 | 8.67776 | 75.39 | 3.414167 | 0.432 | 0.4811488 | -0.01159433 | -0.0441 | 41.9374
11841 | 16.529722 | 2.6141 | 44.5205 | 58 | 8.6814 | 8.678336 | 75.37 | 3.421367 | 0.432 | 0.4811172 | -0.01167468 | -0.0445 | 41.9331
11842 | 16.531111 | 2.6105 | 44.5242 | 59 | 8.6797 | 8.678907 | 75.34 | 3.418935 | 0.4318 | 0.4810855 | -0.01175543 | -0.0448 | 41.935
11843 | 16.5325 | 2.6105 | 44.5278 | 61 | 8.6885 | 8.679466 | 75.49 | 3.425542 | 0.4325 | 0.4810538 | -0.01183495 | -0.0451 | 41.931
11844 | 16.533889 | 2.6071 | 44.5314 | 57 | 8.6851 | 8.680054 | 75.43 | 3.428719 | 0.4324 | 0.4810222 | -0.0119107 | -0.0454 | 41.9293
11845 | 16.535278 | 2.6071 | 44.535 | 60 | 8.6814 | 8.680651 | 75.37 | 3.421406 | 0.4318 | 0.4809905 | -0.01198745 | -0.0457 | 41.9344
11846 | 16.536667 | 2.6038 | 44.5387 | 59 | 8.7043 | 8.681243 | 75.77 | 3.434285 | 0.433 | 0.4809588 | -0.0120622 | -0.046 | 41.9264
11847 | 16.538056 | 2.6038 | 44.5423 | 60 | 8.6893 | 8.681822 | 75.5 | 3.433143 | 0.4332 | 0.4809272 | -0.01213589 | -0.0463 | 41.9274
11848 | 16.539444 | 2.6006 | 44.5459 | 59 | 8.6935 | 8.682391 | 75.58 | 3.429975 | 0.4335 | 0.4808955 | -0.01220913 | -0.0466 | 41.9298
11849 | 16.540833 | 2.6006 | 44.5495 | 58 | 8.6906 | 8.682977 | 75.53 | 3.43167 | 0.4339 | 0.4808638 | -0.01233649 | -0.0469 | 41.929
11850 | 16.542222 | 2.597 | 44.5531 | 58 | 8.6901 | 8.68352 | 75.52 | 3.431755 | 0.4344 | 0.4808322 | -0.012408 | -0.0472 | 41.9293
11851 | 16.543611 | 2.597 | 44.5567 | 59 | 8.6918 | 8.684057 | 75.55 | 3.429496 | 0.4346 | 0.4808005 | -0.01247947 | -0.0475 | 41.9311
11852 | 16.545 | 2.5938 | 44.5603 | 60 | 8.691 | 8.68465 | 75.53 | 3.441685 | 0.4344 | 0.4807688 | -0.01255144 | -0.0478 | 41.9236
11853 | 16.546389 | 2.5938 | 44.5639 | 59 | 8.6972 | 8.685205 | 75.64 | 3.438934 | 0.4351 | 0.4807372 | -0.01262243 | -0.048 | 41.9257
11854 | 16.547778 | 2.5908 | 44.5675 | 58 | 8.696 | 8.685759 | 75.62 | 3.434566 | 0.4354 | 0.4807055 | -0.01269255 | -0.0483 | 41.9288
11855 | 16.549167 | 2.5908 | 44.5711 | 60 | 8.6901 | 8.686299 | 75.52 | 3.429551 | 0.4348 | 0.4806739 | -0.01276349 | -0.0486 | 41.9324
11856 | 16.550556 | 2.5879 | 44.5747 | 57 | 8.6893 | 8.686857 | 75.5 | 3.443989 | 0.4342 | 0.4806422 | -0.01283594 | -0.0488 | 41.9234
11857 | 16.551944 | 2.5879 | 44.5783 | 59 | 8.6943 | 8.687429 | 75.59 | 3.436034 | 0.4345 | 0.4806105 | -0.0129076 | -0.0491 | 41.9289
11858 | 16.553333 | 2.5851 | 44.5819 | 60 | 8.6939 | 8.688026 | 75.58 | 3.439545 | 0.4347 | 0.4805789 | -0.01297897 | -0.0493 | 41.9269
11859 | 16.554722 | 2.5851 | 44.5855 | 58 | 8.6989 | 8.688589 | 75.67 | 3.44188 | 0.4354 | 0.4805472 | -0.01310142 | -0.0495 | 41.9258
11860 | 16.556111 | 2.582 | 44.5891 | 58 | 8.6964 | 8.689205 | 75.63 | 3.446094 | 0.4355 | 0.4805155 | -0.01317124 | -0.0498 | 41.9234
11861 | 16.5575 | 2.582 | 44.5927 | 61 | 8.7043 | 8.689778 | 75.77 | 3.44189 | 0.4365 | 0.4804839 | -0.01323916 | -0.05 | 41.9264
11862 | 16.558889 | 2.5794 | 44.5963 | 59 | 8.7093 | 8.690351 | 75.85 | 3.434966 | 0.4373 | 0.4804522 | -0.01330594 | -0.0502 | 41.9312
11863 | 16.560278 | 2.5794 | 44.5998 | 58 | 8.6993 | 8.690868 | 75.68 | 3.4446 | 0.4373 | 0.4804205 | -0.01337296 | -0.0504 | 41.9254
11864 | 16.561667 | 2.5769 | 44.6034 | 59 | 8.7035 | 8.691429 | 75.75 | 3.444641 | 0.4385 | 0.4803889 | -0.01343817 | -0.0507 | 41.9257
11865 | 16.563056 | 2.5769 | 44.607 | 60 | 8.6956 | 8.691995 | 75.61 | 3.445632 | 0.4384 | 0.4803572 | -0.0135037 | -0.0508 | 41.9254
11866 | 16.564444 | 2.5747 | 44.6106 | 59 | 8.716 | 8.692574 | 75.97 | 3.454092 | 0.4402 | 0.4803255 | -0.01356606 | -0.051 | 41.9203
11867 | 16.565833 | 2.5747 | 44.6142 | 60 | 8.6989 | 8.693117 | 75.67 | 3.450181 | 0.4397 | 0.4802939 | -0.01362967 | -0.0512 | 41.9231
11868 | 16.567222 | 2.5726 | 44.6177 | 60 | 8.706 | 8.69367 | 75.79 | 3.458448 | 0.4406 | 0.4802622 | -0.01369165 | -0.0514 | 41.9182
11869 | 16.568611 | 2.5726 | 44.6213 | 59 | 8.7006 | 8.694255 | 75.7 | 3.456013 | 0.4406 | 0.4802305 | -0.01380258 | -0.0515 | 41.92
11870 | 16.57 | 2.5702 | 44.6249 | 59 | 8.7022 | 8.694803 | 75.73 | 3.449305 | 0.4407 | 0.4801989 | -0.01386421 | -0.0517 | 41.9247
11871 | 16.571389 | 2.5702 | 44.6284 | 59 | 8.7072 | 8.695393 | 75.82 | 3.462606 | 0.4412 | 0.4801672 | -0.01392447 | -0.0519 | 41.9165
11872 | 16.572778 | 2.5683 | 44.632 | 59 | 8.7081 | 8.695937 | 75.83 | 3.47553 | 0.4418 | 0.4801355 | -0.01398318 | -0.052 | 41.9085
11873 | 16.574167 | 2.5683 | 44.6356 | 60 | 8.6993 | 8.696499 | 75.68 | 3.458428 | 0.4419 | 0.4801039 | -0.01404187 | -0.0521 | 41.9199
11874 | 16.575556 | 2.5665 | 44.6392 | 60 | 8.7093 | 8.69704 | 75.85 | 3.458367 | 0.4424 | 0.4800722 | -0.01409978 | -0.0523 | 41.9202
11875 | 16.576944 | 2.5665 | 44.6427 | 59 | 8.7006 | 8.697627 | 75.7 | 3.462443 | 0.4421 | 0.4800405 | -0.01415869 | -0.0524 | 41.918
11876 | 16.578333 | 2.5649 | 44.6463 | 59 | 8.7018 | 8.698179 | 75.72 | 3.458822 | 0.4418 | 0.4800089 | -0.01421861 | -0.0525 | 41.9206
11877 | 16.58 | 2.5649 | 44.6498 | 59 | 8.7185 | 8.698746 | 76.01 | 3.465676 | 0.4429 | 0.4799772 | -0.01427587 | -0.0526 | 41.9169
11878 | 16.581389 | 2.5636 | 44.6534 | 60 | 8.7122 | 8.699295 | 75.9 | 3.473898 | 0.4434 | 0.4799455 | -0.01433219 | -0.0526 | 41.912
11879 | 16.582778 | 2.5636 | 44.657 | 60 | 8.7039 | 8.699893 | 75.76 | 3.459552 | 0.4436 | 0.4799139 | -0.01443706 | -0.0527 | 41.9215
11880 | 16.584167 | 2.562 | 44.6605 | 60 | 8.716 | 8.700485 | 75.97 | 3.480122 | 0.4438 | 0.4798822 | -0.01449253 | -0.0528 | 41.9087
11881 | 16.585556 | 2.562 | 44.6641 | 60 | 8.7102 | 8.70106 | 75.87 | 3.461193 | 0.4442 | 0.4798505 | -0.01454723 | -0.0529 | 41.9212
11882 | 16.586944 | 2.5608 | 44.6676 | 59 | 8.7218 | 8.701631 | 76.07 | 3.467785 | 0.4455 | 0.4798189 | -0.01459936 | -0.0529 | 41.9173
11883 | 16.588333 | 2.5608 | 44.6712 | 61 | 8.7152 | 8.702201 | 75.95 | 3.47266 | 0.4464 | 0.4797872 | -0.01465029 | -0.053 | 41.9145
11884 | 16.589722 | 2.5598 | 44.6747 | 59 | 8.7122 | 8.702741 | 75.9 | 3.469348 | 0.4467 | 0.4797555 | -0.01470095 | -0.053 | 41.917
11885 | 16.591111 | 2.5598 | 44.6783 | 59 | 8.7235 | 8.703304 | 76.1 | 3.478775 | 0.4474 | 0.4797239 | -0.01475101 | -0.0531 | 41.9113
11886 | 16.5925 | 2.559 | 44.6819 | 59 | 8.7189 | 8.703852 | 76.02 | 3.473849 | 0.448 | 0.4796922 | -0.01480064 | -0.0531 | 41.9148
11887 | 16.593889 | 2.559 | 44.6854 | 61 | 8.7206 | 8.704409 | 76.05 | 3.477695 | 0.4488 | 0.4796605 | -0.0148494 | -0.0531 | 41.9127
11888 | 16.595278 | 2.5584 | 44.689 | 60 | 8.7143 | 8.704948 | 75.94 | 3.468421 | 0.4488 | 0.4796289 | -0.01489944 | -0.0531 | 41.919
11889 | 16.596667 | 2.5584 | 44.6925 | 61 | 8.7168 | 8.705495 | 75.98 | 3.476859 | 0.4495 | 0.4795972 | -0.01498972 | -0.0531 | 41.9139
11890 | 16.598056 | 2.5575 | 44.6961 | 60 | 8.7164 | 8.706079 | 75.98 | 3.478578 | 0.45 | 0.4795655 | -0.01503758 | -0.0531 | 41.9131
11891 | 16.599444 | 2.5575 | 44.6996 | 59 | 8.7143 | 8.706665 | 75.94 | 3.478667 | 0.45 | 0.4795339 | -0.01508603 | -0.0531 | 41.9134
11892 | 16.600833 | 2.5571 | 44.7032 | 61 | 8.7152 | 8.707205 | 75.95 | 3.481852 | 0.4505 | 0.4795022 | -0.01513397 | -0.0531 | 41.9117
11893 | 16.602222 | 2.5571 | 44.7067 | 60 | 8.7189 | 8.707761 | 76.02 | 3.475617 | 0.4511 | 0.4794705 | -0.01518123 | -0.053 | 41.9161
11894 | 16.603611 | 2.5568 | 44.7103 | 59 | 8.7197 | 8.708327 | 76.03 | 3.497348 | 0.4518 | 0.4794389 | -0.01522815 | -0.053 | 41.9025
11895 | 16.605 | 2.5568 | 44.7138 | 59 | 8.7102 | 8.708886 | 75.87 | 3.514092 | 0.4517 | 0.4794072 | -0.01527507 | -0.0529 | 41.892
11896 | 16.606389 | 2.5567 | 44.7174 | 61 | 8.7181 | 8.709404 | 76 | 3.491291 | 0.4514 | 0.4793755 | -0.01532251 | -0.0529 | 41.907
11897 | 16.607778 | 2.5567 | 44.721 | 59 | 8.7231 | 8.709946 | 76.09 | 3.494006 | 0.4528 | 0.4793439 | -0.01536748 | -0.0528 | 41.9056
11898 | 16.609167 | 2.5569 | 44.7245 | 60 | 8.7255 | 8.710466 | 76.14 | 3.48313 | 0.4535 | 0.4793122 | -0.01541144 | -0.0527 | 41.913
11899 | 16.610556 | 2.5569 | 44.7281 | 59 | 8.7164 | 8.710988 | 75.98 | 3.492424 | 0.4534 | 0.4792805 | -0.01549171 | -0.0526 | 41.9073
11900 | 16.611944 | 2.5568 | 44.7316 | 62 | 8.7318 | 8.711492 | 76.24 | 3.500504 | 0.4546 | 0.4792489 | -0.01553367 | -0.0525 | 41.9025
11901 | 16.613333 | 2.5568 | 44.7352 | 59 | 8.7255 | 8.711959 | 76.14 | 3.512759 | 0.4552 | 0.4792172 | -0.01557497 | -0.0524 | 41.895
11902 | 16.614722 | 2.5572 | 44.7387 | 59 | 8.7343 | 8.712486 | 76.29 | 3.509011 | 0.456 | 0.4791855 | -0.015615 | -0.0523 | 41.8977
11903 | 16.616111 | 2.5572 | 44.7423 | 60 | 8.726 | 8.712966 | 76.14 | 3.528498 | 0.4563 | 0.4791539 | -0.01565495 | -0.0522 | 41.8855
11904 | 16.6175 | 2.5577 | 44.7458 | 59 | 8.7235 | 8.713493 | 76.1 | 3.494048 | 0.4565 | 0.4791222 | -0.01569398 | -0.0521 | 41.9081
11905 | 16.618889 | 2.5577 | 44.7494 | 60 | 8.7039 | 8.713986 | 75.76 | 3.448601 | 0.4545 | 0.4790905 | -0.01573649 | -0.0519 | 41.9376
11906 | 16.620278 | 2.5583 | 44.7529 | 59 | 8.6968 | 8.714543 | 75.63 | 3.481272 | 0.4526 | 0.4790589 | -0.01578232 | -0.0518 | 41.917
11907 | 16.621667 | 2.5583 | 44.7565 | 59 | 8.7085 | 8.715094 | 75.84 | 3.442891 | 0.4513 | 0.4790272 | -0.01583036 | -0.0516 | 41.942
11908 | 16.623056 | 2.559 | 44.76 | 58 | 8.7035 | 8.715601 | 75.75 | 3.455936 | 0.4493 | 0.4789955 | -0.01588179 | -0.0515 | 41.934
11909 | 16.624444 | 2.559 | 44.7636 | 56 | 8.6993 | 8.716117 | 75.68 | 3.459726 | 0.4473 | 0.4789639 | -0.01597067 | -0.0513 | 41.9319
11910 | 16.625833 | 2.5594 | 44.7671 | 58 | 8.7089 | 8.716654 | 75.85 | 3.440774 | 0.4461 | 0.4789322 | -0.01602738 | -0.0511 | 41.9444
11911 | 16.627222 | 2.5594 | 44.7707 | 58 | 8.6952 | 8.717194 | 75.61 | 3.458038 | 0.4435 | 0.4789005 | -0.01608858 | -0.051 | 41.9336
11912 | 16.628611 | 2.56 | 44.7743 | 57 | 8.7077 | 8.717779 | 75.82 | 3.446789 | 0.4421 | 0.4788689 | -0.01615232 | -0.0508 | 41.9412
11913 | 16.63 | 2.56 | 44.7778 | 59 | 8.7127 | 8.718279 | 75.91 | 3.467136 | 0.4408 | 0.4788372 | -0.01621859 | -0.0507 | 41.9285
11914 | 16.631389 | 2.5605 | 44.7814 | 60 | 8.7139 | 8.718844 | 75.93 | 3.452959 | 0.4398 | 0.4788055 | -0.01628681 | -0.0505 | 41.9379
11915 | 16.632778 | 2.5605 | 44.7849 | 63 | 8.7131 | 8.719387 | 75.92 | 3.461218 | 0.4388 | 0.4787739 | -0.01635671 | -0.0503 | 41.933
11916 | 16.634167 | 2.5609 | 44.7885 | 60 | 8.7093 | 8.719892 | 75.85 | 3.468687 | 0.4376 | 0.4787422 | -0.01642898 | -0.0502 | 41.9285
11917 | 16.635556 | 2.5609 | 44.792 | 60 | 8.7097 | 8.720424 | 75.86 | 3.464367 | 0.4364 | 0.4787105 | -0.01650319 | -0.05 | 41.9317
11918 | 16.636944 | 2.5613 | 44.7956 | 59 | 8.7206 | 8.720946 | 76.05 | 3.480318 | 0.4357 | 0.4786789 | -0.01657891 | -0.0498 | 41.9217
11919 | 16.638333 | 2.5613 | 44.7992 | 61 | 8.7085 | 8.721499 | 75.84 | 3.471596 | 0.4338 | 0.4786472 | -0.01668755 | -0.0497 | 41.9277
11920 | 16.639722 | 2.5614 | 44.8027 | 58 | 8.7193 | 8.722054 | 76.03 | 3.499794 | 0.4329 | 0.4786155 | -0.01676782 | -0.0495 | 41.9099
11921 | 16.641111 | 2.5614 | 44.8063 | 60 | 8.7289 | 8.722591 | 76.19 | 3.48046 | 0.433 | 0.4785839 | -0.0168474 | -0.0494 | 41.9227
11922 | 16.6425 | 2.5615 | 44.8098 | 60 | 8.7152 | 8.723158 | 75.95 | 3.470114 | 0.432 | 0.4785522 | -0.01692841 | -0.0493 | 41.9297
11923 | 16.643889 | 2.5615 | 44.8134 | 60 | 8.7189 | 8.723703 | 76.02 | 3.475697 | 0.4307 | 0.4785205 | -0.01701227 | -0.0492 | 41.9264
11924 | 16.645278 | 2.5614 | 44.817 | 61 | 8.7293 | 8.724286 | 76.2 | 3.507718 | 0.43 | 0.4784889 | -0.0170974 | -0.049 | 41.9062
11925 | 16.646944 | 2.5614 | 44.8205 | 61 | 8.7193 | 8.724814 | 76.03 | 3.467936 | 0.4289 | 0.4784572 | -0.01718462 | -0.0489 | 41.9325
11926 | 16.648333 | 2.5613 | 44.8241 | 58 | 8.7118 | 8.725333 | 75.9 | 3.473115 | 0.4274 | 0.4784255 | -0.01727445 | -0.0488 | 41.9295
11927 | 16.649722 | 2.5613 | 44.8276 | 62 | 8.7114 | 8.725884 | 75.89 | 3.47573 | 0.4257 | 0.4783939 | -0.01736774 | -0.0487 | 41.9282
11928 | 16.651111 | 2.5611 | 44.8312 | 59 | 8.7206 | 8.726421 | 76.05 | 3.481773 | 0.4245 | 0.4783622 | -0.01746312 | -0.0486 | 41.9246
11929 | 16.6525 | 2.5611 | 44.8348 | 62 | 8.7231 | 8.726955 | 76.09 | 3.484386 | 0.4231 | 0.4783305 | -0.0175869 | -0.0485 | 41.9233
11930 | 16.653889 | 2.5603 | 44.8383 | 60 | 8.7135 | 8.727496 | 75.92 | 3.474257 | 0.4213 | 0.4782989 | -0.01768746 | -0.0484 | 41.9302
11931 | 16.655278 | 2.5603 | 44.8419 | 60 | 8.7206 | 8.72802 | 76.05 | 3.474672 | 0.42 | 0.4782672 | -0.01778969 | -0.0484 | 41.9302
11932 | 16.656667 | 2.5595 | 44.8454 | 60 | 8.7231 | 8.728525 | 76.09 | 3.482175 | 0.4187 | 0.4782355 | -0.01789418 | -0.0483 | 41.9258
11933 | 16.658056 | 2.5595 | 44.849 | 58 | 8.7193 | 8.729082 | 76.03 | 3.509622 | 0.4176 | 0.4782039 | -0.01800084 | -0.0483 | 41.9084
11934 | 16.659444 | 2.5585 | 44.8525 | 60 | 8.7272 | 8.729655 | 76.16 | 3.486498 | 0.4169 | 0.4781722 | -0.01810874 | -0.0483 | 41.9237
11935 | 16.660833 | 2.5585 | 44.8561 | 62 | 8.7131 | 8.730209 | 75.92 | 3.478725 | 0.415 | 0.4781405 | -0.01821975 | -0.0482 | 41.929
11936 | 16.662222 | 2.5572 | 44.8596 | 59 | 8.7272 | 8.730737 | 76.16 | 3.519498 | 0.4143 | 0.4781089 | -0.01833224 | -0.0482 | 41.9031
11937 | 16.663611 | 2.5572 | 44.8632 | 60 | 8.721 | 8.731291 | 76.06 | 3.480718 | 0.4129 | 0.4780772 | -0.01844742 | -0.0482 | 41.9284
11938 | 16.665 | 2.5557 | 44.8667 | 59 | 8.7239 | 8.731826 | 76.11 | 3.493278 | 0.4117 | 0.4780456 | -0.01856434 | -0.0483 | 41.9207
11939 | 16.666389 | 2.5557 | 44.8703 | 60 | 8.726 | 8.732381 | 76.14 | 3.489606 | 0.4108 | 0.4780139 | -0.01870628 | -0.0483 | 41.9234
11940 | 16.667778 | 2.5537 | 44.8738 | 61 | 8.726 | 8.732918 | 76.14 | 3.505601 | 0.4096 | 0.4779822 | -0.01882647 | -0.0484 | 41.9135
11941 | 16.669167 | 2.5537 | 44.8774 | 63 | 8.7305 | 8.733478 | 76.22 | 3.486033 | 0.4089 | 0.4779506 | -0.01894849 | -0.0484 | 41.9264
11942 | 16.670556 | 2.5516 | 44.8809 | 59 | 8.7355 | 8.734077 | 76.31 | 3.499023 | 0.4085 | 0.4779189 | -0.01907132 | -0.0485 | 41.9184
11943 | 16.671944 | 2.5516 | 44.8845 | 63 | 8.731 | 8.734627 | 76.23 | 3.486602 | 0.4075 | 0.4778872 | -0.01919589 | -0.0487 | 41.9267
11944 | 16.673333 | 2.5491 | 44.888 | 58 | 8.731 | 8.735149 | 76.23 | 3.525802 | 0.4067 | 0.4778556 | -0.01932219 | -0.0488 | 41.9019
11945 | 16.674722 | 2.5491 | 44.8916 | 59 | 8.7255 | 8.735709 | 76.14 | 3.525195 | 0.4056 | 0.4778239 | -0.0194505 | -0.0489 | 41.9026
11946 | 16.676111 | 2.5464 | 44.8951 | 60 | 8.7401 | 8.736253 | 76.39 | 3.533405 | 0.4053 | 0.4777922 | -0.01957977 | -0.0491 | 41.8977
11947 | 16.6775 | 2.5464 | 44.8986 | 59 | 8.7268 | 8.736807 | 76.16 | 3.487896 | 0.4041 | 0.4777606 | -0.01971172 | -0.0492 | 41.9273
11948 | 16.678889 | 2.5434 | 44.9022 | 59 | 8.738 | 8.737372 | 76.35 | 3.490687 | 0.4037 | 0.4777289 | -0.01984439 | -0.0494 | 41.9259
11949 | 16.680278 | 2.5434 | 44.9057 | 60 | 8.7289 | 8.737938 | 76.19 | 3.524918 | 0.4024 | 0.4776972 | -0.01999516 | -0.0496 | 41.9042
11950 | 16.681667 | 2.54 | 44.9092 | 60 | 8.733 | 8.738472 | 76.27 | 3.51505 | 0.4014 | 0.4776656 | -0.02013141 | -0.0499 | 41.9109
11951 | 16.683056 | 2.54 | 44.9128 | 60 | 8.731 | 8.739009 | 76.23 | 3.506425 | 0.4002 | 0.4776339 | -0.02026982 | -0.0501 | 41.9168
11952 | 16.684444 | 2.5362 | 44.9163 | 63 | 8.7272 | 8.739561 | 76.16 | 3.498015 | 0.399 | 0.4776022 | -0.02040987 | -0.0504 | 41.9226
11953 | 16.685833 | 2.5362 | 44.9198 | 59 | 8.7351 | 8.740107 | 76.3 | 3.505589 | 0.398 | 0.4775706 | -0.02055175 | -0.0507 | 41.9181
11954 | 16.687222 | 2.5322 | 44.9233 | 58 | 8.7351 | 8.740636 | 76.3 | 3.538435 | 0.3965 | 0.4775389 | -0.02069645 | -0.051 | 41.8973
11955 | 16.688611 | 2.5322 | 44.9268 | 60 | 8.7314 | 8.741209 | 76.24 | 3.504856 | 0.3951 | 0.4775072 | -0.02084398 | -0.0513 | 41.9193
11956 | 16.69 | 2.5278 | 44.9303 | 62 | 8.7368 | 8.741759 | 76.33 | 3.513569 | 0.3942 | 0.4774756 | -0.0209934 | -0.0516 | 41.9141
11957 | 16.691389 | 2.5278 | 44.9339 | 58 | 8.7451 | 8.742322 | 76.48 | 3.531033 | 0.3942 | 0.4774439 | -0.02114236 | -0.052 | 41.9032
11958 | 16.692778 | 2.5231 | 44.9374 | 59 | 8.7417 | 8.742901 | 76.42 | 3.541146 | 0.3935 | 0.4774122 | -0.02129271 | -0.0523 | 41.897
11959 | 16.694167 | 2.5231 | 44.9409 | 59 | 8.7293 | 8.743459 | 76.2 | 3.508022 | 0.3924 | 0.4773806 | -0.02145642 | -0.0527 | 41.9187
11960 | 16.695556 | 2.5178 | 44.9444 | 60 | 8.7359 | 8.744009 | 76.32 | 3.515774 | 0.3912 | 0.4773489 | -0.02161031 | -0.0532 | 41.9141
11961 | 16.696944 | 2.5178 | 44.9479 | 60 | 8.7517 | 8.744581 | 76.59 | 3.526061 | 0.3917 | 0.4773172 | -0.02176382 | -0.0536 | 41.9078
11962 | 16.698333 | 2.5123 | 44.9514 | 61 | 8.7347 | 8.745185 | 76.29 | 3.518903 | 0.3908 | 0.4772856 | -0.02191964 | -0.0541 | 41.9128
11963 | 16.699722 | 2.5123 | 44.9549 | 60 | 8.7372 | 8.745748 | 76.34 | 3.522205 | 0.3902 | 0.4772539 | -0.02207711 | -0.0546 | 41.9111
11964 | 16.701111 | 2.5064 | 44.9583 | 57 | 8.7376 | 8.746358 | 76.35 | 3.540313 | 0.3894 | 0.4772222 | -0.02223647 | -0.0551 | 41.8998
11965 | 16.7025 | 2.5064 | 44.9618 | 59 | 8.7513 | 8.746916 | 76.58 | 3.547229 | 0.3895 | 0.4771906 | -0.02239603 | -0.0556 | 41.8957
11966 | 16.703889 | 2.5001 | 44.9653 | 61 | 8.7363 | 8.747509 | 76.32 | 3.513034 | 0.3883 | 0.4771589 | -0.02255826 | -0.0562 | 41.9181
11967 | 16.705278 | 2.5001 | 44.9688 | 60 | 8.7455 | 8.748066 | 76.48 | 3.516641 | 0.3882 | 0.4771272 | -0.02272103 | -0.0567 | 41.9162
11968 | 16.706667 | 2.4935 | 44.9722 | 59 | 8.7476 | 8.748645 | 76.52 | 3.554785 | 0.3877 | 0.4770956 | -0.0228851 | -0.0573 | 41.892
11969 | 16.708333 | 2.4935 | 44.9757 | 61 | 8.7426 | 8.749227 | 76.43 | 3.525573 | 0.3871 | 0.4770639 | -0.02305003 | -0.0579 | 41.9115
11970 | 16.709722 | 2.4866 | 44.9791 | 59 | 8.7372 | 8.749798 | 76.34 | 3.539659 | 0.3859 | 0.4770322 | -0.02321678 | -0.0586 | 41.9029
11971 | 16.711111 | 2.4866 | 44.9826 | 58 | 8.743 | 8.75036 | 76.44 | 3.560093 | 0.385 | 0.4770006 | -0.02338516 | -0.0592 | 41.8901
11972 | 16.7125 | 2.4793 | 44.986 | 60 | 8.7546 | 8.750968 | 76.64 | 3.533838 | 0.385 | 0.4769689 | -0.0235535 | -0.0599 | 41.9074
11973 | 16.713889 | 2.4793 | 44.9895 | 59 | 8.7476 | 8.75153 | 76.52 | 3.565892 | 0.3847 | 0.4769372 | -0.02372323 | -0.0606 | 41.8871
11974 | 16.715278 | 2.4717 | 44.9929 | 59 | 8.7517 | 8.752111 | 76.59 | 3.556837 | 0.3849 | 0.4769056 | -0.02389291 | -0.0613 | 41.8934
11975 | 16.716667 | 2.4717 | 44.9963 | 60 | 8.7534 | 8.752697 | 76.62 | 3.567462 | 0.3851 | 0.4768739 | -0.02406238 | -0.062 | 41.8869
11976 | 16.718056 | 2.4639 | 44.9998 | 59 | 8.7575 | 8.753291 | 76.69 | 3.529936 | 0.3851 | 0.4768422 | -0.02423163 | -0.0627 | 41.9115
11977 | 16.719444 | 2.4639 | 45.0032 | 60 | 8.7438 | 8.753899 | 76.45 | 3.534785 | 0.384 | 0.4768106 | -0.02440303 | -0.0635 | 41.9088
11978 | 16.720833 | 2.4557 | 45.0066 | 61 | 8.7534 | 8.754523 | 76.62 | 3.542914 | 0.3837 | 0.4767789 | -0.02457557 | -0.0642 | 41.904
11979 | 16.722222 | 2.4557 | 45.01 | 59 | 8.748 | 8.755111 | 76.53 | 3.575565 | 0.3833 | 0.4767472 | -0.02474122 | -0.065 | 41.8833
11980 | 16.723611 | 2.4474 | 45.0134 | 61 | 8.7534 | 8.755689 | 76.62 | 3.552039 | 0.3832 | 0.4767156 | -0.02491422 | -0.0658 | 41.8989
11981 | 16.725 | 2.4474 | 45.0168 | 59 | 8.7525 | 8.756274 | 76.61 | 3.56748 | 0.3826 | 0.4766839 | -0.02508911 | -0.0666 | 41.8894
11982 | 16.726389 | 2.4386 | 45.0202 | 59 | 8.7554 | 8.75688 | 76.66 | 3.563643 | 0.3822 | 0.4766522 | -0.02526481 | -0.0675 | 41.8922
11983 | 16.727778 | 2.4386 | 45.0236 | 59 | 8.7521 | 8.757508 | 76.6 | 3.571526 | 0.3812 | 0.4766206 | -0.02544256 | -0.0683 | 41.8876
11984 | 16.729167 | 2.4297 | 45.027 | 60 | 8.755 | 8.758108 | 76.65 | 3.58038 | 0.3809 | 0.4765889 | -0.02562002 | -0.0692 | 41.8823
11985 | 16.730556 | 2.4297 | 45.0303 | 59 | 8.7616 | 8.758722 | 76.77 | 3.569646 | 0.3813 | 0.4765572 | -0.02579625 | -0.0701 | 41.8896
11986 | 16.731944 | 2.4205 | 45.0337 | 61 | 8.7534 | 8.759323 | 76.62 | 3.537687 | 0.3808 | 0.4765256 | -0.02597252 | -0.071 | 41.9106
11987 | 16.733333 | 2.4205 | 45.0371 | 60 | 8.7678 | 8.759934 | 76.88 | 3.557283 | 0.3818 | 0.4764939 | -0.02614688 | -0.0718 | 41.8984
11988 | 16.734722 | 2.4112 | 45.0404 | 59 | 8.7505 | 8.760504 | 76.57 | 3.580216 | 0.381 | 0.4764622 | -0.02632297 | -0.0728 | 41.8841
11989 | 16.736111 | 2.4112 | 45.0438 | 59 | 8.7575 | 8.761085 | 76.69 | 3.55488 | 0.3809 | 0.4764306 | -0.02648959 | -0.0737 | 41.9008
11990 | 16.7375 | 2.4018 | 45.0471 | 58 | 8.7546 | 8.761687 | 76.64 | 3.589731 | 0.3804 | 0.4763989 | -0.0266663 | -0.0746 | 41.8788
11991 | 16.738889 | 2.4018 | 45.0504 | 58 | 8.7625 | 8.762319 | 76.78 | 3.582619 | 0.3806 | 0.4763672 | -0.02684263 | -0.0755 | 41.8839
11992 | 16.740278 | 2.3921 | 45.0537 | 58 | 8.7496 | 8.762944 | 76.56 | 3.579956 | 0.3796 | 0.4763356 | -0.02702085 | -0.0765 | 41.886
11993 | 16.741667 | 2.3921 | 45.0571 | 60 | 8.7604 | 8.763529 | 76.74 | 3.595294 | 0.3792 | 0.4763039 | -0.02720004 | -0.0774 | 41.8766
11994 | 16.743056 | 2.3823 | 45.0604 | 58 | 8.7674 | 8.764165 | 76.87 | 3.570149 | 0.3783 | 0.4762722 | -0.02738153 | -0.0784 | 41.8932
11995 | 16.744444 | 2.3823 | 45.0637 | 59 | 8.7558 | 8.764816 | 76.66 | 3.591918 | 0.3778 | 0.4762406 | -0.02756323 | -0.0794 | 41.8796
11996 | 16.745833 | 2.3724 | 45.067 | 60 | 8.7612 | 8.765401 | 76.76 | 3.585832 | 0.3774 | 0.4762089 | -0.02774597 | -0.0803 | 41.884
11997 | 16.747222 | 2.3724 | 45.0703 | 60 | 8.7649 | 8.76598 | 76.82 | 3.599924 | 0.3772 | 0.4761772 | -0.02792892 | -0.0813 | 41.8754
11998 | 16.748611 | 2.3624 | 45.0736 | 60 | 8.7592 | 8.766605 | 76.72 | 3.595418 | 0.3763 | 0.4761456 | -0.02811376 | -0.0823 | 41.8787
11999 | 16.75 | 2.3624 | 45.0768 | 59 | 8.7563 | 8.767213 | 76.67 | 3.567403 | 0.3756 | 0.4761139 | -0.03291335 | -0.0846 | 41.8973
12000 | 16.751389 | 2.3136 | 45.0801 | 60 | 8.7592 | 8.767809 | 76.72 | 3.57274 | 0.3746 | 0.4760822 | -0.03314614 | -0.0869 | 41.8943
12001 | 16.752778 | 2.3136 | 45.0833 | 59 | 8.7629 | 8.768457 | 76.79 | 3.566493 | 0.374 | 0.4760506 | -0.03337987 | -0.0892 | 41.8988
12002 | 16.754167 | 2.2923 | 45.0865 | 59 | 8.7641 | 8.769094 | 76.81 | 3.572227 | 0.3735 | 0.4760189 | -0.03361454 | -0.0916 | 41.8956
12003 | 16.755556 | 2.2923 | 45.0896 | 58 | 8.7728 | 8.76969 | 76.96 | 3.603131 | 0.3737 | 0.4759872 | -0.03384821 | -0.0939 | 41.8762
12004 | 16.756944 | 2.271 | 45.0928 | 58 | 8.7695 | 8.770272 | 76.9 | 3.612953 | 0.3735 | 0.4759556 | -0.03408192 | -0.0962 | 41.8704
12005 | 16.758333 | 2.271 | 45.096 | 59 | 8.7699 | 8.770891 | 76.91 | 3.604736 | 0.3739 | 0.4759239 | -0.03431464 | -0.0984 | 41.8762
12006 | 16.759722 | 2.25 | 45.0991 | 58 | 8.767 | 8.771519 | 76.86 | 3.60719 | 0.3736 | 0.4758922 | -0.03454788 | -0.1007 | 41.8751
12007 | 16.761111 | 2.25 | 45.1022 | 58 | 8.7629 | 8.772108 | 76.79 | 3.609122 | 0.3733 | 0.4758606 | -0.03478065 | -0.103 | 41.8744
12008 | 16.7625 | 2.2292 | 45.1053 | 58 | 8.7728 | 8.772745 | 76.96 | 3.606134 | 0.3737 | 0.4758289 | -0.03501294 | -0.1052 | 41.8769
12009 | 16.763889 | 2.2292 | 45.1084 | 58 | 8.7798 | 8.773364 | 77.09 | 3.622855 | 0.3742 | 0.4757972 | -0.03524434 | -0.1074 | 41.8666
12010 | 16.765278 | 2.2086 | 45.1115 | 60 | 8.772 | 8.773986 | 76.95 | 3.582052 | 0.3738 | 0.4757656 | -0.03547587 | -0.1097 | 41.8935
12011 | 16.766667 | 2.2086 | 45.1145 | 59 | 8.7753 | 8.774613 | 77.01 | 3.613418 | 0.3738 | 0.4757339 | -0.03565996 | -0.1119 | 41.8738
12012 | 16.768056 | 2.1887 | 45.1176 | 57 | 8.7736 | 8.77523 | 76.98 | 3.621709 | 0.3732 | 0.4757022 | -0.03589212 | -0.114 | 41.869
12013 | 16.769444 | 2.1887 | 45.1206 | 58 | 8.7745 | 8.775846 | 76.99 | 3.612214 | 0.3735 | 0.4756706 | -0.03612359 | -0.1162 | 41.8757
12014 | 16.770833 | 2.1687 | 45.1236 | 59 | 8.7765 | 8.776466 | 77.03 | 3.621392 | 0.3734 | 0.4756389 | -0.03635498 | -0.1183 | 41.8703
12015 | 16.7725 | 2.1687 | 45.1266 | 58 | 8.7732 | 8.777118 | 76.97 | 3.621855 | 0.3735 | 0.4756072 | -0.03658609 | -0.1204 | 41.871
12016 | 16.773889 | 2.1491 | 45.1296 | 59 | 8.7765 | 8.77771 | 77.03 | 3.626339 | 0.3737 | 0.4755756 | -0.03681743 | -0.1225 | 41.8687
12017 | 16.775278 | 2.1491 | 45.1326 | 60 | 8.779 | 8.778341 | 77.07 | 3.590875 | 0.3745 | 0.4755439 | -0.03704758 | -0.1246 | 41.8921
12018 | 16.776667 | 2.13 | 45.1356 | 60 | 8.7848 | 8.77897 | 77.17 | 3.632026 | 0.3758 | 0.4755122 | -0.03727464 | -0.1266 | 41.8661
12019 | 16.778056 | 2.13 | 45.1385 | 58 | 8.7753 | 8.779577 | 77.01 | 3.615313 | 0.3761 | 0.4754806 | -0.03750032 | -0.1286 | 41.8775
12020 | 16.779444 | 2.1113 | 45.1415 | 59 | 8.7757 | 8.780206 | 77.01 | 3.633664 | 0.3755 | 0.4754489 | -0.03772642 | -0.1306 | 41.8663
12021 | 16.780833 | 2.1113 | 45.1444 | 59 | 8.7811 | 8.780824 | 77.11 | 3.628723 | 0.3753 | 0.4754173 | -0.03795276 | -0.1326 | 41.8701
12022 | 16.782222 | 2.093 | 45.1473 | 59 | 8.7844 | 8.781431 | 77.17 | 3.607343 | 0.3754 | 0.4753856 | -0.03817851 | -0.1345 | 41.8845
12023 | 16.783611 | 2.093 | 45.1502 | 58 | 8.774 | 8.782087 | 76.98 | 3.62496 | 0.375 | 0.4753539 | -0.03835547 | -0.1364 | 41.8737
12024 | 16.785 | 2.0756 | 45.1531 | 58 | 8.7786 | 8.782777 | 77.06 | 3.624604 | 0.375 | 0.4753223 | -0.03858146 | -0.1383 | 41.8746
12025 | 16.786389 | 2.0756 | 45.156 | 60 | 8.7815 | 8.783454 | 77.11 | 3.639029 | 0.375 | 0.4752906 | -0.03880808 | -0.1401 | 41.8659
12026 | 16.787778 | 2.0584 | 45.1588 | 59 | 8.7823 | 8.784105 | 77.13 | 3.628585 | 0.3751 | 0.4752589 | -0.03903382 | -0.1419 | 41.8733
12027 | 16.789167 | 2.0584 | 45.1617 | 58 | 8.7827 | 8.784739 | 77.14 | 3.640533 | 0.3751 | 0.4752273 | -0.03925848 | -0.1436 | 41.8662
12028 | 16.790556 | 2.0418 | 45.1645 | 58 | 8.7786 | 8.785374 | 77.06 | 3.630378 | 0.3745 | 0.4751956 | -0.03948507 | -0.1454 | 41.8734
12029 | 16.791944 | 2.0418 | 45.1674 | 59 | 8.7959 | 8.786032 | 77.37 | 3.64452 | 0.3758 | 0.4751639 | -0.03970897 | -0.147 | 41.8649
12030 | 16.793333 | 2.0257 | 45.1702 | 58 | 8.7815 | 8.786705 | 77.11 | 3.641995 | 0.3754 | 0.4751323 | -0.03993441 | -0.1487 | 41.8672
12031 | 16.794722 | 2.0257 | 45.173 | 60 | 8.7869 | 8.787305 | 77.21 | 3.639813 | 0.3756 | 0.4751006 | -0.04015958 | -0.1503 | 41.8692
12032 | 16.796111 | 2.0101 | 45.1758 | 60 | 8.7802 | 8.787993 | 77.09 | 3.637445 | 0.3754 | 0.4750689 | -0.04038498 | -0.1519 | 41.8714
12033 | 16.7975 | 2.0101 | 45.1786 | 57 | 8.7918 | 8.788686 | 77.3 | 3.637295 | 0.3763 | 0.4750373 | -0.0406087 | -0.1535 | 41.8722
12034 | 16.798889 | 1.995 | 45.1813 | 58 | 8.7947 | 8.789319 | 77.35 | 3.644633 | 0.3772 | 0.4750056 | -0.04083043 | -0.155 | 41.8681
12035 | 16.800278 | 1.995 | 45.1841 | 59 | 8.7877 | 8.789984 | 77.22 | 3.65086 | 0.3768 | 0.4749739 | -0.04099703 | -0.1565 | 41.8648
12036 | 16.801667 | 1.981 | 45.1869 | 60 | 8.7848 | 8.790614 | 77.17 | 3.652737 | 0.3766 | 0.4749423 | -0.04121941 | -0.158 | 41.8642
12037 | 16.803056 | 1.981 | 45.1896 | 60 | 8.7935 | 8.791258 | 77.32 | 3.647958 | 0.3772 | 0.4749106 | -0.04144112 | -0.1594 | 41.868
12038 | 16.804444 | 1.9671 | 45.1923 | 58 | 8.7918 | 8.791924 | 77.3 | 3.648989 | 0.3773 | 0.4748789 | -0.04166276 | -0.1608 | 41.868
12039 | 16.805833 | 1.9671 | 45.1951 | 59 | 8.7922 | 8.792541 | 77.3 | 3.649438 | 0.3775 | 0.4748473 | -0.04188343 | -0.1621 | 41.8684
12040 | 16.807222 | 1.9538 | 45.1978 | 58 | 8.7877 | 8.793176 | 77.22 | 3.655886 | 0.3773 | 0.4748156 | -0.04210423 | -0.1634 | 41.8649
12041 | 16.808611 | 1.9538 | 45.2005 | 61 | 8.7869 | 8.793862 | 77.21 | 3.657414 | 0.3772 | 0.4747839 | -0.04232506 | -0.1647 | 41.8646
12042 | 16.81 | 1.941 | 45.2032 | 58 | 8.7902 | 8.794511 | 77.27 | 3.654795 | 0.3771 | 0.4747523 | -0.04254633 | -0.166 | 41.867
12043 | 16.811389 | 1.941 | 45.2059 | 58 | 8.7976 | 8.795194 | 77.4 | 3.664945 | 0.3776 | 0.4747206 | -0.04276713 | -0.1672 | 41.8612
12044 | 16.812778 | 1.9288 | 45.2086 | 59 | 8.7988 | 8.795856 | 77.42 | 3.653756 | 0.3776 | 0.4746889 | -0.04298726 | -0.1684 | 41.8691
12045 | 16.814167 | 1.9288 | 45.2113 | 59 | 8.7984 | 8.796564 | 77.41 | 3.666021 | 0.378 | 0.4746573 | -0.04320662 | -0.1695 | 41.8619
12046 | 16.815556 | 1.9173 | 45.2139 | 59 | 8.7914 | 8.797264 | 77.29 | 3.659335 | 0.3777 | 0.4746256 | -0.04342642 | -0.1706 | 41.8669
12047 | 16.816944 | 1.9173 | 45.2166 | 59 | 8.8029 | 8.797943 | 77.49 | 3.667083 | 0.3786 | 0.4745939 | -0.04358339 | -0.1716 | 41.8626
12048 | 16.818333 | 1.9069 | 45.2192 | 60 | 8.7935 | 8.798626 | 77.32 | 3.673112 | 0.3784 | 0.4745623 | -0.04380123 | -0.1726 | 41.8594
12049 | 16.819722 | 1.9069 | 45.2219 | 60 | 8.7856 | 8.79927 | 77.19 | 3.658128 | 0.3771 | 0.4745306 | -0.04402121 | -0.1736 | 41.8698
12050 | 16.821111 | 1.8966 | 45.2245 | 60 | 8.7992 | 8.79991 | 77.43 | 3.665234 | 0.3777 | 0.4744989 | -0.04424053 | -0.1745 | 41.866
12051 | 16.8225 | 1.8966 | 45.2271 | 58 | 8.8099 | 8.800583 | 77.61 | 3.676596 | 0.3782 | 0.4744673 | -0.04445888 | -0.1754 | 41.8594
12052 | 16.823889 | 1.887 | 45.2298 | 59 | 8.7992 | 8.801244 | 77.43 | 3.670725 | 0.3783 | 0.4744356 | -0.04467716 | -0.1763 | 41.8639
12053 | 16.825278 | 1.887 | 45.2324 | 59 | 8.8025 | 8.801899 | 77.48 | 3.671493 | 0.3788 | 0.4744039 | -0.04489417 | -0.1771 | 41.8641
12054 | 16.826667 | 1.8779 | 45.235 | 58 | 8.8029 | 8.802597 | 77.49 | 3.676579 | 0.3791 | 0.4743723 | -0.04511002 | -0.1779 | 41.8616
12055 | 16.828056 | 1.8779 | 45.2376 | 60 | 8.8001 | 8.803284 | 77.44 | 3.677895 | 0.3789 | 0.4743406 | -0.04532671 | -0.1787 | 41.8614
12056 | 16.829444 | 1.8694 | 45.2402 | 60 | 8.8021 | 8.803931 | 77.48 | 3.678645 | 0.3794 | 0.4743089 | -0.04554193 | -0.1794 | 41.8617
12057 | 16.830833 | 1.8694 | 45.2428 | 58 | 8.7992 | 8.804589 | 77.43 | 3.67094 | 0.3796 | 0.4742773 | -0.04575668 | -0.1801 | 41.8674
12058 | 16.832222 | 1.8615 | 45.2454 | 59 | 8.7984 | 8.805277 | 77.41 | 3.67743 | 0.3797 | 0.4742456 | -0.04597047 | -0.1807 | 41.864
12059 | 16.833611 | 1.8615 | 45.248 | 60 | 8.8071 | 8.806007 | 77.56 | 3.681205 | 0.3798 | 0.4742139 | -0.04612022 | -0.1813 | 41.8622
12060 | 16.835 | 1.8547 | 45.2505 | 58 | 8.8112 | 8.806697 | 77.64 | 3.677311 | 0.3806 | 0.4741823 | -0.04633166 | -0.1819 | 41.8655
12061 | 16.836389 | 1.8547 | 45.2531 | 60 | 8.8013 | 8.807397 | 77.46 | 3.673984 | 0.3812 | 0.4741506 | -0.04654154 | -0.1824 | 41.8684
12062 | 16.838056 | 1.8482 | 45.2557 | 60 | 8.8165 | 8.808068 | 77.73 | 3.687073 | 0.3825 | 0.4741189 | -0.04674915 | -0.1829 | 41.8611
12063 | 16.839444 | 1.8482 | 45.2583 | 58 | 8.8095 | 8.808782 | 77.61 | 3.677992 | 0.3804 | 0.4740873 | -0.04696122 | -0.1833 | 41.8677
12064 | 16.840833 | 1.8423 | 45.2608 | 58 | 8.8075 | 8.809505 | 77.57 | 3.678511 | 0.3803 | 0.4740556 | -0.04717343 | -0.1837 | 41.8681
12065 | 16.842222 | 1.8423 | 45.2634 | 60 | 8.8099 | 8.810187 | 77.61 | 3.681253 | 0.3808 | 0.4740239 | -0.04738397 | -0.1841 | 41.8671
12066 | 16.843611 | 1.837 | 45.2659 | 59 | 8.8071 | 8.810878 | 77.56 | 3.682486 | 0.3811 | 0.4739923 | -0.04759375 | -0.1844 | 41.8671
12067 | 16.845 | 1.837 | 45.2685 | 59 | 8.8173 | 8.811587 | 77.75 | 3.689116 | 0.382 | 0.4739606 | -0.04780147 | -0.1847 | 41.8635
12068 | 16.846389 | 1.8323 | 45.271 | 58 | 8.8161 | 8.812305 | 77.72 | 3.689572 | 0.3825 | 0.4739289 | -0.04800862 | -0.185 | 41.864
12069 | 16.847778 | 1.8323 | 45.2736 | 59 | 8.8103 | 8.812974 | 77.62 | 3.685255 | 0.3827 | 0.4738973 | -0.04821522 | -0.1852 | 41.8675
12070 | 16.849167 | 1.8282 | 45.2761 | 58 | 8.8132 | 8.813664 | 77.67 | 3.678328 | 0.3831 | 0.4738656 | -0.04842196 | -0.1854 | 41.8728
12071 | 16.850556 | 1.8282 | 45.2787 | 59 | 8.8103 | 8.81438 | 77.62 | 3.700217 | 0.3826 | 0.4738339 | -0.04855976 | -0.1855 | 41.8594
12072 | 16.851944 | 1.8252 | 45.2812 | 59 | 8.8103 | 8.815058 | 77.62 | 3.696036 | 0.383 | 0.4738023 | -0.04876618 | -0.1856 | 41.8629
12073 | 16.853333 | 1.8252 | 45.2837 | 58 | 8.8169 | 8.815742 | 77.74 | 3.700596 | 0.3839 | 0.4737706 | -0.04897094 | -0.1856 | 41.8607
12074 | 16.854722 | 1.8225 | 45.2863 | 60 | 8.8149 | 8.81647 | 77.7 | 3.694204 | 0.384 | 0.4737389 | -0.04917506 | -0.1857 | 41.8656
12075 | 16.856111 | 1.8225 | 45.2888 | 58 | 8.819 | 8.817188 | 77.77 | 3.71373 | 0.3849 | 0.4737073 | -0.04937721 | -0.1857 | 41.8537
12076 | 16.8575 | 1.8203 | 45.2913 | 60 | 8.8083 | 8.817925 | 77.59 | 3.702558 | 0.3846 | 0.4736756 | -0.04957931 | -0.1856 | 41.8617
12077 | 16.858889 | 1.8203 | 45.2938 | 59 | 8.8075 | 8.81863 | 77.57 | 3.710275 | 0.3843 | 0.4736439 | -0.04977845 | -0.1855 | 41.8575
12078 | 16.860278 | 1.8188 | 45.2964 | 59 | 8.8157 | 8.819294 | 77.72 | 3.695194 | 0.3842 | 0.4736123 | -0.04997793 | -0.1854 | 41.868
12079 | 16.861667 | 1.8188 | 45.2989 | 60 | 8.8231 | 8.820035 | 77.85 | 3.708942 | 0.385 | 0.4735806 | -0.05017485 | -0.1852 | 41.8599
12080 | 16.863056 | 1.8178 | 45.3014 | 58 | 8.8202 | 8.820774 | 77.8 | 3.712999 | 0.3856 | 0.4735489 | -0.0503699 | -0.185 | 41.858
12081 | 16.864444 | 1.8178 | 45.304 | 58 | 8.8247 | 8.821484 | 77.88 | 3.706273 | 0.3865 | 0.4735173 | -0.05056279 | -0.1848 | 41.8631
12082 | 16.865833 | 1.8176 | 45.3065 | 58 | 8.8227 | 8.8222 | 77.84 | 3.703448 | 0.3868 | 0.4734856 | -0.05075533 | -0.1845 | 41.8657
12083 | 16.867222 | 1.8176 | 45.309 | 58 | 8.8128 | 8.822932 | 77.67 | 3.719097 | 0.3866 | 0.4734539 | -0.05088562 | -0.1842 | 41.8564
12084 | 16.868611 | 1.8184 | 45.3115 | 59 | 8.8182 | 8.823654 | 77.76 | 3.717875 | 0.3866 | 0.4734223 | -0.05107807 | -0.1838 | 41.858
12085 | 16.87 | 1.8184 | 45.3141 | 58 | 8.8141 | 8.824381 | 77.69 | 3.714146 | 0.3866 | 0.4733906 | -0.05127126 | -0.1834 | 41.8611
12086 | 16.871389 | 1.8194 | 45.3166 | 58 | 8.8239 | 8.825116 | 77.86 | 3.726076 | 0.3866 | 0.4733589 | -0.05146369 | -0.183 | 41.8542
12087 | 16.872778 | 1.8194 | 45.3191 | 59 | 8.8252 | 8.825796 | 77.88 | 3.721575 | 0.3869 | 0.4733273 | -0.05165577 | -0.1825 | 41.8579
12088 | 16.874167 | 1.8211 | 45.3216 | 60 | 8.8387 | 8.826485 | 78.12 | 3.717017 | 0.3888 | 0.4732956 | -0.05184389 | -0.182 | 41.8616
12089 | 16.875556 | 1.8211 | 45.3242 | 58 | 8.8215 | 8.827257 | 77.82 | 3.71949 | 0.3891 | 0.4732639 | -0.05203196 | -0.1814 | 41.8607
12090 | 16.876944 | 1.8235 | 45.3267 | 59 | 8.8313 | 8.827974 | 77.99 | 3.718345 | 0.3901 | 0.4732323 | -0.05221758 | -0.1808 | 41.8623
12091 | 16.878333 | 1.8235 | 45.3292 | 58 | 8.8235 | 8.82871 | 77.85 | 3.729739 | 0.3899 | 0.4732006 | -0.05240354 | -0.1802 | 41.8557
12092 | 16.879722 | 1.8265 | 45.3318 | 58 | 8.8239 | 8.829346 | 77.86 | 3.719083 | 0.3901 | 0.4731689 | -0.05258866 | -0.1795 | 41.8633
12093 | 16.881111 | 1.8265 | 45.3343 | 58 | 8.8264 | 8.830062 | 77.91 | 3.732464 | 0.3901 | 0.4731373 | -0.05277363 | -0.1788 | 41.8554
12094 | 16.8825 | 1.8302 | 45.3369 | 58 | 8.826 | 8.830785 | 77.9 | 3.736771 | 0.3904 | 0.4731056 | -0.05295775 | -0.1781 | 41.8534
12095 | 16.883889 | 1.8302 | 45.3394 | 58 | 8.8161 | 8.831504 | 77.72 | 3.723984 | 0.3898 | 0.4730739 | -0.0530769 | -0.1772 | 41.8624
12096 | 16.885278 | 1.835 | 45.3419 | 59 | 8.8194 | 8.832228 | 77.78 | 3.727675 | 0.3895 | 0.4730423 | -0.05326235 | -0.1764 | 41.8608
12097 | 16.886667 | 1.835 | 45.3445 | 58 | 8.8268 | 8.83298 | 77.91 | 3.731307 | 0.3895 | 0.4730106 | -0.05344735 | -0.1755 | 41.8592
12098 | 16.888056 | 1.84 | 45.347 | 62 | 8.8325 | 8.833735 | 78.01 | 3.732264 | 0.3899 | 0.4729789 | -0.0536317 | -0.1746 | 41.8594
12099 | 16.889444 | 1.84 | 45.3496 | 59 | 8.8325 | 8.834488 | 78.01 | 3.744423 | 0.3906 | 0.4729473 | -0.0538141 | -0.1736 | 41.8522
12100 | 16.890833 | 1.8456 | 45.3522 | 59 | 8.8227 | 8.835209 | 77.84 | 3.739537 | 0.3906 | 0.4729156 | -0.05399585 | -0.1726 | 41.8561
12101 | 16.892222 | 1.8456 | 45.3547 | 59 | 8.8309 | 8.835919 | 77.98 | 3.747473 | 0.3909 | 0.4728839 | -0.05417755 | -0.1716 | 41.8518
12102 | 16.893611 | 1.8519 | 45.3573 | 58 | 8.8297 | 8.836718 | 77.96 | 3.732547 | 0.391 | 0.4728523 | -0.0543585 | -0.1705 | 41.8622
12103 | 16.895 | 1.8519 | 45.3599 | 58 | 8.8362 | 8.837442 | 78.08 | 3.744538 | 0.3918 | 0.4728206 | -0.0545379 | -0.1694 | 41.8552
12104 | 16.896389 | 1.8588 | 45.3625 | 58 | 8.8338 | 8.838211 | 78.04 | 3.756093 | 0.3922 | 0.472789 | -0.05471686 | -0.1683 | 41.8484
12105 | 16.898056 | 1.8588 | 45.365 | 58 | 8.8403 | 8.83896 | 78.15 | 3.750486 | 0.393 | 0.4727573 | -0.05489447 | -0.1671 | 41.8532
12106 | 16.899444 | 1.8664 | 45.3676 | 60 | 8.8403 | 8.839707 | 78.15 | 3.7498 | 0.3938 | 0.4727256 | -0.05507043 | -0.1658 | 41.8544
12107 | 16.900833 | 1.8664 | 45.3702 | 60 | 8.8297 | 8.840462 | 77.96 | 3.715672 | 0.3935 | 0.472694 | -0.05517783 | -0.1646 | 41.8772
12108 | 16.902222 | 1.8752 | 45.3728 | 58 | 8.8428 | 8.841234 | 78.2 | 3.759876 | 0.3946 | 0.4726623 | -0.05535175 | -0.1632 | 41.8493
12109 | 16.903611 | 1.8752 | 45.3754 | 59 | 8.8412 | 8.841998 | 78.17 | 3.764204 | 0.3948 | 0.4726306 | -0.05552663 | -0.1618 | 41.8473
12110 | 16.905 | 1.8842 | 45.378 | 58 | 8.849 | 8.842754 | 78.3 | 3.760519 | 0.3966 | 0.472599 | -0.05569757 | -0.1604 | 41.8504
12111 | 16.906389 | 1.8842 | 45.3807 | 59 | 8.8436 | 8.843503 | 78.21 | 3.749866 | 0.3971 | 0.4725673 | -0.05586747 | -0.159 | 41.858
12112 | 16.907778 | 1.894 | 45.3833 | 61 | 8.8383 | 8.844268 | 78.12 | 3.768981 | 0.3977 | 0.4725356 | -0.05603514 | -0.1575 | 41.8463
12113 | 16.909167 | 1.894 | 45.3859 | 59 | 8.8367 | 8.845002 | 78.09 | 3.766205 | 0.3981 | 0.472504 | -0.05620248 | -0.156 | 41.8489
12114 | 16.910556 | 1.9044 | 45.3886 | 60 | 8.8391 | 8.845744 | 78.13 | 3.761134 | 0.3983 | 0.4724723 | -0.05636868 | -0.1544 | 41.8529
12115 | 16.911944 | 1.9044 | 45.3912 | 60 | 8.8367 | 8.846489 | 78.09 | 3.739948 | 0.3983 | 0.4724406 | -0.05653594 | -0.1528 | 41.8673
12116 | 16.913333 | 1.9154 | 45.3939 | 58 | 8.8297 | 8.847228 | 77.96 | 3.758506 | 0.3977 | 0.472409 | -0.05670488 | -0.1511 | 41.856
12117 | 16.914722 | 1.9154 | 45.3965 | 60 | 8.8485 | 8.848022 | 78.3 | 3.757135 | 0.3987 | 0.4723773 | -0.05687228 | -0.1495 | 41.8576
12118 | 16.916111 | 1.927 | 45.3992 | 59 | 8.8555 | 8.848831 | 78.42 | 3.766626 | 0.4 | 0.4723456 | -0.05703755 | -0.1477 | 41.8522
12119 | 16.9175 | 1.927 | 45.4019 | 61 | 8.8428 | 8.849594 | 78.2 | 3.762704 | 0.4003 | 0.472314 | -0.05712437 | -0.1459 | 41.8554
12120 | 16.918889 | 1.9345 | 45.4046 | 61 | 8.8477 | 8.850376 | 78.28 | 3.765596 | 0.4008 | 0.4722823 | -0.05728763 | -0.1455 | 41.8542
12121 | 16.920278 | 1.9345 | 45.4073 | 60 | 8.844 | 8.851126 | 78.22 | 3.77169 | 0.4015 | 0.4722506 | -0.05745037 | -0.145 | 41.851
12122 | 16.921667 | 1.9362 | 45.41 | 58 | 8.8567 | 8.851934 | 78.44 | 3.780396 | 0.4031 | 0.472219 | -0.05761008 | -0.1446 | 41.8461
12123 | 16.923056 | 1.9362 | 45.4127 | 60 | 8.8514 | 8.852712 | 78.35 | 3.774091 | 0.4041 | 0.4721873 | -0.05776728 | -0.1441 | 41.8508
12124 | 16.924444 | 1.938 | 45.4153 | 58 | 8.8457 | 8.853502 | 78.25 | 3.782368 | 0.4042 | 0.4721556 | -0.05792396 | -0.1437 | 41.8462
12125 | 16.925833 | 1.938 | 45.418 | 58 | 8.8563 | 8.854264 | 78.43 | 3.775339 | 0.4054 | 0.472124 | -0.05807862 | -0.1432 | 41.8515
12126 | 16.927222 | 1.9399 | 45.4207 | 56 | 8.8457 | 8.855009 | 78.25 | 3.780469 | 0.4057 | 0.4720923 | -0.05823206 | -0.1427 | 41.8488
12127 | 16.928611 | 1.9399 | 45.4234 | 60 | 8.8518 | 8.855783 | 78.35 | 3.779581 | 0.4061 | 0.4720606 | -0.05838349 | -0.1423 | 41.8501
12128 | 16.93 | 1.9418 | 45.4261 | 59 | 8.8481 | 8.856586 | 78.29 | 3.777829 | 0.4059 | 0.472029 | -0.0585352 | -0.1418 | 41.8519
12129 | 16.931389 | 1.9418 | 45.4288 | 59 | 8.8563 | 8.857352 | 78.43 | 3.778291 | 0.4067 | 0.4719973 | -0.05868559 | -0.1413 | 41.8523
12130 | 16.932778 | 1.9438 | 45.4315 | 59 | 8.8514 | 8.858125 | 78.35 | 3.777675 | 0.4067 | 0.4719656 | -0.05883566 | -0.1408 | 41.8534
12131 | 16.934167 | 1.9438 | 45.4342 | 59 | 8.8588 | 8.858878 | 78.48 | 3.779491 | 0.4075 | 0.471934 | -0.05890512 | -0.1403 | 41.853
12132 | 16.935556 | 1.9466 | 45.4369 | 60 | 8.8518 | 8.859632 | 78.35 | 3.77903 | 0.4078 | 0.4719023 | -0.05905262 | -0.1398 | 41.854
12133 | 16.936944 | 1.9466 | 45.4396 | 59 | 8.867 | 8.860441 | 78.62 | 3.777542 | 0.4099 | 0.4718706 | -0.05919601 | -0.1393 | 41.8556
12134 | 16.938333 | 1.949 | 45.4423 | 60 | 8.8559 | 8.861243 | 78.43 | 3.783635 | 0.4104 | 0.471839 | -0.0593383 | -0.1388 | 41.8524
12135 | 16.939722 | 1.949 | 45.445 | 58 | 8.8522 | 8.86202 | 78.36 | 3.776124 | 0.4109 | 0.4718073 | -0.05947968 | -0.1383 | 41.8579
12136 | 16.941111 | 1.9516 | 45.4478 | 59 | 8.8637 | 8.862778 | 78.57 | 3.785537 | 0.4119 | 0.4717756 | -0.05961935 | -0.1377 | 41.8525
12137 | 16.9425 | 1.9516 | 45.4505 | 61 | 8.8621 | 8.863554 | 78.54 | 3.786848 | 0.4131 | 0.471744 | -0.05975611 | -0.1372 | 41.8523
12138 | 16.943889 | 1.9543 | 45.4532 | 59 | 8.8592 | 8.864379 | 78.49 | 3.781521 | 0.4138 | 0.4717123 | -0.05989188 | -0.1366 | 41.8565
12139 | 16.945278 | 1.9543 | 45.4559 | 58 | 8.8592 | 8.865167 | 78.49 | 3.788517 | 0.4141 | 0.4716806 | -0.06002664 | -0.1361 | 41.8527
12140 | 16.946667 | 1.957 | 45.4586 | 61 | 8.8645 | 8.865953 | 78.58 | 3.792283 | 0.4146 | 0.471649 | -0.06016089 | -0.1355 | 41.8509
12141 | 16.948056 | 1.957 | 45.4613 | 60 | 8.8633 | 8.866747 | 78.56 | 3.78758 | 0.4153 | 0.4716173 | -0.06029454 | -0.135 | 41.8547
12142 | 16.949444 | 1.9599 | 45.464 | 58 | 8.8686 | 8.86759 | 78.65 | 3.798965 | 0.4166 | 0.4715856 | -0.0604261 | -0.1344 | 41.848
12143 | 16.950833 | 1.9599 | 45.4668 | 59 | 8.867 | 8.868418 | 78.62 | 3.807816 | 0.4174 | 0.471554 | -0.06047032 | -0.1338 | 41.8429
12144 | 16.952222 | 1.9636 | 45.4695 | 59 | 8.8694 | 8.869209 | 78.67 | 3.793733 | 0.4186 | 0.4715223 | -0.06059756 | -0.1332 | 41.8527
12145 | 16.953611 | 1.9636 | 45.4722 | 62 | 8.8641 | 8.870005 | 78.57 | 3.797366 | 0.4194 | 0.4714906 | -0.06072311 | -0.1326 | 41.8511
12146 | 16.955 | 1.967 | 45.475 | 60 | 8.8694 | 8.870787 | 78.67 | 3.799833 | 0.4204 | 0.471459 | -0.06084738 | -0.132 | 41.8501
12147 | 16.956389 | 1.967 | 45.4777 | 62 | 8.8788 | 8.871594 | 78.83 | 3.799654 | 0.4226 | 0.4714273 | -0.06096716 | -0.1314 | 41.851
12148 | 16.957778 | 1.9706 | 45.4804 | 60 | 8.8682 | 8.872378 | 78.65 | 3.806851 | 0.4232 | 0.4713956 | -0.06108646 | -0.1308 | 41.847
12149 | 16.959167 | 1.9706 | 45.4832 | 60 | 8.8653 | 8.873192 | 78.59 | 3.805597 | 0.4242 | 0.471364 | -0.06120368 | -0.1301 | 41.8485
12150 | 16.960556 | 1.9742 | 45.4859 | 59 | 8.8727 | 8.874007 | 78.72 | 3.79565 | 0.4258 | 0.4713323 | -0.06131813 | -0.1295 | 41.8556
12151 | 16.961944 | 1.9742 | 45.4886 | 59 | 8.8752 | 8.87479 | 78.77 | 3.809732 | 0.4273 | 0.4713006 | -0.0614296 | -0.1289 | 41.8472
12152 | 16.963333 | 1.9781 | 45.4914 | 58 | 8.8833 | 8.875604 | 78.91 | 3.820868 | 0.4304 | 0.471269 | -0.06153521 | -0.1282 | 41.8406
12153 | 16.964722 | 1.9781 | 45.4941 | 59 | 8.8768 | 8.87646 | 78.8 | 3.802183 | 0.4318 | 0.4712373 | -0.06163836 | -0.1276 | 41.8534
12154 | 16.966389 | 1.9822 | 45.4969 | 60 | 8.878 | 8.87728 | 78.82 | 3.813946 | 0.4337 | 0.4712056 | -0.06173765 | -0.1269 | 41.8468
12155 | 16.967778 | 1.9822 | 45.4996 | 59 | 8.8862 | 8.878055 | 78.96 | 3.816344 | 0.4359 | 0.471174 | -0.06173972 | -0.1262 | 41.846
12156 | 16.969167 | 1.9874 | 45.5024 | 59 | 8.8809 | 8.878886 | 78.87 | 3.812761 | 0.4383 | 0.4711423 | -0.06182961 | -0.1255 | 41.8489
12157 | 16.970556 | 1.9874 | 45.5052 | 58 | 8.8841 | 8.879732 | 78.93 | 3.824292 | 0.44 | 0.4711106 | -0.06191535 | -0.1247 | 41.8421
12158 | 16.971944 | 1.9923 | 45.5079 | 60 | 8.8923 | 8.880554 | 79.07 | 3.824673 | 0.4424 | 0.471079 | -0.06199695 | -0.124 | 41.8426
12159 | 16.973333 | 1.9923 | 45.5107 | 58 | 8.8821 | 8.881379 | 78.89 | 3.823023 | 0.444 | 0.4710473 | -0.06207551 | -0.1232 | 41.8443
12160 | 16.974722 | 1.9976 | 45.5135 | 59 | 8.8784 | 8.882209 | 78.83 | 3.81652 | 0.4453 | 0.4710156 | -0.06215132 | -0.1224 | 41.8492
12161 | 16.976111 | 1.9976 | 45.5163 | 59 | 8.8776 | 8.882969 | 78.81 | 3.820309 | 0.4466 | 0.470984 | -0.0622248 | -0.1216 | 41.8474
12162 | 16.9775 | 2.003 | 45.519 | 59 | 8.8805 | 8.883688 | 78.86 | 3.827704 | 0.4478 | 0.4709523 | -0.06229614 | -0.1208 | 41.8433
12163 | 16.978889 | 2.003 | 45.5218 | 58 | 8.8923 | 8.884443 | 79.07 | 3.826184 | 0.4493 | 0.4709206 | -0.06236504 | -0.12 | 41.8449
12164 | 16.980278 | 2.0087 | 45.5246 | 59 | 8.8882 | 8.885177 | 79 | 3.821476 | 0.4515 | 0.470889 | -0.06242952 | -0.1192 | 41.8486
12165 | 16.981667 | 2.0087 | 45.5274 | 58 | 8.8817 | 8.885905 | 78.88 | 3.819713 | 0.4522 | 0.4708573 | -0.06249266 | -0.1184 | 41.8504
12166 | 16.983056 | 2.0147 | 45.5302 | 59 | 8.8858 | 8.886653 | 78.96 | 3.831476 | 0.4532 | 0.4708256 | -0.06255377 | -0.1175 | 41.8435
12167 | 16.984444 | 2.0147 | 45.533 | 60 | 8.8833 | 8.887394 | 78.91 | 3.830933 | 0.4547 | 0.470794 | -0.06251562 | -0.1167 | 41.8445
12168 | 16.985833 | 2.0218 | 45.5358 | 58 | 8.8919 | 8.888151 | 79.07 | 3.82832 | 0.4567 | 0.4707623 | -0.06256963 | -0.1158 | 41.8468
12169 | 16.987222 | 2.0218 | 45.5386 | 61 | 8.8894 | 8.888922 | 79.02 | 3.835577 | 0.4582 | 0.4707306 | -0.06262082 | -0.1148 | 41.8428
12170 | 16.988611 | 2.0286 | 45.5414 | 60 | 8.896 | 8.88967 | 79.14 | 3.835761 | 0.4601 | 0.470699 | -0.06266829 | -0.1139 | 41.8433
12171 | 16.99 | 2.0286 | 45.5443 | 60 | 8.8947 | 8.890434 | 79.12 | 3.841348 | 0.4617 | 0.4706673 | -0.06271296 | -0.1129 | 41.8403
12172 | 16.991389 | 2.0357 | 45.5471 | 59 | 8.889 | 8.891174 | 79.01 | 3.84452 | 0.4629 | 0.4706356 | -0.06275572 | -0.112 | 41.8389
12173 | 16.992778 | 2.0357 | 45.5499 | 59 | 8.9 | 8.891933 | 79.21 | 3.837447 | 0.4647 | 0.470604 | -0.06279407 | -0.111 | 41.8442
12174 | 16.994167 | 2.0431 | 45.5528 | 58 | 8.889 | 8.892723 | 79.01 | 3.84037 | 0.4658 | 0.4705723 | -0.06283111 | -0.11 | 41.8429
12175 | 16.995556 | 2.0431 | 45.5556 | 60 | 8.8935 | 8.893462 | 79.09 | 3.843627 | 0.467 | 0.4705406 | -0.06286565 | -0.109 | 41.8414
12176 | 16.996944 | 2.0507 | 45.5584 | 59 | 8.8992 | 8.894221 | 79.2 | 3.853759 | 0.4689 | 0.470509 | -0.0628958 | -0.108 | 41.8355
12177 | 16.998333 | 2.0507 | 45.5613 | 59 | 8.8927 | 8.89503 | 79.08 | 3.841482 | 0.4702 | 0.4704773 | -0.06292365 | -0.107 | 41.8441
12178 | 16.999722 | 2.0586 | 45.5641 | 61 | 8.8976 | 8.895797 | 79.17 | 3.857253 | 0.4715 | 0.4704456 | -0.06295 | -0.106 | 41.8345
12179 | 17.001111 | 2.0586 | 45.567 | 60 | 8.889 | 8.896575 | 79.01 | 3.848558 | 0.4722 | 0.470414 | -0.06287441 | -0.1049 | 41.8408
12180 | 17.0025 | 2.0677 | 45.5699 | 59 | 8.9013 | 8.897396 | 79.23 | 3.85159 | 0.4737 | 0.4703823 | -0.06289633 | -0.1038 | 41.8394
12181 | 17.003889 | 2.0677 | 45.5727 | 59 | 8.9082 | 8.898143 | 79.36 | 3.844592 | 0.4756 | 0.4703506 | -0.06291497 | -0.1026 | 41.8446
12182 | 17.005278 | 2.0765 | 45.5756 | 59 | 8.9041 | 8.898886 | 79.28 | 3.863911 | 0.4775 | 0.470319 | -0.06293062 | -0.1015 | 41.8327
12183 | 17.006667 | 2.0765 | 45.5785 | 60 | 8.9053 | 8.89962 | 79.31 | 3.863559 | 0.4795 | 0.4702873 | -0.062942 | -0.1004 | 41.8336
12184 | 17.008056 | 2.0857 | 45.5814 | 59 | 8.9114 | 8.900369 | 79.41 | 3.862254 | 0.4817 | 0.4702557 | -0.06294872 | -0.0992 | 41.835
12185 | 17.009444 | 2.0857 | 45.5843 | 59 | 8.9131 | 8.901141 | 79.44 | 3.862937 | 0.4838 | 0.470224 | -0.06295178 | -0.098 | 41.8352
12186 | 17.010833 | 2.0953 | 45.5872 | 57 | 8.9094 | 8.901906 | 79.38 | 3.866571 | 0.4855 | 0.4701923 | -0.06295156 | -0.0968 | 41.8334
12187 | 17.012222 | 2.0953 | 45.5901 | 59 | 8.9163 | 8.902647 | 79.5 | 3.873348 | 0.4879 | 0.4701607 | -0.06294809 | -0.0956 | 41.8297
12188 | 17.013611 | 2.1051 | 45.593 | 57 | 8.9049 | 8.903395 | 79.3 | 3.855391 | 0.4894 | 0.470129 | -0.06294155 | -0.0944 | 41.8419
12189 | 17.015 | 2.1051 | 45.596 | 57 | 8.9013 | 8.90417 | 79.23 | 3.861573 | 0.4903 | 0.4700973 | -0.06293315 | -0.0931 | 41.8385
12190 | 17.016389 | 2.1152 | 45.5989 | 58 | 8.9119 | 8.904941 | 79.42 | 3.971431 | 0.4921 | 0.4700657 | -0.0629216 | -0.0919 | 41.7677
12191 | 17.017778 | 2.1152 | 45.6018 | 58 | 8.9163 | 8.905649 | 79.5 | 3.861264 | 0.4934 | 0.470034 | -0.06280104 | -0.0906 | 41.8399
12192 | 17.019167 | 2.1266 | 45.6048 | 58 | 8.9082 | 8.906404 | 79.36 | 3.870252 | 0.4947 | 0.4700023 | -0.06278436 | -0.0892 | 41.8347
12193 | 17.020556 | 2.1266 | 45.6078 | 58 | 8.92 | 8.907129 | 79.57 | 3.873199 | 0.4973 | 0.4699707 | -0.06276315 | -0.0879 | 41.8333
12194 | 17.021944 | 2.1377 | 45.6107 | 58 | 8.9114 | 8.907888 | 79.41 | 3.856097 | 0.4994 | 0.469939 | -0.06273841 | -0.0865 | 41.8451
12195 | 17.023333 | 2.1377 | 45.6137 | 59 | 8.9119 | 8.908638 | 79.42 | 3.878733 | 0.5008 | 0.4699073 | -0.06271152 | -0.0851 | 41.8309
12196 | 17.024722 | 2.1491 | 45.6167 | 58 | 8.9 | 8.909398 | 79.21 | 3.870522 | 0.5013 | 0.4698757 | -0.06268408 | -0.0837 | 41.8369
12197 | 17.026111 | 2.1491 | 45.6197 | 58 | 8.9005 | 8.910163 | 79.22 | 3.871231 | 0.5021 | 0.469844 | -0.0626552 | -0.0823 | 41.837
12198 | 17.0275 | 2.1607 | 45.6227 | 59 | 8.9147 | 8.91096 | 79.47 | 3.871156 | 0.5035 | 0.4698123 | -0.06262378 | -0.0809 | 41.8376
12199 | 17.029167 | 2.1607 | 45.6257 | 57 | 8.9192 | 8.911707 | 79.55 | 3.873117 | 0.5053 | 0.4697807 | -0.06258943 | -0.0795 | 41.8373
12200 | 17.030556 | 2.1727 | 45.6287 | 58 | 8.9192 | 8.912473 | 79.55 | 3.873348 | 0.5072 | 0.469749 | -0.06255146 | -0.078 | 41.8377
12201 | 17.031944 | 2.1727 | 45.6317 | 57 | 8.9208 | 8.913216 | 79.58 | 3.883797 | 0.5091 | 0.4697173 | -0.06250997 | -0.0766 | 41.8315
12202 | 17.033333 | 2.185 | 45.6347 | 57 | 8.9151 | 8.914014 | 79.48 | 3.882645 | 0.5102 | 0.4696857 | -0.06246626 | -0.0751 | 41.8328
12203 | 17.034722 | 2.185 | 45.6378 | 58 | 8.9155 | 8.914738 | 79.49 | 3.873213 | 0.5115 | 0.469654 | -0.06230737 | -0.0736 | 41.8395
12204 | 17.036111 | 2.1986 | 45.6408 | 58 | 8.9188 | 8.915488 | 79.54 | 3.882423 | 0.5132 | 0.4696223 | -0.06225784 | -0.072 | 41.8341
12205 | 17.0375 | 2.1986 | 45.6439 | 59 | 8.9277 | 8.916215 | 79.7 | 3.907055 | 0.5153 | 0.4695907 | -0.06220469 | -0.0704 | 41.8186
12206 | 17.038889 | 2.2119 | 45.6469 | 58 | 8.9241 | 8.916957 | 79.64 | 3.885804 | 0.5172 | 0.469559 | -0.06214845 | -0.0688 | 41.833
12207 | 17.040278 | 2.2119 | 45.65 | 58 | 8.9249 | 8.917705 | 79.65 | 3.891969 | 0.519 | 0.4695273 | -0.0620888 | -0.0672 | 41.8295
12208 | 17.041667 | 2.2254 | 45.6531 | 60 | 8.9257 | 8.918441 | 79.67 | 3.875854 | 0.5205 | 0.4694957 | -0.06202695 | -0.0656 | 41.8405
12209 | 17.043056 | 2.2254 | 45.6562 | 60 | 8.9334 | 8.919199 | 79.81 | 3.893064 | 0.5229 | 0.469464 | -0.06196071 | -0.064 | 41.8299
12210 | 17.044444 | 2.2393 | 45.6593 | 59 | 8.9245 | 8.919958 | 79.65 | 3.885064 | 0.5246 | 0.4694323 | -0.06189138 | -0.0624 | 41.8356
12211 | 17.045833 | 2.2393 | 45.6624 | 60 | 8.9289 | 8.920686 | 79.73 | 3.884589 | 0.5261 | 0.4694007 | -0.06181956 | -0.0607 | 41.8364
12212 | 17.047222 | 2.2534 | 45.6656 | 59 | 8.9224 | 8.921418 | 79.61 | 3.890911 | 0.5276 | 0.469369 | -0.06174485 | -0.0591 | 41.8328
12213 | 17.048611 | 2.2534 | 45.6687 | 57 | 8.9281 | 8.922187 | 79.71 | 3.901336 | 0.5292 | 0.4693373 | -0.06166705 | -0.0574 | 41.8266
12214 | 17.05 | 2.2678 | 45.6718 | 59 | 8.9236 | 8.922954 | 79.63 | 3.894276 | 0.5305 | 0.4693057 | -0.06158717 | -0.0557 | 41.8317
12215 | 17.051389 | 2.2678 | 45.675 | 59 | 8.933 | 8.923666 | 79.8 | 3.892184 | 0.5322 | 0.469274 | -0.06138569 | -0.054 | 41.8336
12216 | 17.052778 | 2.2836 | 45.6782 | 59 | 8.9253 | 8.924375 | 79.66 | 3.887009 | 0.5329 | 0.4692423 | -0.06130127 | -0.0522 | 41.8374
12217 | 17.054167 | 2.2836 | 45.6813 | 61 | 8.9216 | 8.92515 | 79.6 | 3.890545 | 0.5335 | 0.4692107 | -0.06121655 | -0.0504 | 41.8357
12218 | 17.055556 | 2.2988 | 45.6845 | 62 | 8.9431 | 8.925864 | 79.98 | 3.902198 | 0.5359 | 0.469179 | -0.06112777 | -0.0486 | 41.8286
12219 | 17.056944 | 2.2988 | 45.6877 | 59 | 8.922 | 8.926594 | 79.6 | 3.893675 | 0.5364 | 0.4691473 | -0.0610391 | -0.0468 | 41.8346
12220 | 17.058333 | 2.3143 | 45.6909 | 61 | 8.9383 | 8.92731 | 79.89 | 3.902061 | 0.5382 | 0.4691157 | -0.06094697 | -0.045 | 41.8297
12221 | 17.059722 | 2.3143 | 45.6941 | 60 | 8.9314 | 8.928076 | 79.77 | 3.897179 | 0.5394 | 0.469084 | -0.06085257 | -0.0432 | 41.8333
12222 | 17.061111 | 2.33 | 45.6974 | 59 | 8.9427 | 8.928798 | 79.97 | 3.901356 | 0.5416 | 0.4690523 | -0.06075372 | -0.0414 | 41.8311
12223 | 17.0625 | 2.33 | 45.7006 | 59 | 8.9358 | 8.929554 | 79.85 | 3.912377 | 0.5433 | 0.4690207 | -0.06065251 | -0.0396 | 41.8244
12224 | 17.063889 | 2.3458 | 45.7039 | 60 | 8.9318 | 8.930299 | 79.78 | 3.901454 | 0.5444 | 0.468989 | -0.06054923 | -0.0378 | 41.832
12225 | 17.065278 | 2.3458 | 45.7071 | 59 | 8.9342 | 8.931018 | 79.82 | 3.899604 | 0.5457 | 0.4689573 | -0.0604432 | -0.0359 | 41.8337
12226 | 17.066667 | 2.3619 | 45.7104 | 59 | 8.9444 | 8.931742 | 80 | 3.905048 | 0.5477 | 0.4689257 | -0.06033353 | -0.0341 | 41.8306
12227 | 17.068056 | 2.3619 | 45.7137 | 61 | 8.9257 | 8.932461 | 79.67 | 3.902003 | 0.5481 | 0.468894 | -0.06009987 | -0.0322 | 41.833
12228 | 17.069444 | 2.3792 | 45.717 | 61 | 8.9452 | 8.933192 | 80.02 | 3.907871 | 0.5501 | 0.4688623 | -0.05998574 | -0.0303 | 41.8297
12229 | 17.070833 | 2.3792 | 45.7203 | 59 | 8.9395 | 8.933919 | 79.91 | 3.911455 | 0.5516 | 0.4688307 | -0.05986887 | -0.0283 | 41.8278
12230 | 17.072222 | 2.396 | 45.7236 | 59 | 8.9354 | 8.934648 | 79.84 | 3.892332 | 0.5523 | 0.468799 | -0.05975095 | -0.0264 | 41.8407
12231 | 17.073611 | 2.396 | 45.727 | 58 | 8.9354 | 8.935367 | 79.84 | 3.914542 | 0.5529 | 0.4687673 | -0.05963296 | -0.0245 | 41.8266
12232 | 17.075 | 2.4129 | 45.7303 | 61 | 8.9395 | 8.936102 | 79.91 | 3.907722 | 0.5538 | 0.4687357 | -0.05951411 | -0.0226 | 41.8315
12233 | 17.076389 | 2.4129 | 45.7337 | 59 | 8.9354 | 8.93679 | 79.84 | 3.914561 | 0.5548 | 0.468704 | -0.05939302 | -0.0206 | 41.8275
12234 | 17.077778 | 2.4298 | 45.737 | 60 | 8.948 | 8.937525 | 80.07 | 3.906351 | 0.5563 | 0.4686723 | -0.05926999 | -0.0187 | 41.8333
12235 | 17.079167 | 2.4298 | 45.7404 | 59 | 8.9423 | 8.93825 | 79.97 | 3.910654 | 0.5574 | 0.4686407 | -0.05914513 | -0.0167 | 41.8309
12236 | 17.080556 | 2.4469 | 45.7438 | 60 | 8.9492 | 8.938977 | 80.09 | 3.915388 | 0.5591 | 0.468609 | -0.05901703 | -0.0148 | 41.8282
12237 | 17.081944 | 2.4469 | 45.7472 | 59 | 8.9415 | 8.939692 | 79.95 | 3.909793 | 0.56 | 0.4685773 | -0.05888721 | -0.0129 | 41.8323
12238 | 17.083333 | 2.464 | 45.7506 | 62 | 8.9322 | 8.940405 | 79.78 | 3.915139 | 0.5601 | 0.4685457 | -0.05875812 | -0.0109 | 41.8292
12239 | 17.084722 | 2.464 | 45.7541 | 60 | 8.9468 | 8.941141 | 80.04 | 3.91455 | 0.5604 | 0.468514 | -0.05849949 | -0.0089 | 41.83
12240 | 17.086111 | 2.4822 | 45.7575 | 63 | 8.9415 | 8.941864 | 79.95 | 3.934867 | 0.5611 | 0.4684823 | -0.05836878 | -0.0069 | 41.8172
12241 | 17.0875 | 2.4822 | 45.7609 | 60 | 8.9488 | 8.942609 | 80.08 | 3.91795 | 0.5623 | 0.4684507 | -0.05823703 | -0.005 | 41.8286
12242 | 17.088889 | 2.4997 | 45.7644 | 59 | 8.9468 | 8.943333 | 80.04 | 3.919588 | 0.5632 | 0.468419 | -0.05810385 | -0.003 | 41.8279
12243 | 17.090556 | 2.4997 | 45.7679 | 61 | 8.9484 | 8.944097 | 80.07 | 3.936406 | 0.5648 | 0.4683873 | -0.05796815 | -0.001 | 41.8177
12244 | 17.091944 | 2.5172 | 45.7714 | 59 | 8.9533 | 8.944805 | 80.16 | 3.933222 | 0.5663 | 0.4683557 | -0.05783004 | 0.001 | 41.8201
12245 | 17.093333 | 2.5172 | 45.7749 | 59 | 8.948 | 8.945525 | 80.07 | 3.923557 | 0.5673 | 0.468324 | -0.05769081 | 0.003 | 41.8268
12246 | 17.094722 | 2.5346 | 45.7784 | 59 | 8.9427 | 8.946228 | 79.97 | 3.919986 | 0.5676 | 0.4682923 | -0.05755144 | 0.0049 | 41.8295
12247 | 17.096111 | 2.5346 | 45.7819 | 60 | 8.9452 | 8.946949 | 80.02 | 3.93817 | 0.5682 | 0.4682607 | -0.05741223 | 0.0069 | 41.818
12248 | 17.0975 | 2.552 | 45.7855 | 59 | 8.9521 | 8.94765 | 80.14 | 3.939276 | 0.5695 | 0.468229 | -0.05727092 | 0.0089 | 41.8177
12249 | 17.098889 | 2.552 | 45.789 | 60 | 8.9468 | 8.948358 | 80.04 | 3.940056 | 0.5699 | 0.4681973 | -0.05712947 | 0.0108 | 41.8175
12250 | 17.100278 | 2.5692 | 45.7926 | 59 | 8.9516 | 8.949091 | 80.13 | 3.933186 | 0.5702 | 0.4681657 | -0.05698731 | 0.0127 | 41.8223
12251 | 17.101667 | 2.5692 | 45.7962 | 57 | 8.9565 | 8.949807 | 80.22 | 3.975333 | 0.5716 | 0.468134 | -0.05670475 | 0.0147 | 41.7952
12252 | 17.103056 | 2.5875 | 45.7998 | 60 | 8.9508 | 8.950532 | 80.12 | 3.929697 | 0.573 | 0.4681023 | -0.05655745 | 0.0167 | 41.8252
12253 | 17.104444 | 2.5875 | 45.8033 | 60 | 8.9525 | 8.95124 | 80.15 | 3.937379 | 0.5737 | 0.4680707 | -0.05640884 | 0.0186 | 41.8206
12254 | 17.105833 | 2.6049 | 45.807 | 59 | 8.9585 | 8.951957 | 80.26 | 3.940967 | 0.5748 | 0.468039 | -0.05625783 | 0.0206 | 41.8186
12255 | 17.107222 | 2.6049 | 45.8106 | 58 | 8.9561 | 8.952644 | 80.21 | 3.983393 | 0.576 | 0.4680073 | -0.05610443 | 0.0225 | 41.7913
12256 | 17.108611 | 2.6222 | 45.8142 | 59 | 8.9533 | 8.953343 | 80.16 | 3.950258 | 0.5763 | 0.4679757 | -0.05595131 | 0.0244 | 41.8132
12257 | 17.11 | 2.6222 | 45.8179 | 62 | 8.9492 | 8.954021 | 80.09 | 3.933883 | 0.5766 | 0.467944 | -0.05579797 | 0.0264 | 41.8241
12258 | 17.111389 | 2.6394 | 45.8215 | 59 | 8.9642 | 8.954724 | 80.36 | 3.952383 | 0.578 | 0.4679123 | -0.05564184 | 0.0283 | 41.8124
12259 | 17.112778 | 2.6394 | 45.8252 | 61 | 8.9654 | 8.955433 | 80.38 | 3.941115 | 0.5797 | 0.4678807 | -0.05548273 | 0.0301 | 41.8201
12260 | 17.114167 | 2.6563 | 45.8289 | 58 | 8.9602 | 8.956157 | 80.28 | 4.090211 | 0.5806 | 0.467849 | -0.05532222 | 0.032 | 41.7232
12261 | 17.115556 | 2.6563 | 45.8326 | 58 | 8.9581 | 8.956892 | 80.25 | 3.99091 | 0.5813 | 0.4678173 | -0.05516012 | 0.0339 | 41.7882
12262 | 17.116944 | 2.673 | 45.8363 | 58 | 8.963 | 8.957577 | 80.34 | 3.956474 | 0.5827 | 0.4677857 | -0.05499574 | 0.0357 | 41.8109
12263 | 17.118333 | 2.673 | 45.84 | 57 | 8.9646 | 8.958263 | 80.36 | 3.960073 | 0.5834 | 0.467754 | -0.05469312 | 0.0376 | 41.8089
12264 | 17.119722 | 2.6908 | 45.8437 | 63 | 8.9646 | 8.958968 | 80.36 | 3.949557 | 0.5844 | 0.4677223 | -0.05452583 | 0.0394 | 41.816
12265 | 17.121111 | 2.6908 | 45.8475 | 62 | 8.9622 | 8.959724 | 80.32 | 3.946434 | 0.5853 | 0.4676907 | -0.05435666 | 0.0413 | 41.8183
12266 | 17.1225 | 2.7076 | 45.8512 | 61 | 8.9589 | 8.96042 | 80.26 | 3.956278 | 0.5859 | 0.467659 | -0.05418639 | 0.0431 | 41.8122
12267 | 17.123889 | 2.7076 | 45.855 | 59 | 8.9666 | 8.961145 | 80.4 | 3.986802 | 0.5869 | 0.4676274 | -0.05401355 | 0.045 | 41.7926
12268 | 17.125278 | 2.7242 | 45.8588 | 60 | 8.9678 | 8.961842 | 80.42 | 3.958644 | 0.588 | 0.4675957 | -0.05383972 | 0.0468 | 41.8111
12269 | 17.126667 | 2.7242 | 45.8626 | 60 | 8.9646 | 8.962563 | 80.36 | 3.992489 | 0.5889 | 0.467564 | -0.05366391 | 0.0485 | 41.7894
12270 | 17.128056 | 2.7405 | 45.8664 | 62 | 8.9626 | 8.963265 | 80.33 | 3.963003 | 0.5892 | 0.4675324 | -0.0534882 | 0.0503 | 41.8088
12271 | 17.129444 | 2.7405 | 45.8702 | 59 | 8.9739 | 8.963974 | 80.53 | 3.96178 | 0.5908 | 0.4675007 | -0.05331002 | 0.0521 | 41.8098
12272 | 17.130833 | 2.7565 | 45.874 | 58 | 8.9614 | 8.964665 | 80.31 | 4.002888 | 0.5914 | 0.467469 | -0.05313125 | 0.0538 | 41.7833
12273 | 17.132222 | 2.7565 | 45.8778 | 59 | 8.9719 | 8.965373 | 80.49 | 3.956239 | 0.5923 | 0.4674374 | -0.0529511 | 0.0555 | 41.814
12274 | 17.133611 | 2.7723 | 45.8817 | 58 | 8.9755 | 8.966093 | 80.56 | 4.007404 | 0.5937 | 0.4674057 | -0.05276879 | 0.0572 | 41.7808
12275 | 17.135 | 2.7723 | 45.8855 | 59 | 8.9658 | 8.9668 | 80.39 | 3.965619 | 0.5944 | 0.467374 | -0.05244704 | 0.0589 | 41.8083
12276 | 17.136389 | 2.789 | 45.8894 | 60 | 8.9727 | 8.967518 | 80.51 | 3.976704 | 0.5954 | 0.4673424 | -0.05226188 | 0.0606 | 41.8013
12277 | 17.137778 | 2.789 | 45.8933 | 59 | 8.9804 | 8.968262 | 80.65 | 3.98003 | 0.5968 | 0.4673107 | -0.05207465 | 0.0623 | 41.7993
12278 | 17.139167 | 2.8047 | 45.8972 | 59 | 8.9747 | 8.968954 | 80.55 | 3.979252 | 0.5973 | 0.467279 | -0.05188694 | 0.064 | 41.8001
12279 | 17.140556 | 2.8047 | 45.9011 | 59 | 8.9646 | 8.969635 | 80.36 | 3.969519 | 0.5969 | 0.4672474 | -0.05170013 | 0.0656 | 41.8066
12280 | 17.141944 | 2.8201 | 45.905 | 58 | 8.9686 | 8.970353 | 80.44 | 3.971676 | 0.5968 | 0.4672157 | -0.05151393 | 0.0673 | 41.8054
12281 | 17.143333 | 2.8201 | 45.9089 | 59 | 8.9723 | 8.971065 | 80.5 | 3.980976 | 0.5972 | 0.467184 | -0.05132774 | 0.0689 | 41.7996
12282 | 17.144722 | 2.8352 | 45.9128 | 57 | 8.9779 | 8.971754 | 80.6 | 3.981317 | 0.5981 | 0.4671524 | -0.0511395 | 0.0705 | 41.7995
12283 | 17.146111 | 2.8352 | 45.9168 | 59 | 8.9707 | 8.97247 | 80.47 | 4.008495 | 0.5987 | 0.4671207 | -0.05095019 | 0.072 | 41.782
12284 | 17.1475 | 2.85 | 45.9207 | 61 | 8.9767 | 8.97316 | 80.58 | 3.968646 | 0.599 | 0.467089 | -0.0507602 | 0.0736 | 41.8082
12285 | 17.148889 | 2.85 | 45.9247 | 60 | 8.9711 | 8.973889 | 80.48 | 3.978103 | 0.599 | 0.4670574 | -0.05056973 | 0.0751 | 41.8022
12286 | 17.150278 | 2.8646 | 45.9287 | 58 | 8.9824 | 8.974563 | 80.68 | 4.020641 | 0.6005 | 0.4670257 | -0.05037583 | 0.0767 | 41.7746
12287 | 17.151667 | 2.8646 | 45.9327 | 58 | 8.9695 | 8.975277 | 80.45 | 3.975874 | 0.5989 | 0.466994 | -0.05005023 | 0.0782 | 41.804
12288 | 17.153333 | 2.88 | 45.9367 | 59 | 8.9735 | 8.975954 | 80.52 | 4.018624 | 0.5995 | 0.4669624 | -0.04985882 | 0.0798 | 41.7766
12289 | 17.154722 | 2.88 | 45.9407 | 57 | 8.9816 | 8.976669 | 80.67 | 4.032293 | 0.5999 | 0.4669307 | -0.04966703 | 0.0813 | 41.7679
12290 | 17.156111 | 2.8944 | 45.9447 | 57 | 8.9792 | 8.977404 | 80.63 | 4.027359 | 0.5999 | 0.466899 | -0.04947545 | 0.0828 | 41.7713
12291 | 17.1575 | 2.8944 | 45.9487 | 59 | 8.9804 | 8.978078 | 80.65 | 4.007002 | 0.6005 | 0.4668674 | -0.0492837 | 0.0842 | 41.7847
12292 | 17.158889 | 2.9084 | 45.9527 | 60 | 8.9856 | 8.978748 | 80.74 | 3.984046 | 0.6011 | 0.4668357 | -0.04909127 | 0.0857 | 41.7998
12293 | 17.160278 | 2.9084 | 45.9568 | 58 | 8.986 | 8.979456 | 80.75 | 4.037356 | 0.6023 | 0.466804 | -0.04889679 | 0.0871 | 41.7652
12294 | 17.161667 | 2.9221 | 45.9608 | 60 | 8.9783 | 8.98013 | 80.61 | 3.991536 | 0.6023 | 0.4667724 | -0.04870214 | 0.0885 | 41.7953
12295 | 17.163056 | 2.9221 | 45.9649 | 62 | 8.9856 | 8.980836 | 80.74 | 4.046501 | 0.6025 | 0.4667407 | -0.04850731 | 0.0899 | 41.7596
12296 | 17.164444 | 2.9355 | 45.969 | 60 | 8.9788 | 8.981517 | 80.62 | 4.033237 | 0.6034 | 0.466709 | -0.04831102 | 0.0913 | 41.7683
12297 | 17.165833 | 2.9355 | 45.973 | 61 | 8.9872 | 8.982191 | 80.77 | 4.005298 | 0.6042 | 0.4666774 | -0.04811357 | 0.0926 | 41.7867
12298 | 17.167222 | 2.9485 | 45.9771 | 60 | 8.9824 | 8.982846 | 80.68 | 4.000522 | 0.6042 | 0.4666457 | -0.04791634 | 0.094 | 41.7899
12299 | 17.168611 | 2.9485 | 45.9812 | 60 | 8.9852 | 8.98355 | 80.73 | 3.990238 | 0.6045 | 0.466614 | -0.04758277 | 0.0953 | 41.7968
12300 | 17.17 | 2.9624 | 45.9854 | 60 | 8.98 | 8.984261 | 80.64 | 4.042497 | 0.6041 | 0.4665824 | -0.04738627 | 0.0966 | 41.7628
12301 | 17.171389 | 2.9624 | 45.9895 | 59 | 8.9844 | 8.984949 | 80.72 | 4.055876 | 0.6043 | 0.4665507 | -0.04718872 | 0.098 | 41.7542
12302 | 17.172778 | 2.9752 | 45.9936 | 59 | 8.9832 | 8.985618 | 80.7 | 3.998061 | 0.6039 | 0.466519 | -0.04699315 | 0.0993 | 41.792
12303 | 17.174167 | 2.9752 | 45.9977 | 58 | 8.9848 | 8.986326 | 80.73 | 4.042062 | 0.6034 | 0.4664874 | -0.04679958 | 0.1005 | 41.7635
12304 | 17.175556 | 2.9876 | 46.0019 | 59 | 8.9884 | 8.986986 | 80.79 | 4.028931 | 0.6037 | 0.4664557 | -0.04660564 | 0.1018 | 41.7721
12305 | 17.176944 | 2.9876 | 46.006 | 59 | 8.9965 | 8.987647 | 80.94 | 4.050244 | 0.6044 | 0.466424 | -0.04641093 | 0.103 | 41.7583
12306 | 17.178333 | 2.9996 | 46.0102 | 59 | 8.9921 | 8.988316 | 80.86 | 4.00826 | 0.6052 | 0.4663924 | -0.04621536 | 0.1042 | 41.7858
12307 | 17.179722 | 2.9996 | 46.0144 | 58 | 8.9977 | 8.989036 | 80.96 | 4.05531 | 0.6062 | 0.4663607 | -0.04601845 | 0.1054 | 41.7552
12308 | 17.181111 | 3.0113 | 46.0186 | 58 | 8.9961 | 8.989746 | 80.93 | 4.053778 | 0.6066 | 0.466329 | -0.04582117 | 0.1065 | 41.7563
12309 | 17.1825 | 3.0113 | 46.0227 | 58 | 8.9921 | 8.990439 | 80.86 | 4.031635 | 0.6067 | 0.4662974 | -0.04562392 | 0.1076 | 41.7709
12310 | 17.183889 | 3.0226 | 46.0269 | 60 | 8.9868 | 8.991126 | 80.76 | 4.049182 | 0.6065 | 0.4662657 | -0.04542699 | 0.1087 | 41.7595
12311 | 17.185278 | 3.0226 | 46.0311 | 60 | 8.9965 | 8.991808 | 80.94 | 4.056921 | 0.6066 | 0.466234 | -0.04509159 | 0.1099 | 41.7545
12312 | 17.186667 | 3.0348 | 46.0354 | 60 | 8.9985 | 8.992477 | 80.97 | 4.010369 | 0.6072 | 0.4662024 | -0.04489383 | 0.111 | 41.7849
12313 | 17.188056 | 3.0348 | 46.0396 | 60 | 8.9993 | 8.993133 | 80.99 | 4.015254 | 0.6081 | 0.4661707 | -0.04469472 | 0.1121 | 41.7818
12314 | 17.189444 | 3.0459 | 46.0438 | 57 | 8.984 | 8.993806 | 80.71 | 4.08391 | 0.6074 | 0.466139 | -0.04449751 | 0.1132 | 41.7371
12315 | 17.190833 | 3.0459 | 46.048 | 58 | 8.9953 | 8.994496 | 80.92 | 4.062211 | 0.6072 | 0.4661074 | -0.04430102 | 0.1142 | 41.7514
12316 | 17.192222 | 3.0566 | 46.0523 | 59 | 8.9933 | 8.995216 | 80.88 | 4.066127 | 0.6068 | 0.4660757 | -0.04410603 | 0.1153 | 41.7489
12317 | 17.193611 | 3.0566 | 46.0565 | 58 | 9.0009 | 8.995873 | 81.02 | 4.071498 | 0.6071 | 0.466044 | -0.04391088 | 0.1163 | 41.7455
12318 | 17.195 | 3.0669 | 46.0608 | 59 | 8.9872 | 8.996574 | 80.77 | 4.071196 | 0.6062 | 0.4660124 | -0.04371793 | 0.1173 | 41.7457
12319 | 17.196389 | 3.0669 | 46.065 | 59 | 8.9913 | 8.997279 | 80.84 | 4.068403 | 0.6058 | 0.4659807 | -0.04352609 | 0.1182 | 41.7476
12320 | 17.197778 | 3.0767 | 46.0693 | 59 | 8.9953 | 8.997982 | 80.92 | 4.066174 | 0.6056 | 0.465949 | -0.04333487 | 0.1191 | 41.7491
12321 | 17.199167 | 3.0767 | 46.0736 | 59 | 8.9965 | 8.998649 | 80.94 | 4.029269 | 0.6051 | 0.4659174 | -0.04314476 | 0.12 | 41.7732
12322 | 17.200556 | 3.086 | 46.0779 | 58 | 8.9985 | 8.999328 | 80.97 | 4.073114 | 0.6052 | 0.4658857 | -0.0429536 | 0.1209 | 41.7447
12323 | 17.201944 | 3.086 | 46.0822 | 59 | 8.9917 | 9.000012 | 80.85 | 4.073767 | 0.6046 | 0.465854 | -0.04262605 | 0.1218 | 41.7443
12324 | 17.203333 | 3.0962 | 46.0865 | 59 | 9.0022 | 9.000708 | 81.04 | 4.071368 | 0.6044 | 0.4658224 | -0.04243698 | 0.1227 | 41.7459
12325 | 17.204722 | 3.0962 | 46.0908 | 57 | 9.0017 | 9.001376 | 81.03 | 4.067805 | 0.6043 | 0.4657907 | -0.04224774 | 0.1235 | 41.7483
12326 | 17.206111 | 3.1052 | 46.0951 | 57 | 9.0009 | 9.002044 | 81.02 | 4.060572 | 0.6044 | 0.465759 | -0.04205853 | 0.1244 | 41.753
12327 | 17.2075 | 3.1052 | 46.0994 | 58 | 9.0058 | 9.002705 | 81.1 | 4.081549 | 0.6046 | 0.4657274 | -0.04186925 | 0.1252 | 41.7394
12328 | 17.208889 | 3.1139 | 46.1037 | 59 | 9.0009 | 9.003356 | 81.02 | 4.085935 | 0.604 | 0.4656957 | -0.04168205 | 0.1259 | 41.7366
12329 | 17.210278 | 3.1139 | 46.108 | 58 | 8.9969 | 9.004039 | 80.94 | 4.081817 | 0.6034 | 0.465664 | -0.04149685 | 0.1267 | 41.7393
12330 | 17.211667 | 3.122 | 46.1124 | 58 | 9.0042 | 9.004703 | 81.08 | 4.088391 | 0.6036 | 0.4656324 | -0.04131275 | 0.1274 | 41.735
12331 | 17.213056 | 3.122 | 46.1167 | 59 | 8.9957 | 9.005387 | 80.92 | 4.047064 | 0.6025 | 0.4656007 | -0.04113173 | 0.1281 | 41.762
12332 | 17.214444 | 3.1297 | 46.1211 | 60 | 9.0062 | 9.006043 | 81.11 | 4.041218 | 0.6021 | 0.465569 | -0.04095142 | 0.1288 | 41.7658
12333 | 17.215833 | 3.1297 | 46.1254 | 61 | 9.0122 | 9.006706 | 81.22 | 4.086457 | 0.6022 | 0.4655374 | -0.04076927 | 0.1295 | 41.7364
12334 | 17.217222 | 3.137 | 46.1298 | 60 | 9.0022 | 9.007392 | 81.04 | 4.086147 | 0.6016 | 0.4655057 | -0.04058872 | 0.1301 | 41.7366
12335 | 17.218889 | 3.137 | 46.1341 | 60 | 9.0009 | 9.008072 | 81.02 | 4.039498 | 0.6005 | 0.465474 | -0.04027254 | 0.1307 | 41.7674
12336 | 17.220278 | 3.145 | 46.1385 | 58 | 9.0106 | 9.008758 | 81.19 | 4.084802 | 0.6003 | 0.4654424 | -0.04009504 | 0.1314 | 41.7379
12337 | 17.221667 | 3.145 | 46.1429 | 58 | 9.005 | 9.009425 | 81.09 | 4.111832 | 0.6 | 0.4654107 | -0.03991933 | 0.132 | 41.7202
12338 | 17.223056 | 3.1519 | 46.1473 | 58 | 9.0082 | 9.010103 | 81.15 | 4.113536 | 0.5993 | 0.465379 | -0.0397455 | 0.1326 | 41.7191
12339 | 17.224444 | 3.1519 | 46.1516 | 59 | 9.0094 | 9.010752 | 81.17 | 4.083565 | 0.5987 | 0.4653474 | -0.03957326 | 0.1331 | 41.7387
12340 | 17.225833 | 3.1583 | 46.156 | 59 | 9.0054 | 9.011411 | 81.1 | 4.044756 | 0.5978 | 0.4653157 | -0.03940311 | 0.1336 | 41.764
12341 | 17.227222 | 3.1583 | 46.1604 | 60 | 9.0142 | 9.01208 | 81.26 | 4.105851 | 0.5978 | 0.465284 | -0.03923347 | 0.1341 | 41.7242
12342 | 17.228611 | 3.1642 | 46.1648 | 58 | 9.0187 | 9.012748 | 81.34 | 4.093725 | 0.5976 | 0.4652524 | -0.03906394 | 0.1346 | 41.7321
12343 | 17.23 | 3.1642 | 46.1692 | 59 | 9.015 | 9.01341 | 81.27 | 4.098829 | 0.5973 | 0.4652207 | -0.03889503 | 0.1351 | 41.7288
12344 | 17.231389 | 3.1697 | 46.1736 | 59 | 8.9977 | 9.014092 | 80.96 | 4.097613 | 0.5957 | 0.465189 | -0.03872878 | 0.1355 | 41.7296
12345 | 17.232778 | 3.1697 | 46.178 | 59 | 9.0094 | 9.014744 | 81.17 | 4.104816 | 0.5945 | 0.4651574 | -0.0385651 | 0.1359 | 41.7249
12346 | 17.234167 | 3.1747 | 46.1824 | 62 | 9.0122 | 9.01544 | 81.22 | 4.060633 | 0.5941 | 0.4651257 | -0.03840211 | 0.1362 | 41.7537
12347 | 17.235556 | 3.1747 | 46.1868 | 58 | 9.0195 | 9.016099 | 81.35 | 4.133213 | 0.5943 | 0.465094 | -0.03810167 | 0.1366 | 41.7063
12348 | 17.236944 | 3.1805 | 46.1912 | 59 | 9.0195 | 9.016746 | 81.35 | 4.108971 | 0.594 | 0.4650624 | -0.03793934 | 0.137 | 41.7221
12349 | 17.238333 | 3.1805 | 46.1957 | 59 | 9.0207 | 9.017417 | 81.37 | 4.108362 | 0.5941 | 0.4650307 | -0.03777723 | 0.1373 | 41.7225
12350 | 17.239722 | 3.1852 | 46.2001 | 58 | 9.0207 | 9.018079 | 81.37 | 4.120372 | 0.5938 | 0.4649991 | -0.0376164 | 0.1377 | 41.7147
12351 | 17.241111 | 3.1852 | 46.2045 | 59 | 9.0199 | 9.018703 | 81.36 | 4.108717 | 0.5946 | 0.4649674 | -0.03745332 | 0.138 | 41.7223
12352 | 17.2425 | 3.1895 | 46.2089 | 59 | 9.009 | 9.019332 | 81.16 | 4.109915 | 0.5932 | 0.4649357 | -0.03729281 | 0.1383 | 41.7215
12353 | 17.243889 | 3.1895 | 46.2134 | 59 | 9.0066 | 9.019993 | 81.12 | 4.134174 | 0.5916 | 0.4649041 | -0.03713525 | 0.1385 | 41.7056
12354 | 17.245278 | 3.1933 | 46.2178 | 58 | 9.0166 | 9.020631 | 81.3 | 4.133542 | 0.5907 | 0.4648724 | -0.03697966 | 0.1388 | 41.706
12355 | 17.246667 | 3.1933 | 46.2223 | 60 | 9.0243 | 9.021304 | 81.44 | 4.12185 | 0.5904 | 0.4648407 | -0.03682417 | 0.139 | 41.7136
12356 | 17.248056 | 3.1967 | 46.2267 | 60 | 9.0247 | 9.021938 | 81.44 | 4.147164 | 0.5902 | 0.4648091 | -0.03666918 | 0.1391 | 41.6971
12357 | 17.249444 | 3.1967 | 46.2311 | 60 | 9.0179 | 9.022576 | 81.32 | 4.117215 | 0.5895 | 0.4647774 | -0.03651498 | 0.1393 | 41.7167
12358 | 17.250833 | 3.1997 | 46.2356 | 60 | 9.0291 | 9.023232 | 81.52 | 4.122127 | 0.5892 | 0.4647457 | -0.03636126 | 0.1394 | 41.7134
12359 | 17.252222 | 3.1997 | 46.24 | 59 | 9.0183 | 9.023881 | 81.33 | 4.119327 | 0.5882 | 0.4647141 | -0.03607912 | 0.1396 | 41.7153
12360 | 17.253611 | 3.2034 | 46.2445 | 60 | 9.0231 | 9.024531 | 81.42 | 4.116783 | 0.5877 | 0.4646824 | -0.03592877 | 0.1397 | 41.7169
12361 | 17.255 | 3.2034 | 46.2489 | 60 | 9.0231 | 9.02519 | 81.42 | 4.141834 | 0.5862 | 0.4646507 | -0.03578087 | 0.1398 | 41.7005
12362 | 17.256389 | 3.206 | 46.2534 | 58 | 9.0231 | 9.025839 | 81.42 | 4.145027 | 0.5852 | 0.4646191 | -0.03563483 | 0.1399 | 41.6984
12363 | 17.257778 | 3.206 | 46.2578 | 60 | 9.0162 | 9.026457 | 81.29 | 4.129734 | 0.5835 | 0.4645874 | -0.03549152 | 0.14 | 41.7084
12364 | 17.259167 | 3.2081 | 46.2623 | 60 | 9.0259 | 9.027122 | 81.47 | 4.086629 | 0.5827 | 0.4645557 | -0.03534968 | 0.14 | 41.7365
12365 | 17.260556 | 3.2081 | 46.2667 | 57 | 9.0279 | 9.027767 | 81.5 | 4.137462 | 0.5819 | 0.4645241 | -0.03520938 | 0.14 | 41.7033
12366 | 17.261944 | 3.2096 | 46.2712 | 59 | 9.0247 | 9.028431 | 81.44 | 4.150444 | 0.5808 | 0.4644924 | -0.03507143 | 0.14 | 41.6948
12367 | 17.263333 | 3.2096 | 46.2757 | 60 | 9.0187 | 9.029084 | 81.34 | 4.152091 | 0.5793 | 0.4644607 | -0.0349363 | 0.1399 | 41.6937
12368 | 17.264722 | 3.2107 | 46.2801 | 59 | 9.0347 | 9.029725 | 81.63 | 4.154872 | 0.5786 | 0.4644291 | -0.03480253 | 0.1398 | 41.6919
12369 | 17.266111 | 3.2107 | 46.2846 | 59 | 9.0319 | 9.030325 | 81.58 | 4.089162 | 0.5778 | 0.4643974 | -0.03467128 | 0.1397 | 41.7347
12370 | 17.2675 | 3.2112 | 46.289 | 57 | 9.0367 | 9.030953 | 81.66 | 4.157682 | 0.5776 | 0.4643657 | -0.0345407 | 0.1396 | 41.69
12371 | 17.268889 | 3.2112 | 46.2935 | 59 | 9.0363 | 9.031586 | 81.66 | 4.143217 | 0.5773 | 0.4643341 | -0.03428487 | 0.1394 | 41.6994
12372 | 17.270278 | 3.2124 | 46.298 | 60 | 9.0263 | 9.032175 | 81.47 | 4.129099 | 0.576 | 0.4643024 | -0.0341578 | 0.1393 | 41.7086
12373 | 17.271667 | 3.2124 | 46.3024 | 60 | 9.0267 | 9.032831 | 81.48 | 4.134771 | 0.5747 | 0.4642707 | -0.03403383 | 0.1391 | 41.7049
12374 | 17.273056 | 3.2125 | 46.3069 | 58 | 9.0327 | 9.033498 | 81.59 | 4.163336 | 0.5737 | 0.4642391 | -0.03391229 | 0.139 | 41.6862
12375 | 17.274444 | 3.2125 | 46.3113 | 59 | 9.0311 | 9.034127 | 81.56 | 4.143314 | 0.5725 | 0.4642074 | -0.03379356 | 0.1387 | 41.6993
12376 | 17.275833 | 3.2121 | 46.3158 | 61 | 9.0343 | 9.034753 | 81.62 | 4.144745 | 0.5713 | 0.4641757 | -0.03367706 | 0.1385 | 41.6983
12377 | 17.2775 | 3.2121 | 46.3203 | 58 | 9.0355 | 9.035382 | 81.64 | 4.167805 | 0.5698 | 0.4641441 | -0.03356366 | 0.1382 | 41.6835
12378 | 17.278889 | 3.211 | 46.3247 | 59 | 9.0295 | 9.036019 | 81.53 | 4.139737 | 0.5682 | 0.4641124 | -0.03345356 | 0.1379 | 41.7019
12379 | 17.280278 | 3.211 | 46.3292 | 57 | 9.0323 | 9.036695 | 81.58 | 4.174163 | 0.5667 | 0.4640807 | -0.03334597 | 0.1375 | 41.6793
12380 | 17.281667 | 3.2093 | 46.3336 | 58 | 9.0371 | 9.037315 | 81.67 | 4.161731 | 0.5658 | 0.4640491 | -0.0332404 | 0.1372 | 41.6875
12381 | 17.283056 | 3.2093 | 46.3381 | 59 | 9.0452 | 9.037961 | 81.81 | 4.168915 | 0.5646 | 0.4640174 | -0.03313617 | 0.1367 | 41.6827
12382 | 17.284444 | 3.2072 | 46.3426 | 60 | 9.0407 | 9.038585 | 81.74 | 4.145602 | 0.5639 | 0.4639857 | -0.03303248 | 0.1363 | 41.6979
12383 | 17.285833 | 3.2072 | 46.347 | 59 | 9.0319 | 9.039223 | 81.58 | 4.17455 | 0.5633 | 0.4639541 | -0.03280854 | 0.1359 | 41.679
12384 | 17.287222 | 3.2058 | 46.3515 | 58 | 9.0363 | 9.039867 | 81.66 | 4.176974 | 0.562 | 0.4639224 | -0.03270887 | 0.1355 | 41.6774
12385 | 17.288611 | 3.2058 | 46.3559 | 59 | 9.0444 | 9.040509 | 81.8 | 4.189496 | 0.5611 | 0.4638907 | -0.03261072 | 0.135 | 41.6692
12386 | 17.29 | 3.2032 | 46.3604 | 58 | 9.0428 | 9.04114 | 81.77 | 4.180331 | 0.5602 | 0.4638591 | -0.03251477 | 0.1345 | 41.6752
12387 | 17.291389 | 3.2032 | 46.3648 | 58 | 9.044 | 9.041784 | 81.79 | 4.190453 | 0.5593 | 0.4638274 | -0.03242024 | 0.134 | 41.6686
12388 | 17.292778 | 3.2002 | 46.3693 | 59 | 9.0428 | 9.042387 | 81.77 | 4.194372 | 0.5581 | 0.4637957 | -0.03232752 | 0.1335 | 41.666
12389 | 17.294167 | 3.2002 | 46.3737 | 58 | 9.0391 | 9.043061 | 81.71 | 4.183241 | 0.5564 | 0.4637641 | -0.03223739 | 0.133 | 41.6732
12390 | 17.295556 | 3.1968 | 46.3781 | 59 | 9.0399 | 9.043683 | 81.72 | 4.118055 | 0.5553 | 0.4637324 | -0.03214877 | 0.1324 | 41.7158
12391 | 17.296944 | 3.1968 | 46.3826 | 58 | 9.0588 | 9.044325 | 82.06 | 4.193303 | 0.5551 | 0.4637007 | -0.03205989 | 0.1318 | 41.6666
12392 | 17.298333 | 3.1929 | 46.387 | 59 | 9.0476 | 9.044982 | 81.86 | 4.196272 | 0.5543 | 0.4636691 | -0.03197203 | 0.1311 | 41.6647
12393 | 17.299722 | 3.1929 | 46.3914 | 59 | 9.0432 | 9.045603 | 81.78 | 4.176192 | 0.5532 | 0.4636374 | -0.03188557 | 0.1305 | 41.6778
12394 | 17.301111 | 3.1885 | 46.3959 | 59 | 9.0496 | 9.046231 | 81.89 | 4.184942 | 0.5517 | 0.4636057 | -0.03180247 | 0.1298 | 41.6721
12395 | 17.3025 | 3.1885 | 46.4003 | 59 | 9.0476 | 9.046847 | 81.86 | 4.183561 | 0.5504 | 0.4635741 | -0.03161077 | 0.1291 | 41.673
12396 | 17.303889 | 3.1848 | 46.4047 | 60 | 9.0572 | 9.047485 | 82.03 | 4.166713 | 0.5501 | 0.4635424 | -0.03153104 | 0.1285 | 41.684
12397 | 17.305278 | 3.1848 | 46.4092 | 59 | 9.0363 | 9.048111 | 81.66 | 4.195272 | 0.5476 | 0.4635107 | -0.03145583 | 0.1278 | 41.6653
12398 | 17.306667 | 3.1801 | 46.4136 | 58 | 9.0436 | 9.048726 | 81.79 | 4.200308 | 0.5459 | 0.4634791 | -0.03138494 | 0.1271 | 41.662
12399 | 17.308056 | 3.1801 | 46.418 | 60 | 9.0504 | 9.049374 | 81.91 | 4.192772 | 0.5442 | 0.4634474 | -0.03131681 | 0.1263 | 41.6669
12400 | 17.309444 | 3.175 | 46.4224 | 59 | 9.0516 | 9.049988 | 81.93 | 4.194162 | 0.5429 | 0.4634157 | -0.03125075 | 0.1256 | 41.666
12401 | 17.310833 | 3.175 | 46.4268 | 59 | 9.0564 | 9.050595 | 82.02 | 4.190771 | 0.542 | 0.4633841 | -0.03118646 | 0.1248 | 41.6682
12402 | 17.312222 | 3.1693 | 46.4312 | 60 | 9.046 | 9.051268 | 81.83 | 4.204203 | 0.5397 | 0.4633524 | -0.03112629 | 0.124 | 41.6594
12403 | 17.313611 | 3.1693 | 46.4356 | 61 | 9.0556 | 9.051925 | 82 | 4.208381 | 0.5384 | 0.4633207 | -0.03106828 | 0.1232 | 41.6567
12404 | 17.315 | 3.1633 | 46.44 | 58 | 9.0492 | 9.05259 | 81.89 | 4.20608 | 0.5365 | 0.4632891 | -0.0310138 | 0.1223 | 41.6582
12405 | 17.316389 | 3.1633 | 46.4444 | 60 | 9.05 | 9.053251 | 81.9 | 4.206559 | 0.5348 | 0.4632574 | -0.03096273 | 0.1214 | 41.6579
12406 | 17.317778 | 3.1567 | 46.4488 | 57 | 9.0516 | 9.05389 | 81.93 | 4.21537 | 0.5332 | 0.4632257 | -0.0309147 | 0.1205 | 41.6521
12407 | 17.319167 | 3.1567 | 46.4532 | 62 | 9.0496 | 9.054539 | 81.89 | 4.167898 | 0.5313 | 0.4631941 | -0.0307642 | 0.1196 | 41.6832
12408 | 17.320556 | 3.1507 | 46.4576 | 61 | 9.0403 | 9.055204 | 81.73 | 4.182263 | 0.5289 | 0.4631624 | -0.03072472 | 0.1187 | 41.6738
12409 | 17.321944 | 3.1507 | 46.4619 | 58 | 9.0552 | 9.055833 | 82 | 4.221375 | 0.5274 | 0.4631307 | -0.03068737 | 0.1178 | 41.6483
12410 | 17.323333 | 3.1436 | 46.4663 | 59 | 9.062 | 9.05643 | 82.12 | 4.21156 | 0.5263 | 0.4630991 | -0.03065265 | 0.1168 | 41.6547
12411 | 17.324722 | 3.1436 | 46.4707 | 59 | 9.0588 | 9.05709 | 82.06 | 4.21555 | 0.5249 | 0.4630674 | -0.03062007 | 0.1159 | 41.6521
12412 | 17.326111 | 3.1361 | 46.475 | 62 | 9.048 | 9.057745 | 81.87 | 4.206983 | 0.523 | 0.4630357 | -0.03059147 | 0.1149 | 41.6577
12413 | 17.3275 | 3.1361 | 46.4794 | 59 | 9.0652 | 9.058397 | 82.18 | 4.228952 | 0.5221 | 0.4630041 | -0.03056413 | 0.1138 | 41.6434
12414 | 17.328889 | 3.1281 | 46.4837 | 57 | 9.0568 | 9.059074 | 82.03 | 4.2255 | 0.5203 | 0.4629724 | -0.0305397 | 0.1128 | 41.6457
12415 | 17.330278 | 3.1281 | 46.4881 | 62 | 9.0528 | 9.059713 | 81.95 | 4.221959 | 0.518 | 0.4629407 | -0.03051924 | 0.1117 | 41.648
12416 | 17.331667 | 3.1196 | 46.4924 | 60 | 9.0572 | 9.060338 | 82.03 | 4.215318 | 0.5164 | 0.4629091 | -0.030501 | 0.1106 | 41.6524
12417 | 17.333056 | 3.1196 | 46.4967 | 59 | 9.064 | 9.060958 | 82.16 | 4.23109 | 0.5146 | 0.4628774 | -0.03048586 | 0.1095 | 41.6421
12418 | 17.334444 | 3.1106 | 46.501 | 59 | 9.0632 | 9.061585 | 82.14 | 4.212008 | 0.513 | 0.4628457 | -0.030474 | 0.1083 | 41.6546
12419 | 17.335833 | 3.1106 | 46.5054 | 61 | 9.0656 | 9.062252 | 82.18 | 4.226604 | 0.5112 | 0.4628141 | -0.03036757 | 0.1072 | 41.6451
12420 | 17.337222 | 3.1022 | 46.5097 | 60 | 9.0636 | 9.062903 | 82.15 | 4.235197 | 0.5095 | 0.4627824 | -0.0303626 | 0.1061 | 41.6395
12421 | 17.338611 | 3.1022 | 46.514 | 60 | 9.066 | 9.063513 | 82.19 | 4.260632 | 0.5081 | 0.4627507 | -0.03036041 | 0.1049 | 41.6229
12422 | 17.34 | 3.0929 | 46.5183 | 60 | 9.0548 | 9.064133 | 81.99 | 4.23038 | 0.5067 | 0.4627191 | -0.03036071 | 0.1037 | 41.6427
12423 | 17.341389 | 3.0929 | 46.5226 | 58 | 9.0612 | 9.064749 | 82.11 | 4.238622 | 0.5061 | 0.4626874 | -0.03036244 | 0.1025 | 41.6374
12424 | 17.342778 | 3.0831 | 46.5269 | 62 | 9.0616 | 9.065386 | 82.11 | 4.225818 | 0.505 | 0.4626557 | -0.03036587 | 0.1013 | 41.6458
12425 | 17.344167 | 3.0831 | 46.5311 | 59 | 9.0708 | 9.066015 | 82.28 | 4.248657 | 0.5048 | 0.4626241 | -0.03037014 | 0.1 | 41.6309
12426 | 17.345833 | 3.0729 | 46.5354 | 59 | 9.0644 | 9.066677 | 82.16 | 4.240769 | 0.5042 | 0.4625924 | -0.03037563 | 0.0987 | 41.6365
12427 | 17.347222 | 3.0729 | 46.5397 | 62 | 9.0688 | 9.067318 | 82.24 | 4.249107 | 0.5036 | 0.4625607 | -0.03038214 | 0.0974 | 41.6311
12428 | 17.348611 | 3.0623 | 46.5439 | 58 | 9.0628 | 9.067933 | 82.13 | 4.24324 | 0.503 | 0.4625291 | -0.03038939 | 0.0961 | 41.635
12429 | 17.35 | 3.0623 | 46.5482 | 62 | 9.0628 | 9.068595 | 82.13 | 4.237346 | 0.5019 | 0.4624974 | -0.03039902 | 0.0948 | 41.6389
12430 | 17.351389 | 3.0513 | 46.5524 | 59 | 9.068 | 9.069214 | 82.23 | 4.241899 | 0.501 | 0.4624657 | -0.03040996 | 0.0934 | 41.636
12431 | 17.352778 | 3.0513 | 46.5567 | 61 | 9.0724 | 9.069847 | 82.31 | 4.251324 | 0.5013 | 0.4624341 | -0.03032402 | 0.0921 | 41.6299
12432 | 17.354167 | 3.041 | 46.5609 | 61 | 9.0648 | 9.070504 | 82.17 | 4.25083 | 0.5 | 0.4624024 | -0.03033692 | 0.0907 | 41.6303
12433 | 17.355556 | 3.041 | 46.5651 | 60 | 9.0652 | 9.071128 | 82.18 | 4.250535 | 0.4986 | 0.4623708 | -0.03035181 | 0.0894 | 41.6306
12434 | 17.356944 | 3.03 | 46.5693 | 60 | 9.0652 | 9.071772 | 82.18 | 4.253342 | 0.4973 | 0.4623391 | -0.03036937 | 0.088 | 41.6288
12435 | 17.358333 | 3.03 | 46.5735 | 59 | 9.0612 | 9.072394 | 82.11 | 4.249533 | 0.4959 | 0.4623074 | -0.03038931 | 0.0866 | 41.6314
12436 | 17.359722 | 3.0186 | 46.5777 | 61 | 9.076 | 9.073037 | 82.37 | 4.25307 | 0.4955 | 0.4622758 | -0.03040947 | 0.0852 | 41.6292
12437 | 17.361111 | 3.0186 | 46.5819 | 59 | 9.07 | 9.073697 | 82.26 | 4.252624 | 0.4942 | 0.4622441 | -0.03043162 | 0.0838 | 41.6296
12438 | 17.3625 | 3.007 | 46.5861 | 59 | 9.0724 | 9.074338 | 82.31 | 4.244529 | 0.4936 | 0.4622124 | -0.03045448 | 0.0824 | 41.6349
12439 | 17.363889 | 3.007 | 46.5903 | 58 | 9.0764 | 9.07498 | 82.38 | 4.251799 | 0.4928 | 0.4621808 | -0.03047825 | 0.081 | 41.6303
12440 | 17.365278 | 2.9951 | 46.5944 | 60 | 9.0712 | 9.075639 | 82.29 | 4.262636 | 0.4911 | 0.4621491 | -0.03050409 | 0.0795 | 41.6233
12441 | 17.366667 | 2.9951 | 46.5986 | 59 | 9.0636 | 9.076322 | 82.15 | 4.255021 | 0.4895 | 0.4621174 | -0.03053239 | 0.078 | 41.6284
12442 | 17.368056 | 2.983 | 46.6027 | 61 | 9.0788 | 9.076976 | 82.42 | 4.268272 | 0.4888 | 0.4620858 | -0.03056109 | 0.0765 | 41.6198
12443 | 17.369444 | 2.983 | 46.6069 | 60 | 9.0788 | 9.077644 | 82.42 | 4.274657 | 0.4876 | 0.4620541 | -0.03050779 | 0.0751 | 41.6157
12444 | 17.370833 | 2.9714 | 46.611 | 60 | 9.0656 | 9.078258 | 82.18 | 4.262822 | 0.4859 | 0.4620224 | -0.03054209 | 0.0736 | 41.6236
12445 | 17.372222 | 2.9714 | 46.6151 | 60 | 9.0744 | 9.078883 | 82.34 | 4.263538 | 0.4852 | 0.4619908 | -0.03057728 | 0.0722 | 41.6232
12446 | 17.373611 | 2.9592 | 46.6192 | 61 | 9.082 | 9.079509 | 82.48 | 4.287032 | 0.485 | 0.4619591 | -0.03061161 | 0.0707 | 41.608
12447 | 17.375 | 2.9592 | 46.6233 | 60 | 9.08 | 9.080168 | 82.45 | 4.266238 | 0.4843 | 0.4619274 | -0.03064643 | 0.0692 | 41.6217
12448 | 17.376389 | 2.9469 | 46.6274 | 58 | 9.0836 | 9.080793 | 82.51 | 4.279194 | 0.4837 | 0.4618958 | -0.03068243 | 0.0677 | 41.6134
12449 | 17.377778 | 2.9469 | 46.6315 | 59 | 9.0752 | 9.081467 | 82.36 | 4.271413 | 0.4829 | 0.4618641 | -0.0307198 | 0.0662 | 41.6186
12450 | 17.379167 | 2.9344 | 46.6356 | 60 | 9.08 | 9.082125 | 82.45 | 4.2811 | 0.4821 | 0.4618324 | -0.03075844 | 0.0647 | 41.6124
12451 | 17.380556 | 2.9344 | 46.6397 | 59 | 9.0764 | 9.082776 | 82.38 | 4.282341 | 0.4809 | 0.4618008 | -0.03079776 | 0.0632 | 41.6117
12452 | 17.381944 | 2.9218 | 46.6437 | 61 | 9.0792 | 9.083395 | 82.43 | 4.269592 | 0.4801 | 0.4617691 | -0.03083747 | 0.0617 | 41.6202
12453 | 17.383333 | 2.9218 | 46.6478 | 60 | 9.0732 | 9.084011 | 82.32 | 4.29266 | 0.4784 | 0.4617374 | -0.03088058 | 0.0601 | 41.6052
12454 | 17.384722 | 2.9089 | 46.6518 | 59 | 9.0856 | 9.084645 | 82.55 | 4.293492 | 0.4783 | 0.4617058 | -0.03092271 | 0.0586 | 41.6048
12455 | 17.386111 | 2.9089 | 46.6559 | 60 | 9.0788 | 9.085318 | 82.42 | 4.280736 | 0.4771 | 0.4616741 | -0.03089615 | 0.057 | 41.6133
12456 | 17.3875 | 2.8967 | 46.6599 | 59 | 9.0812 | 9.085967 | 82.47 | 4.299274 | 0.4763 | 0.4616424 | -0.03094208 | 0.0555 | 41.6013
12457 | 17.388889 | 2.8967 | 46.6639 | 59 | 9.0768 | 9.086628 | 82.39 | 4.278699 | 0.475 | 0.4616108 | -0.03099004 | 0.054 | 41.615
12458 | 17.390278 | 2.884 | 46.6679 | 60 | 9.0888 | 9.087261 | 82.61 | 4.288304 | 0.4745 | 0.4615791 | -0.03103799 | 0.0525 | 41.6089
12459 | 17.391667 | 2.884 | 46.6719 | 60 | 9.0908 | 9.087895 | 82.64 | 4.286991 | 0.4741 | 0.4615474 | -0.03108592 | 0.051 | 41.6099
12460 | 17.393056 | 2.8713 | 46.6759 | 60 | 9.09 | 9.088543 | 82.63 | 4.282823 | 0.4734 | 0.4615158 | -0.03113423 | 0.0495 | 41.6128
12461 | 17.394444 | 2.8713 | 46.6799 | 60 | 9.0884 | 9.089231 | 82.6 | 4.296297 | 0.4724 | 0.4614841 | -0.03118359 | 0.0479 | 41.6041
12462 | 17.395833 | 2.8584 | 46.6839 | 60 | 9.0844 | 9.089884 | 82.53 | 4.293953 | 0.4713 | 0.4614524 | -0.03123428 | 0.0464 | 41.6058
12463 | 17.397222 | 2.8584 | 46.6878 | 59 | 9.0844 | 9.090557 | 82.53 | 4.287622 | 0.4701 | 0.4614208 | -0.03128719 | 0.0449 | 41.6102
12464 | 17.398611 | 2.8455 | 46.6918 | 60 | 9.0844 | 9.091199 | 82.53 | 4.280593 | 0.4692 | 0.4613891 | -0.03134084 | 0.0433 | 41.615
12465 | 17.4 | 2.8455 | 46.6958 | 59 | 9.084 | 9.091882 | 82.52 | 4.290055 | 0.4676 | 0.4613574 | -0.03139632 | 0.0418 | 41.6089
12466 | 17.401389 | 2.8325 | 46.6997 | 59 | 9.0904 | 9.092533 | 82.63 | 4.297941 | 0.467 | 0.4613258 | -0.03145253 | 0.0402 | 41.604
12467 | 17.402778 | 2.8325 | 46.7036 | 60 | 9.0947 | 9.093199 | 82.71 | 4.299333 | 0.4663 | 0.4612941 | -0.03145359 | 0.0387 | 41.6033
12468 | 17.404167 | 2.82 | 46.7075 | 60 | 9.09 | 9.093845 | 82.63 | 4.302743 | 0.4656 | 0.4612624 | -0.0315124 | 0.0372 | 41.6012
12469 | 17.405556 | 2.82 | 46.7115 | 62 | 9.0872 | 9.094506 | 82.58 | 4.297612 | 0.4644 | 0.4612308 | -0.0315733 | 0.0357 | 41.6048
12470 | 17.407222 | 2.8073 | 46.7154 | 59 | 9.0935 | 9.09513 | 82.69 | 4.319514 | 0.4638 | 0.4611991 | -0.03163455 | 0.0342 | 41.591
12471 | 17.408611 | 2.8073 | 46.7193 | 60 | 9.1007 | 9.095818 | 82.82 | 4.311935 | 0.4639 | 0.4611674 | -0.03169547 | 0.0327 | 41.5961
12472 | 17.41 | 2.7945 | 46.7231 | 59 | 9.0939 | 9.096453 | 82.7 | 4.296965 | 0.4631 | 0.4611358 | -0.03175742 | 0.0312 | 41.6062
12473 | 17.411389 | 2.7945 | 46.727 | 60 | 9.0979 | 9.097039 | 82.77 | 4.316828 | 0.4627 | 0.4611041 | -0.03181943 | 0.0297 | 41.5934
12474 | 17.412778 | 2.7818 | 46.7309 | 59 | 9.0947 | 9.097735 | 82.71 | 4.312802 | 0.4621 | 0.4610724 | -0.03188129 | 0.0282 | 41.5962
12475 | 17.414167 | 2.7818 | 46.7348 | 59 | 9.0995 | 9.098345 | 82.8 | 4.317872 | 0.4616 | 0.4610408 | -0.0319435 | 0.0267 | 41.5931
12476 | 17.415556 | 2.7691 | 46.7386 | 59 | 9.0963 | 9.099031 | 82.74 | 4.301659 | 0.4605 | 0.4610091 | -0.03200643 | 0.0252 | 41.604
12477 | 17.416944 | 2.7691 | 46.7424 | 58 | 9.0959 | 9.099688 | 82.74 | 4.311927 | 0.4595 | 0.4609774 | -0.03207077 | 0.0238 | 41.5975
12478 | 17.418333 | 2.7565 | 46.7463 | 59 | 9.0935 | 9.100369 | 82.69 | 4.311535 | 0.4588 | 0.4609458 | -0.03213574 | 0.0223 | 41.598
12479 | 17.419722 | 2.7565 | 46.7501 | 60 | 9.0991 | 9.10102 | 82.79 | 4.303871 | 0.4585 | 0.4609141 | -0.03215736 | 0.0208 | 41.6033
12480 | 17.421111 | 2.7444 | 46.7539 | 58 | 9.1027 | 9.101658 | 82.86 | 4.323836 | 0.4585 | 0.4608824 | -0.03222275 | 0.0194 | 41.5904
12481 | 17.4225 | 2.7444 | 46.7577 | 58 | 9.0955 | 9.102312 | 82.73 | 4.312074 | 0.4576 | 0.4608508 | -0.03228905 | 0.018 | 41.5984
12482 | 17.423889 | 2.7324 | 46.7615 | 57 | 9.1027 | 9.102984 | 82.86 | 4.312803 | 0.4565 | 0.4608191 | -0.03235693 | 0.0166 | 41.5981
12483 | 17.425278 | 2.7324 | 46.7653 | 58 | 9.1099 | 9.103582 | 82.99 | 4.31437 | 0.4568 | 0.4607874 | -0.0324236 | 0.0152 | 41.5974
12484 | 17.426667 | 2.7204 | 46.7691 | 58 | 9.1047 | 9.104261 | 82.9 | 4.327754 | 0.4565 | 0.4607558 | -0.03249049 | 0.0138 | 41.5888
12485 | 17.428056 | 2.7204 | 46.7729 | 60 | 9.1075 | 9.104917 | 82.95 | 4.317612 | 0.4564 | 0.4607241 | -0.03255636 | 0.0124 | 41.5957
12486 | 17.429444 | 2.7086 | 46.7766 | 59 | 9.1131 | 9.105539 | 83.05 | 4.33798 | 0.456 | 0.4606924 | -0.03262264 | 0.011 | 41.5827
12487 | 17.430833 | 2.7086 | 46.7804 | 60 | 9.1119 | 9.106172 | 83.03 | 4.328115 | 0.4563 | 0.4606608 | -0.03268877 | 0.0097 | 41.5894
12488 | 17.432222 | 2.6969 | 46.7842 | 60 | 9.1139 | 9.10683 | 83.06 | 4.333406 | 0.4562 | 0.4606291 | -0.03275512 | 0.0083 | 41.5862
12489 | 17.433611 | 2.6969 | 46.7879 | 61 | 9.1075 | 9.107451 | 82.95 | 4.33493 | 0.4556 | 0.4605974 | -0.03282238 | 0.007 | 41.5855
12490 | 17.435 | 2.6854 | 46.7916 | 59 | 9.1055 | 9.108106 | 82.91 | 4.328454 | 0.455 | 0.4605658 | -0.03289142 | 0.0056 | 41.59
12491 | 17.436389 | 2.6854 | 46.7954 | 61 | 9.1099 | 9.108754 | 82.99 | 4.334704 | 0.455 | 0.4605341 | -0.03292109 | 0.0043 | 41.5861
12492 | 17.437778 | 2.6744 | 46.7991 | 61 | 9.1131 | 9.109426 | 83.05 | 4.330575 | 0.4549 | 0.4605024 | -0.03299015 | 0.0031 | 41.5891
12493 | 17.439167 | 2.6744 | 46.8028 | 60 | 9.1163 | 9.110051 | 83.11 | 4.340037 | 0.4546 | 0.4604708 | -0.03306031 | 0.0018 | 41.5832
12494 | 17.440556 | 2.6636 | 46.8065 | 59 | 9.1055 | 9.110652 | 82.91 | 4.332961 | 0.4537 | 0.4604391 | -0.03313263 | 0.0005 | 41.5882
12495 | 17.441944 | 2.6636 | 46.8102 | 59 | 9.1123 | 9.111312 | 83.03 | 4.341614 | 0.4532 | 0.4604074 | -0.03320614 | -0.0007 | 41.5828
12496 | 17.443333 | 2.6528 | 46.8139 | 59 | 9.1115 | 9.111918 | 83.02 | 4.344628 | 0.4525 | 0.4603758 | -0.03328066 | -0.0019 | 41.5811
12497 | 17.444722 | 2.6528 | 46.8176 | 60 | 9.1103 | 9.112564 | 83 | 4.335151 | 0.4514 | 0.4603441 | -0.03335695 | -0.0031 | 41.5876
12498 | 17.446111 | 2.6422 | 46.8212 | 60 | 9.1107 | 9.113214 | 83 | 4.341188 | 0.451 | 0.4603124 | -0.03343463 | -0.0043 | 41.584
12499 | 17.4475 | 2.6422 | 46.8249 | 61 | 9.1127 | 9.113851 | 83.04 | 4.346448 | 0.4435 | 0.4602808 | -0.03352755 | -0.0055 | 41.5808
12500 | 17.448889 | 2.6315 | 46.8285 | 62 | 9.1151 | 9.114526 | 83.08 | 4.349807 | 0.4435 | 0.4602491 | -0.03362068 | -0.0067 | 41.5789
12501 | 17.450278 | 2.6315 | 46.8322 | 62 | 9.1178 | 9.115172 | 83.14 | 4.346633 | 0.4435 | 0.4602174 | -0.03371373 | -0.0079 | 41.5813
12502 | 17.451667 | 2.6209 | 46.8358 | 60 | 9.1198 | 9.115782 | 83.17 | 4.360572 | 0.4436 | 0.4601858 | -0.0338071 | -0.0091 | 41.5725
12503 | 17.453056 | 2.6209 | 46.8395 | 60 | 9.1131 | 9.116396 | 83.05 | 4.342695 | 0.443 | 0.4601541 | -0.03385538 | -0.0103 | 41.5845
12504 | 17.454444 | 2.6109 | 46.8431 | 62 | 9.1214 | 9.117035 | 83.2 | 4.355049 | 0.4427 | 0.4601224 | -0.03395025 | -0.0114 | 41.5767
12505 | 17.455833 | 2.6109 | 46.8467 | 60 | 9.1198 | 9.117645 | 83.17 | 4.359715 | 0.4424 | 0.4600908 | -0.03404554 | -0.0125 | 41.574
12506 | 17.457222 | 2.6009 | 46.8503 | 61 | 9.1139 | 9.118278 | 83.06 | 4.356827 | 0.4415 | 0.4600591 | -0.03414346 | -0.0136 | 41.5762
12507 | 17.458611 | 2.6009 | 46.854 | 61 | 9.1159 | 9.11893 | 83.1 | 4.347895 | 0.441 | 0.4600274 | -0.03424217 | -0.0147 | 41.5824
12508 | 17.46 | 2.5909 | 46.8576 | 60 | 9.125 | 9.119548 | 83.27 | 4.362181 | 0.4413 | 0.4599958 | -0.0343411 | -0.0158 | 41.5733
12509 | 17.461389 | 2.5909 | 46.8612 | 61 | 9.1163 | 9.120147 | 83.11 | 4.358467 | 0.4405 | 0.4599641 | -0.0344415 | -0.0169 | 41.5761
12510 | 17.462778 | 2.581 | 46.8647 | 61 | 9.123 | 9.120789 | 83.23 | 4.364663 | 0.4399 | 0.4599324 | -0.03454249 | -0.018 | 41.5724
12511 | 17.464167 | 2.581 | 46.8683 | 61 | 9.1218 | 9.121409 | 83.21 | 4.368032 | 0.4395 | 0.4599008 | -0.0346437 | -0.019 | 41.5705
12512 | 17.465556 | 2.5713 | 46.8719 | 61 | 9.1325 | 9.122078 | 83.4 | 4.370811 | 0.4399 | 0.4598691 | -0.03474387 | -0.0201 | 41.569
12513 | 17.466944 | 2.5713 | 46.8755 | 59 | 9.125 | 9.122709 | 83.27 | 4.374434 | 0.4396 | 0.4598375 | -0.03484453 | -0.0211 | 41.567
12514 | 17.468333 | 2.5617 | 46.879 | 62 | 9.1314 | 9.12332 | 83.38 | 4.370559 | 0.4399 | 0.4598058 | -0.03494502 | -0.0222 | 41.5699
12515 | 17.469722 | 2.5617 | 46.8826 | 61 | 9.123 | 9.123972 | 83.23 | 4.371692 | 0.4393 | 0.4597741 | -0.03499754 | -0.0232 | 41.5695
12516 | 17.471111 | 2.5529 | 46.8861 | 61 | 9.1198 | 9.124594 | 83.17 | 4.376684 | 0.4386 | 0.4597425 | -0.0351003 | -0.0242 | 41.5666
12517 | 17.472778 | 2.5529 | 46.8897 | 61 | 9.1333 | 9.125199 | 83.42 | 4.39242 | 0.4389 | 0.4597108 | -0.0352022 | -0.0251 | 41.5569
12518 | 17.474167 | 2.544 | 46.8932 | 62 | 9.129 | 9.125827 | 83.34 | 4.389599 | 0.4386 | 0.4596791 | -0.0353044 | -0.0261 | 41.5591
12519 | 17.475556 | 2.544 | 46.8968 | 61 | 9.1318 | 9.126469 | 83.39 | 4.384318 | 0.4382 | 0.4596475 | -0.03540798 | -0.027 | 41.5629
12520 | 17.476944 | 2.5352 | 46.9003 | 60 | 9.1218 | 9.127088 | 83.21 | 4.375215 | 0.4375 | 0.4596158 | -0.03551263 | -0.028 | 41.5693
12521 | 17.478333 | 2.5352 | 46.9038 | 62 | 9.1341 | 9.127748 | 83.43 | 4.386079 | 0.4378 | 0.4595841 | -0.03561662 | -0.0289 | 41.5625
12522 | 17.479722 | 2.5266 | 46.9073 | 60 | 9.1274 | 9.128365 | 83.31 | 4.38426 | 0.4372 | 0.4595525 | -0.0357216 | -0.0298 | 41.5641
12523 | 17.481111 | 2.5266 | 46.9108 | 60 | 9.1353 | 9.129023 | 83.45 | 4.384706 | 0.4371 | 0.4595208 | -0.03582746 | -0.0307 | 41.5642
12524 | 17.4825 | 2.5181 | 46.9143 | 60 | 9.1278 | 9.12967 | 83.32 | 4.385324 | 0.4369 | 0.4594891 | -0.03593362 | -0.0316 | 41.5641
12525 | 17.483889 | 2.5181 | 46.9178 | 61 | 9.1361 | 9.130307 | 83.47 | 4.379598 | 0.4371 | 0.4594575 | -0.03603999 | -0.0325 | 41.5683
12526 | 17.485278 | 2.5098 | 46.9213 | 62 | 9.1302 | 9.130949 | 83.36 | 4.396085 | 0.4367 | 0.4594258 | -0.03614803 | -0.0334 | 41.5578
12527 | 17.486667 | 2.5098 | 46.9248 | 61 | 9.1393 | 9.131598 | 83.53 | 4.408802 | 0.437 | 0.4593941 | -0.03620053 | -0.0342 | 41.5498
12528 | 17.488056 | 2.5021 | 46.9283 | 62 | 9.1361 | 9.132234 | 83.47 | 4.397323 | 0.4369 | 0.4593625 | -0.03630791 | -0.0351 | 41.5577
12529 | 17.489444 | 2.5021 | 46.9317 | 61 | 9.1377 | 9.132879 | 83.5 | 4.410939 | 0.4372 | 0.4593308 | -0.03641522 | -0.0359 | 41.5492
12530 | 17.490833 | 2.4944 | 46.9352 | 62 | 9.1325 | 9.133536 | 83.4 | 4.404112 | 0.4362 | 0.4592991 | -0.03652467 | -0.0367 | 41.5541
12531 | 17.492222 | 2.4944 | 46.9387 | 63 | 9.129 | 9.134159 | 83.34 | 4.408338 | 0.4356 | 0.4592675 | -0.0366352 | -0.0375 | 41.5517
12532 | 17.493611 | 2.4867 | 46.9421 | 60 | 9.125 | 9.13481 | 83.27 | 4.407519 | 0.4345 | 0.4592358 | -0.03674788 | -0.0383 | 41.5526
12533 | 17.495 | 2.4867 | 46.9456 | 61 | 9.146 | 9.135444 | 83.65 | 4.420092 | 0.4353 | 0.4592041 | -0.03685921 | -0.039 | 41.5447
12534 | 17.496389 | 2.4791 | 46.949 | 60 | 9.1389 | 9.13608 | 83.52 | 4.408222 | 0.435 | 0.4591725 | -0.03697163 | -0.0398 | 41.5529
12535 | 17.497778 | 2.4791 | 46.9525 | 61 | 9.131 | 9.136681 | 83.37 | 4.424369 | 0.4339 | 0.4591408 | -0.03708686 | -0.0406 | 41.5427
12536 | 17.499167 | 2.4715 | 46.9559 | 65 | 9.1353 | 9.137316 | 83.45 | 4.408701 | 0.4335 | 0.4591091 | -0.03720308 | -0.0414 | 41.5534
12537 | 17.500556 | 2.4715 | 46.9593 | 61 | 9.1437 | 9.137961 | 83.61 | 4.432936 | 0.4338 | 0.4590775 | -0.03731883 | -0.0421 | 41.5379
12538 | 17.501944 | 2.464 | 46.9628 | 61 | 9.1349 | 9.138607 | 83.45 | 4.417258 | 0.4331 | 0.4590458 | -0.03743663 | -0.0429 | 41.5486
12539 | 17.503333 | 2.464 | 46.9662 | 61 | 9.1393 | 9.139243 | 83.53 | 4.40907 | 0.4327 | 0.4590141 | -0.03749135 | -0.0436 | 41.5544
12540 | 17.504722 | 2.4571 | 46.9696 | 63 | 9.1429 | 9.139871 | 83.59 | 4.408835 | 0.4327 | 0.4589825 | -0.03760964 | -0.0444 | 41.5549
12541 | 17.506111 | 2.4571 | 46.973 | 60 | 9.1472 | 9.140518 | 83.67 | 4.411826 | 0.4331 | 0.4589508 | -0.03772776 | -0.0451 | 41.5534
12542 | 17.5075 | 2.45 | 46.9764 | 61 | 9.1389 | 9.141166 | 83.52 | 4.408564 | 0.433 | 0.4589191 | -0.03784628 | -0.0458 | 41.5559
12543 | 17.508889 | 2.45 | 46.9798 | 61 | 9.1445 | 9.141814 | 83.62 | 4.421929 | 0.4331 | 0.4588875 | -0.03796453 | -0.0465 | 41.5476
12544 | 17.510278 | 2.4429 | 46.9832 | 61 | 9.1429 | 9.142461 | 83.59 | 4.416849 | 0.4327 | 0.4588558 | -0.03808434 | -0.0472 | 41.5513
12545 | 17.511667 | 2.4429 | 46.9866 | 62 | 9.1389 | 9.143109 | 83.52 | 4.423532 | 0.4319 | 0.4588241 | -0.03820629 | -0.0479 | 41.5473
12546 | 17.513056 | 2.4358 | 46.99 | 62 | 9.1524 | 9.143756 | 83.77 | 4.435843 | 0.4323 | 0.4587925 | -0.03832769 | -0.0486 | 41.5396
12547 | 17.514444 | 2.4358 | 46.9934 | 61 | 9.1508 | 9.144404 | 83.74 | 4.455951 | 0.4327 | 0.4587608 | -0.03844843 | -0.0493 | 41.5268
12548 | 17.515833 | 2.4288 | 46.9967 | 60 | 9.1464 | 9.145051 | 83.66 | 4.416135 | 0.4323 | 0.4587291 | -0.03856987 | -0.05 | 41.5535
12549 | 17.517222 | 2.4288 | 47.0001 | 61 | 9.156 | 9.145699 | 83.83 | 4.443556 | 0.4335 | 0.4586975 | -0.03868863 | -0.0507 | 41.5358
12550 | 17.518611 | 2.4218 | 47.0035 | 61 | 9.1456 | 9.146347 | 83.64 | 4.423133 | 0.4329 | 0.4586658 | -0.03880924 | -0.0514 | 41.5497
12551 | 17.52 | 2.4218 | 47.0068 | 61 | 9.1492 | 9.146994 | 83.71 | 4.435311 | 0.433 | 0.4586341 | -0.03885753 | -0.052 | 41.5421
12552 | 17.521389 | 2.4156 | 47.0102 | 61 | 9.1504 | 9.147642 | 83.73 | 4.443864 | 0.4336 | 0.4586025 | -0.03897651 | -0.0527 | 41.5369
12553 | 17.522778 | 2.4156 | 47.0135 | 62 | 9.1599 | 9.148289 | 83.9 | 4.434696 | 0.4343 | 0.4585708 | -0.03909417 | -0.0533 | 41.5434
12554 | 17.524167 | 2.4092 | 47.0169 | 60 | 9.1508 | 9.148937 | 83.74 | 4.430121 | 0.4337 | 0.4585391 | -0.03921291 | -0.0539 | 41.5468
12555 | 17.525556 | 2.4092 | 47.0202 | 61 | 9.1492 | 9.149584 | 83.71 | 4.437567 | 0.4335 | 0.4585075 | -0.03933225 | -0.0546 | 41.5424
12556 | 17.526944 | 2.4027 | 47.0236 | 62 | 9.1567 | 9.150232 | 83.85 | 4.459039 | 0.4337 | 0.4584758 | -0.0394521 | -0.0552 | 41.5287
12557 | 17.528333 | 2.4027 | 47.0269 | 62 | 9.1556 | 9.15088 | 83.82 | 4.446208 | 0.4338 | 0.4584441 | -0.03957197 | -0.0558 | 41.5376
12558 | 17.529722 | 2.3963 | 47.0302 | 62 | 9.154 | 9.151527 | 83.8 | 4.434035 | 0.4339 | 0.4584125 | -0.0396913 | -0.0564 | 41.546
12559 | 17.531111 | 2.3963 | 47.0336 | 61 | 9.1607 | 9.152175 | 83.92 | 4.437485 | 0.4344 | 0.4583808 | -0.03980988 | -0.057 | 41.5442
12560 | 17.5325 | 2.39 | 47.0369 | 61 | 9.152 | 9.152822 | 83.76 | 4.449352 | 0.4343 | 0.4583491 | -0.03992887 | -0.0576 | 41.5368
12561 | 17.533889 | 2.39 | 47.0402 | 63 | 9.1627 | 9.15347 | 83.95 | 4.450569 | 0.4352 | 0.4583175 | -0.04004634 | -0.0583 | 41.5365
12562 | 17.535556 | 2.3838 | 47.0435 | 62 | 9.156 | 9.154117 | 83.83 | 4.452692 | 0.435 | 0.4582858 | -0.04016433 | -0.0588 | 41.5359
12563 | 17.536944 | 2.3838 | 47.0468 | 61 | 9.1484 | 9.154765 | 83.69 | 4.462412 | 0.434 | 0.4582541 | -0.04020591 | -0.0594 | 41.5299
12564 | 17.538333 | 2.3783 | 47.0501 | 62 | 9.1571 | 9.155412 | 83.85 | 4.473778 | 0.4342 | 0.4582225 | -0.04032517 | -0.06 | 41.5229
12565 | 17.539722 | 2.3783 | 47.0534 | 60 | 9.1595 | 9.15606 | 83.9 | 4.444186 | 0.4338 | 0.4581908 | -0.04044541 | -0.0605 | 41.5429
12566 | 17.541111 | 2.3726 | 47.0567 | 61 | 9.1583 | 9.156707 | 83.87 | 4.428295 | 0.4336 | 0.4581591 | -0.04056636 | -0.0611 | 41.5538
12567 | 17.5425 | 2.3726 | 47.06 | 63 | 9.1643 | 9.157355 | 83.98 | 4.474518 | 0.434 | 0.4581275 | -0.04068743 | -0.0616 | 41.5238
12568 | 17.543889 | 2.3668 | 47.0633 | 61 | 9.1655 | 9.158002 | 84.01 | 4.451222 | 0.4344 | 0.4580958 | -0.04080776 | -0.0621 | 41.5396
12569 | 17.545278 | 2.3668 | 47.0666 | 62 | 9.1587 | 9.15865 | 83.88 | 4.472464 | 0.4344 | 0.4580641 | -0.04092764 | -0.0627 | 41.5261
12570 | 17.546667 | 2.3612 | 47.0699 | 62 | 9.1615 | 9.159298 | 83.93 | 4.453313 | 0.4341 | 0.4580325 | -0.04104794 | -0.0632 | 41.5391
12571 | 17.548056 | 2.3612 | 47.0732 | 60 | 9.1548 | 9.159945 | 83.81 | 4.473415 | 0.4332 | 0.4580008 | -0.04116951 | -0.0637 | 41.5263
12572 | 17.549444 | 2.3555 | 47.0764 | 62 | 9.1662 | 9.160593 | 84.02 | 4.490497 | 0.4336 | 0.4579691 | -0.04129035 | -0.0642 | 41.5156
12573 | 17.550833 | 2.3555 | 47.0797 | 62 | 9.1666 | 9.16124 | 84.03 | 4.45895 | 0.4339 | 0.4579375 | -0.04141044 | -0.0647 | 41.5368
12574 | 17.552222 | 2.3499 | 47.083 | 60 | 9.1579 | 9.161888 | 83.87 | 4.464285 | 0.4335 | 0.4579058 | -0.04153249 | -0.0653 | 41.5338
12575 | 17.553611 | 2.3499 | 47.0862 | 61 | 9.156 | 9.162535 | 83.83 | 4.489165 | 0.433 | 0.4578741 | -0.04157148 | -0.0657 | 41.5179
12576 | 17.555 | 2.3452 | 47.0895 | 61 | 9.1706 | 9.163183 | 84.1 | 4.458076 | 0.4334 | 0.4578425 | -0.04169344 | -0.0662 | 41.5388
12577 | 17.556389 | 2.3452 | 47.0928 | 61 | 9.1631 | 9.16383 | 83.96 | 4.487193 | 0.4333 | 0.4578108 | -0.04181543 | -0.0667 | 41.5201
12578 | 17.557778 | 2.34 | 47.096 | 60 | 9.1718 | 9.164478 | 84.12 | 4.473322 | 0.4336 | 0.4577791 | -0.04193745 | -0.0671 | 41.5297
12579 | 17.559167 | 2.34 | 47.0993 | 61 | 9.1662 | 9.165125 | 84.02 | 4.506905 | 0.434 | 0.4577475 | -0.04205816 | -0.0676 | 41.508
12580 | 17.560556 | 2.335 | 47.1025 | 62 | 9.1698 | 9.165773 | 84.09 | 4.477667 | 0.4347 | 0.4577158 | -0.04217812 | -0.068 | 41.5278
12581 | 17.561944 | 2.335 | 47.1057 | 61 | 9.1726 | 9.16642 | 84.14 | 4.489039 | 0.4353 | 0.4576841 | -0.04229696 | -0.0685 | 41.5208
12582 | 17.563333 | 2.33 | 47.109 | 61 | 9.1718 | 9.167068 | 84.12 | 4.490366 | 0.4354 | 0.4576525 | -0.04241507 | -0.0689 | 41.5204
12583 | 17.564722 | 2.33 | 47.1122 | 61 | 9.1749 | 9.167715 | 84.18 | 4.535761 | 0.4358 | 0.4576208 | -0.04253311 | -0.0693 | 41.4909
12584 | 17.566111 | 2.3251 | 47.1154 | 61 | 9.1706 | 9.168363 | 84.1 | 4.474474 | 0.4357 | 0.4575891 | -0.04265148 | -0.0698 | 41.5318
12585 | 17.5675 | 2.3251 | 47.1187 | 61 | 9.1745 | 9.16901 | 84.17 | 4.498483 | 0.4361 | 0.4575575 | -0.04276882 | -0.0702 | 41.5165
12586 | 17.568889 | 2.3203 | 47.1219 | 61 | 9.1718 | 9.169658 | 84.12 | 4.479544 | 0.4366 | 0.4575258 | -0.04288505 | -0.0706 | 41.5294
12587 | 17.570278 | 2.3203 | 47.1251 | 61 | 9.1702 | 9.170305 | 84.09 | 4.483185 | 0.4367 | 0.4574941 | -0.0429135 | -0.071 | 41.5275
12588 | 17.571667 | 2.3164 | 47.1283 | 62 | 9.1666 | 9.170953 | 84.03 | 4.508582 | 0.4368 | 0.4574625 | -0.04302908 | -0.0714 | 41.5113
12589 | 17.573056 | 2.3164 | 47.1316 | 61 | 9.1666 | 9.1716 | 84.03 | 4.491593 | 0.4364 | 0.4574308 | -0.04314594 | -0.0718 | 41.523
12590 | 17.574444 | 2.3121 | 47.1348 | 61 | 9.1753 | 9.172248 | 84.19 | 4.497916 | 0.4366 | 0.4573991 | -0.04326207 | -0.0721 | 41.5193
12591 | 17.575833 | 2.3121 | 47.138 | 62 | 9.1706 | 9.172895 | 84.1 | 4.504263 | 0.4357 | 0.4573675 | -0.04338025 | -0.0725 | 41.5156
12592 | 17.577222 | 2.308 | 47.1412 | 60 | 9.1809 | 9.173543 | 84.29 | 4.493161 | 0.4365 | 0.4573358 | -0.04349655 | -0.0728 | 41.5234
12593 | 17.578611 | 2.308 | 47.1444 | 62 | 9.1753 | 9.17419 | 84.19 | 4.501562 | 0.4364 | 0.4573041 | -0.04361317 | -0.0731 | 41.5184
12594 | 17.58 | 2.3039 | 47.1476 | 62 | 9.1749 | 9.174838 | 84.18 | 4.501168 | 0.4365 | 0.4572725 | -0.04372983 | -0.0735 | 41.5191
12595 | 17.581389 | 2.3039 | 47.1508 | 60 | 9.1761 | 9.175485 | 84.2 | 4.516829 | 0.4368 | 0.4572408 | -0.04384624 | -0.0738 | 41.5093
12596 | 17.582778 | 2.2998 | 47.154 | 61 | 9.1686 | 9.176133 | 84.06 | 4.496232 | 0.4363 | 0.4572092 | -0.04396403 | -0.0741 | 41.5234
12597 | 17.584167 | 2.2998 | 47.1572 | 62 | 9.1781 | 9.17678 | 84.24 | 4.503362 | 0.4366 | 0.4571775 | -0.04408099 | -0.0745 | 41.5192
12598 | 17.585556 | 2.2959 | 47.1604 | 61 | 9.1809 | 9.177428 | 84.29 | 4.525475 | 0.4376 | 0.4571458 | -0.04419559 | -0.0748 | 41.5051
12599 | 17.586944 | 2.2959 | 47.1636 | 62 | 9.188 | 9.178075 | 84.42 | 4.519604 | 0.4375 | 0.4571142 | -0.04421906 | -0.0751 | 41.5094
12600 | 17.588333 | 2.2929 | 47.1667 | 60 | 9.1805 | 9.178723 | 84.28 | 4.514944 | 0.4384 | 0.4570825 | -0.04433186 | -0.0753 | 41.5131
12601 | 17.589722 | 2.2929 | 47.1699 | 62 | 9.1753 | 9.17937 | 84.19 | 4.518995 | 0.4386 | 0.4570508 | -0.04444394 | -0.0756 | 41.5109
12602 | 17.591111 | 2.2896 | 47.1731 | 62 | 9.1797 | 9.180018 | 84.27 | 4.494176 | 0.4389 | 0.4570192 | -0.044555 | -0.0758 | 41.5277
12603 | 17.5925 | 2.2896 | 47.1763 | 62 | 9.1836 | 9.180665 | 84.34 | 4.504265 | 0.4392 | 0.4569875 | -0.04466532 | -0.0761 | 41.5216
12604 | 17.593889 | 2.2863 | 47.1795 | 60 | 9.1777 | 9.181312 | 84.23 | 4.557929 | 0.439 | 0.4569558 | -0.04477637 | -0.0763 | 41.4867
12605 | 17.595278 | 2.2863 | 47.1826 | 61 | 9.1801 | 9.18196 | 84.27 | 4.533614 | 0.4395 | 0.4569242 | -0.04488581 | -0.0765 | 41.5033
12606 | 17.596667 | 2.2833 | 47.1858 | 61 | 9.1825 | 9.182607 | 84.32 | 4.532885 | 0.4398 | 0.4568925 | -0.04499444 | -0.0767 | 41.5042
12607 | 17.598056 | 2.2833 | 47.189 | 60 | 9.1832 | 9.183255 | 84.33 | 4.551585 | 0.4402 | 0.4568608 | -0.04510147 | -0.0769 | 41.4924
12608 | 17.599444 | 2.2804 | 47.1921 | 61 | 9.1797 | 9.183902 | 84.27 | 4.530836 | 0.44 | 0.4568292 | -0.04520844 | -0.0771 | 41.5066
12609 | 17.600833 | 2.2804 | 47.1953 | 60 | 9.1927 | 9.18455 | 84.51 | 4.551382 | 0.4409 | 0.4567975 | -0.04531335 | -0.0773 | 41.4936
12610 | 17.6025 | 2.2777 | 47.1985 | 61 | 9.1805 | 9.185197 | 84.28 | 4.511746 | 0.4405 | 0.4567658 | -0.04541848 | -0.0775 | 41.5206
12611 | 17.603889 | 2.2777 | 47.2016 | 60 | 9.1832 | 9.185845 | 84.33 | 4.540822 | 0.4403 | 0.4567342 | -0.04543751 | -0.0776 | 41.5019
12612 | 17.605278 | 2.2759 | 47.2048 | 61 | 9.19 | 9.186492 | 84.46 | 4.534721 | 0.4412 | 0.4567025 | -0.04554106 | -0.0777 | 41.5064
12613 | 17.606667 | 2.2759 | 47.208 | 60 | 9.1821 | 9.18714 | 84.31 | 4.550686 | 0.4408 | 0.4566708 | -0.0456456 | -0.0778 | 41.4964
12614 | 17.608056 | 2.2739 | 47.2111 | 61 | 9.1907 | 9.187787 | 84.47 | 4.556494 | 0.4411 | 0.4566392 | -0.04574933 | -0.0779 | 41.4931
12615 | 17.609444 | 2.2739 | 47.2143 | 61 | 9.1872 | 9.188434 | 84.4 | 4.553094 | 0.4408 | 0.4566075 | -0.04585309 | -0.078 | 41.4959
12616 | 17.610833 | 2.272 | 47.2174 | 60 | 9.1907 | 9.189082 | 84.47 | 4.565067 | 0.4411 | 0.4565758 | -0.04595641 | -0.0781 | 41.4885
12617 | 17.612222 | 2.272 | 47.2206 | 62 | 9.1939 | 9.189729 | 84.53 | 4.548475 | 0.4418 | 0.4565442 | -0.04605814 | -0.0782 | 41.4999
12618 | 17.613611 | 2.2703 | 47.2237 | 60 | 9.1935 | 9.190377 | 84.52 | 4.614118 | 0.4425 | 0.4565125 | -0.04615731 | -0.0782 | 41.4571
12619 | 17.615 | 2.2703 | 47.2269 | 60 | 9.1903 | 9.191024 | 84.46 | 4.562721 | 0.4429 | 0.4564808 | -0.04625509 | -0.0783 | 41.4916
12620 | 17.616389 | 2.2689 | 47.23 | 61 | 9.1951 | 9.191672 | 84.55 | 4.599195 | 0.4438 | 0.4564492 | -0.04635022 | -0.0783 | 41.468
12621 | 17.617778 | 2.2689 | 47.2332 | 59 | 9.1963 | 9.192319 | 84.57 | 4.56381 | 0.4451 | 0.4564175 | -0.04644231 | -0.0783 | 41.4919
12622 | 17.619167 | 2.2676 | 47.2363 | 60 | 9.1943 | 9.192966 | 84.54 | 4.580504 | 0.4453 | 0.4563858 | -0.04653387 | -0.0784 | 41.4814
12623 | 17.620556 | 2.2676 | 47.2395 | 61 | 9.1931 | 9.193614 | 84.51 | 4.55879 | 0.4451 | 0.4563542 | -0.04654533 | -0.0783 | 41.4962
12624 | 17.621944 | 2.2671 | 47.2426 | 59 | 9.2049 | 9.194261 | 84.73 | 4.565794 | 0.4464 | 0.4563225 | -0.04663456 | -0.0783 | 41.4921
12625 | 17.623333 | 2.2671 | 47.2458 | 61 | 9.1974 | 9.194909 | 84.59 | 4.589494 | 0.4469 | 0.4562908 | -0.04672288 | -0.0783 | 41.477
12626 | 17.624722 | 2.2664 | 47.2489 | 61 | 9.1931 | 9.195556 | 84.51 | 4.555958 | 0.4472 | 0.4562592 | -0.04680962 | -0.0782 | 41.4997
12627 | 17.626111 | 2.2664 | 47.2521 | 60 | 9.2006 | 9.196204 | 84.65 | 4.5901 | 0.4475 | 0.4562275 | -0.04689563 | -0.0782 | 41.4776
12628 | 17.6275 | 2.2658 | 47.2552 | 60 | 9.1959 | 9.196851 | 84.56 | 4.577887 | 0.4477 | 0.4561958 | -0.04698024 | -0.0781 | 41.4862
12629 | 17.628889 | 2.2658 | 47.2584 | 61 | 9.199 | 9.197498 | 84.62 | 4.563192 | 0.4484 | 0.4561642 | -0.04706278 | -0.078 | 41.4964
12630 | 17.630278 | 2.2654 | 47.2615 | 60 | 9.199 | 9.198146 | 84.62 | 4.592322 | 0.4485 | 0.4561325 | -0.04714498 | -0.078 | 41.4777
12631 | 17.631667 | 2.2654 | 47.2647 | 61 | 9.2045 | 9.198793 | 84.72 | 4.588728 | 0.4496 | 0.4561008 | -0.04722425 | -0.0779 | 41.4806
12632 | 17.633056 | 2.2652 | 47.2678 | 60 | 9.1998 | 9.199441 | 84.64 | 4.604351 | 0.4501 | 0.4560692 | -0.04730202 | -0.0778 | 41.4708
12633 | 17.634444 | 2.2652 | 47.271 | 60 | 9.2093 | 9.200088 | 84.81 | 4.606403 | 0.4514 | 0.4560375 | -0.04737686 | -0.0777 | 41.4699
12634 | 17.635833 | 2.2652 | 47.2741 | 60 | 9.1903 | 9.200735 | 84.46 | 4.598511 | 0.4508 | 0.4560058 | -0.04745242 | -0.0776 | 41.4757
12635 | 17.637222 | 2.2652 | 47.2773 | 60 | 9.2034 | 9.201383 | 84.7 | 4.607387 | 0.4516 | 0.4559742 | -0.04745456 | -0.0774 | 41.4703
12636 | 17.638611 | 2.266 | 47.2804 | 59 | 9.2049 | 9.20203 | 84.73 | 4.608421 | 0.452 | 0.4559425 | -0.04752764 | -0.0773 | 41.4702
12637 | 17.64 | 2.266 | 47.2836 | 58 | 9.2014 | 9.202678 | 84.67 | 4.610695 | 0.4525 | 0.4559108 | -0.0475999 | -0.0771 | 41.4692
12638 | 17.641389 | 2.2666 | 47.2867 | 59 | 9.2026 | 9.203325 | 84.69 | 4.598537 | 0.4524 | 0.4558792 | -0.04767163 | -0.0769 | 41.4778
12639 | 17.642778 | 2.2666 | 47.2899 | 59 | 9.1959 | 9.203972 | 84.56 | 4.580075 | 0.4522 | 0.4558475 | -0.04774302 | -0.0767 | 41.4904
12640 | 17.644167 | 2.2674 | 47.293 | 59 | 9.2045 | 9.20462 | 84.72 | 4.606761 | 0.4529 | 0.4558158 | -0.04781281 | -0.0765 | 41.4734
12641 | 17.645556 | 2.2674 | 47.2962 | 58 | 9.203 | 9.205267 | 84.69 | 4.594482 | 0.4529 | 0.4557842 | -0.04788131 | -0.0763 | 41.482
12642 | 17.646944 | 2.2683 | 47.2993 | 59 | 9.2057 | 9.205915 | 84.75 | 4.588637 | 0.4532 | 0.4557525 | -0.04794909 | -0.076 | 41.4864
12643 | 17.648333 | 2.2683 | 47.3025 | 59 | 9.2124 | 9.206562 | 84.87 | 4.619718 | 0.4542 | 0.4557208 | -0.04801431 | -0.0758 | 41.4663
12644 | 17.649722 | 2.2695 | 47.3056 | 57 | 9.203 | 9.207209 | 84.69 | 4.606208 | 0.4544 | 0.4556892 | -0.04807872 | -0.0755 | 41.4758
12645 | 17.651111 | 2.2695 | 47.3088 | 59 | 9.2093 | 9.207857 | 84.81 | 4.626102 | 0.4548 | 0.4556575 | -0.04814135 | -0.0753 | 41.4631
12646 | 17.6525 | 2.2709 | 47.3119 | 56 | 9.1982 | 9.208504 | 84.61 | 4.599516 | 0.4545 | 0.4556258 | -0.04820411 | -0.075 | 41.4812
12647 | 17.653889 | 2.2709 | 47.3151 | 56 | 9.2042 | 9.209152 | 84.72 | 4.630977 | 0.4543 | 0.4555942 | -0.04820484 | -0.0747 | 41.4609
12648 | 17.655278 | 2.2729 | 47.3182 | 57 | 9.2148 | 9.209799 | 84.91 | 4.605433 | 0.455 | 0.4555625 | -0.04826648 | -0.0744 | 41.4784
12649 | 17.656667 | 2.2729 | 47.3214 | 59 | 9.2089 | 9.210446 | 84.8 | 4.614697 | 0.4544 | 0.4555308 | -0.04832884 | -0.0741 | 41.4727
12650 | 17.658056 | 2.2748 | 47.3245 | 60 | 9.2128 | 9.211094 | 84.88 | 4.6155 | 0.4549 | 0.4554992 | -0.04838951 | -0.0738 | 41.4727
12651 | 17.659444 | 2.2748 | 47.3277 | 59 | 9.2101 | 9.211741 | 84.83 | 4.593132 | 0.4551 | 0.4554675 | -0.04845012 | -0.0734 | 41.488
12652 | 17.660833 | 2.2769 | 47.3309 | 60 | 9.2128 | 9.212388 | 84.88 | 4.617756 | 0.4557 | 0.4554358 | -0.048508 | -0.0731 | 41.4722
12653 | 17.662222 | 2.2769 | 47.334 | 60 | 9.2215 | 9.213036 | 85.04 | 4.630089 | 0.4567 | 0.4554042 | -0.04856304 | -0.0727 | 41.4646
12654 | 17.663611 | 2.2791 | 47.3372 | 59 | 9.2085 | 9.213683 | 84.8 | 4.632447 | 0.4563 | 0.4553725 | -0.04861812 | -0.0723 | 41.4636
12655 | 17.665278 | 2.2791 | 47.3404 | 60 | 9.2223 | 9.214331 | 85.05 | 4.628161 | 0.4574 | 0.4553408 | -0.04866989 | -0.0719 | 41.4673
12656 | 17.666667 | 2.2816 | 47.3435 | 59 | 9.2195 | 9.214978 | 85 | 4.624557 | 0.4584 | 0.4553092 | -0.04871834 | -0.0716 | 41.4702
12657 | 17.668056 | 2.2816 | 47.3467 | 59 | 9.2014 | 9.215625 | 84.67 | 4.629868 | 0.4576 | 0.4552775 | -0.0487675 | -0.0712 | 41.4672
12658 | 17.669444 | 2.2843 | 47.3499 | 61 | 9.216 | 9.216273 | 84.93 | 4.641164 | 0.4578 | 0.4552458 | -0.04881544 | -0.0708 | 41.4602
12659 | 17.670833 | 2.2843 | 47.353 | 59 | 9.2026 | 9.21692 | 84.69 | 4.611102 | 0.4566 | 0.4552142 | -0.04881857 | -0.0703 | 41.4806
12660 | 17.672222 | 2.2874 | 47.3562 | 59 | 9.2002 | 9.217567 | 84.64 | 4.649621 | 0.4555 | 0.4551825 | -0.04887078 | -0.0699 | 41.4556
12661 | 17.673611 | 2.2874 | 47.3594 | 60 | 9.2144 | 9.218215 | 84.9 | 4.629615 | 0.4554 | 0.4551508 | -0.04892196 | -0.0694 | 41.4694
12662 | 17.675 | 2.2905 | 47.3626 | 59 | 9.2136 | 9.218862 | 84.89 | 4.649672 | 0.4549 | 0.4551192 | -0.04897317 | -0.069 | 41.4566
12663 | 17.676389 | 2.2905 | 47.3658 | 58 | 9.2156 | 9.219509 | 84.93 | 4.639073 | 0.4549 | 0.4550875 | -0.04902384 | -0.0685 | 41.4641
12664 | 17.677778 | 2.2936 | 47.3689 | 57 | 9.2211 | 9.220157 | 85.03 | 4.66141 | 0.455 | 0.4550558 | -0.04907338 | -0.068 | 41.4499
12665 | 17.679167 | 2.2936 | 47.3721 | 58 | 9.2333 | 9.220804 | 85.25 | 4.663825 | 0.4558 | 0.4550242 | -0.04911978 | -0.0676 | 41.4488
12666 | 17.680556 | 2.2968 | 47.3753 | 59 | 9.2203 | 9.221452 | 85.01 | 4.62735 | 0.456 | 0.4549925 | -0.04916478 | -0.0671 | 41.4734
12667 | 17.681944 | 2.2968 | 47.3785 | 57 | 9.216 | 9.222099 | 84.93 | 4.673626 | 0.456 | 0.4549608 | -0.04920894 | -0.0666 | 41.4433
12668 | 17.683333 | 2.3002 | 47.3817 | 57 | 9.2203 | 9.222746 | 85.01 | 4.658722 | 0.4563 | 0.4549292 | -0.04925196 | -0.0661 | 41.4536
12669 | 17.684722 | 2.3002 | 47.3849 | 57 | 9.2199 | 9.223394 | 85.01 | 4.682653 | 0.4565 | 0.4548975 | -0.04929425 | -0.0656 | 41.4383
12670 | 17.686111 | 2.3036 | 47.3881 | 57 | 9.2223 | 9.224041 | 85.05 | 4.675001 | 0.4564 | 0.4548658 | -0.0493355 | -0.0651 | 41.4438
12671 | 17.6875 | 2.3036 | 47.3913 | 56 | 9.223 | 9.224688 | 85.06 | 4.749124 | 0.4564 | 0.4548342 | -0.04934678 | -0.0646 | 41.3952
12672 | 17.688889 | 2.3074 | 47.3945 | 57 | 9.2238 | 9.225336 | 85.08 | 4.691545 | 0.4568 | 0.4548025 | -0.04938714 | -0.0641 | 41.4339
12673 | 17.690278 | 2.3074 | 47.3977 | 57 | 9.2238 | 9.225983 | 85.08 | 4.675642 | 0.457 | 0.4547708 | -0.04942666 | -0.0636 | 41.4449
12674 | 17.691667 | 2.3112 | 47.4009 | 57 | 9.2219 | 9.22663 | 85.04 | 4.634468 | 0.4572 | 0.4547392 | -0.04946791 | -0.063 | 41.4726
12675 | 17.693056 | 2.3112 | 47.4041 | 60 | 9.223 | 9.227278 | 85.06 | 4.675418 | 0.457 | 0.4547075 | -0.04950795 | -0.0625 | 41.446
12676 | 17.694444 | 2.3151 | 47.4073 | 59 | 9.2301 | 9.227925 | 85.2 | 4.663432 | 0.4576 | 0.4546758 | -0.04954686 | -0.0619 | 41.4545
12677 | 17.695833 | 2.3151 | 47.4106 | 59 | 9.2309 | 9.228572 | 85.21 | 4.674287 | 0.4578 | 0.4546442 | -0.04958378 | -0.0614 | 41.4477
12678 | 17.697222 | 2.3191 | 47.4138 | 61 | 9.2293 | 9.22922 | 85.18 | 4.660909 | 0.458 | 0.4546125 | -0.04961919 | -0.0609 | 41.4571
12679 | 17.698611 | 2.3191 | 47.417 | 61 | 9.2305 | 9.229867 | 85.2 | 4.655731 | 0.4585 | 0.4545809 | -0.04965271 | -0.0603 | 41.461
12680 | 17.7 | 2.3231 | 47.4202 | 60 | 9.2305 | 9.230514 | 85.2 | 4.657363 | 0.4585 | 0.4545492 | -0.04968586 | -0.0597 | 41.4604
12681 | 17.701389 | 2.3231 | 47.4234 | 59 | 9.2258 | 9.231161 | 85.12 | 4.693035 | 0.4586 | 0.4545175 | -0.04971875 | -0.0592 | 41.4373
12682 | 17.702778 | 2.3272 | 47.4267 | 61 | 9.2317 | 9.231809 | 85.22 | 4.652216 | 0.459 | 0.4544859 | -0.04975146 | -0.0586 | 41.4648
12683 | 17.704167 | 2.3272 | 47.4299 | 59 | 9.2344 | 9.232456 | 85.27 | 4.687209 | 0.4593 | 0.4544542 | -0.04975936 | -0.058 | 41.4421
12684 | 17.705556 | 2.3317 | 47.4331 | 60 | 9.2293 | 9.233103 | 85.18 | 4.64114 | 0.4594 | 0.4544225 | -0.04979119 | -0.0574 | 41.4731
12685 | 17.706944 | 2.3317 | 47.4364 | 59 | 9.2329 | 9.233751 | 85.25 | 4.677378 | 0.4596 | 0.4543909 | -0.04982132 | -0.0568 | 41.4496
12686 | 17.708333 | 2.3362 | 47.4396 | 61 | 9.2321 | 9.234398 | 85.23 | 4.681679 | 0.4601 | 0.4543592 | -0.04985042 | -0.0562 | 41.4472
12687 | 17.709722 | 2.3362 | 47.4429 | 60 | 9.2297 | 9.235045 | 85.19 | 4.677901 | 0.4599 | 0.4543275 | -0.04987992 | -0.0556 | 41.4502
12688 | 17.711111 | 2.3407 | 47.4461 | 61 | 9.234 | 9.235693 | 85.27 | 4.691425 | 0.4596 | 0.4542959 | -0.04990934 | -0.055 | 41.4417
12689 | 17.7125 | 2.3407 | 47.4494 | 60 | 9.2321 | 9.23634 | 85.23 | 4.67663 | 0.4594 | 0.4542642 | -0.04993811 | -0.0544 | 41.452
12690 | 17.713889 | 2.3452 | 47.4526 | 60 | 9.2305 | 9.236987 | 85.2 | 4.691474 | 0.459 | 0.4542325 | -0.04996671 | -0.0538 | 41.4427
12691 | 17.715278 | 2.3452 | 47.4559 | 60 | 9.2352 | 9.237635 | 85.29 | 4.67137 | 0.4586 | 0.4542009 | -0.04999541 | -0.0532 | 41.4564
12692 | 17.716667 | 2.3497 | 47.4592 | 60 | 9.2364 | 9.238282 | 85.31 | 4.665834 | 0.4583 | 0.4541692 | -0.05002288 | -0.0526 | 41.4605
12693 | 17.718056 | 2.3497 | 47.4624 | 61 | 9.2384 | 9.238929 | 85.35 | 4.67342 | 0.4582 | 0.4541375 | -0.0500495 | -0.052 | 41.456
12694 | 17.719444 | 2.3543 | 47.4657 | 59 | 9.2395 | 9.239576 | 85.37 | 4.686726 | 0.458 | 0.4541059 | -0.05007498 | -0.0514 | 41.4477
12695 | 17.720833 | 2.3543 | 47.469 | 61 | 9.2399 | 9.240224 | 85.38 | 4.668325 | 0.4582 | 0.4540742 | -0.05009284 | -0.0508 | 41.4603
12696 | 17.722222 | 2.359 | 47.4722 | 58 | 9.2329 | 9.240871 | 85.25 | 4.674376 | 0.4581 | 0.4540425 | -0.05011803 | -0.0501 | 41.4568
12697 | 17.723611 | 2.359 | 47.4755 | 61 | 9.2395 | 9.241518 | 85.37 | 4.677316 | 0.4579 | 0.4540109 | -0.0501434 | -0.0495 | 41.4553
12698 | 17.725 | 2.3637 | 47.4788 | 59 | 9.2415 | 9.242166 | 85.41 | 4.716582 | 0.4577 | 0.4539792 | -0.0501686 | -0.0489 | 41.4297
12699 | 17.726389 | 2.3637 | 47.4821 | 60 | 9.2482 | 9.242813 | 85.53 | 4.690603 | 0.4584 | 0.4539475 | -0.05019169 | -0.0483 | 41.4474
12700 | 17.727778 | 2.3684 | 47.4854 | 59 | 9.2411 | 9.24346 | 85.4 | 4.693802 | 0.458 | 0.4539159 | -0.05021432 | -0.0476 | 41.4457
12701 | 17.729167 | 2.3684 | 47.4887 | 60 | 9.2513 | 9.244107 | 85.59 | 4.68125 | 0.4589 | 0.4538842 | -0.05023389 | -0.047 | 41.4545
12702 | 17.730833 | 2.3731 | 47.492 | 63 | 9.2443 | 9.244755 | 85.46 | 4.715502 | 0.4585 | 0.4538525 | -0.05025347 | -0.0464 | 41.4326
12703 | 17.732222 | 2.3731 | 47.4952 | 59 | 9.2478 | 9.245402 | 85.52 | 4.700374 | 0.4589 | 0.4538209 | -0.05027152 | -0.0458 | 41.4432
12704 | 17.733611 | 2.3778 | 47.4986 | 57 | 9.2431 | 9.246049 | 85.43 | 4.737665 | 0.4588 | 0.4537892 | -0.05028871 | -0.0452 | 41.4189
12705 | 17.735 | 2.3778 | 47.5019 | 57 | 9.2395 | 9.246697 | 85.37 | 4.699599 | 0.459 | 0.4537575 | -0.0503037 | -0.0445 | 41.4445
12706 | 17.736389 | 2.3826 | 47.5052 | 57 | 9.2423 | 9.247344 | 85.42 | 4.71218 | 0.4593 | 0.4537259 | -0.05031659 | -0.0439 | 41.4367
12707 | 17.737778 | 2.3826 | 47.5085 | 56 | 9.2411 | 9.247991 | 85.4 | 4.745444 | 0.459 | 0.4536942 | -0.05034184 | -0.0433 | 41.4151
12708 | 17.739167 | 2.3873 | 47.5118 | 57 | 9.2423 | 9.248638 | 85.42 | 4.716809 | 0.4584 | 0.4536625 | -0.05035635 | -0.0427 | 41.4345
12709 | 17.740556 | 2.3873 | 47.5151 | 57 | 9.2497 | 9.249286 | 85.56 | 4.715507 | 0.4585 | 0.4536309 | -0.05037029 | -0.0421 | 41.4358
12710 | 17.741944 | 2.3921 | 47.5184 | 58 | 9.2411 | 9.249933 | 85.4 | 4.692697 | 0.4578 | 0.4535992 | -0.05038431 | -0.0414 | 41.4514
12711 | 17.743333 | 2.3921 | 47.5217 | 57 | 9.249 | 9.25058 | 85.54 | 4.725033 | 0.4579 | 0.4535675 | -0.05039651 | -0.0408 | 41.4304
12712 | 17.744722 | 2.397 | 47.5251 | 57 | 9.2466 | 9.251227 | 85.5 | 4.727106 | 0.4579 | 0.4535359 | -0.05040755 | -0.0402 | 41.4295
12713 | 17.746111 | 2.397 | 47.5284 | 59 | 9.2501 | 9.251875 | 85.57 | 4.741256 | 0.4579 | 0.4535042 | -0.05041754 | -0.0396 | 41.4205
12714 | 17.7475 | 2.4018 | 47.5317 | 58 | 9.2501 | 9.252522 | 85.57 | 4.735335 | 0.4575 | 0.4534725 | -0.05042665 | -0.039 | 41.4249
12715 | 17.748889 | 2.4018 | 47.5351 | 59 | 9.2486 | 9.253169 | 85.54 | 4.730913 | 0.4572 | 0.4534409 | -0.05043545 | -0.0384 | 41.4283
12716 | 17.750278 | 2.4065 | 47.5384 | 58 | 9.2435 | 9.253816 | 85.44 | 4.734956 | 0.4564 | 0.4534092 | -0.05044472 | -0.0378 | 41.4261
12717 | 17.751667 | 2.4065 | 47.5418 | 58 | 9.2521 | 9.254464 | 85.6 | 4.722404 | 0.4562 | 0.4533775 | -0.05045357 | -0.0372 | 41.4348
12718 | 17.753056 | 2.4111 | 47.5451 | 59 | 9.2458 | 9.255111 | 85.49 | 4.747004 | 0.4551 | 0.4533459 | -0.05046231 | -0.0366 | 41.4189
12719 | 17.754444 | 2.4111 | 47.5485 | 58 | 9.2568 | 9.255758 | 85.69 | 4.720741 | 0.4553 | 0.4533142 | -0.05050563 | -0.036 | 41.4368
12720 | 17.755833 | 2.4155 | 47.5518 | 60 | 9.2509 | 9.256405 | 85.58 | 4.748277 | 0.4549 | 0.4532825 | -0.05051465 | -0.0354 | 41.419
12721 | 17.757222 | 2.4155 | 47.5552 | 60 | 9.2529 | 9.257053 | 85.62 | 4.748608 | 0.4548 | 0.4532509 | -0.05052355 | -0.0348 | 41.4192
12722 | 17.758611 | 2.4201 | 47.5585 | 59 | 9.2521 | 9.2577 | 85.6 | 4.751972 | 0.4545 | 0.4532192 | -0.05053137 | -0.0342 | 41.4174
12723 | 17.76 | 2.4201 | 47.5619 | 60 | 9.2521 | 9.258347 | 85.6 | 4.786603 | 0.4543 | 0.4531875 | -0.05053888 | -0.0336 | 41.3948
12724 | 17.761389 | 2.4247 | 47.5653 | 60 | 9.2525 | 9.258994 | 85.61 | 4.733089 | 0.4537 | 0.4531559 | -0.05054702 | -0.0331 | 41.4307
12725 | 17.762778 | 2.4247 | 47.5686 | 60 | 9.2607 | 9.259642 | 85.76 | 4.720893 | 0.4541 | 0.4531242 | -0.05055322 | -0.0325 | 41.4393
12726 | 17.764167 | 2.4291 | 47.572 | 59 | 9.2482 | 9.260289 | 85.53 | 4.738809 | 0.4536 | 0.4530925 | -0.05055949 | -0.0319 | 41.4278
12727 | 17.765556 | 2.4291 | 47.5754 | 58 | 9.258 | 9.260936 | 85.71 | 4.783902 | 0.453 | 0.4530609 | -0.05056505 | -0.0314 | 41.3983
12728 | 17.766944 | 2.4335 | 47.5788 | 61 | 9.2713 | 9.261583 | 85.96 | 4.747953 | 0.4543 | 0.4530292 | -0.05056629 | -0.0308 | 41.4226
12729 | 17.768333 | 2.4335 | 47.5821 | 58 | 9.2552 | 9.26223 | 85.66 | 4.806965 | 0.4536 | 0.4529975 | -0.05056758 | -0.0303 | 41.3839
12730 | 17.769722 | 2.4378 | 47.5855 | 60 | 9.2635 | 9.262878 | 85.81 | 4.719934 | 0.4539 | 0.4529659 | -0.05056684 | -0.0297 | 41.442
12731 | 17.771111 | 2.4378 | 47.5889 | 59 | 9.2537 | 9.263525 | 85.63 | 4.748935 | 0.4527 | 0.4529342 | -0.05062567 | -0.0292 | 41.4232
12732 | 17.7725 | 2.4417 | 47.5923 | 59 | 9.2568 | 9.264172 | 85.69 | 4.768105 | 0.4522 | 0.4529025 | -0.05062807 | -0.0287 | 41.4109
12733 | 17.773889 | 2.4417 | 47.5957 | 59 | 9.2595 | 9.264819 | 85.74 | 4.744656 | 0.452 | 0.4528709 | -0.05062918 | -0.0282 | 41.4269
12734 | 17.775278 | 2.4459 | 47.5991 | 59 | 9.2631 | 9.265467 | 85.8 | 4.761279 | 0.452 | 0.4528392 | -0.050629 | -0.0276 | 41.4163
12735 | 17.776667 | 2.4459 | 47.6025 | 58 | 9.2631 | 9.266114 | 85.8 | 4.758624 | 0.4515 | 0.4528075 | -0.05062916 | -0.0271 | 41.4184
12736 | 17.778056 | 2.45 | 47.6059 | 56 | 9.2603 | 9.266761 | 85.75 | 4.823772 | 0.4516 | 0.4527759 | -0.05062821 | -0.0266 | 41.3756
12737 | 17.779444 | 2.45 | 47.6093 | 57 | 9.2642 | 9.267408 | 85.83 | 4.803411 | 0.4511 | 0.4527442 | -0.05062674 | -0.0261 | 41.3895
12738 | 17.780833 | 2.454 | 47.6127 | 57 | 9.2705 | 9.268055 | 85.94 | 4.781669 | 0.4514 | 0.4527125 | -0.0506235 | -0.0256 | 41.4044
12739 | 17.782222 | 2.454 | 47.6161 | 57 | 9.2627 | 9.268703 | 85.8 | 4.775897 | 0.4512 | 0.4526809 | -0.05062002 | -0.0251 | 41.4086
12740 | 17.783611 | 2.458 | 47.6195 | 56 | 9.2646 | 9.26935 | 85.83 | 4.803979 | 0.4511 | 0.4526492 | -0.05061553 | -0.0246 | 41.3904
12741 | 17.785 | 2.458 | 47.6229 | 58 | 9.2721 | 9.269997 | 85.97 | 4.772749 | 0.4515 | 0.4526175 | -0.05060879 | -0.0241 | 41.4116
12742 | 17.786389 | 2.4619 | 47.6264 | 59 | 9.2682 | 9.270644 | 85.9 | 4.795367 | 0.4517 | 0.4525859 | -0.05060076 | -0.0237 | 41.3969
12743 | 17.787778 | 2.4619 | 47.6298 | 58 | 9.2635 | 9.271291 | 85.81 | 4.826012 | 0.4509 | 0.4525542 | -0.05067329 | -0.0232 | 41.377
12744 | 17.789167 | 2.4652 | 47.6332 | 60 | 9.2721 | 9.271939 | 85.97 | 4.796689 | 0.451 | 0.4525225 | -0.0506665 | -0.0227 | 41.3969
12745 | 17.790556 | 2.4652 | 47.6366 | 57 | 9.2732 | 9.272586 | 85.99 | 4.83814 | 0.4509 | 0.4524909 | -0.05065869 | -0.0223 | 41.3698
12746 | 17.791944 | 2.469 | 47.64 | 56 | 9.2697 | 9.273233 | 85.93 | 4.822957 | 0.4509 | 0.4524592 | -0.05064921 | -0.0218 | 41.3803
12747 | 17.793333 | 2.469 | 47.6435 | 57 | 9.2685 | 9.27388 | 85.91 | 4.811443 | 0.4511 | 0.4524275 | -0.05063757 | -0.0214 | 41.3883
12748 | 17.794722 | 2.4728 | 47.6469 | 56 | 9.2768 | 9.274527 | 86.06 | 4.845569 | 0.4514 | 0.4523959 | -0.05062473 | -0.0209 | 41.366
12749 | 17.796389 | 2.4728 | 47.6503 | 56 | 9.2756 | 9.275175 | 86.04 | 4.844136 | 0.4517 | 0.4523642 | -0.05061039 | -0.0205 | 41.3677
12750 | 17.797778 | 2.4765 | 47.6538 | 57 | 9.2701 | 9.275822 | 85.94 | 4.835399 | 0.4513 | 0.4523325 | -0.0505956 | -0.02 | 41.3739
12751 | 17.799167 | 2.4765 | 47.6572 | 58 | 9.283 | 9.276469 | 86.17 | 4.813721 | 0.4521 | 0.4523009 | -0.0505778 | -0.0196 | 41.3887
12752 | 17.800556 | 2.4803 | 47.6607 | 57 | 9.2768 | 9.277116 | 86.06 | 4.807947 | 0.4521 | 0.4522692 | -0.0505586 | -0.0191 | 41.3929
12753 | 17.801944 | 2.4803 | 47.6641 | 59 | 9.2736 | 9.277763 | 86 | 4.818978 | 0.4518 | 0.4522375 | -0.05053894 | -0.0187 | 41.386
12754 | 17.803333 | 2.4841 | 47.6676 | 57 | 9.2791 | 9.27841 | 86.1 | 4.839318 | 0.452 | 0.4522059 | -0.05051798 | -0.0182 | 41.3729
12755 | 17.804722 | 2.4841 | 47.671 | 56 | 9.2717 | 9.279058 | 85.96 | 4.832901 | 0.4513 | 0.4521742 | -0.05060104 | -0.0178 | 41.3776
12756 | 17.806111 | 2.4871 | 47.6745 | 56 | 9.2756 | 9.279705 | 86.04 | 4.884777 | 0.4511 | 0.4521425 | -0.0505817 | -0.0174 | 41.3435
12757 | 17.8075 | 2.4871 | 47.6779 | 59 | 9.283 | 9.280352 | 86.17 | 4.838147 | 0.4518 | 0.4521109 | -0.05055954 | -0.017 | 41.3749
12758 | 17.808889 | 2.4909 | 47.6814 | 60 | 9.2838 | 9.280999 | 86.19 | 4.821454 | 0.4524 | 0.4520792 | -0.05053531 | -0.0165 | 41.3863
12759 | 17.810278 | 2.4909 | 47.6848 | 59 | 9.2822 | 9.281646 | 86.16 | 4.847958 | 0.4525 | 0.4520475 | -0.05050949 | -0.0161 | 41.3691
12760 | 17.811667 | 2.4947 | 47.6883 | 59 | 9.2869 | 9.282293 | 86.25 | 4.829998 | 0.4532 | 0.4520159 | -0.0504815 | -0.0157 | 41.3815
12761 | 17.813056 | 2.4947 | 47.6918 | 59 | 9.2838 | 9.282941 | 86.19 | 4.832781 | 0.4534 | 0.4519842 | -0.05045257 | -0.0152 | 41.38
12762 | 17.814444 | 2.4985 | 47.6952 | 59 | 9.2822 | 9.283588 | 86.16 | 4.843711 | 0.4533 | 0.4519526 | -0.05042319 | -0.0148 | 41.3731
12763 | 17.815833 | 2.4985 | 47.6987 | 60 | 9.2881 | 9.284235 | 86.27 | 4.821091 | 0.4538 | 0.4519209 | -0.05039201 | -0.0143 | 41.3885
12764 | 17.817222 | 2.5024 | 47.7022 | 58 | 9.2967 | 9.284882 | 86.43 | 4.829489 | 0.455 | 0.4518892 | -0.05035782 | -0.0139 | 41.3833
12765 | 17.818611 | 2.5024 | 47.7057 | 58 | 9.2881 | 9.285529 | 86.27 | 4.870672 | 0.4551 | 0.4518576 | -0.0503225 | -0.0135 | 41.3563
12766 | 17.82 | 2.5064 | 47.7091 | 58 | 9.2932 | 9.286176 | 86.36 | 4.832564 | 0.4558 | 0.4518259 | -0.05028521 | -0.013 | 41.3821
12767 | 17.821389 | 2.5064 | 47.7126 | 59 | 9.2736 | 9.286824 | 86 | 4.872855 | 0.455 | 0.4517942 | -0.05036952 | -0.0126 | 41.3557
12768 | 17.822778 | 2.5095 | 47.7161 | 58 | 9.2822 | 9.287471 | 86.16 | 4.8464 | 0.4551 | 0.4517626 | -0.0503335 | -0.0122 | 41.3736
12769 | 17.824167 | 2.5095 | 47.7196 | 58 | 9.3041 | 9.288118 | 86.57 | 4.821856 | 0.4562 | 0.4517309 | -0.05029399 | -0.0117 | 41.3903
12770 | 17.825556 | 2.5135 | 47.7231 | 57 | 9.292 | 9.288765 | 86.34 | 4.864383 | 0.4562 | 0.4516992 | -0.05025345 | -0.0113 | 41.3624
12771 | 17.826944 | 2.5135 | 47.7266 | 60 | 9.2967 | 9.289412 | 86.43 | 4.83058 | 0.4568 | 0.4516676 | -0.05020989 | -0.0109 | 41.3853
12772 | 17.828333 | 2.5176 | 47.7301 | 59 | 9.301 | 9.290059 | 86.51 | 4.839458 | 0.4579 | 0.4516359 | -0.05016331 | -0.0104 | 41.3797
12773 | 17.829722 | 2.5176 | 47.7336 | 60 | 9.2982 | 9.290706 | 86.46 | 4.866833 | 0.4584 | 0.4516042 | -0.05011456 | -0.0099 | 41.3619
12774 | 17.831111 | 2.5218 | 47.7371 | 58 | 9.2951 | 9.291354 | 86.4 | 4.84563 | 0.4586 | 0.4515726 | -0.05006534 | -0.0095 | 41.3764
12775 | 17.8325 | 2.5218 | 47.7406 | 58 | 9.3029 | 9.292001 | 86.54 | 4.874087 | 0.4594 | 0.4515409 | -0.05001358 | -0.009 | 41.3578
12776 | 17.833889 | 2.5262 | 47.7441 | 58 | 9.2869 | 9.292648 | 86.25 | 4.855229 | 0.459 | 0.4515092 | -0.04996211 | -0.0086 | 41.3707
12777 | 17.835278 | 2.5262 | 47.7476 | 58 | 9.2982 | 9.293295 | 86.46 | 4.868706 | 0.4597 | 0.4514776 | -0.04990847 | -0.0081 | 41.3622
12778 | 17.836667 | 2.5307 | 47.7511 | 58 | 9.292 | 9.293942 | 86.34 | 4.856684 | 0.4594 | 0.4514459 | -0.04985455 | -0.0076 | 41.3705
12779 | 17.838056 | 2.5307 | 47.7546 | 59 | 9.2971 | 9.294589 | 86.44 | 4.857316 | 0.4595 | 0.4514142 | -0.04993965 | -0.0071 | 41.3705
12780 | 17.839444 | 2.5342 | 47.7582 | 58 | 9.2975 | 9.295236 | 86.44 | 4.876413 | 0.4597 | 0.4513826 | -0.04988515 | -0.0067 | 41.3581
12781 | 17.840833 | 2.5342 | 47.7617 | 59 | 9.2936 | 9.295883 | 86.37 | 4.875278 | 0.4597 | 0.4513509 | -0.04983046 | -0.0062 | 41.3592
12782 | 17.842222 | 2.5388 | 47.7652 | 57 | 9.3025 | 9.296531 | 86.54 | 4.878318 | 0.4598 | 0.4513192 | -0.04977484 | -0.0057 | 41.3576
12783 | 17.843611 | 2.5388 | 47.7687 | 58 | 9.2947 | 9.297178 | 86.39 | 4.863046 | 0.4599 | 0.4512876 | -0.04971847 | -0.0052 | 41.3681
12784 | 17.845 | 2.5434 | 47.7723 | 58 | 9.3018 | 9.297825 | 86.52 | 4.873348 | 0.4601 | 0.4512559 | -0.04966116 | -0.0047 | 41.3616
12785 | 17.846389 | 2.5434 | 47.7758 | 58 | 9.3018 | 9.298472 | 86.52 | 4.861338 | 0.46 | 0.4512242 | -0.04960272 | -0.0042 | 41.37
12786 | 17.847778 | 2.5481 | 47.7793 | 58 | 9.3037 | 9.299119 | 86.56 | 4.8997 | 0.4606 | 0.4511926 | -0.04954277 | -0.0037 | 41.3448
12787 | 17.849167 | 2.5481 | 47.7829 | 59 | 9.3014 | 9.299766 | 86.52 | 4.886566 | 0.4606 | 0.4511609 | -0.04948217 | -0.0032 | 41.3539
12788 | 17.850556 | 2.553 | 47.7864 | 58 | 9.315 | 9.300413 | 86.77 | 4.940344 | 0.4613 | 0.4511292 | -0.04941939 | -0.0027 | 41.3185
12789 | 17.851944 | 2.553 | 47.79 | 59 | 9.3088 | 9.30106 | 86.65 | 4.913472 | 0.4617 | 0.4510976 | -0.04935453 | -0.0021 | 41.3367
12790 | 17.853333 | 2.558 | 47.7935 | 59 | 9.3111 | 9.301708 | 86.7 | 4.888063 | 0.4627 | 0.4510659 | -0.04928675 | -0.0016 | 41.354
12791 | 17.854722 | 2.558 | 47.7971 | 59 | 9.3033 | 9.302355 | 86.55 | 4.865794 | 0.463 | 0.4510342 | -0.04937261 | -0.0011 | 41.3691
12792 | 17.856111 | 2.562 | 47.8006 | 59 | 9.3037 | 9.303002 | 86.56 | 4.886433 | 0.463 | 0.4510026 | -0.04930426 | -0.0006 | 41.3558
12793 | 17.8575 | 2.562 | 47.8042 | 58 | 9.3092 | 9.303649 | 86.66 | 4.887401 | 0.4633 | 0.4509709 | -0.04923469 | -0.0001 | 41.3555
12794 | 17.858889 | 2.567 | 47.8078 | 58 | 9.3053 | 9.304296 | 86.59 | 4.89592 | 0.4635 | 0.4509392 | -0.04916427 | 0.0005 | 41.3501
12795 | 17.860556 | 2.567 | 47.8113 | 60 | 9.3142 | 9.304943 | 86.75 | 4.887477 | 0.4641 | 0.4509076 | -0.04909244 | 0.001 | 41.3565

## Parameters
Imaging |  | Calculation |  | Pump Control
Pixel | 1920 x 1080 | Mask radius | 430 | Diameter (mm) | 27.6
Shot interval (s) | 5 | Scale | 68.93 | Initial Inf (mL/h) | 2.5
Video interval (min) | 120 |  |  | G_ideal (mm/h) | 0.5
fps | 6 | Threshold
1 sec = | 12.0hour | Low-RGB | 50,0,0 | K_p | 6
|  | Up-RGB | 255,60,255 | K_i | 0
|  |  |  | K_d | 4
Smoothing
|  | paramSG[0] | 25 | e(t)= R_actual(t) - G_ideal
|  | paramSG[1] | 2 | delt_Inf(t)=K_p*e(t) + K_i*int(e(t)) + K_d*de(t)/dt
|  | paramSG_[0] | 6
|  | paramSG_[1] | 1

## Information
Initial |  | Last |  | Calculation
Syringe (g) | 157.34 | Syringe (g) | 115.4 | Total Infusion (g) | 41.94
Solution (g) | 100.8 | Solution (g) | 89.9 | Total Evaporation (g) | 49.72
Total (g) | 627.1 | Total (g) | 619.32 | Evaporation rate (g/h) | 2.783788
Seed (mm x mm) | 2.1x2.5 | Crystals (g) | 3.12 | Estimated last concentration (wt%) | 42.5
Concentration(wt.%) | 41
Hotplate (oC) | 50
Room temperature (oC) | 22.7
Humidity (%RH) | 38.1