## Data
| Time (h) | Inf-rate (mL/h) | Total Inf | Crystal Number | Length(mm) | Smth_L (mm) | Area (mm2) | Est-Mass (g) | Growth rate (mm/h) | Smth_G (mm/h) | e(t) | de(t)/dt | Estimated concentration (wt.%)
0 | 0 | 2.5 | 0.0035 | 1 | 1.7537 | 1.742497 | 3.08 | 0.007883 | 0 | 0 | 0 | 0 | 40.9986
1 | 0.001389 | 2.5 | 0.0069 | 1 | 1.7287 | 1.74201 | 2.99 | 0.007551 | 0 | 0 | 0 | 0 | 40.9995
2 | 0.002778 | 2.5 | 0.0104 | 1 | 1.7308 | 1.741526 | 3 | 0.007578 | 0 | 0 | 0 | 0 | 41.0001
3 | 0.004167 | 2.5 | 0.0139 | 1 | 1.7308 | 1.741046 | 3 | 0.007578 | 0 | 0 | 0 | 0 | 41.0007
4 | 0.005556 | 2.5 | 0.0174 | 1 | 1.7517 | 1.740569 | 3.07 | 0.007855 | 0 | 0 | 0 | 0 | 41.0011
5 | 0.006944 | 2.5 | 0.0208 | 1 | 1.7119 | 1.740096 | 2.93 | 0.007332 | 0 | 0 | 0 | 0 | 41.002
6 | 0.008333 | 2.5 | 0.0243 | 1 | 1.7392 | 1.739627 | 3.02 | 0.007689 | 0 | 0 | 0 | 0 | 41.0024
7 | 0.009722 | 2.5 | 0.0278 | 1 | 1.7784 | 1.739162 | 3.16 | 0.00822 | 0 | 0 | 0 | 0 | 41.0027
8 | 0.011111 | 2.5 | 0.0313 | 1 | 1.7517 | 1.738701 | 3.07 | 0.007855 | 0 | 0 | 0 | 0 | 41.0035
9 | 0.0125 | 2.5 | 0.0347 | 1 | 1.764 | 1.738243 | 3.11 | 0.008023 | 0 | 0 | 0 | 0 | 41.0041
10 | 0.013889 | 2.5 | 0.0382 | 1 | 1.7743 | 1.737789 | 3.15 | 0.008164 | 0 | 0 | 0 | 0 | 41.0046
11 | 0.015278 | 2.5 | 0.0417 | 1 | 1.762 | 1.737339 | 3.1 | 0.007995 | 0 | 0 | 0 | 0 | 41.0053
12 | 0.016667 | 2.5 | 0.0452 | 1 | 1.7845 | 1.736892 | 3.18 | 0.008305 | 0 | 0 | 0 | 0 | 41.0057
13 | 0.018056 | 2.5 | 0.0486 | 1 | 1.7496 | 1.736449 | 3.06 | 0.007827 | 0 | 0 | 0 | 0 | 41.0066
14 | 0.019444 | 2.5 | 0.0521 | 1 | 1.7454 | 1.73601 | 3.05 | 0.007772 | 0 | 0 | 0 | 0 | 41.0073
15 | 0.020833 | 2.5 | 0.0556 | 1 | 1.7885 | 1.735575 | 3.2 | 0.008362 | 0 | 0 | 0 | 0 | 41.0075
16 | 0.022222 | 2.5 | 0.059 | 1 | 1.7329 | 1.735143 | 3 | 0.007606 | 0 | 0 | 0 | 0 | 41.0086
17 | 0.023611 | 2.5 | 0.0625 | 1 | 1.7661 | 1.734715 | 3.12 | 0.008051 | 0 | 0 | 0 | 0 | 41.0089
18 | 0.025 | 2.5 | 0.066 | 1 | 1.7682 | 1.734291 | 3.13 | 0.008079 | 0 | 0 | 0 | 0 | 41.0095
19 | 0.026389 | 2.5 | 0.0695 | 1 | 1.762 | 1.733871 | 3.1 | 0.007995 | 0 | 0 | 0 | 0 | 41.0102
20 | 0.027778 | 2.5 | 0.0729 | 1 | 1.7722 | 1.733454 | 3.14 | 0.008136 | 0 | 0 | 0 | 0 | 41.0107
21 | 0.029167 | 2.5 | 0.0764 | 1 | 1.762 | 1.733041 | 3.1 | 0.007995 | 0 | 0 | 0 | 0 | 41.0114
22 | 0.030556 | 2.5 | 0.0799 | 1 | 1.7413 | 1.732632 | 3.03 | 0.007716 | 0 | 0 | 0 | 0 | 41.0122
23 | 0.031944 | 2.5 | 0.0834 | 1 | 1.7475 | 1.732227 | 3.05 | 0.0078 | 0 | 0 | 0 | 0 | 41.0127
24 | 0.033333 | 2.5 | 0.0868 | 1 | 1.7413 | 1.731825 | 3.03 | 0.007716 | 0 | 0 | 0 | 0 | 41.0134
25 | 0.034722 | 2.5 | 0.0903 | 1 | 1.7599 | 1.731427 | 3.1 | 0.007967 | 0 | 0 | 0 | 0 | 41.0138
26 | 0.036111 | 2.5 | 0.0938 | 1 | 1.7702 | 1.731033 | 3.13 | 0.008107 | 0 | 0 | 0 | 0 | 41.0144
27 | 0.0375 | 2.5 | 0.0972 | 1 | 1.7413 | 1.730642 | 3.03 | 0.007716 | 0 | 0 | 0 | 0 | 41.0152
28 | 0.038889 | 2.5 | 0.1007 | 1 | 1.7661 | 1.730256 | 3.12 | 0.008051 | 0 | 0 | 0 | 0 | 41.0156
29 | 0.040278 | 2.5 | 0.1042 | 1 | 1.7517 | 1.729873 | 3.07 | 0.007855 | 0 | 0 | 0 | 0 | 41.0163
30 | 0.041667 | 2.5 | 0.1077 | 1 | 1.7475 | 1.729493 | 3.05 | 0.0078 | 0 | 0 | 0 | 0 | 41.017
31 | 0.043056 | 2.5 | 0.1111 | 1 | 1.7475 | 1.729118 | 3.05 | 0.0078 | 0 | 0 | 0 | 0 | 41.0176
32 | 0.044444 | 2.5 | 0.1146 | 1 | 1.7496 | 1.728746 | 3.06 | 0.007827 | 0 | 0 | 0 | 0 | 41.0182
33 | 0.045833 | 2.5 | 0.1181 | 1 | 1.7454 | 1.728378 | 3.05 | 0.007772 | 0 | 0 | 0 | 0 | 41.0188
34 | 0.047222 | 2.5 | 0.1215 | 1 | 1.7308 | 1.728014 | 3 | 0.007578 | 0 | 0 | 0 | 0 | 41.0196
35 | 0.048611 | 2.5 | 0.125 | 1 | 1.7496 | 1.727653 | 3.06 | 0.007827 | 0 | 0 | 0 | 0 | 41.02
36 | 0.05 | 2.5 | 0.1285 | 1 | 1.7224 | 1.727296 | 2.97 | 0.007469 | 0 | 0 | 0 | 0 | 41.0208
37 | 0.051389 | 2.5 | 0.132 | 1 | 1.735 | 1.726943 | 3.01 | 0.007634 | 0 | 0 | 0 | 0 | 41.0214
38 | 0.052778 | 2.5 | 0.1355 | 1 | 1.7434 | 1.726594 | 3.04 | 0.007744 | 0 | 0 | 0 | 0 | 41.0219
39 | 0.054444 | 2.5 | 0.1389 | 1 | 1.7413 | 1.726248 | 3.03 | 0.007716 | 0 | 0 | 0 | 0 | 41.0229
40 | 0.055833 | 2.5 | 0.1424 | 1 | 1.7182 | 1.725906 | 2.95 | 0.007414 | 0 | 0 | 0 | 0 | 41.0237
41 | 0.057222 | 2.5 | 0.1459 | 1 | 1.7308 | 1.725568 | 3 | 0.007578 | 0 | 0 | 0 | 0 | 41.0242
42 | 0.058611 | 2.5 | 0.1494 | 1 | 1.7119 | 1.725234 | 2.93 | 0.007332 | 0 | 0 | 0 | 0 | 41.025
43 | 0.06 | 2.5 | 0.1529 | 1 | 1.735 | 1.724903 | 3.01 | 0.007634 | 0 | 0 | 0 | 0 | 41.0254
44 | 0.061389 | 2.5 | 0.1563 | 1 | 1.7161 | 1.724576 | 2.95 | 0.007387 | 0 | 0 | 0 | 0 | 41.0262
45 | 0.062778 | 2.5 | 0.1598 | 1 | 1.7434 | 1.724253 | 3.04 | 0.007744 | 0 | 0 | 0 | 0 | 41.0266
46 | 0.064167 | 2.5 | 0.1633 | 1 | 1.7287 | 1.723933 | 2.99 | 0.007551 | 0 | 0 | 0 | 0 | 41.0273
47 | 0.065556 | 2.5 | 0.1668 | 1 | 1.7098 | 1.723617 | 2.92 | 0.007305 | 0 | 0 | 0 | 0 | 41.028
48 | 0.066944 | 2.5 | 0.1702 | 1 | 1.7224 | 1.723305 | 2.97 | 0.007469 | 0 | 0 | 0 | 0 | 41.0286
49 | 0.068333 | 2.5 | 0.1737 | 1 | 1.7161 | 1.722997 | 2.95 | 0.007387 | 0 | 0 | 0 | 0 | 41.0292
50 | 0.069722 | 2.5 | 0.1772 | 1 | 1.7034 | 1.722693 | 2.9 | 0.007223 | 0 | 0 | 0 | 0 | 41.0299
51 | 0.071111 | 2.5 | 0.1807 | 1 | 1.7287 | 1.722392 | 2.99 | 0.007551 | 0 | 0 | 0 | 0 | 41.0303
52 | 0.0725 | 2.5 | 0.1842 | 1 | 1.7161 | 1.722095 | 2.95 | 0.007387 | 0 | 0 | 0 | 0 | 41.031
53 | 0.073889 | 2.5 | 0.1876 | 1 | 1.7182 | 1.721802 | 2.95 | 0.007414 | 0 | 0 | 0 | 0 | 41.0316
54 | 0.075278 | 2.5 | 0.1911 | 1 | 1.7392 | 1.721512 | 3.02 | 0.007689 | 0 | 0 | 0 | 0 | 41.0321
55 | 0.076667 | 2.5 | 0.1946 | 1 | 1.7413 | 1.721226 | 3.03 | 0.007716 | 0 | 0 | 0 | 0 | 41.0326
56 | 0.078056 | 2.5 | 0.1981 | 1 | 1.6884 | 1.720944 | 2.85 | 0.007035 | 0 | 0 | 0 | 0 | 41.0336
57 | 0.079444 | 2.5 | 0.2016 | 1 | 1.7224 | 1.720666 | 2.97 | 0.007469 | 0 | 0 | 0 | 0 | 41.034
58 | 0.080833 | 2.5 | 0.2051 | 1 | 1.7161 | 1.720391 | 2.95 | 0.007387 | 0 | 0 | 0 | 0 | 41.0346
59 | 0.082222 | 2.5 | 0.2085 | 1 | 1.7161 | 1.72012 | 2.95 | 0.007387 | 0 | 0 | 0 | 0 | 41.0353
60 | 0.083611 | 2.5 | 0.212 | 1 | 1.7182 | 1.719853 | 2.95 | 0.007414 | 0 | 0 | 0 | 0 | 41.0359
61 | 0.085 | 2.5 | 0.2155 | 1 | 1.7245 | 1.71959 | 2.97 | 0.007496 | 0 | 0 | 0 | 0 | 41.0364
62 | 0.086389 | 2.5 | 0.219 | 1 | 1.7119 | 1.71933 | 2.93 | 0.007332 | 0 | 0 | 0 | 0 | 41.0371
63 | 0.087778 | 2.5 | 0.2224 | 1 | 1.7161 | 1.719074 | 2.95 | 0.007387 | 0 | 0 | 0 | 0 | 41.0377
64 | 0.089167 | 2.5 | 0.2259 | 1 | 1.7119 | 1.718822 | 2.93 | 0.007332 | 0 | 0 | 0 | 0 | 41.0383
65 | 0.090556 | 2.5 | 0.2294 | 1 | 1.7119 | 1.718573 | 2.93 | 0.007332 | 0 | 0 | 0 | 0 | 41.039
66 | 0.092222 | 2.5 | 0.2329 | 1 | 1.714 | 1.718329 | 2.94 | 0.007359 | 0 | 0 | 0 | 0 | 41.0399
67 | 0.093611 | 2.5 | 0.2364 | 1 | 1.7055 | 1.718088 | 2.91 | 0.007251 | 0 | 0 | 0 | 0 | 41.0406
68 | 0.095 | 2.5 | 0.2398 | 1 | 1.7308 | 1.71785 | 3 | 0.007578 | 0 | 0 | 0 | 0 | 41.041
69 | 0.096389 | 2.5 | 0.2433 | 1 | 1.7182 | 1.717617 | 2.95 | 0.007414 | 0 | 0 | 0 | 0 | 41.0417
70 | 0.097778 | 2.5 | 0.2468 | 1 | 1.7161 | 1.717387 | 2.95 | 0.007387 | 0 | 0 | 0 | 0 | 41.0423
71 | 0.099167 | 2.5 | 0.2503 | 1 | 1.7012 | 1.717161 | 2.89 | 0.007196 | 0 | 0 | 0 | 0 | 41.0431
72 | 0.100556 | 2.5 | 0.2538 | 1 | 1.714 | 1.716939 | 2.94 | 0.007359 | 0 | 0 | 0 | 0 | 41.0436
73 | 0.101944 | 2.5 | 0.2572 | 1 | 1.7245 | 1.71672 | 2.97 | 0.007496 | 0 | 0 | 0 | 0 | 41.0441
74 | 0.103333 | 2.5 | 0.2607 | 1 | 1.6991 | 1.716505 | 2.89 | 0.007169 | 0 | 0 | 0 | 0 | 41.0449
75 | 0.104722 | 2.5 | 0.2642 | 1 | 1.6948 | 1.716294 | 2.87 | 0.007115 | 0 | 0 | 0 | 0 | 41.0455
76 | 0.106111 | 2.5 | 0.2677 | 1 | 1.6948 | 1.716087 | 2.87 | 0.007115 | 0 | 0 | 0 | 0 | 41.0461
77 | 0.1075 | 2.5 | 0.2711 | 1 | 1.7371 | 1.715883 | 3.02 | 0.007661 | 0 | 0 | 0 | 0 | 41.0465
78 | 0.108889 | 2.5 | 0.2746 | 1 | 1.7182 | 1.715684 | 2.95 | 0.007414 | 0 | 0 | 0 | 0 | 41.0472
79 | 0.110278 | 2.5 | 0.2781 | 1 | 1.735 | 1.715487 | 3.01 | 0.007634 | 0 | 0 | 0 | 0 | 41.0477
80 | 0.111667 | 2.5 | 0.2816 | 1 | 1.7203 | 1.715295 | 2.96 | 0.007441 | 0 | 0 | 0 | 0 | 41.0484
81 | 0.113056 | 2.5 | 0.285 | 1 | 1.6991 | 1.715106 | 2.89 | 0.007169 | 0 | 0 | 0 | 0 | 41.0492
82 | 0.114444 | 2.5 | 0.2885 | 1 | 1.7098 | 1.714921 | 2.92 | 0.007305 | 0 | 0 | 0 | 0 | 41.0497
83 | 0.115833 | 2.5 | 0.292 | 1 | 1.697 | 1.71474 | 2.88 | 0.007142 | 0 | 0 | 0 | 0 | 41.0504
84 | 0.117222 | 2.5 | 0.2955 | 1 | 1.714 | 1.714563 | 2.94 | 0.007359 | 0 | 0 | 0 | 0 | 41.0509
85 | 0.118611 | 2.5 | 0.299 | 1 | 1.697 | 1.714389 | 2.88 | 0.007142 | 0 | 0 | 0 | 0 | 41.0516
86 | 0.12 | 2.5 | 0.3024 | 1 | 1.7034 | 1.714219 | 2.9 | 0.007223 | 0 | 0 | 0 | 0 | 41.0522
87 | 0.121389 | 2.5 | 0.3059 | 1 | 1.7012 | 1.714053 | 2.89 | 0.007196 | 0 | 0 | 0 | 0 | 41.0528
88 | 0.122778 | 2.5 | 0.3094 | 1 | 1.697 | 1.71389 | 2.88 | 0.007142 | 0 | 0 | 0 | 0 | 41.0535
89 | 0.124167 | 2.5 | 0.3129 | 1 | 1.7034 | 1.713732 | 2.9 | 0.007223 | 0 | 0 | 0 | 0 | 41.054
90 | 0.125556 | 2.5 | 0.3164 | 1 | 1.7055 | 1.713577 | 2.91 | 0.007251 | 0 | 0 | 0 | 0 | 41.0546
91 | 0.126944 | 2.5 | 0.3198 | 1 | 1.7076 | 1.713425 | 2.92 | 0.007278 | 0 | 0 | 0 | 0 | 41.0552
92 | 0.128333 | 2.5 | 0.3233 | 1 | 1.7224 | 1.713278 | 2.97 | 0.007469 | 0 | 0 | 0 | 0 | 41.0557
93 | 0.129722 | 2.5 | 0.3268 | 1 | 1.7224 | 1.713134 | 2.97 | 0.007469 | 0 | 0 | 0 | 0 | 41.0563
94 | 0.131111 | 2.5 | 0.3303 | 1 | 1.6927 | 1.712994 | 2.87 | 0.007088 | 0 | 0 | 0 | 0 | 41.0571
95 | 0.132778 | 2.5 | 0.3337 | 1 | 1.7224 | 1.712858 | 2.97 | 0.007469 | 0 | 0 | 0 | 0 | 41.0579
96 | 0.134167 | 2.5 | 0.3372 | 1 | 1.7055 | 1.712725 | 2.91 | 0.007251 | 0 | 0 | 0 | 0 | 41.0587
97 | 0.135556 | 2.5 | 0.3407 | 1 | 1.697 | 1.712596 | 2.88 | 0.007142 | 0 | 0 | 0 | 0 | 41.0593
98 | 0.136944 | 2.5 | 0.3442 | 1 | 1.7308 | 1.712471 | 3 | 0.007578 | 0 | 0 | 0 | 0 | 41.0597
99 | 0.138333 | 2.5 | 0.3477 | 1 | 1.7098 | 1.71235 | 2.92 | 0.007305 | 0 | 0 | 0 | 0 | 41.0604
100 | 0.139722 | 2.5 | 0.3511 | 1 | 1.7076 | 1.712232 | 2.92 | 0.007278 | 0 | 0 | 0 | 0 | 41.0611
101 | 0.141111 | 2.5 | 0.3546 | 1 | 1.7245 | 1.712118 | 2.97 | 0.007496 | 0 | 0 | 0 | 0 | 41.0616
102 | 0.1425 | 2.5 | 0.3581 | 1 | 1.6948 | 1.712008 | 2.87 | 0.007115 | 0 | 0 | 0 | 0 | 41.0624
103 | 0.143889 | 2.5 | 0.3616 | 1 | 1.697 | 1.711902 | 2.88 | 0.007142 | 0 | 0 | 0 | 0 | 41.063
104 | 0.145278 | 2.5 | 0.365 | 1 | 1.7224 | 1.711799 | 2.97 | 0.007469 | 0 | 0 | 0 | 0 | 41.0634
105 | 0.146667 | 2.5 | 0.3685 | 1 | 1.7266 | 1.7117 | 2.98 | 0.007523 | 0 | 0 | 0 | 0 | 41.064
106 | 0.148056 | 2.5 | 0.372 | 1 | 1.7012 | 1.711605 | 2.89 | 0.007196 | 0 | 0 | 0 | 0 | 41.0648
107 | 0.149444 | 2.5 | 0.3755 | 1 | 1.7161 | 1.711513 | 2.95 | 0.007387 | 0 | 0 | 0 | 0 | 41.0653
108 | 0.150833 | 2.5 | 0.3789 | 1 | 1.7034 | 1.711426 | 2.9 | 0.007223 | 0 | 0 | 0 | 0 | 41.066
109 | 0.152222 | 2.5 | 0.3824 | 1 | 1.7182 | 1.711342 | 2.95 | 0.007414 | 0 | 0 | 0 | 0 | 41.0665
110 | 0.153611 | 2.5 | 0.3859 | 1 | 1.697 | 1.711261 | 2.88 | 0.007142 | 0 | 0 | 0 | 0 | 41.0673
111 | 0.155 | 2.5 | 0.3894 | 1 | 1.682 | 1.711185 | 2.83 | 0.006954 | 0 | 0 | 0 | 0 | 41.068
112 | 0.156389 | 2.5 | 0.3929 | 1 | 1.7055 | 1.711112 | 2.91 | 0.007251 | 0 | 0 | 0 | 0 | 41.0684
113 | 0.157778 | 2.5 | 0.3963 | 1 | 1.6906 | 1.711043 | 2.86 | 0.007062 | 0 | 0 | 0 | 0 | 41.0691
114 | 0.159167 | 2.5 | 0.3998 | 1 | 1.7182 | 1.710978 | 2.95 | 0.007414 | 0 | 0 | 0 | 0 | 41.0695
115 | 0.160556 | 2.5 | 0.4033 | 1 | 1.7119 | 1.710916 | 2.93 | 0.007332 | 0 | 0 | 0 | 0 | 41.0702
116 | 0.161944 | 2.5 | 0.4068 | 1 | 1.7055 | 1.710858 | 2.91 | 0.007251 | 0 | 0 | 0 | 0 | 41.0708
117 | 0.163333 | 2.5 | 0.4103 | 1 | 1.6948 | 1.710804 | 2.87 | 0.007115 | 0 | 0 | 0 | 0 | 41.0715
118 | 0.164722 | 2.5 | 0.4137 | 1 | 1.6776 | 1.710754 | 2.81 | 0.006901 | 0 | 0 | 0 | 0 | 41.0723
119 | 0.166111 | 2.5 | 0.4172 | 1 | 1.7012 | 1.710707 | 2.89 | 0.007196 | 0 | 0 | 0 | 0 | 41.0727
120 | 0.1675 | 2.5 | 0.4207 | 1 | 1.7119 | 1.710664 | 2.93 | 0.007332 | -0.1318 | 0.3350663 | -0.2074 | 0 | 41.0732
121 | 0.168889 | 2.5 | 0.4242 | 1 | 1.7119 | 1.710625 | 2.93 | 0.007332 | -0.1295 | 0.3352596 | -0.2059 | 0 | 41.0738
122 | 0.170278 | 2.5 | 0.4276 | 1 | 1.6863 | 1.71059 | 2.84 | 0.007008 | -0.1272 | 0.335453 | -0.2044 | 0 | 41.0747
123 | 0.171667 | 2.5 | 0.4311 | 1 | 1.6906 | 1.710558 | 2.86 | 0.007062 | -0.125 | 0.3356464 | -0.2029 | 0 | 41.0752
124 | 0.173056 | 2.5 | 0.4346 | 1 | 1.6948 | 1.71053 | 2.87 | 0.007115 | -0.1227 | 0.3358397 | -0.2014 | 0 | 41.0758
125 | 0.174722 | 2.5 | 0.4381 | 1 | 1.697 | 1.710506 | 2.88 | 0.007142 | -0.1204 | 0.3360331 | -0.1999 | 0 | 41.0768
126 | 0.176111 | 2.5 | 0.4416 | 1 | 1.6906 | 1.710485 | 2.86 | 0.007062 | -0.1181 | 0.3362264 | -0.1984 | 0 | 41.0774
127 | 0.1775 | 2.5 | 0.445 | 1 | 1.7034 | 1.710469 | 2.9 | 0.007223 | -0.1158 | 0.3364198 | -0.1969 | 0 | 41.078
128 | 0.178889 | 2.5 | 0.4485 | 1 | 1.7245 | 1.710456 | 2.97 | 0.007496 | -0.1135 | 0.3366131 | -0.1954 | 0 | 41.0784
129 | 0.180278 | 2.5 | 0.452 | 1 | 1.6863 | 1.710446 | 2.84 | 0.007008 | -0.1113 | 0.3368065 | -0.1939 | 0 | 41.0793
130 | 0.181667 | 2.5 | 0.4555 | 1 | 1.7076 | 1.710441 | 2.92 | 0.007278 | -0.109 | 0.3369999 | -0.1924 | 0 | 41.0797
131 | 0.183056 | 2.5 | 0.459 | 1 | 1.7098 | 1.710439 | 2.92 | 0.007305 | -0.1067 | 0.3371932 | -0.1909 | 0 | 41.0803
132 | 0.184444 | 2.5 | 0.4624 | 1 | 1.682 | 1.710441 | 2.83 | 0.006954 | -0.1044 | 0.3373866 | -0.1894 | 0 | 41.0812
133 | 0.185833 | 2.5 | 0.4659 | 1 | 1.6991 | 1.710447 | 2.89 | 0.007169 | -0.1021 | 0.3375799 | -0.1879 | 0 | 41.0817
134 | 0.187222 | 2.5 | 0.4694 | 1 | 1.6991 | 1.710456 | 2.89 | 0.007169 | -0.0999 | 0.3377733 | -0.1864 | 0 | 41.0823
135 | 0.188611 | 2.5 | 0.4729 | 1 | 1.682 | 1.710469 | 2.83 | 0.006954 | -0.0976 | 0.3379666 | -0.1849 | 0 | 41.083
136 | 0.19 | 2.5 | 0.4763 | 1 | 1.7287 | 1.710486 | 2.99 | 0.007551 | -0.0953 | 0.33816 | -0.1834 | 0 | 41.0833
137 | 0.191389 | 2.5 | 0.4798 | 1 | 1.6906 | 1.710507 | 2.86 | 0.007062 | -0.093 | 0.3383534 | -0.1819 | 0 | 41.0842
138 | 0.192778 | 2.5 | 0.4833 | 1 | 1.6927 | 1.710531 | 2.87 | 0.007088 | -0.0908 | 0.3385467 | -0.1804 | 0 | 41.0847
139 | 0.194167 | 2.5 | 0.4868 | 1 | 1.7012 | 1.710559 | 2.89 | 0.007196 | -0.0885 | 0.3387401 | -0.1788 | 0 | 41.0853
140 | 0.195556 | 2.5 | 0.4902 | 1 | 1.7224 | 1.710591 | 2.97 | 0.007469 | -0.0862 | 0.3389334 | -0.1773 | 0 | 41.0858
141 | 0.196944 | 2.5 | 0.4937 | 1 | 1.6863 | 1.710627 | 2.84 | 0.007008 | -0.0839 | 0.3391268 | -0.1758 | 0 | 41.0866
142 | 0.198333 | 2.5 | 0.4972 | 1 | 1.6927 | 1.710666 | 2.87 | 0.007088 | -0.0817 | 0.3393201 | -0.1743 | 0 | 41.0872
143 | 0.199722 | 2.5 | 0.5007 | 1 | 1.6863 | 1.710709 | 2.84 | 0.007008 | -0.0794 | 0.3395135 | -0.1728 | 0 | 41.0878
144 | 0.201111 | 2.5 | 0.5041 | 1 | 1.6755 | 1.710756 | 2.81 | 0.006874 | -0.0771 | 0.3397069 | -0.1713 | 0 | 41.0886
145 | 0.2025 | 2.5 | 0.5076 | 1 | 1.6884 | 1.710807 | 2.85 | 0.007035 | -0.0748 | 0.3399002 | -0.1698 | 0 | 41.0891
146 | 0.203889 | 2.5 | 0.5111 | 1 | 1.7224 | 1.710861 | 2.97 | 0.007469 | -0.0726 | 0.3400936 | -0.1683 | 0 | 41.0894
147 | 0.205278 | 2.5 | 0.5146 | 1 | 1.7161 | 1.710919 | 2.95 | 0.007387 | -0.0703 | 0.3402869 | -0.1668 | 0 | 41.0901
148 | 0.206667 | 2.5 | 0.5181 | 1 | 1.7034 | 1.710981 | 2.9 | 0.007223 | -0.068 | 0.3404803 | -0.1653 | 0 | 41.0908
149 | 0.208056 | 2.5 | 0.5215 | 1 | 1.7055 | 1.711046 | 2.91 | 0.007251 | -0.0658 | 0.3406736 | -0.1638 | 0 | 41.0914
150 | 0.209444 | 2.5 | 0.525 | 1 | 1.682 | 1.711115 | 2.83 | 0.006954 | -0.0635 | 0.340867 | -0.1623 | 0 | 41.0922
151 | 0.210833 | 2.5 | 0.5285 | 1 | 1.6863 | 1.711188 | 2.84 | 0.007008 | -0.0612 | 0.3410604 | -0.1608 | 0 | 41.0927
152 | 0.212222 | 2.5 | 0.532 | 1 | 1.7076 | 1.711265 | 2.92 | 0.007278 | -0.0589 | 0.3412537 | -0.1593 | 0 | 41.0932
153 | 0.213889 | 2.5 | 0.5354 | 1 | 1.6776 | 1.711346 | 2.81 | 0.006901 | -0.0567 | 0.3414471 | -0.1578 | 0 | 41.0944
154 | 0.215278 | 2.5 | 0.5389 | 1 | 1.6863 | 1.71143 | 2.84 | 0.007008 | -0.0544 | 0.3416404 | -0.1563 | 0 | 41.095
155 | 0.216667 | 2.5 | 0.5424 | 1 | 1.7012 | 1.711518 | 2.89 | 0.007196 | -0.0521 | 0.3418338 | -0.1548 | 0 | 41.0955
156 | 0.218056 | 2.5 | 0.5459 | 1 | 1.7119 | 1.711609 | 2.93 | 0.007332 | -0.0498 | 0.3420271 | -0.1533 | 0 | 41.096
157 | 0.219444 | 2.5 | 0.5494 | 1 | 1.7119 | 1.711705 | 2.93 | 0.007332 | -0.0476 | 0.3422205 | -0.1518 | 0 | 41.0966
158 | 0.220833 | 2.5 | 0.5528 | 1 | 1.7182 | 1.711804 | 2.95 | 0.007414 | -0.0453 | 0.3424139 | -0.1503 | 0 | 41.0972
159 | 0.222222 | 2.5 | 0.5563 | 1 | 1.7119 | 1.711907 | 2.93 | 0.007332 | -0.043 | 0.3426072 | -0.1488 | 0 | 41.0978
160 | 0.223611 | 2.5 | 0.5598 | 1 | 1.7098 | 1.712013 | 2.92 | 0.007305 | -0.0407 | 0.3428006 | -0.1472 | 0 | 41.0984
161 | 0.225 | 2.5 | 0.5633 | 1 | 1.7012 | 1.712124 | 2.89 | 0.007196 | -0.0384 | 0.3429939 | -0.1457 | 0 | 41.0991
162 | 0.226389 | 2.5 | 0.5667 | 1 | 1.7266 | 1.712238 | 2.98 | 0.007523 | -0.0362 | 0.3431873 | -0.1442 | 0 | 41.0996
163 | 0.227778 | 2.5 | 0.5702 | 1 | 1.7034 | 1.712356 | 2.9 | 0.007223 | -0.0339 | 0.3433806 | -0.1427 | 0 | 41.1003
164 | 0.229167 | 2.5 | 0.5737 | 1 | 1.7224 | 1.712477 | 2.97 | 0.007469 | -0.0316 | 0.343574 | -0.1412 | 0 | 41.1008
165 | 0.230556 | 2.5 | 0.5772 | 1 | 1.7119 | 1.712603 | 2.93 | 0.007332 | -0.0293 | 0.3437674 | -0.1397 | 0 | 41.1015
166 | 0.231944 | 2.5 | 0.5807 | 1 | 1.7055 | 1.712732 | 2.91 | 0.007251 | -0.0271 | 0.3439607 | -0.1382 | 0 | 41.1021
167 | 0.233333 | 2.5 | 0.5841 | 1 | 1.7203 | 1.712864 | 2.96 | 0.007441 | -0.0248 | 0.3441541 | -0.1367 | 0 | 41.1027
168 | 0.234722 | 2.5 | 0.5876 | 1 | 1.7287 | 1.713001 | 2.99 | 0.007551 | -0.0225 | 0.3443474 | -0.1352 | 0 | 41.1032
169 | 0.236111 | 2.5 | 0.5911 | 1 | 1.7012 | 1.713141 | 2.89 | 0.007196 | -0.0202 | 0.3445408 | -0.1337 | 0 | 41.104
170 | 0.2375 | 2.5 | 0.5946 | 1 | 1.7098 | 1.713285 | 2.92 | 0.007305 | -0.018 | 0.3447341 | -0.1322 | 0 | 41.1045
171 | 0.238889 | 2.5 | 0.598 | 1 | 1.6948 | 1.713433 | 2.87 | 0.007115 | -0.0157 | 0.3449275 | -0.1307 | 0 | 41.1053
172 | 0.240278 | 2.5 | 0.6015 | 1 | 1.697 | 1.713584 | 2.88 | 0.007142 | -0.0134 | 0.3451209 | -0.1292 | 0 | 41.1059
173 | 0.241667 | 2.5 | 0.605 | 1 | 1.7098 | 1.71374 | 2.92 | 0.007305 | -0.0112 | 0.3453142 | -0.1277 | 0 | 41.1064
174 | 0.243056 | 2.5 | 0.6085 | 1 | 1.7161 | 1.713898 | 2.95 | 0.007387 | -0.0089 | 0.3455076 | -0.1262 | 0 | 41.1069
175 | 0.244444 | 2.5 | 0.612 | 1 | 1.7034 | 1.714061 | 2.9 | 0.007223 | -0.0066 | 0.3457009 | -0.1247 | 0 | 41.1076
176 | 0.245833 | 2.5 | 0.6154 | 1 | 1.7182 | 1.714228 | 2.95 | 0.007414 | -0.0043 | 0.3458943 | -0.1232 | 0 | 41.1082
177 | 0.247222 | 2.5 | 0.6189 | 1 | 1.7055 | 1.714398 | 2.91 | 0.007251 | -0.0021 | 0.3460876 | -0.1217 | 0 | 41.1089
178 | 0.248611 | 2.5 | 0.6224 | 1 | 1.7055 | 1.714572 | 2.91 | 0.007251 | 0.0002 | 0.346281 | -0.1202 | 0 | 41.1095
179 | 0.25 | 2.5 | 0.6259 | 1 | 1.7055 | 1.714749 | 2.91 | 0.007251 | 0.0025 | 0.3464744 | -0.1187 | 0 | 41.1101
180 | 0.251389 | 2.5 | 0.6294 | 1 | 1.7161 | 1.714931 | 2.95 | 0.007387 | 0.0048 | 0.3466677 | -0.1172 | 0 | 41.1106
181 | 0.252778 | 2.5 | 0.6328 | 1 | 1.7098 | 1.715116 | 2.92 | 0.007305 | 0.007 | 0.3468611 | -0.1156 | 0 | 41.1113
182 | 0.254444 | 2.5 | 0.6363 | 1 | 1.7012 | 1.715305 | 2.89 | 0.007196 | 0.0093 | 0.3470544 | -0.1141 | 0 | 41.1123
183 | 0.255833 | 2.5 | 0.6398 | 1 | 1.7161 | 1.715497 | 2.95 | 0.007387 | 0.0116 | 0.3472478 | -0.1126 | 0 | 41.1128
184 | 0.257222 | 2.5 | 0.6433 | 1 | 1.7098 | 1.715693 | 2.92 | 0.007305 | 0.0139 | 0.3474411 | -0.1111 | 0 | 41.1135
185 | 0.258611 | 2.5 | 0.6467 | 1 | 1.7224 | 1.715894 | 2.97 | 0.007469 | 0.0162 | 0.3476345 | -0.1096 | 0 | 41.114
186 | 0.26 | 2.5 | 0.6502 | 1 | 1.7034 | 1.716097 | 2.9 | 0.007223 | 0.0184 | 0.3478279 | -0.1081 | 0 | 41.1148
187 | 0.261389 | 2.5 | 0.6537 | 1 | 1.7034 | 1.716305 | 2.9 | 0.007223 | 0.0207 | 0.3480212 | -0.1066 | 0 | 41.1154
188 | 0.262778 | 2.5 | 0.6572 | 1 | 1.7119 | 1.716516 | 2.93 | 0.007332 | 0.023 | 0.3482146 | -0.1051 | 0 | 41.1159
189 | 0.264167 | 2.5 | 0.6606 | 1 | 1.7098 | 1.716731 | 2.92 | 0.007305 | 0.0253 | 0.3484079 | -0.1036 | 0 | 41.1166
190 | 0.265556 | 2.5 | 0.6641 | 1 | 1.7182 | 1.71695 | 2.95 | 0.007414 | 0.0275 | 0.3486013 | -0.1021 | 0 | 41.1171
191 | 0.266944 | 2.5 | 0.6676 | 1 | 1.7119 | 1.717172 | 2.93 | 0.007332 | 0.0298 | 0.3487946 | -0.1006 | 0 | 41.1178
192 | 0.268333 | 2.5 | 0.6711 | 1 | 1.7266 | 1.717399 | 2.98 | 0.007523 | 0.0321 | 0.348988 | -0.0991 | 0 | 41.1182
193 | 0.269722 | 2.5 | 0.6746 | 1 | 1.6948 | 1.717628 | 2.87 | 0.007115 | 0.0344 | 0.3491814 | -0.0976 | 0 | 41.1191
194 | 0.271111 | 2.5 | 0.678 | 1 | 1.7098 | 1.717862 | 2.92 | 0.007305 | 0.0366 | 0.3493747 | -0.0961 | 0 | 41.1196
195 | 0.2725 | 2.5 | 0.6815 | 1 | 1.7098 | 1.7181 | 2.92 | 0.007305 | 0.0389 | 0.3495681 | -0.0946 | 0 | 41.1202
196 | 0.273889 | 2.5 | 0.685 | 1 | 1.7012 | 1.718341 | 2.89 | 0.007196 | 0.0412 | 0.3497614 | -0.0931 | 0 | 41.1209
197 | 0.275278 | 2.5 | 0.6885 | 1 | 1.6948 | 1.718586 | 2.87 | 0.007115 | 0.0434 | 0.3499548 | -0.0916 | 0 | 41.1215
198 | 0.276667 | 2.5 | 0.6919 | 1 | 1.7161 | 1.718834 | 2.95 | 0.007387 | 0.0457 | 0.3501481 | -0.0901 | 0 | 41.122
199 | 0.278056 | 2.5 | 0.6954 | 1 | 1.7161 | 1.719087 | 2.95 | 0.007387 | 0.048 | 0.3503415 | -0.0886 | 0 | 41.1226
200 | 0.279444 | 2.5 | 0.6989 | 1 | 1.7034 | 1.719343 | 2.9 | 0.007223 | 0.0503 | 0.3505349 | -0.0871 | 0 | 41.1233
201 | 0.280833 | 2.5 | 0.7024 | 1 | 1.7161 | 1.719603 | 2.95 | 0.007387 | 0.0525 | 0.3507282 | -0.0856 | 0 | 41.1238
202 | 0.282222 | 2.5 | 0.7059 | 1 | 1.714 | 1.719866 | 2.94 | 0.007359 | 0.0548 | 0.3509216 | -0.084 | 0 | 41.1244
203 | 0.283611 | 2.5 | 0.7093 | 1 | 1.7224 | 1.720134 | 2.97 | 0.007469 | 0.0571 | 0.3511149 | -0.0825 | 0 | 41.125
204 | 0.285 | 2.5 | 0.7128 | 1 | 1.697 | 1.720405 | 2.88 | 0.007142 | 0.0594 | 0.3513083 | -0.081 | 0 | 41.1258
205 | 0.286389 | 2.5 | 0.7163 | 1 | 1.7034 | 1.720679 | 2.9 | 0.007223 | 0.0616 | 0.3515016 | -0.0795 | 0 | 41.1264
206 | 0.287778 | 2.5 | 0.7198 | 1 | 1.7055 | 1.720958 | 2.91 | 0.007251 | 0.0639 | 0.351695 | -0.078 | 0 | 41.127
207 | 0.289167 | 2.5 | 0.7233 | 1 | 1.7098 | 1.72124 | 2.92 | 0.007305 | 0.0662 | 0.3518884 | -0.0765 | 0 | 41.1275
208 | 0.290556 | 2.5 | 0.7267 | 1 | 1.7182 | 1.721526 | 2.95 | 0.007414 | 0.0685 | 0.3520817 | -0.075 | 0 | 41.1281
209 | 0.291944 | 2.5 | 0.7302 | 1 | 1.6927 | 1.721816 | 2.87 | 0.007088 | 0.0707 | 0.3522751 | -0.0735 | 0 | 41.1289
210 | 0.293333 | 2.5 | 0.7337 | 1 | 1.7161 | 1.72211 | 2.95 | 0.007387 | 0.073 | 0.3524684 | -0.072 | 0 | 41.1293
211 | 0.295 | 2.5 | 0.7372 | 1 | 1.7119 | 1.722407 | 2.93 | 0.007332 | 0.0753 | 0.3526618 | -0.0705 | 0 | 41.1304
212 | 0.296389 | 2.5 | 0.7407 | 1 | 1.7245 | 1.722708 | 2.97 | 0.007496 | 0.0776 | 0.3528551 | -0.069 | 0 | 41.1309
213 | 0.297778 | 2.5 | 0.7442 | 1 | 1.6991 | 1.723012 | 2.89 | 0.007169 | 0.0799 | 0.3530485 | -0.0675 | 0 | 41.1317
214 | 0.299167 | 2.5 | 0.7476 | 1 | 1.7161 | 1.723321 | 2.95 | 0.007387 | 0.0821 | 0.3532419 | -0.066 | 0 | 41.1322
215 | 0.300556 | 2.5 | 0.7511 | 1 | 1.7098 | 1.723633 | 2.92 | 0.007305 | 0.0844 | 0.3534352 | -0.0645 | 0 | 41.1328
216 | 0.301944 | 2.5 | 0.7546 | 1 | 1.7308 | 1.723949 | 3 | 0.007578 | 0.0867 | 0.3536286 | -0.063 | 0 | 41.1333
217 | 0.303333 | 2.5 | 0.7581 | 1 | 1.714 | 1.724269 | 2.94 | 0.007359 | 0.089 | 0.3538219 | -0.0615 | 0 | 41.134
218 | 0.304722 | 2.5 | 0.7616 | 1 | 1.7203 | 1.724592 | 2.96 | 0.007441 | 0.0912 | 0.3540153 | -0.06 | 0 | 41.1346
219 | 0.306111 | 2.5 | 0.765 | 1 | 1.7055 | 1.724919 | 2.91 | 0.007251 | 0.0935 | 0.3542086 | -0.0585 | 0 | 41.1353
220 | 0.3075 | 2.5 | 0.7685 | 1 | 1.7076 | 1.72525 | 2.92 | 0.007278 | 0.0958 | 0.354402 | -0.057 | 0 | 41.1359
221 | 0.308889 | 2.5 | 0.772 | 1 | 1.7245 | 1.725585 | 2.97 | 0.007496 | 0.098 | 0.3545954 | -0.0555 | 0 | 41.1364
222 | 0.310278 | 2.5 | 0.7755 | 1 | 1.7161 | 1.725923 | 2.95 | 0.007387 | 0.1003 | 0.3547887 | -0.054 | 0 | 41.137
223 | 0.311667 | 2.5 | 0.7789 | 1 | 1.7182 | 1.726265 | 2.95 | 0.007414 | 0.1026 | 0.3549821 | -0.0524 | 0 | 41.1377
224 | 0.313056 | 2.5 | 0.7824 | 1 | 1.7034 | 1.726611 | 2.9 | 0.007223 | 0.1049 | 0.3551754 | -0.0509 | 0 | 41.1384
225 | 0.314444 | 2.5 | 0.7859 | 1 | 1.7098 | 1.726961 | 2.92 | 0.007305 | 0.1071 | 0.3553688 | -0.0494 | 0 | 41.1389
226 | 0.315833 | 2.5 | 0.7894 | 1 | 1.7161 | 1.727314 | 2.95 | 0.007387 | 0.1094 | 0.3555621 | -0.0479 | 0 | 41.1395
227 | 0.317222 | 2.5 | 0.7929 | 1 | 1.7224 | 1.727671 | 2.97 | 0.007469 | 0.1117 | 0.3557555 | -0.0464 | 0 | 41.14
228 | 0.318611 | 2.5 | 0.7964 | 1 | 1.7308 | 1.728032 | 3 | 0.007578 | 0.1139 | 0.3559489 | -0.0449 | 0 | 41.1406
229 | 0.32 | 2.5 | 0.7998 | 1 | 1.7371 | 1.728396 | 3.02 | 0.007661 | 0.1162 | 0.3561422 | -0.0434 | 0 | 41.1412
230 | 0.321389 | 2.5 | 0.8033 | 1 | 1.7098 | 1.728764 | 2.92 | 0.007305 | 0.1185 | 0.3563356 | -0.0419 | 0 | 41.142
231 | 0.322778 | 2.5 | 0.8068 | 1 | 1.7224 | 1.729136 | 2.97 | 0.007469 | 0.1208 | 0.3565289 | -0.0404 | 0 | 41.1425
232 | 0.324167 | 2.5 | 0.8103 | 1 | 1.7161 | 1.729512 | 2.95 | 0.007387 | 0.123 | 0.3567223 | -0.0389 | 0 | 41.1431
233 | 0.325556 | 2.5 | 0.8138 | 1 | 1.7119 | 1.729892 | 2.93 | 0.007332 | 0.1253 | 0.3569156 | -0.0374 | 0 | 41.1438
234 | 0.326944 | 2.5 | 0.8172 | 1 | 1.7182 | 1.730275 | 2.95 | 0.007414 | 0.1276 | 0.357109 | -0.0359 | 0 | 41.1444
235 | 0.328333 | 2.5 | 0.8207 | 1 | 1.7161 | 1.730662 | 2.95 | 0.007387 | 0.1299 | 0.3573024 | -0.0344 | 0 | 41.145
236 | 0.329722 | 2.5 | 0.8242 | 1 | 1.7308 | 1.731052 | 3 | 0.007578 | 0.1322 | 0.3574957 | -0.0329 | 0 | 41.1455
237 | 0.331389 | 2.5 | 0.8277 | 1 | 1.7119 | 1.731447 | 2.93 | 0.007332 | 0.1344 | 0.3576891 | -0.0314 | 0 | 41.1466
238 | 0.332778 | 2.5 | 0.8312 | 1 | 1.7161 | 1.731845 | 2.95 | 0.007387 | 0.1367 | 0.3578824 | -0.0299 | 0 | 41.1472
239 | 0.334167 | 2.5 | 0.8346 | 1 | 1.7161 | 1.732247 | 2.95 | 0.007387 | 0.139 | 0.3580758 | -0.0284 | 0 | 41.1478
240 | 0.335556 | 2.5 | 0.8381 | 1 | 1.7161 | 1.732652 | 2.95 | 0.007387 | 0.1413 | 0.3582691 | -0.0269 | 1.0759 | 41.1484
241 | 0.336944 | 2.5 | 0.8416 | 1 | 1.7055 | 1.733062 | 2.91 | 0.007251 | 0.1435 | 0.3584625 | -0.0254 | 1.0759 | 41.1491
242 | 0.338333 | 2.5 | 0.8451 | 1 | 1.7119 | 1.733475 | 2.93 | 0.007332 | 0.1458 | 0.3586559 | -0.0239 | 1.0759 | 41.1497
243 | 0.339722 | 2.5 | 0.8486 | 1 | 1.7245 | 1.733892 | 2.97 | 0.007496 | 0.1481 | 0.3588492 | -0.0224 | 1.0759 | 41.1502
244 | 0.341111 | 2.5 | 0.8521 | 1 | 1.7308 | 1.734312 | 3 | 0.007578 | 0.1504 | 0.3590426 | -0.0208 | 1.0759 | 41.1507
245 | 0.3425 | 2.5 | 0.8555 | 1 | 1.7182 | 1.734737 | 2.95 | 0.007414 | 0.1527 | 0.3592359 | -0.0193 | 1.0759 | 41.1515
246 | 0.343889 | 2.5 | 0.859 | 1 | 1.7224 | 1.735165 | 2.97 | 0.007469 | 0.1549 | 0.3594293 | -0.0178 | 1.0759 | 41.1521
247 | 0.345278 | 2.5 | 0.8625 | 1 | 1.7161 | 1.735596 | 2.95 | 0.007387 | 0.1572 | 0.3596226 | -0.0163 | 1.0759 | 41.1527
248 | 0.346667 | 2.5 | 0.866 | 1 | 1.7012 | 1.736032 | 2.89 | 0.007196 | 0.1595 | 0.359816 | -0.0148 | 1.0758 | 41.1534
249 | 0.348056 | 2.5 | 0.8695 | 1 | 1.7119 | 1.736471 | 2.93 | 0.007332 | 0.1617 | 0.3600094 | -0.0133 | 1.0758 | 41.1539
250 | 0.349444 | 2.5 | 0.8729 | 1 | 1.7119 | 1.736914 | 2.93 | 0.007332 | 0.164 | 0.3602027 | -0.0118 | 1.0758 | 41.1546
251 | 0.350833 | 2.5 | 0.8764 | 1 | 1.7308 | 1.737361 | 3 | 0.007578 | 0.1663 | 0.3603961 | -0.0103 | 1.0757 | 41.155
252 | 0.352222 | 2.5 | 0.8799 | 1 | 1.735 | 1.737811 | 3.01 | 0.007634 | 0.1685 | 0.3605894 | -0.0088 | 1.0757 | 41.1556
253 | 0.353611 | 2.5 | 0.8834 | 1 | 1.7161 | 1.738414 | 2.95 | 0.007387 | 0.1708 | 0.3607828 | -0.0073 | 1.0757 | 41.1564
254 | 0.355 | 2.5 | 0.8869 | 1 | 1.7434 | 1.738906 | 3.04 | 0.007744 | 0.1731 | 0.3609761 | -0.0058 | 1.0757 | 41.1568
255 | 0.356389 | 2.5 | 0.8904 | 1 | 1.7161 | 1.739455 | 2.95 | 0.007387 | 0.1753 | 0.3611695 | -0.0043 | 1.0756 | 41.1576
256 | 0.357778 | 2.5 | 0.8938 | 1 | 1.7287 | 1.73996 | 2.99 | 0.007551 | 0.1776 | 0.3613629 | -0.0028 | 1.0756 | 41.1581
257 | 0.359167 | 2.5 | 0.8973 | 1 | 1.7224 | 1.740558 | 2.97 | 0.007469 | 0.1799 | 0.3615562 | -0.0013 | 1.0756 | 41.1588
258 | 0.360556 | 2.5 | 0.9008 | 1 | 1.7475 | 1.741038 | 3.05 | 0.0078 | 0.1822 | 0.3617496 | 0.0002 | 1.0756 | 41.1592
259 | 0.361944 | 2.5 | 0.9043 | 1 | 1.7371 | 1.741628 | 3.02 | 0.007661 | 0.1844 | 0.3619429 | 0.0017 | 1.0756 | 41.1599
260 | 0.363333 | 2.5 | 0.9078 | 1 | 1.7119 | 1.742404 | 2.93 | 0.007332 | 0.1867 | 0.3621363 | 0.0032 | 1.0756 | 41.1607
261 | 0.364722 | 2.5 | 0.9112 | 1 | 1.7308 | 1.742958 | 3 | 0.007578 | 0.189 | 0.3623296 | 0.0047 | 1.0757 | 41.1612
262 | 0.366111 | 2.5 | 0.9147 | 1 | 1.7434 | 1.743575 | 3.04 | 0.007744 | 0.1913 | 0.362523 | 0.0062 | 1.0757 | 41.1617
263 | 0.367778 | 2.5 | 0.9182 | 1 | 1.7496 | 1.744276 | 3.06 | 0.007827 | 0.1935 | 0.3627164 | 0.0077 | 1.0757 | 41.1626
264 | 0.369167 | 2.5 | 0.9217 | 1 | 1.7558 | 1.745032 | 3.08 | 0.007911 | 0.1958 | 0.3629097 | 0.0092 | 1.0757 | 41.1632
265 | 0.370556 | 2.5 | 0.9252 | 1 | 1.7371 | 1.745835 | 3.02 | 0.007661 | 0.1981 | 0.3631031 | 0.0108 | 1.0757 | 41.1639
266 | 0.371944 | 2.5 | 0.9286 | 1 | 1.735 | 1.74641 | 3.01 | 0.007634 | 0.2004 | 0.3632964 | 0.0123 | 1.0756 | 41.1646
267 | 0.373333 | 2.5 | 0.9321 | 1 | 1.7224 | 1.747053 | 2.97 | 0.007469 | 0.2026 | 0.3634898 | 0.0138 | 1.0756 | 41.1653
268 | 0.374722 | 2.5 | 0.9356 | 1 | 1.764 | 1.747854 | 3.11 | 0.008023 | 0.2049 | 0.3636831 | 0.0153 | 1.0757 | 41.1656
269 | 0.376111 | 2.5 | 0.9391 | 1 | 1.7454 | 1.748449 | 3.05 | 0.007772 | 0.2072 | 0.3638765 | 0.0168 | 1.0757 | 41.1663
270 | 0.3775 | 2.5 | 0.9426 | 1 | 1.7371 | 1.749173 | 3.02 | 0.007661 | 0.2095 | 0.3640699 | 0.0183 | 1.0757 | 41.167
271 | 0.378889 | 2.5 | 0.946 | 1 | 1.7329 | 1.749944 | 3 | 0.007606 | 0.2117 | 0.3642632 | 0.0198 | 1.0757 | 41.1677
272 | 0.380278 | 2.5 | 0.9495 | 1 | 1.7308 | 1.750733 | 3 | 0.007578 | 0.2141 | 0.3644566 | 0.0213 | 1.0757 | 41.1683
273 | 0.381667 | 2.5 | 0.953 | 1 | 1.7392 | 1.751482 | 3.02 | 0.007689 | 0.2165 | 0.3646499 | 0.0228 | 1.0757 | 41.1688
274 | 0.383056 | 2.5 | 0.9565 | 1 | 1.7579 | 1.752182 | 3.09 | 0.007939 | 0.2189 | 0.3648433 | 0.0243 | 1.0757 | 41.1693
275 | 0.384444 | 2.5 | 0.96 | 1 | 1.735 | 1.752825 | 3.01 | 0.007634 | 0.2213 | 0.3650366 | 0.0258 | 1.0756 | 41.17
276 | 0.385833 | 2.5 | 0.9634 | 1 | 1.7496 | 1.753597 | 3.06 | 0.007827 | 0.2237 | 0.36523 | 0.0273 | 1.0756 | 41.1706
277 | 0.387222 | 2.5 | 0.9669 | 1 | 1.7371 | 1.754281 | 3.02 | 0.007661 | 0.2262 | 0.3654234 | 0.0288 | 1.0755 | 41.1713
278 | 0.388611 | 2.5 | 0.9704 | 1 | 1.7224 | 1.755055 | 2.97 | 0.007469 | 0.2287 | 0.3656167 | 0.0303 | 1.0755 | 41.172
279 | 0.39 | 2.5 | 0.9739 | 1 | 1.7308 | 1.755911 | 3 | 0.007578 | 0.2313 | 0.3658101 | 0.0318 | 1.0754 | 41.1725
280 | 0.391389 | 2.5 | 0.9773 | 1 | 1.7434 | 1.756672 | 3.04 | 0.007744 | 0.2339 | 0.3660034 | 0.0333 | 1.0754 | 41.1731
281 | 0.392778 | 2.5 | 0.9808 | 1 | 1.7558 | 1.757421 | 3.08 | 0.007911 | 0.2365 | 0.3661968 | 0.0348 | 1.0754 | 41.1736
282 | 0.394167 | 2.5 | 0.9843 | 1 | 1.7413 | 1.758223 | 3.03 | 0.007716 | 0.2392 | 0.3663901 | 0.0363 | 1.0753 | 41.1743
283 | 0.395556 | 2.5 | 0.9878 | 1 | 1.7434 | 1.758997 | 3.04 | 0.007744 | 0.242 | 0.3665835 | 0.0378 | 1.0753 | 41.1749
284 | 0.396944 | 2.5 | 0.9913 | 1 | 1.762 | 1.759713 | 3.1 | 0.007995 | 0.2449 | 0.3667769 | 0.0393 | 1.0753 | 41.1754
285 | 0.398333 | 2.5 | 0.9947 | 1 | 1.7287 | 1.760492 | 2.99 | 0.007551 | 0.2478 | 0.3669702 | 0.0409 | 1.0753 | 41.1763
286 | 0.399722 | 2.5 | 0.9982 | 1 | 1.7784 | 1.761211 | 3.16 | 0.00822 | 0.2507 | 0.3671636 | 0.0424 | 1.0754 | 41.1765
287 | 0.401111 | 2.5 | 1.0017 | 1 | 1.7496 | 1.761884 | 3.06 | 0.007827 | 0.2538 | 0.3673569 | 0.0439 | 1.0754 | 41.1773
288 | 0.4025 | 2.5 | 1.0052 | 1 | 1.7454 | 1.762691 | 3.05 | 0.007772 | 0.2568 | 0.3675503 | 0.0454 | 1.0755 | 41.1779
289 | 0.403889 | 2.5 | 1.0087 | 1 | 1.7371 | 1.763495 | 3.02 | 0.007661 | 0.2599 | 0.3677436 | 0.0469 | 1.0755 | 41.1786
290 | 0.405556 | 2.5 | 1.0121 | 1 | 1.7599 | 1.764247 | 3.1 | 0.007967 | 0.263 | 0.367937 | 0.0484 | 1.0756 | 41.1795
291 | 0.406944 | 2.5 | 1.0156 | 1 | 1.7599 | 1.765004 | 3.1 | 0.007967 | 0.2662 | 0.3681304 | 0.0499 | 1.0755 | 41.1801
292 | 0.408333 | 2.5 | 1.0191 | 1 | 1.7702 | 1.765778 | 3.13 | 0.008107 | 0.2695 | 0.3683237 | 0.0514 | 1.0755 | 41.1806
293 | 0.409722 | 2.5 | 1.0226 | 1 | 1.7579 | 1.766506 | 3.09 | 0.007939 | 0.2728 | 0.3685171 | 0.0529 | 1.0755 | 41.1813
294 | 0.411111 | 2.5 | 1.0261 | 1 | 1.7702 | 1.767212 | 3.13 | 0.008107 | 0.2761 | 0.3687104 | 0.0544 | 1.0754 | 41.1818
295 | 0.4125 | 2.5 | 1.0295 | 1 | 1.764 | 1.767978 | 3.11 | 0.008023 | 0.2794 | 0.3689038 | 0.0559 | 1.0754 | 41.1825
296 | 0.413889 | 2.5 | 1.033 | 1 | 1.7661 | 1.76874 | 3.12 | 0.008051 | 0.2828 | 0.3690971 | 0.0574 | 1.0754 | 41.1831
297 | 0.415278 | 2.5 | 1.0365 | 1 | 1.764 | 1.769452 | 3.11 | 0.008023 | 0.2863 | 0.3692905 | 0.0589 | 1.0754 | 41.1837
298 | 0.416667 | 2.5 | 1.04 | 1 | 1.7702 | 1.770213 | 3.13 | 0.008107 | 0.2897 | 0.3694839 | 0.0604 | 1.0754 | 41.1843
299 | 0.418056 | 2.5 | 1.0435 | 1 | 1.764 | 1.771009 | 3.11 | 0.008023 | 0.2932 | 0.3696772 | 0.0619 | 1.0754 | 41.1849
300 | 0.419444 | 2.5 | 1.0469 | 1 | 1.7784 | 1.771759 | 3.16 | 0.00822 | 0.2968 | 0.3698706 | 0.0634 | 1.0754 | 41.1854
301 | 0.420833 | 2.5 | 1.0504 | 1 | 1.7579 | 1.772502 | 3.09 | 0.007939 | 0.3004 | 0.3700639 | 0.0649 | 1.0754 | 41.1862
302 | 0.422222 | 2.5 | 1.0539 | 1 | 1.764 | 1.773319 | 3.11 | 0.008023 | 0.304 | 0.3702573 | 0.0664 | 1.0754 | 41.1868
303 | 0.423611 | 2.5 | 1.0574 | 1 | 1.762 | 1.774085 | 3.1 | 0.007995 | 0.3076 | 0.3704506 | 0.0679 | 1.0754 | 41.1874
304 | 0.425 | 2.5 | 1.0608 | 1 | 1.7722 | 1.774882 | 3.14 | 0.008136 | 0.3112 | 0.370644 | 0.0694 | 1.0754 | 41.1879
305 | 0.426389 | 2.5 | 1.0643 | 1 | 1.7682 | 1.775549 | 3.13 | 0.008079 | 0.3149 | 0.3708374 | 0.0709 | 1.0753 | 41.1886
306 | 0.427778 | 2.5 | 1.0678 | 1 | 1.7579 | 1.776299 | 3.09 | 0.007939 | 0.3185 | 0.3710307 | 0.0725 | 1.0753 | 41.1893
307 | 0.429167 | 2.5 | 1.0713 | 1 | 1.7885 | 1.777144 | 3.2 | 0.008362 | 0.3222 | 0.3712241 | 0.074 | 1.0753 | 41.1896
308 | 0.430556 | 2.5 | 1.0748 | 1 | 1.7825 | 1.778057 | 3.18 | 0.008277 | 0.3259 | 0.3714174 | 0.0755 | 1.0753 | 41.1903
309 | 0.431944 | 2.5 | 1.0782 | 1 | 1.762 | 1.778728 | 3.1 | 0.007995 | 0.3297 | 0.3716108 | 0.077 | 1.0753 | 41.1911
310 | 0.433333 | 2.5 | 1.0817 | 1 | 1.7885 | 1.779425 | 3.2 | 0.008362 | 0.3334 | 0.3718041 | 0.0785 | 1.0753 | 41.1915
311 | 0.434722 | 2.5 | 1.0852 | 1 | 1.8007 | 1.780218 | 3.24 | 0.008533 | 0.3372 | 0.3719975 | 0.08 | 1.0753 | 41.192
312 | 0.436111 | 2.5 | 1.0887 | 1 | 1.7845 | 1.781009 | 3.18 | 0.008305 | 0.341 | 0.3721909 | 0.0815 | 1.0753 | 41.1927
313 | 0.4375 | 2.5 | 1.0922 | 1 | 1.7926 | 1.781785 | 3.21 | 0.008419 | 0.3448 | 0.3723842 | 0.083 | 1.0754 | 41.1933
314 | 0.438889 | 2.5 | 1.0956 | 1 | 1.7763 | 1.782574 | 3.16 | 0.008192 | 0.3486 | 0.3725776 | 0.0845 | 1.0754 | 41.194
315 | 0.440278 | 2.5 | 1.0991 | 1 | 1.7865 | 1.78332 | 3.19 | 0.008334 | 0.3525 | 0.3727709 | 0.086 | 1.0754 | 41.1946
316 | 0.441944 | 2.5 | 1.1026 | 1 | 1.7825 | 1.784176 | 3.18 | 0.008277 | 0.3563 | 0.3729643 | 0.0875 | 1.0754 | 41.1956
317 | 0.443333 | 2.5 | 1.1061 | 1 | 1.7804 | 1.784878 | 3.17 | 0.008249 | 0.3601 | 0.3731576 | 0.089 | 1.0754 | 41.1962
318 | 0.444722 | 2.5 | 1.1096 | 1 | 1.7946 | 1.785698 | 3.22 | 0.008447 | 0.364 | 0.373351 | 0.0905 | 1.0753 | 41.1967
319 | 0.446111 | 2.5 | 1.1131 | 1 | 1.8187 | 1.786469 | 3.31 | 0.008792 | 0.3679 | 0.3735444 | 0.092 | 1.0753 | 41.1971
320 | 0.4475 | 2.5 | 1.1165 | 1 | 1.7987 | 1.78722 | 3.24 | 0.008505 | 0.3717 | 0.3737377 | 0.0935 | 1.0752 | 41.1979
321 | 0.448889 | 2.5 | 1.12 | 1 | 1.7804 | 1.788002 | 3.17 | 0.008249 | 0.3756 | 0.3739311 | 0.095 | 1.0752 | 41.1987
322 | 0.450278 | 2.5 | 1.1235 | 1 | 1.7845 | 1.788835 | 3.18 | 0.008305 | 0.3794 | 0.3741244 | 0.0965 | 1.0751 | 41.1992
323 | 0.451667 | 2.5 | 1.127 | 1 | 1.7906 | 1.789585 | 3.21 | 0.00839 | 0.3832 | 0.3743178 | 0.098 | 1.0751 | 41.1998
324 | 0.453056 | 2.5 | 1.1305 | 1 | 1.7966 | 1.790317 | 3.23 | 0.008476 | 0.387 | 0.3745111 | 0.0995 | 1.0752 | 41.2003
325 | 0.454444 | 2.5 | 1.1339 | 1 | 1.7885 | 1.791184 | 3.2 | 0.008362 | 0.3908 | 0.3747045 | 0.101 | 1.0752 | 41.2011
326 | 0.455833 | 2.5 | 1.1374 | 1 | 1.7845 | 1.79207 | 3.18 | 0.008305 | 0.3947 | 0.3748979 | 0.1025 | 1.0752 | 41.2017
327 | 0.457222 | 2.5 | 1.1409 | 1 | 1.8287 | 1.792824 | 3.34 | 0.008937 | 0.3985 | 0.3750912 | 0.1041 | 1.0752 | 41.2019
328 | 0.458611 | 2.5 | 1.1444 | 1 | 1.8326 | 1.793618 | 3.36 | 0.008995 | 0.4023 | 0.3752846 | 0.1056 | 1.0752 | 41.2025
329 | 0.46 | 2.5 | 1.1479 | 1 | 1.7926 | 1.794382 | 3.21 | 0.008419 | 0.4061 | 0.3754779 | 0.1071 | 1.0753 | 41.2034
330 | 0.461389 | 2.5 | 1.1514 | 1 | 1.7682 | 1.795335 | 3.13 | 0.008079 | 0.4099 | 0.3756713 | 0.1086 | 1.0754 | 41.2043
331 | 0.462778 | 2.5 | 1.1548 | 1 | 1.8007 | 1.796225 | 3.24 | 0.008533 | 0.4136 | 0.3758646 | 0.1101 | 1.0754 | 41.2046
332 | 0.464167 | 2.5 | 1.1583 | 1 | 1.8287 | 1.797062 | 3.34 | 0.008937 | 0.4173 | 0.376058 | 0.1116 | 1.0754 | 41.205
333 | 0.465556 | 2.5 | 1.1618 | 1 | 1.8167 | 1.797909 | 3.3 | 0.008763 | 0.4211 | 0.3762514 | 0.1131 | 1.0754 | 41.2057
334 | 0.466944 | 2.5 | 1.1653 | 1 | 1.7885 | 1.79873 | 3.2 | 0.008362 | 0.4247 | 0.3764447 | 0.1146 | 1.0754 | 41.2065
335 | 0.468333 | 2.5 | 1.1688 | 1 | 1.8127 | 1.799596 | 3.29 | 0.008706 | 0.4284 | 0.3766381 | 0.1161 | 1.0754 | 41.2069
336 | 0.469722 | 2.5 | 1.1722 | 1 | 1.8287 | 1.800405 | 3.34 | 0.008937 | 0.432 | 0.3768314 | 0.1176 | 1.0754 | 41.2075
337 | 0.471111 | 2.5 | 1.1757 | 1 | 1.8087 | 1.801241 | 3.27 | 0.008648 | 0.4357 | 0.3770248 | 0.1191 | 1.0754 | 41.2082
338 | 0.4725 | 2.5 | 1.1792 | 1 | 1.8207 | 1.802057 | 3.31 | 0.008821 | 0.4393 | 0.3772181 | 0.1206 | 1.0754 | 41.2087
339 | 0.474167 | 2.5 | 1.1827 | 1 | 1.8087 | 1.802868 | 3.27 | 0.008648 | 0.4428 | 0.3774115 | 0.1221 | 1.0754 | 41.2098
340 | 0.475556 | 2.5 | 1.1862 | 1 | 1.8306 | 1.803601 | 3.35 | 0.008966 | 0.4464 | 0.3776049 | 0.1236 | 1.0753 | 41.2103
341 | 0.476944 | 2.5 | 1.1896 | 1 | 1.8207 | 1.804444 | 3.31 | 0.008821 | 0.4499 | 0.3777982 | 0.1251 | 1.0752 | 41.211
342 | 0.478333 | 2.5 | 1.1931 | 1 | 1.8127 | 1.805249 | 3.29 | 0.008706 | 0.4534 | 0.3779916 | 0.1266 | 1.0751 | 41.2117
343 | 0.479722 | 2.5 | 1.1966 | 1 | 1.8187 | 1.806069 | 3.31 | 0.008792 | 0.4569 | 0.3781849 | 0.1281 | 1.075 | 41.2122
344 | 0.481111 | 2.5 | 1.2001 | 1 | 1.8167 | 1.806909 | 3.3 | 0.008763 | 0.4603 | 0.3783783 | 0.1296 | 1.075 | 41.2128
345 | 0.4825 | 2.5 | 1.2036 | 1 | 1.7845 | 1.807733 | 3.18 | 0.008305 | 0.4638 | 0.3785716 | 0.1311 | 1.075 | 41.2137
346 | 0.483889 | 2.5 | 1.207 | 1 | 1.8127 | 1.80861 | 3.29 | 0.008706 | 0.4672 | 0.378765 | 0.1326 | 1.075 | 41.2141
347 | 0.485278 | 2.5 | 1.2105 | 1 | 1.8087 | 1.809419 | 3.27 | 0.008648 | 0.4705 | 0.3789584 | 0.1341 | 1.0749 | 41.2148
348 | 0.486667 | 2.5 | 1.214 | 1 | 1.8187 | 1.810319 | 3.31 | 0.008792 | 0.4738 | 0.3791517 | 0.1357 | 1.0749 | 41.2153
349 | 0.488056 | 2.5 | 1.2175 | 1 | 1.8287 | 1.81115 | 3.34 | 0.008937 | 0.4771 | 0.3793451 | 0.1372 | 1.0749 | 41.2158
350 | 0.489444 | 2.5 | 1.221 | 1 | 1.8127 | 1.812014 | 3.29 | 0.008706 | 0.4804 | 0.3795384 | 0.1387 | 1.075 | 41.2165
351 | 0.490833 | 2.5 | 1.2244 | 1 | 1.8187 | 1.812878 | 3.31 | 0.008792 | 0.4837 | 0.3797318 | 0.1402 | 1.075 | 41.2171
352 | 0.492222 | 2.5 | 1.2279 | 1 | 1.8306 | 1.813701 | 3.35 | 0.008966 | 0.4869 | 0.3799251 | 0.1417 | 1.075 | 41.2176
353 | 0.493611 | 2.5 | 1.2314 | 1 | 1.8187 | 1.814495 | 3.31 | 0.008792 | 0.4901 | 0.3801185 | 0.1432 | 1.0751 | 41.2183
354 | 0.495 | 2.5 | 1.2349 | 1 | 1.8047 | 1.815456 | 3.26 | 0.008591 | 0.4933 | 0.3803119 | 0.1447 | 1.0751 | 41.2191
355 | 0.496389 | 2.5 | 1.2384 | 1 | 1.8147 | 1.816251 | 3.29 | 0.008734 | 0.4964 | 0.3805052 | 0.1462 | 1.0751 | 41.2196
356 | 0.497778 | 2.5 | 1.2418 | 1 | 1.8067 | 1.817055 | 3.26 | 0.008619 | 0.4994 | 0.3806986 | 0.1477 | 1.0752 | 41.2203
357 | 0.499167 | 2.5 | 1.2453 | 1 | 1.8405 | 1.81797 | 3.39 | 0.009112 | 0.5025 | 0.3808919 | 0.1492 | 1.0752 | 41.2206
358 | 0.500556 | 2.5 | 1.2488 | 1 | 1.8107 | 1.818955 | 3.28 | 0.008677 | 0.5054 | 0.3810853 | 0.1507 | 1.0752 | 41.2215
359 | 0.501944 | 2.5 | 1.2523 | 1 | 1.8698 | 1.819796 | 3.5 | 0.009555 | 0.5083 | 0.3812786 | 0.1522 | 1.0752 | 41.2216
360 | 0.503333 | 2.5 | 1.2557 | 1 | 1.8207 | 1.820707 | 3.31 | 0.008821 | 0.5111 | 0.381472 | 0.1537 | 1.0752 | 41.2226
361 | 0.504722 | 2.5 | 1.2592 | 1 | 1.8207 | 1.821539 | 3.31 | 0.008821 | 0.5139 | 0.3816654 | 0.155 | 1.0751 | 41.2232
362 | 0.506111 | 2.5 | 1.2627 | 1 | 1.8306 | 1.82243 | 3.35 | 0.008966 | 0.5167 | 0.3818587 | 0.1562 | 1.0751 | 41.2238
363 | 0.507778 | 2.5 | 1.2662 | 1 | 1.8227 | 1.823234 | 3.32 | 0.00885 | 0.5194 | 0.3820521 | 0.1574 | 1.0749 | 41.2248
364 | 0.509167 | 2.5 | 1.2697 | 1 | 1.8326 | 1.824027 | 3.36 | 0.008995 | 0.522 | 0.3822454 | 0.1587 | 1.0746 | 41.2254
365 | 0.510556 | 2.5 | 1.2731 | 1 | 1.8207 | 1.824951 | 3.31 | 0.008821 | 0.5246 | 0.3824388 | 0.1599 | 1.0742 | 41.2261
366 | 0.511944 | 2.5 | 1.2766 | 1 | 1.8366 | 1.825762 | 3.37 | 0.009054 | 0.5271 | 0.3826321 | 0.1611 | 1.0738 | 41.2266
367 | 0.513333 | 2.5 | 1.2801 | 1 | 1.8582 | 1.826616 | 3.45 | 0.009377 | 0.5296 | 0.3828255 | 0.1624 | 1.0733 | 41.227
368 | 0.514722 | 2.5 | 1.2836 | 1 | 1.8445 | 1.827507 | 3.4 | 0.009171 | 0.532 | 0.3830189 | 0.1636 | 1.0727 | 41.2277
369 | 0.516111 | 2.5 | 1.2871 | 1 | 1.8267 | 1.828361 | 3.34 | 0.008908 | 0.5344 | 0.3832122 | 0.1648 | 1.0721 | 41.2285
370 | 0.5175 | 2.5 | 1.2906 | 1 | 1.8326 | 1.829164 | 3.36 | 0.008995 | 0.5367 | 0.3834056 | 0.166 | 1.0714 | 41.229
371 | 0.518889 | 2.5 | 1.294 | 1 | 1.8187 | 1.830019 | 3.31 | 0.008792 | 0.539 | 0.3835989 | 0.1672 | 1.0706 | 41.2298
372 | 0.520278 | 2.5 | 1.2975 | 1 | 1.8464 | 1.830817 | 3.41 | 0.0092 | 0.5412 | 0.3837923 | 0.1684 | 1.0697 | 41.2302
373 | 0.521667 | 2.5 | 1.301 | 1 | 1.8621 | 1.831687 | 3.47 | 0.009436 | 0.5434 | 0.3839856 | 0.1696 | 1.0688 | 41.2306
374 | 0.523056 | 2.5 | 1.3045 | 1 | 1.8503 | 1.832586 | 3.42 | 0.009259 | 0.5456 | 0.384179 | 0.1707 | 1.0678 | 41.2313
375 | 0.524444 | 2.5 | 1.308 | 1 | 1.8562 | 1.833395 | 3.45 | 0.009347 | 0.5477 | 0.3843724 | 0.1719 | 1.0668 | 41.2319
376 | 0.525833 | 2.5 | 1.3114 | 1 | 1.8425 | 1.834255 | 3.39 | 0.009142 | 0.5497 | 0.3845657 | 0.1731 | 1.0656 | 41.2327
377 | 0.527222 | 2.5 | 1.3149 | 1 | 1.8464 | 1.835048 | 3.41 | 0.0092 | 0.5516 | 0.3847591 | 0.1743 | 1.0644 | 41.2332
378 | 0.528611 | 2.5 | 1.3184 | 1 | 1.8464 | 1.835872 | 3.41 | 0.0092 | 0.5536 | 0.3849524 | 0.1754 | 1.0631 | 41.2338
379 | 0.53 | 2.5 | 1.3219 | 1 | 1.8853 | 1.836721 | 3.55 | 0.009794 | 0.5554 | 0.3851458 | 0.1766 | 1.0618 | 41.2341
380 | 0.531389 | 2.5 | 1.3254 | 1 | 1.8306 | 1.83763 | 3.35 | 0.008966 | 0.5572 | 0.3853391 | 0.1777 | 1.0604 | 41.2352
381 | 0.532778 | 2.5 | 1.3288 | 1 | 1.8147 | 1.838529 | 3.29 | 0.008734 | 0.559 | 0.3855325 | 0.1789 | 1.0589 | 41.236
382 | 0.534167 | 2.5 | 1.3323 | 1 | 1.8582 | 1.83929 | 3.45 | 0.009377 | 0.5606 | 0.3857259 | 0.18 | 1.0573 | 41.2362
383 | 0.535556 | 2.5 | 1.3358 | 1 | 1.8187 | 1.840144 | 3.31 | 0.008792 | 0.5622 | 0.3859192 | 0.1812 | 1.0557 | 41.2371
384 | 0.536944 | 2.5 | 1.3393 | 1 | 1.8562 | 1.841011 | 3.45 | 0.009347 | 0.5637 | 0.3861126 | 0.1823 | 1.0539 | 41.2374
385 | 0.538333 | 2.5 | 1.3428 | 1 | 1.8405 | 1.841772 | 3.39 | 0.009112 | 0.5651 | 0.3863059 | 0.1834 | 1.0521 | 41.2382
386 | 0.539722 | 2.5 | 1.3462 | 1 | 1.8306 | 1.84268 | 3.35 | 0.008966 | 0.5664 | 0.3864993 | 0.1846 | 1.0502 | 41.2389
387 | 0.541111 | 2.5 | 1.3497 | 1 | 1.8484 | 1.843519 | 3.42 | 0.00923 | 0.5676 | 0.3866926 | 0.1857 | 1.0482 | 41.2393
388 | 0.5425 | 2.5 | 1.3532 | 1 | 1.8698 | 1.844261 | 3.5 | 0.009555 | 0.5688 | 0.386886 | 0.1868 | 1.0462 | 41.2398
389 | 0.544167 | 2.5 | 1.3567 | 1 | 1.8287 | 1.845272 | 3.34 | 0.008937 | 0.5699 | 0.3870794 | 0.1879 | 1.0441 | 41.2411
390 | 0.545556 | 2.5 | 1.3602 | 1 | 1.8523 | 1.846117 | 3.43 | 0.009288 | 0.5708 | 0.3872727 | 0.189 | 1.0419 | 41.2415
391 | 0.546944 | 2.5 | 1.3636 | 1 | 1.8445 | 1.846904 | 3.4 | 0.009171 | 0.5717 | 0.3874661 | 0.1901 | 1.0396 | 41.2422
392 | 0.548333 | 2.5 | 1.3671 | 1 | 1.8718 | 1.84773 | 3.5 | 0.009585 | 0.5726 | 0.3876594 | 0.1912 | 1.0372 | 41.2426
393 | 0.549722 | 2.5 | 1.3706 | 1 | 1.8601 | 1.848647 | 3.46 | 0.009407 | 0.5734 | 0.3878528 | 0.1923 | 1.0347 | 41.2433
394 | 0.551111 | 2.5 | 1.3741 | 1 | 1.8776 | 1.849385 | 3.53 | 0.009674 | 0.5742 | 0.3880461 | 0.1934 | 1.0322 | 41.2438
395 | 0.5525 | 2.5 | 1.3776 | 1 | 1.8267 | 1.850297 | 3.34 | 0.008908 | 0.575 | 0.3882395 | 0.1945 | 1.0297 | 41.2448
396 | 0.553889 | 2.5 | 1.381 | 1 | 1.8679 | 1.851051 | 3.49 | 0.009525 | 0.5757 | 0.3884329 | 0.1956 | 1.0271 | 41.2451
397 | 0.555278 | 2.5 | 1.3845 | 1 | 1.8795 | 1.851778 | 3.53 | 0.009704 | 0.5764 | 0.3886262 | 0.1967 | 1.0244 | 41.2456
398 | 0.556667 | 2.5 | 1.388 | 1 | 1.8346 | 1.85254 | 3.37 | 0.009025 | 0.577 | 0.3888196 | 0.1978 | 1.0217 | 41.2466
399 | 0.558056 | 2.5 | 1.3915 | 1 | 1.8621 | 1.85349 | 3.47 | 0.009436 | 0.5775 | 0.3890129 | 0.1988 | 1.0189 | 41.247
400 | 0.559444 | 2.5 | 1.395 | 1 | 1.8776 | 1.854327 | 3.53 | 0.009674 | 0.5781 | 0.3892063 | 0.1999 | 1.016 | 41.2474
401 | 0.560833 | 2.5 | 1.3984 | 1 | 1.8503 | 1.855223 | 3.42 | 0.009259 | 0.5787 | 0.3893996 | 0.201 | 1.0131 | 41.2483
402 | 0.562222 | 2.5 | 1.4019 | 1 | 1.893 | 1.856037 | 3.58 | 0.009914 | 0.5792 | 0.389593 | 0.202 | 1.0102 | 41.2485
403 | 0.563611 | 2.5 | 1.4054 | 1 | 1.8872 | 1.856777 | 3.56 | 0.009824 | 0.5797 | 0.3897864 | 0.2031 | 1.0072 | 41.2492
404 | 0.565 | 2.5 | 1.4089 | 1 | 1.8405 | 1.857541 | 3.39 | 0.009112 | 0.5803 | 0.3899797 | 0.2041 | 1.0041 | 41.2502
405 | 0.566389 | 2.5 | 1.4123 | 1 | 1.8445 | 1.858332 | 3.4 | 0.009171 | 0.5808 | 0.3901731 | 0.2052 | 1.001 | 41.2508
406 | 0.567778 | 2.5 | 1.4158 | 1 | 1.8776 | 1.859083 | 3.53 | 0.009674 | 0.5813 | 0.3903664 | 0.2062 | 0.9978 | 41.2512
407 | 0.569167 | 2.5 | 1.4193 | 1 | 1.8737 | 1.859876 | 3.51 | 0.009614 | 0.5819 | 0.3905598 | 0.2073 | 0.9946 | 41.2518
408 | 0.570556 | 2.5 | 1.4227 | 1 | 1.8756 | 1.860693 | 3.52 | 0.009644 | 0.5824 | 0.3907531 | 0.2083 | 0.9914 | 41.2524
409 | 0.571944 | 2.5 | 1.4262 | 1 | 1.8582 | 1.861643 | 3.45 | 0.009377 | 0.5828 | 0.3909465 | 0.2093 | 0.9881 | 41.2532
410 | 0.573333 | 2.5 | 1.4297 | 1 | 1.8853 | 1.862507 | 3.55 | 0.009794 | 0.5833 | 0.3911399 | 0.2103 | 0.9848 | 41.2535
411 | 0.574722 | 2.5 | 1.4332 | 1 | 1.8621 | 1.863387 | 3.47 | 0.009436 | 0.5838 | 0.3913332 | 0.2114 | 0.9813 | 41.2544
412 | 0.576111 | 2.5 | 1.4366 | 1 | 1.8621 | 1.86425 | 3.47 | 0.009436 | 0.5842 | 0.3915266 | 0.2124 | 0.9778 | 41.255
413 | 0.5775 | 2.5 | 1.4401 | 1 | 1.8698 | 1.865165 | 3.5 | 0.009555 | 0.5846 | 0.3917199 | 0.2134 | 0.9743 | 41.2555
414 | 0.578889 | 2.5 | 1.4436 | 1 | 1.8853 | 1.86597 | 3.55 | 0.009794 | 0.585 | 0.3919133 | 0.2144 | 0.9707 | 41.256
415 | 0.580278 | 2.5 | 1.4471 | 1 | 1.8445 | 1.866816 | 3.4 | 0.009171 | 0.5854 | 0.3921066 | 0.2154 | 0.967 | 41.257
416 | 0.581667 | 2.5 | 1.4505 | 1 | 1.8949 | 1.867574 | 3.59 | 0.009944 | 0.5857 | 0.3923 | 0.2164 | 0.9634 | 41.2572
417 | 0.583056 | 2.5 | 1.454 | 1 | 1.8911 | 1.868464 | 3.58 | 0.009884 | 0.586 | 0.3924934 | 0.2174 | 0.9596 | 41.2578
418 | 0.584444 | 2.5 | 1.4575 | 1 | 1.8834 | 1.869351 | 3.55 | 0.009764 | 0.5864 | 0.3926867 | 0.2184 | 0.9559 | 41.2585
419 | 0.585833 | 2.5 | 1.461 | 1 | 1.8968 | 1.870141 | 3.6 | 0.009974 | 0.5867 | 0.3928801 | 0.2194 | 0.9521 | 41.259
420 | 0.587222 | 2.5 | 1.4644 | 1 | 1.8795 | 1.871113 | 3.53 | 0.009704 | 0.587 | 0.3930734 | 0.2204 | 0.9482 | 41.2598
421 | 0.588611 | 2.5 | 1.4679 | 1 | 1.8562 | 1.872015 | 3.45 | 0.009347 | 0.5874 | 0.3932668 | 0.2213 | 0.9444 | 41.2606
422 | 0.59 | 2.5 | 1.4714 | 1 | 1.8776 | 1.872769 | 3.53 | 0.009674 | 0.5877 | 0.3934601 | 0.2223 | 0.9405 | 41.261
423 | 0.591389 | 2.5 | 1.4749 | 1 | 1.8523 | 1.873608 | 3.43 | 0.009288 | 0.588 | 0.3936535 | 0.2233 | 0.9365 | 41.2618
424 | 0.593056 | 2.5 | 1.4783 | 1 | 1.8445 | 1.874438 | 3.4 | 0.009171 | 0.5882 | 0.3938469 | 0.2243 | 0.9325 | 41.263
425 | 0.594444 | 2.5 | 1.4818 | 1 | 1.8718 | 1.875265 | 3.5 | 0.009585 | 0.5884 | 0.3940402 | 0.2252 | 0.9285 | 41.2633
426 | 0.595833 | 2.5 | 1.4853 | 1 | 1.8911 | 1.876128 | 3.58 | 0.009884 | 0.5885 | 0.3942336 | 0.2262 | 0.9243 | 41.2637
427 | 0.597222 | 2.5 | 1.4887 | 1 | 1.8445 | 1.876975 | 3.4 | 0.009171 | 0.5886 | 0.3944269 | 0.2271 | 0.9202 | 41.2648
428 | 0.598611 | 2.5 | 1.4922 | 1 | 1.8834 | 1.877758 | 3.55 | 0.009764 | 0.5887 | 0.3946203 | 0.2281 | 0.9161 | 41.2651
429 | 0.6 | 2.5 | 1.4957 | 1 | 1.8872 | 1.878628 | 3.56 | 0.009824 | 0.5888 | 0.3948136 | 0.229 | 0.9119 | 41.2656
430 | 0.601389 | 2.5 | 1.4992 | 1 | 1.8872 | 1.87943 | 3.56 | 0.009824 | 0.5889 | 0.395007 | 0.23 | 0.9078 | 41.2663
431 | 0.602778 | 2.5 | 1.5026 | 1 | 1.8853 | 1.880248 | 3.55 | 0.009794 | 0.589 | 0.3952004 | 0.2309 | 0.9036 | 41.2669
432 | 0.604167 | 2.5 | 1.5061 | 1 | 1.8872 | 1.881097 | 3.56 | 0.009824 | 0.5891 | 0.3953937 | 0.2318 | 0.8993 | 41.2675
433 | 0.605556 | 2.5 | 1.5096 | 1 | 1.8679 | 1.881925 | 3.49 | 0.009525 | 0.5892 | 0.3955871 | 0.2328 | 0.8951 | 41.2683
434 | 0.606944 | 2.5 | 1.513 | 1 | 1.8718 | 1.882757 | 3.5 | 0.009585 | 0.5893 | 0.3957804 | 0.2337 | 0.8909 | 41.2689
435 | 0.608333 | 2.5 | 1.5165 | 1 | 1.9196 | 1.883563 | 3.68 | 0.010338 | 0.5894 | 0.3959738 | 0.2346 | 0.8866 | 41.2691
436 | 0.609722 | 2.5 | 1.52 | 1 | 1.8949 | 1.884376 | 3.59 | 0.009944 | 0.5895 | 0.3961671 | 0.2355 | 0.8823 | 41.2699
437 | 0.611111 | 2.5 | 1.5235 | 1 | 1.9082 | 1.885256 | 3.64 | 0.010156 | 0.5896 | 0.3963605 | 0.2364 | 0.8779 | 41.2704
438 | 0.6125 | 2.5 | 1.5269 | 1 | 1.8987 | 1.88612 | 3.61 | 0.010004 | 0.5897 | 0.3965539 | 0.2373 | 0.8736 | 41.2711
439 | 0.613889 | 2.5 | 1.5304 | 1 | 1.8968 | 1.886834 | 3.6 | 0.009974 | 0.5897 | 0.3967472 | 0.2382 | 0.8692 | 41.2717
440 | 0.615278 | 2.5 | 1.5339 | 1 | 1.8582 | 1.887597 | 3.45 | 0.009377 | 0.5898 | 0.3969406 | 0.2391 | 0.8648 | 41.2727
441 | 0.616667 | 2.5 | 1.5374 | 1 | 1.9006 | 1.888395 | 3.61 | 0.010035 | 0.5898 | 0.3971339 | 0.24 | 0.8604 | 41.2729
442 | 0.618056 | 2.5 | 1.5408 | 1 | 1.8968 | 1.889188 | 3.6 | 0.009974 | 0.5898 | 0.3973273 | 0.2409 | 0.856 | 41.2736
443 | 0.619444 | 2.5 | 1.5443 | 1 | 1.893 | 1.889986 | 3.58 | 0.009914 | 0.5898 | 0.3975206 | 0.2418 | 0.8516 | 41.2742
444 | 0.620833 | 2.5 | 1.5478 | 1 | 1.8834 | 1.890802 | 3.55 | 0.009764 | 0.5898 | 0.397714 | 0.2427 | 0.8472 | 41.2749
445 | 0.622222 | 2.5 | 1.5513 | 1 | 1.9082 | 1.891616 | 3.64 | 0.010156 | 0.5897 | 0.3979074 | 0.2436 | 0.8428 | 41.2753
446 | 0.623611 | 2.5 | 1.5547 | 1 | 1.8949 | 1.892382 | 3.59 | 0.009944 | 0.5896 | 0.3981007 | 0.2444 | 0.8384 | 41.2761
447 | 0.625 | 2.5 | 1.5582 | 1 | 1.912 | 1.893141 | 3.66 | 0.010216 | 0.5896 | 0.3982941 | 0.2453 | 0.834 | 41.2765
448 | 0.626389 | 2.5 | 1.5617 | 1 | 1.9328 | 1.893958 | 3.74 | 0.010553 | 0.5895 | 0.3984874 | 0.2462 | 0.8296 | 41.2769
449 | 0.627778 | 2.5 | 1.5651 | 1 | 1.893 | 1.894753 | 3.58 | 0.009914 | 0.5894 | 0.3986808 | 0.247 | 0.8253 | 41.278
450 | 0.629167 | 2.5 | 1.5686 | 1 | 1.8776 | 1.895456 | 3.53 | 0.009674 | 0.5893 | 0.3988741 | 0.2479 | 0.821 | 41.2787
451 | 0.630556 | 2.5 | 1.5721 | 1 | 1.864 | 1.896259 | 3.47 | 0.009466 | 0.5891 | 0.3990675 | 0.2487 | 0.8166 | 41.2794
452 | 0.631944 | 2.5 | 1.5756 | 1 | 1.8853 | 1.897098 | 3.55 | 0.009794 | 0.589 | 0.3992609 | 0.2496 | 0.8123 | 41.2799
453 | 0.633333 | 2.5 | 1.579 | 1 | 1.9006 | 1.897856 | 3.61 | 0.010035 | 0.5889 | 0.3994542 | 0.2504 | 0.808 | 41.2804
454 | 0.634722 | 2.5 | 1.5825 | 1 | 1.893 | 1.898637 | 3.58 | 0.009914 | 0.5887 | 0.3996476 | 0.2512 | 0.8038 | 41.281
455 | 0.636111 | 2.5 | 1.586 | 1 | 1.8987 | 1.899458 | 3.61 | 0.010004 | 0.5885 | 0.3998409 | 0.2521 | 0.7995 | 41.2816
456 | 0.6375 | 2.5 | 1.5895 | 1 | 1.893 | 1.900258 | 3.58 | 0.009914 | 0.5883 | 0.4000343 | 0.2529 | 0.7952 | 41.2823
457 | 0.638889 | 2.5 | 1.5929 | 1 | 1.9101 | 1.900966 | 3.65 | 0.010186 | 0.5882 | 0.4002276 | 0.2537 | 0.791 | 41.2827
458 | 0.640278 | 2.5 | 1.5964 | 1 | 1.9082 | 1.901672 | 3.64 | 0.010156 | 0.588 | 0.400421 | 0.2545 | 0.7868 | 41.2834
459 | 0.641667 | 2.5 | 1.5999 | 1 | 1.9403 | 1.9024 | 3.76 | 0.010676 | 0.5878 | 0.4006144 | 0.2553 | 0.7827 | 41.2837
460 | 0.643056 | 2.5 | 1.6033 | 1 | 1.9006 | 1.903182 | 3.61 | 0.010035 | 0.5875 | 0.4008077 | 0.2562 | 0.7784 | 41.2847
461 | 0.644444 | 2.5 | 1.6068 | 1 | 1.912 | 1.903927 | 3.66 | 0.010216 | 0.5873 | 0.4010011 | 0.257 | 0.7743 | 41.2852
462 | 0.645833 | 2.5 | 1.6103 | 1 | 1.8853 | 1.904611 | 3.55 | 0.009794 | 0.587 | 0.4011944 | 0.2578 | 0.7702 | 41.286
463 | 0.647222 | 2.5 | 1.6138 | 1 | 1.9101 | 1.905395 | 3.65 | 0.010186 | 0.5868 | 0.4013878 | 0.2586 | 0.7661 | 41.2864
464 | 0.648611 | 2.5 | 1.6172 | 1 | 1.893 | 1.906155 | 3.58 | 0.009914 | 0.5865 | 0.4015811 | 0.2593 | 0.762 | 41.2872
465 | 0.65 | 2.5 | 1.6207 | 1 | 1.9215 | 1.906984 | 3.69 | 0.010369 | 0.5862 | 0.4017745 | 0.2601 | 0.758 | 41.2876
466 | 0.651389 | 2.5 | 1.6242 | 1 | 1.9044 | 1.907679 | 3.63 | 0.010095 | 0.5859 | 0.4019679 | 0.2609 | 0.754 | 41.2883
467 | 0.652778 | 2.5 | 1.6277 | 1 | 1.9384 | 1.908374 | 3.76 | 0.010645 | 0.5855 | 0.4021612 | 0.2617 | 0.7501 | 41.2886
468 | 0.654444 | 2.5 | 1.6311 | 1 | 1.9044 | 1.90904 | 3.63 | 0.010095 | 0.5852 | 0.4023546 | 0.2625 | 0.7462 | 41.29
469 | 0.655833 | 2.5 | 1.6346 | 1 | 1.9196 | 1.909913 | 3.68 | 0.010338 | 0.5848 | 0.4025479 | 0.2632 | 0.7423 | 41.2905
470 | 0.657222 | 2.5 | 1.6381 | 1 | 1.9139 | 1.910673 | 3.66 | 0.010247 | 0.5843 | 0.4027413 | 0.264 | 0.7385 | 41.2911
471 | 0.658611 | 2.5 | 1.6416 | 1 | 1.9384 | 1.911411 | 3.76 | 0.010645 | 0.5839 | 0.4029346 | 0.2647 | 0.7347 | 41.2915
472 | 0.66 | 2.5 | 1.645 | 1 | 1.9272 | 1.912134 | 3.71 | 0.010461 | 0.5835 | 0.403128 | 0.2655 | 0.731 | 41.2922
473 | 0.661389 | 2.5 | 1.6485 | 1 | 1.912 | 1.912868 | 3.66 | 0.010216 | 0.5831 | 0.4033214 | 0.2662 | 0.7273 | 41.293
474 | 0.662778 | 2.5 | 1.652 | 1 | 1.9139 | 1.913661 | 3.66 | 0.010247 | 0.5827 | 0.4035147 | 0.267 | 0.7237 | 41.2936
475 | 0.664167 | 2.5 | 1.6555 | 1 | 1.944 | 1.914403 | 3.78 | 0.010738 | 0.5822 | 0.4037081 | 0.2677 | 0.7202 | 41.2939
476 | 0.665556 | 2.5 | 1.6589 | 1 | 1.9403 | 1.915223 | 3.76 | 0.010676 | 0.5817 | 0.4039014 | 0.2685 | 0.7167 | 41.2946
477 | 0.666944 | 2.5 | 1.6624 | 1 | 1.8891 | 1.915908 | 3.57 | 0.009854 | 0.5813 | 0.4040948 | 0.2692 | 0.7133 | 41.2957
478 | 0.668333 | 2.5 | 1.6659 | 1 | 1.9177 | 1.916621 | 3.68 | 0.010308 | 0.5808 | 0.4042881 | 0.2699 | 0.71 | 41.296
479 | 0.669722 | 2.5 | 1.6693 | 1 | 1.9253 | 1.917276 | 3.71 | 0.01043 | 0.5803 | 0.4044815 | 0.2706 | 0.7067 | 41.2966
480 | 0.671111 | 2.5 | 1.6728 | 1 | 1.9101 | 1.918052 | 3.65 | 0.010186 | 0.5797 | 0.4046749 | 0.2713 | 0.7035 | 41.2973
481 | 0.6725 | 2.5 | 1.6763 | 1 | 1.912 | 1.918735 | 3.66 | 0.010216 | 0.5792 | 0.4048682 | 0.2721 | 0.7004 | 41.2979
482 | 0.673889 | 2.5 | 1.6798 | 1 | 1.9347 | 1.919499 | 3.74 | 0.010583 | 0.5786 | 0.4050616 | 0.2728 | 0.6973 | 41.2983
483 | 0.675278 | 2.5 | 1.6832 | 1 | 1.9328 | 1.920166 | 3.74 | 0.010553 | 0.578 | 0.4052549 | 0.2735 | 0.6942 | 41.299
484 | 0.676667 | 2.5 | 1.6867 | 1 | 1.8891 | 1.920911 | 3.57 | 0.009854 | 0.5774 | 0.4054483 | 0.2742 | 0.6911 | 41.3
485 | 0.678056 | 2.5 | 1.6902 | 1 | 1.9365 | 1.921652 | 3.75 | 0.010614 | 0.5767 | 0.4056416 | 0.2749 | 0.688 | 41.3002
486 | 0.679444 | 2.5 | 1.6937 | 1 | 1.9496 | 1.922348 | 3.8 | 0.010831 | 0.5761 | 0.405835 | 0.2756 | 0.6848 | 41.3007
487 | 0.680833 | 2.5 | 1.6971 | 1 | 1.9309 | 1.922975 | 3.73 | 0.010522 | 0.5754 | 0.4060284 | 0.2762 | 0.6817 | 41.3015
488 | 0.682222 | 2.5 | 1.7006 | 1 | 1.9063 | 1.923723 | 3.63 | 0.010125 | 0.5747 | 0.4062217 | 0.2769 | 0.6786 | 41.3023
489 | 0.683611 | 2.5 | 1.7041 | 1 | 1.893 | 1.924442 | 3.58 | 0.009914 | 0.574 | 0.4064151 | 0.2776 | 0.6755 | 41.3031
490 | 0.685 | 2.5 | 1.7075 | 1 | 1.9215 | 1.92517 | 3.69 | 0.010369 | 0.5733 | 0.4066084 | 0.2783 | 0.6724 | 41.3034
491 | 0.686389 | 2.5 | 1.711 | 1 | 1.9515 | 1.925857 | 3.81 | 0.010862 | 0.5727 | 0.4068018 | 0.2789 | 0.6693 | 41.3038
492 | 0.687778 | 2.5 | 1.7145 | 1 | 1.9328 | 1.926462 | 3.74 | 0.010553 | 0.572 | 0.4069951 | 0.2796 | 0.6661 | 41.3045
493 | 0.689167 | 2.5 | 1.718 | 1 | 1.9328 | 1.927118 | 3.74 | 0.010553 | 0.5713 | 0.4071885 | 0.2802 | 0.663 | 41.3052
494 | 0.690556 | 2.5 | 1.7214 | 1 | 1.9328 | 1.927828 | 3.74 | 0.010553 | 0.5707 | 0.4073819 | 0.2809 | 0.6599 | 41.3058
495 | 0.691944 | 2.5 | 1.7249 | 1 | 1.9101 | 1.928528 | 3.65 | 0.010186 | 0.57 | 0.4075752 | 0.2816 | 0.6568 | 41.3066
496 | 0.693333 | 2.5 | 1.7284 | 1 | 1.9253 | 1.929207 | 3.71 | 0.01043 | 0.5694 | 0.4077686 | 0.2822 | 0.6537 | 41.3071
497 | 0.694722 | 2.5 | 1.7319 | 1 | 1.9403 | 1.929854 | 3.76 | 0.010676 | 0.5687 | 0.4079619 | 0.2828 | 0.6506 | 41.3075
498 | 0.696111 | 2.5 | 1.7353 | 1 | 1.9644 | 1.930529 | 3.86 | 0.01108 | 0.5681 | 0.4081553 | 0.2835 | 0.6475 | 41.308
499 | 0.6975 | 2.5 | 1.7388 | 1 | 1.9328 | 1.931195 | 3.74 | 0.010553 | 0.5674 | 0.4083486 | 0.2841 | 0.6444 | 41.3089
500 | 0.698889 | 2.5 | 1.7423 | 1 | 1.9347 | 1.931821 | 3.74 | 0.010583 | 0.5667 | 0.408542 | 0.2847 | 0.6413 | 41.3095
501 | 0.700278 | 2.5 | 1.7457 | 1 | 1.957 | 1.93238 | 3.83 | 0.010955 | 0.5661 | 0.4087354 | 0.2854 | 0.6381 | 41.3099
502 | 0.701667 | 2.5 | 1.7492 | 1 | 1.944 | 1.933001 | 3.78 | 0.010738 | 0.5654 | 0.4089287 | 0.286 | 0.635 | 41.3106
503 | 0.703056 | 2.5 | 1.7527 | 1 | 1.9253 | 1.933594 | 3.71 | 0.01043 | 0.5647 | 0.4091221 | 0.2866 | 0.6319 | 41.3114
504 | 0.704444 | 2.5 | 1.7562 | 1 | 1.8911 | 1.934227 | 3.58 | 0.009884 | 0.5641 | 0.4093154 | 0.2872 | 0.6288 | 41.3124
505 | 0.705833 | 2.5 | 1.7596 | 1 | 1.9328 | 1.934934 | 3.74 | 0.010553 | 0.5633 | 0.4095088 | 0.2878 | 0.6257 | 41.3126
506 | 0.707222 | 2.5 | 1.7631 | 1 | 1.9477 | 1.935634 | 3.79 | 0.0108 | 0.5626 | 0.4097021 | 0.2884 | 0.6226 | 41.3131
507 | 0.708611 | 2.5 | 1.7666 | 1 | 1.9328 | 1.936351 | 3.74 | 0.010553 | 0.5619 | 0.4098955 | 0.289 | 0.6195 | 41.3138
508 | 0.71 | 2.5 | 1.7701 | 1 | 1.9496 | 1.936976 | 3.8 | 0.010831 | 0.5612 | 0.4100889 | 0.2896 | 0.6164 | 41.3143
509 | 0.711389 | 2.5 | 1.7735 | 1 | 1.9421 | 1.937626 | 3.77 | 0.010707 | 0.5604 | 0.4102822 | 0.2902 | 0.6133 | 41.315
510 | 0.712778 | 2.5 | 1.777 | 1 | 1.944 | 1.938257 | 3.78 | 0.010738 | 0.5596 | 0.4104756 | 0.2908 | 0.6101 | 41.3156
511 | 0.714167 | 2.5 | 1.7805 | 1 | 1.9365 | 1.938961 | 3.75 | 0.010614 | 0.5587 | 0.4106689 | 0.2913 | 0.607 | 41.3163
512 | 0.715556 | 2.5 | 1.7839 | 1 | 1.9158 | 1.939684 | 3.67 | 0.010277 | 0.5579 | 0.4108623 | 0.2919 | 0.6038 | 41.3171
513 | 0.716944 | 2.5 | 1.7874 | 1 | 1.9663 | 1.940324 | 3.87 | 0.011111 | 0.5571 | 0.4110556 | 0.2925 | 0.6006 | 41.3172
514 | 0.718611 | 2.5 | 1.7909 | 1 | 1.9607 | 1.940993 | 3.84 | 0.011017 | 0.5562 | 0.411249 | 0.2931 | 0.5974 | 41.3183
515 | 0.72 | 2.5 | 1.7944 | 1 | 1.9459 | 1.941687 | 3.79 | 0.010769 | 0.5552 | 0.4114424 | 0.2936 | 0.5942 | 41.319
516 | 0.721389 | 2.5 | 1.7978 | 1 | 1.9177 | 1.942333 | 3.68 | 0.010308 | 0.5543 | 0.4116357 | 0.2942 | 0.591 | 41.32
517 | 0.722778 | 2.5 | 1.8013 | 1 | 1.9272 | 1.943064 | 3.71 | 0.010461 | 0.5534 | 0.4118291 | 0.2947 | 0.5878 | 41.3205
518 | 0.724167 | 2.5 | 1.8048 | 1 | 1.9718 | 1.943692 | 3.89 | 0.011205 | 0.5524 | 0.4120224 | 0.2953 | 0.5846 | 41.3206
519 | 0.725556 | 2.5 | 1.8083 | 1 | 1.9477 | 1.944334 | 3.79 | 0.0108 | 0.5514 | 0.4122158 | 0.2958 | 0.5814 | 41.3215
520 | 0.726944 | 2.5 | 1.8117 | 1 | 1.9403 | 1.944937 | 3.76 | 0.010676 | 0.5504 | 0.4124091 | 0.2964 | 0.5782 | 41.3222
521 | 0.728333 | 2.5 | 1.8152 | 1 | 1.957 | 1.945657 | 3.83 | 0.010955 | 0.5494 | 0.4126025 | 0.2969 | 0.575 | 41.3227
522 | 0.729722 | 2.5 | 1.8187 | 1 | 1.9496 | 1.946291 | 3.8 | 0.010831 | 0.5483 | 0.4127959 | 0.2974 | 0.5718 | 41.3233
523 | 0.731111 | 2.5 | 1.8222 | 1 | 1.9384 | 1.94694 | 3.76 | 0.010645 | 0.5473 | 0.4129892 | 0.298 | 0.5686 | 41.3241
524 | 0.7325 | 2.5 | 1.8256 | 1 | 1.929 | 1.94757 | 3.72 | 0.010491 | 0.5462 | 0.4131826 | 0.2985 | 0.5654 | 41.3248
525 | 0.733889 | 2.5 | 1.8291 | 1 | 1.9552 | 1.948202 | 3.82 | 0.010924 | 0.5452 | 0.4133759 | 0.299 | 0.5622 | 41.3251
526 | 0.735278 | 2.5 | 1.8326 | 1 | 1.9644 | 1.948832 | 3.86 | 0.01108 | 0.5441 | 0.4135693 | 0.2995 | 0.559 | 41.3257
527 | 0.736667 | 2.5 | 1.8361 | 1 | 1.9663 | 1.949496 | 3.87 | 0.011111 | 0.543 | 0.4137626 | 0.3 | 0.5558 | 41.3263
528 | 0.738056 | 2.5 | 1.8395 | 1 | 1.9309 | 1.950096 | 3.73 | 0.010522 | 0.5419 | 0.413956 | 0.3005 | 0.5526 | 41.3272
529 | 0.739444 | 2.5 | 1.843 | 1 | 1.957 | 1.950774 | 3.83 | 0.010955 | 0.5408 | 0.4141494 | 0.301 | 0.5494 | 41.3276
530 | 0.740833 | 2.5 | 1.8465 | 1 | 1.9477 | 1.951337 | 3.79 | 0.0108 | 0.5397 | 0.4143427 | 0.3015 | 0.5462 | 41.3283
531 | 0.742222 | 2.5 | 1.85 | 1 | 1.9328 | 1.951881 | 3.74 | 0.010553 | 0.5386 | 0.4145361 | 0.3019 | 0.543 | 41.3291
532 | 0.743611 | 2.5 | 1.8534 | 1 | 1.9384 | 1.952457 | 3.76 | 0.010645 | 0.5375 | 0.4147294 | 0.3024 | 0.5398 | 41.3296
533 | 0.745 | 2.5 | 1.8569 | 1 | 1.97 | 1.953079 | 3.88 | 0.011173 | 0.5363 | 0.4149228 | 0.3029 | 0.5366 | 41.3299
534 | 0.746389 | 2.5 | 1.8604 | 1 | 1.9403 | 1.953747 | 3.76 | 0.010676 | 0.5352 | 0.4151161 | 0.3033 | 0.5334 | 41.3308
535 | 0.747778 | 2.5 | 1.8638 | 1 | 1.9477 | 1.954325 | 3.79 | 0.0108 | 0.5341 | 0.4153095 | 0.3038 | 0.5302 | 41.3314
536 | 0.749167 | 2.5 | 1.8673 | 1 | 1.97 | 1.954858 | 3.88 | 0.011173 | 0.5329 | 0.4155029 | 0.3042 | 0.5269 | 41.3318
537 | 0.750556 | 2.5 | 1.8708 | 1 | 1.9533 | 1.955577 | 3.82 | 0.010893 | 0.5317 | 0.4156962 | 0.3047 | 0.5237 | 41.3326
538 | 0.751944 | 2.5 | 1.8743 | 1 | 1.9718 | 1.956134 | 3.89 | 0.011205 | 0.5306 | 0.4158896 | 0.3051 | 0.5205 | 41.333
539 | 0.753333 | 2.5 | 1.8777 | 1 | 1.9755 | 1.956852 | 3.9 | 0.011267 | 0.5294 | 0.4160829 | 0.3055 | 0.5172 | 41.3336
540 | 0.754722 | 2.5 | 1.8812 | 1 | 1.9515 | 1.957429 | 3.81 | 0.010862 | 0.5283 | 0.4162763 | 0.3059 | 0.514 | 41.3345
541 | 0.756111 | 2.5 | 1.8847 | 1 | 1.9272 | 1.957992 | 3.71 | 0.010461 | 0.5272 | 0.4164696 | 0.3064 | 0.5107 | 41.3353
542 | 0.7575 | 2.5 | 1.8882 | 1 | 1.9589 | 1.958564 | 3.84 | 0.010986 | 0.5261 | 0.416663 | 0.3068 | 0.5075 | 41.3356
543 | 0.758889 | 2.5 | 1.8916 | 1 | 1.9681 | 1.959177 | 3.87 | 0.011142 | 0.5249 | 0.4168564 | 0.3072 | 0.5042 | 41.3362
544 | 0.760278 | 2.5 | 1.8951 | 1 | 1.9626 | 1.959735 | 3.85 | 0.011048 | 0.5238 | 0.4170497 | 0.3075 | 0.5009 | 41.3368
545 | 0.761667 | 2.5 | 1.8986 | 1 | 1.957 | 1.960464 | 3.83 | 0.010955 | 0.5225 | 0.4172431 | 0.3079 | 0.4976 | 41.3375
546 | 0.763056 | 2.5 | 1.902 | 1 | 1.9791 | 1.961029 | 3.92 | 0.01133 | 0.5213 | 0.4174364 | 0.3083 | 0.4943 | 41.3379
547 | 0.764444 | 2.5 | 1.9055 | 1 | 1.9421 | 1.961681 | 3.77 | 0.010707 | 0.5201 | 0.4176298 | 0.3087 | 0.4909 | 41.3389
548 | 0.765833 | 2.5 | 1.909 | 1 | 1.9681 | 1.962229 | 3.87 | 0.011142 | 0.5189 | 0.4178231 | 0.309 | 0.4876 | 41.3393
549 | 0.767222 | 2.5 | 1.9125 | 1 | 1.9681 | 1.962808 | 3.87 | 0.011142 | 0.5177 | 0.4180165 | 0.3094 | 0.4842 | 41.3399
550 | 0.768611 | 2.5 | 1.9159 | 1 | 1.981 | 1.963401 | 3.92 | 0.011362 | 0.5164 | 0.4182099 | 0.3097 | 0.4808 | 41.3404
551 | 0.77 | 2.5 | 1.9194 | 1 | 1.957 | 1.964092 | 3.83 | 0.010955 | 0.5152 | 0.4184032 | 0.3101 | 0.4774 | 41.3412
552 | 0.771389 | 2.5 | 1.9229 | 1 | 1.9552 | 1.964624 | 3.82 | 0.010924 | 0.514 | 0.4185966 | 0.3104 | 0.474 | 41.3419
553 | 0.772778 | 2.5 | 1.9263 | 1 | 1.9718 | 1.965288 | 3.89 | 0.011205 | 0.5127 | 0.4187899 | 0.3107 | 0.4706 | 41.3423
554 | 0.774167 | 2.5 | 1.9298 | 1 | 1.9421 | 1.96588 | 3.77 | 0.010707 | 0.5115 | 0.4189833 | 0.311 | 0.4672 | 41.3432
555 | 0.775556 | 2.5 | 1.9333 | 1 | 1.9477 | 1.96648 | 3.79 | 0.0108 | 0.5103 | 0.4191766 | 0.3114 | 0.4637 | 41.3438
556 | 0.776944 | 2.5 | 1.9368 | 1 | 1.9644 | 1.967072 | 3.86 | 0.01108 | 0.5092 | 0.41937 | 0.3117 | 0.4602 | 41.3442
557 | 0.778333 | 2.5 | 1.9402 | 1 | 1.9974 | 1.967673 | 3.99 | 0.011647 | 0.508 | 0.4195634 | 0.312 | 0.4568 | 41.3446
558 | 0.78 | 2.5 | 1.9437 | 1 | 1.9736 | 1.968302 | 3.9 | 0.011236 | 0.5068 | 0.4197567 | 0.3122 | 0.4533 | 41.3458
559 | 0.781389 | 2.5 | 1.9472 | 1 | 1.9644 | 1.968964 | 3.86 | 0.01108 | 0.5056 | 0.4199501 | 0.3125 | 0.4497 | 41.3465
560 | 0.782778 | 2.5 | 1.9507 | 1 | 1.9459 | 1.969579 | 3.79 | 0.010769 | 0.5044 | 0.4201434 | 0.3128 | 0.4461 | 41.3473
561 | 0.784167 | 2.5 | 1.9541 | 1 | 1.9755 | 1.970287 | 3.9 | 0.011267 | 0.5032 | 0.4203368 | 0.313 | 0.4425 | 41.3477
562 | 0.785556 | 2.5 | 1.9576 | 1 | 2.0028 | 1.970891 | 4.01 | 0.011742 | 0.502 | 0.4205301 | 0.3133 | 0.4389 | 41.348
563 | 0.786944 | 2.5 | 1.9611 | 1 | 1.9663 | 1.971523 | 3.87 | 0.011111 | 0.5008 | 0.4207235 | 0.3136 | 0.4352 | 41.349
564 | 0.788333 | 2.5 | 1.9646 | 1 | 1.9681 | 1.972237 | 3.87 | 0.011142 | 0.4996 | 0.4209169 | 0.3138 | 0.4316 | 41.3496
565 | 0.789722 | 2.5 | 1.968 | 1 | 1.9773 | 1.972911 | 3.91 | 0.011299 | 0.4984 | 0.4211102 | 0.314 | 0.428 | 41.3501
566 | 0.791111 | 2.5 | 1.9715 | 1 | 1.981 | 1.973594 | 3.92 | 0.011362 | 0.4973 | 0.4213036 | 0.3142 | 0.4243 | 41.3507
567 | 0.7925 | 2.5 | 1.975 | 1 | 1.9846 | 1.974228 | 3.94 | 0.011425 | 0.4962 | 0.4214969 | 0.3145 | 0.4206 | 41.3513
568 | 0.793889 | 2.5 | 1.9784 | 1 | 1.9533 | 1.974801 | 3.82 | 0.010893 | 0.4951 | 0.4216903 | 0.3147 | 0.4168 | 41.3522
569 | 0.795278 | 2.5 | 1.9819 | 1 | 2.0028 | 1.975418 | 4.01 | 0.011742 | 0.494 | 0.4218836 | 0.3149 | 0.4131 | 41.3523
570 | 0.796667 | 2.5 | 1.9854 | 1 | 1.9644 | 1.976042 | 3.86 | 0.01108 | 0.493 | 0.422077 | 0.3151 | 0.4094 | 41.3533
571 | 0.798056 | 2.5 | 1.9889 | 1 | 1.9846 | 1.976668 | 3.94 | 0.011425 | 0.4919 | 0.4222704 | 0.3153 | 0.4056 | 41.3537
572 | 0.799444 | 2.5 | 1.9923 | 1 | 1.9846 | 1.977451 | 3.94 | 0.011425 | 0.4909 | 0.4224637 | 0.3154 | 0.4018 | 41.3544
573 | 0.800833 | 2.5 | 1.9958 | 1 | 2.001 | 1.978104 | 4 | 0.01171 | 0.4899 | 0.4226571 | 0.3156 | 0.398 | 41.3548
574 | 0.802222 | 2.5 | 1.9993 | 1 | 1.9736 | 1.978654 | 3.9 | 0.011236 | 0.489 | 0.4228504 | 0.3158 | 0.3941 | 41.3557
575 | 0.803611 | 2.5 | 2.0027 | 1 | 2.001 | 1.979255 | 4 | 0.01171 | 0.488 | 0.4230438 | 0.3159 | 0.3902 | 41.3561
576 | 0.805 | 2.5 | 2.0062 | 1 | 1.9938 | 1.979829 | 3.98 | 0.011583 | 0.4871 | 0.4232371 | 0.3161 | 0.3863 | 41.3568
577 | 0.806389 | 2.5 | 2.0097 | 1 | 1.9626 | 1.980525 | 3.85 | 0.011048 | 0.4862 | 0.4234305 | 0.3162 | 0.3824 | 41.3577
578 | 0.807778 | 2.5 | 2.0132 | 1 | 1.9681 | 1.981122 | 3.87 | 0.011142 | 0.4853 | 0.4236239 | 0.3164 | 0.3785 | 41.3582
579 | 0.809167 | 2.5 | 2.0166 | 1 | 1.9883 | 1.981721 | 3.95 | 0.011488 | 0.4844 | 0.4238172 | 0.3165 | 0.3745 | 41.3587
580 | 0.810556 | 2.5 | 2.0201 | 1 | 1.9718 | 1.982436 | 3.89 | 0.011205 | 0.4836 | 0.4240106 | 0.3166 | 0.3705 | 41.3595
581 | 0.811944 | 2.5 | 2.0236 | 1 | 1.9828 | 1.983175 | 3.93 | 0.011393 | 0.4827 | 0.4242039 | 0.3167 | 0.3665 | 41.36
582 | 0.813333 | 2.5 | 2.0271 | 1 | 1.9626 | 1.98386 | 3.85 | 0.011048 | 0.4819 | 0.4243973 | 0.3168 | 0.3624 | 41.3608
583 | 0.814722 | 2.5 | 2.0305 | 1 | 1.9663 | 1.984435 | 3.87 | 0.011111 | 0.4811 | 0.4245906 | 0.3169 | 0.3584 | 41.3614
584 | 0.816111 | 2.5 | 2.034 | 1 | 2.0028 | 1.985129 | 4.01 | 0.011742 | 0.4804 | 0.424784 | 0.317 | 0.3543 | 41.3616
585 | 0.8175 | 2.5 | 2.0375 | 1 | 1.9865 | 1.985842 | 3.95 | 0.011456 | 0.4796 | 0.4249774 | 0.3171 | 0.3502 | 41.3624
586 | 0.818889 | 2.5 | 2.0409 | 1 | 1.9755 | 1.98653 | 3.9 | 0.011267 | 0.4789 | 0.4251707 | 0.3172 | 0.346 | 41.3632
587 | 0.820278 | 2.5 | 2.0444 | 1 | 1.9718 | 1.987197 | 3.89 | 0.011205 | 0.4781 | 0.4253641 | 0.3172 | 0.3419 | 41.3638
588 | 0.821667 | 2.5 | 2.0479 | 1 | 1.9791 | 1.98789 | 3.92 | 0.01133 | 0.4774 | 0.4255574 | 0.3173 | 0.3377 | 41.3643
589 | 0.823056 | 2.5 | 2.0514 | 1 | 1.9883 | 1.988621 | 3.95 | 0.011488 | 0.4766 | 0.4257508 | 0.3174 | 0.3335 | 41.3649
590 | 0.824444 | 2.5 | 2.0548 | 1 | 1.9791 | 1.989342 | 3.92 | 0.01133 | 0.4759 | 0.4259441 | 0.3174 | 0.3292 | 41.3656
591 | 0.825833 | 2.5 | 2.0583 | 1 | 1.9883 | 1.990098 | 3.95 | 0.011488 | 0.4752 | 0.4261375 | 0.3175 | 0.3249 | 41.3661
592 | 0.827222 | 2.5 | 2.0618 | 1 | 2.0137 | 1.990693 | 4.05 | 0.011934 | 0.4746 | 0.4263309 | 0.3175 | 0.3206 | 41.3665
593 | 0.828611 | 2.5 | 2.0653 | 1 | 1.9736 | 1.991369 | 3.9 | 0.011236 | 0.474 | 0.4265242 | 0.3175 | 0.3163 | 41.3675
594 | 0.83 | 2.5 | 2.0687 | 1 | 1.9938 | 1.992096 | 3.98 | 0.011583 | 0.4735 | 0.4267176 | 0.3176 | 0.3119 | 41.3679
595 | 0.831389 | 2.5 | 2.0722 | 1 | 1.9919 | 1.992739 | 3.97 | 0.011551 | 0.4729 | 0.4269109 | 0.3176 | 0.3075 | 41.3686
596 | 0.832778 | 2.5 | 2.0757 | 1 | 1.9883 | 1.993395 | 3.95 | 0.011488 | 0.4724 | 0.4271043 | 0.3176 | 0.3031 | 41.3692
597 | 0.834167 | 2.5 | 2.0791 | 1 | 2.0101 | 1.994075 | 4.04 | 0.01187 | 0.4719 | 0.4272976 | 0.3176 | 0.2987 | 41.3696
598 | 0.835556 | 2.5 | 2.0826 | 1 | 1.9938 | 1.994604 | 3.98 | 0.011583 | 0.4714 | 0.427491 | 0.3176 | 0.2943 | 41.3704
599 | 0.836944 | 2.5 | 2.0861 | 1 | 1.9883 | 1.99524 | 3.95 | 0.011488 | 0.4709 | 0.4276844 | 0.3176 | 0.2898 | 41.3711
600 | 0.838333 | 2.5 | 2.0896 | 1 | 1.9883 | 1.995909 | 3.95 | 0.011488 | 0.4706 | 0.4278777 | 0.3176 | 0.2853 | 41.3717
601 | 0.839722 | 2.5 | 2.093 | 1 | 1.9956 | 1.996523 | 3.98 | 0.011615 | 0.4702 | 0.4280711 | 0.3176 | 0.2808 | 41.3723
602 | 0.841111 | 2.5 | 2.0965 | 1 | 1.9773 | 1.997177 | 3.91 | 0.011299 | 0.4698 | 0.4282644 | 0.3176 | 0.2763 | 41.3731
603 | 0.842778 | 2.5 | 2.1 | 1 | 2.0119 | 1.997784 | 4.05 | 0.011902 | 0.4694 | 0.4284578 | 0.3175 | 0.2718 | 41.3737
604 | 0.844167 | 2.5 | 2.1035 | 1 | 2.0064 | 1.998449 | 4.03 | 0.011806 | 0.4691 | 0.4286511 | 0.3175 | 0.2672 | 41.3744
605 | 0.845556 | 2.5 | 2.1069 | 1 | 2.0155 | 1.999095 | 4.06 | 0.011966 | 0.4687 | 0.4288445 | 0.3175 | 0.2626 | 41.3749
606 | 0.846944 | 2.5 | 2.1104 | 1 | 1.9773 | 1.99973 | 3.91 | 0.011299 | 0.4684 | 0.4290379 | 0.3174 | 0.258 | 41.3759
607 | 0.848333 | 2.5 | 2.1139 | 1 | 2.0046 | 2.000427 | 4.02 | 0.011774 | 0.4681 | 0.4292312 | 0.3174 | 0.2534 | 41.3763
608 | 0.849722 | 2.5 | 2.1174 | 1 | 2.0046 | 2.001062 | 4.02 | 0.011774 | 0.4678 | 0.4294246 | 0.3173 | 0.2487 | 41.3769
609 | 0.851111 | 2.5 | 2.1208 | 1 | 1.9938 | 2.001722 | 3.98 | 0.011583 | 0.4676 | 0.4296179 | 0.3173 | 0.2441 | 41.3776
610 | 0.8525 | 2.5 | 2.1243 | 1 | 1.9755 | 2.002481 | 3.9 | 0.011267 | 0.4674 | 0.4298113 | 0.3172 | 0.2394 | 41.3784
611 | 0.853889 | 2.5 | 2.1278 | 1 | 1.9992 | 2.003115 | 4 | 0.011678 | 0.4672 | 0.4300046 | 0.3171 | 0.2347 | 41.3788
612 | 0.855278 | 2.5 | 2.1312 | 1 | 1.9919 | 2.003969 | 3.97 | 0.011551 | 0.4671 | 0.430198 | 0.3171 | 0.23 | 41.3795
613 | 0.856667 | 2.5 | 2.1347 | 1 | 2.0064 | 2.004598 | 4.03 | 0.011806 | 0.467 | 0.4303914 | 0.317 | 0.2253 | 41.38
614 | 0.858056 | 2.5 | 2.1382 | 1 | 2.0028 | 2.005242 | 4.01 | 0.011742 | 0.4669 | 0.4305847 | 0.3169 | 0.2206 | 41.3806
615 | 0.859444 | 2.5 | 2.1417 | 1 | 2.0119 | 2.0059 | 4.05 | 0.011902 | 0.4669 | 0.4307781 | 0.3168 | 0.2158 | 41.3812
616 | 0.860833 | 2.5 | 2.1451 | 1 | 2.001 | 2.006563 | 4 | 0.01171 | 0.4669 | 0.4309714 | 0.3167 | 0.2111 | 41.3819
617 | 0.862222 | 2.5 | 2.1486 | 1 | 1.981 | 2.007334 | 3.92 | 0.011362 | 0.4669 | 0.4311648 | 0.3166 | 0.2063 | 41.3827
618 | 0.863611 | 2.5 | 2.1521 | 1 | 2.0046 | 2.007964 | 4.02 | 0.011774 | 0.4669 | 0.4313581 | 0.3165 | 0.2016 | 41.3831
619 | 0.865 | 2.5 | 2.1556 | 1 | 2.0191 | 2.00862 | 4.08 | 0.01203 | 0.4669 | 0.4315515 | 0.3164 | 0.1968 | 41.3836
620 | 0.866389 | 2.5 | 2.159 | 1 | 2.001 | 2.009371 | 4 | 0.01171 | 0.4669 | 0.4317449 | 0.3163 | 0.192 | 41.3844
621 | 0.867778 | 2.5 | 2.1625 | 1 | 2.0083 | 2.010087 | 4.03 | 0.011838 | 0.467 | 0.4319382 | 0.3162 | 0.1872 | 41.3849
622 | 0.869167 | 2.5 | 2.166 | 1 | 2.0155 | 2.010808 | 4.06 | 0.011966 | 0.4671 | 0.4321316 | 0.3161 | 0.1825 | 41.3855
623 | 0.870556 | 2.5 | 2.1694 | 1 | 1.981 | 2.011427 | 3.92 | 0.011362 | 0.4672 | 0.4323249 | 0.316 | 0.1777 | 41.3865
624 | 0.871944 | 2.5 | 2.1729 | 1 | 2.0244 | 2.012034 | 4.1 | 0.012126 | 0.4674 | 0.4325183 | 0.3159 | 0.173 | 41.3866
625 | 0.873333 | 2.5 | 2.1764 | 1 | 2.0119 | 2.012723 | 4.05 | 0.011902 | 0.4675 | 0.4327116 | 0.3158 | 0.1682 | 41.3874
626 | 0.874722 | 2.5 | 2.1799 | 1 | 2.0028 | 2.013463 | 4.01 | 0.011742 | 0.4676 | 0.432905 | 0.3156 | 0.1635 | 41.3881
627 | 0.876111 | 2.5 | 2.1833 | 1 | 2.0083 | 2.014199 | 4.03 | 0.011838 | 0.4678 | 0.4330984 | 0.3155 | 0.1587 | 41.3887
628 | 0.8775 | 2.5 | 2.1868 | 1 | 1.9956 | 2.014909 | 3.98 | 0.011615 | 0.4679 | 0.4332917 | 0.3154 | 0.154 | 41.3894
629 | 0.878889 | 2.5 | 2.1903 | 1 | 2.0226 | 2.015587 | 4.09 | 0.012094 | 0.4681 | 0.4334851 | 0.3153 | 0.1492 | 41.3897
630 | 0.880278 | 2.5 | 2.1937 | 1 | 2.0155 | 2.016268 | 4.06 | 0.011966 | 0.4683 | 0.4336784 | 0.3151 | 0.1445 | 41.3905
631 | 0.881667 | 2.5 | 2.1972 | 1 | 2.001 | 2.016973 | 4 | 0.01171 | 0.4685 | 0.4338718 | 0.315 | 0.1398 | 41.3912
632 | 0.883056 | 2.5 | 2.2007 | 1 | 1.9938 | 2.017736 | 3.98 | 0.011583 | 0.4687 | 0.4340651 | 0.3149 | 0.1351 | 41.3919
633 | 0.884444 | 2.5 | 2.2042 | 1 | 2.0191 | 2.01843 | 4.08 | 0.01203 | 0.4689 | 0.4342585 | 0.3147 | 0.1304 | 41.3923
634 | 0.885833 | 2.5 | 2.2076 | 1 | 2.028 | 2.019064 | 4.11 | 0.012191 | 0.4691 | 0.4344519 | 0.3146 | 0.1258 | 41.3928
635 | 0.887222 | 2.5 | 2.2111 | 1 | 2.0191 | 2.019714 | 4.08 | 0.01203 | 0.4693 | 0.4346452 | 0.3144 | 0.1211 | 41.3935
636 | 0.888611 | 2.5 | 2.2146 | 1 | 2.0173 | 2.020296 | 4.07 | 0.011998 | 0.4695 | 0.4348386 | 0.3143 | 0.1165 | 41.3942
637 | 0.89 | 2.5 | 2.2181 | 1 | 2.0262 | 2.021003 | 4.11 | 0.012158 | 0.4697 | 0.4350319 | 0.3142 | 0.1119 | 41.3947
638 | 0.891389 | 2.5 | 2.2215 | 1 | 1.9938 | 2.021667 | 3.98 | 0.011583 | 0.4699 | 0.4352253 | 0.314 | 0.1073 | 41.3957
639 | 0.892778 | 2.5 | 2.225 | 1 | 2.0173 | 2.022268 | 4.07 | 0.011998 | 0.4701 | 0.4354186 | 0.3139 | 0.1028 | 41.396
640 | 0.894167 | 2.5 | 2.2285 | 1 | 2.0334 | 2.022891 | 4.13 | 0.012288 | 0.4704 | 0.435612 | 0.3137 | 0.0982 | 41.3965
641 | 0.895556 | 2.5 | 2.232 | 1 | 1.9901 | 2.023584 | 3.96 | 0.01152 | 0.4706 | 0.4358054 | 0.3136 | 0.0938 | 41.3975
642 | 0.896944 | 2.5 | 2.2354 | 1 | 2.0083 | 2.024204 | 4.03 | 0.011838 | 0.4709 | 0.4359987 | 0.3134 | 0.0893 | 41.398
643 | 0.898333 | 2.5 | 2.2389 | 1 | 2.0298 | 2.024888 | 4.12 | 0.012223 | 0.4711 | 0.4361921 | 0.3133 | 0.0849 | 41.3984
644 | 0.899722 | 2.5 | 2.2424 | 1 | 2.0262 | 2.025524 | 4.11 | 0.012158 | 0.4713 | 0.4363854 | 0.3132 | 0.0805 | 41.399
645 | 0.901111 | 2.5 | 2.2458 | 1 | 2.0173 | 2.026226 | 4.07 | 0.011998 | 0.4716 | 0.4365788 | 0.313 | 0.0761 | 41.3998
646 | 0.9025 | 2.5 | 2.2493 | 1 | 2.0423 | 2.02689 | 4.17 | 0.01245 | 0.4718 | 0.4367721 | 0.3129 | 0.0718 | 41.4001
647 | 0.903889 | 2.5 | 2.2528 | 1 | 1.9901 | 2.02771 | 3.96 | 0.01152 | 0.4721 | 0.4369655 | 0.3127 | 0.0676 | 41.4013
648 | 0.905278 | 2.5 | 2.2563 | 1 | 2.0369 | 2.028245 | 4.15 | 0.012352 | 0.4724 | 0.4371589 | 0.3126 | 0.0633 | 41.4014
649 | 0.906944 | 2.5 | 2.2597 | 1 | 2.0352 | 2.02899 | 4.14 | 0.01232 | 0.4726 | 0.4373522 | 0.3124 | 0.0592 | 41.4025
650 | 0.908333 | 2.5 | 2.2632 | 1 | 2.0369 | 2.029673 | 4.15 | 0.012352 | 0.4729 | 0.4375456 | 0.3123 | 0.055 | 41.403
651 | 0.909722 | 2.5 | 2.2667 | 1 | 2.0083 | 2.030223 | 4.03 | 0.011838 | 0.4732 | 0.4377389 | 0.3121 | 0.0509 | 41.404
652 | 0.911111 | 2.5 | 2.2701 | 1 | 2.0405 | 2.030977 | 4.16 | 0.012417 | 0.4735 | 0.4379323 | 0.3119 | 0.0468 | 41.4043
653 | 0.9125 | 2.5 | 2.2736 | 1 | 2.0083 | 2.031674 | 4.03 | 0.011838 | 0.4737 | 0.4381257 | 0.3118 | 0.0428 | 41.4052
654 | 0.913889 | 2.5 | 2.2771 | 1 | 2.0387 | 2.032358 | 4.16 | 0.012385 | 0.4739 | 0.438319 | 0.3116 | 0.0388 | 41.4055
655 | 0.915278 | 2.5 | 2.2806 | 1 | 2.0405 | 2.03313 | 4.16 | 0.012417 | 0.4741 | 0.4385124 | 0.3115 | 0.0348 | 41.4061
656 | 0.916667 | 2.5 | 2.284 | 1 | 2.0369 | 2.033891 | 4.15 | 0.012352 | 0.4743 | 0.4387057 | 0.3113 | 0.031 | 41.4068
657 | 0.918056 | 2.5 | 2.2875 | 1 | 2.0494 | 2.034523 | 4.2 | 0.01258 | 0.4745 | 0.4388991 | 0.3112 | 0.0271 | 41.4073
658 | 0.919444 | 2.5 | 2.291 | 1 | 2.0334 | 2.035203 | 4.13 | 0.012288 | 0.4747 | 0.4390924 | 0.311 | 0.0234 | 41.4081
659 | 0.920833 | 2.5 | 2.2945 | 1 | 2.028 | 2.035908 | 4.11 | 0.012191 | 0.4749 | 0.4392858 | 0.3109 | 0.0196 | 41.4087
660 | 0.922222 | 2.5 | 2.2979 | 1 | 2.0352 | 2.036588 | 4.14 | 0.01232 | 0.4752 | 0.4394792 | 0.3107 | 0.016 | 41.4093
661 | 0.923611 | 2.5 | 2.3014 | 1 | 2.001 | 2.037259 | 4 | 0.01171 | 0.4754 | 0.4396725 | 0.3105 | 0.0123 | 41.4103
662 | 0.925 | 2.5 | 2.3049 | 1 | 2.0298 | 2.037875 | 4.12 | 0.012223 | 0.4756 | 0.4398659 | 0.3104 | 0.0087 | 41.4106
663 | 0.926389 | 2.5 | 2.3083 | 1 | 2.0316 | 2.038587 | 4.13 | 0.012255 | 0.4759 | 0.4400592 | 0.3102 | 0.0052 | 41.4112
664 | 0.927778 | 2.5 | 2.3118 | 1 | 2.0316 | 2.039259 | 4.13 | 0.012255 | 0.4761 | 0.4402526 | 0.3101 | 0.0018 | 41.4118
665 | 0.929167 | 2.5 | 2.3153 | 1 | 2.0119 | 2.039975 | 4.05 | 0.011902 | 0.4764 | 0.4404459 | 0.3099 | -0.0016 | 41.4126
666 | 0.930556 | 2.5 | 2.3188 | 1 | 2.0405 | 2.04062 | 4.16 | 0.012417 | 0.4766 | 0.4406393 | 0.3097 | -0.005 | 41.4129
667 | 0.931944 | 2.5 | 2.3222 | 1 | 2.0529 | 2.041428 | 4.21 | 0.012645 | 0.4769 | 0.4408327 | 0.3096 | -0.0083 | 41.4135
668 | 0.933333 | 2.5 | 2.3257 | 1 | 2.06 | 2.042026 | 4.24 | 0.012776 | 0.4772 | 0.441026 | 0.3094 | -0.0115 | 41.414
669 | 0.934722 | 2.5 | 2.3292 | 1 | 2.0352 | 2.042739 | 4.14 | 0.01232 | 0.4775 | 0.4412194 | 0.3093 | -0.0147 | 41.4149
670 | 0.936111 | 2.5 | 2.3327 | 1 | 2.0262 | 2.043439 | 4.11 | 0.012158 | 0.4778 | 0.4414127 | 0.3091 | -0.0178 | 41.4156
671 | 0.9375 | 2.5 | 2.3361 | 1 | 2.0529 | 2.044112 | 4.21 | 0.012645 | 0.478 | 0.4416061 | 0.3089 | -0.0209 | 41.4159
672 | 0.938889 | 2.5 | 2.3396 | 1 | 2.0064 | 2.044841 | 4.03 | 0.011806 | 0.4782 | 0.4417994 | 0.3088 | -0.0239 | 41.4171
673 | 0.940278 | 2.5 | 2.3431 | 1 | 2.0387 | 2.04552 | 4.16 | 0.012385 | 0.4784 | 0.4419928 | 0.3086 | -0.0269 | 41.4173
674 | 0.941667 | 2.5 | 2.3465 | 1 | 2.0617 | 2.046183 | 4.25 | 0.012809 | 0.4786 | 0.4421862 | 0.3085 | -0.0298 | 41.4177
675 | 0.943056 | 2.5 | 2.35 | 1 | 2.0423 | 2.046826 | 4.17 | 0.01245 | 0.4789 | 0.4423795 | 0.3083 | -0.0326 | 41.4185
676 | 0.944444 | 2.5 | 2.3535 | 1 | 2.0298 | 2.047462 | 4.12 | 0.012223 | 0.4791 | 0.4425729 | 0.3082 | -0.0354 | 41.4193
677 | 0.945833 | 2.5 | 2.357 | 1 | 2.0334 | 2.048028 | 4.13 | 0.012288 | 0.4793 | 0.4427662 | 0.308 | -0.0381 | 41.4199
678 | 0.947222 | 2.5 | 2.3604 | 1 | 2.0334 | 2.048685 | 4.13 | 0.012288 | 0.4795 | 0.4429596 | 0.3078 | -0.0408 | 41.4205
679 | 0.948611 | 2.5 | 2.3639 | 1 | 2.0458 | 2.049399 | 4.19 | 0.012515 | 0.4797 | 0.4431529 | 0.3077 | -0.0434 | 41.421
680 | 0.95 | 2.5 | 2.3674 | 1 | 2.0547 | 2.049984 | 4.22 | 0.012678 | 0.4798 | 0.4433463 | 0.3075 | -0.0459 | 41.4215
681 | 0.951389 | 2.5 | 2.3709 | 1 | 2.0405 | 2.050659 | 4.16 | 0.012417 | 0.48 | 0.4435397 | 0.3074 | -0.0484 | 41.4223
682 | 0.952778 | 2.5 | 2.3743 | 1 | 2.0511 | 2.051398 | 4.21 | 0.012612 | 0.4801 | 0.443733 | 0.3072 | -0.0508 | 41.4228
683 | 0.954167 | 2.5 | 2.3778 | 1 | 2.0458 | 2.052061 | 4.19 | 0.012515 | 0.4802 | 0.4439264 | 0.3071 | -0.0532 | 41.4235
684 | 0.955556 | 2.5 | 2.3813 | 1 | 2.0352 | 2.052747 | 4.14 | 0.01232 | 0.4803 | 0.4441197 | 0.3069 | -0.0554 | 41.4242
685 | 0.956944 | 2.5 | 2.3847 | 1 | 2.0529 | 2.053448 | 4.21 | 0.012645 | 0.4804 | 0.4443131 | 0.3067 | -0.0577 | 41.4247
686 | 0.958333 | 2.5 | 2.3882 | 1 | 2.0458 | 2.054068 | 4.19 | 0.012515 | 0.4806 | 0.4445064 | 0.3066 | -0.0599 | 41.4254
687 | 0.959722 | 2.5 | 2.3917 | 1 | 2.0458 | 2.054694 | 4.19 | 0.012515 | 0.4807 | 0.4446998 | 0.3064 | -0.062 | 41.426
688 | 0.961111 | 2.5 | 2.3952 | 1 | 2.0582 | 2.055435 | 4.24 | 0.012743 | 0.4808 | 0.4448932 | 0.3063 | -0.0641 | 41.4264
689 | 0.9625 | 2.5 | 2.3986 | 1 | 2.0298 | 2.056085 | 4.12 | 0.012223 | 0.481 | 0.4450865 | 0.3061 | -0.0661 | 41.4274
690 | 0.963889 | 2.5 | 2.4021 | 1 | 2.0476 | 2.056824 | 4.19 | 0.012547 | 0.4811 | 0.4452799 | 0.306 | -0.068 | 41.4278
691 | 0.965278 | 2.5 | 2.4056 | 1 | 2.0792 | 2.057564 | 4.32 | 0.013138 | 0.4813 | 0.4454732 | 0.3058 | -0.0699 | 41.4281
692 | 0.966667 | 2.5 | 2.4091 | 1 | 2.0635 | 2.058285 | 4.26 | 0.012841 | 0.4815 | 0.4456666 | 0.3056 | -0.0718 | 41.4289
693 | 0.968056 | 2.5 | 2.4125 | 1 | 2.06 | 2.058848 | 4.24 | 0.012776 | 0.4817 | 0.4458599 | 0.3055 | -0.0736 | 41.4296
694 | 0.969444 | 2.5 | 2.416 | 1 | 2.06 | 2.059555 | 4.24 | 0.012776 | 0.4819 | 0.4460533 | 0.3053 | -0.0753 | 41.4302
695 | 0.970833 | 2.5 | 2.4195 | 1 | 2.067 | 2.060271 | 4.27 | 0.012907 | 0.482 | 0.4462467 | 0.3052 | -0.077 | 41.4307
696 | 0.972222 | 2.5 | 2.4229 | 1 | 2.0547 | 2.060919 | 4.22 | 0.012678 | 0.4821 | 0.44644 | 0.305 | -0.0786 | 41.4315
697 | 0.973889 | 2.5 | 2.4264 | 1 | 2.0705 | 2.061615 | 4.29 | 0.012973 | 0.4822 | 0.4466334 | 0.3049 | -0.0802 | 41.4323
698 | 0.975278 | 2.5 | 2.4299 | 1 | 2.0547 | 2.062355 | 4.22 | 0.012678 | 0.4823 | 0.4468267 | 0.3047 | -0.0817 | 41.4331
699 | 0.976667 | 2.5 | 2.4334 | 1 | 2.0722 | 2.063018 | 4.29 | 0.013006 | 0.4823 | 0.4470201 | 0.3046 | -0.0832 | 41.4335
700 | 0.978056 | 2.5 | 2.4368 | 1 | 2.0529 | 2.063762 | 4.21 | 0.012645 | 0.4823 | 0.4472134 | 0.3044 | -0.0846 | 41.4344
701 | 0.979444 | 2.5 | 2.4403 | 1 | 2.0511 | 2.064512 | 4.21 | 0.012612 | 0.4823 | 0.4474068 | 0.3043 | -0.086 | 41.435
702 | 0.980833 | 2.5 | 2.4438 | 1 | 2.0757 | 2.065165 | 4.31 | 0.013072 | 0.4823 | 0.4476002 | 0.3041 | -0.0873 | 41.4354
703 | 0.982222 | 2.5 | 2.4473 | 1 | 2.0635 | 2.065887 | 4.26 | 0.012841 | 0.4824 | 0.4477935 | 0.304 | -0.0886 | 41.4361
704 | 0.983611 | 2.5 | 2.4507 | 1 | 2.0511 | 2.066423 | 4.21 | 0.012612 | 0.4824 | 0.4479869 | 0.3038 | -0.0898 | 41.4369
705 | 0.985 | 2.5 | 2.4542 | 1 | 2.0652 | 2.06705 | 4.27 | 0.012874 | 0.4824 | 0.4481802 | 0.3037 | -0.091 | 41.4374
706 | 0.986389 | 2.5 | 2.4577 | 1 | 2.0705 | 2.067732 | 4.29 | 0.012973 | 0.4824 | 0.4483736 | 0.3035 | -0.0921 | 41.4379
707 | 0.987778 | 2.5 | 2.4612 | 1 | 2.0547 | 2.068444 | 4.22 | 0.012678 | 0.4824 | 0.4485669 | 0.3034 | -0.0932 | 41.4387
708 | 0.989167 | 2.5 | 2.4646 | 1 | 2.0705 | 2.069082 | 4.29 | 0.012973 | 0.4824 | 0.4487603 | 0.3033 | -0.0942 | 41.4392
709 | 0.990556 | 2.5 | 2.4681 | 1 | 2.0757 | 2.06975 | 4.31 | 0.013072 | 0.4825 | 0.4489537 | 0.3031 | -0.0952 | 41.4397
710 | 0.991944 | 2.5 | 2.4716 | 1 | 2.0827 | 2.070451 | 4.34 | 0.013204 | 0.4825 | 0.449147 | 0.303 | -0.0961 | 41.4403
711 | 0.993333 | 2.5 | 2.4751 | 1 | 2.0775 | 2.071105 | 4.32 | 0.013105 | 0.4826 | 0.4493404 | 0.3028 | -0.097 | 41.4409
712 | 0.994722 | 2.5 | 2.4785 | 1 | 2.0635 | 2.071917 | 4.26 | 0.012841 | 0.4827 | 0.4495337 | 0.3027 | -0.0979 | 41.4417
713 | 0.996111 | 2.5 | 2.482 | 1 | 2.0845 | 2.072613 | 4.34 | 0.013237 | 0.4828 | 0.4497271 | 0.3026 | -0.0987 | 41.4421
714 | 0.9975 | 2.5 | 2.4855 | 1 | 2.0792 | 2.073304 | 4.32 | 0.013138 | 0.4829 | 0.4499204 | 0.3024 | -0.0994 | 41.4428
715 | 0.998889 | 2.5 | 2.4889 | 1 | 2.0687 | 2.073988 | 4.28 | 0.01294 | 0.483 | 0.4501138 | 0.3023 | -0.1002 | 41.4436
716 | 1.000278 | 2.5 | 2.4924 | 1 | 2.0722 | 2.074687 | 4.29 | 0.013006 | 0.483 | 0.4503072 | 0.3021 | -0.1008 | 41.4441
717 | 1.001667 | 2.5 | 2.4959 | 1 | 2.0617 | 2.075321 | 4.25 | 0.012809 | 0.4831 | 0.4505005 | 0.302 | -0.1015 | 41.4449
718 | 1.003056 | 2.5 | 2.4994 | 1 | 2.081 | 2.076083 | 4.33 | 0.013171 | 0.4832 | 0.4506939 | 0.3019 | -0.1021 | 41.4453
719 | 1.004444 | 2.5 | 2.5028 | 1 | 2.0983 | 2.076714 | 4.4 | 0.013503 | 0.4833 | 0.4508872 | 0.3017 | -0.1027 | 41.4457
720 | 1.005833 | 2.5 | 2.5063 | 1 | 2.1018 | 2.077561 | 4.42 | 0.01357 | 0.4835 | 0.4510806 | 0.3016 | -0.1032 | 41.4463
721 | 1.007222 | 2.5 | 2.5098 | 1 | 2.0529 | 2.078269 | 4.21 | 0.012645 | 0.4837 | 0.4512739 | 0.3015 | -0.1037 | 41.4474
722 | 1.008611 | 2.5 | 2.5132 | 1 | 2.074 | 2.079012 | 4.3 | 0.013039 | 0.4838 | 0.4514673 | 0.3014 | -0.1041 | 41.4479
723 | 1.01 | 2.5 | 2.5167 | 1 | 2.0879 | 2.079691 | 4.36 | 0.013303 | 0.4839 | 0.4516607 | 0.3012 | -0.1045 | 41.4483
724 | 1.011389 | 2.5 | 2.5202 | 1 | 2.0775 | 2.080482 | 4.32 | 0.013105 | 0.4839 | 0.451854 | 0.3011 | -0.1049 | 41.449
725 | 1.012778 | 2.5 | 2.5237 | 1 | 2.0757 | 2.081231 | 4.31 | 0.013072 | 0.484 | 0.4520474 | 0.301 | -0.1053 | 41.4497
726 | 1.014167 | 2.5 | 2.5271 | 1 | 2.0722 | 2.081955 | 4.29 | 0.013006 | 0.484 | 0.4522407 | 0.3009 | -0.1056 | 41.4504
727 | 1.015556 | 2.5 | 2.5306 | 1 | 2.081 | 2.082627 | 4.33 | 0.013171 | 0.4841 | 0.4524341 | 0.3007 | -0.1058 | 41.4509
728 | 1.016944 | 2.5 | 2.5341 | 1 | 2.0564 | 2.083438 | 4.23 | 0.01271 | 0.4842 | 0.4526274 | 0.3006 | -0.1061 | 41.4518
729 | 1.018333 | 2.5 | 2.5376 | 1 | 2.0862 | 2.0842 | 4.35 | 0.01327 | 0.4843 | 0.4528208 | 0.3005 | -0.1063 | 41.4521
730 | 1.019722 | 2.5 | 2.541 | 1 | 2.0827 | 2.084821 | 4.34 | 0.013204 | 0.4844 | 0.4530142 | 0.3004 | -0.1065 | 41.4527
731 | 1.021111 | 2.5 | 2.5445 | 1 | 2.1087 | 2.085564 | 4.45 | 0.013704 | 0.4846 | 0.4532075 | 0.3003 | -0.1066 | 41.4531
732 | 1.0225 | 2.5 | 2.548 | 1 | 2.074 | 2.086216 | 4.3 | 0.013039 | 0.4848 | 0.4534009 | 0.3002 | -0.1067 | 41.4541
733 | 1.023889 | 2.5 | 2.5514 | 1 | 2.1138 | 2.0869 | 4.47 | 0.013805 | 0.485 | 0.4535942 | 0.3001 | -0.1068 | 41.4543
734 | 1.025278 | 2.5 | 2.5549 | 1 | 2.0931 | 2.08758 | 4.38 | 0.013403 | 0.4852 | 0.4537876 | 0.2999 | -0.1069 | 41.4551
735 | 1.026667 | 2.5 | 2.5584 | 1 | 2.0983 | 2.088308 | 4.4 | 0.013503 | 0.4854 | 0.4539809 | 0.2998 | -0.1069 | 41.4557
736 | 1.028056 | 2.5 | 2.5619 | 1 | 2.0845 | 2.089037 | 4.34 | 0.013237 | 0.4856 | 0.4541743 | 0.2997 | -0.1069 | 41.4564
737 | 1.029444 | 2.5 | 2.5653 | 1 | 2.0792 | 2.089608 | 4.32 | 0.013138 | 0.4857 | 0.4543677 | 0.2996 | -0.1069 | 41.4571
738 | 1.030833 | 2.5 | 2.5688 | 1 | 2.0897 | 2.090311 | 4.37 | 0.013337 | 0.4859 | 0.454561 | 0.2995 | -0.1069 | 41.4576
739 | 1.032222 | 2.5 | 2.5723 | 1 | 2.119 | 2.091051 | 4.49 | 0.013906 | 0.4861 | 0.4547544 | 0.2994 | -0.1069 | 41.4579
740 | 1.033611 | 2.5 | 2.5757 | 1 | 2.0757 | 2.091747 | 4.31 | 0.013072 | 0.4863 | 0.4549477 | 0.2993 | -0.1068 | 41.4591
741 | 1.035 | 2.5 | 2.5792 | 1 | 2.1001 | 2.092379 | 4.41 | 0.013537 | 0.4865 | 0.4551411 | 0.2992 | -0.1067 | 41.4594
742 | 1.036389 | 2.5 | 2.5827 | 1 | 2.0775 | 2.09299 | 4.32 | 0.013105 | 0.4867 | 0.4553344 | 0.2991 | -0.1066 | 41.4603
743 | 1.038056 | 2.5 | 2.5862 | 1 | 2.0949 | 2.093695 | 4.39 | 0.013436 | 0.4869 | 0.4555278 | 0.299 | -0.1064 | 41.4611
744 | 1.039444 | 2.5 | 2.5896 | 1 | 2.1224 | 2.094498 | 4.5 | 0.013973 | 0.4871 | 0.4557212 | 0.2989 | -0.1062 | 41.4614
745 | 1.040833 | 2.5 | 2.5931 | 1 | 2.1052 | 2.095266 | 4.43 | 0.013637 | 0.4873 | 0.4559145 | 0.2988 | -0.106 | 41.4622
746 | 1.042222 | 2.5 | 2.5966 | 1 | 2.0757 | 2.09601 | 4.31 | 0.013072 | 0.4875 | 0.4561079 | 0.2988 | -0.1058 | 41.4632
747 | 1.043611 | 2.5 | 2.6001 | 1 | 2.0845 | 2.096759 | 4.34 | 0.013237 | 0.4877 | 0.4563012 | 0.2987 | -0.1056 | 41.4637
748 | 1.045 | 2.5 | 2.6035 | 1 | 2.1035 | 2.097431 | 4.42 | 0.013603 | 0.4879 | 0.4564946 | 0.2986 | -0.1053 | 41.4641
749 | 1.046389 | 2.5 | 2.607 | 1 | 2.1207 | 2.0981 | 4.5 | 0.013939 | 0.4881 | 0.4566879 | 0.2985 | -0.105 | 41.4645
750 | 1.047778 | 2.5 | 2.6105 | 1 | 2.0983 | 2.098795 | 4.4 | 0.013503 | 0.4883 | 0.4568813 | 0.2984 | -0.1047 | 41.4654
751 | 1.049167 | 2.5 | 2.6139 | 1 | 2.1052 | 2.099621 | 4.43 | 0.013637 | 0.4885 | 0.4570747 | 0.2983 | -0.1043 | 41.466
752 | 1.050556 | 2.5 | 2.6174 | 1 | 2.1121 | 2.100354 | 4.46 | 0.013771 | 0.4887 | 0.457268 | 0.2982 | -0.104 | 41.4665
753 | 1.051944 | 2.5 | 2.6209 | 1 | 2.119 | 2.101041 | 4.49 | 0.013906 | 0.4889 | 0.4574614 | 0.2982 | -0.1036 | 41.4671
754 | 1.053333 | 2.5 | 2.6244 | 1 | 2.1087 | 2.101815 | 4.45 | 0.013704 | 0.4891 | 0.4576547 | 0.2981 | -0.1033 | 41.4678
755 | 1.054722 | 2.5 | 2.6278 | 1 | 2.1173 | 2.102556 | 4.48 | 0.013872 | 0.4893 | 0.4578481 | 0.298 | -0.1029 | 41.4683
756 | 1.056111 | 2.5 | 2.6313 | 1 | 2.1224 | 2.103187 | 4.5 | 0.013973 | 0.4894 | 0.4580414 | 0.298 | -0.1025 | 41.4689
757 | 1.0575 | 2.5 | 2.6348 | 1 | 2.1018 | 2.10379 | 4.42 | 0.01357 | 0.4896 | 0.4582348 | 0.2979 | -0.102 | 41.4697
758 | 1.058889 | 2.5 | 2.6382 | 1 | 2.0845 | 2.104469 | 4.34 | 0.013237 | 0.4898 | 0.4584282 | 0.2978 | -0.1015 | 41.4706
759 | 1.060278 | 2.5 | 2.6417 | 1 | 2.1052 | 2.105193 | 4.43 | 0.013637 | 0.4901 | 0.4586215 | 0.2977 | -0.1011 | 41.471
760 | 1.061667 | 2.5 | 2.6452 | 1 | 2.1087 | 2.105912 | 4.45 | 0.013704 | 0.4903 | 0.4588149 | 0.2977 | -0.1006 | 41.4715
761 | 1.063056 | 2.5 | 2.6487 | 1 | 2.1121 | 2.106647 | 4.46 | 0.013771 | 0.4905 | 0.4590082 | 0.2976 | -0.1001 | 41.4721
762 | 1.064444 | 2.5 | 2.6521 | 1 | 2.1121 | 2.107475 | 4.46 | 0.013771 | 0.4907 | 0.4592016 | 0.2976 | -0.0996 | 41.4728
763 | 1.065833 | 2.5 | 2.6556 | 1 | 2.1121 | 2.108175 | 4.46 | 0.013771 | 0.4909 | 0.4593949 | 0.2975 | -0.099 | 41.4734
764 | 1.067222 | 2.5 | 2.6591 | 1 | 2.0949 | 2.108929 | 4.39 | 0.013436 | 0.4911 | 0.4595883 | 0.2975 | -0.0985 | 41.4742
765 | 1.068611 | 2.5 | 2.6626 | 1 | 2.0966 | 2.10954 | 4.4 | 0.01347 | 0.4912 | 0.4597817 | 0.2974 | -0.0979 | 41.4748
766 | 1.07 | 2.5 | 2.666 | 1 | 2.1052 | 2.110269 | 4.43 | 0.013637 | 0.4914 | 0.459975 | 0.2974 | -0.0973 | 41.4753
767 | 1.071389 | 2.5 | 2.6695 | 1 | 2.1087 | 2.111055 | 4.45 | 0.013704 | 0.4917 | 0.4601684 | 0.2973 | -0.0966 | 41.4759
768 | 1.072778 | 2.5 | 2.673 | 1 | 2.1309 | 2.111798 | 4.54 | 0.014142 | 0.4919 | 0.4603617 | 0.2973 | -0.096 | 41.4763
769 | 1.074167 | 2.5 | 2.6764 | 1 | 2.1087 | 2.112395 | 4.45 | 0.013704 | 0.4921 | 0.4605551 | 0.2972 | -0.0953 | 41.4772
770 | 1.075556 | 2.5 | 2.6799 | 1 | 2.1241 | 2.113021 | 4.51 | 0.014007 | 0.4924 | 0.4607484 | 0.2972 | -0.0947 | 41.4776
771 | 1.076944 | 2.5 | 2.6834 | 1 | 2.1173 | 2.113748 | 4.48 | 0.013872 | 0.4927 | 0.4609418 | 0.2972 | -0.0939 | 41.4783
772 | 1.078333 | 2.5 | 2.6869 | 1 | 2.1173 | 2.114462 | 4.48 | 0.013872 | 0.4929 | 0.4611352 | 0.2971 | -0.0932 | 41.4789
773 | 1.079722 | 2.5 | 2.6903 | 1 | 2.119 | 2.11522 | 4.49 | 0.013906 | 0.4932 | 0.4613285 | 0.2971 | -0.0925 | 41.4796
774 | 1.081111 | 2.5 | 2.6938 | 1 | 2.1292 | 2.11597 | 4.53 | 0.014108 | 0.4934 | 0.4615219 | 0.2971 | -0.0917 | 41.48
775 | 1.0825 | 2.5 | 2.6973 | 1 | 2.1156 | 2.116667 | 4.48 | 0.013838 | 0.4936 | 0.4617152 | 0.297 | -0.091 | 41.4808
776 | 1.083889 | 2.5 | 2.7008 | 1 | 2.1173 | 2.117318 | 4.48 | 0.013872 | 0.4938 | 0.4619086 | 0.297 | -0.0902 | 41.4814
777 | 1.085278 | 2.5 | 2.7042 | 1 | 2.1138 | 2.117923 | 4.47 | 0.013805 | 0.494 | 0.4621019 | 0.297 | -0.0894 | 41.4821
778 | 1.086667 | 2.5 | 2.7077 | 1 | 2.1224 | 2.118676 | 4.5 | 0.013973 | 0.4942 | 0.4622953 | 0.297 | -0.0886 | 41.4826
779 | 1.088056 | 2.5 | 2.7112 | 1 | 2.1292 | 2.119415 | 4.53 | 0.014108 | 0.4943 | 0.4624887 | 0.297 | -0.0877 | 41.4832
780 | 1.089444 | 2.5 | 2.7146 | 1 | 2.1275 | 2.120138 | 4.53 | 0.014074 | 0.4945 | 0.462682 | 0.2969 | -0.0868 | 41.4838
781 | 1.090833 | 2.5 | 2.7181 | 1 | 2.1156 | 2.120762 | 4.48 | 0.013838 | 0.4947 | 0.4628754 | 0.2969 | -0.086 | 41.4846
782 | 1.092222 | 2.5 | 2.7216 | 1 | 2.1411 | 2.121446 | 4.58 | 0.014346 | 0.4949 | 0.4630687 | 0.2969 | -0.0851 | 41.4849
783 | 1.093611 | 2.5 | 2.7251 | 1 | 2.1326 | 2.122136 | 4.55 | 0.014176 | 0.495 | 0.4632621 | 0.2969 | -0.0842 | 41.4856
784 | 1.095 | 2.5 | 2.7285 | 1 | 2.1292 | 2.122838 | 4.53 | 0.014108 | 0.4952 | 0.4634554 | 0.2969 | -0.0833 | 41.4863
785 | 1.096389 | 2.5 | 2.732 | 1 | 2.1258 | 2.123559 | 4.52 | 0.014041 | 0.4954 | 0.4636488 | 0.2969 | -0.0823 | 41.4869
786 | 1.097778 | 2.5 | 2.7355 | 1 | 2.1224 | 2.124258 | 4.5 | 0.013973 | 0.4957 | 0.4638422 | 0.2969 | -0.0814 | 41.4876
787 | 1.099167 | 2.5 | 2.739 | 1 | 2.1377 | 2.124926 | 4.57 | 0.014278 | 0.4959 | 0.4640355 | 0.2969 | -0.0804 | 41.488
788 | 1.100556 | 2.5 | 2.7424 | 1 | 2.1546 | 2.125672 | 4.64 | 0.014619 | 0.4961 | 0.4642289 | 0.2969 | -0.0794 | 41.4885
789 | 1.101944 | 2.5 | 2.7459 | 1 | 2.1104 | 2.126418 | 4.45 | 0.013737 | 0.4963 | 0.4644222 | 0.2969 | -0.0784 | 41.4896
790 | 1.103333 | 2.5 | 2.7494 | 1 | 2.1309 | 2.127052 | 4.54 | 0.014142 | 0.4965 | 0.4646156 | 0.297 | -0.0774 | 41.49
791 | 1.105 | 2.5 | 2.7528 | 1 | 2.1258 | 2.127719 | 4.52 | 0.014041 | 0.4966 | 0.4648089 | 0.297 | -0.0764 | 41.4911
792 | 1.106389 | 2.5 | 2.7563 | 1 | 2.1445 | 2.128498 | 4.6 | 0.014414 | 0.4968 | 0.4650023 | 0.297 | -0.0753 | 41.4915
793 | 1.107778 | 2.5 | 2.7598 | 1 | 2.1445 | 2.129155 | 4.6 | 0.014414 | 0.4969 | 0.4651957 | 0.297 | -0.0742 | 41.4921
794 | 1.109167 | 2.5 | 2.7633 | 1 | 2.1326 | 2.129861 | 4.55 | 0.014176 | 0.497 | 0.465389 | 0.297 | -0.0731 | 41.4929
795 | 1.110556 | 2.5 | 2.7667 | 1 | 2.1411 | 2.130557 | 4.58 | 0.014346 | 0.4972 | 0.4655824 | 0.2971 | -0.072 | 41.4934
796 | 1.111944 | 2.5 | 2.7702 | 1 | 2.1597 | 2.131253 | 4.66 | 0.014722 | 0.4973 | 0.4657757 | 0.2971 | -0.0708 | 41.4938
797 | 1.113333 | 2.5 | 2.7737 | 1 | 2.1121 | 2.131944 | 4.46 | 0.013771 | 0.4974 | 0.4659691 | 0.2971 | -0.0697 | 41.495
798 | 1.114722 | 2.5 | 2.7771 | 1 | 2.1546 | 2.132661 | 4.64 | 0.014619 | 0.4976 | 0.4661624 | 0.2972 | -0.0685 | 41.4951
799 | 1.116111 | 2.5 | 2.7806 | 1 | 2.1377 | 2.133453 | 4.57 | 0.014278 | 0.4978 | 0.4663558 | 0.2972 | -0.0673 | 41.496
800 | 1.1175 | 2.5 | 2.7841 | 1 | 2.1664 | 2.134071 | 4.69 | 0.01486 | 0.498 | 0.4665492 | 0.2972 | -0.0661 | 41.4962
801 | 1.118889 | 2.5 | 2.7876 | 1 | 2.158 | 2.134859 | 4.66 | 0.014688 | 0.4981 | 0.4667425 | 0.2973 | -0.0649 | 41.4969
802 | 1.120278 | 2.5 | 2.791 | 1 | 2.1513 | 2.135583 | 4.63 | 0.014551 | 0.4983 | 0.4669359 | 0.2973 | -0.0636 | 41.4977
803 | 1.121667 | 2.5 | 2.7945 | 1 | 2.1241 | 2.13635 | 4.51 | 0.014007 | 0.4985 | 0.4671292 | 0.2974 | -0.0624 | 41.4986
804 | 1.123056 | 2.5 | 2.798 | 1 | 2.1714 | 2.137019 | 4.71 | 0.014963 | 0.4986 | 0.4673226 | 0.2974 | -0.0611 | 41.4987
805 | 1.124444 | 2.5 | 2.8015 | 1 | 2.1411 | 2.13767 | 4.58 | 0.014346 | 0.4987 | 0.4675159 | 0.2975 | -0.0598 | 41.4996
806 | 1.125833 | 2.5 | 2.8049 | 1 | 2.1445 | 2.138384 | 4.6 | 0.014414 | 0.4989 | 0.4677093 | 0.2975 | -0.0585 | 41.5003
807 | 1.127222 | 2.5 | 2.8084 | 1 | 2.1479 | 2.139034 | 4.61 | 0.014482 | 0.499 | 0.4679027 | 0.2976 | -0.0572 | 41.5008
808 | 1.128611 | 2.5 | 2.8119 | 1 | 2.1479 | 2.139626 | 4.61 | 0.014482 | 0.4991 | 0.468096 | 0.2976 | -0.0559 | 41.5014
809 | 1.13 | 2.5 | 2.8154 | 1 | 2.1546 | 2.14026 | 4.64 | 0.014619 | 0.4993 | 0.4682894 | 0.2977 | -0.0545 | 41.502
810 | 1.131389 | 2.5 | 2.8188 | 1 | 2.1411 | 2.141026 | 4.58 | 0.014346 | 0.4994 | 0.4684827 | 0.2978 | -0.0532 | 41.5028
811 | 1.132778 | 2.5 | 2.8223 | 1 | 2.119 | 2.141784 | 4.49 | 0.013906 | 0.4996 | 0.4686761 | 0.2978 | -0.0518 | 41.5037
812 | 1.134167 | 2.5 | 2.8258 | 1 | 2.1647 | 2.142441 | 4.69 | 0.014825 | 0.4998 | 0.4688694 | 0.2979 | -0.0504 | 41.5037
813 | 1.135556 | 2.5 | 2.8293 | 1 | 2.1275 | 2.143107 | 4.53 | 0.014074 | 0.5 | 0.4690628 | 0.298 | -0.049 | 41.5048
814 | 1.136944 | 2.5 | 2.8327 | 1 | 2.1411 | 2.143847 | 4.58 | 0.014346 | 0.5002 | 0.4692562 | 0.2981 | -0.0476 | 41.5053
815 | 1.138333 | 2.5 | 2.8362 | 1 | 2.158 | 2.144707 | 4.66 | 0.014688 | 0.5003 | 0.4694495 | 0.2981 | -0.0462 | 41.5057
816 | 1.139722 | 2.5 | 2.8397 | 1 | 2.1428 | 2.145435 | 4.59 | 0.01438 | 0.5005 | 0.4696429 | 0.2982 | -0.0448 | 41.5065
817 | 1.141111 | 2.5 | 2.8431 | 1 | 2.1394 | 2.146072 | 4.58 | 0.014312 | 0.5006 | 0.4698362 | 0.2983 | -0.0433 | 41.5072
818 | 1.1425 | 2.5 | 2.8466 | 1 | 2.1445 | 2.146789 | 4.6 | 0.014414 | 0.5007 | 0.4700296 | 0.2984 | -0.0418 | 41.5077
819 | 1.143889 | 2.5 | 2.8501 | 1 | 2.1445 | 2.147508 | 4.6 | 0.014414 | 0.5008 | 0.4702229 | 0.2985 | -0.0404 | 41.5084
820 | 1.145278 | 2.5 | 2.8536 | 1 | 2.1747 | 2.148267 | 4.73 | 0.015032 | 0.5009 | 0.4704163 | 0.2986 | -0.0389 | 41.5086
821 | 1.146667 | 2.5 | 2.857 | 1 | 2.1563 | 2.148828 | 4.65 | 0.014653 | 0.5009 | 0.4706097 | 0.2987 | -0.0374 | 41.5095
822 | 1.148056 | 2.5 | 2.8605 | 1 | 2.1513 | 2.149589 | 4.63 | 0.014551 | 0.501 | 0.470803 | 0.2987 | -0.0358 | 41.5102
823 | 1.149444 | 2.5 | 2.864 | 1 | 2.1647 | 2.150278 | 4.69 | 0.014825 | 0.5011 | 0.4709964 | 0.2988 | -0.0343 | 41.5106
824 | 1.150833 | 2.5 | 2.8674 | 1 | 2.136 | 2.151019 | 4.56 | 0.014244 | 0.5012 | 0.4711897 | 0.2989 | -0.0328 | 41.5116
825 | 1.152222 | 2.5 | 2.8709 | 1 | 2.1597 | 2.15176 | 4.66 | 0.014722 | 0.5013 | 0.4713831 | 0.299 | -0.0313 | 41.5119
826 | 1.153611 | 2.5 | 2.8744 | 1 | 2.1764 | 2.152497 | 4.74 | 0.015067 | 0.5014 | 0.4715764 | 0.2991 | -0.0297 | 41.5123
827 | 1.155 | 2.5 | 2.8779 | 1 | 2.163 | 2.153177 | 4.68 | 0.014791 | 0.5015 | 0.4717698 | 0.2992 | -0.0282 | 41.5131
828 | 1.156389 | 2.5 | 2.8813 | 1 | 2.1781 | 2.15395 | 4.74 | 0.015101 | 0.5017 | 0.4719632 | 0.2993 | -0.0266 | 41.5136
829 | 1.157778 | 2.5 | 2.8848 | 1 | 2.1428 | 2.154703 | 4.59 | 0.01438 | 0.5018 | 0.4721565 | 0.2994 | -0.025 | 41.5146
830 | 1.159167 | 2.5 | 2.8883 | 1 | 2.168 | 2.155309 | 4.7 | 0.014894 | 0.502 | 0.4723499 | 0.2996 | -0.0235 | 41.5149
831 | 1.160556 | 2.5 | 2.8918 | 1 | 2.163 | 2.155946 | 4.68 | 0.014791 | 0.5021 | 0.4725432 | 0.2997 | -0.0219 | 41.5156
832 | 1.161944 | 2.5 | 2.8952 | 1 | 2.168 | 2.15674 | 4.7 | 0.014894 | 0.5023 | 0.4727366 | 0.2998 | -0.0203 | 41.5162
833 | 1.163333 | 2.5 | 2.8987 | 1 | 2.1647 | 2.157421 | 4.69 | 0.014825 | 0.5024 | 0.4729299 | 0.2999 | -0.0186 | 41.5169
834 | 1.164722 | 2.5 | 2.9022 | 1 | 2.1428 | 2.158125 | 4.59 | 0.01438 | 0.5026 | 0.4731233 | 0.3 | -0.017 | 41.5177
835 | 1.166111 | 2.5 | 2.9056 | 1 | 2.1546 | 2.158793 | 4.64 | 0.014619 | 0.5027 | 0.4733167 | 0.3001 | -0.0154 | 41.5183
836 | 1.167778 | 2.5 | 2.9091 | 1 | 2.1462 | 2.159457 | 4.61 | 0.014448 | 0.5029 | 0.47351 | 0.3002 | -0.0138 | 41.5194
837 | 1.169167 | 2.5 | 2.9126 | 1 | 2.168 | 2.160144 | 4.7 | 0.014894 | 0.503 | 0.4737034 | 0.3003 | -0.0122 | 41.5197
838 | 1.170556 | 2.5 | 2.9161 | 1 | 2.1647 | 2.160872 | 4.69 | 0.014825 | 0.5031 | 0.4738967 | 0.3005 | -0.0105 | 41.5204
839 | 1.171944 | 2.5 | 2.9195 | 1 | 2.1428 | 2.16154 | 4.59 | 0.01438 | 0.5032 | 0.4740901 | 0.3006 | -0.0089 | 41.5213
840 | 1.173333 | 2.5 | 2.923 | 1 | 2.158 | 2.162206 | 4.66 | 0.014688 | 0.5034 | 0.4742834 | 0.3007 | -0.0072 | 41.5217
841 | 1.174722 | 2.5 | 2.9265 | 1 | 2.1613 | 2.162853 | 4.67 | 0.014756 | 0.5035 | 0.4744768 | 0.3008 | -0.0056 | 41.5223
842 | 1.176111 | 2.5 | 2.9299 | 1 | 2.1445 | 2.163466 | 4.6 | 0.014414 | 0.5036 | 0.4746702 | 0.301 | -0.004 | 41.5232
843 | 1.1775 | 2.5 | 2.9334 | 1 | 2.1445 | 2.164167 | 4.6 | 0.014414 | 0.5037 | 0.4748635 | 0.3011 | -0.0023 | 41.5238
844 | 1.178889 | 2.5 | 2.9369 | 1 | 2.1864 | 2.164904 | 4.78 | 0.015275 | 0.5038 | 0.4750569 | 0.3012 | -0.0006 | 41.5239
845 | 1.180278 | 2.5 | 2.9404 | 1 | 2.1814 | 2.165641 | 4.76 | 0.015171 | 0.5038 | 0.4752502 | 0.3014 | 0.001 | 41.5246
846 | 1.181667 | 2.5 | 2.9438 | 1 | 2.1546 | 2.16627 | 4.64 | 0.014619 | 0.5039 | 0.4754436 | 0.3015 | 0.0027 | 41.5255
847 | 1.183056 | 2.5 | 2.9473 | 1 | 2.1747 | 2.166959 | 4.73 | 0.015032 | 0.5039 | 0.4756369 | 0.3016 | 0.0043 | 41.5259
848 | 1.184444 | 2.5 | 2.9508 | 1 | 2.1764 | 2.167582 | 4.74 | 0.015067 | 0.504 | 0.4758303 | 0.3018 | 0.006 | 41.5265
849 | 1.185833 | 2.5 | 2.9543 | 1 | 2.1664 | 2.168264 | 4.69 | 0.01486 | 0.5041 | 0.4760237 | 0.3019 | 0.0076 | 41.5272
850 | 1.187222 | 2.5 | 2.9577 | 1 | 2.1847 | 2.16898 | 4.77 | 0.01524 | 0.5042 | 0.476217 | 0.302 | 0.0093 | 41.5277
851 | 1.188611 | 2.5 | 2.9612 | 1 | 2.1764 | 2.169624 | 4.74 | 0.015067 | 0.5043 | 0.4764104 | 0.3022 | 0.0109 | 41.5284
852 | 1.19 | 2.5 | 2.9647 | 1 | 2.1613 | 2.170312 | 4.67 | 0.014756 | 0.5044 | 0.4766037 | 0.3023 | 0.0126 | 41.5292
853 | 1.191389 | 2.5 | 2.9681 | 1 | 2.1897 | 2.171031 | 4.79 | 0.015345 | 0.5046 | 0.4767971 | 0.3024 | 0.0143 | 41.5295
854 | 1.192778 | 2.5 | 2.9716 | 1 | 2.1864 | 2.171737 | 4.78 | 0.015275 | 0.5047 | 0.4769904 | 0.3026 | 0.0159 | 41.5301
855 | 1.194167 | 2.5 | 2.9751 | 1 | 2.1864 | 2.172389 | 4.78 | 0.015275 | 0.5048 | 0.4771838 | 0.3027 | 0.0176 | 41.5308
856 | 1.195556 | 2.5 | 2.9786 | 1 | 2.1731 | 2.173113 | 4.72 | 0.014998 | 0.5049 | 0.4773772 | 0.3028 | 0.0192 | 41.5315
857 | 1.196944 | 2.5 | 2.982 | 1 | 2.1913 | 2.173899 | 4.8 | 0.015379 | 0.505 | 0.4775705 | 0.303 | 0.0208 | 41.532
858 | 1.198333 | 2.5 | 2.9855 | 1 | 2.183 | 2.174664 | 4.77 | 0.015206 | 0.5051 | 0.4777639 | 0.3031 | 0.0224 | 41.5327
859 | 1.199722 | 2.5 | 2.989 | 1 | 2.1479 | 2.175347 | 4.61 | 0.014482 | 0.5052 | 0.4779572 | 0.3032 | 0.024 | 41.5337
860 | 1.201111 | 2.5 | 2.9924 | 1 | 2.1781 | 2.176062 | 4.74 | 0.015101 | 0.5053 | 0.4781506 | 0.3034 | 0.0256 | 41.534
861 | 1.2025 | 2.5 | 2.9959 | 1 | 2.1613 | 2.176769 | 4.67 | 0.014756 | 0.5054 | 0.4783439 | 0.3035 | 0.0272 | 41.5348
862 | 1.203889 | 2.5 | 2.9994 | 1 | 2.1613 | 2.177545 | 4.67 | 0.014756 | 0.5055 | 0.4785373 | 0.3036 | 0.0288 | 41.5354
863 | 1.205278 | 2.5 | 3.0029 | 1 | 2.1731 | 2.17817 | 4.72 | 0.014998 | 0.5057 | 0.4787307 | 0.3038 | 0.0303 | 41.5359
864 | 1.206667 | 2.5 | 3.0063 | 1 | 2.158 | 2.178875 | 4.66 | 0.014688 | 0.5058 | 0.478924 | 0.3039 | 0.0319 | 41.5368
865 | 1.208056 | 2.5 | 3.0098 | 1 | 2.1847 | 2.179563 | 4.77 | 0.01524 | 0.5059 | 0.4791174 | 0.304 | 0.0334 | 41.537
866 | 1.209444 | 2.5 | 3.0133 | 1 | 2.1797 | 2.180276 | 4.75 | 0.015136 | 0.5061 | 0.4793107 | 0.3042 | 0.0349 | 41.5377
867 | 1.210833 | 2.5 | 3.0168 | 1 | 2.1847 | 2.180954 | 4.77 | 0.01524 | 0.5063 | 0.4795041 | 0.3043 | 0.0365 | 41.5383
868 | 1.212222 | 2.5 | 3.0202 | 1 | 2.1747 | 2.181678 | 4.73 | 0.015032 | 0.5065 | 0.4796974 | 0.3045 | 0.038 | 41.5391
869 | 1.213611 | 2.5 | 3.0237 | 1 | 2.1479 | 2.182384 | 4.61 | 0.014482 | 0.5066 | 0.4798908 | 0.3046 | 0.0395 | 41.54
870 | 1.215 | 2.5 | 3.0272 | 1 | 2.183 | 2.183053 | 4.77 | 0.015206 | 0.5068 | 0.4800842 | 0.3047 | 0.041 | 41.5402
871 | 1.216389 | 2.5 | 3.0306 | 1 | 2.1897 | 2.183698 | 4.79 | 0.015345 | 0.507 | 0.4802775 | 0.3049 | 0.0424 | 41.5408
872 | 1.217778 | 2.5 | 3.0341 | 1 | 2.1797 | 2.184416 | 4.75 | 0.015136 | 0.5071 | 0.4804709 | 0.305 | 0.0439 | 41.5415
873 | 1.219167 | 2.5 | 3.0376 | 1 | 2.1781 | 2.185076 | 4.74 | 0.015101 | 0.5073 | 0.4806642 | 0.3051 | 0.0453 | 41.5421
874 | 1.220556 | 2.5 | 3.0411 | 1 | 2.158 | 2.185796 | 4.66 | 0.014688 | 0.5074 | 0.4808576 | 0.3053 | 0.0467 | 41.543
875 | 1.221944 | 2.5 | 3.0445 | 1 | 2.198 | 2.186569 | 4.83 | 0.015519 | 0.5076 | 0.4810509 | 0.3054 | 0.0481 | 41.5431
876 | 1.223333 | 2.5 | 3.048 | 1 | 2.188 | 2.187235 | 4.79 | 0.01531 | 0.5077 | 0.4812443 | 0.3055 | 0.0495 | 41.5439
877 | 1.224722 | 2.5 | 3.0515 | 1 | 2.188 | 2.188025 | 4.79 | 0.01531 | 0.5079 | 0.4814377 | 0.3057 | 0.0509 | 41.5445
878 | 1.226111 | 2.5 | 3.0549 | 1 | 2.1864 | 2.188725 | 4.78 | 0.015275 | 0.5081 | 0.481631 | 0.3058 | 0.0522 | 41.5452
879 | 1.2275 | 2.5 | 3.0584 | 1 | 2.1764 | 2.189435 | 4.74 | 0.015067 | 0.5083 | 0.4818244 | 0.3059 | 0.0535 | 41.5459
880 | 1.228889 | 2.5 | 3.0619 | 1 | 2.1913 | 2.190156 | 4.8 | 0.015379 | 0.5084 | 0.4820177 | 0.3061 | 0.0548 | 41.5463
881 | 1.230278 | 2.5 | 3.0654 | 1 | 2.188 | 2.190836 | 4.79 | 0.01531 | 0.5086 | 0.4822111 | 0.3062 | 0.0561 | 41.547
882 | 1.231944 | 2.5 | 3.0688 | 1 | 2.1913 | 2.191641 | 4.8 | 0.015379 | 0.5087 | 0.4824044 | 0.3063 | 0.0574 | 41.548
883 | 1.233333 | 2.5 | 3.0723 | 1 | 2.183 | 2.192411 | 4.77 | 0.015206 | 0.5088 | 0.4825978 | 0.3065 | 0.0586 | 41.5487
884 | 1.234722 | 2.5 | 3.0758 | 1 | 2.2029 | 2.193111 | 4.85 | 0.015624 | 0.5089 | 0.4827912 | 0.3066 | 0.0598 | 41.5491
885 | 1.236111 | 2.5 | 3.0793 | 1 | 2.1714 | 2.193815 | 4.71 | 0.014963 | 0.509 | 0.4829845 | 0.3067 | 0.061 | 41.5501
886 | 1.2375 | 2.5 | 3.0827 | 1 | 2.1747 | 2.194634 | 4.73 | 0.015032 | 0.5091 | 0.4831779 | 0.3069 | 0.0622 | 41.5507
887 | 1.238889 | 2.5 | 3.0862 | 1 | 2.2128 | 2.195412 | 4.9 | 0.015835 | 0.5092 | 0.4833712 | 0.307 | 0.0634 | 41.5509
888 | 1.240278 | 2.5 | 3.0897 | 1 | 2.1963 | 2.196178 | 4.82 | 0.015484 | 0.5093 | 0.4835646 | 0.3071 | 0.0645 | 41.5517
889 | 1.241667 | 2.5 | 3.0931 | 1 | 2.1913 | 2.196924 | 4.8 | 0.015379 | 0.5094 | 0.4837579 | 0.3073 | 0.0656 | 41.5524
890 | 1.243056 | 2.5 | 3.0966 | 1 | 2.1897 | 2.197742 | 4.79 | 0.015345 | 0.5095 | 0.4839513 | 0.3074 | 0.0667 | 41.553
891 | 1.244444 | 2.5 | 3.1001 | 1 | 2.2012 | 2.198477 | 4.85 | 0.015589 | 0.5097 | 0.4841447 | 0.3075 | 0.0678 | 41.5535
892 | 1.245833 | 2.5 | 3.1036 | 1 | 2.2111 | 2.199306 | 4.89 | 0.015799 | 0.5098 | 0.484338 | 0.3077 | 0.0688 | 41.554
893 | 1.247222 | 2.5 | 3.107 | 1 | 2.2095 | 2.2001 | 4.88 | 0.015764 | 0.51 | 0.4845314 | 0.3078 | 0.0699 | 41.5547
894 | 1.248611 | 2.5 | 3.1105 | 1 | 2.193 | 2.20081 | 4.81 | 0.015414 | 0.5101 | 0.4847247 | 0.3079 | 0.0709 | 41.5555
895 | 1.25 | 2.5 | 3.114 | 1 | 2.1946 | 2.201594 | 4.82 | 0.015449 | 0.5103 | 0.4849181 | 0.3081 | 0.0718 | 41.5561
896 | 1.251389 | 2.5 | 3.1175 | 1 | 2.2029 | 2.202409 | 4.85 | 0.015624 | 0.5104 | 0.4851114 | 0.3082 | 0.0728 | 41.5566
897 | 1.252778 | 2.5 | 3.1209 | 1 | 2.2078 | 2.203154 | 4.87 | 0.015729 | 0.5105 | 0.4853048 | 0.3083 | 0.0737 | 41.5572
898 | 1.254167 | 2.5 | 3.1244 | 1 | 2.2095 | 2.203891 | 4.88 | 0.015764 | 0.5106 | 0.4854982 | 0.3085 | 0.0746 | 41.5578
899 | 1.255556 | 2.5 | 3.1279 | 1 | 2.1747 | 2.204719 | 4.73 | 0.015032 | 0.5108 | 0.4856915 | 0.3086 | 0.0756 | 41.5588
900 | 1.256944 | 2.5 | 3.1313 | 1 | 2.2193 | 2.205356 | 4.93 | 0.015976 | 0.5109 | 0.4858849 | 0.3087 | 0.0764 | 41.5589
901 | 1.258333 | 2.5 | 3.1348 | 1 | 2.1897 | 2.206122 | 4.79 | 0.015345 | 0.511 | 0.4860782 | 0.3089 | 0.0773 | 41.5599
902 | 1.259722 | 2.5 | 3.1383 | 1 | 2.2226 | 2.20688 | 4.94 | 0.016046 | 0.5112 | 0.4862716 | 0.309 | 0.0781 | 41.5601
903 | 1.261111 | 2.5 | 3.1418 | 1 | 2.2226 | 2.207643 | 4.94 | 0.016046 | 0.5113 | 0.4864649 | 0.3092 | 0.0789 | 41.5607
904 | 1.2625 | 2.5 | 3.1452 | 1 | 2.1814 | 2.208365 | 4.76 | 0.015171 | 0.5115 | 0.4866583 | 0.3093 | 0.0797 | 41.5619
905 | 1.263889 | 2.5 | 3.1487 | 1 | 2.216 | 2.209129 | 4.91 | 0.015905 | 0.5116 | 0.4868517 | 0.3094 | 0.0804 | 41.5621
906 | 1.265278 | 2.5 | 3.1522 | 1 | 2.193 | 2.209864 | 4.81 | 0.015414 | 0.5118 | 0.487045 | 0.3096 | 0.0812 | 41.563
907 | 1.266667 | 2.5 | 3.1556 | 1 | 2.2062 | 2.210607 | 4.87 | 0.015694 | 0.512 | 0.4872384 | 0.3097 | 0.0819 | 41.5635
908 | 1.268056 | 2.5 | 3.1591 | 1 | 2.2045 | 2.211379 | 4.86 | 0.015659 | 0.5122 | 0.4874317 | 0.3098 | 0.0826 | 41.5641
909 | 1.269444 | 2.5 | 3.1626 | 1 | 2.2012 | 2.212167 | 4.85 | 0.015589 | 0.5123 | 0.4876251 | 0.31 | 0.0833 | 41.5648
910 | 1.270833 | 2.5 | 3.1661 | 1 | 2.188 | 2.212993 | 4.79 | 0.01531 | 0.5125 | 0.4878184 | 0.3101 | 0.0839 | 41.5656
911 | 1.272222 | 2.5 | 3.1695 | 1 | 2.2128 | 2.213668 | 4.9 | 0.015835 | 0.5127 | 0.4880118 | 0.3102 | 0.0846 | 41.5659
912 | 1.273611 | 2.5 | 3.173 | 1 | 2.2177 | 2.214382 | 4.92 | 0.01594 | 0.5128 | 0.4882052 | 0.3104 | 0.0852 | 41.5665
913 | 1.275 | 2.5 | 3.1765 | 1 | 2.2226 | 2.215126 | 4.94 | 0.016046 | 0.5129 | 0.4883985 | 0.3105 | 0.0858 | 41.567
914 | 1.276389 | 2.5 | 3.18 | 1 | 2.2242 | 2.215741 | 4.95 | 0.016082 | 0.513 | 0.4885919 | 0.3106 | 0.0864 | 41.5676
915 | 1.277778 | 2.5 | 3.1834 | 1 | 2.2193 | 2.216472 | 4.93 | 0.015976 | 0.5131 | 0.4887852 | 0.3108 | 0.0869 | 41.5683
916 | 1.279167 | 2.5 | 3.1869 | 1 | 2.2095 | 2.217221 | 4.88 | 0.015764 | 0.5132 | 0.4889786 | 0.3109 | 0.0874 | 41.5691
917 | 1.280556 | 2.5 | 3.1904 | 1 | 2.1946 | 2.217929 | 4.82 | 0.015449 | 0.5133 | 0.4891719 | 0.311 | 0.0879 | 41.5699
918 | 1.281944 | 2.5 | 3.1938 | 1 | 2.2258 | 2.218663 | 4.95 | 0.016117 | 0.5134 | 0.4893653 | 0.3112 | 0.0884 | 41.5701
919 | 1.283333 | 2.5 | 3.1973 | 1 | 2.1864 | 2.219372 | 4.78 | 0.015275 | 0.5136 | 0.4895587 | 0.3113 | 0.0889 | 41.5713
920 | 1.284722 | 2.5 | 3.2008 | 1 | 2.216 | 2.220049 | 4.91 | 0.015905 | 0.5137 | 0.489752 | 0.3114 | 0.0894 | 41.5715
921 | 1.286111 | 2.5 | 3.2043 | 1 | 2.2275 | 2.220874 | 4.96 | 0.016152 | 0.5139 | 0.4899454 | 0.3116 | 0.0898 | 41.572
922 | 1.2875 | 2.5 | 3.2077 | 1 | 2.2291 | 2.221585 | 4.97 | 0.016188 | 0.514 | 0.4901387 | 0.3117 | 0.0902 | 41.5726
923 | 1.288889 | 2.5 | 3.2112 | 1 | 2.2307 | 2.222251 | 4.98 | 0.016223 | 0.5141 | 0.4903321 | 0.3118 | 0.0906 | 41.5732
924 | 1.290278 | 2.5 | 3.2147 | 1 | 2.2258 | 2.223045 | 4.95 | 0.016117 | 0.5142 | 0.4905254 | 0.312 | 0.091 | 41.5739
925 | 1.291667 | 2.5 | 3.2181 | 1 | 2.2258 | 2.223669 | 4.95 | 0.016117 | 0.5143 | 0.4907188 | 0.3121 | 0.0914 | 41.5745
926 | 1.293056 | 2.5 | 3.2216 | 1 | 2.2078 | 2.224437 | 4.87 | 0.015729 | 0.5144 | 0.4909122 | 0.3122 | 0.0917 | 41.5754
927 | 1.294444 | 2.5 | 3.2251 | 1 | 2.2356 | 2.225228 | 5 | 0.01633 | 0.5145 | 0.4911055 | 0.3124 | 0.092 | 41.5756
928 | 1.295833 | 2.5 | 3.2286 | 1 | 2.2128 | 2.225926 | 4.9 | 0.015835 | 0.5146 | 0.4912989 | 0.3125 | 0.0924 | 41.5765
929 | 1.297222 | 2.5 | 3.232 | 1 | 2.2275 | 2.226631 | 4.96 | 0.016152 | 0.5147 | 0.4914922 | 0.3126 | 0.0926 | 41.577
930 | 1.298889 | 2.5 | 3.2355 | 1 | 2.2242 | 2.227359 | 4.95 | 0.016082 | 0.5148 | 0.4916856 | 0.3128 | 0.0929 | 41.5781
931 | 1.300278 | 2.5 | 3.239 | 1 | 2.2242 | 2.228041 | 4.95 | 0.016082 | 0.5148 | 0.4918789 | 0.3129 | 0.0932 | 41.5787
932 | 1.301667 | 2.5 | 3.2425 | 1 | 2.2209 | 2.228773 | 4.93 | 0.016011 | 0.5149 | 0.4920723 | 0.313 | 0.0934 | 41.5793
933 | 1.303056 | 2.5 | 3.2459 | 1 | 2.2291 | 2.229466 | 4.97 | 0.016188 | 0.515 | 0.4922657 | 0.3132 | 0.0936 | 41.5799
934 | 1.304444 | 2.5 | 3.2494 | 1 | 2.2111 | 2.230183 | 4.89 | 0.015799 | 0.5151 | 0.492459 | 0.3133 | 0.0939 | 41.5807
935 | 1.305833 | 2.5 | 3.2529 | 1 | 2.2372 | 2.230927 | 5.01 | 0.016365 | 0.5151 | 0.4926524 | 0.3134 | 0.0941 | 41.581
936 | 1.307222 | 2.5 | 3.2564 | 1 | 2.2275 | 2.231615 | 4.96 | 0.016152 | 0.5152 | 0.4928457 | 0.3136 | 0.0943 | 41.5818
937 | 1.308611 | 2.5 | 3.2598 | 1 | 2.2242 | 2.232307 | 4.95 | 0.016082 | 0.5153 | 0.4930391 | 0.3137 | 0.0945 | 41.5825
938 | 1.31 | 2.5 | 3.2633 | 1 | 2.2323 | 2.233046 | 4.98 | 0.016259 | 0.5154 | 0.4932324 | 0.3139 | 0.0946 | 41.583
939 | 1.311389 | 2.5 | 3.2668 | 1 | 2.234 | 2.233725 | 4.99 | 0.016294 | 0.5155 | 0.4934258 | 0.314 | 0.0948 | 41.5836
940 | 1.312778 | 2.5 | 3.2702 | 1 | 2.2437 | 2.234399 | 5.03 | 0.016508 | 0.5156 | 0.4936192 | 0.3141 | 0.095 | 41.5841
941 | 1.314167 | 2.5 | 3.2737 | 1 | 2.2501 | 2.235181 | 5.06 | 0.016651 | 0.5156 | 0.4938125 | 0.3143 | 0.0951 | 41.5846
942 | 1.315556 | 2.5 | 3.2772 | 1 | 2.234 | 2.235806 | 4.99 | 0.016294 | 0.5157 | 0.4940059 | 0.3144 | 0.0953 | 41.5855
943 | 1.316944 | 2.5 | 3.2807 | 1 | 2.2242 | 2.236506 | 4.95 | 0.016082 | 0.5158 | 0.4941992 | 0.3145 | 0.0954 | 41.5862
944 | 1.318333 | 2.5 | 3.2841 | 1 | 2.2291 | 2.237239 | 4.97 | 0.016188 | 0.5159 | 0.4943926 | 0.3147 | 0.0955 | 41.5868
945 | 1.319722 | 2.5 | 3.2876 | 1 | 2.2437 | 2.238001 | 5.03 | 0.016508 | 0.516 | 0.4945859 | 0.3148 | 0.0956 | 41.5872
946 | 1.321111 | 2.5 | 3.2911 | 1 | 2.2372 | 2.238807 | 5.01 | 0.016365 | 0.5161 | 0.4947793 | 0.3149 | 0.0957 | 41.5879
947 | 1.3225 | 2.5 | 3.2946 | 1 | 2.2307 | 2.239545 | 4.98 | 0.016223 | 0.5162 | 0.4949727 | 0.3151 | 0.0958 | 41.5886
948 | 1.323889 | 2.5 | 3.298 | 1 | 2.2501 | 2.240264 | 5.06 | 0.016651 | 0.5163 | 0.495166 | 0.3152 | 0.0958 | 41.589
949 | 1.325278 | 2.5 | 3.3015 | 1 | 2.2242 | 2.240956 | 4.95 | 0.016082 | 0.5164 | 0.4953594 | 0.3153 | 0.0959 | 41.59
950 | 1.326667 | 2.5 | 3.305 | 1 | 2.234 | 2.241762 | 4.99 | 0.016294 | 0.5165 | 0.4955527 | 0.3155 | 0.0959 | 41.5905
951 | 1.328056 | 2.5 | 3.3084 | 1 | 2.2469 | 2.242432 | 5.05 | 0.016579 | 0.5166 | 0.4957461 | 0.3156 | 0.096 | 41.591
952 | 1.329444 | 2.5 | 3.3119 | 1 | 2.2372 | 2.243129 | 5.01 | 0.016365 | 0.5168 | 0.4959394 | 0.3157 | 0.0961 | 41.5917
953 | 1.330833 | 2.5 | 3.3154 | 1 | 2.2566 | 2.243791 | 5.09 | 0.016794 | 0.5169 | 0.4961328 | 0.3159 | 0.0961 | 41.5921
954 | 1.332222 | 2.5 | 3.3189 | 1 | 2.2501 | 2.244466 | 5.06 | 0.016651 | 0.517 | 0.4963262 | 0.316 | 0.0962 | 41.5928
955 | 1.333611 | 2.5 | 3.3223 | 1 | 2.2111 | 2.245214 | 4.89 | 0.015799 | 0.5171 | 0.4965195 | 0.3161 | 0.0962 | 41.5939
956 | 1.335 | 2.5 | 3.3258 | 1 | 2.2598 | 2.245926 | 5.11 | 0.016866 | 0.5172 | 0.4967129 | 0.3163 | 0.0963 | 41.5939
957 | 1.336389 | 2.5 | 3.3293 | 1 | 2.2501 | 2.246641 | 5.06 | 0.016651 | 0.5173 | 0.4969062 | 0.3164 | 0.0963 | 41.5947
958 | 1.337778 | 2.5 | 3.3328 | 1 | 2.2469 | 2.247292 | 5.05 | 0.016579 | 0.5174 | 0.4970996 | 0.3165 | 0.0963 | 41.5953
959 | 1.339167 | 2.5 | 3.3362 | 1 | 2.2291 | 2.248038 | 4.97 | 0.016188 | 0.5175 | 0.4972929 | 0.3167 | 0.0963 | 41.5962
960 | 1.340556 | 2.5 | 3.3397 | 1 | 2.2598 | 2.248795 | 5.11 | 0.016866 | 0.5176 | 0.4974863 | 0.3168 | 0.0963 | 41.5964
961 | 1.341944 | 2.5 | 3.3432 | 1 | 2.2437 | 2.249579 | 5.03 | 0.016508 | 0.5176 | 0.4976797 | 0.3169 | 0.0963 | 41.5972
962 | 1.343333 | 2.5 | 3.3467 | 1 | 2.2501 | 2.250338 | 5.06 | 0.016651 | 0.5177 | 0.497873 | 0.3171 | 0.0963 | 41.5978
963 | 1.344722 | 2.5 | 3.3501 | 1 | 2.2646 | 2.251097 | 5.13 | 0.016974 | 0.5178 | 0.4980664 | 0.3172 | 0.0963 | 41.5982
964 | 1.346111 | 2.5 | 3.3536 | 1 | 2.2437 | 2.251897 | 5.03 | 0.016508 | 0.5179 | 0.4982597 | 0.3173 | 0.0963 | 41.5991
965 | 1.3475 | 2.5 | 3.3571 | 1 | 2.2437 | 2.252598 | 5.03 | 0.016508 | 0.518 | 0.4984531 | 0.3175 | 0.0963 | 41.5998
966 | 1.348889 | 2.5 | 3.3605 | 1 | 2.2566 | 2.253314 | 5.09 | 0.016794 | 0.5181 | 0.4986464 | 0.3176 | 0.0963 | 41.6002
967 | 1.350278 | 2.5 | 3.364 | 1 | 2.2323 | 2.254129 | 4.98 | 0.016259 | 0.5182 | 0.4988398 | 0.3177 | 0.0963 | 41.6012
968 | 1.351667 | 2.5 | 3.3675 | 1 | 2.2517 | 2.254807 | 5.07 | 0.016687 | 0.5183 | 0.4990332 | 0.3179 | 0.0963 | 41.6015
969 | 1.353056 | 2.5 | 3.371 | 1 | 2.2566 | 2.2555 | 5.09 | 0.016794 | 0.5184 | 0.4992265 | 0.318 | 0.0963 | 41.6021
970 | 1.354444 | 2.5 | 3.3744 | 1 | 2.2421 | 2.256179 | 5.03 | 0.016472 | 0.5185 | 0.4994199 | 0.3181 | 0.0963 | 41.6029
971 | 1.355833 | 2.5 | 3.3779 | 1 | 2.2694 | 2.256942 | 5.15 | 0.017082 | 0.5186 | 0.4996132 | 0.3183 | 0.0963 | 41.6032
972 | 1.357222 | 2.5 | 3.3814 | 1 | 2.2307 | 2.257687 | 4.98 | 0.016223 | 0.5187 | 0.4998066 | 0.3184 | 0.0963 | 41.6043
973 | 1.358611 | 2.5 | 3.3848 | 1 | 2.2437 | 2.258405 | 5.03 | 0.016508 | 0.5188 | 0.4999999 | 0.3186 | 0.0963 | 41.6048
974 | 1.36 | 2.5 | 3.3883 | 1 | 2.2469 | 2.258994 | 5.05 | 0.016579 | 0.5189 | 0.5001933 | 0.3187 | 0.0963 | 41.6054
975 | 1.361667 | 2.5 | 3.3918 | 1 | 2.263 | 2.259615 | 5.12 | 0.016938 | 0.519 | 0.5003867 | 0.3188 | 0.0963 | 41.6062
976 | 1.363056 | 2.5 | 3.3953 | 1 | 2.2501 | 2.260401 | 5.06 | 0.016651 | 0.5191 | 0.50058 | 0.319 | 0.0963 | 41.607
977 | 1.364444 | 2.5 | 3.3987 | 1 | 2.2534 | 2.261064 | 5.08 | 0.016722 | 0.5191 | 0.5007734 | 0.3191 | 0.0963 | 41.6076
978 | 1.365833 | 2.5 | 3.4022 | 1 | 2.2469 | 2.261727 | 5.05 | 0.016579 | 0.5192 | 0.5009667 | 0.3192 | 0.0963 | 41.6083
979 | 1.367222 | 2.5 | 3.4057 | 1 | 2.2662 | 2.262308 | 5.14 | 0.01701 | 0.5193 | 0.5011601 | 0.3194 | 0.0963 | 41.6087
980 | 1.368611 | 2.5 | 3.4092 | 1 | 2.2501 | 2.262926 | 5.06 | 0.016651 | 0.5193 | 0.5013534 | 0.3195 | 0.0963 | 41.6095
981 | 1.37 | 2.5 | 3.4126 | 1 | 2.263 | 2.263532 | 5.12 | 0.016938 | 0.5194 | 0.5015468 | 0.3196 | 0.0963 | 41.61
982 | 1.371389 | 2.5 | 3.4161 | 1 | 2.2598 | 2.264205 | 5.11 | 0.016866 | 0.5195 | 0.5017402 | 0.3198 | 0.0963 | 41.6106
983 | 1.372778 | 2.5 | 3.4196 | 1 | 2.2469 | 2.264874 | 5.05 | 0.016579 | 0.5196 | 0.5019335 | 0.3199 | 0.0963 | 41.6114
984 | 1.374167 | 2.5 | 3.4231 | 1 | 2.2853 | 2.265579 | 5.22 | 0.017444 | 0.5197 | 0.5021269 | 0.32 | 0.0963 | 41.6115
985 | 1.375556 | 2.5 | 3.4265 | 1 | 2.2598 | 2.266209 | 5.11 | 0.016866 | 0.5197 | 0.5023202 | 0.3202 | 0.0962 | 41.6125
986 | 1.376944 | 2.5 | 3.43 | 1 | 2.263 | 2.266921 | 5.12 | 0.016938 | 0.5198 | 0.5025136 | 0.3203 | 0.0962 | 41.6131
987 | 1.378333 | 2.5 | 3.4335 | 1 | 2.2694 | 2.26763 | 5.15 | 0.017082 | 0.5199 | 0.5027069 | 0.3204 | 0.0962 | 41.6136
988 | 1.379722 | 2.5 | 3.437 | 1 | 2.2678 | 2.268352 | 5.14 | 0.017046 | 0.52 | 0.5029003 | 0.3206 | 0.0962 | 41.6143
989 | 1.381111 | 2.5 | 3.4404 | 1 | 2.2774 | 2.269065 | 5.19 | 0.017263 | 0.5201 | 0.5030937 | 0.3207 | 0.0963 | 41.6148
990 | 1.3825 | 2.5 | 3.4439 | 1 | 2.2806 | 2.269697 | 5.2 | 0.017335 | 0.5202 | 0.503287 | 0.3208 | 0.0963 | 41.6154
991 | 1.383889 | 2.5 | 3.4474 | 1 | 2.2821 | 2.270366 | 5.21 | 0.017372 | 0.5203 | 0.5034804 | 0.321 | 0.0962 | 41.616
992 | 1.385278 | 2.5 | 3.4508 | 1 | 2.279 | 2.271168 | 5.19 | 0.017299 | 0.5204 | 0.5036737 | 0.3211 | 0.0963 | 41.6167
993 | 1.386667 | 2.5 | 3.4543 | 1 | 2.2758 | 2.271838 | 5.18 | 0.017227 | 0.5205 | 0.5038671 | 0.3212 | 0.0963 | 41.6173
994 | 1.388056 | 2.5 | 3.4578 | 1 | 2.2694 | 2.272619 | 5.15 | 0.017082 | 0.5206 | 0.5040604 | 0.3214 | 0.0963 | 41.618
995 | 1.389444 | 2.5 | 3.4613 | 1 | 2.2662 | 2.273329 | 5.14 | 0.01701 | 0.5207 | 0.5042538 | 0.3215 | 0.0963 | 41.6187
996 | 1.390833 | 2.5 | 3.4648 | 1 | 2.263 | 2.274051 | 5.12 | 0.016938 | 0.5208 | 0.5044472 | 0.3216 | 0.0963 | 41.6193
997 | 1.392222 | 2.5 | 3.4682 | 1 | 2.2566 | 2.274844 | 5.09 | 0.016794 | 0.5209 | 0.5046405 | 0.3218 | 0.0963 | 41.6201
998 | 1.393611 | 2.5 | 3.4717 | 1 | 2.2646 | 2.275515 | 5.13 | 0.016974 | 0.521 | 0.5048339 | 0.3219 | 0.0963 | 41.6206
999 | 1.395 | 2.5 | 3.4752 | 1 | 2.263 | 2.276126 | 5.12 | 0.016938 | 0.5211 | 0.5050272 | 0.322 | 0.0963 | 41.6212
1000 | 1.396389 | 2.5 | 3.4787 | 1 | 2.2662 | 2.276763 | 5.14 | 0.01701 | 0.5213 | 0.5052206 | 0.3222 | 0.0963 | 41.6218
1001 | 1.397778 | 2.5 | 3.4821 | 1 | 2.2821 | 2.277536 | 5.21 | 0.017372 | 0.5214 | 0.5054139 | 0.3223 | 0.0963 | 41.6223
1002 | 1.399167 | 2.5 | 3.4856 | 1 | 2.2885 | 2.278318 | 5.24 | 0.017517 | 0.5215 | 0.5056073 | 0.3224 | 0.0963 | 41.6228
1003 | 1.400556 | 2.5 | 3.4891 | 1 | 2.2694 | 2.279035 | 5.15 | 0.017082 | 0.5216 | 0.5058007 | 0.3226 | 0.0963 | 41.6237
1004 | 1.401944 | 2.5 | 3.4925 | 1 | 2.2694 | 2.279782 | 5.15 | 0.017082 | 0.5217 | 0.505994 | 0.3227 | 0.0963 | 41.6243
1005 | 1.403333 | 2.5 | 3.496 | 1 | 2.2869 | 2.280516 | 5.23 | 0.017481 | 0.5217 | 0.5061874 | 0.3228 | 0.0963 | 41.6247
1006 | 1.404722 | 2.5 | 3.4995 | 1 | 2.2806 | 2.281235 | 5.2 | 0.017335 | 0.5218 | 0.5063807 | 0.323 | 0.0963 | 41.6254
1007 | 1.406111 | 2.5 | 3.503 | 1 | 2.279 | 2.281939 | 5.19 | 0.017299 | 0.5219 | 0.5065741 | 0.3231 | 0.0963 | 41.626
1008 | 1.4075 | 2.5 | 3.5064 | 1 | 2.298 | 2.282687 | 5.28 | 0.017736 | 0.522 | 0.5067674 | 0.3233 | 0.0963 | 41.6264
1009 | 1.408889 | 2.5 | 3.5099 | 1 | 2.2726 | 2.283458 | 5.16 | 0.017154 | 0.5221 | 0.5069608 | 0.3234 | 0.0963 | 41.6274
1010 | 1.410278 | 2.5 | 3.5134 | 1 | 2.2885 | 2.284134 | 5.24 | 0.017517 | 0.5222 | 0.5071542 | 0.3235 | 0.0963 | 41.6278
1011 | 1.411667 | 2.5 | 3.5168 | 1 | 2.2885 | 2.284782 | 5.24 | 0.017517 | 0.5223 | 0.5073475 | 0.3237 | 0.0963 | 41.6285
1012 | 1.413056 | 2.5 | 3.5203 | 1 | 2.2758 | 2.285582 | 5.18 | 0.017227 | 0.5224 | 0.5075409 | 0.3238 | 0.0963 | 41.6293
1013 | 1.414444 | 2.5 | 3.5238 | 1 | 2.2869 | 2.28623 | 5.23 | 0.017481 | 0.5224 | 0.5077342 | 0.3239 | 0.0963 | 41.6297
1014 | 1.415833 | 2.5 | 3.5273 | 1 | 2.2485 | 2.287032 | 5.06 | 0.016615 | 0.5225 | 0.5079276 | 0.3241 | 0.0963 | 41.6309
1015 | 1.417222 | 2.5 | 3.5307 | 1 | 2.2932 | 2.287659 | 5.26 | 0.017626 | 0.5226 | 0.5081209 | 0.3242 | 0.0963 | 41.6309
1016 | 1.418611 | 2.5 | 3.5342 | 1 | 2.2678 | 2.288353 | 5.14 | 0.017046 | 0.5227 | 0.5083143 | 0.3243 | 0.0963 | 41.6319
1017 | 1.42 | 2.5 | 3.5377 | 1 | 2.2948 | 2.289006 | 5.27 | 0.017663 | 0.5228 | 0.5085077 | 0.3245 | 0.0963 | 41.6321
1018 | 1.421389 | 2.5 | 3.5412 | 1 | 2.3059 | 2.289704 | 5.32 | 0.017919 | 0.5229 | 0.508701 | 0.3246 | 0.0963 | 41.6326
1019 | 1.422778 | 2.5 | 3.5446 | 1 | 2.2821 | 2.290397 | 5.21 | 0.017372 | 0.523 | 0.5088944 | 0.3247 | 0.0963 | 41.6336
1020 | 1.424167 | 2.5 | 3.5481 | 1 | 2.2821 | 2.291086 | 5.21 | 0.017372 | 0.5231 | 0.5090877 | 0.3249 | 0.0963 | 41.6342
1021 | 1.425833 | 2.5 | 3.5516 | 1 | 2.3027 | 2.291859 | 5.3 | 0.017846 | 0.5232 | 0.5092811 | 0.325 | 0.0963 | 41.6349
1022 | 1.427222 | 2.5 | 3.555 | 1 | 2.3027 | 2.292568 | 5.3 | 0.017846 | 0.5233 | 0.5094744 | 0.3251 | 0.0963 | 41.6356
1023 | 1.428611 | 2.5 | 3.5585 | 1 | 2.3137 | 2.293308 | 5.35 | 0.018102 | 0.5234 | 0.5096678 | 0.3253 | 0.0962 | 41.6361
1024 | 1.43 | 2.5 | 3.562 | 1 | 2.2948 | 2.294055 | 5.27 | 0.017663 | 0.5234 | 0.5098612 | 0.3254 | 0.0963 | 41.6369
1025 | 1.431389 | 2.5 | 3.5655 | 1 | 2.2726 | 2.29479 | 5.16 | 0.017154 | 0.5235 | 0.5100545 | 0.3255 | 0.0963 | 41.6379
1026 | 1.432778 | 2.5 | 3.5689 | 1 | 2.2917 | 2.295553 | 5.25 | 0.01759 | 0.5236 | 0.5102479 | 0.3257 | 0.0962 | 41.6383
1027 | 1.434167 | 2.5 | 3.5724 | 1 | 2.3027 | 2.296348 | 5.3 | 0.017846 | 0.5237 | 0.5104412 | 0.3258 | 0.0963 | 41.6387
1028 | 1.435556 | 2.5 | 3.5759 | 1 | 2.3074 | 2.297065 | 5.32 | 0.017955 | 0.5237 | 0.5106346 | 0.3259 | 0.0963 | 41.6393
1029 | 1.436944 | 2.5 | 3.5794 | 1 | 2.3137 | 2.29775 | 5.35 | 0.018102 | 0.5238 | 0.5108279 | 0.3261 | 0.0962 | 41.6398
1030 | 1.438333 | 2.5 | 3.5828 | 1 | 2.2901 | 2.298508 | 5.24 | 0.017553 | 0.5239 | 0.5110213 | 0.3262 | 0.0963 | 41.6408
1031 | 1.439722 | 2.5 | 3.5863 | 1 | 2.3043 | 2.299215 | 5.31 | 0.017882 | 0.524 | 0.5112147 | 0.3263 | 0.0963 | 41.6412
1032 | 1.441111 | 2.5 | 3.5898 | 1 | 2.3121 | 2.300021 | 5.35 | 0.018066 | 0.5241 | 0.511408 | 0.3265 | 0.0962 | 41.6417
1033 | 1.4425 | 2.5 | 3.5933 | 1 | 2.3106 | 2.300806 | 5.34 | 0.018029 | 0.5242 | 0.5116014 | 0.3266 | 0.0963 | 41.6424
1034 | 1.443889 | 2.5 | 3.5967 | 1 | 2.3168 | 2.301493 | 5.37 | 0.018176 | 0.5242 | 0.5117947 | 0.3267 | 0.0963 | 41.6429
1035 | 1.445278 | 2.5 | 3.6002 | 1 | 2.3059 | 2.302254 | 5.32 | 0.017919 | 0.5243 | 0.5119881 | 0.3269 | 0.0962 | 41.6437
1036 | 1.446667 | 2.5 | 3.6037 | 1 | 2.2869 | 2.303056 | 5.23 | 0.017481 | 0.5244 | 0.5121814 | 0.327 | 0.0963 | 41.6446
1037 | 1.448056 | 2.5 | 3.6071 | 1 | 2.2853 | 2.303925 | 5.22 | 0.017444 | 0.5245 | 0.5123748 | 0.3271 | 0.0963 | 41.6453
1038 | 1.449444 | 2.5 | 3.6106 | 1 | 2.3247 | 2.304707 | 5.4 | 0.018361 | 0.5246 | 0.5125682 | 0.3273 | 0.0962 | 41.6453
1039 | 1.450833 | 2.5 | 3.6141 | 1 | 2.3059 | 2.30537 | 5.32 | 0.017919 | 0.5247 | 0.5127615 | 0.3274 | 0.0962 | 41.6462
1040 | 1.452222 | 2.5 | 3.6176 | 1 | 2.2869 | 2.306148 | 5.23 | 0.017481 | 0.5248 | 0.5129549 | 0.3275 | 0.0962 | 41.6471
1041 | 1.453611 | 2.5 | 3.621 | 1 | 2.309 | 2.306967 | 5.33 | 0.017992 | 0.5249 | 0.5131482 | 0.3277 | 0.0962 | 41.6474
1042 | 1.455 | 2.5 | 3.6245 | 1 | 2.3309 | 2.30763 | 5.43 | 0.018509 | 0.525 | 0.5133416 | 0.3278 | 0.0962 | 41.6478
1043 | 1.456389 | 2.5 | 3.628 | 1 | 2.3387 | 2.308424 | 5.47 | 0.018694 | 0.5251 | 0.5135349 | 0.328 | 0.0962 | 41.6483
1044 | 1.457778 | 2.5 | 3.6314 | 1 | 2.3059 | 2.309182 | 5.32 | 0.017919 | 0.5253 | 0.5137283 | 0.3281 | 0.0962 | 41.6494
1045 | 1.459167 | 2.5 | 3.6349 | 1 | 2.3231 | 2.309913 | 5.4 | 0.018324 | 0.5254 | 0.5139217 | 0.3282 | 0.0963 | 41.6498
1046 | 1.460556 | 2.5 | 3.6384 | 1 | 2.2821 | 2.310718 | 5.21 | 0.017372 | 0.5255 | 0.514115 | 0.3284 | 0.0963 | 41.6509
1047 | 1.461944 | 2.5 | 3.6419 | 1 | 2.3168 | 2.31155 | 5.37 | 0.018176 | 0.5256 | 0.5143084 | 0.3285 | 0.0963 | 41.6511
1048 | 1.463333 | 2.5 | 3.6453 | 1 | 2.3262 | 2.312309 | 5.41 | 0.018398 | 0.5257 | 0.5145017 | 0.3286 | 0.0963 | 41.6516
1049 | 1.464722 | 2.5 | 3.6488 | 1 | 2.3231 | 2.313072 | 5.4 | 0.018324 | 0.5258 | 0.5146951 | 0.3288 | 0.0963 | 41.6523
1050 | 1.466111 | 2.5 | 3.6523 | 1 | 2.309 | 2.313849 | 5.33 | 0.017992 | 0.526 | 0.5148884 | 0.3289 | 0.0963 | 41.6531
1051 | 1.4675 | 2.5 | 3.6558 | 1 | 2.3059 | 2.3147 | 5.32 | 0.017919 | 0.5261 | 0.5150818 | 0.329 | 0.0963 | 41.6538
1052 | 1.468889 | 2.5 | 3.6592 | 1 | 2.3278 | 2.315452 | 5.42 | 0.018435 | 0.5261 | 0.5152752 | 0.3292 | 0.0963 | 41.6541
1053 | 1.470278 | 2.5 | 3.6627 | 1 | 2.2964 | 2.316293 | 5.27 | 0.017699 | 0.5262 | 0.5154685 | 0.3293 | 0.0963 | 41.6552
1054 | 1.471667 | 2.5 | 3.6662 | 1 | 2.3184 | 2.317102 | 5.38 | 0.018213 | 0.5263 | 0.5156619 | 0.3294 | 0.0963 | 41.6555
1055 | 1.473056 | 2.5 | 3.6696 | 1 | 2.3168 | 2.317976 | 5.37 | 0.018176 | 0.5264 | 0.5158552 | 0.3296 | 0.0963 | 41.6562
1056 | 1.474444 | 2.5 | 3.6731 | 1 | 2.3262 | 2.318709 | 5.41 | 0.018398 | 0.5265 | 0.5160486 | 0.3297 | 0.0963 | 41.6566
1057 | 1.475833 | 2.5 | 3.6766 | 1 | 2.3309 | 2.319584 | 5.43 | 0.018509 | 0.5266 | 0.5162419 | 0.3298 | 0.0963 | 41.6572
1058 | 1.477222 | 2.5 | 3.68 | 1 | 2.3262 | 2.320367 | 5.41 | 0.018398 | 0.5267 | 0.5164353 | 0.33 | 0.0963 | 41.6579
1059 | 1.478611 | 2.5 | 3.6835 | 1 | 2.3184 | 2.321146 | 5.38 | 0.018213 | 0.5268 | 0.5166287 | 0.3301 | 0.0963 | 41.6586
1060 | 1.48 | 2.5 | 3.687 | 1 | 2.3433 | 2.321927 | 5.49 | 0.018806 | 0.5269 | 0.516822 | 0.3302 | 0.0963 | 41.6589
1061 | 1.481389 | 2.5 | 3.6905 | 1 | 2.3464 | 2.322745 | 5.51 | 0.018881 | 0.527 | 0.5170154 | 0.3304 | 0.0963 | 41.6595
1062 | 1.482778 | 2.5 | 3.6939 | 1 | 2.3356 | 2.323613 | 5.45 | 0.01862 | 0.5271 | 0.5172087 | 0.3305 | 0.0963 | 41.6603
1063 | 1.484167 | 2.5 | 3.6974 | 1 | 2.3153 | 2.32435 | 5.36 | 0.018139 | 0.5272 | 0.5174021 | 0.3306 | 0.0963 | 41.6612
1064 | 1.485556 | 2.5 | 3.7009 | 1 | 2.3402 | 2.325039 | 5.48 | 0.018732 | 0.5273 | 0.5175954 | 0.3308 | 0.0963 | 41.6615
1065 | 1.486944 | 2.5 | 3.7044 | 1 | 2.3184 | 2.325848 | 5.38 | 0.018213 | 0.5274 | 0.5177888 | 0.3309 | 0.0963 | 41.6624
1066 | 1.488611 | 2.5 | 3.7078 | 1 | 2.3231 | 2.326591 | 5.4 | 0.018324 | 0.5275 | 0.5179822 | 0.331 | 0.0963 | 41.6634
1067 | 1.49 | 2.5 | 3.7113 | 1 | 2.3106 | 2.327384 | 5.34 | 0.018029 | 0.5275 | 0.5181755 | 0.3312 | 0.0963 | 41.6642
1068 | 1.491389 | 2.5 | 3.7148 | 1 | 2.3184 | 2.328127 | 5.38 | 0.018213 | 0.5276 | 0.5183689 | 0.3313 | 0.0963 | 41.6647
1069 | 1.492778 | 2.5 | 3.7183 | 1 | 2.351 | 2.328975 | 5.53 | 0.018993 | 0.5277 | 0.5185622 | 0.3314 | 0.0963 | 41.6649
1070 | 1.494167 | 2.5 | 3.7217 | 1 | 2.334 | 2.32967 | 5.45 | 0.018583 | 0.5277 | 0.5187556 | 0.3316 | 0.0963 | 41.6658
1071 | 1.495556 | 2.5 | 3.7252 | 1 | 2.3371 | 2.330411 | 5.46 | 0.018657 | 0.5278 | 0.5189489 | 0.3317 | 0.0963 | 41.6663
1072 | 1.496944 | 2.5 | 3.7287 | 1 | 2.3278 | 2.331133 | 5.42 | 0.018435 | 0.5279 | 0.5191423 | 0.3318 | 0.0963 | 41.6671
1073 | 1.498333 | 2.5 | 3.7322 | 1 | 2.3633 | 2.332052 | 5.59 | 0.019293 | 0.528 | 0.5193357 | 0.332 | 0.0962 | 41.6672
1074 | 1.499722 | 2.5 | 3.7356 | 1 | 2.3464 | 2.332826 | 5.51 | 0.018881 | 0.528 | 0.519529 | 0.3321 | 0.0963 | 41.6681
1075 | 1.501111 | 2.5 | 3.7391 | 1 | 2.3324 | 2.333659 | 5.44 | 0.018546 | 0.5281 | 0.5197224 | 0.3322 | 0.0962 | 41.6689
1076 | 1.5025 | 2.5 | 3.7426 | 1 | 2.3356 | 2.334507 | 5.45 | 0.01862 | 0.5282 | 0.5199157 | 0.3324 | 0.0962 | 41.6695
1077 | 1.503889 | 2.5 | 3.7461 | 1 | 2.3356 | 2.33522 | 5.45 | 0.01862 | 0.5283 | 0.5201091 | 0.3325 | 0.0962 | 41.6701
1078 | 1.505278 | 2.5 | 3.7495 | 1 | 2.3541 | 2.33601 | 5.54 | 0.019067 | 0.5284 | 0.5203024 | 0.3326 | 0.0962 | 41.6705
1079 | 1.506667 | 2.5 | 3.753 | 1 | 2.3464 | 2.336901 | 5.51 | 0.018881 | 0.5285 | 0.5204958 | 0.3328 | 0.0962 | 41.6712
1080 | 1.508056 | 2.5 | 3.7565 | 1 | 2.3433 | 2.337764 | 5.49 | 0.018806 | 0.5285 | 0.5206892 | 0.3329 | 0.0962 | 41.6719
1081 | 1.509444 | 2.5 | 3.7599 | 1 | 2.3433 | 2.338556 | 5.49 | 0.018806 | 0.5292 | 0.5208825 | 0.3330295 | 0.0962 | 41.6725
1082 | 1.510833 | 4.052 | 3.7656 | 1 | 2.3618 | 2.339312 | 5.58 | 0.019255 | 0.5321 | 0.5210759 | 0.3331615 | 0.0962 | 41.672
1083 | 1.512222 | 4.052 | 3.7712 | 1 | 2.3572 | 2.340166 | 5.56 | 0.019142 | 0.5322 | 0.5212692 | 0.3332801 | 0.0962 | 41.6719
1084 | 1.513611 | 4.0527 | 3.7768 | 1 | 2.3247 | 2.341027 | 5.4 | 0.018361 | 0.5324 | 0.5214626 | 0.3334125 | 0.0962 | 41.6721
1085 | 1.515 | 4.0527 | 3.7825 | 1 | 2.3464 | 2.341838 | 5.51 | 0.018881 | 0.5327 | 0.5216559 | 0.3335441 | 0.0961 | 41.6715
1086 | 1.516389 | 4.0535 | 3.7881 | 1 | 2.3495 | 2.342599 | 5.52 | 0.018955 | 0.5328 | 0.5218493 | 0.3336733 | 0.0961 | 41.6713
1087 | 1.517778 | 4.0535 | 3.7937 | 1 | 2.3418 | 2.343314 | 5.48 | 0.018769 | 0.5333 | 0.5220427 | 0.3338011 | 0.0961 | 41.6712
1088 | 1.519167 | 4.0542 | 3.7994 | 1 | 2.3464 | 2.344065 | 5.51 | 0.018881 | 0.5331 | 0.522236 | 0.3339306 | 0.0961 | 41.6708
1089 | 1.520556 | 4.0542 | 3.805 | 1 | 2.3756 | 2.344835 | 5.64 | 0.019594 | 0.5352 | 0.5224294 | 0.3340745 | 0.0961 | 41.6702
1090 | 1.521944 | 4.055 | 3.8106 | 1 | 2.3464 | 2.34575 | 5.51 | 0.018881 | 0.5354 | 0.5226227 | 0.3342167 | 0.0961 | 41.6704
1091 | 1.523333 | 4.055 | 3.8163 | 1 | 2.3557 | 2.346547 | 5.55 | 0.019105 | 0.5362 | 0.5228161 | 0.3343678 | 0.0961 | 41.67
1092 | 1.524722 | 4.0559 | 3.8219 | 1 | 2.3526 | 2.347325 | 5.53 | 0.01903 | 0.5367 | 0.5230094 | 0.3345184 | 0.0961 | 41.6698
1093 | 1.526111 | 4.0559 | 3.8275 | 1 | 2.3664 | 2.348136 | 5.6 | 0.019368 | 0.5372 | 0.5232028 | 0.3346701 | 0.0961 | 41.6694
1094 | 1.5275 | 4.0569 | 3.8332 | 1 | 2.3878 | 2.348937 | 5.7 | 0.019897 | 0.5407 | 0.5233962 | 0.3348475 | 0.0961 | 41.6688
1095 | 1.528889 | 4.0569 | 3.8388 | 1 | 2.3495 | 2.349696 | 5.52 | 0.018955 | 0.5401 | 0.5235895 | 0.3350288 | 0.0962 | 41.6692
1096 | 1.530278 | 4.0582 | 3.8444 | 1 | 2.3464 | 2.350464 | 5.51 | 0.018881 | 0.5406 | 0.5237829 | 0.3352027 | 0.0962 | 41.669
1097 | 1.531667 | 4.0582 | 3.8501 | 1 | 2.3725 | 2.351341 | 5.63 | 0.019518 | 0.5418 | 0.5239762 | 0.3353834 | 0.0963 | 41.6683
1098 | 1.533056 | 4.0595 | 3.8557 | 1 | 2.3695 | 2.352209 | 5.61 | 0.019443 | 0.5427 | 0.5241696 | 0.3355687 | 0.0963 | 41.6682
1099 | 1.534444 | 4.0595 | 3.8614 | 1 | 2.3695 | 2.353048 | 5.61 | 0.019443 | 0.5442 | 0.5243629 | 0.3357807 | 0.0964 | 41.6679
1100 | 1.535833 | 4.0612 | 3.867 | 1 | 2.3908 | 2.353905 | 5.72 | 0.019973 | 0.5465 | 0.5245563 | 0.3359941 | 0.0965 | 41.6674
1101 | 1.537222 | 4.0612 | 3.8727 | 1 | 2.3679 | 2.354806 | 5.61 | 0.019405 | 0.5466 | 0.5247497 | 0.3362055 | 0.0967 | 41.6675
1102 | 1.538611 | 4.0631 | 3.8783 | 1 | 2.3786 | 2.355644 | 5.66 | 0.01967 | 0.5484 | 0.524943 | 0.3364288 | 0.0968 | 41.6671
1103 | 1.54 | 4.0631 | 3.884 | 1 | 2.3878 | 2.35655 | 5.7 | 0.019897 | 0.5503 | 0.5251364 | 0.3366859 | 0.097 | 41.6667
1104 | 1.541389 | 4.0654 | 3.8896 | 1 | 2.3679 | 2.357399 | 5.61 | 0.019405 | 0.5513 | 0.5253297 | 0.3369295 | 0.0972 | 41.6667
1105 | 1.542778 | 4.0654 | 3.8953 | 1 | 2.3572 | 2.358199 | 5.56 | 0.019142 | 0.5515 | 0.5255231 | 0.3371722 | 0.0975 | 41.6666
1106 | 1.544167 | 4.0679 | 3.9009 | 1 | 2.3695 | 2.359023 | 5.61 | 0.019443 | 0.5519 | 0.5257164 | 0.3374156 | 0.0978 | 41.6662
1107 | 1.545556 | 4.0679 | 3.9066 | 1 | 2.3695 | 2.359881 | 5.61 | 0.019443 | 0.5528 | 0.5259098 | 0.3376869 | 0.0981 | 41.666
1108 | 1.546944 | 4.0708 | 3.9122 | 1 | 2.3802 | 2.360741 | 5.67 | 0.019707 | 0.5538 | 0.5261032 | 0.3379423 | 0.0984 | 41.6656
1109 | 1.548333 | 4.0708 | 3.9178 | 1 | 2.3541 | 2.361621 | 5.54 | 0.019067 | 0.5542 | 0.5262965 | 0.3381983 | 0.0988 | 41.6658
1110 | 1.55 | 4.0739 | 3.9235 | 1 | 2.371 | 2.362498 | 5.62 | 0.019481 | 0.5555 | 0.5264899 | 0.3384628 | 0.0992 | 41.6657
1111 | 1.551389 | 4.0739 | 3.9292 | 1 | 2.3603 | 2.363376 | 5.57 | 0.019217 | 0.5545 | 0.5266832 | 0.3387408 | 0.0996 | 41.6656
1112 | 1.552778 | 4.0773 | 3.9348 | 1 | 2.3771 | 2.364171 | 5.65 | 0.019632 | 0.5561 | 0.5268766 | 0.3390065 | 0.1 | 41.6651
1113 | 1.554167 | 4.0773 | 3.9405 | 1 | 2.3802 | 2.364931 | 5.67 | 0.019707 | 0.5571 | 0.5270699 | 0.3392781 | 0.1005 | 41.6648
1114 | 1.555556 | 4.0808 | 3.9462 | 1 | 2.3464 | 2.365721 | 5.51 | 0.018881 | 0.5545 | 0.5272633 | 0.3395266 | 0.101 | 41.665
1115 | 1.556944 | 4.0808 | 3.9518 | 1 | 2.3786 | 2.366566 | 5.66 | 0.01967 | 0.5566 | 0.5274567 | 0.339814 | 0.1016 | 41.6643
1116 | 1.558333 | 4.0847 | 3.9575 | 1 | 2.3756 | 2.367411 | 5.64 | 0.019594 | 0.5559 | 0.52765 | 0.3400703 | 0.1022 | 41.6641
1117 | 1.559722 | 4.0847 | 3.9632 | 1 | 2.3741 | 2.368185 | 5.64 | 0.019556 | 0.556 | 0.5278434 | 0.3403252 | 0.1028 | 41.6639
1118 | 1.561111 | 4.0887 | 3.9688 | 1 | 2.3802 | 2.369003 | 5.67 | 0.019707 | 0.5568 | 0.5280367 | 0.3405844 | 0.1034 | 41.6636
1119 | 1.5625 | 4.0887 | 3.9745 | 1 | 2.3893 | 2.369848 | 5.71 | 0.019935 | 0.558 | 0.5282301 | 0.3408756 | 0.104 | 41.6632
1120 | 1.563889 | 4.093 | 3.9802 | 1 | 2.3832 | 2.370733 | 5.68 | 0.019783 | 0.5589 | 0.5284234 | 0.341148 | 0.1047 | 41.663
1121 | 1.565278 | 4.093 | 3.9859 | 1 | 2.3786 | 2.371564 | 5.66 | 0.01967 | 0.5603 | 0.5286168 | 0.3414293 | 0.1054 | 41.6628
1122 | 1.566667 | 4.0976 | 3.9916 | 1 | 2.371 | 2.372293 | 5.62 | 0.019481 | 0.5599 | 0.5288102 | 0.3417056 | 0.1062 | 41.6626
1123 | 1.568056 | 4.0976 | 3.9973 | 1 | 2.4029 | 2.373177 | 5.77 | 0.020278 | 0.5621 | 0.5290035 | 0.3420212 | 0.1069 | 41.6619
1124 | 1.569444 | 4.1026 | 4.003 | 1 | 2.3938 | 2.373985 | 5.73 | 0.020049 | 0.5631 | 0.5291969 | 0.3423192 | 0.1077 | 41.6618
1125 | 1.570833 | 4.1026 | 4.0087 | 1 | 2.3954 | 2.374819 | 5.74 | 0.020087 | 0.5631 | 0.5293902 | 0.3426153 | 0.1086 | 41.6615
1126 | 1.572222 | 4.1078 | 4.0144 | 1 | 2.3832 | 2.375611 | 5.68 | 0.019783 | 0.5638 | 0.5295836 | 0.3429151 | 0.1094 | 41.6614
1127 | 1.573611 | 4.1078 | 4.0201 | 1 | 2.3725 | 2.376298 | 5.63 | 0.019518 | 0.5633 | 0.5297769 | 0.343231 | 0.1104 | 41.6613
1128 | 1.575 | 4.1133 | 4.0258 | 1 | 2.3741 | 2.377183 | 5.64 | 0.019556 | 0.5632 | 0.5299703 | 0.3435222 | 0.1113 | 41.661
1129 | 1.576389 | 4.1133 | 4.0315 | 1 | 2.3756 | 2.378003 | 5.64 | 0.019594 | 0.5631 | 0.5301637 | 0.3438111 | 0.1123 | 41.6608
1130 | 1.577778 | 4.119 | 4.0372 | 1 | 2.3938 | 2.378869 | 5.73 | 0.020049 | 0.5638 | 0.530357 | 0.3441037 | 0.1132 | 41.6602
1131 | 1.579167 | 4.119 | 4.043 | 1 | 2.3817 | 2.379755 | 5.67 | 0.019745 | 0.5641 | 0.5305504 | 0.3444165 | 0.1143 | 41.6601
1132 | 1.580556 | 4.1249 | 4.0487 | 1 | 2.3832 | 2.380499 | 5.68 | 0.019783 | 0.5641 | 0.5307437 | 0.3447076 | 0.1153 | 41.6598
1133 | 1.581944 | 4.1249 | 4.0544 | 1 | 2.3847 | 2.381334 | 5.69 | 0.019821 | 0.5639 | 0.5309371 | 0.3449954 | 0.1164 | 41.6595
1134 | 1.583333 | 4.1309 | 4.0602 | 1 | 2.3695 | 2.382173 | 5.61 | 0.019443 | 0.5626 | 0.5311304 | 0.3452714 | 0.1174 | 41.6595
1135 | 1.584722 | 4.1309 | 4.0659 | 1 | 2.3741 | 2.383042 | 5.64 | 0.019556 | 0.5625 | 0.5313238 | 0.3455625 | 0.1186 | 41.6591
1136 | 1.586111 | 4.137 | 4.0716 | 1 | 2.3832 | 2.383849 | 5.68 | 0.019783 | 0.562 | 0.5315172 | 0.3458302 | 0.1197 | 41.6587
1137 | 1.5875 | 4.137 | 4.0774 | 1 | 2.3741 | 2.384658 | 5.64 | 0.019556 | 0.5621 | 0.5317105 | 0.3460969 | 0.1208 | 41.6586
1138 | 1.588889 | 4.1431 | 4.0831 | 1 | 2.3603 | 2.385396 | 5.57 | 0.019217 | 0.5593 | 0.5319039 | 0.3463403 | 0.1219 | 41.6585
1139 | 1.590278 | 4.1431 | 4.0889 | 1 | 2.3832 | 2.386193 | 5.68 | 0.019783 | 0.5603 | 0.5320972 | 0.3466058 | 0.1231 | 41.6579
1140 | 1.591667 | 4.1491 | 4.0947 | 1 | 2.3786 | 2.387099 | 5.66 | 0.01967 | 0.5587 | 0.5322906 | 0.3468412 | 0.1242 | 41.6576
1141 | 1.593056 | 4.1491 | 4.1004 | 1 | 2.3832 | 2.387899 | 5.68 | 0.019783 | 0.5589 | 0.5324839 | 0.3470768 | 0.1254 | 41.6573
1142 | 1.594444 | 4.1551 | 4.1062 | 1 | 2.3679 | 2.38874 | 5.61 | 0.019405 | 0.5572 | 0.5326773 | 0.3472979 | 0.1265 | 41.6572
1143 | 1.595833 | 4.1551 | 4.112 | 1 | 2.3633 | 2.389571 | 5.59 | 0.019293 | 0.5559 | 0.5328707 | 0.3475213 | 0.1276 | 41.657
1144 | 1.597222 | 4.1608 | 4.1177 | 1 | 2.3541 | 2.390363 | 5.54 | 0.019067 | 0.5533 | 0.533064 | 0.3477091 | 0.1288 | 41.6569
1145 | 1.598611 | 4.1608 | 4.1235 | 1 | 2.3817 | 2.391232 | 5.67 | 0.019745 | 0.5524 | 0.5332574 | 0.3478887 | 0.1299 | 41.6562
1146 | 1.6 | 4.1662 | 4.1293 | 1 | 2.3664 | 2.392138 | 5.6 | 0.019368 | 0.5499 | 0.5334507 | 0.3480477 | 0.1309 | 41.6561
1147 | 1.601389 | 4.1662 | 4.1351 | 1 | 2.3587 | 2.392946 | 5.56 | 0.01918 | 0.5489 | 0.5336441 | 0.3482106 | 0.132 | 41.6559
1148 | 1.602778 | 4.1712 | 4.1409 | 1 | 2.3695 | 2.393755 | 5.61 | 0.019443 | 0.5465 | 0.5338374 | 0.3483409 | 0.133 | 41.6554
1149 | 1.604167 | 4.1712 | 4.1467 | 1 | 2.3893 | 2.394565 | 5.71 | 0.019935 | 0.5465 | 0.5340308 | 0.3484701 | 0.134 | 41.6548
1150 | 1.605556 | 4.1758 | 4.1525 | 1 | 2.3832 | 2.395359 | 5.68 | 0.019783 | 0.5449 | 0.5342242 | 0.3485861 | 0.135 | 41.6546
1151 | 1.606944 | 4.1758 | 4.1583 | 1 | 2.3771 | 2.396262 | 5.65 | 0.019632 | 0.5449 | 0.5344175 | 0.3487135 | 0.1359 | 41.6544
1152 | 1.608611 | 4.1801 | 4.1641 | 1 | 2.3893 | 2.396983 | 5.71 | 0.019935 | 0.5437 | 0.5346109 | 0.3488182 | 0.1367 | 41.6543
1153 | 1.61 | 4.1801 | 4.1699 | 1 | 2.3923 | 2.397948 | 5.72 | 0.020011 | 0.5429 | 0.5348042 | 0.3489158 | 0.1376 | 41.654
1154 | 1.611389 | 4.184 | 4.1757 | 1 | 2.3938 | 2.398694 | 5.73 | 0.020049 | 0.5433 | 0.5349976 | 0.3490156 | 0.1384 | 41.6537
1155 | 1.612778 | 4.184 | 4.1815 | 1 | 2.3938 | 2.399603 | 5.73 | 0.020049 | 0.5427 | 0.5351909 | 0.3491224 | 0.1391 | 41.6534
1156 | 1.614167 | 4.1875 | 4.1873 | 1 | 2.3786 | 2.400494 | 5.66 | 0.01967 | 0.5421 | 0.5353843 | 0.3492111 | 0.1398 | 41.6533
1157 | 1.615556 | 4.1875 | 4.1932 | 1 | 2.3969 | 2.401173 | 5.74 | 0.020125 | 0.5424 | 0.5355777 | 0.3493013 | 0.1405 | 41.6527
1158 | 1.616944 | 4.1906 | 4.199 | 1 | 2.3741 | 2.402014 | 5.64 | 0.019556 | 0.5406 | 0.535771 | 0.3493768 | 0.1411 | 41.6527
1159 | 1.618333 | 4.1906 | 4.2048 | 1 | 2.4014 | 2.402828 | 5.77 | 0.02024 | 0.5412 | 0.5359644 | 0.349469 | 0.1417 | 41.652
1160 | 1.619722 | 4.1933 | 4.2106 | 1 | 2.3938 | 2.403755 | 5.73 | 0.020049 | 0.5404 | 0.5361577 | 0.3495414 | 0.1423 | 41.6518
1161 | 1.621111 | 4.1933 | 4.2164 | 1 | 2.3847 | 2.404524 | 5.69 | 0.019821 | 0.5398 | 0.5363511 | 0.3496087 | 0.1427 | 41.6517
1162 | 1.6225 | 4.1955 | 4.2223 | 1 | 2.3847 | 2.405305 | 5.69 | 0.019821 | 0.5387 | 0.5365444 | 0.3496669 | 0.1432 | 41.6513
1163 | 1.623889 | 4.1955 | 4.2281 | 1 | 2.4195 | 2.406031 | 5.85 | 0.0207 | 0.54 | 0.5367378 | 0.3497469 | 0.1436 | 41.6505
1164 | 1.625278 | 4.1975 | 4.2339 | 1 | 2.4014 | 2.406851 | 5.77 | 0.02024 | 0.5399 | 0.5369312 | 0.3498128 | 0.1439 | 41.6505
1165 | 1.626667 | 4.1975 | 4.2398 | 1 | 2.3984 | 2.407667 | 5.75 | 0.020163 | 0.5403 | 0.5371245 | 0.3498813 | 0.1443 | 41.6502
1166 | 1.628056 | 4.1991 | 4.2456 | 1 | 2.4074 | 2.408523 | 5.8 | 0.020393 | 0.5411 | 0.5373179 | 0.3499552 | 0.1445 | 41.6497
1167 | 1.629444 | 4.1991 | 4.2514 | 1 | 2.3969 | 2.40935 | 5.74 | 0.020125 | 0.5401 | 0.5375112 | 0.350033 | 0.1448 | 41.6496
1168 | 1.630833 | 4.2003 | 4.2573 | 1 | 2.3923 | 2.410159 | 5.72 | 0.020011 | 0.5399 | 0.5377046 | 0.3500963 | 0.1449 | 41.6493
1169 | 1.632222 | 4.2003 | 4.2631 | 1 | 2.4059 | 2.41097 | 5.79 | 0.020354 | 0.5392 | 0.5378979 | 0.3501534 | 0.145 | 41.6488
1170 | 1.633611 | 4.201 | 4.2689 | 1 | 2.3771 | 2.411781 | 5.65 | 0.019632 | 0.5373 | 0.5380913 | 0.3501959 | 0.1451 | 41.649
1171 | 1.635 | 4.201 | 4.2748 | 1 | 2.4135 | 2.412571 | 5.82 | 0.020546 | 0.5379 | 0.5382847 | 0.3502544 | 0.1452 | 41.6481
1172 | 1.636389 | 4.2014 | 4.2806 | 1 | 2.4374 | 2.413286 | 5.94 | 0.021163 | 0.5396 | 0.538478 | 0.3503129 | 0.1451 | 41.6474
1173 | 1.637778 | 4.2014 | 4.2864 | 1 | 2.3954 | 2.414057 | 5.74 | 0.020087 | 0.5391 | 0.5386714 | 0.350367 | 0.1451 | 41.6477
1174 | 1.639167 | 4.2014 | 4.2923 | 1 | 2.4089 | 2.414884 | 5.8 | 0.020431 | 0.5396 | 0.5388647 | 0.3504245 | 0.145 | 41.6472
1175 | 1.640556 | 4.2014 | 4.2981 | 1 | 2.415 | 2.415783 | 5.83 | 0.020584 | 0.5395 | 0.5390581 | 0.3504926 | 0.1448 | 41.6468
1176 | 1.641944 | 4.2011 | 4.3039 | 1 | 2.3984 | 2.416614 | 5.75 | 0.020163 | 0.5393 | 0.5392514 | 0.3505464 | 0.1446 | 41.6468
1177 | 1.643333 | 4.2011 | 4.3098 | 1 | 2.4089 | 2.417413 | 5.8 | 0.020431 | 0.5394 | 0.5394448 | 0.3506008 | 0.1444 | 41.6463
1178 | 1.644722 | 4.2003 | 4.3156 | 1 | 2.3923 | 2.418217 | 5.72 | 0.020011 | 0.5381 | 0.5396382 | 0.3506446 | 0.1441 | 41.6462
1179 | 1.646111 | 4.2003 | 4.3215 | 1 | 2.4074 | 2.41899 | 5.8 | 0.020393 | 0.538 | 0.5398315 | 0.350699 | 0.1438 | 41.6456
1180 | 1.6475 | 4.1991 | 4.3273 | 1 | 2.4195 | 2.419867 | 5.85 | 0.0207 | 0.5383 | 0.5400249 | 0.3507431 | 0.1434 | 41.6452
1181 | 1.648889 | 4.1991 | 4.3331 | 1 | 2.4044 | 2.420713 | 5.78 | 0.020316 | 0.538 | 0.5402182 | 0.3507846 | 0.1429 | 41.6451
1182 | 1.650278 | 4.1975 | 4.3389 | 1 | 2.3999 | 2.421498 | 5.76 | 0.020201 | 0.5371 | 0.5404116 | 0.3508192 | 0.1425 | 41.6448
1183 | 1.651667 | 4.1975 | 4.3448 | 1 | 2.415 | 2.422303 | 5.83 | 0.020584 | 0.5372 | 0.5406049 | 0.3508651 | 0.1419 | 41.6443
1184 | 1.653056 | 4.1955 | 4.3506 | 1 | 2.4104 | 2.423081 | 5.81 | 0.020469 | 0.5369 | 0.5407983 | 0.350897 | 0.1413 | 41.644
1185 | 1.654444 | 4.1955 | 4.3564 | 1 | 2.4329 | 2.423848 | 5.92 | 0.021047 | 0.5369 | 0.5409917 | 0.3509287 | 0.1407 | 41.6434
1186 | 1.655833 | 4.1931 | 4.3623 | 1 | 2.4104 | 2.424632 | 5.81 | 0.020469 | 0.5371 | 0.541185 | 0.3509612 | 0.14 | 41.6434
1187 | 1.657222 | 4.1931 | 4.3681 | 1 | 2.4119 | 2.425397 | 5.82 | 0.020508 | 0.5362 | 0.5413784 | 0.3509978 | 0.1393 | 41.6431
1188 | 1.658611 | 4.1903 | 4.3739 | 1 | 2.4254 | 2.426225 | 5.88 | 0.020854 | 0.5371 | 0.5415717 | 0.3510293 | 0.1385 | 41.6426
1189 | 1.66 | 4.1903 | 4.3797 | 1 | 2.4135 | 2.427021 | 5.82 | 0.020546 | 0.5366 | 0.5417651 | 0.3510565 | 0.1377 | 41.6425
1190 | 1.661389 | 4.187 | 4.3855 | 1 | 2.415 | 2.427877 | 5.83 | 0.020584 | 0.5362 | 0.5419584 | 0.3510801 | 0.1368 | 41.6421
1191 | 1.662778 | 4.187 | 4.3913 | 1 | 2.4284 | 2.428669 | 5.9 | 0.020931 | 0.5368 | 0.5421518 | 0.3511198 | 0.1359 | 41.6416
1192 | 1.664167 | 4.1835 | 4.3972 | 1 | 2.4299 | 2.429496 | 5.9 | 0.02097 | 0.5372 | 0.5423452 | 0.3511499 | 0.1349 | 41.6413
1193 | 1.665556 | 4.1835 | 4.403 | 1 | 2.4059 | 2.430398 | 5.79 | 0.020354 | 0.5362 | 0.5425385 | 0.3511719 | 0.1339 | 41.6413
1194 | 1.666944 | 4.1794 | 4.4088 | 1 | 2.4299 | 2.43128 | 5.9 | 0.02097 | 0.5359 | 0.542904 | 0.3511911 | 0.1328 | 41.6407
1195 | 1.668333 | 4.1794 | 4.4146 | 1 | 2.4225 | 2.432124 | 5.87 | 0.020777 | 0.5366 | 0.5432683 | 0.3512281 | 0.1317 | 41.6405
1196 | 1.669722 | 4.1751 | 4.4204 | 1 | 2.4433 | 2.432935 | 5.97 | 0.021318 | 0.537 | 0.5436314 | 0.3512545 | 0.1306 | 41.6399
1197 | 1.671111 | 4.1751 | 4.4262 | 1 | 2.418 | 2.433741 | 5.85 | 0.020661 | 0.5365 | 0.5439932 | 0.3512766 | 0.1294 | 41.6399
1198 | 1.6725 | 4.1703 | 4.432 | 1 | 2.3999 | 2.434616 | 5.76 | 0.020201 | 0.535 | 0.5443536 | 0.3512871 | 0.1281 | 41.6399
1199 | 1.673889 | 4.1703 | 4.4378 | 1 | 2.4225 | 2.435517 | 5.87 | 0.020777 | 0.5347 | 0.5447123 | 0.3513089 | 0.1268 | 41.6393
1200 | 1.675278 | 4.1651 | 4.4435 | 1 | 2.4359 | 2.436346 | 5.93 | 0.021124 | 0.5354 | 0.5450694 | 0.3513215 | 0.1255 | 41.6388
1201 | 1.676667 | 4.1651 | 4.4493 | 1 | 2.4329 | 2.437282 | 5.92 | 0.021047 | 0.5358 | 0.5454254 | 0.3513369 | 0.1241 | 41.6385
1202 | 1.678333 | 4.1595 | 4.4551 | 1 | 2.4104 | 2.438108 | 5.81 | 0.020469 | 0.5346 | 0.545779 | 0.3513429 | 0.1227 | 41.639
1203 | 1.679722 | 4.1595 | 4.4609 | 1 | 2.4404 | 2.438947 | 5.96 | 0.021241 | 0.5353 | 0.5461312 | 0.3513679 | 0.1212 | 41.6382
1204 | 1.681111 | 4.1536 | 4.4667 | 1 | 2.4493 | 2.439801 | 6 | 0.021474 | 0.5363 | 0.5464822 | 0.3513856 | 0.1196 | 41.6378
1205 | 1.6825 | 4.1536 | 4.4724 | 1 | 2.4418 | 2.440643 | 5.96 | 0.021279 | 0.5375 | 0.5468315 | 0.3514116 | 0.118 | 41.6377
1206 | 1.683889 | 4.1473 | 4.4782 | 1 | 2.4359 | 2.441568 | 5.93 | 0.021124 | 0.5371 | 0.5471797 | 0.3514344 | 0.1164 | 41.6374
1207 | 1.685278 | 4.1473 | 4.4839 | 1 | 2.4359 | 2.442438 | 5.93 | 0.021124 | 0.5379 | 0.5475263 | 0.351477 | 0.1148 | 41.6372
1208 | 1.686667 | 4.1408 | 4.4897 | 1 | 2.4359 | 2.443229 | 5.93 | 0.021124 | 0.5374 | 0.5478717 | 0.3515011 | 0.1131 | 41.6369
1209 | 1.688056 | 4.1408 | 4.4954 | 1 | 2.4225 | 2.444168 | 5.87 | 0.020777 | 0.5363 | 0.5482156 | 0.3515166 | 0.1113 | 41.6368
1210 | 1.689444 | 4.1339 | 4.5012 | 1 | 2.4581 | 2.444999 | 6.04 | 0.021708 | 0.5369 | 0.5485581 | 0.3515364 | 0.1096 | 41.636
1211 | 1.690833 | 4.1339 | 4.5069 | 1 | 2.4314 | 2.445825 | 5.91 | 0.021008 | 0.5374 | 0.5488995 | 0.3515737 | 0.1077 | 41.6361
1212 | 1.692222 | 4.1267 | 4.5127 | 1 | 2.4119 | 2.446596 | 5.82 | 0.020508 | 0.5352 | 0.5492399 | 0.3515801 | 0.1059 | 41.6361
1213 | 1.693611 | 4.1267 | 4.5184 | 1 | 2.418 | 2.447475 | 5.85 | 0.020661 | 0.5348 | 0.5495784 | 0.3515832 | 0.104 | 41.6358
1214 | 1.695 | 4.1191 | 4.5241 | 1 | 2.4314 | 2.448328 | 5.91 | 0.021008 | 0.5341 | 0.5499158 | 0.3515811 | 0.1021 | 41.6353
1215 | 1.696389 | 4.1191 | 4.5298 | 1 | 2.4389 | 2.449144 | 5.95 | 0.021202 | 0.5345 | 0.5502516 | 0.3515961 | 0.1002 | 41.6349
1216 | 1.697778 | 4.1113 | 4.5356 | 1 | 2.4195 | 2.450009 | 5.85 | 0.0207 | 0.5331 | 0.5505856 | 0.351586 | 0.0982 | 41.6349
1217 | 1.699167 | 4.1113 | 4.5413 | 1 | 2.4389 | 2.450857 | 5.95 | 0.021202 | 0.5328 | 0.5509183 | 0.3515737 | 0.0962 | 41.6344
1218 | 1.700556 | 4.1032 | 4.547 | 1 | 2.4552 | 2.45169 | 6.03 | 0.02163 | 0.5338 | 0.55125 | 0.3515686 | 0.0941 | 41.6339
1219 | 1.701944 | 4.1032 | 4.5527 | 1 | 2.4165 | 2.452618 | 5.84 | 0.020623 | 0.5322 | 0.5515801 | 0.3515658 | 0.0921 | 41.6342
1220 | 1.703333 | 4.0948 | 4.5584 | 1 | 2.4522 | 2.453389 | 6.01 | 0.021552 | 0.533 | 0.5519089 | 0.3515543 | 0.09 | 41.6334
1221 | 1.704722 | 4.0948 | 4.564 | 1 | 2.4507 | 2.454218 | 6.01 | 0.021513 | 0.5343 | 0.5522366 | 0.3515522 | 0.0879 | 41.6332
1222 | 1.706111 | 4.0864 | 4.5697 | 1 | 2.4448 | 2.455099 | 5.98 | 0.021357 | 0.5344 | 0.5525629 | 0.3515504 | 0.0858 | 41.633
1223 | 1.7075 | 4.0864 | 4.5754 | 1 | 2.4359 | 2.455897 | 5.93 | 0.021124 | 0.5339 | 0.5528878 | 0.3515592 | 0.0837 | 41.6329
1224 | 1.708889 | 4.078 | 4.5811 | 1 | 2.4596 | 2.456785 | 6.05 | 0.021747 | 0.5348 | 0.5532108 | 0.3515595 | 0.0816 | 41.6323
1225 | 1.710278 | 4.078 | 4.5867 | 1 | 2.4728 | 2.457567 | 6.11 | 0.0221 | 0.5367 | 0.5535323 | 0.3515733 | 0.0795 | 41.6318
1226 | 1.711667 | 4.0697 | 4.5924 | 1 | 2.4684 | 2.458399 | 6.09 | 0.021982 | 0.5378 | 0.5538521 | 0.3515945 | 0.0774 | 41.6316
1227 | 1.713056 | 4.0697 | 4.598 | 1 | 2.4787 | 2.459228 | 6.14 | 0.022258 | 0.5398 | 0.5541703 | 0.3516449 | 0.0753 | 41.6313
1228 | 1.714444 | 4.0617 | 4.6037 | 1 | 2.4374 | 2.460077 | 5.94 | 0.021163 | 0.539 | 0.5544876 | 0.3516737 | 0.0733 | 41.6316
1229 | 1.715833 | 4.0617 | 4.6093 | 1 | 2.4684 | 2.460902 | 6.09 | 0.021982 | 0.54 | 0.5548028 | 0.3517094 | 0.0712 | 41.6309
1230 | 1.717222 | 4.0538 | 4.6149 | 1 | 2.467 | 2.461776 | 6.09 | 0.021943 | 0.5407 | 0.5551171 | 0.3517499 | 0.0692 | 41.6307
1231 | 1.718611 | 4.0538 | 4.6206 | 1 | 2.4918 | 2.462586 | 6.21 | 0.022613 | 0.5433 | 0.5554304 | 0.3518234 | 0.0672 | 41.6301
1232 | 1.72 | 4.0464 | 4.6262 | 1 | 2.4889 | 2.463454 | 6.19 | 0.022534 | 0.5451 | 0.5557427 | 0.3518943 | 0.0653 | 41.6299
1233 | 1.721389 | 4.0464 | 4.6318 | 1 | 2.4684 | 2.464224 | 6.09 | 0.021982 | 0.546 | 0.5560534 | 0.3519711 | 0.0633 | 41.63
1234 | 1.722778 | 4.0393 | 4.6374 | 1 | 2.4758 | 2.464915 | 6.13 | 0.022179 | 0.548 | 0.5563624 | 0.3520616 | 0.0615 | 41.6297
1235 | 1.724167 | 4.0393 | 4.643 | 1 | 2.4743 | 2.465782 | 6.12 | 0.022139 | 0.5482 | 0.5566705 | 0.3521674 | 0.0597 | 41.6295
1236 | 1.725556 | 4.0328 | 4.6486 | 1 | 2.4889 | 2.466571 | 6.19 | 0.022534 | 0.5509 | 0.556977 | 0.3522771 | 0.0579 | 41.629
1237 | 1.726944 | 4.0328 | 4.6542 | 1 | 2.4802 | 2.46747 | 6.15 | 0.022297 | 0.5522 | 0.5572818 | 0.3523954 | 0.0562 | 41.6289
1238 | 1.728333 | 4.0267 | 4.6598 | 1 | 2.4933 | 2.468296 | 6.22 | 0.022653 | 0.5537 | 0.5575856 | 0.3525238 | 0.0545 | 41.6285
1239 | 1.729722 | 4.0267 | 4.6654 | 1 | 2.4743 | 2.469103 | 6.12 | 0.022139 | 0.5549 | 0.5578875 | 0.3526735 | 0.0529 | 41.6286
1240 | 1.731111 | 4.0213 | 4.671 | 1 | 2.4758 | 2.469987 | 6.13 | 0.022179 | 0.5554 | 0.5581883 | 0.352812 | 0.0514 | 41.6284
1241 | 1.7325 | 4.0213 | 4.6766 | 1 | 2.4655 | 2.470863 | 6.08 | 0.021904 | 0.5558 | 0.5584872 | 0.3529524 | 0.0499 | 41.6283
1242 | 1.733889 | 4.0164 | 4.6822 | 1 | 2.4875 | 2.471712 | 6.19 | 0.022495 | 0.5572 | 0.5587857 | 0.3531019 | 0.0485 | 41.6277
1243 | 1.735278 | 4.0164 | 4.6877 | 1 | 2.486 | 2.472565 | 6.18 | 0.022455 | 0.5585 | 0.5590823 | 0.3532729 | 0.0471 | 41.6276
1244 | 1.736667 | 4.0123 | 4.6933 | 1 | 2.4714 | 2.473452 | 6.11 | 0.022061 | 0.5589 | 0.5593776 | 0.3534324 | 0.0459 | 41.6276
1245 | 1.738056 | 4.0123 | 4.6989 | 1 | 2.4728 | 2.474339 | 6.11 | 0.0221 | 0.5591 | 0.5596717 | 0.3535922 | 0.0447 | 41.6273
1246 | 1.739444 | 4.0087 | 4.7045 | 1 | 2.4596 | 2.475262 | 6.05 | 0.021747 | 0.5597 | 0.5599645 | 0.3537552 | 0.0436 | 41.6273
1247 | 1.741111 | 4.0087 | 4.71 | 1 | 2.4611 | 2.476066 | 6.06 | 0.021786 | 0.5584 | 0.5602559 | 0.353921 | 0.0426 | 41.6275
1248 | 1.7425 | 4.0059 | 4.7156 | 1 | 2.4743 | 2.476894 | 6.12 | 0.022139 | 0.5597 | 0.5605463 | 0.3540818 | 0.0417 | 41.6271
1249 | 1.743889 | 4.0059 | 4.7212 | 1 | 2.4787 | 2.477732 | 6.14 | 0.022258 | 0.5598 | 0.5608352 | 0.3542422 | 0.0409 | 41.6268
1250 | 1.745278 | 4.0037 | 4.7267 | 1 | 2.5034 | 2.478567 | 6.27 | 0.022931 | 0.5616 | 0.561123 | 0.3544142 | 0.0401 | 41.6262
1251 | 1.746667 | 4.0037 | 4.7323 | 1 | 2.4947 | 2.479377 | 6.22 | 0.022693 | 0.563 | 0.5614091 | 0.3546079 | 0.0395 | 41.6261
1252 | 1.748056 | 4.0024 | 4.7378 | 2 | 2.4947 | 2.48018 | 6.22 | 0.022693 | 0.5642 | 0.561694 | 0.3547959 | 0.0389 | 41.626
1253 | 1.749444 | 4.0024 | 4.7434 | 1 | 2.4684 | 2.481 | 6.09 | 0.021982 | 0.5643 | 0.561978 | 0.3549838 | 0.0384 | 41.6262
1254 | 1.750833 | 4.0018 | 4.749 | 1 | 2.4831 | 2.48186 | 6.17 | 0.022376 | 0.565 | 0.5622612 | 0.3551754 | 0.038 | 41.6257
1255 | 1.752222 | 4.0018 | 4.7545 | 1 | 2.4831 | 2.482788 | 6.17 | 0.022376 | 0.5653 | 0.5625429 | 0.3553798 | 0.0377 | 41.6255
1256 | 1.753611 | 4.002 | 4.7601 | 1 | 2.4802 | 2.483623 | 6.15 | 0.022297 | 0.5657 | 0.5628239 | 0.3555739 | 0.0376 | 41.6254
1257 | 1.755 | 4.002 | 4.7656 | 1 | 2.4918 | 2.484408 | 6.21 | 0.022613 | 0.5672 | 0.563103 | 0.3557773 | 0.0374 | 41.625
1258 | 1.756389 | 4.003 | 4.7712 | 1 | 2.5049 | 2.485277 | 6.27 | 0.022971 | 0.5685 | 0.5633808 | 0.3559889 | 0.0374 | 41.6246
1259 | 1.757778 | 4.003 | 4.7768 | 1 | 2.5005 | 2.486128 | 6.25 | 0.022851 | 0.5699 | 0.5636575 | 0.3562197 | 0.0375 | 41.6244
1260 | 1.759167 | 4.0049 | 4.7823 | 1 | 2.4947 | 2.487015 | 6.22 | 0.022693 | 0.5706 | 0.563933 | 0.3564434 | 0.0377 | 41.6243
1261 | 1.760556 | 4.0049 | 4.7879 | 1 | 2.4933 | 2.487928 | 6.22 | 0.022653 | 0.5713 | 0.5642069 | 0.3566707 | 0.0379 | 41.6241
1262 | 1.761944 | 4.0075 | 4.7935 | 1 | 2.5049 | 2.488745 | 6.27 | 0.022971 | 0.5731 | 0.5644799 | 0.3569096 | 0.0383 | 41.6237
1263 | 1.763333 | 4.0075 | 4.799 | 1 | 2.4976 | 2.48958 | 6.24 | 0.022772 | 0.5735 | 0.5647515 | 0.3571589 | 0.0387 | 41.6236
1264 | 1.764722 | 4.0109 | 4.8046 | 1 | 2.467 | 2.49047 | 6.09 | 0.021943 | 0.5731 | 0.5650221 | 0.357395 | 0.0393 | 41.6239
1265 | 1.766111 | 4.0109 | 4.8102 | 2 | 2.5222 | 2.491316 | 6.36 | 0.023451 | 0.576 | 0.5652909 | 0.3576504 | 0.0399 | 41.6228
1266 | 1.7675 | 4.015 | 4.8157 | 1 | 2.4743 | 2.492175 | 6.12 | 0.022139 | 0.5755 | 0.5655585 | 0.3579012 | 0.0406 | 41.6234
1267 | 1.768889 | 4.015 | 4.8213 | 1 | 2.5337 | 2.492841 | 6.42 | 0.023772 | 0.5781 | 0.5658252 | 0.3581751 | 0.0413 | 41.6222
1268 | 1.770278 | 4.0199 | 4.8269 | 1 | 2.5121 | 2.493673 | 6.31 | 0.02317 | 0.5795 | 0.566091 | 0.3584508 | 0.0422 | 41.6223
1269 | 1.771667 | 4.0199 | 4.8325 | 1 | 2.5092 | 2.494473 | 6.3 | 0.02309 | 0.5804 | 0.5663557 | 0.3587316 | 0.0431 | 41.6222
1270 | 1.773056 | 4.0254 | 4.8381 | 1 | 2.4962 | 2.495283 | 6.23 | 0.022732 | 0.5808 | 0.5666193 | 0.3590138 | 0.0441 | 41.6222
1271 | 1.774444 | 4.0254 | 4.8437 | 1 | 2.5063 | 2.49618 | 6.28 | 0.023011 | 0.5817 | 0.5668822 | 0.3593048 | 0.0451 | 41.6218
1272 | 1.775833 | 4.0315 | 4.8493 | 1 | 2.5121 | 2.497034 | 6.31 | 0.02317 | 0.5829 | 0.5671436 | 0.3595983 | 0.0463 | 41.6215
1273 | 1.777222 | 4.0315 | 4.8549 | 1 | 2.5063 | 2.497853 | 6.28 | 0.023011 | 0.5838 | 0.5674035 | 0.3598967 | 0.0475 | 41.6213
1274 | 1.778611 | 4.0382 | 4.8605 | 2 | 2.5063 | 2.498691 | 6.28 | 0.023011 | 0.5844 | 0.5676618 | 0.3601976 | 0.0487 | 41.6211
1275 | 1.78 | 4.0382 | 4.8661 | 1 | 2.5121 | 2.499586 | 6.31 | 0.02317 | 0.5855 | 0.567919 | 0.3605069 | 0.05 | 41.6208
1276 | 1.781389 | 4.0455 | 4.8717 | 1 | 2.5034 | 2.500457 | 6.27 | 0.022931 | 0.5858 | 0.568175 | 0.3608142 | 0.0514 | 41.6207
1277 | 1.782778 | 4.0455 | 4.8773 | 1 | 2.5078 | 2.501328 | 6.29 | 0.023051 | 0.5874 | 0.5684305 | 0.361131 | 0.0529 | 41.6204
1278 | 1.784167 | 4.0533 | 4.883 | 1 | 2.5005 | 2.50211 | 6.25 | 0.022851 | 0.5878 | 0.5686848 | 0.3614487 | 0.0544 | 41.6203
1279 | 1.785556 | 4.0533 | 4.8886 | 1 | 2.5005 | 2.503 | 6.25 | 0.022851 | 0.5878 | 0.5689379 | 0.3617658 | 0.0559 | 41.6201
1280 | 1.786944 | 4.0615 | 4.8942 | 1 | 2.5136 | 2.503907 | 6.32 | 0.02321 | 0.5888 | 0.56919 | 0.3620869 | 0.0576 | 41.6196
1281 | 1.788333 | 4.0615 | 4.8999 | 2 | 2.5265 | 2.504719 | 6.38 | 0.023571 | 0.59 | 0.5694414 | 0.3624144 | 0.0592 | 41.6192
1282 | 1.789722 | 4.0704 | 4.9055 | 1 | 2.4991 | 2.505584 | 6.25 | 0.022812 | 0.5911 | 0.5696918 | 0.3627476 | 0.061 | 41.6194
1283 | 1.791111 | 4.0704 | 4.9112 | 1 | 2.5251 | 2.506407 | 6.38 | 0.023531 | 0.5912 | 0.569941 | 0.36308 | 0.0628 | 41.6187
1284 | 1.7925 | 4.0796 | 4.9168 | 1 | 2.4991 | 2.507235 | 6.25 | 0.022812 | 0.5922 | 0.5701891 | 0.3634171 | 0.0646 | 41.6189
1285 | 1.793889 | 4.0796 | 4.9225 | 1 | 2.5049 | 2.508112 | 6.27 | 0.022971 | 0.5929 | 0.5704365 | 0.363757 | 0.0665 | 41.6186
1286 | 1.795278 | 4.0893 | 4.9282 | 1 | 2.5265 | 2.50897 | 6.38 | 0.023571 | 0.594 | 0.5706822 | 0.3641029 | 0.0684 | 41.6179
1287 | 1.796667 | 4.0893 | 4.9339 | 2 | 2.528 | 2.509826 | 6.39 | 0.023614 | 0.5953 | 0.5709275 | 0.3644547 | 0.0704 | 41.6177
1288 | 1.798056 | 4.0996 | 4.9396 | 2 | 2.5063 | 2.510678 | 6.28 | 0.023013 | 0.5953 | 0.571172 | 0.3648057 | 0.0725 | 41.6177
1289 | 1.799444 | 4.0996 | 4.9453 | 1 | 2.4802 | 2.511421 | 6.15 | 0.022297 | 0.594 | 0.5714155 | 0.365146 | 0.0746 | 41.6179
1290 | 1.800833 | 4.1101 | 4.951 | 1 | 2.5063 | 2.512173 | 6.28 | 0.023011 | 0.5943 | 0.5716575 | 0.3654863 | 0.0767 | 41.6172
1291 | 1.8025 | 4.1101 | 4.9567 | 2 | 2.5437 | 2.513077 | 6.47 | 0.024057 | 0.5958 | 0.5718986 | 0.3658329 | 0.0789 | 41.6167
1292 | 1.803889 | 4.121 | 4.9624 | 1 | 2.5208 | 2.513987 | 6.35 | 0.02341 | 0.5967 | 0.5721385 | 0.3661859 | 0.0812 | 41.6169
1293 | 1.805278 | 4.121 | 4.9681 | 1 | 2.5251 | 2.514804 | 6.38 | 0.023531 | 0.5971 | 0.5723771 | 0.3665397 | 0.0834 | 41.6165
1294 | 1.806667 | 4.1324 | 4.9739 | 1 | 2.5337 | 2.515617 | 6.42 | 0.023772 | 0.5995 | 0.5726141 | 0.3669077 | 0.0857 | 41.6161
1295 | 1.808056 | 4.1324 | 4.9796 | 2 | 2.5107 | 2.516583 | 6.3 | 0.023133 | 0.5982 | 0.5728506 | 0.367262 | 0.0881 | 41.6162
1296 | 1.809444 | 4.144 | 4.9854 | 2 | 2.5179 | 2.517504 | 6.34 | 0.02333 | 0.5997 | 0.5730859 | 0.3676276 | 0.0905 | 41.6158
1297 | 1.810833 | 4.144 | 4.9911 | 1 | 2.5465 | 2.518345 | 6.48 | 0.024136 | 0.6011 | 0.5733204 | 0.3680006 | 0.0929 | 41.6151
1298 | 1.812222 | 4.1561 | 4.9969 | 2 | 2.5222 | 2.519247 | 6.36 | 0.023451 | 0.6014 | 0.5735542 | 0.368374 | 0.0954 | 41.6152
1299 | 1.813611 | 4.1561 | 5.0027 | 2 | 2.502 | 2.519997 | 6.26 | 0.022894 | 0.6008 | 0.5737876 | 0.3687366 | 0.0979 | 41.6152
1300 | 1.815 | 4.1684 | 5.0085 | 2 | 2.5351 | 2.520835 | 6.43 | 0.023813 | 0.6016 | 0.5740197 | 0.3691075 | 0.1005 | 41.6143
1301 | 1.816389 | 4.1684 | 5.0143 | 2 | 2.5536 | 2.521749 | 6.52 | 0.024341 | 0.6034 | 0.5742511 | 0.3694884 | 0.1031 | 41.6137
1302 | 1.817778 | 4.1811 | 5.0201 | 2 | 2.502 | 2.522652 | 6.26 | 0.022894 | 0.6033 | 0.5744813 | 0.3698669 | 0.1057 | 41.6143
1303 | 1.819167 | 4.1811 | 5.0259 | 2 | 2.5193 | 2.523588 | 6.35 | 0.023375 | 0.6025 | 0.5747102 | 0.3702317 | 0.1083 | 41.6137
1304 | 1.820556 | 4.194 | 5.0317 | 2 | 2.5365 | 2.524282 | 6.43 | 0.023855 | 0.6041 | 0.5749378 | 0.3706117 | 0.111 | 41.6131
1305 | 1.821944 | 4.194 | 5.0375 | 2 | 2.5365 | 2.525153 | 6.43 | 0.023855 | 0.6047 | 0.5751642 | 0.370994 | 0.1137 | 41.6128
1306 | 1.823333 | 4.2072 | 5.0434 | 2 | 2.5394 | 2.525973 | 6.45 | 0.023936 | 0.6064 | 0.5753896 | 0.371386 | 0.1164 | 41.6124
1307 | 1.824722 | 4.2072 | 5.0492 | 2 | 2.5121 | 2.52691 | 6.31 | 0.023173 | 0.6051 | 0.5756136 | 0.3717583 | 0.1192 | 41.6126
1308 | 1.826111 | 4.2204 | 5.0551 | 2 | 2.5323 | 2.527772 | 6.41 | 0.023732 | 0.6063 | 0.5758373 | 0.3721457 | 0.1219 | 41.6119
1309 | 1.8275 | 4.2204 | 5.0609 | 2 | 2.5323 | 2.528556 | 6.41 | 0.023734 | 0.6066 | 0.5760597 | 0.3725333 | 0.1247 | 41.6116
1310 | 1.828889 | 4.234 | 5.0668 | 2 | 2.5337 | 2.529472 | 6.42 | 0.023775 | 0.6069 | 0.5762817 | 0.3729212 | 0.1275 | 41.6112
1311 | 1.830278 | 4.234 | 5.0727 | 2 | 2.5394 | 2.530395 | 6.45 | 0.023936 | 0.6077 | 0.5765032 | 0.373301 | 0.1303 | 41.6108
1312 | 1.831667 | 4.2476 | 5.0786 | 2 | 2.5423 | 2.531245 | 6.46 | 0.024019 | 0.6084 | 0.5767232 | 0.3736949 | 0.1332 | 41.6104
1313 | 1.833056 | 4.2476 | 5.0845 | 2 | 2.5308 | 2.532128 | 6.41 | 0.023699 | 0.6085 | 0.576942 | 0.3740873 | 0.136 | 41.6103
1314 | 1.834444 | 4.2613 | 5.0904 | 2 | 2.5208 | 2.533066 | 6.35 | 0.023418 | 0.6078 | 0.57716 | 0.3744733 | 0.1389 | 41.6101
1315 | 1.835833 | 4.2613 | 5.0963 | 2 | 2.5522 | 2.533936 | 6.51 | 0.0243 | 0.6093 | 0.577377 | 0.3748541 | 0.1417 | 41.6092
1316 | 1.837222 | 4.2751 | 5.1023 | 2 | 2.5465 | 2.534859 | 6.48 | 0.024136 | 0.6097 | 0.5775925 | 0.3752488 | 0.1446 | 41.609
1317 | 1.838611 | 4.2751 | 5.1082 | 2 | 2.5522 | 2.535818 | 6.51 | 0.024305 | 0.6109 | 0.5778069 | 0.3756497 | 0.1475 | 41.6085
1318 | 1.84 | 4.2891 | 5.1142 | 2 | 2.538 | 2.536657 | 6.44 | 0.02391 | 0.6116 | 0.5780204 | 0.3760534 | 0.1504 | 41.6084
1319 | 1.841389 | 4.2891 | 5.1201 | 2 | 2.5351 | 2.537585 | 6.43 | 0.02382 | 0.6113 | 0.5782331 | 0.3764375 | 0.1533 | 41.6081
1320 | 1.842778 | 4.303 | 5.1261 | 2 | 2.5692 | 2.538391 | 6.6 | 0.024794 | 0.6134 | 0.5784444 | 0.3768491 | 0.1561 | 41.6071
1321 | 1.844167 | 4.303 | 5.1321 | 2 | 2.5193 | 2.539178 | 6.35 | 0.023371 | 0.6128 | 0.5786553 | 0.3772552 | 0.159 | 41.6076
1322 | 1.845556 | 4.3171 | 5.1381 | 2 | 2.5678 | 2.540118 | 6.59 | 0.024748 | 0.6156 | 0.5788653 | 0.3776784 | 0.1619 | 41.6064
1323 | 1.846944 | 4.3171 | 5.1441 | 2 | 2.5579 | 2.540997 | 6.54 | 0.024477 | 0.6154 | 0.5790742 | 0.3780786 | 0.1648 | 41.6062
1324 | 1.848333 | 4.331 | 5.1501 | 2 | 2.565 | 2.541907 | 6.58 | 0.024667 | 0.6179 | 0.5792817 | 0.3785128 | 0.1677 | 41.6057
1325 | 1.849722 | 4.331 | 5.1561 | 2 | 2.5294 | 2.542812 | 6.4 | 0.023668 | 0.6178 | 0.5794882 | 0.3789445 | 0.1705 | 41.6059
1326 | 1.851111 | 4.3451 | 5.1621 | 2 | 2.5607 | 2.54371 | 6.56 | 0.024549 | 0.6191 | 0.579694 | 0.3793829 | 0.1734 | 41.605
1327 | 1.8525 | 4.3451 | 5.1682 | 2 | 2.5365 | 2.544545 | 6.43 | 0.02386 | 0.6185 | 0.5798988 | 0.3797927 | 0.1763 | 41.605
1328 | 1.853889 | 4.3591 | 5.1742 | 2 | 2.5451 | 2.545431 | 6.48 | 0.024098 | 0.619 | 0.5801023 | 0.380226 | 0.1791 | 41.6045
1329 | 1.855278 | 4.3591 | 5.1803 | 2 | 2.5622 | 2.546257 | 6.56 | 0.02459 | 0.6203 | 0.5803057 | 0.3806658 | 0.182 | 41.6037
1330 | 1.856667 | 4.3732 | 5.1863 | 2 | 2.5607 | 2.547151 | 6.56 | 0.024546 | 0.6221 | 0.580508 | 0.3811155 | 0.1848 | 41.6034
1331 | 1.858056 | 4.3732 | 5.1924 | 2 | 2.5437 | 2.548078 | 6.47 | 0.024059 | 0.621 | 0.5807097 | 0.3815311 | 0.1877 | 41.6033
1332 | 1.859444 | 4.3871 | 5.1985 | 2 | 2.5408 | 2.548977 | 6.46 | 0.023991 | 0.6218 | 0.5809106 | 0.3819744 | 0.1905 | 41.6029
1333 | 1.860833 | 4.3871 | 5.2046 | 2 | 2.5805 | 2.549872 | 6.66 | 0.025121 | 0.6236 | 0.5811108 | 0.3824273 | 0.1933 | 41.6018
1334 | 1.862222 | 4.4011 | 5.2107 | 2 | 2.5579 | 2.550765 | 6.54 | 0.024468 | 0.6239 | 0.5813094 | 0.3828803 | 0.1961 | 41.6018
1335 | 1.863611 | 4.4011 | 5.2168 | 2 | 2.5508 | 2.551609 | 6.51 | 0.024262 | 0.6242 | 0.5815071 | 0.3833061 | 0.1989 | 41.6015
1336 | 1.865 | 4.4148 | 5.223 | 2 | 2.5437 | 2.552603 | 6.47 | 0.024062 | 0.6237 | 0.5817037 | 0.3837532 | 0.2017 | 41.6011
1337 | 1.866389 | 4.4148 | 5.2291 | 2 | 2.5664 | 2.553425 | 6.59 | 0.024715 | 0.6241 | 0.5818996 | 0.3842011 | 0.2044 | 41.6003
1338 | 1.867778 | 4.4284 | 5.2352 | 2 | 2.5805 | 2.554331 | 6.66 | 0.025117 | 0.6259 | 0.5820941 | 0.3846588 | 0.2071 | 41.5997
1339 | 1.869167 | 4.4284 | 5.2414 | 2 | 2.5749 | 2.555205 | 6.63 | 0.024957 | 0.6266 | 0.5822881 | 0.3850891 | 0.2098 | 41.5993
1340 | 1.870833 | 4.4416 | 5.2476 | 2 | 2.5749 | 2.55612 | 6.63 | 0.024957 | 0.628 | 0.582481 | 0.385556 | 0.2124 | 41.5992
1341 | 1.872222 | 4.4416 | 5.2537 | 2 | 2.5607 | 2.556969 | 6.56 | 0.024549 | 0.6289 | 0.5826722 | 0.3860268 | 0.215 | 41.599
1342 | 1.873611 | 4.4547 | 5.2599 | 2 | 2.5337 | 2.557901 | 6.42 | 0.023789 | 0.6277 | 0.5828621 | 0.3864881 | 0.2176 | 41.599
1343 | 1.875 | 4.4547 | 5.2661 | 2 | 2.5706 | 2.55884 | 6.61 | 0.024835 | 0.6285 | 0.5830506 | 0.386919 | 0.2201 | 41.598
1344 | 1.876389 | 4.4674 | 5.2723 | 2 | 2.5551 | 2.559777 | 6.53 | 0.024386 | 0.6282 | 0.5832385 | 0.3873791 | 0.2226 | 41.5978
1345 | 1.877778 | 4.4674 | 5.2785 | 2 | 2.5593 | 2.56074 | 6.55 | 0.024508 | 0.6295 | 0.5834257 | 0.3878459 | 0.225 | 41.5972
1346 | 1.879167 | 4.4799 | 5.2847 | 2 | 2.5664 | 2.561737 | 6.59 | 0.024712 | 0.6302 | 0.5836119 | 0.3883157 | 0.2274 | 41.5967
1347 | 1.880556 | 4.4799 | 5.291 | 2 | 2.5636 | 2.562762 | 6.57 | 0.02463 | 0.6301 | 0.5837972 | 0.388745 | 0.2298 | 41.5962
1348 | 1.881944 | 4.492 | 5.2972 | 2 | 2.5607 | 2.563584 | 6.56 | 0.024544 | 0.6304 | 0.5839817 | 0.3892114 | 0.2321 | 41.5958
1349 | 1.883333 | 4.492 | 5.3034 | 2 | 2.5664 | 2.564453 | 6.59 | 0.024712 | 0.6303 | 0.5841658 | 0.3896756 | 0.2344 | 41.5952
1350 | 1.884722 | 4.5039 | 5.3097 | 2 | 2.565 | 2.565385 | 6.58 | 0.024674 | 0.6307 | 0.5843482 | 0.3901407 | 0.2367 | 41.5948
1351 | 1.886111 | 4.5039 | 5.3159 | 2 | 2.548 | 2.566369 | 6.49 | 0.024179 | 0.6297 | 0.5845301 | 0.3905555 | 0.2389 | 41.5946
1352 | 1.8875 | 4.5153 | 5.3222 | 2 | 2.5622 | 2.567302 | 6.56 | 0.024585 | 0.6299 | 0.5847111 | 0.3910109 | 0.2411 | 41.5939
1353 | 1.888889 | 4.5153 | 5.3285 | 2 | 2.5494 | 2.5683 | 6.5 | 0.024224 | 0.6298 | 0.584891 | 0.3914641 | 0.2432 | 41.5936
1354 | 1.890278 | 4.5265 | 5.3348 | 2 | 2.5607 | 2.569242 | 6.56 | 0.024549 | 0.6302 | 0.5850697 | 0.3919179 | 0.2453 | 41.5929
1355 | 1.891667 | 4.5265 | 5.3411 | 2 | 2.5565 | 2.570221 | 6.54 | 0.024427 | 0.6291 | 0.5852474 | 0.3923175 | 0.2473 | 41.5924
1356 | 1.893056 | 4.5372 | 5.3474 | 2 | 2.5678 | 2.571223 | 6.59 | 0.024753 | 0.6298 | 0.5854239 | 0.3927643 | 0.2494 | 41.5918
1357 | 1.894444 | 4.5372 | 5.3537 | 1 | 2.5692 | 2.572203 | 6.6 | 0.024786 | 0.6304 | 0.5855997 | 0.3932134 | 0.2514 | 41.5912
1358 | 1.895833 | 4.5478 | 5.36 | 2 | 2.5903 | 2.573133 | 6.71 | 0.025404 | 0.6317 | 0.585774 | 0.3936692 | 0.2533 | 41.5904
1359 | 1.897222 | 4.5478 | 5.3663 | 2 | 2.5763 | 2.5741 | 6.64 | 0.024998 | 0.6318 | 0.5859466 | 0.3940749 | 0.2552 | 41.5901
1360 | 1.898611 | 4.558 | 5.3726 | 2 | 2.5763 | 2.5751 | 6.64 | 0.024998 | 0.6323 | 0.5861174 | 0.3945301 | 0.2571 | 41.5896
1361 | 1.9 | 4.558 | 5.379 | 2 | 2.5565 | 2.576049 | 6.54 | 0.024422 | 0.6317 | 0.5862864 | 0.3949799 | 0.259 | 41.5894
1362 | 1.901389 | 4.5681 | 5.3853 | 2 | 2.5763 | 2.576949 | 6.64 | 0.024998 | 0.6324 | 0.586454 | 0.3954325 | 0.2608 | 41.5886
1363 | 1.902778 | 4.5681 | 5.3916 | 2 | 2.5678 | 2.577889 | 6.59 | 0.024756 | 0.6317 | 0.5866209 | 0.3958261 | 0.2626 | 41.5882
1364 | 1.904167 | 4.5777 | 5.398 | 2 | 2.5607 | 2.578803 | 6.56 | 0.024549 | 0.6315 | 0.586786 | 0.3962686 | 0.2643 | 41.5878
1365 | 1.905556 | 4.5777 | 5.4044 | 2 | 2.6029 | 2.579708 | 6.77 | 0.025776 | 0.6331 | 0.5869497 | 0.3967198 | 0.2661 | 41.5865
1366 | 1.906944 | 4.5872 | 5.4107 | 2 | 2.5763 | 2.580656 | 6.64 | 0.024998 | 0.6335 | 0.5871122 | 0.3971719 | 0.2678 | 41.5865
1367 | 1.908333 | 4.5872 | 5.4171 | 2 | 2.5579 | 2.581494 | 6.54 | 0.024463 | 0.6323 | 0.5872734 | 0.3975582 | 0.2694 | 41.5863
1368 | 1.909722 | 4.5962 | 5.4235 | 2 | 2.5692 | 2.582493 | 6.6 | 0.024794 | 0.6322 | 0.5874333 | 0.3979976 | 0.271 | 41.5855
1369 | 1.911111 | 4.5962 | 5.4299 | 2 | 2.5777 | 2.58345 | 6.64 | 0.025039 | 0.6329 | 0.5875912 | 0.3984399 | 0.2726 | 41.5849
1370 | 1.9125 | 4.605 | 5.4363 | 2 | 2.5903 | 2.584409 | 6.71 | 0.025415 | 0.6336 | 0.5877482 | 0.3988851 | 0.2741 | 41.5841
1371 | 1.913889 | 4.605 | 5.4427 | 2 | 2.5763 | 2.585413 | 6.64 | 0.025001 | 0.6332 | 0.5879036 | 0.3992661 | 0.2756 | 41.5838
1372 | 1.915278 | 4.6132 | 5.4491 | 2 | 2.5678 | 2.586431 | 6.59 | 0.024753 | 0.6328 | 0.5880573 | 0.3997019 | 0.277 | 41.5834
1373 | 1.916667 | 4.6132 | 5.4555 | 2 | 2.5763 | 2.58744 | 6.64 | 0.024998 | 0.633 | 0.5882093 | 0.4001374 | 0.2784 | 41.5827
1374 | 1.918056 | 4.6214 | 5.4619 | 2 | 2.5833 | 2.588384 | 6.67 | 0.025206 | 0.6334 | 0.5883599 | 0.4005738 | 0.2797 | 41.5821
1375 | 1.919444 | 4.6214 | 5.4683 | 2 | 2.5664 | 2.589281 | 6.59 | 0.024705 | 0.6322 | 0.5885092 | 0.4009378 | 0.281 | 41.5818
1376 | 1.920833 | 4.6289 | 5.4747 | 2 | 2.5987 | 2.590249 | 6.75 | 0.025657 | 0.6333 | 0.5886575 | 0.4013693 | 0.2823 | 41.5807
1377 | 1.922222 | 4.6289 | 5.4812 | 2 | 2.5805 | 2.59133 | 6.66 | 0.025121 | 0.6332 | 0.5888045 | 0.4017987 | 0.2835 | 41.5805
1378 | 1.923611 | 4.6363 | 5.4876 | 2 | 2.5931 | 2.592389 | 6.72 | 0.025498 | 0.6345 | 0.58895 | 0.4022348 | 0.2847 | 41.5797
1379 | 1.925 | 4.6363 | 5.4941 | 2 | 2.6084 | 2.593406 | 6.8 | 0.025949 | 0.6346 | 0.589094 | 0.4026034 | 0.2858 | 41.5788
1380 | 1.926389 | 4.6432 | 5.5005 | 2 | 2.5819 | 2.594339 | 6.67 | 0.025162 | 0.6353 | 0.5892366 | 0.4030403 | 0.2869 | 41.5788
1381 | 1.927778 | 4.6432 | 5.5069 | 2 | 2.5945 | 2.595266 | 6.73 | 0.025528 | 0.636 | 0.5893774 | 0.40348 | 0.288 | 41.578
1382 | 1.929167 | 4.65 | 5.5134 | 2 | 2.5791 | 2.596185 | 6.65 | 0.02508 | 0.6351 | 0.5895167 | 0.4039124 | 0.289 | 41.5777
1383 | 1.930556 | 4.65 | 5.5199 | 2 | 2.5706 | 2.597159 | 6.61 | 0.024835 | 0.6347 | 0.5896536 | 0.4042711 | 0.29 | 41.5773
1384 | 1.931944 | 4.6562 | 5.5263 | 2 | 2.6084 | 2.59819 | 6.8 | 0.025946 | 0.6351 | 0.589789 | 0.4046994 | 0.291 | 41.5761
1385 | 1.933333 | 4.6562 | 5.5328 | 2 | 2.5931 | 2.599139 | 6.72 | 0.025492 | 0.6352 | 0.5899223 | 0.4051267 | 0.2919 | 41.5758
1386 | 1.935 | 4.6624 | 5.5393 | 2 | 2.5889 | 2.600153 | 6.7 | 0.025368 | 0.6351 | 0.5900537 | 0.4055519 | 0.2928 | 41.5757
1387 | 1.936389 | 4.6624 | 5.5458 | 2 | 2.5819 | 2.601119 | 6.67 | 0.025158 | 0.6344 | 0.5901834 | 0.4058984 | 0.2936 | 41.5752
1388 | 1.937778 | 4.6678 | 5.5522 | 2 | 2.5945 | 2.601982 | 6.73 | 0.025536 | 0.6346 | 0.5903111 | 0.4063163 | 0.2944 | 41.5744
1389 | 1.939167 | 4.6678 | 5.5587 | 2 | 2.614 | 2.603013 | 6.83 | 0.026119 | 0.6356 | 0.5904368 | 0.4067389 | 0.2951 | 41.5735
1390 | 1.940556 | 4.6733 | 5.5652 | 2 | 2.6071 | 2.603926 | 6.8 | 0.025905 | 0.636 | 0.5905605 | 0.4071625 | 0.2958 | 41.5731
1391 | 1.941944 | 4.6733 | 5.5717 | 2 | 2.5903 | 2.604817 | 6.71 | 0.025409 | 0.6357 | 0.5906829 | 0.4075071 | 0.2965 | 41.5728
1392 | 1.943333 | 4.6782 | 5.5782 | 2 | 2.5917 | 2.60569 | 6.72 | 0.025448 | 0.6354 | 0.5908034 | 0.4079229 | 0.2971 | 41.5722
1393 | 1.944722 | 4.6782 | 5.5847 | 2 | 2.6112 | 2.606627 | 6.82 | 0.026029 | 0.6363 | 0.5909217 | 0.4083424 | 0.2978 | 41.5713
1394 | 1.946111 | 4.6832 | 5.5913 | 2 | 2.5931 | 2.607574 | 6.72 | 0.025498 | 0.6359 | 0.5910378 | 0.4087579 | 0.2984 | 41.571
1395 | 1.9475 | 4.6832 | 5.5978 | 2 | 2.5945 | 2.608442 | 6.73 | 0.025533 | 0.6358 | 0.5911522 | 0.4090935 | 0.2989 | 41.5704
1396 | 1.948889 | 4.6875 | 5.6043 | 2 | 2.6195 | 2.609256 | 6.86 | 0.026276 | 0.6365 | 0.5912648 | 0.4095087 | 0.2994 | 41.5693
1397 | 1.950278 | 4.6875 | 5.6108 | 2 | 2.6043 | 2.610163 | 6.78 | 0.025822 | 0.637 | 0.5913749 | 0.4099256 | 0.2999 | 41.569
1398 | 1.951667 | 4.692 | 5.6173 | 2 | 2.5903 | 2.611098 | 6.71 | 0.025404 | 0.6363 | 0.5914834 | 0.4103368 | 0.3004 | 41.5687
1399 | 1.953056 | 4.692 | 5.6239 | 2 | 2.6071 | 2.611862 | 6.8 | 0.025911 | 0.6366 | 0.5915896 | 0.4106672 | 0.3008 | 41.5678
1400 | 1.954444 | 4.6958 | 5.6304 | 2 | 2.6084 | 2.612704 | 6.8 | 0.025942 | 0.6366 | 0.5916939 | 0.4110764 | 0.3012 | 41.5672
1401 | 1.955833 | 4.6958 | 5.6369 | 2 | 2.6168 | 2.613574 | 6.85 | 0.026196 | 0.6376 | 0.5917966 | 0.4114902 | 0.3016 | 41.5665
1402 | 1.957222 | 4.6998 | 5.6434 | 2 | 2.6278 | 2.614533 | 6.91 | 0.026529 | 0.6391 | 0.5918977 | 0.4119119 | 0.302 | 41.5657
1403 | 1.958611 | 4.6998 | 5.65 | 2 | 2.5931 | 2.615455 | 6.72 | 0.025501 | 0.638 | 0.5919966 | 0.4122413 | 0.3023 | 41.5657
1404 | 1.96 | 4.7033 | 5.6565 | 2 | 2.6195 | 2.6163 | 6.86 | 0.026282 | 0.639 | 0.592094 | 0.4126583 | 0.3026 | 41.5646
1405 | 1.961389 | 4.7033 | 5.663 | 2 | 2.5819 | 2.617253 | 6.67 | 0.025165 | 0.6377 | 0.5921894 | 0.4130657 | 0.3029 | 41.5647
1406 | 1.962778 | 4.7068 | 5.6696 | 2 | 2.6265 | 2.618201 | 6.9 | 0.02649 | 0.6387 | 0.592283 | 0.4134777 | 0.3031 | 41.5633
1407 | 1.964167 | 4.7068 | 5.6761 | 2 | 2.6043 | 2.619134 | 6.78 | 0.025822 | 0.6382 | 0.5923739 | 0.4137988 | 0.3033 | 41.5631
1408 | 1.965556 | 4.7098 | 5.6826 | 2 | 2.6112 | 2.620058 | 6.82 | 0.026036 | 0.6384 | 0.592463 | 0.4142051 | 0.3035 | 41.5624
1409 | 1.966944 | 4.7098 | 5.6892 | 2 | 2.6416 | 2.620911 | 6.98 | 0.026954 | 0.6403 | 0.5925503 | 0.4146216 | 0.3037 | 41.5613
1410 | 1.968333 | 4.713 | 5.6957 | 2 | 2.6223 | 2.621916 | 6.88 | 0.026368 | 0.641 | 0.5926358 | 0.4150406 | 0.3039 | 41.561
1411 | 1.969722 | 4.713 | 5.7023 | 2 | 2.6084 | 2.622748 | 6.8 | 0.02596 | 0.6405 | 0.5927191 | 0.4153666 | 0.304 | 41.5607
1412 | 1.971111 | 4.7156 | 5.7088 | 2 | 2.5833 | 2.623688 | 6.67 | 0.025221 | 0.6393 | 0.5928008 | 0.4157711 | 0.304 | 41.5605
1413 | 1.9725 | 4.7156 | 5.7154 | 2 | 2.6347 | 2.624621 | 6.94 | 0.026741 | 0.6402 | 0.5928806 | 0.4161797 | 0.3041 | 41.559
1414 | 1.973889 | 4.7182 | 5.7219 | 2 | 2.6278 | 2.625531 | 6.91 | 0.026532 | 0.6412 | 0.5929587 | 0.4165932 | 0.3041 | 41.5585
1415 | 1.975278 | 4.7182 | 5.7285 | 2 | 2.6334 | 2.626437 | 6.93 | 0.026697 | 0.6414 | 0.5930347 | 0.416915 | 0.3041 | 41.5578
1416 | 1.976667 | 4.7204 | 5.735 | 2 | 2.6265 | 2.627428 | 6.9 | 0.026505 | 0.6422 | 0.5931089 | 0.4173307 | 0.3041 | 41.5574
1417 | 1.978056 | 4.7204 | 5.7416 | 2 | 2.6334 | 2.628344 | 6.93 | 0.0267 | 0.643 | 0.5931813 | 0.4177498 | 0.3041 | 41.5566
1418 | 1.979444 | 4.7228 | 5.7481 | 2 | 2.6251 | 2.629268 | 6.89 | 0.026472 | 0.6432 | 0.5932524 | 0.4181686 | 0.304 | 41.5562
1419 | 1.980833 | 4.7228 | 5.7547 | 2 | 2.6375 | 2.630304 | 6.96 | 0.026832 | 0.6438 | 0.593322 | 0.4184955 | 0.304 | 41.5553
1420 | 1.982222 | 4.7247 | 5.7613 | 2 | 2.6389 | 2.631245 | 6.96 | 0.02687 | 0.6446 | 0.5933901 | 0.4189189 | 0.3039 | 41.5547
1421 | 1.983611 | 4.7247 | 5.7678 | 2 | 2.6292 | 2.632146 | 6.91 | 0.026571 | 0.6446 | 0.5934568 | 0.4193411 | 0.3038 | 41.5543
1422 | 1.985 | 4.7268 | 5.7744 | 2 | 2.614 | 2.633077 | 6.83 | 0.026113 | 0.6442 | 0.5935221 | 0.4197596 | 0.3037 | 41.554
1423 | 1.986667 | 4.7268 | 5.781 | 2 | 2.6526 | 2.633896 | 7.04 | 0.027288 | 0.6453 | 0.5935856 | 0.4200854 | 0.3035 | 41.553
1424 | 1.988056 | 4.7283 | 5.7875 | 2 | 2.6389 | 2.634845 | 6.96 | 0.02687 | 0.6458 | 0.5936473 | 0.4205097 | 0.3033 | 41.5527
1425 | 1.989444 | 4.7283 | 5.7941 | 2 | 2.6498 | 2.63592 | 7.02 | 0.027236 | 0.6471 | 0.5937071 | 0.4209404 | 0.3031 | 41.5519
1426 | 1.990833 | 4.7302 | 5.8007 | 2 | 2.643 | 2.636852 | 6.99 | 0.027004 | 0.6476 | 0.5937533 | 0.4213729 | 0.3029 | 41.5514
1427 | 1.992222 | 4.7302 | 5.8072 | 2 | 2.6209 | 2.637756 | 6.87 | 0.026334 | 0.6473 | 0.5937985 | 0.4217009 | 0.3027 | 41.5512
1428 | 1.993611 | 4.7316 | 5.8138 | 2 | 2.6457 | 2.638732 | 7 | 0.027074 | 0.6478 | 0.5938422 | 0.4221306 | 0.3025 | 41.5502
1429 | 1.995 | 4.7316 | 5.8204 | 2 | 2.6526 | 2.639628 | 7.04 | 0.027291 | 0.6487 | 0.5938844 | 0.4225641 | 0.3023 | 41.5494
1430 | 1.996389 | 4.7332 | 5.8269 | 2 | 2.6512 | 2.640672 | 7.03 | 0.02726 | 0.6498 | 0.5939253 | 0.4230029 | 0.302 | 41.5489
1431 | 1.997778 | 4.7332 | 5.8335 | 2 | 2.6444 | 2.641537 | 6.99 | 0.027038 | 0.6499 | 0.593965 | 0.4233369 | 0.3018 | 41.5484
1432 | 1.999167 | 4.7345 | 5.8401 | 2 | 2.6375 | 2.642477 | 6.96 | 0.026825 | 0.6504 | 0.5940027 | 0.4237752 | 0.3015 | 41.5479
1433 | 2.000556 | 4.7345 | 5.8467 | 2 | 2.6251 | 2.643463 | 6.89 | 0.026467 | 0.6501 | 0.5940396 | 0.42421 | 0.3012 | 41.5475
1434 | 2.001944 | 4.7361 | 5.8533 | 2 | 2.6608 | 2.644346 | 7.08 | 0.027539 | 0.6517 | 0.5940751 | 0.4246531 | 0.301 | 41.5462
1435 | 2.003333 | 4.7361 | 5.8598 | 2 | 2.6512 | 2.645263 | 7.03 | 0.027273 | 0.6518 | 0.5941086 | 0.4249888 | 0.3007 | 41.5458
1436 | 2.004722 | 4.7372 | 5.8664 | 2 | 2.6608 | 2.646217 | 7.08 | 0.027548 | 0.6533 | 0.5941408 | 0.4254374 | 0.3004 | 41.545
1437 | 2.006111 | 4.7372 | 5.873 | 2 | 2.6621 | 2.647176 | 7.09 | 0.027587 | 0.6543 | 0.5941707 | 0.4258904 | 0.3001 | 41.5444
1438 | 2.0075 | 4.7388 | 5.8796 | 2 | 2.6648 | 2.648186 | 7.1 | 0.027675 | 0.6549 | 0.594199 | 0.4263452 | 0.2998 | 41.5437
1439 | 2.008889 | 4.7388 | 5.8862 | 3 | 2.6539 | 2.649134 | 7.04 | 0.027337 | 0.6558 | 0.594226 | 0.4266953 | 0.2995 | 41.5433
1440 | 2.010278 | 4.74 | 5.8927 | 2 | 2.6594 | 2.649996 | 7.07 | 0.027513 | 0.6562 | 0.5942517 | 0.4271537 | 0.2992 | 41.5426
1441 | 2.011667 | 4.74 | 5.8993 | 2 | 2.6608 | 2.650941 | 7.08 | 0.027545 | 0.6564 | 0.5942773 | 0.4276117 | 0.2989 | 41.542
1442 | 2.013056 | 4.7416 | 5.9059 | 3 | 2.6375 | 2.651843 | 6.96 | 0.026828 | 0.657 | 0.5943012 | 0.4280717 | 0.2986 | 41.5418
1443 | 2.014444 | 4.7416 | 5.9125 | 2 | 2.6676 | 2.652757 | 7.12 | 0.02776 | 0.6571 | 0.5943257 | 0.4284194 | 0.2983 | 41.5406
1444 | 2.015833 | 4.7428 | 5.9191 | 2 | 2.658 | 2.653777 | 7.07 | 0.02746 | 0.6584 | 0.5943488 | 0.4288836 | 0.298 | 41.5402
1445 | 2.017222 | 4.7428 | 5.9257 | 3 | 2.643 | 2.654794 | 6.99 | 0.026991 | 0.6586 | 0.5943711 | 0.4293474 | 0.2977 | 41.5398
1446 | 2.018611 | 4.7445 | 5.9323 | 2 | 2.6567 | 2.655658 | 7.06 | 0.027429 | 0.6589 | 0.5943914 | 0.429811 | 0.2974 | 41.539
1447 | 2.02 | 4.7445 | 5.9388 | 3 | 2.6539 | 2.656644 | 7.04 | 0.027344 | 0.6592 | 0.5944109 | 0.4301614 | 0.2972 | 41.5384
1448 | 2.021389 | 4.7458 | 5.9454 | 2 | 2.6553 | 2.657593 | 7.05 | 0.0274 | 0.6593 | 0.5944299 | 0.4306231 | 0.2969 | 41.5378
1449 | 2.022778 | 4.7458 | 5.952 | 3 | 2.6621 | 2.658626 | 7.09 | 0.027598 | 0.6601 | 0.5944474 | 0.4310881 | 0.2967 | 41.537
1450 | 2.024167 | 4.7477 | 5.9586 | 2 | 2.6539 | 2.659591 | 7.04 | 0.02733 | 0.6605 | 0.5944629 | 0.4315538 | 0.2964 | 41.5366
1451 | 2.025556 | 4.7477 | 5.9652 | 2 | 2.6389 | 2.660445 | 6.96 | 0.026874 | 0.6596 | 0.5944771 | 0.4318963 | 0.2962 | 41.5362
1452 | 2.026944 | 4.7491 | 5.9718 | 2 | 2.6567 | 2.661347 | 7.06 | 0.027437 | 0.6601 | 0.5944894 | 0.4323554 | 0.296 | 41.5353
1453 | 2.028333 | 4.7491 | 5.9784 | 2 | 2.6402 | 2.662332 | 6.97 | 0.026912 | 0.6599 | 0.5945005 | 0.4328119 | 0.2957 | 41.535
1454 | 2.029722 | 4.7511 | 5.985 | 2 | 2.6512 | 2.663283 | 7.03 | 0.027283 | 0.66 | 0.5945106 | 0.4332675 | 0.2956 | 41.5341
1455 | 2.031111 | 4.7511 | 5.9916 | 2 | 2.6567 | 2.664189 | 7.06 | 0.027421 | 0.6599 | 0.5945204 | 0.4336015 | 0.2953 | 41.5334
1456 | 2.0325 | 4.7526 | 5.9982 | 2 | 2.6648 | 2.665223 | 7.1 | 0.027696 | 0.6605 | 0.594529 | 0.4340558 | 0.2952 | 41.5327
1457 | 2.033889 | 4.7526 | 6.0048 | 2 | 2.6594 | 2.666183 | 7.07 | 0.027513 | 0.6614 | 0.5945367 | 0.4345139 | 0.295 | 41.5322
1458 | 2.035278 | 4.7547 | 6.0114 | 2 | 2.6512 | 2.667196 | 7.03 | 0.027252 | 0.6613 | 0.5945429 | 0.4349698 | 0.2948 | 41.5317
1459 | 2.036667 | 4.7547 | 6.018 | 3 | 2.6635 | 2.668198 | 7.09 | 0.027636 | 0.6614 | 0.5945483 | 0.4353028 | 0.2947 | 41.5309
1460 | 2.038056 | 4.7565 | 6.0246 | 2 | 2.6512 | 2.669155 | 7.03 | 0.027256 | 0.6611 | 0.5945527 | 0.4357534 | 0.2945 | 41.5305
1461 | 2.039444 | 4.7565 | 6.0312 | 2 | 2.6498 | 2.670143 | 7.02 | 0.027236 | 0.6609 | 0.5945559 | 0.4362011 | 0.2944 | 41.5299
1462 | 2.040833 | 4.7586 | 6.0378 | 2 | 2.6771 | 2.671043 | 7.17 | 0.028051 | 0.6611 | 0.5945586 | 0.4366481 | 0.2943 | 41.5288
1463 | 2.042222 | 4.7586 | 6.0444 | 2 | 2.6757 | 2.672016 | 7.16 | 0.028022 | 0.662 | 0.5945605 | 0.4369753 | 0.2941 | 41.5282
1464 | 2.043611 | 4.7604 | 6.0511 | 2 | 2.6771 | 2.672891 | 7.17 | 0.028078 | 0.6621 | 0.5945619 | 0.4374241 | 0.294 | 41.5275
1465 | 2.045 | 4.7604 | 6.0577 | 2 | 2.6716 | 2.673756 | 7.14 | 0.027887 | 0.6629 | 0.5945626 | 0.4378761 | 0.2939 | 41.527
1466 | 2.046389 | 4.7628 | 6.0643 | 3 | 2.6648 | 2.674582 | 7.1 | 0.027679 | 0.6623 | 0.5945626 | 0.4383227 | 0.2938 | 41.5265
1467 | 2.047778 | 4.7628 | 6.0709 | 2 | 2.6838 | 2.675484 | 7.2 | 0.028278 | 0.6635 | 0.5945621 | 0.4386493 | 0.2937 | 41.5255
1468 | 2.049167 | 4.7648 | 6.0775 | 2 | 2.6825 | 2.676378 | 7.2 | 0.028258 | 0.6636 | 0.5945617 | 0.4390994 | 0.2937 | 41.5249
1469 | 2.050556 | 4.7648 | 6.0841 | 2 | 2.6676 | 2.677237 | 7.12 | 0.027768 | 0.6636 | 0.5945612 | 0.4395477 | 0.2936 | 41.5246
1470 | 2.051944 | 4.7673 | 6.0908 | 2 | 2.673 | 2.678137 | 7.14 | 0.027955 | 0.6636 | 0.594561 | 0.4399943 | 0.2936 | 41.5238
1471 | 2.053333 | 4.7673 | 6.0974 | 2 | 2.6539 | 2.679079 | 7.04 | 0.027349 | 0.6631 | 0.5945608 | 0.4403093 | 0.2936 | 41.5235
1472 | 2.055 | 4.7694 | 6.104 | 2 | 2.6825 | 2.679923 | 7.2 | 0.02824 | 0.6634 | 0.5945603 | 0.4407506 | 0.2935 | 41.5228
1473 | 2.056389 | 4.7694 | 6.1106 | 3 | 2.6825 | 2.680862 | 7.2 | 0.028228 | 0.664 | 0.5945592 | 0.4411937 | 0.2935 | 41.5222
1474 | 2.057778 | 4.772 | 6.1173 | 3 | 2.6703 | 2.681848 | 7.13 | 0.027845 | 0.6643 | 0.5945581 | 0.4416366 | 0.2935 | 41.5218
1475 | 2.059167 | 4.772 | 6.1239 | 2 | 2.6838 | 2.682756 | 7.2 | 0.028287 | 0.6643 | 0.5945571 | 0.4419498 | 0.2934 | 41.5209
1476 | 2.060556 | 4.7742 | 6.1305 | 2 | 2.6811 | 2.683696 | 7.19 | 0.028201 | 0.6649 | 0.5945553 | 0.4423922 | 0.2934 | 41.5203
1477 | 2.061944 | 4.7742 | 6.1372 | 3 | 2.6784 | 2.684669 | 7.17 | 0.028151 | 0.6651 | 0.5945534 | 0.4428342 | 0.2934 | 41.5197
1478 | 2.063333 | 4.7769 | 6.1438 | 2 | 2.6744 | 2.685626 | 7.15 | 0.028013 | 0.6644 | 0.5945523 | 0.4432704 | 0.2934 | 41.5191
1479 | 2.064722 | 4.7769 | 6.1505 | 3 | 2.6784 | 2.686579 | 7.17 | 0.028109 | 0.665 | 0.5945509 | 0.4435785 | 0.2934 | 41.5184
1480 | 2.066111 | 4.7791 | 6.1571 | 3 | 2.6879 | 2.687619 | 7.22 | 0.02841 | 0.6648 | 0.5945495 | 0.4440131 | 0.2934 | 41.5176
1481 | 2.0675 | 4.7791 | 6.1638 | 2 | 2.6838 | 2.688477 | 7.2 | 0.028282 | 0.6655 | 0.5945477 | 0.4444502 | 0.2935 | 41.5171
1482 | 2.068889 | 4.7818 | 6.1704 | 3 | 2.6703 | 2.689449 | 7.13 | 0.027887 | 0.665 | 0.5945451 | 0.4448826 | 0.2935 | 41.5167
1483 | 2.070278 | 4.7818 | 6.177 | 2 | 2.6852 | 2.69041 | 7.21 | 0.02831 | 0.6652 | 0.5945424 | 0.4451829 | 0.2935 | 41.5158
1484 | 2.071667 | 4.7841 | 6.1837 | 2 | 2.6852 | 2.691482 | 7.21 | 0.028329 | 0.6653 | 0.5945401 | 0.4456131 | 0.2936 | 41.5151
1485 | 2.073056 | 4.7841 | 6.1903 | 2 | 2.7027 | 2.692492 | 7.3 | 0.028891 | 0.6666 | 0.5945375 | 0.4460492 | 0.2936 | 41.5142
1486 | 2.074444 | 4.787 | 6.197 | 3 | 2.7426 | 2.69341 | 7.52 | 0.030195 | 0.6691 | 0.5945343 | 0.4464985 | 0.2937 | 41.5128
1487 | 2.075833 | 4.787 | 6.2036 | 3 | 2.6811 | 2.694373 | 7.19 | 0.028201 | 0.6688 | 0.5945306 | 0.4468106 | 0.2937 | 41.5133
1488 | 2.077222 | 4.7895 | 6.2103 | 3 | 2.6946 | 2.695376 | 7.26 | 0.028609 | 0.6692 | 0.5945271 | 0.4472564 | 0.2938 | 41.5124
1489 | 2.078611 | 4.7895 | 6.2169 | 2 | 2.696 | 2.696409 | 7.27 | 0.028691 | 0.669 | 0.5945229 | 0.4476991 | 0.2939 | 41.5118
1490 | 2.08 | 4.7925 | 6.2236 | 3 | 2.696 | 2.697412 | 7.27 | 0.028667 | 0.6692 | 0.5945192 | 0.448141 | 0.294 | 41.5111
1491 | 2.081389 | 4.7925 | 6.2303 | 3 | 2.7054 | 2.69846 | 7.32 | 0.028972 | 0.67 | 0.5945156 | 0.4484515 | 0.294 | 41.5103
1492 | 2.082778 | 4.7951 | 6.2369 | 3 | 2.6865 | 2.699451 | 7.22 | 0.028393 | 0.6698 | 0.5945113 | 0.4488929 | 0.2941 | 41.51
1493 | 2.084167 | 4.7951 | 6.2436 | 3 | 2.6879 | 2.700454 | 7.22 | 0.02844 | 0.6703 | 0.5945067 | 0.4493357 | 0.2942 | 41.5093
1494 | 2.085556 | 4.7982 | 6.2502 | 3 | 2.7067 | 2.701383 | 7.33 | 0.029011 | 0.6713 | 0.5945027 | 0.4497823 | 0.2943 | 41.5084
1495 | 2.086944 | 4.7982 | 6.2569 | 3 | 2.7094 | 2.702384 | 7.34 | 0.029113 | 0.6716 | 0.5944997 | 0.4500932 | 0.2944 | 41.5077
1496 | 2.088333 | 4.8008 | 6.2636 | 3 | 2.7 | 2.703397 | 7.29 | 0.028816 | 0.6723 | 0.5944957 | 0.4505416 | 0.2945 | 41.5072
1497 | 2.089722 | 4.8008 | 6.2702 | 3 | 2.6973 | 2.70438 | 7.28 | 0.028741 | 0.6724 | 0.5944924 | 0.4509887 | 0.2946 | 41.5066
1498 | 2.091111 | 4.804 | 6.2769 | 5 | 2.6825 | 2.705302 | 7.2 | 0.028254 | 0.6714 | 0.5944898 | 0.4514284 | 0.2948 | 41.5062
1499 | 2.0925 | 4.804 | 6.2836 | 3 | 2.7161 | 2.706189 | 7.38 | 0.029314 | 0.6672 | 0.5944875 | 0.4517049 | 0.2949 | 41.5049
1500 | 2.093889 | 4.8065 | 6.2903 | 4 | 2.7054 | 2.70721 | 7.32 | 0.028982 | 0.6683 | 0.5944853 | 0.4521228 | 0.295 | 41.5045
1501 | 2.095278 | 4.8065 | 6.2969 | 3 | 2.6987 | 2.708184 | 7.28 | 0.028789 | 0.6687 | 0.5944837 | 0.4525411 | 0.2951 | 41.504
1502 | 2.096667 | 4.8094 | 6.3036 | 3 | 2.6933 | 2.709156 | 7.25 | 0.028606 | 0.6678 | 0.5944823 | 0.4529527 | 0.2952 | 41.5034
1503 | 2.098056 | 4.8094 | 6.3103 | 3 | 2.7094 | 2.710209 | 7.34 | 0.029113 | 0.6679 | 0.5944805 | 0.4532251 | 0.2953 | 41.5025
1504 | 2.099444 | 4.8118 | 6.317 | 3 | 2.7107 | 2.71119 | 7.35 | 0.029154 | 0.669 | 0.5944787 | 0.4536398 | 0.2953 | 41.5018
1505 | 2.100833 | 4.8118 | 6.3237 | 3 | 2.708 | 2.712212 | 7.33 | 0.02905 | 0.6687 | 0.5944775 | 0.4540513 | 0.2954 | 41.5012
1506 | 2.102222 | 4.8146 | 6.3304 | 3 | 2.7107 | 2.713122 | 7.35 | 0.02916 | 0.6696 | 0.5944761 | 0.4544665 | 0.2955 | 41.5005
1507 | 2.103611 | 4.8146 | 6.3371 | 3 | 2.6946 | 2.714054 | 7.26 | 0.028639 | 0.6692 | 0.5944744 | 0.4547379 | 0.2955 | 41.5001
1508 | 2.105 | 4.8167 | 6.3438 | 4 | 2.7067 | 2.71498 | 7.33 | 0.029035 | 0.6688 | 0.5944735 | 0.4551447 | 0.2956 | 41.4992
1509 | 2.106389 | 4.8167 | 6.3505 | 3 | 2.7241 | 2.715926 | 7.42 | 0.029606 | 0.6702 | 0.5944727 | 0.455558 | 0.2956 | 41.4983
1510 | 2.107778 | 4.8193 | 6.3571 | 4 | 2.7134 | 2.716918 | 7.36 | 0.029223 | 0.6707 | 0.5944725 | 0.4559723 | 0.2956 | 41.4979
1511 | 2.109167 | 4.8193 | 6.3638 | 5 | 2.7134 | 2.717945 | 7.36 | 0.029248 | 0.6706 | 0.594473 | 0.4562438 | 0.2956 | 41.4972
1512 | 2.110556 | 4.8213 | 6.3705 | 3 | 2.7 | 2.718967 | 7.29 | 0.028812 | 0.6699 | 0.5944736 | 0.4566498 | 0.2956 | 41.4968
1513 | 2.111944 | 4.8213 | 6.3772 | 3 | 2.7107 | 2.719983 | 7.35 | 0.029186 | 0.6691 | 0.5944742 | 0.4570496 | 0.2956 | 41.4959
1514 | 2.113333 | 4.8236 | 6.3839 | 3 | 2.7174 | 2.720991 | 7.38 | 0.029377 | 0.67 | 0.5944758 | 0.4574529 | 0.2955 | 41.4952
1515 | 2.114722 | 4.8236 | 6.3906 | 3 | 2.7281 | 2.722022 | 7.44 | 0.029707 | 0.671 | 0.5944781 | 0.4577188 | 0.2955 | 41.4943
1516 | 2.116111 | 4.8254 | 6.3973 | 4 | 2.7094 | 2.723057 | 7.34 | 0.029095 | 0.6704 | 0.5944804 | 0.4581206 | 0.2954 | 41.494
1517 | 2.1175 | 4.8254 | 6.404 | 5 | 2.7121 | 2.723995 | 7.36 | 0.029221 | 0.6701 | 0.5944831 | 0.4585189 | 0.2953 | 41.4933
1518 | 2.118889 | 4.8275 | 6.4107 | 4 | 2.7187 | 2.725079 | 7.39 | 0.02946 | 0.6702 | 0.5944858 | 0.458916 | 0.2953 | 41.4925
1519 | 2.120556 | 4.8275 | 6.4174 | 5 | 2.7453 | 2.726034 | 7.54 | 0.030294 | 0.6729 | 0.5944893 | 0.4591853 | 0.2951 | 41.4917
1520 | 2.121944 | 4.8289 | 6.4241 | 5 | 2.7347 | 2.727147 | 7.48 | 0.029942 | 0.6741 | 0.5944946 | 0.459601 | 0.295 | 41.4913
1521 | 2.123333 | 4.8289 | 6.4309 | 4 | 2.7201 | 2.728248 | 7.4 | 0.029456 | 0.676 | 0.5944999 | 0.4600256 | 0.2948 | 41.4909
1522 | 2.124722 | 4.831 | 6.4376 | 3 | 2.744 | 2.729273 | 7.53 | 0.030244 | 0.6776 | 0.5945055 | 0.4604572 | 0.2947 | 41.4898
1523 | 2.126111 | 4.831 | 6.4443 | 5 | 2.7267 | 2.730264 | 7.44 | 0.029668 | 0.678 | 0.5945121 | 0.4607479 | 0.2946 | 41.4894
1524 | 2.1275 | 4.8325 | 6.451 | 4 | 2.7174 | 2.731218 | 7.38 | 0.02936 | 0.6774 | 0.5945195 | 0.4611745 | 0.2944 | 41.489
1525 | 2.128889 | 4.8325 | 6.4577 | 4 | 2.7294 | 2.732239 | 7.45 | 0.029759 | 0.6788 | 0.594528 | 0.4616072 | 0.2942 | 41.4881
1526 | 2.130278 | 4.8345 | 6.4644 | 4 | 2.744 | 2.733213 | 7.53 | 0.030238 | 0.6802 | 0.5945363 | 0.4620459 | 0.2941 | 41.4871
1527 | 2.131667 | 4.8345 | 6.4711 | 4 | 2.7254 | 2.734238 | 7.43 | 0.029658 | 0.6795 | 0.5945461 | 0.4623371 | 0.2939 | 41.4868
1528 | 2.133056 | 4.836 | 6.4778 | 4 | 2.7453 | 2.735258 | 7.54 | 0.030285 | 0.6814 | 0.5945565 | 0.4627787 | 0.2937 | 41.4858
1529 | 2.134444 | 4.836 | 6.4846 | 5 | 2.7267 | 2.736255 | 7.44 | 0.029681 | 0.6807 | 0.5945673 | 0.4632145 | 0.2936 | 41.4855
1530 | 2.135833 | 4.8379 | 6.4913 | 4 | 2.7347 | 2.737254 | 7.48 | 0.029978 | 0.6816 | 0.5945787 | 0.4636535 | 0.2934 | 41.4846
1531 | 2.137222 | 4.8379 | 6.498 | 4 | 2.7174 | 2.738217 | 7.38 | 0.029393 | 0.6811 | 0.5945908 | 0.4639456 | 0.2932 | 41.4843
1532 | 2.138611 | 4.8393 | 6.5047 | 4 | 2.7227 | 2.739186 | 7.41 | 0.029565 | 0.6801 | 0.5946042 | 0.4643722 | 0.293 | 41.4836
1533 | 2.14 | 4.8393 | 6.5115 | 5 | 2.7598 | 2.740208 | 7.62 | 0.030813 | 0.682 | 0.5946176 | 0.4648077 | 0.2928 | 41.4821
1534 | 2.141389 | 4.8412 | 6.5182 | 5 | 2.7493 | 2.741275 | 7.56 | 0.030441 | 0.6825 | 0.5946325 | 0.4652441 | 0.2926 | 41.4817
1535 | 2.142778 | 4.8412 | 6.5249 | 5 | 2.74 | 2.742213 | 7.51 | 0.030112 | 0.6837 | 0.5946483 | 0.4655428 | 0.2924 | 41.4812
1536 | 2.144167 | 4.8425 | 6.5316 | 4 | 2.7532 | 2.743229 | 7.58 | 0.030591 | 0.6843 | 0.5946634 | 0.4659854 | 0.2922 | 41.4803
1537 | 2.145556 | 4.8425 | 6.5384 | 5 | 2.7453 | 2.744199 | 7.54 | 0.030335 | 0.6851 | 0.5946792 | 0.4664309 | 0.292 | 41.4797
1538 | 2.146944 | 4.8444 | 6.5451 | 5 | 2.7506 | 2.745089 | 7.57 | 0.030526 | 0.6873 | 0.5946959 | 0.4668869 | 0.2918 | 41.479
1539 | 2.148333 | 4.8444 | 6.5518 | 4 | 2.7585 | 2.746105 | 7.61 | 0.030754 | 0.6893 | 0.594714 | 0.4672085 | 0.2916 | 41.4782
1540 | 2.149722 | 4.846 | 6.5585 | 5 | 2.7493 | 2.747079 | 7.56 | 0.030429 | 0.6899 | 0.5947329 | 0.4676751 | 0.2914 | 41.4777
1541 | 2.151111 | 4.846 | 6.5653 | 5 | 2.7677 | 2.748007 | 7.66 | 0.031038 | 0.6921 | 0.5947522 | 0.4681523 | 0.2912 | 41.4767
1542 | 2.1525 | 4.8482 | 6.572 | 4 | 2.7637 | 2.748803 | 7.64 | 0.030925 | 0.6937 | 0.5947728 | 0.4686366 | 0.291 | 41.4761
1543 | 2.153889 | 4.8482 | 6.5787 | 5 | 2.7519 | 2.74982 | 7.57 | 0.030549 | 0.6941 | 0.5947948 | 0.4689759 | 0.2909 | 41.4756
1544 | 2.155278 | 4.8499 | 6.5855 | 4 | 2.732 | 2.750904 | 7.46 | 0.029927 | 0.6925 | 0.5948183 | 0.4694492 | 0.2907 | 41.4753
1545 | 2.156667 | 4.8499 | 6.5922 | 5 | 2.744 | 2.751876 | 7.53 | 0.030224 | 0.693 | 0.5948426 | 0.4699237 | 0.2905 | 41.4745
1546 | 2.158056 | 4.8521 | 6.599 | 4 | 2.7677 | 2.752857 | 7.66 | 0.031028 | 0.6946 | 0.5948667 | 0.4704051 | 0.2904 | 41.4733
1547 | 2.159444 | 4.8521 | 6.6057 | 4 | 2.7387 | 2.753869 | 7.5 | 0.030145 | 0.6939 | 0.594892 | 0.4707341 | 0.2902 | 41.4732
1548 | 2.160833 | 4.8539 | 6.6124 | 5 | 2.7624 | 2.754794 | 7.63 | 0.030884 | 0.695 | 0.5949177 | 0.4712136 | 0.29 | 41.4721
1549 | 2.162222 | 4.8539 | 6.6192 | 5 | 2.7572 | 2.755804 | 7.6 | 0.030672 | 0.6952 | 0.5949442 | 0.4716924 | 0.2899 | 41.4715
1550 | 2.163611 | 4.8563 | 6.6259 | 5 | 2.7545 | 2.75682 | 7.59 | 0.030648 | 0.6952 | 0.5949714 | 0.4721694 | 0.2898 | 41.4709
1551 | 2.165 | 4.8563 | 6.6327 | 4 | 2.765 | 2.757769 | 7.65 | 0.030973 | 0.6958 | 0.5949994 | 0.4724998 | 0.2897 | 41.47
1552 | 2.166389 | 4.8582 | 6.6394 | 5 | 2.7703 | 2.758674 | 7.67 | 0.031167 | 0.6971 | 0.5950282 | 0.4729831 | 0.2896 | 41.4692
1553 | 2.167778 | 4.8582 | 6.6462 | 4 | 2.7545 | 2.759703 | 7.59 | 0.030638 | 0.6971 | 0.595058 | 0.4734648 | 0.2895 | 41.4688
1554 | 2.169167 | 4.8608 | 6.6529 | 5 | 2.7558 | 2.760783 | 7.59 | 0.030669 | 0.6973 | 0.5950883 | 0.4739455 | 0.2894 | 41.4682
1555 | 2.170556 | 4.8608 | 6.6597 | 5 | 2.7307 | 2.761637 | 7.46 | 0.029857 | 0.6963 | 0.5951218 | 0.4742696 | 0.2893 | 41.468
1556 | 2.171944 | 4.863 | 6.6664 | 4 | 2.8093 | 2.762575 | 7.89 | 0.032503 | 0.7014 | 0.5951538 | 0.4747689 | 0.2892 | 41.4657
1557 | 2.173333 | 4.863 | 6.6732 | 5 | 2.7729 | 2.763628 | 7.69 | 0.031242 | 0.7018 | 0.5951895 | 0.4752685 | 0.2892 | 41.4658
1558 | 2.174722 | 4.8659 | 6.6799 | 5 | 2.7585 | 2.764594 | 7.61 | 0.030783 | 0.702 | 0.5952252 | 0.4757671 | 0.2892 | 41.4654
1559 | 2.176111 | 4.8659 | 6.6867 | 5 | 2.7413 | 2.765591 | 7.51 | 0.0302 | 0.7003 | 0.5952617 | 0.4761043 | 0.2892 | 41.4651
1560 | 2.1775 | 4.8684 | 6.6935 | 5 | 2.765 | 2.766581 | 7.65 | 0.031023 | 0.7009 | 0.5952993 | 0.4765926 | 0.2892 | 41.4639
1561 | 2.178889 | 4.8684 | 6.7002 | 5 | 2.8015 | 2.767586 | 7.85 | 0.032219 | 0.705 | 0.5953389 | 0.4771018 | 0.2893 | 41.4625
1562 | 2.180278 | 4.8717 | 6.707 | 5 | 2.7624 | 2.768561 | 7.63 | 0.030931 | 0.7051 | 0.5953794 | 0.4776096 | 0.2893 | 41.4626
1563 | 2.181667 | 4.8717 | 6.7137 | 4 | 2.7558 | 2.769543 | 7.59 | 0.030724 | 0.7036 | 0.5954201 | 0.4779555 | 0.2894 | 41.462
1564 | 2.183056 | 4.8745 | 6.7205 | 5 | 2.7729 | 2.770553 | 7.69 | 0.031247 | 0.7031 | 0.5954616 | 0.4784479 | 0.2895 | 41.461
1565 | 2.184444 | 4.8745 | 6.7273 | 5 | 2.7872 | 2.771574 | 7.77 | 0.031746 | 0.7058 | 0.5955039 | 0.4789532 | 0.2896 | 41.4601
1566 | 2.185833 | 4.8781 | 6.734 | 5 | 2.7729 | 2.772524 | 7.69 | 0.031282 | 0.7052 | 0.5955466 | 0.4794532 | 0.2898 | 41.4597
1567 | 2.187222 | 4.8781 | 6.7408 | 5 | 2.7859 | 2.773443 | 7.76 | 0.031734 | 0.7069 | 0.5955905 | 0.4798081 | 0.29 | 41.4587
1568 | 2.188889 | 4.8813 | 6.7476 | 4 | 2.7479 | 2.774491 | 7.55 | 0.030503 | 0.7048 | 0.5956346 | 0.4803016 | 0.2901 | 41.4591
1569 | 2.190278 | 4.8813 | 6.7544 | 5 | 2.7611 | 2.775485 | 7.62 | 0.030871 | 0.7056 | 0.5956792 | 0.4807974 | 0.2903 | 41.4582
1570 | 2.191667 | 4.8851 | 6.7612 | 5 | 2.7794 | 2.776493 | 7.73 | 0.031524 | 0.7062 | 0.5957246 | 0.4812942 | 0.2905 | 41.4572
1571 | 2.193056 | 4.8851 | 6.7679 | 5 | 2.7545 | 2.77743 | 7.59 | 0.030656 | 0.7048 | 0.595771 | 0.4816288 | 0.2907 | 41.457
1572 | 2.194444 | 4.8884 | 6.7747 | 5 | 2.7833 | 2.778365 | 7.75 | 0.031698 | 0.7056 | 0.5958181 | 0.482118 | 0.291 | 41.4557
1573 | 2.195833 | 4.8884 | 6.7815 | 4 | 2.7976 | 2.779377 | 7.83 | 0.032158 | 0.7069 | 0.5958659 | 0.4826125 | 0.2912 | 41.4547
1574 | 2.197222 | 4.8925 | 6.7883 | 6 | 2.7794 | 2.780288 | 7.73 | 0.031457 | 0.707 | 0.5959136 | 0.4831051 | 0.2915 | 41.4545
1575 | 2.198611 | 4.8925 | 6.7951 | 5 | 2.7833 | 2.781349 | 7.75 | 0.03166 | 0.708 | 0.5959624 | 0.4834486 | 0.2918 | 41.4536
1576 | 2.2 | 4.8962 | 6.8019 | 6 | 2.7768 | 2.78233 | 7.71 | 0.031494 | 0.7085 | 0.5960112 | 0.4839452 | 0.2921 | 41.453
1577 | 2.201389 | 4.8962 | 6.8087 | 5 | 2.769 | 2.783352 | 7.67 | 0.031142 | 0.7072 | 0.5960603 | 0.4844327 | 0.2924 | 41.4526
1578 | 2.202778 | 4.9005 | 6.8155 | 4 | 2.808 | 2.78421 | 7.88 | 0.03248 | 0.71 | 0.5961099 | 0.4849335 | 0.2928 | 41.4511
1579 | 2.204167 | 4.9005 | 6.8223 | 5 | 2.8132 | 2.785184 | 7.91 | 0.032606 | 0.7121 | 0.5961599 | 0.4852904 | 0.2931 | 41.4503
1580 | 2.205556 | 4.9045 | 6.8291 | 5 | 2.7833 | 2.786146 | 7.75 | 0.03161 | 0.7133 | 0.5962106 | 0.4858049 | 0.2935 | 41.4502
1581 | 2.206944 | 4.9045 | 6.836 | 5 | 2.8067 | 2.787089 | 7.88 | 0.032513 | 0.7153 | 0.5962608 | 0.4863283 | 0.2939 | 41.4489
1582 | 2.208333 | 4.9094 | 6.8428 | 4 | 2.7846 | 2.788069 | 7.75 | 0.031699 | 0.7156 | 0.5963116 | 0.4868512 | 0.2943 | 41.4487
1583 | 2.209722 | 4.9094 | 6.8496 | 5 | 2.7924 | 2.789052 | 7.8 | 0.031932 | 0.7159 | 0.5963621 | 0.4872194 | 0.2948 | 41.4479
1584 | 2.211111 | 4.9138 | 6.8564 | 5 | 2.795 | 2.790055 | 7.81 | 0.032047 | 0.7169 | 0.5964125 | 0.4877449 | 0.2952 | 41.4471
1585 | 2.2125 | 4.9138 | 6.8632 | 5 | 2.7937 | 2.791015 | 7.81 | 0.032029 | 0.7173 | 0.5964632 | 0.4882706 | 0.2957 | 41.4464
1586 | 2.213889 | 4.919 | 6.8701 | 5 | 2.795 | 2.792005 | 7.81 | 0.031998 | 0.7175 | 0.5965147 | 0.4887955 | 0.2962 | 41.4457
1587 | 2.215278 | 4.919 | 6.8769 | 5 | 2.8311 | 2.792985 | 8.02 | 0.033308 | 0.7206 | 0.5965667 | 0.4891794 | 0.2967 | 41.4443
1588 | 2.216667 | 4.9238 | 6.8837 | 5 | 2.7768 | 2.79395 | 7.71 | 0.031416 | 0.72 | 0.5966194 | 0.4897134 | 0.2973 | 41.4447
1589 | 2.218056 | 4.9238 | 6.8906 | 4 | 2.8028 | 2.794843 | 7.86 | 0.032352 | 0.7205 | 0.5966731 | 0.4902481 | 0.2978 | 41.4434
1590 | 2.219444 | 4.9294 | 6.8974 | 5 | 2.7963 | 2.795853 | 7.82 | 0.032202 | 0.7212 | 0.5967272 | 0.4907844 | 0.2985 | 41.4428
1591 | 2.220833 | 4.9294 | 6.9043 | 6 | 2.8106 | 2.796877 | 7.9 | 0.032648 | 0.7217 | 0.5967823 | 0.4911645 | 0.2991 | 41.4418
1592 | 2.222222 | 4.9346 | 6.9111 | 5 | 2.7898 | 2.797759 | 7.78 | 0.031856 | 0.7206 | 0.5968383 | 0.491693 | 0.2997 | 41.4416
1593 | 2.223611 | 4.9346 | 6.918 | 4 | 2.817 | 2.798717 | 7.94 | 0.032864 | 0.7218 | 0.5968942 | 0.492226 | 0.3003 | 41.4402
1594 | 2.225 | 4.9404 | 6.9248 | 5 | 2.8196 | 2.799591 | 7.95 | 0.032935 | 0.7241 | 0.5969498 | 0.4927693 | 0.301 | 41.4395
1595 | 2.226389 | 4.9404 | 6.9317 | 5 | 2.7885 | 2.800464 | 7.78 | 0.031841 | 0.7227 | 0.5970062 | 0.4931451 | 0.3016 | 41.4394
1596 | 2.227778 | 4.9457 | 6.9386 | 5 | 2.7989 | 2.801438 | 7.83 | 0.032226 | 0.7233 | 0.5970636 | 0.4936795 | 0.3023 | 41.4385
1597 | 2.229167 | 4.9457 | 6.9454 | 6 | 2.7872 | 2.802316 | 7.77 | 0.031843 | 0.7219 | 0.5971223 | 0.4942043 | 0.3029 | 41.438
1598 | 2.230556 | 4.9517 | 6.9523 | 6 | 2.7898 | 2.803243 | 7.78 | 0.03197 | 0.7216 | 0.5971813 | 0.4947253 | 0.3037 | 41.4372
1599 | 2.231944 | 4.9517 | 6.9592 | 5 | 2.8028 | 2.804257 | 7.86 | 0.032363 | 0.722 | 0.5972413 | 0.4950879 | 0.3044 | 41.4362
1600 | 2.233333 | 4.9572 | 6.9661 | 5 | 2.8337 | 2.805149 | 8.03 | 0.033438 | 0.7252 | 0.5973025 | 0.4956239 | 0.3051 | 41.4348
1601 | 2.234722 | 4.9572 | 6.973 | 5 | 2.8157 | 2.806015 | 7.93 | 0.032758 | 0.7251 | 0.5973634 | 0.4961573 | 0.3058 | 41.4345
1602 | 2.236111 | 4.9634 | 6.9799 | 5 | 2.8209 | 2.806966 | 7.96 | 0.032992 | 0.7272 | 0.5974247 | 0.4966998 | 0.3066 | 41.4336
1603 | 2.2375 | 4.9634 | 6.9868 | 6 | 2.8015 | 2.807958 | 7.85 | 0.032326 | 0.7275 | 0.5974864 | 0.4970824 | 0.3073 | 41.4333
1604 | 2.238889 | 4.9692 | 6.9937 | 5 | 2.8196 | 2.808904 | 7.95 | 0.032931 | 0.7277 | 0.5975484 | 0.4976231 | 0.3081 | 41.4322
1605 | 2.240278 | 4.9692 | 7.0006 | 5 | 2.8196 | 2.809809 | 7.95 | 0.032959 | 0.7285 | 0.5976106 | 0.498166 | 0.3088 | 41.4315
1606 | 2.241667 | 4.9756 | 7.0075 | 4 | 2.817 | 2.810711 | 7.94 | 0.032823 | 0.729 | 0.5976737 | 0.4987097 | 0.3096 | 41.4308
1607 | 2.243056 | 4.9756 | 7.0144 | 5 | 2.8157 | 2.811595 | 7.93 | 0.03284 | 0.7295 | 0.5977376 | 0.499093 | 0.3104 | 41.4301
1608 | 2.244444 | 4.9816 | 7.0213 | 6 | 2.8183 | 2.812487 | 7.94 | 0.032859 | 0.7299 | 0.5978027 | 0.499637 | 0.3112 | 41.4293
1609 | 2.245833 | 4.9816 | 7.0283 | 5 | 2.8067 | 2.813415 | 7.88 | 0.032446 | 0.7299 | 0.5978683 | 0.5001788 | 0.3121 | 41.4288
1610 | 2.247222 | 4.9882 | 7.0352 | 5 | 2.8132 | 2.814281 | 7.91 | 0.032776 | 0.7287 | 0.5979341 | 0.500712 | 0.3129 | 41.4279
1611 | 2.248611 | 4.9882 | 7.0421 | 5 | 2.8132 | 2.81523 | 7.91 | 0.032712 | 0.7282 | 0.5980005 | 0.5010787 | 0.3138 | 41.4272
1612 | 2.25 | 4.9942 | 7.0491 | 5 | 2.8028 | 2.816266 | 7.86 | 0.032381 | 0.7276 | 0.5980671 | 0.5016017 | 0.3146 | 41.4266
1613 | 2.251389 | 4.9942 | 7.056 | 6 | 2.8311 | 2.817204 | 8.02 | 0.033358 | 0.7284 | 0.5981341 | 0.502127 | 0.3155 | 41.4253
1614 | 2.252778 | 5 | 7.063 | 6 | 2.8222 | 2.818108 | 7.96 | 0.033088 | 0.729 | 0.5982016 | 0.5026537 | 0.3164 | 41.4247
1615 | 2.254167 | 5 | 7.0699 | 6 | 2.826 | 2.819057 | 7.99 | 0.033213 | 0.7297 | 0.598269 | 0.5030186 | 0.3172 | 41.4239
1616 | 2.255556 | 5 | 7.0768 | 5 | 2.8247 | 2.819981 | 7.98 | 0.033079 | 0.7303 | 0.5983365 | 0.5035479 | 0.3181 | 41.4232
1617 | 2.257222 | 5 | 7.0838 | 5 | 2.8452 | 2.82092 | 8.1 | 0.033862 | 0.7314 | 0.5984041 | 0.5040811 | 0.3189 | 41.4224
1618 | 2.258611 | 5 | 7.0907 | 5 | 2.835 | 2.821976 | 8.04 | 0.033515 | 0.7321 | 0.5984727 | 0.504616 | 0.3198 | 41.4218
1619 | 2.26 | 5 | 7.0977 | 5 | 2.8388 | 2.822909 | 8.06 | 0.033669 | 0.7335 | 0.5985414 | 0.5049915 | 0.3207 | 41.421
1620 | 2.261389 | 5 | 7.1046 | 6 | 2.817 | 2.823759 | 7.94 | 0.032877 | 0.7327 | 0.5986107 | 0.505525 | 0.3215 | 41.4207
1621 | 2.262778 | 5 | 7.1116 | 6 | 2.8286 | 2.824563 | 8 | 0.03333 | 0.7329 | 0.5986803 | 0.5060578 | 0.3224 | 41.4197
1622 | 2.264167 | 5 | 7.1185 | 5 | 2.8273 | 2.825477 | 7.99 | 0.033296 | 0.7329 | 0.59875 | 0.5065887 | 0.3233 | 41.419
1623 | 2.265556 | 5 | 7.1255 | 6 | 2.8183 | 2.826429 | 7.94 | 0.03295 | 0.7315 | 0.5988198 | 0.5069437 | 0.3241 | 41.4184
1624 | 2.266944 | 5 | 7.1324 | 6 | 2.8234 | 2.82733 | 7.97 | 0.03317 | 0.7305 | 0.5988905 | 0.5074575 | 0.325 | 41.4175
1625 | 2.268333 | 5 | 7.1393 | 5 | 2.8209 | 2.828212 | 7.96 | 0.033095 | 0.7306 | 0.5989619 | 0.5079697 | 0.3258 | 41.4168
1626 | 2.269722 | 5 | 7.1463 | 5 | 2.8388 | 2.829069 | 8.06 | 0.033663 | 0.7306 | 0.599034 | 0.5084801 | 0.3266 | 41.4157
1627 | 2.271111 | 5 | 7.1532 | 7 | 2.8477 | 2.829957 | 8.11 | 0.034049 | 0.7326 | 0.5991068 | 0.5088317 | 0.3274 | 41.4148
1628 | 2.2725 | 5 | 7.1602 | 5 | 2.8567 | 2.830807 | 8.16 | 0.034285 | 0.7343 | 0.5991796 | 0.5093573 | 0.3282 | 41.4139
1629 | 2.273889 | 5 | 7.1671 | 6 | 2.8106 | 2.831739 | 7.9 | 0.03266 | 0.7326 | 0.5992534 | 0.5098719 | 0.329 | 41.4141
1630 | 2.275278 | 5 | 7.1741 | 6 | 2.8196 | 2.832612 | 7.95 | 0.03297 | 0.7317 | 0.5993281 | 0.5103799 | 0.3297 | 41.4131
1631 | 2.276667 | 5 | 7.181 | 5 | 2.8222 | 2.833527 | 7.96 | 0.033063 | 0.7307 | 0.5994033 | 0.5107123 | 0.3305 | 41.4124
1632 | 2.278056 | 5 | 7.188 | 6 | 2.8401 | 2.834469 | 8.07 | 0.033783 | 0.7312 | 0.5994789 | 0.5112134 | 0.3312 | 41.4112
1633 | 2.279444 | 5 | 7.1949 | 5 | 2.8439 | 2.835381 | 8.09 | 0.033868 | 0.7317 | 0.5995543 | 0.511715 | 0.3319 | 41.4104
1634 | 2.280833 | 5 | 7.2019 | 6 | 2.849 | 2.836323 | 8.12 | 0.033998 | 0.7314 | 0.5996298 | 0.5122133 | 0.3326 | 41.4095
1635 | 2.282222 | 5 | 7.2088 | 5 | 2.849 | 2.837168 | 8.12 | 0.034003 | 0.7322 | 0.5997055 | 0.5125448 | 0.3332 | 41.4088
1636 | 2.283611 | 5 | 7.2158 | 7 | 2.8183 | 2.838008 | 7.94 | 0.032928 | 0.7304 | 0.5997819 | 0.5130336 | 0.3338 | 41.4087
1637 | 2.285 | 5 | 7.2227 | 5 | 2.8477 | 2.838921 | 8.11 | 0.034002 | 0.7312 | 0.5998587 | 0.5135248 | 0.3344 | 41.4073
1638 | 2.286389 | 5 | 7.2297 | 6 | 2.8273 | 2.83982 | 7.99 | 0.033292 | 0.73 | 0.599936 | 0.514008 | 0.335 | 41.4069
1639 | 2.287778 | 5 | 7.2366 | 7 | 2.8286 | 2.840709 | 8 | 0.033293 | 0.7289 | 0.6000133 | 0.5143133 | 0.3355 | 41.4062
1640 | 2.289167 | 5 | 7.2435 | 6 | 2.8681 | 2.841527 | 8.23 | 0.034756 | 0.7299 | 0.6000903 | 0.5147919 | 0.336 | 41.4046
1641 | 2.290556 | 5 | 7.2505 | 7 | 2.8209 | 2.842519 | 7.96 | 0.033065 | 0.7267 | 0.600168 | 0.5152516 | 0.3364 | 41.4048
1642 | 2.291944 | 5 | 7.2574 | 7 | 2.8516 | 2.84345 | 8.13 | 0.03408 | 0.7272 | 0.6002459 | 0.5157122 | 0.3369 | 41.4035
1643 | 2.293333 | 5 | 7.2644 | 6 | 2.8452 | 2.844389 | 8.1 | 0.033908 | 0.727 | 0.6003245 | 0.5159996 | 0.3372 | 41.4028
1644 | 2.294722 | 5 | 7.2713 | 6 | 2.8744 | 2.84527 | 8.26 | 0.035012 | 0.729 | 0.6004038 | 0.5164657 | 0.3375 | 41.4014
1645 | 2.296111 | 5 | 7.2783 | 6 | 2.849 | 2.84613 | 8.12 | 0.034053 | 0.7292 | 0.6004835 | 0.5169309 | 0.3379 | 41.4012
1646 | 2.2975 | 5 | 7.2852 | 5 | 2.8503 | 2.846998 | 8.12 | 0.0341 | 0.7284 | 0.6005637 | 0.5173899 | 0.3382 | 41.4005
1647 | 2.298889 | 5 | 7.2922 | 5 | 2.8617 | 2.84784 | 8.19 | 0.034506 | 0.7285 | 0.6006443 | 0.5176774 | 0.3384 | 41.3995
1648 | 2.300278 | 5 | 7.2991 | 7 | 2.8756 | 2.848724 | 8.27 | 0.034995 | 0.7295 | 0.6007248 | 0.5181382 | 0.3386 | 41.3985
1649 | 2.301667 | 5 | 7.3061 | 7 | 2.835 | 2.849741 | 8.04 | 0.03354 | 0.7289 | 0.6008053 | 0.5185939 | 0.3388 | 41.3985
1650 | 2.303056 | 5 | 7.313 | 7 | 2.8528 | 2.850606 | 8.14 | 0.034205 | 0.7282 | 0.6008859 | 0.519044 | 0.339 | 41.3974
1651 | 2.304444 | 5 | 7.32 | 7 | 2.8957 | 2.851436 | 8.39 | 0.035709 | 0.7295 | 0.6009668 | 0.5193292 | 0.3391 | 41.3958
1652 | 2.305833 | 5 | 7.3269 | 6 | 2.8617 | 2.852266 | 8.19 | 0.03446 | 0.7293 | 0.6010471 | 0.5197812 | 0.3392 | 41.3958
1653 | 2.307222 | 5 | 7.3339 | 7 | 2.863 | 2.853184 | 8.2 | 0.034511 | 0.7287 | 0.6011276 | 0.520228 | 0.3393 | 41.395
1654 | 2.308611 | 5 | 7.3408 | 6 | 2.8528 | 2.854115 | 8.14 | 0.034152 | 0.727 | 0.6012081 | 0.520664 | 0.3393 | 41.3944
1655 | 2.31 | 5 | 7.3478 | 6 | 2.8592 | 2.855057 | 8.17 | 0.034377 | 0.7284 | 0.6012888 | 0.5209363 | 0.3393 | 41.3935
1656 | 2.311389 | 5 | 7.3547 | 5 | 2.8794 | 2.855927 | 8.29 | 0.035183 | 0.7284 | 0.6013697 | 0.5213758 | 0.3392 | 41.3923
1657 | 2.312778 | 5 | 7.3616 | 6 | 2.8554 | 2.85685 | 8.15 | 0.034236 | 0.7275 | 0.6014513 | 0.5218087 | 0.3392 | 41.3922
1658 | 2.314167 | 5 | 7.3686 | 6 | 2.8605 | 2.857627 | 8.18 | 0.034518 | 0.7274 | 0.6015328 | 0.5222391 | 0.3391 | 41.3912
1659 | 2.315556 | 5 | 7.3755 | 7 | 2.8668 | 2.858547 | 8.22 | 0.03474 | 0.7271 | 0.6016142 | 0.5224976 | 0.3389 | 41.3904
1660 | 2.317222 | 5 | 7.3825 | 6 | 2.8706 | 2.859341 | 8.24 | 0.034813 | 0.7271 | 0.6016954 | 0.5229228 | 0.3387 | 41.3899
1661 | 2.318611 | 5 | 7.3894 | 6 | 2.8794 | 2.860229 | 8.29 | 0.035221 | 0.7285 | 0.6017769 | 0.5233532 | 0.3385 | 41.389
1662 | 2.32 | 5 | 7.3964 | 6 | 2.8465 | 2.861168 | 8.1 | 0.033992 | 0.7266 | 0.6018584 | 0.5237722 | 0.3382 | 41.3889
1663 | 2.321389 | 5 | 7.4033 | 5 | 2.8819 | 2.862088 | 8.31 | 0.035213 | 0.7267 | 0.6019401 | 0.5240216 | 0.3379 | 41.3875
1664 | 2.322778 | 5 | 7.4103 | 5 | 2.8731 | 2.86291 | 8.25 | 0.034898 | 0.7272 | 0.6020215 | 0.52444 | 0.3376 | 41.3869
1665 | 2.324167 | 5 | 7.4172 | 6 | 2.8681 | 2.863674 | 8.23 | 0.034739 | 0.7266 | 0.6021027 | 0.5248534 | 0.3373 | 41.3862
1666 | 2.325556 | 5 | 7.4241 | 6 | 2.8668 | 2.864582 | 8.22 | 0.034627 | 0.7264 | 0.6021843 | 0.5252642 | 0.3369 | 41.3856
1667 | 2.326944 | 5 | 7.4311 | 7 | 2.8681 | 2.865539 | 8.23 | 0.03467 | 0.7262 | 0.6022655 | 0.5255041 | 0.3365 | 41.3848
1668 | 2.328333 | 5 | 7.438 | 7 | 2.8744 | 2.866501 | 8.26 | 0.034959 | 0.7263 | 0.602346 | 0.5259108 | 0.336 | 41.3839
1669 | 2.329722 | 5 | 7.445 | 5 | 2.8819 | 2.867389 | 8.31 | 0.035201 | 0.7262 | 0.6024272 | 0.5263151 | 0.3356 | 41.383
1670 | 2.331111 | 5 | 7.4519 | 5 | 2.8769 | 2.868286 | 8.28 | 0.035038 | 0.7256 | 0.6025082 | 0.5267146 | 0.3351 | 41.3823
1671 | 2.3325 | 5 | 7.4589 | 5 | 2.8477 | 2.869215 | 8.11 | 0.034045 | 0.7244 | 0.6025891 | 0.5269387 | 0.3346 | 41.3822
1672 | 2.333889 | 5 | 7.4658 | 6 | 2.8693 | 2.870161 | 8.23 | 0.034748 | 0.7233 | 0.6026699 | 0.527323 | 0.334 | 41.381
1673 | 2.335278 | 5 | 7.4728 | 8 | 2.8782 | 2.871058 | 8.28 | 0.035161 | 0.7241 | 0.6027503 | 0.5277095 | 0.3334 | 41.38
1674 | 2.336667 | 5 | 7.4797 | 6 | 2.8819 | 2.871979 | 8.31 | 0.035266 | 0.7237 | 0.60283 | 0.5280921 | 0.3328 | 41.3792
1675 | 2.338056 | 5 | 7.4867 | 7 | 2.8907 | 2.872828 | 8.36 | 0.035542 | 0.724 | 0.6029098 | 0.5283082 | 0.3321 | 41.3783
1676 | 2.339444 | 5 | 7.4936 | 7 | 2.8832 | 2.873747 | 8.31 | 0.03521 | 0.7239 | 0.6029887 | 0.5286884 | 0.3314 | 41.3777
1677 | 2.340833 | 5 | 7.5006 | 5 | 2.8655 | 2.874646 | 8.21 | 0.034644 | 0.7222 | 0.6030667 | 0.5290581 | 0.3307 | 41.3773
1678 | 2.342222 | 5 | 7.5075 | 6 | 2.8718 | 2.875604 | 8.25 | 0.034878 | 0.7206 | 0.6031442 | 0.529418 | 0.3299 | 41.3764
1679 | 2.343611 | 5 | 7.5145 | 6 | 2.8945 | 2.87655 | 8.38 | 0.035681 | 0.7224 | 0.6032214 | 0.52962 | 0.3291 | 41.3752
1680 | 2.345 | 5 | 7.5215 | 5 | 2.8769 | 2.877424 | 8.28 | 0.034982 | 0.721 | 0.6032984 | 0.5299787 | 0.3283 | 41.3748
1681 | 2.346389 | 5 | 7.5284 | 7 | 2.887 | 2.878298 | 8.33 | 0.035424 | 0.7205 | 0.6033753 | 0.5303331 | 0.3274 | 41.3738
1682 | 2.347778 | 5 | 7.5353 | 6 | 2.8477 | 2.879231 | 8.11 | 0.033969 | 0.7175 | 0.6034519 | 0.5306703 | 0.3266 | 41.374
1683 | 2.349167 | 5 | 7.5423 | 6 | 2.8907 | 2.880174 | 8.36 | 0.035514 | 0.7176 | 0.6035282 | 0.5308426 | 0.3256 | 41.3723
1684 | 2.350556 | 5 | 7.5492 | 6 | 2.8807 | 2.881106 | 8.3 | 0.035193 | 0.7158 | 0.6036042 | 0.531168 | 0.3247 | 41.3717
1685 | 2.351944 | 5 | 7.5562 | 5 | 2.8769 | 2.881958 | 8.28 | 0.035024 | 0.7166 | 0.6036801 | 0.5314961 | 0.3237 | 41.3711
1686 | 2.353333 | 5 | 7.5631 | 7 | 2.897 | 2.882873 | 8.39 | 0.035819 | 0.7157 | 0.6037564 | 0.5318178 | 0.3226 | 41.3699
1687 | 2.354722 | 5 | 7.5701 | 5 | 2.8807 | 2.883843 | 8.3 | 0.035257 | 0.7141 | 0.6038319 | 0.5319673 | 0.3216 | 41.3694
1688 | 2.356111 | 5 | 7.577 | 5 | 2.8832 | 2.884721 | 8.31 | 0.035278 | 0.7125 | 0.6039074 | 0.5322698 | 0.3204 | 41.3687
1689 | 2.3575 | 5 | 7.584 | 7 | 2.8769 | 2.88567 | 8.28 | 0.035016 | 0.711 | 0.6039828 | 0.5325632 | 0.3192 | 41.3681
1690 | 2.358889 | 5 | 7.5909 | 6 | 2.8819 | 2.886616 | 8.31 | 0.035208 | 0.7101 | 0.6040578 | 0.5328504 | 0.318 | 41.3672
1691 | 2.360278 | 5 | 7.5979 | 7 | 2.8807 | 2.887556 | 8.3 | 0.035142 | 0.7095 | 0.6041322 | 0.5329722 | 0.3167 | 41.3665
1692 | 2.361667 | 5 | 7.6048 | 7 | 2.9107 | 2.888478 | 8.47 | 0.036433 | 0.7104 | 0.6042057 | 0.5332581 | 0.3154 | 41.365
1693 | 2.363056 | 5 | 7.6118 | 7 | 2.897 | 2.889353 | 8.39 | 0.035794 | 0.7104 | 0.6042788 | 0.5335427 | 0.314 | 41.3646
1694 | 2.364444 | 5 | 7.6187 | 7 | 2.8995 | 2.890265 | 8.41 | 0.035949 | 0.7104 | 0.6043508 | 0.5338258 | 0.3126 | 41.3638
1695 | 2.365833 | 5 | 7.6257 | 6 | 2.897 | 2.891093 | 8.39 | 0.035861 | 0.7095 | 0.6044222 | 0.5339432 | 0.3112 | 41.3631
1696 | 2.367222 | 5 | 7.6326 | 7 | 2.8744 | 2.892034 | 8.26 | 0.034938 | 0.7075 | 0.6044928 | 0.534209 | 0.3097 | 41.3629
1697 | 2.368611 | 5 | 7.6396 | 7 | 2.8769 | 2.893147 | 8.28 | 0.035011 | 0.7065 | 0.6045628 | 0.5344683 | 0.3081 | 41.3621
1698 | 2.37 | 5 | 7.6465 | 6 | 2.9045 | 2.893996 | 8.44 | 0.036175 | 0.7064 | 0.6046316 | 0.5347255 | 0.3065 | 41.3606
1699 | 2.371389 | 5 | 7.6535 | 7 | 2.887 | 2.894919 | 8.33 | 0.035419 | 0.7051 | 0.6046996 | 0.534817 | 0.3049 | 41.3603
1700 | 2.372778 | 5 | 7.6604 | 6 | 2.892 | 2.895771 | 8.36 | 0.035614 | 0.704 | 0.6047667 | 0.5350596 | 0.3032 | 41.3595
1701 | 2.374444 | 5 | 7.6673 | 6 | 2.8844 | 2.896647 | 8.32 | 0.035369 | 0.703 | 0.604833 | 0.5352958 | 0.3014 | 41.3593
1702 | 2.375833 | 5 | 7.6743 | 7 | 2.8819 | 2.897529 | 8.31 | 0.035228 | 0.7015 | 0.6048983 | 0.535523 | 0.2997 | 41.3586
1703 | 2.377222 | 5 | 7.6812 | 7 | 2.9007 | 2.898449 | 8.41 | 0.035958 | 0.7014 | 0.6049624 | 0.5355925 | 0.2978 | 41.3574
1704 | 2.378611 | 5 | 7.6882 | 7 | 2.907 | 2.899276 | 8.45 | 0.036271 | 0.7015 | 0.605027 | 0.5358175 | 0.2959 | 41.3565
1705 | 2.38 | 5 | 7.6951 | 6 | 2.892 | 2.900121 | 8.36 | 0.035609 | 0.7002 | 0.6050913 | 0.5360343 | 0.294 | 41.3561
1706 | 2.381389 | 5 | 7.7021 | 7 | 2.9007 | 2.900946 | 8.41 | 0.035964 | 0.6999 | 0.6051555 | 0.5362481 | 0.2921 | 41.3552
1707 | 2.382778 | 5 | 7.709 | 7 | 2.8932 | 2.901795 | 8.37 | 0.035666 | 0.6996 | 0.605219 | 0.536306 | 0.2901 | 41.3546
1708 | 2.384167 | 5 | 7.716 | 8 | 2.8794 | 2.902701 | 8.29 | 0.035229 | 0.6975 | 0.6052825 | 0.5365055 | 0.2881 | 41.3541
1709 | 2.385556 | 5 | 7.7229 | 7 | 2.9132 | 2.903608 | 8.49 | 0.036325 | 0.698 | 0.6053459 | 0.536706 | 0.286 | 41.3527
1710 | 2.386944 | 5 | 7.7298 | 8 | 2.8882 | 2.904483 | 8.34 | 0.035494 | 0.6964 | 0.6054087 | 0.536897 | 0.284 | 41.3525
1711 | 2.388333 | 5 | 7.7368 | 6 | 2.8857 | 2.905289 | 8.33 | 0.035444 | 0.6947 | 0.6054713 | 0.5369282 | 0.2819 | 41.3517
1712 | 2.389722 | 5 | 7.7437 | 8 | 2.9007 | 2.906157 | 8.41 | 0.035997 | 0.6939 | 0.6055336 | 0.5371045 | 0.2797 | 41.3507
1713 | 2.391111 | 5 | 7.7507 | 8 | 2.8895 | 2.907004 | 8.35 | 0.035576 | 0.6928 | 0.6055954 | 0.5372739 | 0.2775 | 41.3502
1714 | 2.3925 | 5 | 7.7576 | 8 | 2.9057 | 2.907821 | 8.44 | 0.03614 | 0.6931 | 0.6056569 | 0.5374434 | 0.2753 | 41.3491
1715 | 2.393889 | 5 | 7.7646 | 7 | 2.917 | 2.908718 | 8.51 | 0.036589 | 0.6927 | 0.6057176 | 0.5374629 | 0.273 | 41.3481
1716 | 2.395278 | 5 | 7.7715 | 6 | 2.9232 | 2.909624 | 8.54 | 0.036808 | 0.6939 | 0.6057782 | 0.5376344 | 0.2707 | 41.3472
1717 | 2.396667 | 5 | 7.7785 | 6 | 2.907 | 2.910551 | 8.45 | 0.036237 | 0.6944 | 0.6058377 | 0.5378069 | 0.2684 | 41.3468
1718 | 2.398056 | 5 | 7.7854 | 8 | 2.9256 | 2.911415 | 8.56 | 0.036966 | 0.695 | 0.6058965 | 0.5379813 | 0.2661 | 41.3456
1719 | 2.399444 | 5 | 7.7924 | 9 | 2.9132 | 2.912298 | 8.49 | 0.036509 | 0.6954 | 0.6059541 | 0.5380124 | 0.2637 | 41.3451
1720 | 2.400833 | 4.9973 | 7.7993 | 7 | 2.9232 | 2.913254 | 8.54 | 0.036812 | 0.6967 | 0.6060114 | 0.5381932 | 0.2613 | 41.3442
1721 | 2.402222 | 4.9973 | 7.8063 | 7 | 2.9157 | 2.914095 | 8.5 | 0.036548 | 0.6956 | 0.6060682 | 0.5383671 | 0.2588 | 41.3436
1722 | 2.403611 | 4.9886 | 7.8132 | 7 | 2.9207 | 2.914947 | 8.53 | 0.036778 | 0.6966 | 0.6061247 | 0.5385448 | 0.2564 | 41.3427
1723 | 2.405 | 4.9886 | 7.8201 | 9 | 2.9232 | 2.915819 | 8.54 | 0.036846 | 0.6974 | 0.6061811 | 0.5385839 | 0.254 | 41.342
1724 | 2.406389 | 4.9794 | 7.827 | 7 | 2.917 | 2.916599 | 8.51 | 0.036576 | 0.697 | 0.6062368 | 0.5387615 | 0.2515 | 41.3414
1725 | 2.407778 | 4.9794 | 7.8339 | 7 | 2.9207 | 2.91747 | 8.53 | 0.036733 | 0.697 | 0.6062919 | 0.5389376 | 0.249 | 41.3406
1726 | 2.409167 | 4.9705 | 7.8408 | 8 | 2.9032 | 2.918398 | 8.43 | 0.03609 | 0.6961 | 0.6063468 | 0.5391079 | 0.2465 | 41.3402
1727 | 2.410556 | 4.9705 | 7.8477 | 8 | 2.9232 | 2.919243 | 8.54 | 0.036891 | 0.6956 | 0.606401 | 0.5391363 | 0.244 | 41.339
1728 | 2.411944 | 4.9611 | 7.8546 | 8 | 2.9032 | 2.920147 | 8.43 | 0.036043 | 0.6947 | 0.6064548 | 0.5392977 | 0.2415 | 41.3388
1729 | 2.413333 | 4.9611 | 7.8615 | 8 | 2.9157 | 2.920981 | 8.5 | 0.03671 | 0.694 | 0.6065075 | 0.5394541 | 0.239 | 41.3377
1730 | 2.414722 | 4.9519 | 7.8684 | 7 | 2.9343 | 2.921839 | 8.61 | 0.037241 | 0.6944 | 0.6065599 | 0.5396111 | 0.2365 | 41.3366
1731 | 2.416111 | 4.9519 | 7.8753 | 7 | 2.9318 | 2.922661 | 8.6 | 0.037138 | 0.6946 | 0.6066121 | 0.5396332 | 0.2339 | 41.3359
1732 | 2.4175 | 4.9422 | 7.8821 | 8 | 2.9132 | 2.923493 | 8.49 | 0.036608 | 0.6935 | 0.6066639 | 0.5397839 | 0.2314 | 41.3356
1733 | 2.418889 | 4.9422 | 7.889 | 8 | 2.9331 | 2.924345 | 8.6 | 0.037243 | 0.6939 | 0.6067146 | 0.5399351 | 0.2288 | 41.3345
1734 | 2.420278 | 4.9329 | 7.8959 | 9 | 2.9256 | 2.925215 | 8.56 | 0.036965 | 0.6935 | 0.6067642 | 0.540083 | 0.2263 | 41.3339
1735 | 2.421667 | 4.9329 | 7.9027 | 9 | 2.9281 | 2.925965 | 8.57 | 0.037067 | 0.6938 | 0.6068126 | 0.5400998 | 0.2237 | 41.3331
1736 | 2.423056 | 4.9231 | 7.9096 | 8 | 2.9157 | 2.926844 | 8.5 | 0.0367 | 0.6927 | 0.606861 | 0.5402419 | 0.2211 | 41.3326
1737 | 2.424444 | 4.9231 | 7.9164 | 9 | 2.9343 | 2.927707 | 8.61 | 0.037409 | 0.6936 | 0.6069092 | 0.5403871 | 0.2185 | 41.3315
1738 | 2.425833 | 4.9136 | 7.9232 | 8 | 2.9454 | 2.928641 | 8.68 | 0.037751 | 0.694 | 0.6069565 | 0.5405328 | 0.2159 | 41.3306
1739 | 2.427222 | 4.9136 | 7.93 | 8 | 2.938 | 2.929748 | 8.63 | 0.037443 | 0.6944 | 0.607003 | 0.5405514 | 0.2134 | 41.3301
1740 | 2.428611 | 4.9037 | 7.9368 | 8 | 2.9232 | 2.930599 | 8.54 | 0.036814 | 0.6934 | 0.6070451 | 0.5406924 | 0.2107 | 41.3298
1741 | 2.43 | 4.9037 | 7.9437 | 8 | 2.9281 | 2.931485 | 8.57 | 0.036986 | 0.6929 | 0.6070865 | 0.5408295 | 0.2082 | 41.329
1742 | 2.431389 | 4.8943 | 7.9505 | 8 | 2.9294 | 2.932353 | 8.58 | 0.037077 | 0.6928 | 0.6071274 | 0.5409645 | 0.2056 | 41.3282
1743 | 2.432778 | 4.8943 | 7.9573 | 8 | 2.9281 | 2.93322 | 8.57 | 0.037061 | 0.6927 | 0.6071673 | 0.5409739 | 0.203 | 41.3275
1744 | 2.434167 | 4.8844 | 7.964 | 6 | 2.9281 | 2.93409 | 8.57 | 0.037022 | 0.6912 | 0.6072068 | 0.5410993 | 0.2005 | 41.3269
1745 | 2.435556 | 4.8844 | 7.9708 | 8 | 2.9256 | 2.93493 | 8.56 | 0.036979 | 0.691 | 0.6072455 | 0.5412224 | 0.1979 | 41.3263
1746 | 2.436944 | 4.8749 | 7.9776 | 8 | 2.9405 | 2.93582 | 8.65 | 0.037507 | 0.6902 | 0.6072838 | 0.5413402 | 0.1953 | 41.3253
1747 | 2.438611 | 4.8749 | 7.9844 | 8 | 2.938 | 2.936716 | 8.63 | 0.037365 | 0.6898 | 0.6073217 | 0.5413346 | 0.1928 | 41.325
1748 | 2.44 | 4.8648 | 7.9911 | 8 | 2.9331 | 2.937638 | 8.6 | 0.037286 | 0.6892 | 0.6073587 | 0.5414459 | 0.1902 | 41.3244
1749 | 2.441389 | 4.8648 | 7.9979 | 9 | 2.9281 | 2.938515 | 8.57 | 0.037056 | 0.6879 | 0.6073947 | 0.5415494 | 0.1876 | 41.3239
1750 | 2.442778 | 4.8553 | 8.0046 | 10 | 2.9503 | 2.939317 | 8.7 | 0.038011 | 0.6884 | 0.6074298 | 0.5416539 | 0.1851 | 41.3227
1751 | 2.444167 | 4.8553 | 8.0114 | 9 | 2.9491 | 2.94009 | 8.7 | 0.038015 | 0.6884 | 0.6074646 | 0.5416411 | 0.1825 | 41.322
1752 | 2.445556 | 4.8452 | 8.0181 | 7 | 2.9045 | 2.940932 | 8.44 | 0.036182 | 0.686 | 0.6074994 | 0.5417323 | 0.1799 | 41.3224
1753 | 2.446944 | 4.8452 | 8.0248 | 9 | 2.9331 | 2.941817 | 8.6 | 0.037263 | 0.6855 | 0.6075343 | 0.5418198 | 0.1774 | 41.3211
1754 | 2.448333 | 4.8356 | 8.0316 | 7 | 2.938 | 2.94265 | 8.63 | 0.037456 | 0.6847 | 0.6075688 | 0.5419021 | 0.1749 | 41.3203
1755 | 2.449722 | 4.8356 | 8.0383 | 9 | 2.9355 | 2.94339 | 8.62 | 0.03732 | 0.6849 | 0.6076029 | 0.541872 | 0.1723 | 41.3197
1756 | 2.451111 | 4.8256 | 8.045 | 8 | 2.9516 | 2.944265 | 8.71 | 0.038058 | 0.6847 | 0.6076368 | 0.5419529 | 0.1698 | 41.3187
1757 | 2.4525 | 4.8256 | 8.0517 | 8 | 2.938 | 2.945106 | 8.63 | 0.037474 | 0.6842 | 0.6076703 | 0.54203 | 0.1673 | 41.3184
1758 | 2.453889 | 4.816 | 8.0584 | 8 | 2.9491 | 2.945941 | 8.7 | 0.037891 | 0.6838 | 0.6077028 | 0.542104 | 0.1648 | 41.3175
1759 | 2.455278 | 4.816 | 8.0651 | 8 | 2.9565 | 2.946797 | 8.74 | 0.038134 | 0.6829 | 0.6077348 | 0.5420642 | 0.1622 | 41.3167
1760 | 2.456667 | 4.806 | 8.0717 | 9 | 2.9589 | 2.947616 | 8.76 | 0.038243 | 0.6836 | 0.6077662 | 0.5421358 | 0.1597 | 41.316
1761 | 2.458056 | 4.806 | 8.0784 | 8 | 2.9491 | 2.948695 | 8.7 | 0.037885 | 0.6833 | 0.6077973 | 0.5422047 | 0.1572 | 41.3156
1762 | 2.459444 | 4.7964 | 8.0851 | 8 | 2.9454 | 2.949577 | 8.68 | 0.037715 | 0.6824 | 0.6078281 | 0.5422677 | 0.1547 | 41.315
1763 | 2.460833 | 4.7964 | 8.0917 | 8 | 2.9466 | 2.95046 | 8.68 | 0.037876 | 0.6821 | 0.6078583 | 0.5422245 | 0.1522 | 41.3143
1764 | 2.462222 | 4.7865 | 8.0984 | 8 | 2.9442 | 2.951313 | 8.67 | 0.037678 | 0.6811 | 0.6078883 | 0.5422799 | 0.1497 | 41.3138
1765 | 2.463611 | 4.7865 | 8.105 | 7 | 2.9405 | 2.9521 | 8.65 | 0.037587 | 0.6805 | 0.6079173 | 0.5423313 | 0.1472 | 41.3132
1766 | 2.465 | 4.7769 | 8.1117 | 9 | 2.9417 | 2.952897 | 8.65 | 0.037722 | 0.6795 | 0.6079456 | 0.5423765 | 0.1448 | 41.3125
1767 | 2.466389 | 4.7769 | 8.1183 | 8 | 2.9454 | 2.953693 | 8.68 | 0.037766 | 0.6794 | 0.6079733 | 0.5423206 | 0.1423 | 41.3118
1768 | 2.467778 | 4.7669 | 8.1249 | 9 | 2.9368 | 2.954534 | 8.62 | 0.037417 | 0.6782 | 0.6080007 | 0.5423584 | 0.1398 | 41.3114
1769 | 2.469167 | 4.7669 | 8.1315 | 9 | 2.938 | 2.955298 | 8.63 | 0.03754 | 0.6766 | 0.6080268 | 0.5423872 | 0.1374 | 41.3108
1770 | 2.470556 | 4.7572 | 8.1381 | 9 | 2.9442 | 2.956102 | 8.67 | 0.037814 | 0.6758 | 0.6080522 | 0.542411 | 0.1349 | 41.31
1771 | 2.471944 | 4.7572 | 8.1448 | 8 | 2.9393 | 2.956938 | 8.64 | 0.037553 | 0.6742 | 0.6080775 | 0.5423308 | 0.1325 | 41.3095
1772 | 2.473333 | 4.7472 | 8.1514 | 9 | 2.9454 | 2.957792 | 8.68 | 0.037773 | 0.6735 | 0.6081024 | 0.5423425 | 0.13 | 41.3087
1773 | 2.474722 | 4.7472 | 8.158 | 7 | 2.9281 | 2.958625 | 8.57 | 0.037167 | 0.6719 | 0.6081269 | 0.5423453 | 0.1276 | 41.3085
1774 | 2.476111 | 4.7374 | 8.1645 | 9 | 2.9503 | 2.959397 | 8.7 | 0.037931 | 0.6712 | 0.6081508 | 0.5423436 | 0.1251 | 41.3075
1775 | 2.4775 | 4.7374 | 8.1711 | 8 | 2.9491 | 2.960233 | 8.7 | 0.038042 | 0.6702 | 0.6081746 | 0.5422454 | 0.1227 | 41.3068
1776 | 2.478889 | 4.7274 | 8.1777 | 9 | 2.9712 | 2.961035 | 8.83 | 0.038761 | 0.6706 | 0.6081978 | 0.5422399 | 0.1202 | 41.3058
1777 | 2.480278 | 4.7274 | 8.1843 | 8 | 2.9552 | 2.961815 | 8.73 | 0.038275 | 0.6702 | 0.6082205 | 0.5422314 | 0.1178 | 41.3054
1778 | 2.481667 | 4.7176 | 8.1908 | 9 | 2.9651 | 2.962657 | 8.79 | 0.038536 | 0.6695 | 0.6082428 | 0.5422184 | 0.1154 | 41.3047
1779 | 2.483056 | 4.7176 | 8.1974 | 10 | 2.9479 | 2.963525 | 8.69 | 0.037957 | 0.6686 | 0.6082648 | 0.5421141 | 0.113 | 41.3044
1780 | 2.484444 | 4.7075 | 8.2039 | 10 | 2.9552 | 2.96435 | 8.73 | 0.038182 | 0.6681 | 0.6082866 | 0.5420935 | 0.1105 | 41.3037
1781 | 2.485833 | 4.7075 | 8.2104 | 9 | 2.954 | 2.965276 | 8.73 | 0.03825 | 0.6669 | 0.608308 | 0.5420662 | 0.1081 | 41.3031
1782 | 2.487222 | 4.6977 | 8.217 | 10 | 2.9577 | 2.966129 | 8.75 | 0.038249 | 0.6664 | 0.6083289 | 0.5420353 | 0.1057 | 41.3025
1783 | 2.488611 | 4.6977 | 8.2235 | 8 | 2.9626 | 2.966982 | 8.78 | 0.038561 | 0.6657 | 0.6083492 | 0.5419189 | 0.1033 | 41.3018
1784 | 2.49 | 4.6876 | 8.23 | 9 | 2.9602 | 2.967752 | 8.76 | 0.038407 | 0.6652 | 0.6083697 | 0.5418816 | 0.1009 | 41.3013
1785 | 2.491389 | 4.6876 | 8.2365 | 9 | 2.9552 | 2.968509 | 8.73 | 0.038251 | 0.6644 | 0.60839 | 0.5418396 | 0.0985 | 41.3008
1786 | 2.492778 | 4.6778 | 8.243 | 9 | 2.9528 | 2.969399 | 8.72 | 0.038097 | 0.663 | 0.6084102 | 0.54179 | 0.0961 | 41.3003
1787 | 2.494167 | 4.6778 | 8.2495 | 8 | 2.9687 | 2.970271 | 8.81 | 0.038748 | 0.6629 | 0.6084296 | 0.5416619 | 0.0938 | 41.2994
1788 | 2.495556 | 4.6678 | 8.256 | 8 | 2.9687 | 2.971115 | 8.81 | 0.038675 | 0.6623 | 0.6084486 | 0.5416083 | 0.0914 | 41.2988
1789 | 2.496944 | 4.6678 | 8.2625 | 10 | 2.9577 | 2.972 | 8.75 | 0.038283 | 0.6609 | 0.6084675 | 0.541547 | 0.089 | 41.2985
1790 | 2.498333 | 4.658 | 8.269 | 9 | 2.9906 | 2.972807 | 8.94 | 0.039593 | 0.6625 | 0.6084859 | 0.5414923 | 0.0867 | 41.2971
1791 | 2.499722 | 4.658 | 8.2754 | 9 | 2.9699 | 2.973633 | 8.82 | 0.038837 | 0.6618 | 0.6085036 | 0.5413614 | 0.0843 | 41.2971
1792 | 2.501111 | 4.6481 | 8.2819 | 9 | 2.9858 | 2.974506 | 8.91 | 0.039444 | 0.6624 | 0.6085212 | 0.5413057 | 0.082 | 41.2961
1793 | 2.5025 | 4.6481 | 8.2883 | 9 | 2.9797 | 2.975347 | 8.88 | 0.039162 | 0.6623 | 0.6085384 | 0.5412485 | 0.0797 | 41.2958
1794 | 2.503889 | 4.6385 | 8.2948 | 10 | 2.9979 | 2.97626 | 8.99 | 0.039852 | 0.6635 | 0.6085551 | 0.541196 | 0.0774 | 41.2948
1795 | 2.505278 | 4.6385 | 8.3012 | 10 | 2.9491 | 2.977126 | 8.7 | 0.038105 | 0.661 | 0.6085709 | 0.5410635 | 0.0751 | 41.2953
1796 | 2.506667 | 4.6287 | 8.3076 | 9 | 2.9638 | 2.977961 | 8.78 | 0.038675 | 0.6603 | 0.6085865 | 0.5409953 | 0.0728 | 41.2944
1797 | 2.508333 | 4.6287 | 8.3141 | 9 | 2.9785 | 2.978726 | 8.87 | 0.039342 | 0.661 | 0.6086016 | 0.5409294 | 0.0705 | 41.2938
1798 | 2.509722 | 4.6193 | 8.3205 | 9 | 2.9797 | 2.979552 | 8.88 | 0.03928 | 0.661 | 0.6086169 | 0.5408625 | 0.0682 | 41.2934
1799 | 2.511111 | 4.6193 | 8.3269 | 8 | 2.9785 | 2.980376 | 8.87 | 0.039297 | 0.6604 | 0.6086321 | 0.5407296 | 0.066 | 41.2928
1800 | 2.5125 | 4.6097 | 8.3333 | 9 | 2.9846 | 2.981122 | 8.91 | 0.039387 | 0.6606 | 0.608647 | 0.5406603 | 0.0638 | 41.2922
1801 | 2.513889 | 4.6097 | 8.3397 | 10 | 2.9626 | 2.981981 | 8.78 | 0.038629 | 0.659 | 0.6086619 | 0.5405825 | 0.0615 | 41.2921
1802 | 2.515278 | 4.6004 | 8.3461 | 10 | 2.9894 | 2.982813 | 8.94 | 0.039532 | 0.659 | 0.6086769 | 0.5405034 | 0.0593 | 41.2911
1803 | 2.516667 | 4.6004 | 8.3525 | 10 | 2.9882 | 2.983634 | 8.93 | 0.039596 | 0.6598 | 0.6086913 | 0.5403705 | 0.0572 | 41.2905
1804 | 2.518056 | 4.591 | 8.3589 | 10 | 2.9821 | 2.984545 | 8.89 | 0.039427 | 0.6592 | 0.6087059 | 0.540292 | 0.055 | 41.2901
1805 | 2.519444 | 4.591 | 8.3653 | 9 | 2.9736 | 2.985377 | 8.84 | 0.038876 | 0.6584 | 0.6087198 | 0.5402087 | 0.0528 | 41.2899
1806 | 2.520833 | 4.5818 | 8.3716 | 9 | 2.9748 | 2.986145 | 8.85 | 0.039133 | 0.6573 | 0.6087337 | 0.5401193 | 0.0506 | 41.2892
1807 | 2.522222 | 4.5818 | 8.378 | 9 | 2.9991 | 2.98692 | 8.99 | 0.039877 | 0.6572 | 0.6087474 | 0.5399767 | 0.0485 | 41.2883
1808 | 2.523611 | 4.5725 | 8.3843 | 8 | 2.9882 | 2.987647 | 8.93 | 0.039615 | 0.6568 | 0.6087608 | 0.5398846 | 0.0464 | 41.2879
1809 | 2.525 | 4.5725 | 8.3907 | 9 | 2.9663 | 2.988596 | 8.8 | 0.038766 | 0.6552 | 0.6087744 | 0.5397839 | 0.0442 | 41.2879
1810 | 2.526389 | 4.5634 | 8.397 | 9 | 2.9955 | 2.989449 | 8.97 | 0.039832 | 0.6553 | 0.6087882 | 0.5396828 | 0.0421 | 41.2868
1811 | 2.527778 | 4.5634 | 8.4034 | 10 | 2.9882 | 2.990205 | 8.93 | 0.039559 | 0.6549 | 0.6088015 | 0.5395323 | 0.04 | 41.2864
1812 | 2.529167 | 4.5542 | 8.4097 | 9 | 2.9626 | 2.991043 | 8.78 | 0.038604 | 0.653 | 0.6088138 | 0.5394201 | 0.0379 | 41.2865
1813 | 2.530556 | 4.5542 | 8.416 | 9 | 2.9773 | 2.991781 | 8.86 | 0.039059 | 0.652 | 0.608826 | 0.5393023 | 0.0358 | 41.2857
1814 | 2.531944 | 4.545 | 8.4224 | 9 | 2.987 | 2.992716 | 8.92 | 0.039517 | 0.652 | 0.608838 | 0.5391836 | 0.0337 | 41.2849
1815 | 2.533333 | 4.545 | 8.4287 | 9 | 2.9858 | 2.993495 | 8.91 | 0.039512 | 0.6507 | 0.6088495 | 0.5390165 | 0.0316 | 41.2844
1816 | 2.534722 | 4.5357 | 8.435 | 9 | 2.9821 | 2.994273 | 8.89 | 0.039304 | 0.6501 | 0.6088605 | 0.5388886 | 0.0295 | 41.284
1817 | 2.536111 | 4.5357 | 8.4413 | 10 | 2.9809 | 2.995069 | 8.89 | 0.039182 | 0.6488 | 0.6088714 | 0.5387539 | 0.0274 | 41.2836
1818 | 2.5375 | 4.5266 | 8.4475 | 9 | 2.9931 | 2.995913 | 8.96 | 0.039759 | 0.6487 | 0.6088824 | 0.5386177 | 0.0253 | 41.2828
1819 | 2.538889 | 4.5266 | 8.4538 | 9 | 2.9931 | 2.996723 | 8.96 | 0.039697 | 0.6493 | 0.6088934 | 0.5384475 | 0.0232 | 41.2824
1820 | 2.540278 | 4.5173 | 8.4601 | 10 | 2.9809 | 2.997561 | 8.89 | 0.039337 | 0.649 | 0.6089043 | 0.5383127 | 0.0211 | 41.2821
1821 | 2.541667 | 4.5173 | 8.4664 | 9 | 2.9931 | 2.998329 | 8.96 | 0.039813 | 0.649 | 0.6089147 | 0.5381771 | 0.019 | 41.2813
1822 | 2.543056 | 4.5081 | 8.4726 | 9 | 2.9943 | 2.999254 | 8.97 | 0.039847 | 0.6487 | 0.6089256 | 0.5380392 | 0.0169 | 41.2809
1823 | 2.544444 | 4.5081 | 8.4789 | 9 | 3.0039 | 3.000033 | 9.02 | 0.040218 | 0.6485 | 0.6089365 | 0.5378687 | 0.0148 | 41.2801
1824 | 2.545833 | 4.4988 | 8.4852 | 10 | 3.0015 | 3.000758 | 9.01 | 0.04012 | 0.6485 | 0.6089473 | 0.5377298 | 0.0127 | 41.2797
1825 | 2.547222 | 4.4988 | 8.4914 | 10 | 3.01 | 3.001624 | 9.06 | 0.040484 | 0.6496 | 0.6089581 | 0.5375952 | 0.0107 | 41.279
1826 | 2.548611 | 4.4897 | 8.4976 | 8 | 2.9943 | 3.002539 | 8.97 | 0.039886 | 0.6492 | 0.6089688 | 0.5374579 | 0.0086 | 41.2789
1827 | 2.55 | 4.4897 | 8.5039 | 10 | 2.9918 | 3.003439 | 8.95 | 0.039744 | 0.6481 | 0.6089795 | 0.5372891 | 0.0065 | 41.2785
1828 | 2.551389 | 4.4805 | 8.5101 | 11 | 3.0088 | 3.004231 | 9.05 | 0.040434 | 0.6492 | 0.6089903 | 0.5371517 | 0.0044 | 41.2777
1829 | 2.552778 | 4.4805 | 8.5163 | 9 | 3.0027 | 3.005011 | 9.02 | 0.040166 | 0.6477 | 0.6090007 | 0.5370065 | 0.0023 | 41.2774
1830 | 2.554167 | 4.4714 | 8.5225 | 9 | 3.022 | 3.005761 | 9.13 | 0.041046 | 0.6495 | 0.6090115 | 0.5368689 | 0.0003 | 41.2764
1831 | 2.555556 | 4.4714 | 8.5287 | 10 | 3.0148 | 3.006574 | 9.09 | 0.040629 | 0.6497 | 0.6090218 | 0.536711 | -0.0018 | 41.2762
1832 | 2.556944 | 4.4622 | 8.5349 | 12 | 2.9943 | 3.007513 | 8.97 | 0.039927 | 0.6487 | 0.6090326 | 0.5365696 | -0.0038 | 41.2762
1833 | 2.558333 | 4.4622 | 8.5411 | 10 | 3.0088 | 3.008281 | 9.05 | 0.040391 | 0.6488 | 0.6090426 | 0.5364278 | -0.0059 | 41.2754
1834 | 2.559722 | 4.4531 | 8.5473 | 8 | 3.0136 | 3.009165 | 9.08 | 0.040734 | 0.6494 | 0.6090523 | 0.5362878 | -0.008 | 41.2748
1835 | 2.561111 | 4.4531 | 8.5535 | 9 | 3.0112 | 3.009981 | 9.07 | 0.040465 | 0.6486 | 0.6090614 | 0.5361284 | -0.01 | 41.2745
1836 | 2.5625 | 4.4439 | 8.5597 | 11 | 2.987 | 3.010798 | 8.92 | 0.039684 | 0.6476 | 0.6090709 | 0.53598 | -0.0121 | 41.2745
1837 | 2.563889 | 4.4439 | 8.5658 | 10 | 2.9979 | 3.011621 | 8.99 | 0.040095 | 0.6464 | 0.6090806 | 0.5358251 | -0.0142 | 41.2738
1838 | 2.565278 | 4.4347 | 8.572 | 10 | 3.028 | 3.012403 | 9.17 | 0.041174 | 0.6464 | 0.6090907 | 0.5356695 | -0.0162 | 41.2727
1839 | 2.566667 | 4.4347 | 8.5782 | 10 | 3.0088 | 3.013239 | 9.05 | 0.040442 | 0.6455 | 0.6091009 | 0.5354993 | -0.0183 | 41.2727
1840 | 2.568056 | 4.4255 | 8.5843 | 11 | 3.0064 | 3.014203 | 9.04 | 0.0405 | 0.644 | 0.6091117 | 0.5353326 | -0.0203 | 41.2723
1841 | 2.569444 | 4.4255 | 8.5905 | 10 | 3.0232 | 3.014986 | 9.14 | 0.041084 | 0.6451 | 0.609123 | 0.53517 | -0.0224 | 41.2715
1842 | 2.570833 | 4.4163 | 8.5966 | 10 | 3.0064 | 3.015778 | 9.04 | 0.040438 | 0.6435 | 0.6091348 | 0.5349992 | -0.0244 | 41.2714
1843 | 2.572222 | 4.4163 | 8.6027 | 11 | 3.016 | 3.016619 | 9.1 | 0.040792 | 0.644 | 0.6091466 | 0.5348261 | -0.0264 | 41.2708
1844 | 2.573889 | 4.4072 | 8.6088 | 9 | 3.059 | 3.017438 | 9.36 | 0.042464 | 0.6457 | 0.6091584 | 0.5346656 | -0.0285 | 41.2698
1845 | 2.575278 | 4.4072 | 8.615 | 10 | 3.034 | 3.018236 | 9.2 | 0.041394 | 0.646 | 0.6091701 | 0.5345056 | -0.0305 | 41.27
1846 | 2.576667 | 4.3983 | 8.6211 | 9 | 3.0483 | 3.019049 | 9.29 | 0.041993 | 0.6463 | 0.6091816 | 0.5343463 | -0.0324 | 41.2692
1847 | 2.578056 | 4.3983 | 8.6272 | 8 | 3.022 | 3.019905 | 9.13 | 0.040974 | 0.6472 | 0.6091933 | 0.5341917 | -0.0344 | 41.2694
1848 | 2.579444 | 4.3895 | 8.6333 | 10 | 3.0244 | 3.020609 | 9.15 | 0.041192 | 0.646 | 0.6092054 | 0.5340311 | -0.0364 | 41.2689
1849 | 2.580833 | 4.3895 | 8.6394 | 11 | 3.0411 | 3.021435 | 9.25 | 0.041836 | 0.6458 | 0.609217 | 0.5338687 | -0.0383 | 41.2681
1850 | 2.582222 | 4.3808 | 8.6455 | 10 | 3.0292 | 3.022148 | 9.18 | 0.04136 | 0.6456 | 0.609229 | 0.5337044 | -0.0402 | 41.268
1851 | 2.583611 | 4.3808 | 8.6516 | 9 | 3.0064 | 3.023227 | 9.04 | 0.04038 | 0.6438 | 0.6092404 | 0.533538 | -0.0421 | 41.2681
1852 | 2.585 | 4.3722 | 8.6576 | 9 | 3.0447 | 3.02397 | 9.27 | 0.042057 | 0.6443 | 0.6092518 | 0.5333679 | -0.044 | 41.2668
1853 | 2.586389 | 4.3722 | 8.6637 | 10 | 3.0507 | 3.024827 | 9.31 | 0.042194 | 0.6458 | 0.6092634 | 0.5332038 | -0.0459 | 41.2663
1854 | 2.587778 | 4.3638 | 8.6698 | 10 | 3.028 | 3.025616 | 9.17 | 0.041306 | 0.6452 | 0.6092751 | 0.5330363 | -0.0478 | 41.2664
1855 | 2.589167 | 4.3638 | 8.6758 | 8 | 3.0124 | 3.026484 | 9.07 | 0.040612 | 0.6432 | 0.6092871 | 0.5328709 | -0.0496 | 41.2664
1856 | 2.590556 | 4.3554 | 8.6819 | 10 | 3.01 | 3.027206 | 9.06 | 0.040493 | 0.6414 | 0.6092987 | 0.532686 | -0.0514 | 41.2661
1857 | 2.591944 | 4.3554 | 8.6879 | 10 | 3.0376 | 3.027915 | 9.23 | 0.041627 | 0.6406 | 0.6093108 | 0.5324966 | -0.0532 | 41.265
1858 | 2.593333 | 4.3471 | 8.694 | 9 | 3.0256 | 3.028725 | 9.15 | 0.04122 | 0.6398 | 0.6093228 | 0.5323029 | -0.055 | 41.2648
1859 | 2.594722 | 4.3471 | 8.7 | 10 | 3.0423 | 3.029544 | 9.26 | 0.041937 | 0.6405 | 0.6093352 | 0.5321291 | -0.0568 | 41.264
1860 | 2.596111 | 4.3389 | 8.706 | 10 | 3.0352 | 3.030273 | 9.21 | 0.041689 | 0.6401 | 0.6093479 | 0.531937 | -0.0585 | 41.2638
1861 | 2.5975 | 4.3389 | 8.7121 | 9 | 3.034 | 3.031112 | 9.2 | 0.041557 | 0.6396 | 0.6093611 | 0.5317419 | -0.0603 | 41.2635
1862 | 2.598889 | 4.3308 | 8.7181 | 11 | 3.0566 | 3.031868 | 9.34 | 0.042573 | 0.6407 | 0.6093744 | 0.5315512 | -0.062 | 41.2625
1863 | 2.600278 | 4.3308 | 8.7241 | 10 | 3.0495 | 3.032598 | 9.3 | 0.042193 | 0.6406 | 0.6093875 | 0.5313819 | -0.0637 | 41.2624
1864 | 2.601667 | 4.323 | 8.7301 | 10 | 3.0064 | 3.033399 | 9.04 | 0.040354 | 0.6382 | 0.6094006 | 0.5311799 | -0.0654 | 41.2631
1865 | 2.603056 | 4.323 | 8.7361 | 10 | 3.0388 | 3.034142 | 9.23 | 0.041802 | 0.6387 | 0.6094135 | 0.5309796 | -0.067 | 41.2618
1866 | 2.604444 | 4.3152 | 8.7421 | 11 | 3.0304 | 3.034966 | 9.18 | 0.041459 | 0.6375 | 0.6094266 | 0.530773 | -0.0687 | 41.2617
1867 | 2.605833 | 4.3152 | 8.7481 | 10 | 3.034 | 3.035772 | 9.2 | 0.041536 | 0.637 | 0.6094402 | 0.5305915 | -0.0703 | 41.2613
1868 | 2.607222 | 4.3076 | 8.7541 | 10 | 3.034 | 3.036535 | 9.2 | 0.041581 | 0.6363 | 0.6094548 | 0.5303798 | -0.0719 | 41.2609
1869 | 2.608611 | 4.3076 | 8.7601 | 10 | 3.0208 | 3.037322 | 9.13 | 0.04105 | 0.6354 | 0.6094693 | 0.5301633 | -0.0734 | 41.2608
1870 | 2.61 | 4.3 | 8.766 | 11 | 3.0232 | 3.038142 | 9.14 | 0.041135 | 0.6346 | 0.6094838 | 0.5299424 | -0.075 | 41.2604
1871 | 2.611389 | 4.3 | 8.772 | 10 | 3.0376 | 3.038909 | 9.23 | 0.041667 | 0.6338 | 0.6094982 | 0.5297507 | -0.0765 | 41.2597
1872 | 2.612778 | 4.2926 | 8.778 | 10 | 3.0471 | 3.039765 | 9.28 | 0.042062 | 0.6342 | 0.609513 | 0.5295285 | -0.0781 | 41.2591
1873 | 2.614167 | 4.2926 | 8.7839 | 11 | 3.0732 | 3.040508 | 9.44 | 0.043208 | 0.6356 | 0.6095278 | 0.529312 | -0.0796 | 41.2581
1874 | 2.615556 | 4.2853 | 8.7899 | 11 | 3.0447 | 3.041245 | 9.27 | 0.042098 | 0.6352 | 0.6095425 | 0.529093 | -0.0811 | 41.2584
1875 | 2.616944 | 4.2853 | 8.7958 | 11 | 3.0447 | 3.042012 | 9.27 | 0.042096 | 0.634 | 0.6095576 | 0.5289067 | -0.0826 | 41.258
1876 | 2.618333 | 4.2781 | 8.8018 | 12 | 3.0471 | 3.042817 | 9.28 | 0.042156 | 0.6332 | 0.6095728 | 0.528679 | -0.084 | 41.2576
1877 | 2.619722 | 4.2781 | 8.8077 | 12 | 3.0447 | 3.043584 | 9.27 | 0.042017 | 0.6335 | 0.6095881 | 0.5284521 | -0.0855 | 41.2574
1878 | 2.621111 | 4.271 | 8.8136 | 11 | 3.0613 | 3.044377 | 9.37 | 0.042736 | 0.6334 | 0.6096029 | 0.528224 | -0.0869 | 41.2566
1879 | 2.6225 | 4.271 | 8.8196 | 11 | 3.0578 | 3.045162 | 9.35 | 0.042581 | 0.633 | 0.6096177 | 0.5280377 | -0.0883 | 41.2563
1880 | 2.623889 | 4.2641 | 8.8255 | 10 | 3.053 | 3.046009 | 9.32 | 0.042405 | 0.6333 | 0.6096325 | 0.5278096 | -0.0897 | 41.2561
1881 | 2.625278 | 4.2641 | 8.8314 | 10 | 3.0578 | 3.046865 | 9.35 | 0.042672 | 0.6333 | 0.6096474 | 0.5275812 | -0.0911 | 41.2556
1882 | 2.626667 | 4.2572 | 8.8373 | 10 | 3.059 | 3.047515 | 9.36 | 0.04272 | 0.6334 | 0.6096626 | 0.5273526 | -0.0925 | 41.2553
1883 | 2.628333 | 4.2572 | 8.8432 | 10 | 3.0578 | 3.048277 | 9.35 | 0.0426 | 0.6335 | 0.6096761 | 0.5271727 | -0.0938 | 41.2554
1884 | 2.629722 | 4.2507 | 8.8491 | 12 | 3.0637 | 3.049008 | 9.39 | 0.042853 | 0.6337 | 0.6096897 | 0.5269459 | -0.0951 | 41.2549
1885 | 2.631111 | 4.2507 | 8.855 | 11 | 3.0471 | 3.049803 | 9.28 | 0.042186 | 0.6331 | 0.609704 | 0.5267157 | -0.0964 | 41.255
1886 | 2.6325 | 4.2442 | 8.8609 | 12 | 3.0495 | 3.050606 | 9.3 | 0.042494 | 0.6322 | 0.6097178 | 0.5264809 | -0.0977 | 41.2545
1887 | 2.633889 | 4.2442 | 8.8668 | 12 | 3.0661 | 3.051413 | 9.4 | 0.042961 | 0.6317 | 0.6097319 | 0.5262974 | -0.099 | 41.2538
1888 | 2.635278 | 4.2379 | 8.8727 | 12 | 3.059 | 3.052199 | 9.36 | 0.042593 | 0.631 | 0.6097456 | 0.5260576 | -0.1002 | 41.2537
1889 | 2.636667 | 4.2379 | 8.8786 | 10 | 3.072 | 3.052922 | 9.44 | 0.043203 | 0.6321 | 0.6097591 | 0.5258222 | -0.1014 | 41.253
1890 | 2.638056 | 4.2316 | 8.8845 | 12 | 3.0613 | 3.05376 | 9.37 | 0.042856 | 0.6314 | 0.609773 | 0.5255828 | -0.1026 | 41.2529
1891 | 2.639444 | 4.2316 | 8.8904 | 10 | 3.0602 | 3.054528 | 9.36 | 0.042686 | 0.6308 | 0.6097871 | 0.5254 | -0.1038 | 41.2527
1892 | 2.640833 | 4.2256 | 8.8962 | 12 | 3.0767 | 3.055294 | 9.47 | 0.043475 | 0.6312 | 0.6098017 | 0.5251602 | -0.105 | 41.2519
1893 | 2.642222 | 4.2256 | 8.9021 | 12 | 3.0304 | 3.056201 | 9.18 | 0.041543 | 0.6286 | 0.6098163 | 0.5249081 | -0.1062 | 41.2527
1894 | 2.643611 | 4.2195 | 8.908 | 11 | 3.0696 | 3.056944 | 9.42 | 0.04322 | 0.6284 | 0.6098311 | 0.5246545 | -0.1073 | 41.2514
1895 | 2.645 | 4.2195 | 8.9138 | 11 | 3.0602 | 3.057807 | 9.36 | 0.042755 | 0.6284 | 0.6098464 | 0.5244657 | -0.1085 | 41.2514
1896 | 2.646389 | 4.2136 | 8.9197 | 11 | 3.0625 | 3.058655 | 9.38 | 0.042807 | 0.6277 | 0.6098623 | 0.5242095 | -0.1096 | 41.251
1897 | 2.647778 | 4.2136 | 8.9255 | 12 | 3.0708 | 3.05954 | 9.43 | 0.043189 | 0.6285 | 0.6098789 | 0.5239564 | -0.1108 | 41.2505
1898 | 2.649167 | 4.2075 | 8.9314 | 12 | 3.0873 | 3.0604 | 9.53 | 0.043939 | 0.6283 | 0.6098962 | 0.5237017 | -0.1119 | 41.2497
1899 | 2.650556 | 4.2075 | 8.9372 | 12 | 3.0779 | 3.061229 | 9.47 | 0.043668 | 0.6291 | 0.6099138 | 0.5235208 | -0.113 | 41.2496
1900 | 2.651944 | 4.2018 | 8.9431 | 12 | 3.0649 | 3.062106 | 9.39 | 0.042969 | 0.6273 | 0.6099321 | 0.5232623 | -0.1141 | 41.2496
1901 | 2.653333 | 4.2018 | 8.9489 | 11 | 3.0447 | 3.062968 | 9.27 | 0.042228 | 0.6273 | 0.6099505 | 0.5230032 | -0.1152 | 41.2498
1902 | 2.654722 | 4.1958 | 8.9547 | 12 | 3.0802 | 3.063767 | 9.49 | 0.043656 | 0.6263 | 0.6099696 | 0.5227391 | -0.1163 | 41.2486
1903 | 2.656111 | 4.1958 | 8.9605 | 12 | 3.0779 | 3.06459 | 9.47 | 0.043518 | 0.6258 | 0.6099884 | 0.5225482 | -0.1173 | 41.2484
1904 | 2.6575 | 4.1902 | 8.9664 | 12 | 3.0943 | 3.065546 | 9.57 | 0.044193 | 0.6262 | 0.6100077 | 0.5222843 | -0.1184 | 41.2477
1905 | 2.658889 | 4.1902 | 8.9722 | 12 | 3.0661 | 3.066375 | 9.4 | 0.043076 | 0.6255 | 0.6100267 | 0.5220167 | -0.1195 | 41.2481
1906 | 2.660278 | 4.1843 | 8.978 | 11 | 3.0696 | 3.067261 | 9.42 | 0.04329 | 0.6247 | 0.6100466 | 0.5217448 | -0.1206 | 41.2476
1907 | 2.661667 | 4.1843 | 8.9838 | 12 | 3.0767 | 3.068063 | 9.47 | 0.043516 | 0.6252 | 0.6100657 | 0.5215563 | -0.1216 | 41.2472
1908 | 2.663056 | 4.1787 | 8.9896 | 11 | 3.0661 | 3.068877 | 9.4 | 0.043156 | 0.6241 | 0.6100847 | 0.5212824 | -0.1227 | 41.2471
1909 | 2.664444 | 4.1787 | 8.9954 | 12 | 3.0743 | 3.06982 | 9.45 | 0.043536 | 0.6232 | 0.610104 | 0.5210039 | -0.1237 | 41.2466
1910 | 2.665833 | 4.1728 | 9.0012 | 12 | 3.0849 | 3.070706 | 9.52 | 0.043958 | 0.6231 | 0.6101237 | 0.5207245 | -0.1248 | 41.2461
1911 | 2.667222 | 4.1728 | 9.007 | 11 | 3.0814 | 3.071539 | 9.5 | 0.043795 | 0.6228 | 0.6101437 | 0.5205303 | -0.1258 | 41.2459
1912 | 2.668611 | 4.1672 | 9.0128 | 12 | 3.1014 | 3.072413 | 9.62 | 0.044677 | 0.6233 | 0.6101645 | 0.5202525 | -0.1269 | 41.245
1913 | 2.67 | 4.1672 | 9.0186 | 12 | 3.0767 | 3.073283 | 9.47 | 0.043553 | 0.6236 | 0.610186 | 0.5199755 | -0.1279 | 41.2454
1914 | 2.671389 | 4.1613 | 9.0244 | 12 | 3.0896 | 3.074223 | 9.55 | 0.044162 | 0.6234 | 0.6102077 | 0.5196971 | -0.129 | 41.2448
1915 | 2.672778 | 4.1613 | 9.0301 | 11 | 3.0767 | 3.075055 | 9.47 | 0.043589 | 0.6227 | 0.6102294 | 0.5195075 | -0.13 | 41.2448
1916 | 2.674167 | 4.1558 | 9.0359 | 13 | 3.0955 | 3.075972 | 9.58 | 0.044335 | 0.623 | 0.6102511 | 0.519228 | -0.131 | 41.2441
1917 | 2.675833 | 4.1558 | 9.0417 | 12 | 3.0896 | 3.076854 | 9.55 | 0.044031 | 0.623 | 0.6102732 | 0.5189481 | -0.132 | 41.2444
1918 | 2.677222 | 4.1501 | 9.0474 | 12 | 3.092 | 3.077655 | 9.56 | 0.04428 | 0.6232 | 0.610295 | 0.5186684 | -0.133 | 41.244
1919 | 2.678611 | 4.1501 | 9.0532 | 12 | 3.0684 | 3.07858 | 9.42 | 0.043202 | 0.6222 | 0.6103169 | 0.5184816 | -0.134 | 41.2443
1920 | 2.68 | 4.1448 | 9.059 | 11 | 3.072 | 3.079479 | 9.44 | 0.043329 | 0.6212 | 0.6103384 | 0.5181939 | -0.135 | 41.244
1921 | 2.681389 | 4.1448 | 9.0647 | 11 | 3.0896 | 3.080337 | 9.55 | 0.044202 | 0.6207 | 0.6103604 | 0.5179035 | -0.1359 | 41.2432
1922 | 2.682778 | 4.1392 | 9.0705 | 12 | 3.0932 | 3.081274 | 9.57 | 0.0444 | 0.6199 | 0.6103827 | 0.517609 | -0.1369 | 41.2428
1923 | 2.684167 | 4.1392 | 9.0762 | 13 | 3.0743 | 3.08219 | 9.45 | 0.043433 | 0.619 | 0.6104054 | 0.5174131 | -0.1378 | 41.2431
1924 | 2.685556 | 4.1339 | 9.082 | 12 | 3.0802 | 3.082981 | 9.49 | 0.043823 | 0.6176 | 0.6104284 | 0.5171093 | -0.1388 | 41.2426
1925 | 2.686944 | 4.1339 | 9.0877 | 11 | 3.0979 | 3.083814 | 9.6 | 0.044528 | 0.6186 | 0.6104513 | 0.5168094 | -0.1398 | 41.2419
1926 | 2.688333 | 4.1283 | 9.0934 | 12 | 3.0802 | 3.084711 | 9.49 | 0.043805 | 0.6171 | 0.6104688 | 0.5165024 | -0.1407 | 41.2421
1927 | 2.689722 | 4.1283 | 9.0992 | 12 | 3.0885 | 3.085674 | 9.54 | 0.044176 | 0.6169 | 0.6104864 | 0.5163026 | -0.1416 | 41.2415
1928 | 2.691111 | 4.123 | 9.1049 | 12 | 3.1037 | 3.086561 | 9.63 | 0.044911 | 0.6173 | 0.6105044 | 0.5159974 | -0.1426 | 41.2409
1929 | 2.6925 | 4.123 | 9.1106 | 12 | 3.0967 | 3.08746 | 9.59 | 0.044331 | 0.6166 | 0.6105231 | 0.5156884 | -0.1435 | 41.2409
1930 | 2.693889 | 4.1174 | 9.1163 | 12 | 3.0873 | 3.088317 | 9.53 | 0.04414 | 0.6153 | 0.610542 | 0.5153732 | -0.1445 | 41.2408
1931 | 2.695278 | 4.1174 | 9.1221 | 12 | 3.0849 | 3.089203 | 9.52 | 0.043983 | 0.6154 | 0.6105615 | 0.5151723 | -0.1454 | 41.2406
1932 | 2.696667 | 4.1121 | 9.1278 | 12 | 3.0861 | 3.090147 | 9.52 | 0.044 | 0.614 | 0.610581 | 0.5148523 | -0.1463 | 41.2403
1933 | 2.698056 | 4.1121 | 9.1335 | 11 | 3.1107 | 3.091018 | 9.68 | 0.045294 | 0.6145 | 0.6106014 | 0.5145341 | -0.1473 | 41.2393
1934 | 2.699444 | 4.1064 | 9.1392 | 12 | 3.0979 | 3.091887 | 9.6 | 0.044636 | 0.6152 | 0.6106216 | 0.5142186 | -0.1482 | 41.2394
1935 | 2.700833 | 4.1064 | 9.1449 | 12 | 3.0932 | 3.092712 | 9.57 | 0.044614 | 0.6148 | 0.6106421 | 0.5140205 | -0.1491 | 41.2392
1936 | 2.702222 | 4.1011 | 9.1506 | 12 | 3.0896 | 3.093602 | 9.55 | 0.044112 | 0.6131 | 0.6106633 | 0.5136966 | -0.1501 | 41.2392
1937 | 2.703611 | 4.1011 | 9.1563 | 12 | 3.1095 | 3.094519 | 9.67 | 0.045193 | 0.6145 | 0.6106857 | 0.5133783 | -0.151 | 41.2383
1938 | 2.705 | 4.0953 | 9.162 | 12 | 3.0755 | 3.095379 | 9.46 | 0.043747 | 0.612 | 0.610708 | 0.5130486 | -0.152 | 41.2389
1939 | 2.706389 | 4.0953 | 9.1677 | 12 | 3.092 | 3.096294 | 9.56 | 0.044333 | 0.611 | 0.610731 | 0.5128395 | -0.1529 | 41.2383
1940 | 2.707778 | 4.0899 | 9.1733 | 12 | 3.113 | 3.097169 | 9.69 | 0.045336 | 0.6109 | 0.610755 | 0.5125059 | -0.1539 | 41.2375
1941 | 2.709167 | 4.0899 | 9.179 | 12 | 3.099 | 3.098083 | 9.6 | 0.044599 | 0.6099 | 0.6107791 | 0.5121676 | -0.1549 | 41.2377
1942 | 2.710556 | 4.0839 | 9.1847 | 12 | 3.1014 | 3.098972 | 9.62 | 0.044567 | 0.6096 | 0.6108034 | 0.5118275 | -0.1559 | 41.2375
1943 | 2.711944 | 4.0839 | 9.1904 | 12 | 3.106 | 3.099895 | 9.65 | 0.045006 | 0.6095 | 0.610828 | 0.5116175 | -0.1568 | 41.237
1944 | 2.713333 | 4.0784 | 9.196 | 12 | 3.1014 | 3.100769 | 9.62 | 0.044906 | 0.6092 | 0.6108526 | 0.5112768 | -0.1578 | 41.2368
1945 | 2.714722 | 4.0784 | 9.2017 | 12 | 3.1223 | 3.101724 | 9.75 | 0.04591 | 0.6098 | 0.610878 | 0.5109383 | -0.1588 | 41.236
1946 | 2.716111 | 4.0723 | 9.2073 | 12 | 3.1119 | 3.102623 | 9.68 | 0.045432 | 0.6088 | 0.6109042 | 0.510595 | -0.1598 | 41.236
1947 | 2.7175 | 4.0723 | 9.213 | 12 | 3.1165 | 3.103554 | 9.71 | 0.045288 | 0.6089 | 0.6109311 | 0.5103881 | -0.1608 | 41.2358
1948 | 2.718889 | 4.0667 | 9.2187 | 12 | 3.1084 | 3.104488 | 9.66 | 0.045084 | 0.6091 | 0.6109585 | 0.5100473 | -0.1618 | 41.2357
1949 | 2.720278 | 4.0667 | 9.2243 | 13 | 3.0399 | 3.105329 | 9.24 | 0.042197 | 0.605 | 0.6109863 | 0.5096879 | -0.1628 | 41.2372
1950 | 2.721667 | 4.0605 | 9.2299 | 12 | 3.113 | 3.106155 | 9.69 | 0.045419 | 0.6055 | 0.6110147 | 0.5093304 | -0.1638 | 41.2351
1951 | 2.723056 | 4.0605 | 9.2356 | 11 | 3.1014 | 3.107125 | 9.62 | 0.044953 | 0.6042 | 0.6110429 | 0.509109 | -0.1648 | 41.2351
1952 | 2.724444 | 4.0547 | 9.2412 | 12 | 3.1223 | 3.107992 | 9.75 | 0.045735 | 0.6035 | 0.6110708 | 0.5087439 | -0.1659 | 41.2344
1953 | 2.725833 | 4.0547 | 9.2468 | 12 | 3.1154 | 3.108867 | 9.71 | 0.045489 | 0.604 | 0.6110989 | 0.5083807 | -0.1669 | 41.2344
1954 | 2.727222 | 4.0484 | 9.2525 | 12 | 3.12 | 3.109746 | 9.73 | 0.045645 | 0.6042 | 0.6111278 | 0.508018 | -0.1679 | 41.234
1955 | 2.728611 | 4.0484 | 9.2581 | 12 | 3.099 | 3.110579 | 9.6 | 0.044855 | 0.6034 | 0.6111578 | 0.5077991 | -0.1689 | 41.2343
1956 | 2.73 | 4.0425 | 9.2637 | 12 | 3.1142 | 3.111513 | 9.7 | 0.045473 | 0.6032 | 0.6111883 | 0.5074333 | -0.17 | 41.2337
1957 | 2.731389 | 4.0425 | 9.2693 | 12 | 3.1258 | 3.112486 | 9.77 | 0.046018 | 0.6031 | 0.6112197 | 0.5070666 | -0.171 | 41.2331
1958 | 2.732778 | 4.0361 | 9.2749 | 12 | 3.1154 | 3.113375 | 9.71 | 0.045462 | 0.6024 | 0.6112512 | 0.5066966 | -0.1721 | 41.2332
1959 | 2.734167 | 4.0361 | 9.2805 | 12 | 3.1177 | 3.114303 | 9.72 | 0.045455 | 0.6017 | 0.6112835 | 0.5064764 | -0.1731 | 41.233
1960 | 2.735556 | 4.0302 | 9.2861 | 12 | 3.1037 | 3.115195 | 9.63 | 0.045019 | 0.6012 | 0.6113155 | 0.5061024 | -0.1741 | 41.2331
1961 | 2.736944 | 4.0302 | 9.2917 | 12 | 3.1107 | 3.116046 | 9.68 | 0.045245 | 0.6004 | 0.6113477 | 0.5057246 | -0.1752 | 41.2327
1962 | 2.738333 | 4.0237 | 9.2973 | 12 | 3.1154 | 3.116947 | 9.71 | 0.04559 | 0.6004 | 0.6113793 | 0.5053466 | -0.1763 | 41.2323
1963 | 2.739722 | 4.0237 | 9.3029 | 12 | 3.1305 | 3.117831 | 9.8 | 0.046072 | 0.6005 | 0.6114115 | 0.5051272 | -0.1773 | 41.2318
1964 | 2.741111 | 4.0177 | 9.3085 | 12 | 3.1212 | 3.118707 | 9.74 | 0.045776 | 0.6001 | 0.6114439 | 0.5047491 | -0.1784 | 41.2318
1965 | 2.7425 | 4.0177 | 9.3141 | 12 | 3.1154 | 3.119621 | 9.71 | 0.045595 | 0.5994 | 0.6114769 | 0.5043677 | -0.1794 | 41.2316
1966 | 2.743889 | 4.0111 | 9.3196 | 12 | 3.1235 | 3.120494 | 9.76 | 0.045887 | 0.5988 | 0.6115104 | 0.5039833 | -0.1805 | 41.2313
1967 | 2.745278 | 4.0111 | 9.3252 | 12 | 3.1235 | 3.121376 | 9.76 | 0.045932 | 0.5991 | 0.6115445 | 0.5037641 | -0.1815 | 41.2311
1968 | 2.746667 | 4.0051 | 9.3308 | 12 | 3.1189 | 3.122287 | 9.73 | 0.04577 | 0.5983 | 0.6115787 | 0.5033789 | -0.1826 | 41.2309
1969 | 2.748056 | 4.0051 | 9.3363 | 12 | 3.113 | 3.123199 | 9.69 | 0.045465 | 0.597 | 0.6116129 | 0.502988 | -0.1836 | 41.2309
1970 | 2.749444 | 3.9985 | 9.3419 | 13 | 3.1281 | 3.124143 | 9.79 | 0.046172 | 0.5968 | 0.6116475 | 0.502596 | -0.1847 | 41.2303
1971 | 2.750833 | 3.9985 | 9.3474 | 12 | 3.1142 | 3.125121 | 9.7 | 0.04549 | 0.5963 | 0.611683 | 0.5023706 | -0.1857 | 41.2305
1972 | 2.752222 | 3.9925 | 9.353 | 12 | 3.1084 | 3.126087 | 9.66 | 0.045097 | 0.5945 | 0.6117197 | 0.5019701 | -0.1868 | 41.2305
1973 | 2.753889 | 3.9925 | 9.3585 | 12 | 3.1455 | 3.127071 | 9.89 | 0.0469 | 0.5959 | 0.6117565 | 0.5015752 | -0.1878 | 41.2297
1974 | 2.755278 | 3.9859 | 9.3641 | 12 | 3.127 | 3.128031 | 9.78 | 0.046151 | 0.5949 | 0.6117932 | 0.5011758 | -0.1889 | 41.2299
1975 | 2.756667 | 3.9859 | 9.3696 | 12 | 3.1247 | 3.128969 | 9.76 | 0.046161 | 0.594 | 0.6118302 | 0.5009469 | -0.1899 | 41.2297
1976 | 2.758056 | 3.9799 | 9.3751 | 12 | 3.1363 | 3.12994 | 9.84 | 0.046734 | 0.5934 | 0.6118673 | 0.5005425 | -0.1909 | 41.2292
1977 | 2.759444 | 3.9799 | 9.3807 | 12 | 3.1339 | 3.130879 | 9.82 | 0.046244 | 0.5931 | 0.6119042 | 0.5001365 | -0.192 | 41.2293
1978 | 2.760833 | 3.9732 | 9.3862 | 12 | 3.1142 | 3.131827 | 9.7 | 0.045589 | 0.592 | 0.6119409 | 0.4997255 | -0.1931 | 41.2295
1979 | 2.762222 | 3.9732 | 9.3917 | 12 | 3.1293 | 3.132707 | 9.79 | 0.046151 | 0.5917 | 0.6119785 | 0.4994931 | -0.1941 | 41.229
1980 | 2.763611 | 3.9671 | 9.3972 | 12 | 3.1223 | 3.133639 | 9.75 | 0.045949 | 0.5909 | 0.6120159 | 0.4990789 | -0.1951 | 41.2289
1981 | 2.765 | 3.9671 | 9.4027 | 12 | 3.1432 | 3.134499 | 9.88 | 0.046819 | 0.5901 | 0.6120538 | 0.4986612 | -0.1962 | 41.2282
1982 | 2.766389 | 3.9603 | 9.4082 | 12 | 3.1316 | 3.135428 | 9.81 | 0.046409 | 0.5901 | 0.6120923 | 0.4982433 | -0.1973 | 41.2283
1983 | 2.767778 | 3.9603 | 9.4137 | 12 | 3.1397 | 3.136415 | 9.86 | 0.046562 | 0.5891 | 0.6121306 | 0.4980061 | -0.1983 | 41.228
1984 | 2.769167 | 3.9541 | 9.4192 | 12 | 3.1397 | 3.137405 | 9.86 | 0.046535 | 0.5884 | 0.6121695 | 0.4975824 | -0.1994 | 41.2279
1985 | 2.770556 | 3.9541 | 9.4247 | 12 | 3.142 | 3.138332 | 9.87 | 0.046626 | 0.5892 | 0.6122046 | 0.4971617 | -0.2005 | 41.2277
1986 | 2.771944 | 3.9472 | 9.4302 | 12 | 3.1316 | 3.139261 | 9.81 | 0.046465 | 0.588 | 0.6122392 | 0.4967357 | -0.2016 | 41.2276
1987 | 2.773333 | 3.9472 | 9.4357 | 12 | 3.1581 | 3.140179 | 9.97 | 0.047568 | 0.5879 | 0.6122743 | 0.4965002 | -0.2026 | 41.2267
1988 | 2.774722 | 3.941 | 9.4411 | 13 | 3.1293 | 3.141085 | 9.79 | 0.046305 | 0.5874 | 0.6123101 | 0.4960731 | -0.2037 | 41.2273
1989 | 2.776111 | 3.941 | 9.4466 | 12 | 3.1339 | 3.141986 | 9.82 | 0.046573 | 0.5862 | 0.6123456 | 0.4956407 | -0.2048 | 41.227
1990 | 2.7775 | 3.9339 | 9.4521 | 12 | 3.127 | 3.142927 | 9.78 | 0.046149 | 0.5854 | 0.6123814 | 0.4952047 | -0.2059 | 41.2271
1991 | 2.778889 | 3.9339 | 9.4575 | 12 | 3.1084 | 3.143926 | 9.66 | 0.045554 | 0.5836 | 0.6124174 | 0.4949575 | -0.207 | 41.2273
1992 | 2.780278 | 3.9275 | 9.463 | 12 | 3.1328 | 3.144914 | 9.81 | 0.046633 | 0.583 | 0.6124542 | 0.4945129 | -0.2081 | 41.2265
1993 | 2.781667 | 3.9275 | 9.4684 | 12 | 3.1339 | 3.145788 | 9.82 | 0.046757 | 0.5822 | 0.6124915 | 0.4940646 | -0.2093 | 41.2263
1994 | 2.783056 | 3.9202 | 9.4739 | 12 | 3.1409 | 3.146722 | 9.87 | 0.046888 | 0.5812 | 0.6125294 | 0.493612 | -0.2104 | 41.226
1995 | 2.784444 | 3.9202 | 9.4793 | 12 | 3.1409 | 3.147611 | 9.87 | 0.046992 | 0.5803 | 0.6125673 | 0.4933577 | -0.2115 | 41.2258
1996 | 2.785833 | 3.9135 | 9.4848 | 12 | 3.1489 | 3.148541 | 9.92 | 0.047251 | 0.5803 | 0.6126055 | 0.4929029 | -0.2127 | 41.2255
1997 | 2.787222 | 3.9135 | 9.4902 | 12 | 3.1397 | 3.14949 | 9.86 | 0.046586 | 0.5799 | 0.6126448 | 0.4924462 | -0.2138 | 41.2257
1998 | 2.788611 | 3.9061 | 9.4956 | 12 | 3.1235 | 3.150351 | 9.76 | 0.046151 | 0.5785 | 0.6126832 | 0.4919834 | -0.215 | 41.2259
1999 | 2.79 | 3.9061 | 9.5011 | 12 | 3.1397 | 3.151337 | 9.86 | 0.046926 | 0.577 | 0.6127215 | 0.4917222 | -0.2162 | 41.2252
2000 | 2.791389 | 3.8992 | 9.5065 | 12 | 3.1328 | 3.152289 | 9.81 | 0.046688 | 0.5754 | 0.6127606 | 0.491248 | -0.2174 | 41.2252
2001 | 2.792778 | 3.8992 | 9.5119 | 13 | 3.1386 | 3.153201 | 9.85 | 0.046827 | 0.5748 | 0.6128001 | 0.4907711 | -0.2186 | 41.225
2002 | 2.794167 | 3.8915 | 9.5173 | 12 | 3.1604 | 3.154111 | 9.99 | 0.047697 | 0.5763 | 0.6128412 | 0.4903006 | -0.2198 | 41.2244
2003 | 2.795556 | 3.8915 | 9.5227 | 12 | 3.1547 | 3.155087 | 9.95 | 0.047481 | 0.5775 | 0.6128828 | 0.4900486 | -0.221 | 41.2243
2004 | 2.796944 | 3.8846 | 9.5281 | 13 | 3.165 | 3.156028 | 10.02 | 0.048134 | 0.5788 | 0.6129244 | 0.4895904 | -0.2222 | 41.2238
2005 | 2.798333 | 3.8846 | 9.5335 | 12 | 3.1397 | 3.156814 | 9.86 | 0.046877 | 0.5779 | 0.6129671 | 0.4891282 | -0.2234 | 41.2244
2006 | 2.799722 | 3.877 | 9.5389 | 12 | 3.1501 | 3.157691 | 9.92 | 0.047295 | 0.578 | 0.6130106 | 0.4886663 | -0.2246 | 41.224
2007 | 2.801111 | 3.877 | 9.5443 | 12 | 3.1753 | 3.158627 | 10.08 | 0.048629 | 0.5793 | 0.6130544 | 0.488429 | -0.2258 | 41.2231
2008 | 2.8025 | 3.8702 | 9.5496 | 12 | 3.1455 | 3.159555 | 9.89 | 0.047152 | 0.5789 | 0.6130983 | 0.4879726 | -0.227 | 41.2239
2009 | 2.803889 | 3.8702 | 9.555 | 12 | 3.1581 | 3.160559 | 9.97 | 0.047754 | 0.5793 | 0.6131429 | 0.4875178 | -0.2281 | 41.2234
2010 | 2.805278 | 3.8627 | 9.5604 | 13 | 3.157 | 3.16154 | 9.97 | 0.047852 | 0.5805 | 0.6131866 | 0.4870679 | -0.2294 | 41.2232
2011 | 2.806667 | 3.8627 | 9.5658 | 13 | 3.1524 | 3.162518 | 9.94 | 0.047408 | 0.5806 | 0.6132307 | 0.4868428 | -0.2305 | 41.2233
2012 | 2.808056 | 3.856 | 9.5711 | 12 | 3.1478 | 3.163512 | 9.91 | 0.047212 | 0.5796 | 0.6132747 | 0.4863908 | -0.2317 | 41.2233
2013 | 2.809444 | 3.856 | 9.5765 | 12 | 3.0708 | 3.164506 | 9.43 | 0.044178 | 0.5728 | 0.6133193 | 0.48591 | -0.2329 | 41.225
2014 | 2.810833 | 3.8483 | 9.5818 | 12 | 3.1535 | 3.165459 | 9.94 | 0.047621 | 0.5728 | 0.613364 | 0.4854289 | -0.2341 | 41.2229
2015 | 2.812222 | 3.8483 | 9.5872 | 12 | 3.142 | 3.166441 | 9.87 | 0.047074 | 0.5709 | 0.6134095 | 0.4851701 | -0.2352 | 41.223
2016 | 2.813611 | 3.8414 | 9.5925 | 13 | 3.1512 | 3.167358 | 9.93 | 0.047385 | 0.5706 | 0.6134552 | 0.4846816 | -0.2364 | 41.2228
2017 | 2.815 | 3.8414 | 9.5978 | 12 | 3.1593 | 3.168291 | 9.98 | 0.04794 | 0.5716 | 0.6135015 | 0.4841971 | -0.2376 | 41.2223
2018 | 2.816389 | 3.8337 | 9.6031 | 12 | 3.1662 | 3.169186 | 10.02 | 0.048085 | 0.5726 | 0.6135489 | 0.4837168 | -0.2388 | 41.2221
2019 | 2.817778 | 3.8337 | 9.6085 | 12 | 3.173 | 3.170109 | 10.07 | 0.048307 | 0.5739 | 0.6135962 | 0.4834779 | -0.24 | 41.2219
2020 | 2.819167 | 3.8269 | 9.6138 | 12 | 3.1685 | 3.171039 | 10.04 | 0.048304 | 0.5742 | 0.6136433 | 0.4830062 | -0.2411 | 41.2218
2021 | 2.820556 | 3.8269 | 9.6191 | 12 | 3.1753 | 3.17194 | 10.08 | 0.048647 | 0.576 | 0.6136912 | 0.4825416 | -0.2423 | 41.2215
2022 | 2.821944 | 3.8194 | 9.6244 | 12 | 3.1639 | 3.172801 | 10.01 | 0.048019 | 0.5767 | 0.6137388 | 0.48208 | -0.2435 | 41.2217
2023 | 2.823333 | 3.8194 | 9.6297 | 12 | 3.1593 | 3.173797 | 9.98 | 0.047889 | 0.5753 | 0.6137872 | 0.481854 | -0.2447 | 41.2217
2024 | 2.824722 | 3.8128 | 9.635 | 12 | 3.1799 | 3.174702 | 10.11 | 0.048789 | 0.5771 | 0.613836 | 0.4813957 | -0.2458 | 41.2211
2025 | 2.826111 | 3.8128 | 9.6403 | 12 | 3.1765 | 3.175615 | 10.09 | 0.048645 | 0.5784 | 0.6138856 | 0.4809428 | -0.2469 | 41.2211
2026 | 2.8275 | 3.8055 | 9.6456 | 12 | 3.1822 | 3.176468 | 10.13 | 0.048726 | 0.5788 | 0.6139348 | 0.4804914 | -0.2481 | 41.2209
2027 | 2.828889 | 3.8055 | 9.6509 | 12 | 3.1845 | 3.177372 | 10.14 | 0.049024 | 0.5799 | 0.6139842 | 0.4802913 | -0.2492 | 41.2207
2028 | 2.830556 | 3.7992 | 9.6561 | 12 | 3.1788 | 3.178269 | 10.1 | 0.048819 | 0.5811 | 0.6140339 | 0.4798512 | -0.2502 | 41.2211
2029 | 2.831944 | 3.7992 | 9.6614 | 13 | 3.1765 | 3.179247 | 10.09 | 0.048735 | 0.581 | 0.6140839 | 0.4794103 | -0.2513 | 41.2211
2030 | 2.833333 | 3.7923 | 9.6667 | 12 | 3.1673 | 3.180193 | 10.03 | 0.048404 | 0.581 | 0.6141342 | 0.4789693 | -0.2524 | 41.2212
2031 | 2.834722 | 3.7923 | 9.672 | 12 | 3.173 | 3.181132 | 10.07 | 0.048688 | 0.5805 | 0.6141838 | 0.4787783 | -0.2534 | 41.2209
2032 | 2.836111 | 3.7864 | 9.6772 | 12 | 3.1685 | 3.18201 | 10.04 | 0.048564 | 0.5804 | 0.6142333 | 0.4783364 | -0.2544 | 41.2209
2033 | 2.8375 | 3.7864 | 9.6825 | 12 | 3.1535 | 3.182874 | 9.94 | 0.047627 | 0.5796 | 0.6142835 | 0.477891 | -0.2554 | 41.2214
2034 | 2.838889 | 3.7797 | 9.6877 | 12 | 3.1593 | 3.183794 | 9.98 | 0.047951 | 0.5787 | 0.6143325 | 0.4774418 | -0.2564 | 41.2211
2035 | 2.840278 | 3.7797 | 9.693 | 12 | 3.1662 | 3.184686 | 10.02 | 0.048275 | 0.5776 | 0.6143823 | 0.477245 | -0.2573 | 41.2208
2036 | 2.841667 | 3.774 | 9.6982 | 12 | 3.1765 | 3.185601 | 10.09 | 0.048793 | 0.5782 | 0.614433 | 0.4767953 | -0.2583 | 41.2205
2037 | 2.843056 | 3.774 | 9.7035 | 13 | 3.1856 | 3.186521 | 10.15 | 0.049337 | 0.5786 | 0.6144844 | 0.4763472 | -0.2592 | 41.22
2038 | 2.844444 | 3.7676 | 9.7087 | 13 | 3.1776 | 3.187383 | 10.1 | 0.049227 | 0.5792 | 0.6145365 | 0.4759014 | -0.2601 | 41.22
2039 | 2.845833 | 3.7676 | 9.7139 | 12 | 3.173 | 3.188194 | 10.07 | 0.048623 | 0.5779 | 0.6145889 | 0.4757123 | -0.261 | 41.2203
2040 | 2.847222 | 3.7624 | 9.7192 | 13 | 3.173 | 3.189118 | 10.07 | 0.048729 | 0.578 | 0.6146415 | 0.4752632 | -0.2618 | 41.2202
2041 | 2.848611 | 3.7624 | 9.7244 | 12 | 3.1719 | 3.190004 | 10.06 | 0.048534 | 0.5776 | 0.6146951 | 0.4748121 | -0.2626 | 41.2202
2042 | 2.85 | 3.7564 | 9.7296 | 12 | 3.1901 | 3.190848 | 10.18 | 0.049336 | 0.5794 | 0.614749 | 0.4743696 | -0.2635 | 41.2197
2043 | 2.851389 | 3.7564 | 9.7348 | 12 | 3.189 | 3.19183 | 10.17 | 0.049534 | 0.5809 | 0.6148028 | 0.4741982 | -0.2642 | 41.2195
2044 | 2.852778 | 3.7515 | 9.74 | 12 | 3.181 | 3.192745 | 10.12 | 0.049105 | 0.5801 | 0.6148569 | 0.4737603 | -0.265 | 41.2197
2045 | 2.854167 | 3.7515 | 9.7452 | 13 | 3.1822 | 3.193719 | 10.13 | 0.049035 | 0.5798 | 0.6149112 | 0.4733268 | -0.2657 | 41.2197
2046 | 2.855556 | 3.746 | 9.7504 | 12 | 3.1765 | 3.194646 | 10.09 | 0.04885 | 0.5794 | 0.6149648 | 0.4728915 | -0.2664 | 41.2197
2047 | 2.856944 | 3.746 | 9.7556 | 13 | 3.1879 | 3.195657 | 10.16 | 0.049531 | 0.5791 | 0.6150184 | 0.4727129 | -0.2671 | 41.2193
2048 | 2.858333 | 3.7415 | 9.7608 | 12 | 3.1867 | 3.196502 | 10.16 | 0.049301 | 0.5795 | 0.6150714 | 0.4722796 | -0.2678 | 41.2194
2049 | 2.859722 | 3.7415 | 9.766 | 13 | 3.1901 | 3.197345 | 10.18 | 0.049547 | 0.5795 | 0.6151239 | 0.4718465 | -0.2684 | 41.2192
2050 | 2.861111 | 3.7362 | 9.7712 | 12 | 3.181 | 3.19832 | 10.12 | 0.049074 | 0.5791 | 0.6151774 | 0.471412 | -0.2691 | 41.2194
2051 | 2.8625 | 3.7362 | 9.7764 | 12 | 3.2049 | 3.199212 | 10.27 | 0.050285 | 0.5803 | 0.615231 | 0.4712438 | -0.2697 | 41.2186
2052 | 2.863889 | 3.7322 | 9.7816 | 13 | 3.2026 | 3.200076 | 10.26 | 0.050035 | 0.5809 | 0.615283 | 0.4708183 | -0.2702 | 41.2187
2053 | 2.865278 | 3.7322 | 9.7868 | 13 | 3.1879 | 3.200986 | 10.16 | 0.049616 | 0.5808 | 0.6153353 | 0.4703924 | -0.2708 | 41.2189
2054 | 2.866667 | 3.7274 | 9.792 | 13 | 3.1913 | 3.201865 | 10.18 | 0.049501 | 0.5801 | 0.6153874 | 0.4699642 | -0.2713 | 41.2189
2055 | 2.868056 | 3.7274 | 9.7971 | 14 | 3.1924 | 3.202807 | 10.19 | 0.049876 | 0.5807 | 0.6154392 | 0.4698027 | -0.2718 | 41.2186
2056 | 2.869444 | 3.7237 | 9.8023 | 14 | 3.1719 | 3.203664 | 10.06 | 0.048864 | 0.5783 | 0.6154904 | 0.4693687 | -0.2723 | 41.2192
2057 | 2.870833 | 3.7237 | 9.8075 | 12 | 3.2038 | 3.204603 | 10.26 | 0.050315 | 0.5786 | 0.6155424 | 0.4689352 | -0.2728 | 41.2183
2058 | 2.872222 | 3.7193 | 9.8126 | 13 | 3.2094 | 3.205491 | 10.3 | 0.05035 | 0.5799 | 0.6155937 | 0.4685112 | -0.2732 | 41.2182
2059 | 2.873611 | 3.7193 | 9.8178 | 14 | 3.2083 | 3.206375 | 10.29 | 0.050532 | 0.5819 | 0.6156456 | 0.468357 | -0.2736 | 41.2181
2060 | 2.875 | 3.7161 | 9.823 | 13 | 3.1992 | 3.207347 | 10.24 | 0.049796 | 0.5827 | 0.6156973 | 0.467946 | -0.274 | 41.2184
2061 | 2.876389 | 3.7161 | 9.8281 | 14 | 3.2026 | 3.208232 | 10.26 | 0.050289 | 0.5827 | 0.6157494 | 0.4675351 | -0.2743 | 41.2181
2062 | 2.877778 | 3.7122 | 9.8333 | 14 | 3.1992 | 3.209114 | 10.24 | 0.050055 | 0.5837 | 0.6158013 | 0.4671296 | -0.2747 | 41.2182
2063 | 2.879167 | 3.7122 | 9.8384 | 13 | 3.2173 | 3.209963 | 10.35 | 0.050878 | 0.584 | 0.615853 | 0.466988 | -0.275 | 41.2177
2064 | 2.880556 | 3.7095 | 9.8436 | 12 | 3.1719 | 3.210907 | 10.06 | 0.048711 | 0.5828 | 0.615905 | 0.4665803 | -0.2752 | 41.2189
2065 | 2.881944 | 3.7095 | 9.8487 | 12 | 3.2286 | 3.211688 | 10.42 | 0.05136 | 0.5848 | 0.6159576 | 0.4661816 | -0.2755 | 41.2173
2066 | 2.883333 | 3.7061 | 9.8539 | 13 | 3.1992 | 3.212509 | 10.24 | 0.049966 | 0.5848 | 0.6160098 | 0.4657836 | -0.2757 | 41.2181
2067 | 2.884722 | 3.7061 | 9.859 | 14 | 3.2128 | 3.213427 | 10.32 | 0.050774 | 0.5859 | 0.6160616 | 0.4656534 | -0.2759 | 41.2176
2068 | 2.886111 | 3.704 | 9.8642 | 13 | 3.206 | 3.2143 | 10.28 | 0.050447 | 0.586 | 0.6161138 | 0.4652618 | -0.276 | 41.2177
2069 | 2.8875 | 3.704 | 9.8693 | 13 | 3.2173 | 3.215142 | 10.35 | 0.05076 | 0.5867 | 0.6161655 | 0.4648799 | -0.2761 | 41.2175
2070 | 2.888889 | 3.7012 | 9.8745 | 12 | 3.2151 | 3.216012 | 10.34 | 0.050822 | 0.5879 | 0.616217 | 0.4645013 | -0.2762 | 41.2174
2071 | 2.890278 | 3.7012 | 9.8796 | 13 | 3.2128 | 3.216885 | 10.32 | 0.050671 | 0.5879 | 0.6162689 | 0.464379 | -0.2763 | 41.2175
2072 | 2.891667 | 3.6997 | 9.8847 | 13 | 3.2162 | 3.21781 | 10.34 | 0.05121 | 0.589 | 0.6163204 | 0.4640063 | -0.2763 | 41.2171
2073 | 2.893056 | 3.6997 | 9.8899 | 13 | 3.2015 | 3.218652 | 10.25 | 0.050305 | 0.589 | 0.6163719 | 0.4636343 | -0.2763 | 41.2176
2074 | 2.894444 | 3.6974 | 9.895 | 13 | 3.1604 | 3.2195 | 9.99 | 0.048588 | 0.5869 | 0.6164237 | 0.4632559 | -0.2762 | 41.2186
2075 | 2.895833 | 3.6974 | 9.9002 | 13 | 3.2274 | 3.220333 | 10.42 | 0.051447 | 0.5865 | 0.6164758 | 0.4631297 | -0.2762 | 41.2169
2076 | 2.897222 | 3.6963 | 9.9053 | 13 | 3.2207 | 3.22127 | 10.37 | 0.050982 | 0.5871 | 0.6165282 | 0.4627535 | -0.276 | 41.2171
2077 | 2.898611 | 3.6963 | 9.9104 | 13 | 3.2015 | 3.222097 | 10.25 | 0.050121 | 0.5869 | 0.6165809 | 0.462378 | -0.2759 | 41.2176
2078 | 2.9 | 3.6946 | 9.9156 | 13 | 3.1992 | 3.223074 | 10.24 | 0.050216 | 0.5873 | 0.6166339 | 0.4620069 | -0.2758 | 41.2175
2079 | 2.901389 | 3.6946 | 9.9207 | 12 | 3.1856 | 3.223937 | 10.15 | 0.049569 | 0.5838 | 0.6166869 | 0.4618702 | -0.2756 | 41.2179
2080 | 2.903056 | 3.694 | 9.9258 | 12 | 3.2252 | 3.224783 | 10.4 | 0.051426 | 0.586 | 0.6167395 | 0.4614952 | -0.2753 | 41.2171
2081 | 2.904444 | 3.694 | 9.9309 | 13 | 3.2229 | 3.225661 | 10.39 | 0.051286 | 0.587 | 0.6167919 | 0.4611287 | -0.2751 | 41.2172
2082 | 2.905833 | 3.6928 | 9.9361 | 13 | 3.2252 | 3.226552 | 10.4 | 0.051248 | 0.5864 | 0.6168439 | 0.4607597 | -0.2748 | 41.2172
2083 | 2.907222 | 3.6928 | 9.9412 | 15 | 3.2431 | 3.227484 | 10.52 | 0.052315 | 0.589 | 0.616896 | 0.4606445 | -0.2745 | 41.2165
2084 | 2.908611 | 3.6928 | 9.9463 | 13 | 3.206 | 3.228395 | 10.28 | 0.050486 | 0.589 | 0.6169475 | 0.4602874 | -0.2741 | 41.2176
2085 | 2.91 | 3.6928 | 9.9515 | 13 | 3.2342 | 3.229276 | 10.46 | 0.05177 | 0.5904 | 0.6169993 | 0.4599394 | -0.2737 | 41.2167
2086 | 2.911389 | 3.6922 | 9.9566 | 13 | 3.2184 | 3.23023 | 10.36 | 0.050996 | 0.5899 | 0.6170509 | 0.4595929 | -0.2734 | 41.2172
2087 | 2.912778 | 3.6922 | 9.9617 | 13 | 3.2196 | 3.231123 | 10.37 | 0.051458 | 0.5902 | 0.6171019 | 0.4594801 | -0.2729 | 41.2169
2088 | 2.914167 | 3.6928 | 9.9668 | 13 | 3.2263 | 3.23198 | 10.41 | 0.051482 | 0.5902 | 0.617152 | 0.4591361 | -0.2724 | 41.2169
2089 | 2.915556 | 3.6928 | 9.972 | 13 | 3.2274 | 3.232746 | 10.42 | 0.051535 | 0.5908 | 0.6172022 | 0.4587963 | -0.2719 | 41.2168
2090 | 2.916944 | 3.6928 | 9.9771 | 15 | 3.2398 | 3.233575 | 10.5 | 0.052396 | 0.5918 | 0.6172518 | 0.4584607 | -0.2714 | 41.2162
2091 | 2.918333 | 3.6928 | 9.9822 | 14 | 3.2229 | 3.2345 | 10.39 | 0.051339 | 0.5932 | 0.6173013 | 0.4583624 | -0.2708 | 41.2168
2092 | 2.919722 | 3.6939 | 9.9874 | 14 | 3.2162 | 3.235321 | 10.34 | 0.051102 | 0.5935 | 0.6173512 | 0.4580349 | -0.2702 | 41.2169
2093 | 2.921111 | 3.6939 | 9.9925 | 13 | 3.2229 | 3.236185 | 10.39 | 0.051636 | 0.5935 | 0.6174008 | 0.457708 | -0.2696 | 41.2166
2094 | 2.9225 | 3.6946 | 9.9976 | 12 | 3.2454 | 3.237096 | 10.53 | 0.052601 | 0.5963 | 0.6174508 | 0.4573939 | -0.2689 | 41.216
2095 | 2.923889 | 3.6946 | 10.0028 | 14 | 3.2229 | 3.237962 | 10.39 | 0.051265 | 0.5945 | 0.6175007 | 0.4573027 | -0.2682 | 41.2167
2096 | 2.925278 | 3.6964 | 10.0079 | 13 | 3.2443 | 3.238813 | 10.53 | 0.052453 | 0.597 | 0.6175507 | 0.4569926 | -0.2674 | 41.216
2097 | 2.926667 | 3.6964 | 10.013 | 14 | 3.2308 | 3.239817 | 10.44 | 0.051768 | 0.5972 | 0.6176005 | 0.456685 | -0.2666 | 41.2164
2098 | 2.928056 | 3.6977 | 10.0182 | 12 | 3.2532 | 3.240675 | 10.58 | 0.052856 | 0.5984 | 0.617651 | 0.4563829 | -0.2658 | 41.2157
2099 | 2.929444 | 3.6977 | 10.0233 | 13 | 3.242 | 3.241651 | 10.51 | 0.052169 | 0.5996 | 0.6177018 | 0.4563137 | -0.265 | 41.2161
2100 | 2.930833 | 3.7001 | 10.0284 | 13 | 3.2621 | 3.242544 | 10.64 | 0.053333 | 0.602 | 0.6177523 | 0.456027 | -0.2641 | 41.2154
2101 | 2.932222 | 3.7001 | 10.0336 | 15 | 3.2319 | 3.243419 | 10.45 | 0.051984 | 0.6024 | 0.6178027 | 0.4557444 | -0.2631 | 41.2161
2102 | 2.933611 | 3.7021 | 10.0387 | 15 | 3.2576 | 3.244323 | 10.61 | 0.053249 | 0.6051 | 0.6178527 | 0.4554702 | -0.2622 | 41.2153
2103 | 2.935 | 3.7021 | 10.0439 | 15 | 3.1363 | 3.245214 | 9.84 | 0.048179 | 0.5967 | 0.617903 | 0.4553927 | -0.2612 | 41.2183
2104 | 2.936389 | 3.7051 | 10.049 | 16 | 3.261 | 3.246062 | 10.63 | 0.053692 | 0.5995 | 0.6179535 | 0.455097 | -0.2602 | 41.215
2105 | 2.937778 | 3.7051 | 10.0542 | 18 | 3.2543 | 3.247017 | 10.59 | 0.053347 | 0.6001 | 0.618004 | 0.4548067 | -0.2592 | 41.2151
2106 | 2.939167 | 3.7075 | 10.0593 | 16 | 3.2599 | 3.247957 | 10.63 | 0.053752 | 0.6009 | 0.6180542 | 0.4545213 | -0.2581 | 41.2149
2107 | 2.940556 | 3.7075 | 10.0644 | 17 | 3.2387 | 3.248886 | 10.49 | 0.052579 | 0.6013 | 0.6181043 | 0.454461 | -0.257 | 41.2155
2108 | 2.941944 | 3.711 | 10.0696 | 16 | 3.2688 | 3.249671 | 10.68 | 0.054258 | 0.6029 | 0.6181548 | 0.4541846 | -0.2559 | 41.2145
2109 | 2.943333 | 3.711 | 10.0748 | 16 | 3.292 | 3.250481 | 10.84 | 0.055164 | 0.6072 | 0.6182043 | 0.45392 | -0.2547 | 41.2139
2110 | 2.944722 | 3.714 | 10.0799 | 16 | 3.2588 | 3.251387 | 10.62 | 0.053878 | 0.6086 | 0.6182547 | 0.4536649 | -0.2536 | 41.2146
2111 | 2.946111 | 3.714 | 10.0851 | 15 | 3.2532 | 3.252317 | 10.58 | 0.053307 | 0.6092 | 0.6183052 | 0.4536409 | -0.2523 | 41.2149
2112 | 2.9475 | 3.7182 | 10.0902 | 16 | 3.2831 | 3.253243 | 10.78 | 0.054776 | 0.6122 | 0.6183562 | 0.453401 | -0.2511 | 41.214
2113 | 2.948889 | 3.7182 | 10.0954 | 16 | 3.2487 | 3.254166 | 10.55 | 0.053237 | 0.6126 | 0.6184067 | 0.4531611 | -0.2498 | 41.2149
2114 | 2.950278 | 3.7219 | 10.1006 | 15 | 3.2654 | 3.255081 | 10.66 | 0.054255 | 0.6142 | 0.6184578 | 0.4529273 | -0.2485 | 41.2142
2115 | 2.951667 | 3.7219 | 10.1057 | 14 | 3.2809 | 3.256073 | 10.76 | 0.0547 | 0.6169 | 0.6185093 | 0.4529384 | -0.2472 | 41.2139
2116 | 2.953056 | 3.7268 | 10.1109 | 17 | 3.2576 | 3.256956 | 10.61 | 0.053572 | 0.6162 | 0.6185612 | 0.4527134 | -0.2458 | 41.2145
2117 | 2.954444 | 3.7268 | 10.1161 | 15 | 3.2665 | 3.257728 | 10.67 | 0.054117 | 0.6185 | 0.6186126 | 0.4524988 | -0.2444 | 41.2141
2118 | 2.955833 | 3.7311 | 10.1213 | 17 | 3.2676 | 3.258597 | 10.68 | 0.053992 | 0.6197 | 0.6186637 | 0.452291 | -0.243 | 41.2142
2119 | 2.957222 | 3.7311 | 10.1265 | 16 | 3.2654 | 3.259404 | 10.66 | 0.054185 | 0.6207 | 0.6187145 | 0.4523159 | -0.2415 | 41.214
2120 | 2.958611 | 3.7366 | 10.1316 | 17 | 3.2843 | 3.260222 | 10.79 | 0.054998 | 0.623 | 0.6187654 | 0.4521219 | -0.24 | 41.2135
2121 | 2.96 | 3.7366 | 10.1368 | 17 | 3.2754 | 3.261114 | 10.73 | 0.054565 | 0.6249 | 0.6188158 | 0.4519369 | -0.2385 | 41.2137
2122 | 2.961389 | 3.7416 | 10.142 | 16 | 3.2854 | 3.261908 | 10.79 | 0.055095 | 0.6268 | 0.6188669 | 0.4517618 | -0.2369 | 41.2133
2123 | 2.962778 | 3.7416 | 10.1472 | 18 | 3.2942 | 3.262754 | 10.85 | 0.055343 | 0.6303 | 0.6189187 | 0.4518227 | -0.2353 | 41.2131
2124 | 2.964167 | 3.7478 | 10.1524 | 17 | 3.2688 | 3.263657 | 10.68 | 0.054344 | 0.6306 | 0.6189703 | 0.4516632 | -0.2337 | 41.2136
2125 | 2.965833 | 3.7478 | 10.1576 | 18 | 3.2854 | 3.264563 | 10.79 | 0.055004 | 0.632 | 0.6190216 | 0.451508 | -0.232 | 41.2136
2126 | 2.967222 | 3.7536 | 10.1629 | 16 | 3.2997 | 3.265557 | 10.89 | 0.05587 | 0.6358 | 0.619073 | 0.4513719 | -0.2303 | 41.213
2127 | 2.968611 | 3.7536 | 10.1681 | 17 | 3.2887 | 3.266429 | 10.82 | 0.055374 | 0.6368 | 0.6191241 | 0.4514568 | -0.2286 | 41.2132
2128 | 2.97 | 3.7607 | 10.1733 | 16 | 3.2676 | 3.26736 | 10.68 | 0.054216 | 0.638 | 0.6191751 | 0.4513297 | -0.2268 | 41.2138
2129 | 2.971389 | 3.7607 | 10.1785 | 16 | 3.2854 | 3.268183 | 10.79 | 0.055115 | 0.64 | 0.6192262 | 0.4512121 | -0.2249 | 41.2132
2130 | 2.972778 | 3.7673 | 10.1837 | 15 | 3.2743 | 3.269065 | 10.72 | 0.054249 | 0.6417 | 0.6192775 | 0.4511008 | -0.2231 | 41.2137
2131 | 2.974167 | 3.7673 | 10.189 | 15 | 3.2953 | 3.269922 | 10.86 | 0.055369 | 0.6448 | 0.6193278 | 0.4512167 | -0.2211 | 41.2129
2132 | 2.975556 | 3.7753 | 10.1942 | 17 | 3.2843 | 3.270777 | 10.79 | 0.055166 | 0.6465 | 0.6193778 | 0.4511245 | -0.2191 | 41.213
2133 | 2.976944 | 3.7753 | 10.1995 | 16 | 3.2909 | 3.271696 | 10.83 | 0.055243 | 0.6473 | 0.6194277 | 0.4510364 | -0.2171 | 41.2128
2134 | 2.978333 | 3.7828 | 10.2047 | 16 | 3.315 | 3.272631 | 10.99 | 0.056314 | 0.6506 | 0.6194782 | 0.45096 | -0.2151 | 41.2121
2135 | 2.979722 | 3.7828 | 10.21 | 16 | 3.2865 | 3.273469 | 10.8 | 0.055143 | 0.6517 | 0.6195281 | 0.4511034 | -0.213 | 41.2127
2136 | 2.981111 | 3.7916 | 10.2152 | 16 | 3.2997 | 3.274357 | 10.89 | 0.055617 | 0.6537 | 0.6195784 | 0.4510392 | -0.2108 | 41.2124
2137 | 2.9825 | 3.7916 | 10.2205 | 17 | 3.2964 | 3.275281 | 10.87 | 0.055742 | 0.6551 | 0.6196289 | 0.4509797 | -0.2087 | 41.2122
2138 | 2.983889 | 3.7999 | 10.2258 | 16 | 3.2986 | 3.276138 | 10.88 | 0.055696 | 0.6576 | 0.6196793 | 0.4509295 | -0.2065 | 41.2122
2139 | 2.985278 | 3.7999 | 10.2311 | 17 | 3.303 | 3.276999 | 10.91 | 0.056184 | 0.6595 | 0.6197292 | 0.4511044 | -0.2043 | 41.2118
2140 | 2.986667 | 3.8095 | 10.2364 | 17 | 3.3106 | 3.277869 | 10.96 | 0.056326 | 0.6619 | 0.6197796 | 0.4510709 | -0.202 | 41.2116
2141 | 2.988056 | 3.8095 | 10.2416 | 17 | 3.3019 | 3.278753 | 10.9 | 0.055819 | 0.6637 | 0.6198299 | 0.4510454 | -0.1996 | 41.2118
2142 | 2.989444 | 3.8186 | 10.2469 | 17 | 3.2931 | 3.279646 | 10.84 | 0.055624 | 0.6649 | 0.6198811 | 0.4510246 | -0.1973 | 41.2118
2143 | 2.990833 | 3.8186 | 10.2523 | 16 | 3.2964 | 3.280541 | 10.87 | 0.055766 | 0.6659 | 0.6199328 | 0.4512225 | -0.1949 | 41.2116
2144 | 2.992222 | 3.829 | 10.2576 | 17 | 3.2986 | 3.281415 | 10.88 | 0.055531 | 0.6673 | 0.6199845 | 0.4512109 | -0.1924 | 41.2117
2145 | 2.993611 | 3.829 | 10.2629 | 16 | 3.2909 | 3.282385 | 10.83 | 0.055552 | 0.6681 | 0.6200354 | 0.4512018 | -0.1899 | 41.2115
2146 | 2.995 | 3.839 | 10.2682 | 18 | 3.2997 | 3.28317 | 10.89 | 0.055929 | 0.6699 | 0.6200858 | 0.4511988 | -0.1874 | 41.2112
2147 | 2.996389 | 3.839 | 10.2736 | 17 | 3.2898 | 3.284041 | 10.82 | 0.055434 | 0.6708 | 0.6201368 | 0.4514159 | -0.1848 | 41.2114
2148 | 2.997778 | 3.8501 | 10.2789 | 17 | 3.2887 | 3.284915 | 10.82 | 0.055239 | 0.6715 | 0.6201886 | 0.4514187 | -0.1822 | 41.2114
2149 | 2.999167 | 3.8501 | 10.2842 | 16 | 3.3063 | 3.285805 | 10.93 | 0.056105 | 0.6738 | 0.6202407 | 0.4514275 | -0.1795 | 41.2108
2150 | 3.000556 | 3.8609 | 10.2896 | 16 | 3.2898 | 3.286629 | 10.82 | 0.055358 | 0.6737 | 0.620292 | 0.451435 | -0.1768 | 41.2111
2151 | 3.001944 | 3.8609 | 10.295 | 16 | 3.3019 | 3.287573 | 10.9 | 0.056093 | 0.6748 | 0.6203429 | 0.4516698 | -0.174 | 41.2105
2152 | 3.003333 | 3.8729 | 10.3003 | 16 | 3.2975 | 3.288425 | 10.87 | 0.055806 | 0.6751 | 0.6203945 | 0.4516823 | -0.1712 | 41.2106
2153 | 3.004722 | 3.8729 | 10.3057 | 18 | 3.3172 | 3.289278 | 11 | 0.056577 | 0.6772 | 0.6204465 | 0.4517014 | -0.1683 | 41.21
2154 | 3.006111 | 3.8844 | 10.3111 | 16 | 3.2986 | 3.290078 | 10.88 | 0.055881 | 0.6778 | 0.6204993 | 0.4517225 | -0.1655 | 41.2103
2155 | 3.0075 | 3.8844 | 10.3165 | 18 | 3.3085 | 3.291044 | 10.95 | 0.056333 | 0.679 | 0.6205523 | 0.4519735 | -0.1625 | 41.2099
2156 | 3.008889 | 3.8971 | 10.3219 | 17 | 3.3074 | 3.291954 | 10.94 | 0.05633 | 0.6793 | 0.6206048 | 0.4519999 | -0.1595 | 41.2097
2157 | 3.010278 | 3.8971 | 10.3273 | 17 | 3.3172 | 3.292923 | 11 | 0.056693 | 0.6807 | 0.6206567 | 0.4520256 | -0.1565 | 41.2094
2158 | 3.011667 | 3.9092 | 10.3328 | 16 | 3.2997 | 3.293747 | 10.89 | 0.055858 | 0.6806 | 0.620709 | 0.4520521 | -0.1536 | 41.2097
2159 | 3.013056 | 3.9092 | 10.3382 | 17 | 3.3183 | 3.294644 | 11.01 | 0.056983 | 0.6823 | 0.620761 | 0.4523184 | -0.1505 | 41.2089
2160 | 3.014444 | 3.9225 | 10.346 | 18 | 3.3216 | 3.295531 | 11.03 | 0.056979 | 0.6837 | 0.620813 | 0.4523566 | -0.1474 | 41.2078
2161 | 3.016389 | 3.9225 | 10.3514 | 17 | 3.2986 | 3.296372 | 10.88 | 0.05599 | 0.6841 | 0.6208648 | 0.4523924 | -0.1442 | 41.209
2162 | 3.017778 | 3.9352 | 10.3569 | 16 | 3.2942 | 3.297341 | 10.85 | 0.055801 | 0.6837 | 0.6209167 | 0.4524263 | -0.1411 | 41.209
2163 | 3.019167 | 3.9352 | 10.3624 | 17 | 3.3172 | 3.298291 | 11 | 0.056956 | 0.685 | 0.6209678 | 0.4527046 | -0.1379 | 41.2081
2164 | 3.020833 | 3.9491 | 10.3678 | 17 | 3.3106 | 3.299221 | 10.96 | 0.056702 | 0.6861 | 0.6210186 | 0.4527473 | -0.1347 | 41.2085
2165 | 3.022222 | 3.9491 | 10.3733 | 16 | 3.3161 | 3.30018 | 11 | 0.056874 | 0.6874 | 0.6210693 | 0.452791 | -0.1314 | 41.2082
2166 | 3.023611 | 3.9623 | 10.3788 | 18 | 3.3019 | 3.301052 | 10.9 | 0.05619 | 0.6877 | 0.6211205 | 0.4528326 | -0.1282 | 41.2085
2167 | 3.025 | 3.9623 | 10.3843 | 18 | 3.3052 | 3.301969 | 10.92 | 0.056406 | 0.6868 | 0.6211719 | 0.4531223 | -0.1249 | 41.2082
2168 | 3.026389 | 3.9765 | 10.3899 | 16 | 3.3128 | 3.302835 | 10.97 | 0.056523 | 0.6877 | 0.6212219 | 0.4531632 | -0.1216 | 41.2079
2169 | 3.027778 | 3.9765 | 10.3954 | 19 | 3.3161 | 3.303746 | 11 | 0.05721 | 0.6881 | 0.6212717 | 0.4531999 | -0.1183 | 41.2073
2170 | 3.029167 | 3.9899 | 10.4009 | 19 | 3.339 | 3.304614 | 11.15 | 0.057936 | 0.6898 | 0.6213213 | 0.4532407 | -0.115 | 41.2067
2171 | 3.030556 | 3.9899 | 10.4065 | 18 | 3.2964 | 3.305578 | 10.87 | 0.055833 | 0.688 | 0.6213709 | 0.4535404 | -0.1116 | 41.2077
2172 | 3.031944 | 4.0044 | 10.412 | 19 | 3.3063 | 3.306364 | 10.93 | 0.056227 | 0.6888 | 0.6214205 | 0.4535766 | -0.1083 | 41.2073
2173 | 3.033333 | 4.0044 | 10.4176 | 16 | 3.327 | 3.307208 | 11.07 | 0.057651 | 0.6906 | 0.6214696 | 0.4536142 | -0.1049 | 41.2063
2174 | 3.034722 | 4.0179 | 10.4232 | 17 | 3.3085 | 3.3081 | 10.95 | 0.056495 | 0.6911 | 0.6215181 | 0.4536509 | -0.1016 | 41.2067
2175 | 3.036111 | 4.0179 | 10.4288 | 17 | 3.3106 | 3.309031 | 10.96 | 0.056711 | 0.6898 | 0.6215664 | 0.4539629 | -0.0983 | 41.2064
2176 | 3.0375 | 4.0324 | 10.4344 | 19 | 3.3238 | 3.309881 | 11.05 | 0.057462 | 0.6912 | 0.621615 | 0.4539994 | -0.0949 | 41.2057
2177 | 3.038889 | 4.0324 | 10.44 | 18 | 3.3314 | 3.310737 | 11.1 | 0.057867 | 0.6923 | 0.6216626 | 0.4540347 | -0.0915 | 41.2053
2178 | 3.040278 | 4.0459 | 10.4456 | 18 | 3.3194 | 3.311594 | 11.02 | 0.0573 | 0.6924 | 0.6217102 | 0.4540696 | -0.0882 | 41.2054
2179 | 3.041667 | 4.0459 | 10.4512 | 17 | 3.3008 | 3.312478 | 10.9 | 0.056304 | 0.691 | 0.6217577 | 0.4543894 | -0.0849 | 41.2057
2180 | 3.043056 | 4.0604 | 10.4568 | 16 | 3.3358 | 3.313389 | 11.13 | 0.058137 | 0.692 | 0.6218051 | 0.454422 | -0.0815 | 41.2045
2181 | 3.044444 | 4.0604 | 10.4625 | 18 | 3.3249 | 3.31436 | 11.05 | 0.057407 | 0.6934 | 0.6218525 | 0.4544561 | -0.0782 | 41.2046
2182 | 3.045833 | 4.0738 | 10.4681 | 18 | 3.3216 | 3.315298 | 11.03 | 0.057347 | 0.6934 | 0.6219003 | 0.4544894 | -0.0749 | 41.2044
2183 | 3.047222 | 4.0738 | 10.4738 | 19 | 3.3183 | 3.316175 | 11.01 | 0.057276 | 0.6931 | 0.6219484 | 0.454819 | -0.0716 | 41.2042
2184 | 3.048611 | 4.0882 | 10.4795 | 19 | 3.3216 | 3.316986 | 11.03 | 0.057354 | 0.6929 | 0.6219964 | 0.4548496 | -0.0683 | 41.2039
2185 | 3.05 | 4.0882 | 10.4851 | 19 | 3.3292 | 3.317877 | 11.08 | 0.057644 | 0.6941 | 0.6220452 | 0.4548818 | -0.065 | 41.2035
2186 | 3.051389 | 4.1014 | 10.4908 | 18 | 3.3401 | 3.318811 | 11.16 | 0.058524 | 0.696 | 0.6220932 | 0.4549189 | -0.0618 | 41.2028
2187 | 3.052778 | 4.1014 | 10.4965 | 18 | 3.3161 | 3.319665 | 11 | 0.056948 | 0.6946 | 0.6221408 | 0.4552566 | -0.0585 | 41.2034
2188 | 3.054167 | 4.1156 | 10.5023 | 18 | 3.3368 | 3.320518 | 11.13 | 0.05807 | 0.6965 | 0.6221898 | 0.4552949 | -0.0552 | 41.2025
2189 | 3.055556 | 4.1156 | 10.508 | 19 | 3.3183 | 3.321333 | 11.01 | 0.057111 | 0.6958 | 0.6222374 | 0.4553305 | -0.052 | 41.2028
2190 | 3.056944 | 4.1287 | 10.5137 | 20 | 3.3336 | 3.322287 | 11.11 | 0.058092 | 0.6965 | 0.6222855 | 0.4553667 | -0.0488 | 41.202
2191 | 3.058333 | 4.1287 | 10.5194 | 19 | 3.3358 | 3.323067 | 11.13 | 0.057839 | 0.6965 | 0.6223332 | 0.4557105 | -0.0456 | 41.2019
2192 | 3.059722 | 4.1427 | 10.5252 | 18 | 3.3336 | 3.32391 | 11.11 | 0.058047 | 0.697 | 0.6223806 | 0.4557479 | -0.0424 | 41.2014
2193 | 3.061111 | 4.1427 | 10.5309 | 19 | 3.3227 | 3.324853 | 11.04 | 0.057598 | 0.6955 | 0.6224278 | 0.4557776 | -0.0392 | 41.2014
2194 | 3.0625 | 4.1554 | 10.5367 | 20 | 3.3249 | 3.325732 | 11.05 | 0.057444 | 0.6952 | 0.6224751 | 0.4558058 | -0.0361 | 41.2012
2195 | 3.063889 | 4.1554 | 10.5425 | 19 | 3.3183 | 3.326601 | 11.01 | 0.057365 | 0.6944 | 0.6225219 | 0.4561405 | -0.033 | 41.201
2196 | 3.065278 | 4.169 | 10.5483 | 18 | 3.3336 | 3.327457 | 11.11 | 0.058096 | 0.6941 | 0.6225647 | 0.4561638 | -0.0298 | 41.2003
2197 | 3.066667 | 4.169 | 10.5541 | 20 | 3.3368 | 3.3283 | 11.13 | 0.058194 | 0.6934 | 0.6226067 | 0.4561802 | -0.0268 | 41.1999
2198 | 3.068056 | 4.1812 | 10.5599 | 20 | 3.3423 | 3.329227 | 11.17 | 0.058569 | 0.6948 | 0.6226491 | 0.4562022 | -0.0238 | 41.1994
2199 | 3.069444 | 4.1812 | 10.5657 | 16 | 3.3347 | 3.330086 | 11.12 | 0.058404 | 0.6937 | 0.6226922 | 0.4565351 | -0.0208 | 41.1992
2200 | 3.070833 | 4.1942 | 10.5715 | 19 | 3.3314 | 3.330998 | 11.1 | 0.057747 | 0.6942 | 0.6227354 | 0.4565542 | -0.0178 | 41.1993
2201 | 3.072222 | 4.1942 | 10.5773 | 17 | 3.3401 | 3.331884 | 11.16 | 0.058491 | 0.6944 | 0.622779 | 0.4565716 | -0.0149 | 41.1986
2202 | 3.073611 | 4.2058 | 10.5832 | 16 | 3.3477 | 3.332562 | 11.21 | 0.058649 | 0.6934 | 0.6228236 | 0.4565832 | -0.0121 | 41.1981
2203 | 3.075 | 4.2058 | 10.589 | 17 | 3.327 | 3.333455 | 11.07 | 0.057836 | 0.6924 | 0.6228687 | 0.4569125 | -0.0092 | 41.1983
2204 | 3.076389 | 4.2181 | 10.5949 | 18 | 3.3444 | 3.334377 | 11.19 | 0.058652 | 0.6924 | 0.6229137 | 0.4569197 | -0.0064 | 41.1975
2205 | 3.077778 | 4.2181 | 10.6007 | 16 | 3.3466 | 3.335294 | 11.2 | 0.058579 | 0.693 | 0.6229591 | 0.4569262 | -0.0037 | 41.1973
2206 | 3.079167 | 4.229 | 10.6066 | 20 | 3.3379 | 3.336236 | 11.14 | 0.058224 | 0.6927 | 0.6230048 | 0.4569332 | -0.001 | 41.1971
2207 | 3.080556 | 4.229 | 10.6125 | 18 | 3.3509 | 3.337077 | 11.23 | 0.058822 | 0.693 | 0.6230511 | 0.4572632 | 0.0017 | 41.1964
2208 | 3.081944 | 4.2406 | 10.6184 | 20 | 3.3358 | 3.337904 | 11.13 | 0.058348 | 0.6924 | 0.6230979 | 0.4572685 | 0.0043 | 41.1964
2209 | 3.083333 | 4.2406 | 10.6243 | 19 | 3.3292 | 3.338768 | 11.08 | 0.058168 | 0.6905 | 0.6231455 | 0.4572655 | 0.0068 | 41.1962
2210 | 3.084722 | 4.2506 | 10.6302 | 19 | 3.3423 | 3.339694 | 11.17 | 0.058585 | 0.6905 | 0.6231942 | 0.4572624 | 0.0093 | 41.1956
2211 | 3.086111 | 4.2506 | 10.6361 | 20 | 3.3379 | 3.340616 | 11.14 | 0.058314 | 0.6899 | 0.6232428 | 0.4575789 | 0.0118 | 41.1954
2212 | 3.0875 | 4.2613 | 10.642 | 19 | 3.3423 | 3.341461 | 11.17 | 0.058557 | 0.6894 | 0.6232929 | 0.4575711 | 0.0142 | 41.1949
2213 | 3.089167 | 4.2613 | 10.6479 | 20 | 3.3423 | 3.342312 | 11.17 | 0.058612 | 0.6886 | 0.6233422 | 0.4575609 | 0.0165 | 41.195
2214 | 3.090556 | 4.2703 | 10.6538 | 21 | 3.3596 | 3.343168 | 11.29 | 0.05934 | 0.6886 | 0.6233927 | 0.4575481 | 0.0188 | 41.1942
2215 | 3.091944 | 4.2703 | 10.6598 | 20 | 3.3401 | 3.344089 | 11.16 | 0.058853 | 0.6884 | 0.6234431 | 0.4578582 | 0.021 | 41.1941
2216 | 3.093333 | 4.2801 | 10.6657 | 19 | 3.3401 | 3.345016 | 11.16 | 0.058613 | 0.687 | 0.6234946 | 0.4578388 | 0.0232 | 41.1939
2217 | 3.094722 | 4.2801 | 10.6717 | 17 | 3.3423 | 3.345878 | 11.17 | 0.058697 | 0.687 | 0.6235476 | 0.4578182 | 0.0253 | 41.1935
2218 | 3.096111 | 4.2881 | 10.6776 | 19 | 3.3444 | 3.346769 | 11.19 | 0.059233 | 0.6857 | 0.6236016 | 0.4577905 | 0.0273 | 41.1928
2219 | 3.0975 | 4.2881 | 10.6836 | 20 | 3.3574 | 3.347701 | 11.27 | 0.059289 | 0.6857 | 0.6236564 | 0.4580913 | 0.0293 | 41.1924
2220 | 3.098889 | 4.2969 | 10.6895 | 20 | 3.3596 | 3.348587 | 11.29 | 0.05943 | 0.6859 | 0.6237123 | 0.4580639 | 0.0312 | 41.192
2221 | 3.100278 | 4.2969 | 10.6955 | 20 | 3.3661 | 3.349469 | 11.33 | 0.06 | 0.6867 | 0.6237689 | 0.4580352 | 0.0331 | 41.1913
2222 | 3.101667 | 4.3039 | 10.7015 | 19 | 3.339 | 3.350311 | 11.15 | 0.058525 | 0.6855 | 0.6238268 | 0.4580022 | 0.0349 | 41.1918
2223 | 3.103056 | 4.3039 | 10.7075 | 18 | 3.3466 | 3.351215 | 11.2 | 0.058645 | 0.6846 | 0.6238846 | 0.4583006 | 0.0366 | 41.1914
2224 | 3.104444 | 4.3115 | 10.7135 | 19 | 3.3379 | 3.352087 | 11.14 | 0.058665 | 0.6832 | 0.6239435 | 0.4582585 | 0.0383 | 41.191
2225 | 3.105833 | 4.3115 | 10.7195 | 20 | 3.3423 | 3.352898 | 11.17 | 0.058874 | 0.6819 | 0.6240029 | 0.4582139 | 0.0399 | 41.1905
2226 | 3.107222 | 4.3174 | 10.7254 | 19 | 3.3423 | 3.353826 | 11.17 | 0.058824 | 0.6802 | 0.6240624 | 0.4581611 | 0.0414 | 41.1902
2227 | 3.108611 | 4.3174 | 10.7314 | 22 | 3.3553 | 3.354749 | 11.26 | 0.059555 | 0.6796 | 0.6241226 | 0.4584378 | 0.0428 | 41.1894
2228 | 3.11 | 4.3237 | 10.7374 | 20 | 3.3466 | 3.355683 | 11.2 | 0.059194 | 0.6796 | 0.6241832 | 0.4583825 | 0.0442 | 41.1892
2229 | 3.111389 | 4.3237 | 10.7435 | 19 | 3.3509 | 3.35659 | 11.23 | 0.05921 | 0.679 | 0.6242448 | 0.4583251 | 0.0455 | 41.1888
2230 | 3.112778 | 4.3283 | 10.7495 | 17 | 3.352 | 3.357478 | 11.24 | 0.059427 | 0.678 | 0.6243068 | 0.458263 | 0.0466 | 41.1883
2231 | 3.114167 | 4.3283 | 10.7555 | 18 | 3.3574 | 3.358285 | 11.27 | 0.05952 | 0.6778 | 0.6243686 | 0.4585318 | 0.0478 | 41.1879
2232 | 3.115556 | 4.3334 | 10.7615 | 18 | 3.3596 | 3.359161 | 11.29 | 0.059769 | 0.6773 | 0.6244307 | 0.4584668 | 0.0489 | 41.1873
2233 | 3.116944 | 4.3334 | 10.7675 | 18 | 3.3639 | 3.360048 | 11.32 | 0.060023 | 0.6769 | 0.624493 | 0.4583991 | 0.0499 | 41.1868
2234 | 3.118333 | 4.3367 | 10.7735 | 18 | 3.3531 | 3.360975 | 11.24 | 0.059284 | 0.6754 | 0.6245565 | 0.4583252 | 0.0508 | 41.1869
2235 | 3.119722 | 4.3367 | 10.7796 | 19 | 3.352 | 3.361844 | 11.24 | 0.059345 | 0.6741 | 0.6246207 | 0.4585802 | 0.0516 | 41.1864
2236 | 3.121111 | 4.3405 | 10.7856 | 19 | 3.3488 | 3.362781 | 11.21 | 0.059535 | 0.6732 | 0.6246861 | 0.4584978 | 0.0524 | 41.186
2237 | 3.1225 | 4.3405 | 10.7916 | 18 | 3.3509 | 3.363702 | 11.23 | 0.059098 | 0.6723 | 0.6247515 | 0.4584088 | 0.0531 | 41.1858
2238 | 3.123889 | 4.3425 | 10.7976 | 17 | 3.3704 | 3.364602 | 11.36 | 0.060737 | 0.6717 | 0.6248183 | 0.4583167 | 0.0537 | 41.1845
2239 | 3.125278 | 4.3425 | 10.8037 | 20 | 3.3671 | 3.365432 | 11.34 | 0.060428 | 0.6722 | 0.6248852 | 0.4585673 | 0.0542 | 41.1843
2240 | 3.126667 | 4.3451 | 10.8097 | 19 | 3.3736 | 3.366374 | 11.38 | 0.060721 | 0.6718 | 0.6249526 | 0.4584754 | 0.0547 | 41.1837
2241 | 3.128056 | 4.3451 | 10.8158 | 18 | 3.3628 | 3.367246 | 11.31 | 0.060264 | 0.6712 | 0.6250207 | 0.4583812 | 0.0551 | 41.1836
2242 | 3.129444 | 4.3458 | 10.8218 | 19 | 3.3682 | 3.368076 | 11.34 | 0.060464 | 0.6707 | 0.6250893 | 0.4582837 | 0.0554 | 41.1831
2243 | 3.130833 | 4.3458 | 10.8278 | 19 | 3.3596 | 3.368891 | 11.29 | 0.060265 | 0.6711 | 0.6251587 | 0.4585304 | 0.0557 | 41.1828
2244 | 3.132222 | 4.3473 | 10.8339 | 19 | 3.3563 | 3.369697 | 11.27 | 0.059676 | 0.6695 | 0.6252293 | 0.4584283 | 0.0559 | 41.1828
2245 | 3.133611 | 4.3473 | 10.8399 | 18 | 3.38 | 3.370552 | 11.42 | 0.061332 | 0.67 | 0.6253006 | 0.4583258 | 0.056 | 41.1814
2246 | 3.135 | 4.3469 | 10.846 | 18 | 3.365 | 3.371377 | 11.32 | 0.060532 | 0.6695 | 0.6253713 | 0.4582208 | 0.056 | 41.1815
2247 | 3.136389 | 4.3469 | 10.852 | 19 | 3.3811 | 3.372245 | 11.43 | 0.061208 | 0.6695 | 0.625443 | 0.4584633 | 0.056 | 41.1807
2248 | 3.137778 | 4.3472 | 10.858 | 19 | 3.3661 | 3.373083 | 11.33 | 0.060271 | 0.669 | 0.6255154 | 0.4583564 | 0.056 | 41.1809
2249 | 3.139167 | 4.3472 | 10.8641 | 20 | 3.3596 | 3.37399 | 11.29 | 0.060262 | 0.6672 | 0.6255885 | 0.4582415 | 0.0558 | 41.1805
2250 | 3.140556 | 4.3457 | 10.8701 | 19 | 3.3865 | 3.374862 | 11.47 | 0.061536 | 0.6678 | 0.6256622 | 0.4581281 | 0.0556 | 41.1794
2251 | 3.141944 | 4.3457 | 10.8761 | 20 | 3.3596 | 3.375633 | 11.29 | 0.060092 | 0.6665 | 0.6257365 | 0.4583604 | 0.0554 | 41.1798
2252 | 3.143333 | 4.345 | 10.8822 | 20 | 3.3682 | 3.376461 | 11.34 | 0.060521 | 0.6661 | 0.6258116 | 0.4582407 | 0.0551 | 41.1792
2253 | 3.144722 | 4.345 | 10.8882 | 21 | 3.3768 | 3.377299 | 11.4 | 0.060888 | 0.6659 | 0.6258879 | 0.4581199 | 0.0547 | 41.1786
2254 | 3.146111 | 4.3426 | 10.8942 | 20 | 3.3725 | 3.378109 | 11.37 | 0.061015 | 0.6656 | 0.6259646 | 0.4579956 | 0.0542 | 41.1781
2255 | 3.1475 | 4.3426 | 10.9003 | 19 | 3.3725 | 3.379025 | 11.37 | 0.06099 | 0.6646 | 0.6260417 | 0.4582226 | 0.0538 | 41.1777
2256 | 3.148889 | 4.341 | 10.9063 | 19 | 3.3833 | 3.379908 | 11.45 | 0.061195 | 0.6649 | 0.6261196 | 0.4580958 | 0.0533 | 41.1772
2257 | 3.150278 | 4.341 | 10.9123 | 18 | 3.3907 | 3.380849 | 11.5 | 0.06202 | 0.6644 | 0.6261977 | 0.457968 | 0.0527 | 41.1764
2258 | 3.151944 | 4.3378 | 10.9184 | 19 | 3.3886 | 3.381719 | 11.48 | 0.061537 | 0.6642 | 0.6262762 | 0.4578379 | 0.052 | 41.1767
2259 | 3.153333 | 4.3378 | 10.9244 | 18 | 3.3736 | 3.382606 | 11.38 | 0.060863 | 0.6629 | 0.6263547 | 0.4580586 | 0.0514 | 41.1767
2260 | 3.154722 | 4.3353 | 10.9304 | 20 | 3.3736 | 3.38354 | 11.38 | 0.060737 | 0.6617 | 0.6264331 | 0.4579192 | 0.0507 | 41.1764
2261 | 3.156111 | 4.3353 | 10.9365 | 18 | 3.3639 | 3.384379 | 11.32 | 0.060782 | 0.6608 | 0.6265122 | 0.4577751 | 0.0499 | 41.1759
2262 | 3.1575 | 4.3312 | 10.9425 | 19 | 3.3574 | 3.385171 | 11.27 | 0.060359 | 0.6593 | 0.6265913 | 0.4576258 | 0.0491 | 41.1758
2263 | 3.158889 | 4.3312 | 10.9485 | 18 | 3.3693 | 3.386089 | 11.35 | 0.060715 | 0.6574 | 0.6266709 | 0.4578265 | 0.0483 | 41.1752
2264 | 3.160278 | 4.328 | 10.9545 | 20 | 3.3714 | 3.386959 | 11.37 | 0.060922 | 0.6568 | 0.6267509 | 0.4576681 | 0.0474 | 41.1747
2265 | 3.161667 | 4.328 | 10.9605 | 18 | 3.3736 | 3.387816 | 11.38 | 0.060946 | 0.6552 | 0.6268304 | 0.4575038 | 0.0465 | 41.1744
2266 | 3.163056 | 4.3231 | 10.9665 | 19 | 3.3779 | 3.388422 | 11.41 | 0.061102 | 0.6545 | 0.6269101 | 0.4573345 | 0.0455 | 41.1739
2267 | 3.164444 | 4.3231 | 10.9725 | 20 | 3.3639 | 3.389288 | 11.32 | 0.060422 | 0.6528 | 0.6269908 | 0.4575203 | 0.0445 | 41.1739
2268 | 3.165833 | 4.3191 | 10.9785 | 19 | 3.3865 | 3.390096 | 11.47 | 0.06128 | 0.6528 | 0.6270715 | 0.4573449 | 0.0435 | 41.173
2269 | 3.167222 | 4.3191 | 10.9845 | 19 | 3.379 | 3.390895 | 11.42 | 0.061652 | 0.6524 | 0.627152 | 0.4571668 | 0.0424 | 41.1724
2270 | 3.168611 | 4.3136 | 10.9905 | 19 | 3.3875 | 3.391782 | 11.48 | 0.061617 | 0.6518 | 0.6272323 | 0.4569872 | 0.0412 | 41.1721
2271 | 3.17 | 4.3136 | 10.9965 | 19 | 3.379 | 3.392708 | 11.42 | 0.061376 | 0.651 | 0.6273129 | 0.457167 | 0.0401 | 41.1719
2272 | 3.171389 | 4.309 | 11.0025 | 18 | 3.38 | 3.393608 | 11.42 | 0.061301 | 0.6498 | 0.627394 | 0.4569803 | 0.0389 | 41.1715
2273 | 3.172778 | 4.309 | 11.0085 | 19 | 3.3811 | 3.394533 | 11.43 | 0.061801 | 0.6484 | 0.6274758 | 0.4567885 | 0.0377 | 41.1709
2274 | 3.174167 | 4.3028 | 11.0144 | 19 | 3.395 | 3.395419 | 11.53 | 0.062329 | 0.6486 | 0.6275578 | 0.4565959 | 0.0364 | 41.1702
2275 | 3.175556 | 4.3028 | 11.0204 | 18 | 3.3553 | 3.396267 | 11.26 | 0.060347 | 0.6457 | 0.6276401 | 0.4567578 | 0.0351 | 41.171
2276 | 3.176944 | 4.2975 | 11.0264 | 19 | 3.38 | 3.397071 | 11.42 | 0.061242 | 0.6448 | 0.6277233 | 0.4565515 | 0.0338 | 41.1701
2277 | 3.178333 | 4.2975 | 11.0324 | 20 | 3.3833 | 3.39795 | 11.45 | 0.061608 | 0.6446 | 0.6278062 | 0.4563412 | 0.0325 | 41.1695
2278 | 3.179722 | 4.2906 | 11.0383 | 19 | 3.3854 | 3.398843 | 11.46 | 0.061506 | 0.6433 | 0.6278889 | 0.4561249 | 0.031 | 41.1693
2279 | 3.181111 | 4.2906 | 11.0443 | 19 | 3.3897 | 3.39976 | 11.49 | 0.061986 | 0.6432 | 0.6279711 | 0.4562827 | 0.0296 | 41.1686
2280 | 3.1825 | 4.2848 | 11.0502 | 19 | 3.3907 | 3.40065 | 11.5 | 0.06195 | 0.6421 | 0.6280534 | 0.4560624 | 0.0282 | 41.1683
2281 | 3.183889 | 4.2848 | 11.0562 | 19 | 3.3854 | 3.401529 | 11.46 | 0.062139 | 0.6416 | 0.6281352 | 0.455841 | 0.0267 | 41.1678
2282 | 3.185278 | 4.2774 | 11.0622 | 18 | 3.38 | 3.402401 | 11.42 | 0.062394 | 0.6407 | 0.6282173 | 0.4556165 | 0.0252 | 41.1673
2283 | 3.186667 | 4.2774 | 11.0681 | 18 | 3.3918 | 3.403214 | 11.5 | 0.062823 | 0.6401 | 0.6283001 | 0.4557627 | 0.0237 | 41.1667
2284 | 3.188056 | 4.2711 | 11.074 | 19 | 3.395 | 3.404069 | 11.53 | 0.062766 | 0.64 | 0.6283825 | 0.4555361 | 0.0222 | 41.1664
2285 | 3.189444 | 4.2711 | 11.08 | 19 | 3.4068 | 3.404907 | 11.61 | 0.06294 | 0.6401 | 0.6284651 | 0.4553071 | 0.0206 | 41.1659
2286 | 3.190833 | 4.2632 | 11.0859 | 19 | 3.3865 | 3.405706 | 11.47 | 0.061619 | 0.6383 | 0.6285488 | 0.4550722 | 0.0189 | 41.1664
2287 | 3.192222 | 4.2632 | 11.0918 | 19 | 3.3993 | 3.406482 | 11.56 | 0.062726 | 0.6382 | 0.6286326 | 0.4552144 | 0.0173 | 41.1654
2288 | 3.193611 | 4.2565 | 11.0977 | 18 | 3.3961 | 3.407306 | 11.53 | 0.062768 | 0.637 | 0.6287166 | 0.4549753 | 0.0157 | 41.165
2289 | 3.195 | 4.2565 | 11.1036 | 19 | 3.3918 | 3.408109 | 11.5 | 0.062213 | 0.6353 | 0.6288006 | 0.4547312 | 0.014 | 41.165
2290 | 3.196389 | 4.2482 | 11.1096 | 19 | 3.4057 | 3.408973 | 11.6 | 0.063092 | 0.635 | 0.6288855 | 0.4544877 | 0.0123 | 41.1641
2291 | 3.197778 | 4.2482 | 11.1155 | 19 | 3.4206 | 3.409792 | 11.7 | 0.063654 | 0.635 | 0.6289708 | 0.4546163 | 0.0106 | 41.1635
2292 | 3.199167 | 4.2411 | 11.1214 | 18 | 3.3982 | 3.410587 | 11.55 | 0.062824 | 0.634 | 0.6290556 | 0.4543697 | 0.0089 | 41.1636
2293 | 3.200556 | 4.2411 | 11.1273 | 18 | 3.411 | 3.411402 | 11.63 | 0.063251 | 0.6334 | 0.6291411 | 0.4541197 | 0.0071 | 41.163
2294 | 3.201944 | 4.2324 | 11.1332 | 18 | 3.4142 | 3.412217 | 11.66 | 0.063525 | 0.6332 | 0.6292264 | 0.4538699 | 0.0053 | 41.1625
2295 | 3.203333 | 4.2324 | 11.1391 | 19 | 3.4004 | 3.413052 | 11.56 | 0.062869 | 0.6326 | 0.629312 | 0.4539913 | 0.0035 | 41.1626
2296 | 3.204722 | 4.225 | 11.1449 | 19 | 3.4025 | 3.413877 | 11.58 | 0.063043 | 0.6316 | 0.6293976 | 0.4537362 | 0.0018 | 41.1622
2297 | 3.206389 | 4.225 | 11.1508 | 19 | 3.3982 | 3.414705 | 11.55 | 0.062679 | 0.6301 | 0.6294836 | 0.4534743 | 0 | 41.1625
2298 | 3.207778 | 4.2159 | 11.1567 | 19 | 3.4078 | 3.415522 | 11.61 | 0.062936 | 0.6291 | 0.6295697 | 0.4532062 | -0.0019 | 41.162
2299 | 3.209167 | 4.2159 | 11.1625 | 19 | 3.3982 | 3.416248 | 11.55 | 0.062422 | 0.6276 | 0.6296548 | 0.4533147 | -0.0038 | 41.162
2300 | 3.210556 | 4.2081 | 11.1684 | 17 | 3.4046 | 3.417095 | 11.59 | 0.06315 | 0.6265 | 0.6297392 | 0.4530377 | -0.0056 | 41.1612
2301 | 3.211944 | 4.2081 | 11.1742 | 19 | 3.4195 | 3.417887 | 11.69 | 0.063816 | 0.6269 | 0.6298237 | 0.4527629 | -0.0075 | 41.1605
2302 | 3.213333 | 4.1987 | 11.18 | 19 | 3.3897 | 3.418718 | 11.49 | 0.062249 | 0.6247 | 0.6299088 | 0.4524805 | -0.0094 | 41.1612
2303 | 3.214722 | 4.1987 | 11.1859 | 19 | 3.4184 | 3.419562 | 11.69 | 0.064214 | 0.625 | 0.6299958 | 0.4525801 | -0.0113 | 41.1597
2304 | 3.216111 | 4.1906 | 11.1917 | 19 | 3.4269 | 3.42043 | 11.74 | 0.064743 | 0.625 | 0.6300831 | 0.4522995 | -0.0132 | 41.1591
2305 | 3.2175 | 4.1906 | 11.1975 | 19 | 3.4174 | 3.42125 | 11.68 | 0.063919 | 0.6252 | 0.6301694 | 0.4520152 | -0.0152 | 41.1593
2306 | 3.218889 | 4.181 | 11.2033 | 19 | 3.4057 | 3.422055 | 11.6 | 0.063259 | 0.6241 | 0.6302555 | 0.4517257 | -0.0172 | 41.1594
2307 | 3.220278 | 4.181 | 11.2091 | 20 | 3.411 | 3.422883 | 11.63 | 0.063496 | 0.6227 | 0.6303412 | 0.4518245 | -0.0191 | 41.1589
2308 | 3.221667 | 4.1727 | 11.2149 | 19 | 3.4385 | 3.423716 | 11.82 | 0.065271 | 0.623 | 0.6304261 | 0.4515317 | -0.021 | 41.1576
2309 | 3.223056 | 4.1727 | 11.2207 | 18 | 3.4046 | 3.424439 | 11.59 | 0.063845 | 0.6219 | 0.6305103 | 0.4512332 | -0.023 | 41.1581
2310 | 3.224444 | 4.1629 | 11.2265 | 19 | 3.4131 | 3.425323 | 11.65 | 0.06362 | 0.6206 | 0.6305935 | 0.4509302 | -0.025 | 41.158
2311 | 3.225833 | 4.1629 | 11.2323 | 18 | 3.4153 | 3.426136 | 11.66 | 0.063849 | 0.6205 | 0.6306768 | 0.4510245 | -0.027 | 41.1575
2312 | 3.227222 | 4.1545 | 11.238 | 18 | 3.4099 | 3.426937 | 11.63 | 0.063851 | 0.6189 | 0.6307592 | 0.4507162 | -0.0289 | 41.1573
2313 | 3.228611 | 4.1545 | 11.2438 | 18 | 3.428 | 3.427788 | 11.75 | 0.064764 | 0.6187 | 0.6308406 | 0.4504041 | -0.0309 | 41.1565
2314 | 3.23 | 4.1445 | 11.2496 | 19 | 3.4068 | 3.428632 | 11.61 | 0.063237 | 0.617 | 0.6309222 | 0.4500849 | -0.033 | 41.1571
2315 | 3.231389 | 4.1445 | 11.2553 | 18 | 3.447 | 3.429388 | 11.88 | 0.065484 | 0.6184 | 0.631004 | 0.4501777 | -0.035 | 41.1555
2316 | 3.232778 | 4.1359 | 11.2611 | 19 | 3.4078 | 3.430163 | 11.61 | 0.06351 | 0.6165 | 0.6310848 | 0.4498576 | -0.0369 | 41.1563
2317 | 3.234167 | 4.1359 | 11.2668 | 20 | 3.4364 | 3.430915 | 11.81 | 0.065245 | 0.616 | 0.6311644 | 0.449537 | -0.0389 | 41.1551
2318 | 3.235556 | 4.1258 | 11.2725 | 19 | 3.4375 | 3.431736 | 11.82 | 0.064936 | 0.6158 | 0.6312437 | 0.4492124 | -0.041 | 41.155
2319 | 3.236944 | 4.1258 | 11.2783 | 20 | 3.4142 | 3.43252 | 11.66 | 0.064034 | 0.6153 | 0.631323 | 0.4492983 | -0.043 | 41.1552
2320 | 3.238333 | 4.1171 | 11.284 | 19 | 3.428 | 3.433305 | 11.75 | 0.064782 | 0.6145 | 0.6314024 | 0.4489698 | -0.045 | 41.1545
2321 | 3.239722 | 4.1171 | 11.2897 | 19 | 3.4343 | 3.434094 | 11.79 | 0.064964 | 0.6145 | 0.6314826 | 0.4486425 | -0.047 | 41.1542
2322 | 3.241111 | 4.107 | 11.2954 | 20 | 3.4237 | 3.434868 | 11.72 | 0.064513 | 0.6137 | 0.6315624 | 0.4483142 | -0.0491 | 41.1542
2323 | 3.2425 | 4.107 | 11.3011 | 19 | 3.4343 | 3.435693 | 11.79 | 0.065296 | 0.6135 | 0.6316421 | 0.4483929 | -0.0511 | 41.1535
2324 | 3.243889 | 4.0983 | 11.3068 | 19 | 3.4163 | 3.436539 | 11.67 | 0.064149 | 0.6122 | 0.6317212 | 0.4480601 | -0.053 | 41.1539
2325 | 3.245278 | 4.0983 | 11.3125 | 19 | 3.4322 | 3.437382 | 11.78 | 0.065149 | 0.6119 | 0.6318007 | 0.447726 | -0.0551 | 41.153
2326 | 3.246667 | 4.0881 | 11.3182 | 20 | 3.4417 | 3.43808 | 11.85 | 0.065812 | 0.6123 | 0.63188 | 0.4473921 | -0.0571 | 41.1524
2327 | 3.248056 | 4.0881 | 11.3239 | 19 | 3.448 | 3.438742 | 11.89 | 0.065908 | 0.6128 | 0.6319597 | 0.4474724 | -0.0591 | 41.1521
2328 | 3.249444 | 4.0794 | 11.3296 | 20 | 3.4227 | 3.43959 | 11.71 | 0.064888 | 0.6119 | 0.6320395 | 0.4471379 | -0.0611 | 41.1524
2329 | 3.250833 | 4.0794 | 11.3352 | 19 | 3.4575 | 3.440416 | 11.95 | 0.066408 | 0.6126 | 0.6321192 | 0.4468072 | -0.0631 | 41.1513
2330 | 3.252222 | 4.0693 | 11.3409 | 19 | 3.4153 | 3.441126 | 11.66 | 0.064595 | 0.6107 | 0.6321993 | 0.4464728 | -0.0651 | 41.1521
2331 | 3.253611 | 4.0693 | 11.3465 | 19 | 3.4375 | 3.441843 | 11.82 | 0.065546 | 0.6103 | 0.6322789 | 0.4465423 | -0.0671 | 41.1514
2332 | 3.255 | 4.0607 | 11.3522 | 20 | 3.4407 | 3.442494 | 11.84 | 0.065672 | 0.6103 | 0.6323586 | 0.4462073 | -0.069 | 41.151
2333 | 3.256389 | 4.0607 | 11.3578 | 19 | 3.447 | 3.443305 | 11.88 | 0.066174 | 0.6099 | 0.6324377 | 0.4458726 | -0.071 | 41.1505
2334 | 3.257778 | 4.0507 | 11.3634 | 19 | 3.4364 | 3.444115 | 11.81 | 0.065289 | 0.6088 | 0.6325162 | 0.4455371 | -0.073 | 41.1508
2335 | 3.259167 | 4.0507 | 11.3691 | 19 | 3.4417 | 3.444849 | 11.85 | 0.065834 | 0.6092 | 0.632595 | 0.4456004 | -0.075 | 41.1502
2336 | 3.260556 | 4.0423 | 11.3747 | 19 | 3.4417 | 3.445655 | 11.85 | 0.065291 | 0.6084 | 0.6326728 | 0.4452645 | -0.0768 | 41.1504
2337 | 3.261944 | 4.0423 | 11.3803 | 20 | 3.4312 | 3.446383 | 11.77 | 0.065238 | 0.6085 | 0.6327503 | 0.4449271 | -0.0788 | 41.1502
2338 | 3.263333 | 4.0324 | 11.3859 | 20 | 3.4206 | 3.447188 | 11.7 | 0.064547 | 0.6069 | 0.6328285 | 0.4445855 | -0.0807 | 41.1504
2339 | 3.264722 | 4.0324 | 11.3915 | 19 | 3.4459 | 3.44797 | 11.87 | 0.065682 | 0.6066 | 0.6329056 | 0.4446425 | -0.0826 | 41.1495
2340 | 3.266111 | 4.0241 | 11.3971 | 19 | 3.4554 | 3.448724 | 11.94 | 0.066526 | 0.6071 | 0.6329833 | 0.4443026 | -0.0845 | 41.1488
2341 | 3.267778 | 4.0241 | 11.4027 | 19 | 3.4617 | 3.449477 | 11.98 | 0.06699 | 0.6072 | 0.6330601 | 0.443964 | -0.0864 | 41.1487
2342 | 3.269167 | 4.0145 | 11.4082 | 19 | 3.4512 | 3.450268 | 11.91 | 0.066415 | 0.6072 | 0.6331363 | 0.4436297 | -0.0883 | 41.1488
2343 | 3.270556 | 4.0145 | 11.4138 | 19 | 3.4491 | 3.451075 | 11.9 | 0.066131 | 0.6071 | 0.6332113 | 0.4436861 | -0.0901 | 41.1488
2344 | 3.271944 | 4.0064 | 11.4194 | 21 | 3.4648 | 3.451815 | 12 | 0.067122 | 0.6078 | 0.6332851 | 0.4433549 | -0.0919 | 41.148
2345 | 3.273333 | 4.0064 | 11.4249 | 19 | 3.448 | 3.452556 | 11.89 | 0.066204 | 0.607 | 0.6333585 | 0.4430239 | -0.0937 | 41.1483
2346 | 3.274722 | 3.9971 | 11.4305 | 20 | 3.4491 | 3.453308 | 11.9 | 0.065798 | 0.606 | 0.6334297 | 0.4426905 | -0.0956 | 41.1484
2347 | 3.276111 | 3.9971 | 11.436 | 20 | 3.447 | 3.454073 | 11.88 | 0.066021 | 0.6048 | 0.6335004 | 0.4427371 | -0.0974 | 41.1481
2348 | 3.2775 | 3.9892 | 11.4416 | 19 | 3.4617 | 3.45479 | 11.98 | 0.067025 | 0.6048 | 0.6335704 | 0.4424005 | -0.0991 | 41.1472
2349 | 3.278889 | 3.9892 | 11.4471 | 20 | 3.4533 | 3.455582 | 11.93 | 0.066348 | 0.6045 | 0.6336392 | 0.4420661 | -0.1009 | 41.1475
2350 | 3.280278 | 3.9801 | 11.4527 | 19 | 3.4784 | 3.456342 | 12.1 | 0.067745 | 0.6056 | 0.6337071 | 0.4417357 | -0.1026 | 41.1464
2351 | 3.281667 | 3.9801 | 11.4582 | 20 | 3.4533 | 3.457154 | 11.93 | 0.066186 | 0.6054 | 0.6337739 | 0.4417839 | -0.1044 | 41.1472
2352 | 3.283056 | 3.9725 | 11.4637 | 21 | 3.4554 | 3.457887 | 11.94 | 0.06675 | 0.605 | 0.6338409 | 0.4414523 | -0.106 | 41.1467
2353 | 3.284444 | 3.9725 | 11.4692 | 19 | 3.4638 | 3.458699 | 12 | 0.067295 | 0.6052 | 0.6339085 | 0.4411261 | -0.1077 | 41.1462
2354 | 3.285833 | 3.9637 | 11.4747 | 19 | 3.4711 | 3.459485 | 12.05 | 0.067188 | 0.6059 | 0.6339754 | 0.4408044 | -0.1094 | 41.1461
2355 | 3.287222 | 3.9637 | 11.4802 | 21 | 3.4638 | 3.460249 | 12 | 0.067501 | 0.6062 | 0.6340424 | 0.4408516 | -0.1111 | 41.1457
2356 | 3.288611 | 3.9565 | 11.4857 | 21 | 3.4554 | 3.46069 | 11.94 | 0.067011 | 0.6057 | 0.6341086 | 0.4405302 | -0.1126 | 41.1458
2357 | 3.29 | 3.9565 | 11.4912 | 20 | 3.4575 | 3.461549 | 11.95 | 0.06712 | 0.6057 | 0.6341752 | 0.4402112 | -0.1142 | 41.1456
2358 | 3.291389 | 3.9481 | 11.4967 | 21 | 3.469 | 3.462359 | 12.03 | 0.067752 | 0.6064 | 0.6342417 | 0.4398966 | -0.1159 | 41.145
2359 | 3.292778 | 3.9481 | 11.5022 | 18 | 3.4501 | 3.463146 | 11.9 | 0.066842 | 0.6051 | 0.6343082 | 0.4399382 | -0.1174 | 41.1454
2360 | 3.294167 | 3.9412 | 11.5077 | 21 | 3.4826 | 3.463846 | 12.13 | 0.06842 | 0.6065 | 0.6343752 | 0.439625 | -0.1189 | 41.1443
2361 | 3.295556 | 3.9412 | 11.5132 | 19 | 3.4721 | 3.464643 | 12.06 | 0.067859 | 0.607 | 0.6344418 | 0.4393141 | -0.1204 | 41.1444
2362 | 3.296944 | 3.9333 | 11.5186 | 20 | 3.4669 | 3.465587 | 12.02 | 0.067786 | 0.6073 | 0.6345086 | 0.4390048 | -0.122 | 41.1443
2363 | 3.298333 | 3.9333 | 11.5241 | 21 | 3.447 | 3.466358 | 11.88 | 0.066561 | 0.6062 | 0.6345766 | 0.4390519 | -0.1234 | 41.1449
2364 | 3.299722 | 3.9268 | 11.5295 | 21 | 3.4648 | 3.467104 | 12 | 0.06764 | 0.6068 | 0.6346446 | 0.4387417 | -0.1248 | 41.1441
2365 | 3.301111 | 3.9268 | 11.535 | 21 | 3.4585 | 3.467895 | 11.96 | 0.06687 | 0.6062 | 0.6347124 | 0.4384317 | -0.1262 | 41.1444
2366 | 3.3025 | 3.9192 | 11.5404 | 22 | 3.4596 | 3.468675 | 11.97 | 0.067211 | 0.6057 | 0.6347802 | 0.438122 | -0.1277 | 41.144
2367 | 3.303889 | 3.9192 | 11.5459 | 20 | 3.4564 | 3.469493 | 11.95 | 0.067366 | 0.6047 | 0.6348488 | 0.438162 | -0.129 | 41.1438
2368 | 3.305278 | 3.9132 | 11.5513 | 21 | 3.4867 | 3.470317 | 12.16 | 0.069025 | 0.6057 | 0.634917 | 0.4378533 | -0.1303 | 41.1426
2369 | 3.306667 | 3.9132 | 11.5567 | 20 | 3.4805 | 3.471132 | 12.11 | 0.068463 | 0.6056 | 0.6349864 | 0.4375446 | -0.1316 | 41.1428
2370 | 3.308056 | 3.9061 | 11.5622 | 20 | 3.4805 | 3.471938 | 12.11 | 0.06856 | 0.606 | 0.6350551 | 0.4372375 | -0.1329 | 41.1426
2371 | 3.309444 | 3.9061 | 11.5676 | 21 | 3.493 | 3.472743 | 12.2 | 0.068971 | 0.6068 | 0.6351233 | 0.437287 | -0.1341 | 41.1422
2372 | 3.310833 | 3.9005 | 11.573 | 20 | 3.493 | 3.473527 | 12.2 | 0.069644 | 0.6082 | 0.6351919 | 0.4369887 | -0.1353 | 41.1417
2373 | 3.312222 | 3.9005 | 11.5784 | 22 | 3.468 | 3.474349 | 12.03 | 0.067813 | 0.6078 | 0.6352608 | 0.4366897 | -0.1365 | 41.1426
2374 | 3.313611 | 3.894 | 11.5838 | 22 | 3.4878 | 3.475174 | 12.16 | 0.06915 | 0.6086 | 0.6353297 | 0.4363911 | -0.1377 | 41.1417
2375 | 3.315 | 3.894 | 11.5892 | 21 | 3.4721 | 3.476031 | 12.06 | 0.067944 | 0.6081 | 0.6353975 | 0.4364494 | -0.1388 | 41.1423
2376 | 3.316389 | 3.889 | 11.5947 | 22 | 3.4669 | 3.476896 | 12.02 | 0.067803 | 0.6075 | 0.6354653 | 0.4361478 | -0.1398 | 41.1422
2377 | 3.317778 | 3.889 | 11.6001 | 21 | 3.4753 | 3.477647 | 12.08 | 0.068361 | 0.6073 | 0.6355334 | 0.4358475 | -0.1409 | 41.1417
2378 | 3.319167 | 3.8829 | 11.6055 | 20 | 3.4721 | 3.478454 | 12.06 | 0.068373 | 0.6068 | 0.6356009 | 0.4355454 | -0.1419 | 41.1416
2379 | 3.320556 | 3.8829 | 11.6108 | 21 | 3.4846 | 3.479394 | 12.14 | 0.068702 | 0.607 | 0.6356692 | 0.4356002 | -0.1429 | 41.1413
2380 | 3.321944 | 3.8785 | 11.6162 | 21 | 3.4648 | 3.480244 | 12 | 0.067613 | 0.6062 | 0.6357372 | 0.435297 | -0.1438 | 41.1418
2381 | 3.323333 | 3.8785 | 11.6216 | 22 | 3.5033 | 3.480995 | 12.27 | 0.069863 | 0.6078 | 0.6358065 | 0.4350023 | -0.1447 | 41.1403
2382 | 3.324722 | 3.8731 | 11.627 | 20 | 3.4815 | 3.481769 | 12.12 | 0.068724 | 0.6075 | 0.6358748 | 0.4347088 | -0.1456 | 41.1409
2383 | 3.326111 | 3.8731 | 11.6324 | 21 | 3.5064 | 3.482541 | 12.3 | 0.069974 | 0.6089 | 0.6359432 | 0.4347676 | -0.1464 | 41.14
2384 | 3.3275 | 3.8693 | 11.6378 | 20 | 3.5044 | 3.483403 | 12.28 | 0.069858 | 0.6098 | 0.6360113 | 0.4344831 | -0.1472 | 41.1399
2385 | 3.329167 | 3.8693 | 11.6431 | 22 | 3.4784 | 3.484229 | 12.1 | 0.068383 | 0.6091 | 0.636079 | 0.4341981 | -0.1479 | 41.1411
2386 | 3.330556 | 3.8645 | 11.6485 | 21 | 3.4774 | 3.485087 | 12.09 | 0.068484 | 0.6088 | 0.6361463 | 0.433912 | -0.1487 | 41.1409
2387 | 3.331944 | 3.8645 | 11.6539 | 20 | 3.5116 | 3.485993 | 12.33 | 0.070381 | 0.6093 | 0.6362134 | 0.4339726 | -0.1494 | 41.1396
2388 | 3.333333 | 3.8613 | 11.6592 | 23 | 3.494 | 3.486809 | 12.21 | 0.06935 | 0.6094 | 0.6362815 | 0.4336895 | -0.15 | 41.1401
2389 | 3.334722 | 3.8613 | 11.6646 | 20 | 3.4878 | 3.487694 | 12.16 | 0.06906 | 0.6086 | 0.6363493 | 0.4334045 | -0.1506 | 41.1402
2390 | 3.336111 | 3.857 | 11.6699 | 22 | 3.494 | 3.488606 | 12.21 | 0.069395 | 0.6084 | 0.6364175 | 0.4331192 | -0.1513 | 41.1399
2391 | 3.3375 | 3.857 | 11.6753 | 21 | 3.495 | 3.489456 | 12.22 | 0.069469 | 0.6088 | 0.6364854 | 0.433179 | -0.1518 | 41.1397
2392 | 3.338889 | 3.8543 | 11.6807 | 22 | 3.5085 | 3.49029 | 12.31 | 0.070334 | 0.6093 | 0.6365531 | 0.4328977 | -0.1523 | 41.139
2393 | 3.340278 | 3.8543 | 11.686 | 21 | 3.4971 | 3.49121 | 12.23 | 0.069767 | 0.6085 | 0.6366218 | 0.4326141 | -0.1528 | 41.1393
2394 | 3.341667 | 3.8506 | 11.6914 | 21 | 3.5075 | 3.492089 | 12.3 | 0.070662 | 0.61 | 0.6366886 | 0.4323382 | -0.1533 | 41.1386
2395 | 3.343056 | 3.8506 | 11.6967 | 22 | 3.4961 | 3.493006 | 12.22 | 0.069081 | 0.6103 | 0.6367565 | 0.4324026 | -0.1537 | 41.1394
2396 | 3.344444 | 3.8484 | 11.702 | 22 | 3.5023 | 3.493842 | 12.27 | 0.070213 | 0.6104 | 0.6368232 | 0.4321289 | -0.1541 | 41.1387
2397 | 3.345833 | 3.8484 | 11.7074 | 22 | 3.4867 | 3.494737 | 12.16 | 0.068988 | 0.6095 | 0.6368903 | 0.4318542 | -0.1545 | 41.1393
2398 | 3.347222 | 3.8452 | 11.7127 | 23 | 3.5023 | 3.495608 | 12.27 | 0.069747 | 0.6096 | 0.636956 | 0.4315821 | -0.1549 | 41.1387
2399 | 3.348611 | 3.8452 | 11.7181 | 23 | 3.5126 | 3.496465 | 12.34 | 0.070604 | 0.6104 | 0.637022 | 0.4316447 | -0.1552 | 41.1381
2400 | 3.35 | 3.8435 | 11.7234 | 22 | 3.5023 | 3.497317 | 12.27 | 0.070606 | 0.6104 | 0.6370874 | 0.4313762 | -0.1554 | 41.138
2401 | 3.351389 | 3.8435 | 11.7288 | 22 | 3.4992 | 3.498109 | 12.24 | 0.069985 | 0.61 | 0.637153 | 0.4311074 | -0.1557 | 41.1382
2402 | 3.352778 | 3.8408 | 11.7341 | 24 | 3.5301 | 3.499056 | 12.46 | 0.071392 | 0.6121 | 0.6372183 | 0.4308469 | -0.156 | 41.1373
2403 | 3.354167 | 3.8408 | 11.7394 | 23 | 3.5064 | 3.499902 | 12.3 | 0.070363 | 0.6119 | 0.6372828 | 0.4309147 | -0.1562 | 41.1378
2404 | 3.355556 | 3.8396 | 11.7448 | 22 | 3.5291 | 3.500828 | 12.45 | 0.071678 | 0.613 | 0.6373464 | 0.4306582 | -0.1563 | 41.1369
2405 | 3.356944 | 3.8396 | 11.7501 | 23 | 3.5157 | 3.5017 | 12.36 | 0.070617 | 0.6135 | 0.6374107 | 0.4304064 | -0.1564 | 41.1374
2406 | 3.358333 | 3.8375 | 11.7554 | 23 | 3.5137 | 3.50262 | 12.35 | 0.071081 | 0.6142 | 0.6374745 | 0.4301576 | -0.1566 | 41.137
2407 | 3.359722 | 3.8375 | 11.7608 | 23 | 3.493 | 3.503458 | 12.2 | 0.06978 | 0.6131 | 0.6375377 | 0.430228 | -0.1566 | 41.1376
2408 | 3.361111 | 3.8368 | 11.7661 | 21 | 3.5095 | 3.504327 | 12.32 | 0.070436 | 0.6134 | 0.6376013 | 0.4299772 | -0.1566 | 41.1372
2409 | 3.3625 | 3.8368 | 11.7714 | 23 | 3.5064 | 3.505218 | 12.3 | 0.070334 | 0.6135 | 0.6376648 | 0.4297258 | -0.1567 | 41.1371
2410 | 3.363889 | 3.8352 | 11.7768 | 23 | 3.5271 | 3.50609 | 12.44 | 0.071729 | 0.614 | 0.637729 | 0.429481 | -0.1567 | 41.1362
2411 | 3.365278 | 3.8352 | 11.7821 | 22 | 3.5064 | 3.506972 | 12.3 | 0.070847 | 0.6135 | 0.6377933 | 0.4295507 | -0.1567 | 41.1366
2412 | 3.366667 | 3.835 | 11.7874 | 23 | 3.5168 | 3.507814 | 12.37 | 0.071187 | 0.6145 | 0.6378566 | 0.4293084 | -0.1565 | 41.1363
2413 | 3.368056 | 3.835 | 11.7927 | 23 | 3.5219 | 3.508705 | 12.4 | 0.071316 | 0.6147 | 0.6379192 | 0.4290658 | -0.1564 | 41.1361
2414 | 3.369444 | 3.8339 | 11.7981 | 22 | 3.4867 | 3.509605 | 12.16 | 0.06959 | 0.6131 | 0.6379815 | 0.4288219 | -0.1564 | 41.137
2415 | 3.370833 | 3.8339 | 11.8034 | 22 | 3.5033 | 3.510462 | 12.27 | 0.070396 | 0.6125 | 0.638044 | 0.4288867 | -0.1562 | 41.1364
2416 | 3.372222 | 3.8341 | 11.8087 | 24 | 3.5064 | 3.511345 | 12.3 | 0.071304 | 0.612 | 0.6381069 | 0.4286397 | -0.156 | 41.1358
2417 | 3.373611 | 3.8341 | 11.814 | 22 | 3.5168 | 3.512193 | 12.37 | 0.071621 | 0.6129 | 0.6381698 | 0.4283982 | -0.1558 | 41.1355
2418 | 3.375 | 3.8334 | 11.8194 | 23 | 3.5219 | 3.51302 | 12.4 | 0.071574 | 0.6136 | 0.6382335 | 0.4281605 | -0.1556 | 41.1354
2419 | 3.376389 | 3.8334 | 11.8247 | 23 | 3.5199 | 3.51388 | 12.39 | 0.07176 | 0.6138 | 0.6382971 | 0.428228 | -0.1553 | 41.1352
2420 | 3.377778 | 3.8341 | 11.83 | 23 | 3.524 | 3.514683 | 12.42 | 0.071323 | 0.6143 | 0.6383602 | 0.4279935 | -0.155 | 41.1353
2421 | 3.379167 | 3.8341 | 11.8353 | 24 | 3.5281 | 3.515493 | 12.45 | 0.072116 | 0.6151 | 0.6384231 | 0.4277623 | -0.1547 | 41.1348
2422 | 3.380556 | 3.834 | 11.8407 | 25 | 3.5373 | 3.516432 | 12.51 | 0.072564 | 0.6165 | 0.638486 | 0.4275373 | -0.1544 | 41.1344
2423 | 3.381944 | 3.834 | 11.846 | 24 | 3.5075 | 3.517378 | 12.3 | 0.071374 | 0.6153 | 0.6385493 | 0.4276098 | -0.1541 | 41.135
2424 | 3.383333 | 3.8351 | 11.8513 | 24 | 3.5435 | 3.518201 | 12.56 | 0.072711 | 0.6169 | 0.6386117 | 0.4273869 | -0.1536 | 41.1341
2425 | 3.384722 | 3.8351 | 11.8566 | 22 | 3.5281 | 3.519071 | 12.45 | 0.07253 | 0.6172 | 0.6386741 | 0.427167 | -0.1532 | 41.1341
2426 | 3.386111 | 3.8353 | 11.862 | 24 | 3.5291 | 3.520015 | 12.45 | 0.072779 | 0.6175 | 0.6387333 | 0.4269495 | -0.1528 | 41.1338
2427 | 3.387778 | 3.8353 | 11.8673 | 23 | 3.5199 | 3.520859 | 12.39 | 0.071739 | 0.6177 | 0.6387924 | 0.4270286 | -0.1524 | 41.1347
2428 | 3.389167 | 3.8369 | 11.8726 | 23 | 3.5281 | 3.52169 | 12.45 | 0.072267 | 0.6179 | 0.6388513 | 0.4268132 | -0.1518 | 41.1343
2429 | 3.390556 | 3.8369 | 11.878 | 24 | 3.5322 | 3.52254 | 12.48 | 0.072787 | 0.6183 | 0.6389103 | 0.4266 | -0.1513 | 41.1339
2430 | 3.391944 | 3.8377 | 11.8833 | 24 | 3.5496 | 3.52346 | 12.6 | 0.073582 | 0.6193 | 0.6389692 | 0.426392 | -0.1508 | 41.1333
2431 | 3.393333 | 3.8377 | 11.8886 | 23 | 3.5229 | 3.524377 | 12.41 | 0.071771 | 0.6191 | 0.6390272 | 0.4264748 | -0.1503 | 41.1343
2432 | 3.394722 | 3.8396 | 11.8939 | 23 | 3.5219 | 3.525218 | 12.4 | 0.072548 | 0.6184 | 0.6390836 | 0.4262644 | -0.1497 | 41.1337
2433 | 3.396111 | 3.8396 | 11.8993 | 24 | 3.5168 | 3.526188 | 12.37 | 0.071913 | 0.6175 | 0.6391397 | 0.4260512 | -0.1491 | 41.1339
2434 | 3.3975 | 3.8406 | 11.9046 | 24 | 3.5209 | 3.527088 | 12.4 | 0.07195 | 0.6165 | 0.6391952 | 0.4258372 | -0.1485 | 41.1338
2435 | 3.398889 | 3.8406 | 11.9099 | 25 | 3.5322 | 3.527985 | 12.48 | 0.072687 | 0.6167 | 0.639251 | 0.4259102 | -0.148 | 41.1333
2436 | 3.400278 | 3.8427 | 11.9153 | 23 | 3.5517 | 3.528911 | 12.61 | 0.074279 | 0.6182 | 0.6393059 | 0.4257027 | -0.1473 | 41.1322
2437 | 3.401667 | 3.8427 | 11.9206 | 23 | 3.526 | 3.529845 | 12.43 | 0.072542 | 0.6175 | 0.6393614 | 0.4254933 | -0.1466 | 41.1331
2438 | 3.403056 | 3.844 | 11.9259 | 24 | 3.5363 | 3.530783 | 12.51 | 0.073253 | 0.6176 | 0.6394158 | 0.4252841 | -0.146 | 41.1326
2439 | 3.404444 | 3.844 | 11.9313 | 24 | 3.5506 | 3.531688 | 12.61 | 0.073758 | 0.6184 | 0.6394691 | 0.4253641 | -0.1454 | 41.1322
2440 | 3.405833 | 3.8464 | 11.9366 | 24 | 3.5465 | 3.532554 | 12.58 | 0.073696 | 0.619 | 0.6395209 | 0.4251604 | -0.1446 | 41.1321
2441 | 3.407222 | 3.8464 | 11.942 | 23 | 3.5557 | 3.533475 | 12.64 | 0.073923 | 0.6194 | 0.6395725 | 0.4249596 | -0.144 | 41.1318
2442 | 3.408611 | 3.8478 | 11.9473 | 24 | 3.5291 | 3.534347 | 12.45 | 0.072449 | 0.6185 | 0.6396237 | 0.4247577 | -0.1433 | 41.1326
2443 | 3.41 | 3.8478 | 11.9527 | 23 | 3.5537 | 3.535288 | 12.63 | 0.073751 | 0.6197 | 0.6396739 | 0.42484 | -0.1426 | 41.1317
2444 | 3.411389 | 3.8504 | 11.958 | 22 | 3.5486 | 3.536206 | 12.59 | 0.073983 | 0.6201 | 0.6397244 | 0.4246442 | -0.1418 | 41.1315
2445 | 3.412778 | 3.8504 | 11.9634 | 24 | 3.5363 | 3.537097 | 12.51 | 0.073055 | 0.6196 | 0.6397751 | 0.4244484 | -0.1411 | 41.1319
2446 | 3.414167 | 3.8521 | 11.9687 | 23 | 3.5435 | 3.537935 | 12.56 | 0.073125 | 0.6196 | 0.6398245 | 0.4242527 | -0.1404 | 41.1317
2447 | 3.415556 | 3.8521 | 11.9741 | 24 | 3.5496 | 3.538823 | 12.6 | 0.074099 | 0.6201 | 0.6398727 | 0.4243359 | -0.1397 | 41.131
2448 | 3.416944 | 3.8549 | 11.9794 | 24 | 3.5588 | 3.539641 | 12.67 | 0.074393 | 0.6209 | 0.6399205 | 0.4241453 | -0.1389 | 41.1308
2449 | 3.418333 | 3.8549 | 11.9848 | 24 | 3.5588 | 3.540547 | 12.67 | 0.074588 | 0.6224 | 0.6399687 | 0.4239613 | -0.1381 | 41.1305
2450 | 3.419722 | 3.8568 | 11.9901 | 23 | 3.5517 | 3.541433 | 12.61 | 0.074119 | 0.6232 | 0.6400156 | 0.4237812 | -0.1374 | 41.1307
2451 | 3.421111 | 3.8568 | 11.9955 | 23 | 3.5649 | 3.54234 | 12.71 | 0.074986 | 0.6237 | 0.6400622 | 0.4238753 | -0.1366 | 41.13
2452 | 3.4225 | 3.8598 | 12.0009 | 24 | 3.5517 | 3.543219 | 12.61 | 0.07442 | 0.6241 | 0.6401083 | 0.4236987 | -0.1358 | 41.1302
2453 | 3.423889 | 3.8598 | 12.0062 | 24 | 3.5527 | 3.544105 | 12.62 | 0.074079 | 0.6246 | 0.6401538 | 0.4235257 | -0.1349 | 41.1303
2454 | 3.425278 | 3.8619 | 12.0116 | 22 | 3.5537 | 3.545073 | 12.63 | 0.074059 | 0.6245 | 0.6401993 | 0.4233543 | -0.1342 | 41.1302
2455 | 3.426667 | 3.8619 | 12.0169 | 24 | 3.5537 | 3.546044 | 12.63 | 0.074361 | 0.625 | 0.6402442 | 0.4234501 | -0.1334 | 41.1299
2456 | 3.428056 | 3.865 | 12.0223 | 25 | 3.5322 | 3.546951 | 12.48 | 0.072881 | 0.6236 | 0.6402888 | 0.4232762 | -0.1325 | 41.1307
2457 | 3.429444 | 3.865 | 12.0277 | 23 | 3.5547 | 3.547859 | 12.64 | 0.074107 | 0.6241 | 0.6403333 | 0.4231039 | -0.1316 | 41.1298
2458 | 3.430833 | 3.8673 | 12.033 | 24 | 3.5394 | 3.548791 | 12.53 | 0.073494 | 0.6233 | 0.6403763 | 0.4229265 | -0.1308 | 41.1301
2459 | 3.432222 | 3.8673 | 12.0384 | 24 | 3.5781 | 3.549693 | 12.8 | 0.075744 | 0.6233 | 0.6404187 | 0.42302 | -0.13 | 41.1286
2460 | 3.433611 | 3.8705 | 12.0438 | 24 | 3.5619 | 3.550651 | 12.69 | 0.074687 | 0.6232 | 0.6404604 | 0.4228428 | -0.1291 | 41.1291
2461 | 3.435 | 3.8705 | 12.0492 | 24 | 3.5649 | 3.551565 | 12.71 | 0.075245 | 0.6227 | 0.6405015 | 0.4226642 | -0.1283 | 41.1286
2462 | 3.436389 | 3.8727 | 12.0545 | 24 | 3.5557 | 3.55243 | 12.64 | 0.074694 | 0.6225 | 0.6405415 | 0.4224874 | -0.1275 | 41.1289
2463 | 3.437778 | 3.8727 | 12.0599 | 23 | 3.5465 | 3.55336 | 12.58 | 0.073746 | 0.6219 | 0.6405806 | 0.4225744 | -0.1266 | 41.1293
2464 | 3.439167 | 3.876 | 12.0653 | 24 | 3.5751 | 3.554212 | 12.78 | 0.075457 | 0.6228 | 0.6406191 | 0.4223992 | -0.1257 | 41.1281
2465 | 3.440556 | 3.876 | 12.0707 | 24 | 3.5588 | 3.555081 | 12.67 | 0.07475 | 0.6226 | 0.6406574 | 0.4222247 | -0.1248 | 41.1284
2466 | 3.441944 | 3.8783 | 12.0761 | 22 | 3.5639 | 3.555999 | 12.7 | 0.07517 | 0.622 | 0.6406957 | 0.4220487 | -0.124 | 41.128
2467 | 3.443333 | 3.8783 | 12.0815 | 24 | 3.5465 | 3.556929 | 12.58 | 0.073803 | 0.6209 | 0.6407338 | 0.4221315 | -0.1232 | 41.1287
2468 | 3.444722 | 3.8815 | 12.0869 | 24 | 3.5598 | 3.557822 | 12.67 | 0.074848 | 0.6213 | 0.6407718 | 0.4219536 | -0.1223 | 41.1279
2469 | 3.446111 | 3.8815 | 12.0923 | 24 | 3.572 | 3.558736 | 12.76 | 0.075666 | 0.6211 | 0.6408104 | 0.4217791 | -0.1214 | 41.1273
2470 | 3.447778 | 3.8838 | 12.0977 | 25 | 3.5568 | 3.559632 | 12.65 | 0.07519 | 0.6197 | 0.6408479 | 0.4215975 | -0.1206 | 41.1279
2471 | 3.449167 | 3.8838 | 12.1031 | 23 | 3.5506 | 3.560544 | 12.61 | 0.073994 | 0.6198 | 0.6408845 | 0.4216761 | -0.1198 | 41.1284
2472 | 3.450556 | 3.8869 | 12.1085 | 24 | 3.5659 | 3.5615 | 12.72 | 0.075028 | 0.6189 | 0.6409211 | 0.4214923 | -0.1189 | 41.1277
2473 | 3.451944 | 3.8869 | 12.1139 | 24 | 3.5629 | 3.562486 | 12.69 | 0.075206 | 0.6185 | 0.6409571 | 0.4213096 | -0.118 | 41.1274
2474 | 3.453333 | 3.8891 | 12.1193 | 25 | 3.57 | 3.563438 | 12.74 | 0.075603 | 0.6191 | 0.6409927 | 0.4211313 | -0.1172 | 41.1271
2475 | 3.454722 | 3.8891 | 12.1247 | 25 | 3.5639 | 3.564335 | 12.7 | 0.075227 | 0.6194 | 0.6410277 | 0.421205 | -0.1164 | 41.1271
2476 | 3.456111 | 3.8922 | 12.1301 | 23 | 3.5608 | 3.565224 | 12.68 | 0.075109 | 0.6185 | 0.6410619 | 0.4210252 | -0.1155 | 41.1271
2477 | 3.4575 | 3.8922 | 12.1355 | 24 | 3.5751 | 3.566109 | 12.78 | 0.076239 | 0.6189 | 0.6410965 | 0.4208472 | -0.1147 | 41.1263
2478 | 3.458889 | 3.8943 | 12.1409 | 24 | 3.573 | 3.566944 | 12.77 | 0.075809 | 0.6185 | 0.6411295 | 0.4206667 | -0.114 | 41.1264
2479 | 3.460278 | 3.8943 | 12.1463 | 24 | 3.5557 | 3.567839 | 12.64 | 0.075355 | 0.6181 | 0.6411625 | 0.4207379 | -0.1132 | 41.1265
2480 | 3.461667 | 3.8972 | 12.1517 | 24 | 3.5496 | 3.568767 | 12.6 | 0.075113 | 0.6164 | 0.6411945 | 0.4205509 | -0.1123 | 41.1265
2481 | 3.463056 | 3.8972 | 12.1572 | 25 | 3.57 | 3.569643 | 12.74 | 0.075913 | 0.616 | 0.6412258 | 0.4203639 | -0.1115 | 41.1259
2482 | 3.464444 | 3.8991 | 12.1626 | 25 | 3.574 | 3.570541 | 12.77 | 0.076477 | 0.6159 | 0.6412571 | 0.4201794 | -0.1108 | 41.1254
2483 | 3.465833 | 3.8991 | 12.168 | 24 | 3.5811 | 3.57143 | 12.82 | 0.076469 | 0.6154 | 0.6412866 | 0.4202386 | -0.1101 | 41.1253
2484 | 3.467222 | 3.9018 | 12.1734 | 26 | 3.573 | 3.572344 | 12.77 | 0.076331 | 0.6146 | 0.6413153 | 0.4200504 | -0.1093 | 41.1252
2485 | 3.468611 | 3.9018 | 12.1788 | 26 | 3.5619 | 3.573276 | 12.69 | 0.075899 | 0.6147 | 0.6413435 | 0.4198623 | -0.1085 | 41.1253
2486 | 3.47 | 3.9035 | 12.1843 | 24 | 3.569 | 3.57421 | 12.74 | 0.076024 | 0.6141 | 0.641372 | 0.4196708 | -0.1078 | 41.1251
2487 | 3.471389 | 3.9035 | 12.1897 | 25 | 3.5771 | 3.575111 | 12.8 | 0.076644 | 0.6142 | 0.6413993 | 0.419729 | -0.1071 | 41.1246
2488 | 3.472778 | 3.906 | 12.1951 | 24 | 3.5619 | 3.576009 | 12.69 | 0.075752 | 0.6131 | 0.6414256 | 0.4195347 | -0.1064 | 41.125
2489 | 3.474167 | 3.906 | 12.2006 | 24 | 3.5669 | 3.576936 | 12.72 | 0.075744 | 0.6126 | 0.641451 | 0.4193414 | -0.1057 | 41.1248
2490 | 3.475556 | 3.9075 | 12.206 | 26 | 3.5761 | 3.577758 | 12.79 | 0.076904 | 0.6124 | 0.6414759 | 0.4191483 | -0.105 | 41.124
2491 | 3.476944 | 3.9075 | 12.2114 | 25 | 3.5892 | 3.578701 | 12.88 | 0.077517 | 0.6129 | 0.6415003 | 0.4192001 | -0.1044 | 41.1235
2492 | 3.478333 | 3.9098 | 12.2168 | 25 | 3.5781 | 3.579668 | 12.8 | 0.076769 | 0.6133 | 0.6415245 | 0.4190107 | -0.1037 | 41.1238
2493 | 3.479722 | 3.9098 | 12.2223 | 24 | 3.573 | 3.580589 | 12.77 | 0.076537 | 0.6133 | 0.6415476 | 0.4188242 | -0.1031 | 41.1237
2494 | 3.481111 | 3.9111 | 12.2277 | 24 | 3.5913 | 3.581529 | 12.9 | 0.077305 | 0.6138 | 0.6415726 | 0.4186371 | -0.1025 | 41.1231
2495 | 3.4825 | 3.9111 | 12.2331 | 26 | 3.5892 | 3.582465 | 12.88 | 0.077274 | 0.614 | 0.6415971 | 0.4186934 | -0.1019 | 41.123
2496 | 3.483889 | 3.9132 | 12.2386 | 25 | 3.573 | 3.583347 | 12.77 | 0.076367 | 0.6134 | 0.6416218 | 0.4185056 | -0.1012 | 41.1234
2497 | 3.485278 | 3.9132 | 12.244 | 24 | 3.5801 | 3.584317 | 12.82 | 0.076641 | 0.6129 | 0.6416456 | 0.4183181 | -0.1006 | 41.1231
2498 | 3.486667 | 3.9143 | 12.2494 | 25 | 3.5913 | 3.585325 | 12.9 | 0.077735 | 0.6121 | 0.6416688 | 0.4181283 | -0.1001 | 41.1223
2499 | 3.488056 | 3.9143 | 12.2549 | 25 | 3.5832 | 3.586268 | 12.84 | 0.077374 | 0.5861 | 0.6416906 | 0.4180901 | -0.0996 | 41.1223
2500 | 3.489444 | 3.9155 | 12.2603 | 24 | 3.5933 | 3.587212 | 12.91 | 0.077394 | 0.5871 | 0.6417118 | 0.4178172 | -0.099 | 41.1222
2501 | 3.490833 | 3.9155 | 12.2658 | 25 | 3.5781 | 3.588096 | 12.8 | 0.076804 | 0.5871 | 0.6417308 | 0.417545 | -0.0986 | 41.1224
2502 | 3.492222 | 3.9156 | 12.2712 | 24 | 3.5801 | 3.588977 | 12.82 | 0.076875 | 0.587 | 0.6417494 | 0.4172738 | -0.0982 | 41.1222
2503 | 3.493611 | 3.9156 | 12.2766 | 25 | 3.5973 | 3.589926 | 12.94 | 0.078211 | 0.5873 | 0.6417668 | 0.4172404 | -0.0979 | 41.1212
2504 | 3.495 | 3.9162 | 12.2821 | 26 | 3.5943 | 3.590798 | 12.92 | 0.078182 | 0.5876 | 0.6417837 | 0.4169722 | -0.0975 | 41.1211
2505 | 3.496389 | 3.9162 | 12.2875 | 26 | 3.5832 | 3.591687 | 12.84 | 0.077602 | 0.5864 | 0.6417999 | 0.4167013 | -0.0972 | 41.1213
2506 | 3.497778 | 3.9156 | 12.293 | 26 | 3.5983 | 3.592581 | 12.95 | 0.078491 | 0.5876 | 0.6418156 | 0.4164346 | -0.0969 | 41.1206
2507 | 3.499167 | 3.9156 | 12.2984 | 25 | 3.5842 | 3.593469 | 12.85 | 0.077717 | 0.5872 | 0.6418317 | 0.4164022 | -0.0967 | 41.1209
2508 | 3.500556 | 3.9157 | 12.3038 | 24 | 3.5892 | 3.59439 | 12.88 | 0.077537 | 0.5859 | 0.6418461 | 0.4161308 | -0.0964 | 41.1209
2509 | 3.501944 | 3.9157 | 12.3093 | 25 | 3.5801 | 3.595296 | 12.82 | 0.077732 | 0.5858 | 0.6418604 | 0.4158579 | -0.0962 | 41.1206
2510 | 3.503333 | 3.9146 | 12.3147 | 25 | 3.5781 | 3.596252 | 12.8 | 0.077421 | 0.5835 | 0.6418744 | 0.41558 | -0.0961 | 41.1206
2511 | 3.504722 | 3.9146 | 12.3202 | 25 | 3.5822 | 3.597199 | 12.83 | 0.077891 | 0.5829 | 0.6418882 | 0.4155346 | -0.0961 | 41.1202
2512 | 3.506111 | 3.9141 | 12.3256 | 26 | 3.5913 | 3.598122 | 12.9 | 0.078275 | 0.5825 | 0.6419016 | 0.4152543 | -0.0959 | 41.1198
2513 | 3.5075 | 3.9141 | 12.331 | 26 | 3.5933 | 3.599077 | 12.91 | 0.078421 | 0.5823 | 0.6419146 | 0.4149742 | -0.0959 | 41.1196
2514 | 3.509167 | 3.9124 | 12.3365 | 25 | 3.6214 | 3.599942 | 13.11 | 0.080037 | 0.5845 | 0.6419274 | 0.4147035 | -0.0959 | 41.1189
2515 | 3.510556 | 3.9124 | 12.3419 | 25 | 3.5781 | 3.600823 | 12.8 | 0.077342 | 0.5834 | 0.641939 | 0.4146599 | -0.096 | 41.1203
2516 | 3.511944 | 3.9114 | 12.3473 | 25 | 3.5892 | 3.60172 | 12.88 | 0.078158 | 0.5869 | 0.6419505 | 0.4143982 | -0.096 | 41.1197
2517 | 3.513333 | 3.9114 | 12.3528 | 25 | 3.5882 | 3.602647 | 12.88 | 0.078278 | 0.5864 | 0.641961 | 0.4141361 | -0.0961 | 41.1194
2518 | 3.514722 | 3.9093 | 12.3582 | 26 | 3.5943 | 3.603545 | 12.92 | 0.078237 | 0.5869 | 0.6419702 | 0.4138753 | -0.0962 | 41.1193
2519 | 3.516111 | 3.9093 | 12.3636 | 25 | 3.5882 | 3.604516 | 12.88 | 0.078232 | 0.5848 | 0.6419789 | 0.4138381 | -0.0964 | 41.1192
2520 | 3.5175 | 3.9078 | 12.369 | 26 | 3.5953 | 3.605395 | 12.93 | 0.078787 | 0.5853 | 0.641987 | 0.413573 | -0.0965 | 41.1187
2521 | 3.518889 | 3.9078 | 12.3745 | 25 | 3.6074 | 3.606348 | 13.01 | 0.07925 | 0.5863 | 0.6419946 | 0.4133147 | -0.0967 | 41.1183
2522 | 3.520278 | 3.9053 | 12.3799 | 26 | 3.5852 | 3.607249 | 12.85 | 0.077994 | 0.5852 | 0.6420015 | 0.4130519 | -0.097 | 41.1189
2523 | 3.521667 | 3.9053 | 12.3853 | 25 | 3.5781 | 3.608174 | 12.8 | 0.077371 | 0.5831 | 0.6420079 | 0.4130092 | -0.0973 | 41.1191
2524 | 3.523056 | 3.9033 | 12.3907 | 25 | 3.5933 | 3.609081 | 12.91 | 0.078945 | 0.582 | 0.6420145 | 0.4127367 | -0.0975 | 41.118
2525 | 3.524444 | 3.9033 | 12.3962 | 25 | 3.5801 | 3.609886 | 12.82 | 0.078235 | 0.58 | 0.6420215 | 0.4124624 | -0.0978 | 41.1183
2526 | 3.525833 | 3.9003 | 12.4016 | 25 | 3.5993 | 3.610748 | 12.96 | 0.079031 | 0.5792 | 0.642027 | 0.4121852 | -0.0982 | 41.1177
2527 | 3.527222 | 3.9003 | 12.407 | 26 | 3.6003 | 3.611653 | 12.96 | 0.07945 | 0.579 | 0.6420327 | 0.4121273 | -0.0986 | 41.1173
2528 | 3.528611 | 3.8978 | 12.4124 | 26 | 3.6104 | 3.612461 | 13.03 | 0.079799 | 0.5799 | 0.642038 | 0.4118534 | -0.099 | 41.1169
2529 | 3.53 | 3.8978 | 12.4178 | 26 | 3.6054 | 3.613298 | 13 | 0.0796 | 0.5791 | 0.642043 | 0.4115812 | -0.0994 | 41.1169
2530 | 3.531389 | 3.8944 | 12.4232 | 26 | 3.5973 | 3.614156 | 12.94 | 0.079119 | 0.5787 | 0.6420475 | 0.4113077 | -0.0999 | 41.1171
2531 | 3.532778 | 3.8944 | 12.4287 | 25 | 3.5943 | 3.61505 | 12.92 | 0.078762 | 0.5772 | 0.6420511 | 0.4112425 | -0.1003 | 41.1171
2532 | 3.534167 | 3.8915 | 12.4341 | 25 | 3.6054 | 3.615902 | 13 | 0.079481 | 0.5767 | 0.6420549 | 0.4109634 | -0.1008 | 41.1165
2533 | 3.535556 | 3.8915 | 12.4395 | 26 | 3.6034 | 3.616771 | 12.98 | 0.079594 | 0.5757 | 0.6420577 | 0.4106833 | -0.1013 | 41.1163
2534 | 3.536944 | 3.8875 | 12.4449 | 26 | 3.6034 | 3.617637 | 12.98 | 0.079173 | 0.5746 | 0.6420603 | 0.4103987 | -0.1019 | 41.1165
2535 | 3.538333 | 3.8875 | 12.4503 | 25 | 3.6134 | 3.618474 | 13.06 | 0.079947 | 0.5746 | 0.6420625 | 0.4103266 | -0.1025 | 41.1159
2536 | 3.539722 | 3.8842 | 12.4557 | 26 | 3.6044 | 3.619362 | 12.99 | 0.079711 | 0.5739 | 0.6420637 | 0.4100408 | -0.1031 | 41.1159
2537 | 3.541111 | 3.8842 | 12.4611 | 26 | 3.6054 | 3.620233 | 13 | 0.079657 | 0.5738 | 0.6420647 | 0.4097557 | -0.1037 | 41.1158
2538 | 3.5425 | 3.8798 | 12.4664 | 25 | 3.6024 | 3.621203 | 12.98 | 0.079546 | 0.5731 | 0.6420655 | 0.4094705 | -0.1044 | 41.1157
2539 | 3.543889 | 3.8798 | 12.4718 | 26 | 3.6154 | 3.622066 | 13.07 | 0.080309 | 0.5728 | 0.642066 | 0.4093924 | -0.1051 | 41.1151
2540 | 3.545278 | 3.876 | 12.4772 | 26 | 3.6054 | 3.622993 | 13 | 0.079677 | 0.5723 | 0.6420661 | 0.4091057 | -0.1058 | 41.1154
2541 | 3.546667 | 3.876 | 12.4826 | 26 | 3.6224 | 3.623854 | 13.12 | 0.08053 | 0.5733 | 0.6420649 | 0.4088255 | -0.1065 | 41.1147
2542 | 3.548056 | 3.8713 | 12.488 | 25 | 3.6104 | 3.624717 | 13.03 | 0.07994 | 0.574 | 0.6420625 | 0.408546 | -0.1073 | 41.1149
2543 | 3.549444 | 3.8713 | 12.4934 | 26 | 3.6174 | 3.625609 | 13.09 | 0.080667 | 0.5751 | 0.6420602 | 0.4084771 | -0.108 | 41.1144
2544 | 3.550833 | 3.8672 | 12.4987 | 26 | 3.6204 | 3.626532 | 13.11 | 0.080419 | 0.576 | 0.6420572 | 0.4082052 | -0.1088 | 41.1144
2545 | 3.552222 | 3.8672 | 12.5041 | 26 | 3.6134 | 3.627385 | 13.06 | 0.080176 | 0.5759 | 0.6420541 | 0.4079345 | -0.1096 | 41.1144
2546 | 3.553611 | 3.8623 | 12.5095 | 26 | 3.6114 | 3.628294 | 13.04 | 0.079724 | 0.5752 | 0.6420509 | 0.4076646 | -0.1104 | 41.1146
2547 | 3.555 | 3.8623 | 12.5148 | 26 | 3.6224 | 3.629202 | 13.12 | 0.08098 | 0.5757 | 0.6420469 | 0.4075961 | -0.1113 | 41.1137
2548 | 3.556389 | 3.8581 | 12.5202 | 25 | 3.6244 | 3.630071 | 13.14 | 0.081286 | 0.5766 | 0.6420429 | 0.4073319 | -0.112 | 41.1134
2549 | 3.557778 | 3.8581 | 12.5255 | 26 | 3.6154 | 3.630914 | 13.07 | 0.080381 | 0.5753 | 0.6420389 | 0.407064 | -0.1129 | 41.1138
2550 | 3.559167 | 3.853 | 12.5309 | 26 | 3.6194 | 3.631824 | 13.1 | 0.08082 | 0.5756 | 0.6420335 | 0.4067978 | -0.1138 | 41.1134
2551 | 3.560556 | 3.853 | 12.5362 | 26 | 3.6444 | 3.63268 | 13.28 | 0.082375 | 0.5779 | 0.6420276 | 0.4067382 | -0.1146 | 41.1124
2552 | 3.561944 | 3.8487 | 12.5416 | 24 | 3.6144 | 3.633506 | 13.06 | 0.080441 | 0.5779 | 0.6420214 | 0.4064806 | -0.1154 | 41.1134
2553 | 3.563333 | 3.8487 | 12.5469 | 25 | 3.6314 | 3.634372 | 13.19 | 0.081578 | 0.5783 | 0.6420154 | 0.4062237 | -0.1163 | 41.1127
2554 | 3.564722 | 3.8437 | 12.5523 | 26 | 3.6214 | 3.635302 | 13.11 | 0.081055 | 0.578 | 0.6420088 | 0.4059666 | -0.1172 | 41.1128
2555 | 3.566389 | 3.8437 | 12.5576 | 27 | 3.6074 | 3.636179 | 13.01 | 0.079588 | 0.5769 | 0.6420012 | 0.4059064 | -0.1181 | 41.114
2556 | 3.567778 | 3.8393 | 12.5629 | 26 | 3.6224 | 3.637112 | 13.12 | 0.080914 | 0.5769 | 0.6419934 | 0.4056467 | -0.1189 | 41.1131
2557 | 3.569167 | 3.8393 | 12.5683 | 26 | 3.6364 | 3.638021 | 13.22 | 0.082045 | 0.5783 | 0.6419846 | 0.4053947 | -0.1198 | 41.1123
2558 | 3.570556 | 3.8343 | 12.5736 | 26 | 3.6264 | 3.638851 | 13.15 | 0.081449 | 0.5784 | 0.6419755 | 0.4051443 | -0.1207 | 41.1126
2559 | 3.571944 | 3.8343 | 12.5789 | 26 | 3.6214 | 3.639744 | 13.11 | 0.081494 | 0.5772 | 0.6419657 | 0.4050835 | -0.1215 | 41.1124
2560 | 3.573333 | 3.8299 | 12.5842 | 26 | 3.6204 | 3.640639 | 13.11 | 0.080964 | 0.5767 | 0.6419544 | 0.4048286 | -0.1224 | 41.1126
2561 | 3.574722 | 3.8299 | 12.5896 | 26 | 3.6364 | 3.641919 | 13.22 | 0.081935 | 0.5775 | 0.6419423 | 0.4045788 | -0.1233 | 41.1119
2562 | 3.576111 | 3.8248 | 12.5949 | 26 | 3.6134 | 3.642781 | 13.06 | 0.080721 | 0.5763 | 0.64193 | 0.4043267 | -0.1242 | 41.1125
2563 | 3.5775 | 3.8248 | 12.6002 | 25 | 3.6424 | 3.643637 | 13.27 | 0.082637 | 0.5778 | 0.6419171 | 0.4042666 | -0.125 | 41.1113
2564 | 3.578889 | 3.8205 | 12.6055 | 26 | 3.6454 | 3.644518 | 13.29 | 0.082393 | 0.5784 | 0.6419038 | 0.4040223 | -0.1259 | 41.1114
2565 | 3.580278 | 3.8205 | 12.6108 | 25 | 3.6194 | 3.645345 | 13.1 | 0.081109 | 0.5771 | 0.64189 | 0.403772 | -0.1267 | 41.112
2566 | 3.581667 | 3.8155 | 12.6161 | 26 | 3.6244 | 3.646255 | 13.14 | 0.081551 | 0.5768 | 0.6418763 | 0.4035223 | -0.1276 | 41.1117
2567 | 3.583056 | 3.8155 | 12.6214 | 26 | 3.6504 | 3.647086 | 13.33 | 0.083087 | 0.5784 | 0.6418624 | 0.4034672 | -0.1285 | 41.1107
2568 | 3.584444 | 3.8113 | 12.6267 | 26 | 3.6623 | 3.648022 | 13.41 | 0.083743 | 0.5809 | 0.6418474 | 0.4032318 | -0.1293 | 41.1102
2569 | 3.585833 | 3.8113 | 12.632 | 28 | 3.6244 | 3.648845 | 13.14 | 0.081975 | 0.5791 | 0.6418322 | 0.4029902 | -0.1301 | 41.1111
2570 | 3.587222 | 3.8065 | 12.6373 | 26 | 3.6573 | 3.649764 | 13.38 | 0.08361 | 0.581 | 0.641817 | 0.4027571 | -0.131 | 41.11
2571 | 3.588611 | 3.8065 | 12.6426 | 26 | 3.6404 | 3.650679 | 13.25 | 0.083214 | 0.5825 | 0.6418016 | 0.402716 | -0.1318 | 41.1102
2572 | 3.59 | 3.8026 | 12.6478 | 27 | 3.6533 | 3.65149 | 13.35 | 0.083174 | 0.5836 | 0.6417863 | 0.4024922 | -0.1325 | 41.1101
2573 | 3.591389 | 3.8026 | 12.6531 | 26 | 3.6454 | 3.652299 | 13.29 | 0.082996 | 0.5838 | 0.6417735 | 0.4022705 | -0.1333 | 41.1102
2574 | 3.592778 | 3.7982 | 12.6584 | 27 | 3.6613 | 3.653152 | 13.4 | 0.083585 | 0.5852 | 0.6417598 | 0.4020533 | -0.1341 | 41.1097
2575 | 3.594167 | 3.7982 | 12.6637 | 26 | 3.6424 | 3.654034 | 13.27 | 0.082461 | 0.5856 | 0.6417466 | 0.4020234 | -0.1348 | 41.1103
2576 | 3.595556 | 3.7947 | 12.6689 | 26 | 3.6324 | 3.654909 | 13.19 | 0.082546 | 0.585 | 0.6417335 | 0.4018064 | -0.1355 | 41.1102
2577 | 3.596944 | 3.7947 | 12.6742 | 24 | 3.6364 | 3.655707 | 13.22 | 0.0826 | 0.5849 | 0.6417207 | 0.4015897 | -0.1361 | 41.11
2578 | 3.598333 | 3.7907 | 12.6795 | 26 | 3.6702 | 3.656587 | 13.47 | 0.0849 | 0.5865 | 0.6417068 | 0.4013783 | -0.1368 | 41.1086
2579 | 3.599722 | 3.7907 | 12.6848 | 26 | 3.6404 | 3.657532 | 13.25 | 0.08278 | 0.5861 | 0.6416925 | 0.4013516 | -0.1375 | 41.1097
2580 | 3.601111 | 3.7876 | 12.69 | 26 | 3.6444 | 3.658445 | 13.28 | 0.08323 | 0.5856 | 0.6416777 | 0.401138 | -0.138 | 41.1094
2581 | 3.6025 | 3.7876 | 12.6953 | 26 | 3.6444 | 3.659289 | 13.28 | 0.083439 | 0.5872 | 0.641663 | 0.4009305 | -0.1386 | 41.1092
2582 | 3.603889 | 3.784 | 12.7005 | 26 | 3.6642 | 3.660224 | 13.43 | 0.084758 | 0.5877 | 0.6416482 | 0.4007232 | -0.1392 | 41.1083
2583 | 3.605278 | 3.784 | 12.7058 | 26 | 3.6593 | 3.660997 | 13.39 | 0.084282 | 0.5892 | 0.6416326 | 0.4007094 | -0.1397 | 41.1085
2584 | 3.606667 | 3.7814 | 12.711 | 26 | 3.6672 | 3.661881 | 13.45 | 0.08509 | 0.5906 | 0.6416163 | 0.4005122 | -0.1402 | 41.108
2585 | 3.608056 | 3.7814 | 12.7163 | 26 | 3.6523 | 3.662706 | 13.34 | 0.083253 | 0.5911 | 0.6416 | 0.4003171 | -0.1406 | 41.109
2586 | 3.609444 | 3.7784 | 12.7215 | 26 | 3.6504 | 3.663646 | 13.33 | 0.083706 | 0.591 | 0.6415838 | 0.4001217 | -0.1411 | 41.1086
2587 | 3.610833 | 3.7784 | 12.7268 | 28 | 3.6781 | 3.664525 | 13.53 | 0.085776 | 0.5931 | 0.641568 | 0.4001221 | -0.1415 | 41.1073
2588 | 3.612222 | 3.7763 | 12.732 | 27 | 3.6722 | 3.66539 | 13.48 | 0.085086 | 0.5948 | 0.6415507 | 0.3999397 | -0.1418 | 41.1077
2589 | 3.613611 | 3.7763 | 12.7373 | 25 | 3.6613 | 3.666248 | 13.4 | 0.084748 | 0.5947 | 0.6415323 | 0.3997577 | -0.1422 | 41.1078
2590 | 3.615 | 3.7739 | 12.7425 | 26 | 3.6633 | 3.667145 | 13.42 | 0.084845 | 0.5956 | 0.6415136 | 0.3995771 | -0.1425 | 41.1077
2591 | 3.616389 | 3.7739 | 12.7478 | 27 | 3.6553 | 3.667945 | 13.36 | 0.083703 | 0.5957 | 0.6414943 | 0.3995885 | -0.1427 | 41.1082
2592 | 3.617778 | 3.7726 | 12.753 | 25 | 3.6652 | 3.668824 | 13.43 | 0.085004 | 0.5971 | 0.6414748 | 0.3994134 | -0.1429 | 41.1074
2593 | 3.619167 | 3.7726 | 12.7583 | 28 | 3.6722 | 3.669713 | 13.48 | 0.085214 | 0.601 | 0.6414538 | 0.3992521 | -0.1431 | 41.1072
2594 | 3.620556 | 3.7709 | 12.7635 | 26 | 3.6603 | 3.670619 | 13.4 | 0.084584 | 0.6009 | 0.6414323 | 0.3990915 | -0.1433 | 41.1075
2595 | 3.621944 | 3.7709 | 12.7688 | 27 | 3.6672 | 3.671513 | 13.45 | 0.084872 | 0.6016 | 0.6414092 | 0.3991212 | -0.1434 | 41.1072
2596 | 3.623333 | 3.7703 | 12.774 | 25 | 3.6731 | 3.672338 | 13.49 | 0.085794 | 0.6036 | 0.6413847 | 0.39897 | -0.1434 | 41.1066
2597 | 3.624722 | 3.7703 | 12.7792 | 27 | 3.6652 | 3.673267 | 13.43 | 0.085352 | 0.6051 | 0.6413598 | 0.3988258 | -0.1434 | 41.1068
2598 | 3.626111 | 3.7695 | 12.7845 | 26 | 3.6682 | 3.674122 | 13.46 | 0.085003 | 0.6075 | 0.6413355 | 0.3986896 | -0.1434 | 41.1069
2599 | 3.6275 | 3.7695 | 12.7897 | 25 | 3.686 | 3.674968 | 13.59 | 0.085871 | 0.6068 | 0.6413097 | 0.3987349 | -0.1433 | 41.1064
2600 | 3.628889 | 3.7697 | 12.7949 | 24 | 3.68 | 3.6758 | 13.54 | 0.085915 | 0.6099 | 0.6412825 | 0.3986069 | -0.1431 | 41.1063
2601 | 3.630278 | 3.7697 | 12.8002 | 25 | 3.6761 | 3.676682 | 13.51 | 0.08623 | 0.6109 | 0.6412553 | 0.3984831 | -0.1429 | 41.106
2602 | 3.631667 | 3.7698 | 12.8054 | 26 | 3.6731 | 3.677533 | 13.49 | 0.085438 | 0.6118 | 0.6412267 | 0.3983612 | -0.1427 | 41.1064
2603 | 3.633333 | 3.7698 | 12.8106 | 27 | 3.6781 | 3.678469 | 13.53 | 0.085974 | 0.6128 | 0.6411979 | 0.3984268 | -0.1425 | 41.1064
2604 | 3.634722 | 3.7709 | 12.8159 | 24 | 3.6938 | 3.679298 | 13.64 | 0.086681 | 0.6142 | 0.6411688 | 0.3983131 | -0.1421 | 41.1059
2605 | 3.636111 | 3.7709 | 12.8211 | 26 | 3.6879 | 3.680113 | 13.6 | 0.08686 | 0.6168 | 0.6411399 | 0.398209 | -0.1417 | 41.1057
2606 | 3.6375 | 3.7719 | 12.8264 | 27 | 3.6662 | 3.680952 | 13.44 | 0.08493 | 0.6165 | 0.6411112 | 0.3981028 | -0.1413 | 41.1068
2607 | 3.638889 | 3.7719 | 12.8316 | 26 | 3.6997 | 3.681813 | 13.69 | 0.087592 | 0.6194 | 0.6410822 | 0.3981902 | -0.1408 | 41.1051
2608 | 3.640278 | 3.774 | 12.8368 | 26 | 3.686 | 3.682709 | 13.59 | 0.086667 | 0.6212 | 0.6410526 | 0.3980994 | -0.1402 | 41.1056
2609 | 3.641667 | 3.774 | 12.8421 | 25 | 3.6692 | 3.683542 | 13.46 | 0.085345 | 0.6195 | 0.6410227 | 0.398003 | -0.1396 | 41.1063
2610 | 3.643056 | 3.7759 | 12.8473 | 25 | 3.6791 | 3.68436 | 13.54 | 0.086313 | 0.6207 | 0.6409918 | 0.397913 | -0.139 | 41.1057
2611 | 3.644444 | 3.7759 | 12.8526 | 27 | 3.6928 | 3.68522 | 13.64 | 0.086795 | 0.6225 | 0.6409604 | 0.3980084 | -0.1383 | 41.1053
2612 | 3.645833 | 3.7789 | 12.8578 | 26 | 3.7007 | 3.686019 | 13.7 | 0.087705 | 0.6249 | 0.6409271 | 0.3979322 | -0.1375 | 41.1047
2613 | 3.647222 | 3.7789 | 12.8631 | 25 | 3.6987 | 3.686897 | 13.68 | 0.08745 | 0.6265 | 0.6408925 | 0.3978618 | -0.1367 | 41.1048
2614 | 3.648611 | 3.7817 | 12.8683 | 26 | 3.6731 | 3.687743 | 13.49 | 0.085587 | 0.6269 | 0.6408574 | 0.3977908 | -0.1359 | 41.1058
2615 | 3.65 | 3.7817 | 12.8736 | 25 | 3.6987 | 3.688573 | 13.68 | 0.087542 | 0.6295 | 0.6408212 | 0.39791 | -0.135 | 41.1045
2616 | 3.651389 | 3.7858 | 12.8788 | 27 | 3.7017 | 3.689403 | 13.7 | 0.088144 | 0.6321 | 0.6407832 | 0.3978559 | -0.134 | 41.1041
2617 | 3.652778 | 3.7858 | 12.8841 | 27 | 3.7173 | 3.690216 | 13.82 | 0.089028 | 0.6347 | 0.6407446 | 0.3978098 | -0.1329 | 41.1035
2618 | 3.654167 | 3.7898 | 12.8894 | 25 | 3.6869 | 3.691039 | 13.59 | 0.087229 | 0.6361 | 0.6407065 | 0.3977694 | -0.1318 | 41.1045
2619 | 3.655556 | 3.7898 | 12.8946 | 27 | 3.6909 | 3.691806 | 13.62 | 0.087038 | 0.6351 | 0.6406675 | 0.3979055 | -0.1307 | 41.1045
2620 | 3.656944 | 3.7949 | 12.8999 | 26 | 3.7046 | 3.692573 | 13.72 | 0.087927 | 0.6376 | 0.6406279 | 0.39787 | -0.1294 | 41.1039
2621 | 3.658333 | 3.7949 | 12.9052 | 26 | 3.685 | 3.693459 | 13.58 | 0.08694 | 0.6377 | 0.6405878 | 0.3978359 | -0.1282 | 41.1044
2622 | 3.659722 | 3.7998 | 12.9104 | 25 | 3.6968 | 3.694298 | 13.67 | 0.08794 | 0.6393 | 0.6405469 | 0.3978062 | -0.1269 | 41.1037
2623 | 3.661111 | 3.7998 | 12.9157 | 25 | 3.6987 | 3.695101 | 13.68 | 0.088064 | 0.64 | 0.6405059 | 0.3979571 | -0.1256 | 41.1036
2624 | 3.6625 | 3.8056 | 12.921 | 26 | 3.7036 | 3.696004 | 13.72 | 0.088374 | 0.6415 | 0.6404646 | 0.3979346 | -0.1242 | 41.1033
2625 | 3.663889 | 3.8056 | 12.9263 | 26 | 3.7105 | 3.696874 | 13.77 | 0.088552 | 0.6426 | 0.6404225 | 0.3979148 | -0.1228 | 41.1031
2626 | 3.665278 | 3.8111 | 12.9316 | 25 | 3.7007 | 3.697694 | 13.7 | 0.088076 | 0.6442 | 0.6403796 | 0.3979005 | -0.1214 | 41.1033
2627 | 3.666667 | 3.8111 | 12.9369 | 26 | 3.7007 | 3.698535 | 13.7 | 0.088234 | 0.6447 | 0.6403361 | 0.3980661 | -0.1199 | 41.1031
2628 | 3.668056 | 3.8176 | 12.9422 | 26 | 3.7075 | 3.699326 | 13.75 | 0.088655 | 0.6511 | 0.6402922 | 0.3980738 | -0.1184 | 41.1027
2629 | 3.669444 | 3.8176 | 12.9475 | 26 | 3.7212 | 3.700076 | 13.85 | 0.089335 | 0.6475 | 0.6402485 | 0.3980706 | -0.1168 | 41.1022
2630 | 3.670833 | 3.8239 | 12.9528 | 26 | 3.7193 | 3.700833 | 13.83 | 0.090172 | 0.6546 | 0.6402021 | 0.398088 | -0.1153 | 41.1016
2631 | 3.672222 | 3.8239 | 12.9581 | 26 | 3.6899 | 3.701593 | 13.62 | 0.087622 | 0.6539 | 0.6401555 | 0.3982833 | -0.1136 | 41.103
2632 | 3.673611 | 3.8312 | 12.9634 | 26 | 3.7095 | 3.702442 | 13.76 | 0.089079 | 0.6551 | 0.6401083 | 0.3983022 | -0.1119 | 41.1021
2633 | 3.675 | 3.8312 | 12.9687 | 25 | 3.7222 | 3.703244 | 13.85 | 0.089516 | 0.6569 | 0.6400612 | 0.3983284 | -0.1102 | 41.1017
2634 | 3.676389 | 3.8383 | 12.9741 | 26 | 3.7329 | 3.704123 | 13.93 | 0.090446 | 0.6604 | 0.640014 | 0.3983656 | -0.1085 | 41.101
2635 | 3.677778 | 3.8383 | 12.9794 | 27 | 3.7232 | 3.704936 | 13.86 | 0.090031 | 0.6617 | 0.6399646 | 0.398583 | -0.1067 | 41.1012
2636 | 3.679167 | 3.8464 | 12.9848 | 26 | 3.7144 | 3.705836 | 13.8 | 0.089234 | 0.6613 | 0.6399148 | 0.3986228 | -0.1048 | 41.1015
2637 | 3.680556 | 3.8464 | 12.9901 | 26 | 3.7163 | 3.706736 | 13.81 | 0.089176 | 0.6624 | 0.6398649 | 0.3986681 | -0.1029 | 41.1014
2638 | 3.681944 | 3.8542 | 12.9954 | 27 | 3.7124 | 3.707504 | 13.78 | 0.088798 | 0.6635 | 0.639815 | 0.3987169 | -0.101 | 41.1016
2639 | 3.683333 | 3.8542 | 13.0008 | 25 | 3.7212 | 3.708268 | 13.85 | 0.090091 | 0.6638 | 0.6397636 | 0.3989374 | -0.0991 | 41.1007
2640 | 3.684722 | 3.8631 | 13.0062 | 27 | 3.7241 | 3.70912 | 13.87 | 0.090044 | 0.6656 | 0.6397128 | 0.3989926 | -0.097 | 41.1006
2641 | 3.686111 | 3.8631 | 13.0115 | 26 | 3.7144 | 3.70995 | 13.8 | 0.089621 | 0.6653 | 0.6396605 | 0.3990478 | -0.095 | 41.1007
2642 | 3.6875 | 3.8716 | 13.0169 | 25 | 3.7026 | 3.710738 | 13.71 | 0.088306 | 0.6657 | 0.6396088 | 0.3991054 | -0.0929 | 41.1013
2643 | 3.688889 | 3.8716 | 13.0223 | 26 | 3.7261 | 3.711509 | 13.88 | 0.090195 | 0.667 | 0.639556 | 0.3993323 | -0.0908 | 41.1001
2644 | 3.690278 | 3.8811 | 13.0277 | 27 | 3.7368 | 3.712282 | 13.96 | 0.090815 | 0.6683 | 0.639503 | 0.3993978 | -0.0886 | 41.0996
2645 | 3.691667 | 3.8811 | 13.0331 | 26 | 3.7163 | 3.713107 | 13.81 | 0.089417 | 0.6692 | 0.6394503 | 0.3994646 | -0.0865 | 41.1003
2646 | 3.693056 | 3.8902 | 13.0385 | 26 | 3.7222 | 3.713928 | 13.85 | 0.089773 | 0.67 | 0.6393971 | 0.3995332 | -0.0843 | 41.0999
2647 | 3.694444 | 3.8902 | 13.0439 | 25 | 3.7007 | 3.714743 | 13.7 | 0.089002 | 0.6692 | 0.6393431 | 0.3997676 | -0.082 | 41.1002
2648 | 3.695833 | 3.9002 | 13.0493 | 27 | 3.7319 | 3.715561 | 13.93 | 0.090585 | 0.6708 | 0.639289 | 0.3998384 | -0.0797 | 41.0992
2649 | 3.697222 | 3.9002 | 13.0547 | 27 | 3.7144 | 3.716346 | 13.8 | 0.089621 | 0.6701 | 0.6392345 | 0.3999075 | -0.0774 | 41.0996
2650 | 3.698889 | 3.9099 | 13.0602 | 27 | 3.7154 | 3.717142 | 13.8 | 0.090272 | 0.6702 | 0.6391786 | 0.3999769 | -0.0751 | 41.0994
2651 | 3.700278 | 3.9099 | 13.0656 | 27 | 3.729 | 3.717902 | 13.91 | 0.090218 | 0.6705 | 0.6391233 | 0.400213 | -0.0728 | 41.0993
2652 | 3.701667 | 3.9203 | 13.071 | 26 | 3.7212 | 3.718774 | 13.85 | 0.090803 | 0.6706 | 0.6390662 | 0.4002833 | -0.0703 | 41.0989
2653 | 3.703056 | 3.9203 | 13.0765 | 26 | 3.7406 | 3.719554 | 13.99 | 0.091404 | 0.6716 | 0.6390079 | 0.4003566 | -0.0679 | 41.0983
2654 | 3.704444 | 3.9303 | 13.0819 | 25 | 3.7066 | 3.720398 | 13.74 | 0.089161 | 0.6697 | 0.6389489 | 0.4004226 | -0.0656 | 41.0995
2655 | 3.705833 | 3.9303 | 13.0874 | 26 | 3.7241 | 3.721282 | 13.87 | 0.090485 | 0.6702 | 0.6388881 | 0.4006574 | -0.0631 | 41.0985
2656 | 3.707222 | 3.941 | 13.0929 | 25 | 3.7095 | 3.722114 | 13.76 | 0.089661 | 0.6688 | 0.6388264 | 0.4007202 | -0.0607 | 41.0989
2657 | 3.708611 | 3.941 | 13.0983 | 26 | 3.7232 | 3.722969 | 13.86 | 0.090325 | 0.6678 | 0.6387645 | 0.4007801 | -0.0582 | 41.0983
2658 | 3.71 | 3.9511 | 13.1038 | 27 | 3.7271 | 3.72375 | 13.89 | 0.090406 | 0.6675 | 0.6387018 | 0.4008406 | -0.0558 | 41.0981
2659 | 3.711389 | 3.9511 | 13.1093 | 26 | 3.7368 | 3.724531 | 13.96 | 0.091657 | 0.6685 | 0.6386383 | 0.4010666 | -0.0534 | 41.0972
2660 | 3.712778 | 3.9618 | 13.1148 | 28 | 3.7368 | 3.725239 | 13.96 | 0.092211 | 0.6688 | 0.6385748 | 0.4011308 | -0.0509 | 41.0967
2661 | 3.714167 | 3.9618 | 13.1203 | 26 | 3.729 | 3.72601 | 13.91 | 0.090693 | 0.6694 | 0.6385095 | 0.4011974 | -0.0484 | 41.0974
2662 | 3.715556 | 3.972 | 13.1258 | 26 | 3.7455 | 3.726742 | 14.03 | 0.09193 | 0.6704 | 0.6384436 | 0.4012666 | -0.046 | 41.0965
2663 | 3.716944 | 3.972 | 13.1314 | 27 | 3.7251 | 3.727523 | 13.88 | 0.091048 | 0.6704 | 0.6383773 | 0.4014969 | -0.0435 | 41.0968
2664 | 3.718333 | 3.9828 | 13.1369 | 27 | 3.7581 | 3.728292 | 14.12 | 0.092762 | 0.6718 | 0.6383102 | 0.4015702 | -0.041 | 41.0956
2665 | 3.719722 | 3.9828 | 13.1424 | 26 | 3.7455 | 3.729103 | 14.03 | 0.09183 | 0.6727 | 0.6382422 | 0.4016456 | -0.0386 | 41.096
2666 | 3.721111 | 3.993 | 13.148 | 27 | 3.7202 | 3.729931 | 13.84 | 0.090393 | 0.6714 | 0.6381746 | 0.4017183 | -0.0361 | 41.0966
2667 | 3.7225 | 3.993 | 13.1535 | 26 | 3.73 | 3.730654 | 13.91 | 0.09096 | 0.6698 | 0.6381057 | 0.4019442 | -0.0337 | 41.0961
2668 | 3.723889 | 4.0038 | 13.1591 | 27 | 3.7445 | 3.7314 | 14.02 | 0.092588 | 0.6704 | 0.6380353 | 0.4020134 | -0.0312 | 41.0949
2669 | 3.725278 | 4.0038 | 13.1646 | 26 | 3.7503 | 3.732124 | 14.06 | 0.092615 | 0.6715 | 0.6379651 | 0.4020853 | -0.0288 | 41.0947
2670 | 3.726667 | 4.014 | 13.1702 | 27 | 3.7638 | 3.732985 | 14.17 | 0.093425 | 0.6734 | 0.637894 | 0.4021629 | -0.0264 | 41.094
2671 | 3.728056 | 4.014 | 13.1758 | 26 | 3.7387 | 3.733788 | 13.98 | 0.092169 | 0.6728 | 0.6378233 | 0.4023973 | -0.0239 | 41.0946
2672 | 3.729444 | 4.0247 | 13.1814 | 25 | 3.7619 | 3.734643 | 14.15 | 0.093669 | 0.674 | 0.6377522 | 0.4024765 | -0.0215 | 41.0935
2673 | 3.730833 | 4.0247 | 13.187 | 26 | 3.7677 | 3.735429 | 14.2 | 0.09353 | 0.6755 | 0.6376802 | 0.4025613 | -0.019 | 41.0933
2674 | 3.732222 | 4.0348 | 13.1926 | 26 | 3.728 | 3.736201 | 13.9 | 0.091311 | 0.6739 | 0.6376069 | 0.4026417 | -0.0166 | 41.0944
2675 | 3.733611 | 4.0348 | 13.1982 | 27 | 3.7494 | 3.737033 | 14.06 | 0.092803 | 0.6735 | 0.637533 | 0.4028747 | -0.0142 | 41.0933
2676 | 3.735 | 4.0454 | 13.2038 | 28 | 3.7484 | 3.737747 | 14.05 | 0.092774 | 0.6732 | 0.6374575 | 0.4029526 | -0.0118 | 41.0931
2677 | 3.736389 | 4.0454 | 13.2094 | 28 | 3.7426 | 3.738628 | 14.01 | 0.092682 | 0.6729 | 0.6373804 | 0.4030284 | -0.0094 | 41.093
2678 | 3.737778 | 4.0553 | 13.2151 | 27 | 3.7387 | 3.739404 | 13.98 | 0.092188 | 0.6721 | 0.6373028 | 0.4031019 | -0.0071 | 41.093
2679 | 3.739167 | 4.0553 | 13.2207 | 29 | 3.7542 | 3.740182 | 14.09 | 0.0932 | 0.6729 | 0.6372239 | 0.4033321 | -0.0048 | 41.0922
2680 | 3.740556 | 4.0656 | 13.2263 | 26 | 3.761 | 3.740917 | 14.14 | 0.093429 | 0.6736 | 0.6371442 | 0.40341 | -0.0024 | 41.0918
2681 | 3.741944 | 4.0656 | 13.232 | 25 | 3.7687 | 3.741685 | 14.2 | 0.094414 | 0.6748 | 0.6370634 | 0.4034915 | -0.0001 | 41.091
2682 | 3.743333 | 4.0753 | 13.2377 | 25 | 3.7532 | 3.742458 | 14.09 | 0.092877 | 0.6751 | 0.6369822 | 0.4035754 | 0.0022 | 41.0917
2683 | 3.744722 | 4.0753 | 13.2433 | 28 | 3.7426 | 3.743285 | 14.01 | 0.09252 | 0.6742 | 0.6369005 | 0.4038064 | 0.0044 | 41.0917
2684 | 3.746111 | 4.0853 | 13.249 | 26 | 3.7494 | 3.744083 | 14.06 | 0.092449 | 0.6742 | 0.6368186 | 0.4038871 | 0.0067 | 41.0914
2685 | 3.7475 | 4.0853 | 13.2547 | 28 | 3.7416 | 3.74482 | 14 | 0.092776 | 0.6736 | 0.6367361 | 0.4039682 | 0.0089 | 41.091
2686 | 3.748889 | 4.0946 | 13.2604 | 27 | 3.7542 | 3.745592 | 14.09 | 0.093622 | 0.6732 | 0.6366536 | 0.4040462 | 0.0111 | 41.0902
2687 | 3.750278 | 4.0946 | 13.2661 | 26 | 3.7523 | 3.746329 | 14.08 | 0.093068 | 0.6733 | 0.6365705 | 0.4042721 | 0.0133 | 41.0903
2688 | 3.751667 | 4.1041 | 13.2718 | 27 | 3.7397 | 3.747073 | 13.99 | 0.092509 | 0.6719 | 0.6364867 | 0.4043457 | 0.0155 | 41.0904
2689 | 3.753056 | 4.1041 | 13.2775 | 26 | 3.7397 | 3.747838 | 13.99 | 0.092945 | 0.671 | 0.636402 | 0.404418 | 0.0176 | 41.0899
2690 | 3.754444 | 4.1129 | 13.2832 | 28 | 3.7465 | 3.748598 | 14.04 | 0.093096 | 0.6701 | 0.6363164 | 0.4044853 | 0.0196 | 41.0895
2691 | 3.755833 | 4.1129 | 13.2889 | 28 | 3.7687 | 3.749377 | 14.2 | 0.094388 | 0.6709 | 0.6362292 | 0.4047026 | 0.0217 | 41.0885
2692 | 3.757222 | 4.1219 | 13.2946 | 27 | 3.7581 | 3.750232 | 14.12 | 0.094295 | 0.67 | 0.6361411 | 0.4047693 | 0.0237 | 41.0883
2693 | 3.758611 | 4.1219 | 13.3003 | 28 | 3.761 | 3.751015 | 14.14 | 0.09429 | 0.6701 | 0.6360517 | 0.4048378 | 0.0257 | 41.0881
2694 | 3.760278 | 4.1302 | 13.3061 | 26 | 3.759 | 3.751886 | 14.13 | 0.094034 | 0.6696 | 0.6359617 | 0.4049038 | 0.0276 | 41.0883
2695 | 3.761667 | 4.1302 | 13.3118 | 26 | 3.7513 | 3.752639 | 14.07 | 0.094333 | 0.6685 | 0.6358711 | 0.4051114 | 0.0296 | 41.0879
2696 | 3.763056 | 4.1386 | 13.3176 | 27 | 3.7619 | 3.753474 | 14.15 | 0.094409 | 0.6677 | 0.6357806 | 0.4051713 | 0.0315 | 41.0876
2697 | 3.764444 | 4.1386 | 13.3233 | 28 | 3.7687 | 3.754254 | 14.2 | 0.094761 | 0.6682 | 0.6356898 | 0.4052329 | 0.0333 | 41.0871
2698 | 3.765833 | 4.1462 | 13.3291 | 28 | 3.7764 | 3.755054 | 14.26 | 0.095521 | 0.6683 | 0.6355992 | 0.4052977 | 0.0351 | 41.0863
2699 | 3.767222 | 4.1462 | 13.3348 | 27 | 3.7619 | 3.75587 | 14.15 | 0.094249 | 0.6688 | 0.6355085 | 0.4055015 | 0.0369 | 41.0868
2700 | 3.768611 | 4.1541 | 13.3406 | 28 | 3.7792 | 3.756684 | 14.28 | 0.095365 | 0.669 | 0.6354189 | 0.4055682 | 0.0386 | 41.0859
2701 | 3.77 | 4.1541 | 13.3464 | 29 | 3.7648 | 3.757526 | 14.17 | 0.095355 | 0.668 | 0.635328 | 0.4056327 | 0.0403 | 41.0856
2702 | 3.771389 | 4.1611 | 13.3521 | 27 | 3.7754 | 3.758398 | 14.25 | 0.095644 | 0.6687 | 0.6352358 | 0.4056986 | 0.0419 | 41.0852
2703 | 3.772778 | 4.1611 | 13.3579 | 27 | 3.7744 | 3.759189 | 14.25 | 0.095597 | 0.6695 | 0.635144 | 0.4059029 | 0.0435 | 41.0849
2704 | 3.774167 | 4.1683 | 13.3637 | 28 | 3.7764 | 3.760232 | 14.26 | 0.095488 | 0.6694 | 0.6350526 | 0.4059706 | 0.0451 | 41.0847
2705 | 3.775556 | 4.1683 | 13.3695 | 27 | 3.7715 | 3.761061 | 14.22 | 0.095179 | 0.6692 | 0.6349609 | 0.4060358 | 0.0466 | 41.0846
2706 | 3.776944 | 4.1746 | 13.3753 | 28 | 3.7523 | 3.761823 | 14.08 | 0.094376 | 0.6674 | 0.634869 | 0.4060966 | 0.0481 | 41.0848
2707 | 3.778333 | 4.1746 | 13.3811 | 30 | 3.759 | 3.762658 | 14.13 | 0.09422 | 0.6666 | 0.6347764 | 0.406291 | 0.0495 | 41.0846
2708 | 3.779722 | 4.1811 | 13.3869 | 29 | 3.76 | 3.763466 | 14.14 | 0.095235 | 0.6657 | 0.6346837 | 0.4063464 | 0.0509 | 41.0837
2709 | 3.781111 | 4.1811 | 13.3927 | 27 | 3.7773 | 3.764215 | 14.27 | 0.09595 | 0.666 | 0.6345901 | 0.4064042 | 0.0523 | 41.0829
2710 | 3.7825 | 4.1867 | 13.3986 | 27 | 3.7715 | 3.765043 | 14.22 | 0.095584 | 0.6658 | 0.6344971 | 0.4064616 | 0.0536 | 41.0828
2711 | 3.783889 | 4.1867 | 13.4044 | 26 | 3.7735 | 3.765741 | 14.24 | 0.095813 | 0.6654 | 0.6344031 | 0.4066491 | 0.0548 | 41.0824
2712 | 3.785278 | 4.1924 | 13.4102 | 28 | 3.7677 | 3.766555 | 14.2 | 0.095666 | 0.6645 | 0.6343088 | 0.4067022 | 0.056 | 41.0822
2713 | 3.786667 | 4.1924 | 13.416 | 27 | 3.7677 | 3.767315 | 14.2 | 0.094922 | 0.6625 | 0.6342139 | 0.4067503 | 0.0572 | 41.0823
2714 | 3.788056 | 4.1972 | 13.4219 | 28 | 3.7773 | 3.768147 | 14.27 | 0.096468 | 0.663 | 0.6341184 | 0.4068011 | 0.0583 | 41.0811
2715 | 3.789444 | 4.1972 | 13.4277 | 27 | 3.7687 | 3.768922 | 14.2 | 0.095535 | 0.6625 | 0.6340249 | 0.4069761 | 0.0594 | 41.0814
2716 | 3.790833 | 4.2021 | 13.4335 | 27 | 3.7907 | 3.769656 | 14.37 | 0.097285 | 0.6626 | 0.6339312 | 0.4070255 | 0.0604 | 41.08
2717 | 3.792222 | 4.2021 | 13.4394 | 28 | 3.7898 | 3.77043 | 14.36 | 0.096874 | 0.6634 | 0.6338366 | 0.4070775 | 0.0614 | 41.0799
2718 | 3.793611 | 4.2062 | 13.4452 | 26 | 3.7735 | 3.771181 | 14.24 | 0.096155 | 0.6629 | 0.6337406 | 0.4071289 | 0.0623 | 41.0801
2719 | 3.795 | 4.2062 | 13.4511 | 27 | 3.7869 | 3.771938 | 14.34 | 0.096534 | 0.6632 | 0.6336449 | 0.4073036 | 0.0632 | 41.0795
2720 | 3.796389 | 4.2103 | 13.4569 | 27 | 3.7802 | 3.772676 | 14.29 | 0.096455 | 0.663 | 0.6335497 | 0.4073551 | 0.064 | 41.0793
2721 | 3.797778 | 4.2103 | 13.4628 | 27 | 3.7735 | 3.773434 | 14.24 | 0.095941 | 0.6618 | 0.6334546 | 0.4074041 | 0.0649 | 41.0792
2722 | 3.799167 | 4.2137 | 13.4686 | 27 | 3.7812 | 3.774248 | 14.3 | 0.09645 | 0.6608 | 0.633359 | 0.4074499 | 0.0656 | 41.0786
2723 | 3.800556 | 4.2137 | 13.4745 | 28 | 3.7783 | 3.77499 | 14.28 | 0.096577 | 0.6601 | 0.6332635 | 0.4076127 | 0.0663 | 41.0782
2724 | 3.801944 | 4.2171 | 13.4803 | 27 | 3.7764 | 3.775752 | 14.26 | 0.096583 | 0.6599 | 0.6331682 | 0.4076556 | 0.067 | 41.0779
2725 | 3.803333 | 4.2171 | 13.4862 | 30 | 3.7687 | 3.776515 | 14.2 | 0.096321 | 0.6577 | 0.633072 | 0.4076911 | 0.0676 | 41.0778
2726 | 3.804722 | 4.2197 | 13.4921 | 28 | 3.7869 | 3.777302 | 14.34 | 0.096964 | 0.6573 | 0.6329757 | 0.407727 | 0.0682 | 41.077
2727 | 3.806111 | 4.2197 | 13.4979 | 27 | 3.7783 | 3.778062 | 14.28 | 0.096791 | 0.6563 | 0.6328797 | 0.407876 | 0.0687 | 41.0769
2728 | 3.8075 | 4.2223 | 13.5038 | 28 | 3.7888 | 3.778899 | 14.36 | 0.097489 | 0.6561 | 0.6327837 | 0.4079081 | 0.0692 | 41.0761
2729 | 3.808889 | 4.2223 | 13.5096 | 28 | 3.7812 | 3.779668 | 14.3 | 0.096908 | 0.6556 | 0.6326865 | 0.4079394 | 0.0696 | 41.0762
2730 | 3.810278 | 4.2241 | 13.5155 | 27 | 3.8022 | 3.780475 | 14.46 | 0.098415 | 0.6563 | 0.6325893 | 0.4079748 | 0.07 | 41.0749
2731 | 3.811667 | 4.2241 | 13.5214 | 27 | 3.7821 | 3.781254 | 14.3 | 0.096923 | 0.6554 | 0.6324925 | 0.4081174 | 0.0703 | 41.0755
2732 | 3.813056 | 4.226 | 13.5272 | 29 | 3.784 | 3.78195 | 14.32 | 0.096707 | 0.6543 | 0.6323965 | 0.4081466 | 0.0707 | 41.0753
2733 | 3.814444 | 4.226 | 13.5331 | 27 | 3.7926 | 3.782609 | 14.38 | 0.097654 | 0.6533 | 0.6323011 | 0.4081734 | 0.0709 | 41.0744
2734 | 3.815833 | 4.227 | 13.539 | 27 | 3.7898 | 3.783329 | 14.36 | 0.097347 | 0.6531 | 0.6322053 | 0.4081992 | 0.0711 | 41.0743
2735 | 3.817222 | 4.227 | 13.5449 | 28 | 3.7936 | 3.784114 | 14.39 | 0.098295 | 0.6523 | 0.6321089 | 0.4083311 | 0.0713 | 41.0734
2736 | 3.818611 | 4.2282 | 13.5507 | 29 | 3.7907 | 3.784943 | 14.37 | 0.097527 | 0.652 | 0.6320135 | 0.4083534 | 0.0715 | 41.0735
2737 | 3.82 | 4.2282 | 13.5566 | 28 | 3.7869 | 3.785746 | 14.34 | 0.097697 | 0.6507 | 0.6319184 | 0.4083725 | 0.0716 | 41.0731
2738 | 3.821667 | 4.2286 | 13.5625 | 29 | 3.7907 | 3.786467 | 14.37 | 0.097852 | 0.6496 | 0.6318231 | 0.4083896 | 0.0716 | 41.0731
2739 | 3.823056 | 4.2286 | 13.5684 | 28 | 3.7907 | 3.787249 | 14.37 | 0.098007 | 0.6496 | 0.6317273 | 0.4085104 | 0.0716 | 41.0727
2740 | 3.824444 | 4.229 | 13.5742 | 29 | 3.7907 | 3.788049 | 14.37 | 0.097686 | 0.6484 | 0.6316322 | 0.4085238 | 0.0716 | 41.0726
2741 | 3.825833 | 4.229 | 13.5801 | 29 | 3.7773 | 3.78883 | 14.27 | 0.097064 | 0.6463 | 0.6315391 | 0.4085325 | 0.0716 | 41.0726
2742 | 3.827222 | 4.2287 | 13.586 | 29 | 3.8146 | 3.78955 | 14.55 | 0.099105 | 0.6472 | 0.6314462 | 0.408544 | 0.0714 | 41.0711
2743 | 3.828611 | 4.2287 | 13.5919 | 29 | 3.7936 | 3.790306 | 14.39 | 0.098456 | 0.6465 | 0.6313531 | 0.4086529 | 0.0713 | 41.0711
2744 | 3.83 | 4.2284 | 13.5977 | 29 | 3.7821 | 3.791114 | 14.3 | 0.097834 | 0.6454 | 0.6312602 | 0.408659 | 0.0711 | 41.0712
2745 | 3.831389 | 4.2284 | 13.6036 | 28 | 3.8041 | 3.791865 | 14.47 | 0.09921 | 0.645 | 0.6311678 | 0.4086646 | 0.0709 | 41.07
2746 | 3.832778 | 4.2275 | 13.6095 | 26 | 3.7869 | 3.792638 | 14.34 | 0.098227 | 0.6434 | 0.6310766 | 0.4086649 | 0.0707 | 41.0703
2747 | 3.834167 | 4.2275 | 13.6154 | 28 | 3.7936 | 3.793453 | 14.39 | 0.099128 | 0.6419 | 0.630985 | 0.408759 | 0.0704 | 41.0694
2748 | 3.835556 | 4.2266 | 13.6212 | 28 | 3.8031 | 3.794256 | 14.46 | 0.09786 | 0.6414 | 0.6308941 | 0.4087533 | 0.0701 | 41.0699
2749 | 3.836944 | 4.2266 | 13.6271 | 25 | 3.7696 | 3.79499 | 14.21 | 0.096469 | 0.6392 | 0.630803 | 0.4087433 | 0.0697 | 41.0704
2750 | 3.838333 | 4.225 | 13.633 | 28 | 3.7802 | 3.795745 | 14.29 | 0.098071 | 0.637 | 0.630712 | 0.4087269 | 0.0693 | 41.0691
2751 | 3.839722 | 4.225 | 13.6388 | 28 | 3.7869 | 3.796549 | 14.34 | 0.097968 | 0.6354 | 0.6306215 | 0.4087983 | 0.0689 | 41.0689
2752 | 3.841111 | 4.2234 | 13.6447 | 29 | 3.8022 | 3.797289 | 14.46 | 0.099313 | 0.6345 | 0.6305319 | 0.4087744 | 0.0684 | 41.0677
2753 | 3.8425 | 4.2234 | 13.6506 | 29 | 3.8079 | 3.798095 | 14.5 | 0.099957 | 0.6337 | 0.6304417 | 0.4087503 | 0.068 | 41.067
2754 | 3.843889 | 4.2212 | 13.6564 | 30 | 3.8022 | 3.798819 | 14.46 | 0.099993 | 0.6332 | 0.6303517 | 0.4087264 | 0.0674 | 41.0667
2755 | 3.845278 | 4.2212 | 13.6623 | 27 | 3.806 | 3.799596 | 14.49 | 0.099161 | 0.6323 | 0.6302624 | 0.4087844 | 0.0669 | 41.0669
2756 | 3.846667 | 4.219 | 13.6681 | 29 | 3.8051 | 3.800411 | 14.48 | 0.099292 | 0.6313 | 0.6301743 | 0.4087548 | 0.0663 | 41.0665
2757 | 3.848056 | 4.219 | 13.674 | 27 | 3.8079 | 3.801179 | 14.5 | 0.099487 | 0.6307 | 0.630086 | 0.4087244 | 0.0657 | 41.066
2758 | 3.849444 | 4.2164 | 13.6799 | 29 | 3.8146 | 3.801884 | 14.55 | 0.100107 | 0.6301 | 0.6299995 | 0.4086936 | 0.0651 | 41.0653
2759 | 3.850833 | 4.2164 | 13.6857 | 28 | 3.8127 | 3.802687 | 14.54 | 0.100101 | 0.6308 | 0.6299127 | 0.4087448 | 0.0644 | 41.0651
2760 | 3.852222 | 4.2138 | 13.6916 | 26 | 3.8012 | 3.803435 | 14.45 | 0.099547 | 0.6291 | 0.6298271 | 0.4087112 | 0.0637 | 41.0651
2761 | 3.853611 | 4.2138 | 13.6974 | 29 | 3.8174 | 3.804174 | 14.57 | 0.10063 | 0.6291 | 0.6297425 | 0.4086782 | 0.063 | 41.0641
2762 | 3.855 | 4.2107 | 13.7033 | 30 | 3.8079 | 3.80494 | 14.5 | 0.099535 | 0.6288 | 0.6296592 | 0.4086447 | 0.0623 | 41.0644
2763 | 3.856389 | 4.2107 | 13.7091 | 28 | 3.8089 | 3.805687 | 14.51 | 0.100152 | 0.6279 | 0.6295769 | 0.4086862 | 0.0615 | 41.0638
2764 | 3.857778 | 4.2077 | 13.715 | 30 | 3.8022 | 3.806421 | 14.46 | 0.099256 | 0.6267 | 0.6294959 | 0.4086465 | 0.0608 | 41.064
2765 | 3.859167 | 4.2077 | 13.7208 | 29 | 3.7907 | 3.807169 | 14.37 | 0.098611 | 0.6246 | 0.6294155 | 0.4086016 | 0.06 | 41.0641
2766 | 3.860556 | 4.2042 | 13.7267 | 29 | 3.8108 | 3.807922 | 14.52 | 0.099985 | 0.6238 | 0.6293347 | 0.4085544 | 0.0592 | 41.0629
2767 | 3.861944 | 4.2042 | 13.7325 | 28 | 3.7984 | 3.808739 | 14.43 | 0.098704 | 0.6215 | 0.6292543 | 0.4085757 | 0.0584 | 41.0634
2768 | 3.863333 | 4.2008 | 13.7383 | 30 | 3.8041 | 3.809449 | 14.47 | 0.100203 | 0.6203 | 0.6291747 | 0.4085182 | 0.0575 | 41.0622
2769 | 3.864722 | 4.2008 | 13.7442 | 29 | 3.7955 | 3.810181 | 14.41 | 0.099361 | 0.6187 | 0.6290965 | 0.408458 | 0.0567 | 41.0624
2770 | 3.866111 | 4.1968 | 13.75 | 29 | 3.807 | 3.810941 | 14.49 | 0.100201 | 0.6176 | 0.6290189 | 0.4083949 | 0.0557 | 41.0616
2771 | 3.8675 | 4.1968 | 13.7558 | 28 | 3.7859 | 3.811636 | 14.33 | 0.098744 | 0.6151 | 0.6289427 | 0.4083949 | 0.0548 | 41.0621
2772 | 3.868889 | 4.1929 | 13.7617 | 31 | 3.8022 | 3.81242 | 14.46 | 0.099629 | 0.6135 | 0.628867 | 0.4083198 | 0.0539 | 41.0613
2773 | 3.870278 | 4.1929 | 13.7675 | 29 | 3.7993 | 3.813237 | 14.43 | 0.099559 | 0.6117 | 0.6287925 | 0.4082398 | 0.0529 | 41.061
2774 | 3.871667 | 4.1884 | 13.7733 | 27 | 3.8089 | 3.814019 | 14.51 | 0.100499 | 0.61 | 0.6287192 | 0.4081553 | 0.0519 | 41.0602
2775 | 3.873056 | 4.1884 | 13.7791 | 29 | 3.8089 | 3.814727 | 14.51 | 0.100598 | 0.6081 | 0.6286475 | 0.408134 | 0.0509 | 41.0598
2776 | 3.874444 | 4.184 | 13.7849 | 29 | 3.806 | 3.815405 | 14.49 | 0.100638 | 0.6058 | 0.6285769 | 0.4080372 | 0.0498 | 41.0595
2777 | 3.875833 | 4.184 | 13.7907 | 29 | 3.8411 | 3.816135 | 14.75 | 0.102779 | 0.607 | 0.6285067 | 0.4079445 | 0.0488 | 41.058
2778 | 3.877222 | 4.179 | 13.7965 | 30 | 3.8231 | 3.816833 | 14.62 | 0.101595 | 0.6066 | 0.6284377 | 0.4078519 | 0.0476 | 41.0584
2779 | 3.878611 | 4.179 | 13.8023 | 28 | 3.8222 | 3.817605 | 14.61 | 0.101293 | 0.6064 | 0.62837 | 0.4078248 | 0.0465 | 41.0583
2780 | 3.88 | 4.1741 | 13.8081 | 29 | 3.8146 | 3.818333 | 14.55 | 0.10094 | 0.6053 | 0.6283024 | 0.4077287 | 0.0454 | 41.0582
2781 | 3.881389 | 4.1741 | 13.8139 | 28 | 3.8288 | 3.819148 | 14.66 | 0.102085 | 0.6055 | 0.6282353 | 0.407634 | 0.0442 | 41.0572
2782 | 3.882778 | 4.1687 | 13.8197 | 28 | 3.825 | 3.819912 | 14.63 | 0.101428 | 0.6053 | 0.6281696 | 0.4075375 | 0.043 | 41.0573
2783 | 3.884167 | 4.1687 | 13.8255 | 29 | 3.8146 | 3.820694 | 14.55 | 0.100713 | 0.6044 | 0.6281045 | 0.4075059 | 0.0417 | 41.0574
2784 | 3.885833 | 4.1634 | 13.8313 | 30 | 3.8326 | 3.821391 | 14.69 | 0.102116 | 0.604 | 0.628041 | 0.4074059 | 0.0405 | 41.0567
2785 | 3.887222 | 4.1634 | 13.8371 | 30 | 3.8279 | 3.822162 | 14.65 | 0.101826 | 0.6037 | 0.6279785 | 0.407306 | 0.0392 | 41.0566
2786 | 3.888611 | 4.1576 | 13.8429 | 28 | 3.8231 | 3.822911 | 14.62 | 0.10121 | 0.6029 | 0.6279167 | 0.4072036 | 0.0379 | 41.0566
2787 | 3.89 | 4.1576 | 13.8486 | 31 | 3.8269 | 3.823637 | 14.65 | 0.101508 | 0.6023 | 0.6278557 | 0.4071661 | 0.0366 | 41.0562
2788 | 3.891389 | 4.1519 | 13.8544 | 29 | 3.8212 | 3.824396 | 14.6 | 0.101929 | 0.601 | 0.6277947 | 0.4070584 | 0.0353 | 41.0557
2789 | 3.892778 | 4.1519 | 13.8602 | 29 | 3.8298 | 3.825159 | 14.67 | 0.101859 | 0.601 | 0.6277337 | 0.4069511 | 0.0339 | 41.0554
2790 | 3.894167 | 4.1458 | 13.8659 | 30 | 3.8079 | 3.825908 | 14.5 | 0.100786 | 0.5988 | 0.6276724 | 0.4068372 | 0.0326 | 41.0558
2791 | 3.895556 | 4.1458 | 13.8717 | 30 | 3.8231 | 3.826647 | 14.62 | 0.101642 | 0.5975 | 0.627611 | 0.4067863 | 0.0312 | 41.055
2792 | 3.896944 | 4.1397 | 13.8774 | 29 | 3.8136 | 3.82737 | 14.54 | 0.100946 | 0.5953 | 0.6275495 | 0.4066625 | 0.0298 | 41.0552
2793 | 3.898333 | 4.1397 | 13.8832 | 29 | 3.8326 | 3.828053 | 14.69 | 0.102243 | 0.5949 | 0.6274876 | 0.4065385 | 0.0284 | 41.0541
2794 | 3.899722 | 4.1332 | 13.8889 | 28 | 3.8269 | 3.828847 | 14.65 | 0.102111 | 0.5941 | 0.627425 | 0.4064138 | 0.0269 | 41.0539
2795 | 3.901111 | 4.1332 | 13.8947 | 30 | 3.8307 | 3.829563 | 14.67 | 0.101905 | 0.5937 | 0.6273633 | 0.4063504 | 0.0255 | 41.0538
2796 | 3.9025 | 4.1269 | 13.9004 | 29 | 3.8354 | 3.830326 | 14.71 | 0.103438 | 0.5936 | 0.6273013 | 0.4062247 | 0.024 | 41.0526
2797 | 3.903889 | 4.1269 | 13.9061 | 28 | 3.8364 | 3.83111 | 14.72 | 0.102554 | 0.5926 | 0.6272394 | 0.406096 | 0.0225 | 41.0529
2798 | 3.905278 | 4.1201 | 13.9118 | 27 | 3.8298 | 3.831886 | 14.67 | 0.102657 | 0.5914 | 0.6271782 | 0.4059642 | 0.021 | 41.0525
2799 | 3.906667 | 4.1201 | 13.9176 | 30 | 3.8335 | 3.832656 | 14.7 | 0.103346 | 0.5913 | 0.6271156 | 0.4058948 | 0.0195 | 41.0518
2800 | 3.908056 | 4.1134 | 13.9233 | 30 | 3.8326 | 3.833373 | 14.69 | 0.102436 | 0.5902 | 0.6270536 | 0.40576 | 0.018 | 41.0521
2801 | 3.909444 | 4.1134 | 13.929 | 30 | 3.843 | 3.834165 | 14.77 | 0.103167 | 0.5894 | 0.6269917 | 0.4056225 | 0.0165 | 41.0514
2802 | 3.910833 | 4.1064 | 13.9347 | 28 | 3.8155 | 3.83489 | 14.56 | 0.101882 | 0.5873 | 0.6269304 | 0.4054787 | 0.0149 | 41.052
2803 | 3.912222 | 4.1064 | 13.9404 | 29 | 3.843 | 3.835623 | 14.77 | 0.104336 | 0.5867 | 0.6268693 | 0.4053977 | 0.0133 | 41.0502
2804 | 3.913611 | 4.0994 | 13.9461 | 29 | 3.843 | 3.836467 | 14.77 | 0.10384 | 0.5865 | 0.6268085 | 0.4052521 | 0.0118 | 41.0503
2805 | 3.915 | 4.0994 | 13.9518 | 27 | 3.8354 | 3.837163 | 14.71 | 0.103307 | 0.5859 | 0.6267476 | 0.4051053 | 0.0102 | 41.0503
2806 | 3.916389 | 4.0922 | 13.9575 | 29 | 3.8288 | 3.838268 | 14.66 | 0.102946 | 0.5839 | 0.6266875 | 0.4049542 | 0.0086 | 41.0503
2807 | 3.917778 | 4.0922 | 13.9632 | 28 | 3.8155 | 3.838993 | 14.56 | 0.102359 | 0.5816 | 0.6266277 | 0.4048577 | 0.007 | 41.0504
2808 | 3.919167 | 4.085 | 13.9688 | 30 | 3.825 | 3.839683 | 14.63 | 0.103184 | 0.5793 | 0.6265681 | 0.4046936 | 0.0054 | 41.0497
2809 | 3.920556 | 4.085 | 13.9745 | 30 | 3.8411 | 3.840385 | 14.75 | 0.103833 | 0.5796 | 0.6265086 | 0.4045307 | 0.0037 | 41.0491
2810 | 3.921944 | 4.0774 | 13.9802 | 31 | 3.8581 | 3.841173 | 14.88 | 0.104462 | 0.5794 | 0.6264498 | 0.4043687 | 0.0021 | 41.0484
2811 | 3.923333 | 4.0774 | 13.9858 | 29 | 3.825 | 3.841917 | 14.63 | 0.103573 | 0.5776 | 0.6263907 | 0.4042606 | 0.0004 | 41.0487
2812 | 3.924722 | 4.0699 | 13.9915 | 30 | 3.8288 | 3.842632 | 14.66 | 0.10357 | 0.5763 | 0.6263316 | 0.40409 | -0.0013 | 41.0485
2813 | 3.926111 | 4.0699 | 13.9971 | 29 | 3.7251 | 3.84332 | 13.88 | 0.097068 | 0.567 | 0.6262721 | 0.4038913 | -0.0029 | 41.0521
2814 | 3.9275 | 4.0619 | 14.0028 | 29 | 3.8307 | 3.844088 | 14.67 | 0.103574 | 0.5658 | 0.626213 | 0.4036911 | -0.0047 | 41.048
2815 | 3.928889 | 4.0619 | 14.0084 | 30 | 3.8402 | 3.844753 | 14.75 | 0.102897 | 0.5649 | 0.6261543 | 0.4035464 | -0.0064 | 41.0482
2816 | 3.930278 | 4.0539 | 14.014 | 28 | 3.8335 | 3.845532 | 14.7 | 0.1024 | 0.5633 | 0.6260958 | 0.4033396 | -0.0081 | 41.0483
2817 | 3.931667 | 4.0539 | 14.0197 | 30 | 3.8458 | 3.846319 | 14.79 | 0.104333 | 0.5625 | 0.6260378 | 0.4031309 | -0.0099 | 41.0469
2818 | 3.933056 | 4.0455 | 14.0253 | 30 | 3.8354 | 3.84696 | 14.71 | 0.103069 | 0.5611 | 0.6259805 | 0.4029184 | -0.0117 | 41.0474
2819 | 3.934444 | 4.0455 | 14.0309 | 29 | 3.8402 | 3.847684 | 14.75 | 0.104834 | 0.5605 | 0.6259238 | 0.4027626 | -0.0135 | 41.0462
2820 | 3.935833 | 4.0372 | 14.0365 | 30 | 3.8449 | 3.848521 | 14.78 | 0.103685 | 0.5596 | 0.6258673 | 0.4025465 | -0.0153 | 41.0466
2821 | 3.937222 | 4.0372 | 14.0421 | 28 | 3.843 | 3.849305 | 14.77 | 0.103945 | 0.5582 | 0.6258114 | 0.4023266 | -0.0171 | 41.0463
2822 | 3.938611 | 4.0285 | 14.0477 | 29 | 3.8392 | 3.849987 | 14.74 | 0.104026 | 0.5562 | 0.6257557 | 0.4021005 | -0.019 | 41.046
2823 | 3.94 | 4.0285 | 14.0533 | 28 | 3.8411 | 3.850717 | 14.75 | 0.103091 | 0.5544 | 0.6257005 | 0.4019296 | -0.0209 | 41.0463
2824 | 3.941389 | 4.0198 | 14.0589 | 29 | 3.8524 | 3.851432 | 14.84 | 0.104331 | 0.5539 | 0.625645 | 0.4016975 | -0.0227 | 41.0454
2825 | 3.942778 | 4.0198 | 14.0645 | 29 | 3.8665 | 3.852206 | 14.95 | 0.105123 | 0.5544 | 0.6255895 | 0.4014677 | -0.0246 | 41.0447
2826 | 3.944167 | 4.0108 | 14.0701 | 30 | 3.8581 | 3.85293 | 14.88 | 0.10519 | 0.5546 | 0.625535 | 0.4012398 | -0.0266 | 41.0444
2827 | 3.945556 | 4.0108 | 14.0756 | 30 | 3.8373 | 3.853713 | 14.73 | 0.103838 | 0.5538 | 0.6254813 | 0.4010682 | -0.0285 | 41.0451
2828 | 3.946944 | 4.0019 | 14.0812 | 28 | 3.8496 | 3.854426 | 14.82 | 0.104142 | 0.5533 | 0.6254282 | 0.4008373 | -0.0304 | 41.0447
2829 | 3.948333 | 4.0019 | 14.0868 | 28 | 3.8571 | 3.855109 | 14.88 | 0.105375 | 0.5529 | 0.6253755 | 0.4006061 | -0.0323 | 41.0437
2830 | 3.95 | 3.9927 | 14.0923 | 30 | 3.8449 | 3.855821 | 14.78 | 0.104255 | 0.552 | 0.6253229 | 0.4003725 | -0.0343 | 41.0446
2831 | 3.951389 | 3.9927 | 14.0979 | 30 | 3.8317 | 3.856636 | 14.68 | 0.103342 | 0.5501 | 0.625271 | 0.4001919 | -0.0363 | 41.0449
2832 | 3.952778 | 3.9836 | 14.1034 | 31 | 3.8487 | 3.85737 | 14.81 | 0.104487 | 0.5492 | 0.6252193 | 0.3999511 | -0.0382 | 41.0441
2833 | 3.954167 | 3.9836 | 14.1089 | 29 | 3.8458 | 3.858109 | 14.79 | 0.104138 | 0.5479 | 0.625168 | 0.3997077 | -0.0402 | 41.0441
2834 | 3.955556 | 3.9742 | 14.1145 | 28 | 3.8496 | 3.858811 | 14.82 | 0.104343 | 0.5475 | 0.6251164 | 0.3994638 | -0.0422 | 41.0438
2835 | 3.956944 | 3.9742 | 14.12 | 29 | 3.8618 | 3.859589 | 14.91 | 0.105464 | 0.547 | 0.625065 | 0.3992754 | -0.0442 | 41.0429
2836 | 3.958333 | 3.9649 | 14.1255 | 28 | 3.8458 | 3.860322 | 14.79 | 0.103916 | 0.5457 | 0.6250139 | 0.3990272 | -0.0462 | 41.0437
2837 | 3.959722 | 3.9649 | 14.131 | 29 | 3.8684 | 3.861076 | 14.96 | 0.105704 | 0.5456 | 0.6249633 | 0.398778 | -0.0482 | 41.0424
2838 | 3.961111 | 3.9554 | 14.1365 | 29 | 3.8354 | 3.861804 | 14.71 | 0.103349 | 0.5436 | 0.6249138 | 0.3985242 | -0.0502 | 41.0437
2839 | 3.9625 | 3.9554 | 14.142 | 28 | 3.8449 | 3.86249 | 14.78 | 0.103759 | 0.5421 | 0.6248647 | 0.3983241 | -0.0522 | 41.0432
2840 | 3.963889 | 3.946 | 14.1475 | 29 | 3.8543 | 3.863347 | 14.86 | 0.104722 | 0.5413 | 0.6248167 | 0.3980646 | -0.0542 | 41.0425
2841 | 3.965278 | 3.946 | 14.1529 | 29 | 3.8562 | 3.86414 | 14.87 | 0.10537 | 0.5406 | 0.6247686 | 0.3978032 | -0.0562 | 41.042
2842 | 3.966667 | 3.9363 | 14.1584 | 28 | 3.8317 | 3.864874 | 14.68 | 0.103909 | 0.5382 | 0.6247207 | 0.3975361 | -0.0583 | 41.0427
2843 | 3.968056 | 3.9363 | 14.1639 | 30 | 3.8524 | 3.865595 | 14.84 | 0.105503 | 0.5366 | 0.6246734 | 0.3973219 | -0.0603 | 41.0415
2844 | 3.969444 | 3.9267 | 14.1693 | 28 | 3.8505 | 3.866299 | 14.83 | 0.105816 | 0.5365 | 0.6246263 | 0.3970509 | -0.0623 | 41.0412
2845 | 3.970833 | 3.9267 | 14.1748 | 29 | 3.8562 | 3.867065 | 14.87 | 0.105406 | 0.5358 | 0.62458 | 0.3967775 | -0.0644 | 41.0413
2846 | 3.972222 | 3.9169 | 14.1802 | 30 | 3.8562 | 3.867816 | 14.87 | 0.105358 | 0.5349 | 0.6245339 | 0.3965022 | -0.0664 | 41.0412
2847 | 3.973611 | 3.9169 | 14.1857 | 29 | 3.8496 | 3.868581 | 14.82 | 0.104695 | 0.5336 | 0.6244886 | 0.3962825 | -0.0685 | 41.0414
2848 | 3.975 | 3.9072 | 14.1911 | 30 | 3.8703 | 3.869342 | 14.98 | 0.106708 | 0.5334 | 0.6244438 | 0.3960039 | -0.0705 | 41.0401
2849 | 3.976389 | 3.9072 | 14.1965 | 27 | 3.8505 | 3.870087 | 14.83 | 0.105667 | 0.5321 | 0.6243997 | 0.395722 | -0.0725 | 41.0405
2850 | 3.977778 | 3.8973 | 14.2019 | 29 | 3.8581 | 3.870832 | 14.88 | 0.105768 | 0.5311 | 0.6243552 | 0.3954396 | -0.0746 | 41.0403
2851 | 3.979167 | 3.8973 | 14.2073 | 29 | 3.8618 | 3.871598 | 14.91 | 0.106377 | 0.5302 | 0.6243111 | 0.3952108 | -0.0767 | 41.0399
2852 | 3.980556 | 3.8875 | 14.2127 | 31 | 3.8637 | 3.872449 | 14.93 | 0.106574 | 0.5297 | 0.6242675 | 0.3949254 | -0.0787 | 41.0396
2853 | 3.981944 | 3.8875 | 14.2181 | 30 | 3.8609 | 3.873239 | 14.91 | 0.106438 | 0.5292 | 0.6242239 | 0.3946426 | -0.0808 | 41.0395
2854 | 3.983333 | 3.8776 | 14.2235 | 30 | 3.8628 | 3.873965 | 14.92 | 0.106515 | 0.5284 | 0.6241805 | 0.3943575 | -0.0828 | 41.0394
2855 | 3.984722 | 3.8776 | 14.2289 | 29 | 3.859 | 3.874775 | 14.89 | 0.106666 | 0.5272 | 0.6241377 | 0.3941197 | -0.0849 | 41.0391
2856 | 3.986111 | 3.8678 | 14.2343 | 30 | 3.8693 | 3.875507 | 14.97 | 0.107396 | 0.5262 | 0.6240946 | 0.3938294 | -0.0869 | 41.0386
2857 | 3.9875 | 3.8678 | 14.2396 | 30 | 3.8759 | 3.876255 | 15.02 | 0.107764 | 0.5264 | 0.6240523 | 0.3935406 | -0.089 | 41.0382
2858 | 3.988889 | 3.8579 | 14.245 | 29 | 3.8759 | 3.877022 | 15.02 | 0.107335 | 0.5262 | 0.6240102 | 0.3932514 | -0.091 | 41.0384
2859 | 3.990278 | 3.8579 | 14.2504 | 33 | 3.8759 | 3.877722 | 15.02 | 0.108929 | 0.5261 | 0.6239685 | 0.3930132 | -0.093 | 41.0373
2860 | 3.991667 | 3.8483 | 14.2557 | 29 | 3.8562 | 3.878522 | 14.87 | 0.106442 | 0.5245 | 0.6239273 | 0.3927202 | -0.095 | 41.0387
2861 | 3.993056 | 3.8483 | 14.2611 | 31 | 3.8684 | 3.879316 | 14.96 | 0.107597 | 0.5237 | 0.6238863 | 0.3924256 | -0.097 | 41.0378
2862 | 3.994444 | 3.8385 | 14.2664 | 31 | 3.8749 | 3.879985 | 15.02 | 0.108318 | 0.5235 | 0.6238454 | 0.3921321 | -0.0991 | 41.0373
2863 | 3.995833 | 3.8385 | 14.2718 | 30 | 3.8721 | 3.880733 | 14.99 | 0.107972 | 0.5226 | 0.6238056 | 0.3918852 | -0.1011 | 41.0374
2864 | 3.997222 | 3.8289 | 14.2771 | 29 | 3.8731 | 3.881549 | 15 | 0.108741 | 0.5211 | 0.6237647 | 0.3915859 | -0.103 | 41.0368
2865 | 3.998611 | 3.8289 | 14.2824 | 30 | 3.8787 | 3.882375 | 15.04 | 0.10905 | 0.5209 | 0.6237239 | 0.3912862 | -0.105 | 41.0365
2866 | 4 | 3.8191 | 14.2877 | 30 | 3.8787 | 3.883156 | 15.04 | 0.109026 | 0.5202 | 0.6236829 | 0.3909856 | -0.107 | 41.0365
2867 | 4.001389 | 3.8191 | 14.293 | 30 | 3.8787 | 3.883928 | 15.04 | 0.108811 | 0.5193 | 0.6236412 | 0.3907319 | -0.109 | 41.0365
2868 | 4.002778 | 3.8096 | 14.2983 | 29 | 3.8581 | 3.88473 | 14.88 | 0.106918 | 0.5177 | 0.623599 | 0.3904252 | -0.1109 | 41.0375
2869 | 4.004167 | 3.8096 | 14.3036 | 30 | 3.8806 | 3.885599 | 15.06 | 0.109262 | 0.5173 | 0.6235571 | 0.3901194 | -0.1129 | 41.036
2870 | 4.005556 | 3.8 | 14.3089 | 31 | 3.8703 | 3.886497 | 14.98 | 0.108375 | 0.5164 | 0.6235152 | 0.3898118 | -0.1148 | 41.0365
2871 | 4.006944 | 3.8 | 14.3141 | 31 | 3.8899 | 3.887213 | 15.13 | 0.109389 | 0.5166 | 0.6234732 | 0.3895515 | -0.1167 | 41.0358
2872 | 4.008333 | 3.7906 | 14.3194 | 28 | 3.8862 | 3.887983 | 15.1 | 0.108669 | 0.5168 | 0.623432 | 0.3892463 | -0.1187 | 41.0361
2873 | 4.009722 | 3.7906 | 14.3247 | 32 | 3.8759 | 3.88892 | 15.02 | 0.108146 | 0.5159 | 0.6233907 | 0.3889401 | -0.1206 | 41.0363
2874 | 4.011111 | 3.7811 | 14.3299 | 31 | 3.8852 | 3.889645 | 15.1 | 0.109208 | 0.516 | 0.623349 | 0.3886347 | -0.1225 | 41.0356
2875 | 4.0125 | 3.7811 | 14.3352 | 31 | 3.8973 | 3.890478 | 15.19 | 0.111198 | 0.5165 | 0.6233081 | 0.3883762 | -0.1244 | 41.0344
2876 | 4.013889 | 3.7718 | 14.3404 | 30 | 3.8759 | 3.891278 | 15.02 | 0.109667 | 0.5152 | 0.623267 | 0.3880697 | -0.1263 | 41.0352
2877 | 4.015278 | 3.7718 | 14.3456 | 32 | 3.8871 | 3.892133 | 15.11 | 0.109658 | 0.5157 | 0.6232255 | 0.3877638 | -0.1281 | 41.0352
2878 | 4.016944 | 3.7625 | 14.3509 | 32 | 3.8787 | 3.892918 | 15.04 | 0.108865 | 0.5145 | 0.6231846 | 0.3874487 | -0.13 | 41.0359
2879 | 4.018333 | 3.7625 | 14.3561 | 32 | 3.8908 | 3.893709 | 15.14 | 0.110628 | 0.5147 | 0.6231439 | 0.3871958 | -0.1318 | 41.0348
2880 | 4.019722 | 3.7535 | 14.3613 | 31 | 3.8918 | 3.894489 | 15.15 | 0.110134 | 0.5143 | 0.6231041 | 0.3868814 | -0.1337 | 41.0351
2881 | 4.021111 | 3.7535 | 14.3665 | 31 | 3.9001 | 3.895319 | 15.21 | 0.110851 | 0.5141 | 0.6230642 | 0.3865685 | -0.1355 | 41.0346
2882 | 4.0225 | 3.7444 | 14.3717 | 31 | 3.9057 | 3.89613 | 15.25 | 0.11096 | 0.5145 | 0.6230243 | 0.3862578 | -0.1373 | 41.0344
2883 | 4.023889 | 3.7444 | 14.3769 | 32 | 3.9011 | 3.896973 | 15.22 | 0.111796 | 0.5152 | 0.6229848 | 0.3860073 | -0.1391 | 41.0339
2884 | 4.025278 | 3.7356 | 14.3821 | 31 | 3.8834 | 3.897717 | 15.08 | 0.110348 | 0.5144 | 0.6229454 | 0.3856976 | -0.1408 | 41.0347
2885 | 4.026667 | 3.7356 | 14.3873 | 32 | 3.8787 | 3.898531 | 15.04 | 0.109615 | 0.5123 | 0.6229061 | 0.385381 | -0.1425 | 41.0351
2886 | 4.028056 | 3.7268 | 14.3925 | 32 | 3.8908 | 3.899314 | 15.14 | 0.110537 | 0.5123 | 0.6228672 | 0.385065 | -0.1443 | 41.0345
2887 | 4.029444 | 3.7268 | 14.3977 | 30 | 3.8908 | 3.900197 | 15.14 | 0.110303 | 0.512 | 0.6228288 | 0.3848096 | -0.146 | 41.0345
2888 | 4.030833 | 3.7183 | 14.4028 | 31 | 3.8862 | 3.901041 | 15.1 | 0.110493 | 0.5112 | 0.6227905 | 0.3844917 | -0.1477 | 41.0344
2889 | 4.032222 | 3.7183 | 14.408 | 31 | 3.8843 | 3.901831 | 15.09 | 0.110288 | 0.5102 | 0.6227527 | 0.384173 | -0.1493 | 41.0345
2890 | 4.033611 | 3.7097 | 14.4131 | 32 | 3.902 | 3.902694 | 15.23 | 0.111846 | 0.5104 | 0.622715 | 0.3838549 | -0.151 | 41.0335
2891 | 4.035 | 3.7097 | 14.4183 | 32 | 3.902 | 3.903489 | 15.23 | 0.111625 | 0.5108 | 0.6226783 | 0.3835982 | -0.1526 | 41.0336
2892 | 4.036389 | 3.7015 | 14.4234 | 31 | 3.9066 | 3.904286 | 15.26 | 0.11221 | 0.5108 | 0.6226411 | 0.3832825 | -0.1543 | 41.0332
2893 | 4.037778 | 3.7015 | 14.4286 | 32 | 3.8964 | 3.905145 | 15.18 | 0.110916 | 0.5109 | 0.6226032 | 0.3829688 | -0.1559 | 41.0339
2894 | 4.039167 | 3.6932 | 14.4337 | 32 | 3.9039 | 3.905972 | 15.24 | 0.111901 | 0.51 | 0.622565 | 0.3826525 | -0.1575 | 41.0333
2895 | 4.040556 | 3.6932 | 14.4388 | 32 | 3.9159 | 3.906713 | 15.33 | 0.113065 | 0.5113 | 0.6225265 | 0.3823998 | -0.159 | 41.0326
2896 | 4.041944 | 3.6853 | 14.4439 | 32 | 3.9159 | 3.907526 | 15.33 | 0.112692 | 0.5116 | 0.6224875 | 0.3820894 | -0.1606 | 41.0328
2897 | 4.043333 | 3.6853 | 14.4491 | 29 | 3.9122 | 3.908355 | 15.31 | 0.112513 | 0.5115 | 0.6224484 | 0.3817785 | -0.1621 | 41.0329
2898 | 4.044722 | 3.6773 | 14.4542 | 31 | 3.902 | 3.909128 | 15.23 | 0.111614 | 0.5116 | 0.6224089 | 0.3814705 | -0.1637 | 41.0334
2899 | 4.046111 | 3.6773 | 14.4593 | 32 | 3.9141 | 3.909911 | 15.32 | 0.112802 | 0.5117 | 0.6223684 | 0.3812206 | -0.1652 | 41.0327
2900 | 4.0475 | 3.6697 | 14.4644 | 32 | 3.902 | 3.91068 | 15.23 | 0.111512 | 0.5118 | 0.6223279 | 0.3809144 | -0.1666 | 41.0334
2901 | 4.048889 | 3.6697 | 14.4695 | 33 | 3.9187 | 3.911537 | 15.36 | 0.113349 | 0.5124 | 0.6222878 | 0.3806111 | -0.1681 | 41.0323
2902 | 4.050278 | 3.662 | 14.4746 | 30 | 3.8992 | 3.912321 | 15.2 | 0.111047 | 0.5115 | 0.6222466 | 0.3803055 | -0.1695 | 41.0336
2903 | 4.051667 | 3.662 | 14.4797 | 31 | 3.927 | 3.913145 | 15.42 | 0.113572 | 0.5127 | 0.6222057 | 0.3800611 | -0.1709 | 41.0321
2904 | 4.053056 | 3.6548 | 14.4847 | 32 | 3.8992 | 3.913939 | 15.2 | 0.112483 | 0.5118 | 0.6221636 | 0.3797576 | -0.1723 | 41.0328
2905 | 4.054444 | 3.6548 | 14.4898 | 32 | 3.9196 | 3.914769 | 15.36 | 0.113509 | 0.5128 | 0.6221212 | 0.3794564 | -0.1737 | 41.0322
2906 | 4.055833 | 3.6476 | 14.4949 | 31 | 3.8946 | 3.915625 | 15.17 | 0.112765 | 0.5116 | 0.6220789 | 0.3791512 | -0.175 | 41.0326
2907 | 4.057222 | 3.6476 | 14.4999 | 31 | 3.9122 | 3.916386 | 15.31 | 0.113758 | 0.5112 | 0.6220363 | 0.3789077 | -0.1763 | 41.032
2908 | 4.058611 | 3.6409 | 14.505 | 32 | 3.9057 | 3.917224 | 15.25 | 0.112273 | 0.5101 | 0.6219936 | 0.3785993 | -0.1775 | 41.0329
2909 | 4.06 | 3.6409 | 14.5101 | 32 | 3.9205 | 3.918014 | 15.37 | 0.113361 | 0.5111 | 0.6219509 | 0.3782956 | -0.1788 | 41.0322
2910 | 4.061389 | 3.6342 | 14.5151 | 32 | 3.9326 | 3.918776 | 15.46 | 0.114495 | 0.5116 | 0.6219088 | 0.3779953 | -0.18 | 41.0315
2911 | 4.062778 | 3.6342 | 14.5202 | 33 | 3.9307 | 3.919625 | 15.45 | 0.114645 | 0.5129 | 0.6218674 | 0.377757 | -0.1812 | 41.0314
2912 | 4.064167 | 3.6279 | 14.5252 | 31 | 3.9344 | 3.920452 | 15.48 | 0.115029 | 0.5131 | 0.6218267 | 0.3774622 | -0.1823 | 41.0312
2913 | 4.065556 | 3.6279 | 14.5302 | 32 | 3.9298 | 3.921248 | 15.44 | 0.114877 | 0.5146 | 0.6217875 | 0.3771712 | -0.1834 | 41.0313
2914 | 4.066944 | 3.6217 | 14.5353 | 30 | 3.9399 | 3.922059 | 15.52 | 0.114434 | 0.5159 | 0.6217495 | 0.376884 | -0.1845 | 41.0316
2915 | 4.068333 | 3.6217 | 14.5403 | 33 | 3.9445 | 3.922873 | 15.56 | 0.114925 | 0.5173 | 0.6217115 | 0.3766625 | -0.1856 | 41.0313
2916 | 4.069722 | 3.6161 | 14.5453 | 32 | 3.9279 | 3.923662 | 15.43 | 0.114956 | 0.5174 | 0.6216728 | 0.3763807 | -0.1866 | 41.0313
2917 | 4.071111 | 3.6161 | 14.5503 | 32 | 3.9242 | 3.924519 | 15.4 | 0.115001 | 0.5177 | 0.6216348 | 0.3761004 | -0.1876 | 41.0313
2918 | 4.0725 | 3.6105 | 14.5553 | 32 | 3.9233 | 3.925385 | 15.39 | 0.114302 | 0.5177 | 0.6215967 | 0.3758245 | -0.1886 | 41.0317
2919 | 4.073889 | 3.6105 | 14.5604 | 33 | 3.9233 | 3.926116 | 15.39 | 0.114205 | 0.5178 | 0.6215592 | 0.3756032 | -0.1895 | 41.0318
2920 | 4.075278 | 3.6055 | 14.5654 | 32 | 3.9316 | 3.926877 | 15.46 | 0.115291 | 0.5182 | 0.6215219 | 0.3753298 | -0.1904 | 41.0311
2921 | 4.076667 | 3.6055 | 14.5704 | 32 | 3.9418 | 3.927706 | 15.54 | 0.115529 | 0.5193 | 0.6214853 | 0.3750616 | -0.1912 | 41.031
2922 | 4.078056 | 3.6005 | 14.5754 | 32 | 3.9057 | 3.928569 | 15.25 | 0.113364 | 0.5185 | 0.6214504 | 0.3747944 | -0.192 | 41.0323
2923 | 4.079444 | 3.6005 | 14.5804 | 33 | 3.9298 | 3.92949 | 15.44 | 0.114847 | 0.5196 | 0.6214156 | 0.3745766 | -0.1928 | 41.0315
2924 | 4.080833 | 3.5961 | 14.5854 | 32 | 3.9104 | 3.930318 | 15.29 | 0.113232 | 0.5185 | 0.6213807 | 0.3743104 | -0.1935 | 41.0324
2925 | 4.082222 | 3.5961 | 14.5904 | 30 | 3.9372 | 3.931165 | 15.5 | 0.115835 | 0.5187 | 0.6213465 | 0.3740476 | -0.1942 | 41.0309
2926 | 4.083889 | 3.5919 | 14.5954 | 32 | 3.9464 | 3.932087 | 15.57 | 0.116403 | 0.5193 | 0.6213166 | 0.3737875 | -0.1948 | 41.031
2927 | 4.085278 | 3.5919 | 14.6003 | 31 | 3.9353 | 3.932865 | 15.49 | 0.115603 | 0.5195 | 0.6212855 | 0.3735692 | -0.1954 | 41.0315
2928 | 4.086667 | 3.5882 | 14.6053 | 31 | 3.9454 | 3.933723 | 15.57 | 0.115523 | 0.5204 | 0.6212546 | 0.3733133 | -0.196 | 41.0316
2929 | 4.088056 | 3.5882 | 14.6103 | 32 | 3.9252 | 3.934553 | 15.41 | 0.115181 | 0.52 | 0.6212241 | 0.3730559 | -0.1965 | 41.0318
2930 | 4.089444 | 3.5846 | 14.6153 | 32 | 3.9454 | 3.935439 | 15.57 | 0.116355 | 0.5208 | 0.6211942 | 0.3728033 | -0.197 | 41.0311
2931 | 4.090833 | 3.5846 | 14.6203 | 33 | 3.9454 | 3.936179 | 15.57 | 0.116135 | 0.521 | 0.6211647 | 0.3725907 | -0.1974 | 41.0313
2932 | 4.092222 | 3.5815 | 14.6252 | 32 | 3.951 | 3.936988 | 15.61 | 0.116956 | 0.5221 | 0.6211361 | 0.3723428 | -0.1978 | 41.0308
2933 | 4.093611 | 3.5815 | 14.6302 | 32 | 3.9482 | 3.937842 | 15.59 | 0.116569 | 0.523 | 0.6211076 | 0.3720999 | -0.1982 | 41.0311
2934 | 4.095 | 3.5787 | 14.6352 | 32 | 3.951 | 3.938788 | 15.61 | 0.117049 | 0.5241 | 0.6210789 | 0.3718596 | -0.1985 | 41.0308
2935 | 4.096389 | 3.5787 | 14.6402 | 32 | 3.95 | 3.939599 | 15.6 | 0.117068 | 0.5247 | 0.6210511 | 0.3716589 | -0.1989 | 41.0308
2936 | 4.097778 | 3.5762 | 14.6451 | 32 | 3.9335 | 3.940395 | 15.47 | 0.115682 | 0.5245 | 0.6210233 | 0.3714207 | -0.1991 | 41.0317
2937 | 4.099167 | 3.5762 | 14.6501 | 31 | 3.9528 | 3.941191 | 15.62 | 0.116876 | 0.5245 | 0.6209962 | 0.3711857 | -0.1993 | 41.031
2938 | 4.100556 | 3.5739 | 14.6551 | 32 | 3.9353 | 3.942022 | 15.49 | 0.116137 | 0.5244 | 0.6209704 | 0.3709499 | -0.1996 | 41.0315
2939 | 4.101944 | 3.5739 | 14.66 | 32 | 3.951 | 3.942894 | 15.61 | 0.117016 | 0.5249 | 0.620945 | 0.3707504 | -0.1997 | 41.031
2940 | 4.103333 | 3.572 | 14.665 | 32 | 3.9601 | 3.943734 | 15.68 | 0.117799 | 0.5262 | 0.6209196 | 0.3705207 | -0.1999 | 41.0306
2941 | 4.104722 | 3.572 | 14.6699 | 32 | 3.9729 | 3.944509 | 15.78 | 0.118929 | 0.5282 | 0.620912 | 0.3702984 | -0.2 | 41.03
2942 | 4.106111 | 3.5703 | 14.6749 | 31 | 3.9491 | 3.945345 | 15.6 | 0.116412 | 0.5284 | 0.6209035 | 0.3700764 | -0.2001 | 41.0315
2943 | 4.1075 | 3.5703 | 14.6799 | 33 | 3.9528 | 3.946068 | 15.62 | 0.117632 | 0.5285 | 0.6208963 | 0.3698887 | -0.2001 | 41.0308
2944 | 4.108889 | 3.569 | 14.6848 | 33 | 3.9418 | 3.946888 | 15.54 | 0.117652 | 0.5282 | 0.6208902 | 0.3696671 | -0.2001 | 41.0308
2945 | 4.110278 | 3.569 | 14.6898 | 32 | 3.962 | 3.947699 | 15.7 | 0.117911 | 0.5295 | 0.6208844 | 0.3694482 | -0.2001 | 41.0307
2946 | 4.111667 | 3.5678 | 14.6947 | 32 | 3.9418 | 3.948549 | 15.54 | 0.116926 | 0.5294 | 0.6208782 | 0.3692322 | -0.2001 | 41.0313
2947 | 4.113056 | 3.5678 | 14.6997 | 32 | 3.9546 | 3.949404 | 15.64 | 0.117681 | 0.5297 | 0.6208711 | 0.3690487 | -0.2 | 41.0309
2948 | 4.114444 | 3.567 | 14.7046 | 31 | 3.9519 | 3.950261 | 15.62 | 0.116972 | 0.5304 | 0.6208646 | 0.3688364 | -0.1999 | 41.0314
2949 | 4.115833 | 3.567 | 14.7096 | 30 | 3.9656 | 3.951092 | 15.73 | 0.118557 | 0.531 | 0.6208597 | 0.368627 | -0.1997 | 41.0304
2950 | 4.117222 | 3.5664 | 14.7145 | 30 | 3.9464 | 3.951921 | 15.57 | 0.117541 | 0.5313 | 0.6208553 | 0.3684205 | -0.1995 | 41.0311
2951 | 4.118611 | 3.5664 | 14.7195 | 32 | 3.9482 | 3.952809 | 15.59 | 0.117087 | 0.5305 | 0.620851 | 0.368239 | -0.1993 | 41.0314
2952 | 4.12 | 3.5662 | 14.7245 | 32 | 3.9546 | 3.953711 | 15.64 | 0.118663 | 0.5305 | 0.6208469 | 0.3680312 | -0.1991 | 41.0305
2953 | 4.121389 | 3.5662 | 14.7294 | 31 | 3.9546 | 3.954573 | 15.64 | 0.11818 | 0.5306 | 0.6208432 | 0.367825 | -0.1988 | 41.0308
2954 | 4.122778 | 3.5661 | 14.7344 | 33 | 3.9445 | 3.955432 | 15.56 | 0.117073 | 0.5309 | 0.6208393 | 0.3676212 | -0.1985 | 41.0315
2955 | 4.124167 | 3.5661 | 14.7393 | 32 | 3.9647 | 3.956217 | 15.72 | 0.119303 | 0.5317 | 0.6208519 | 0.3674431 | -0.1981 | 41.0302
2956 | 4.125556 | 3.5664 | 14.7443 | 34 | 3.8927 | 3.957086 | 15.15 | 0.114128 | 0.5284 | 0.6208641 | 0.3672331 | -0.1977 | 41.0333
2957 | 4.126944 | 3.5664 | 14.7492 | 32 | 3.951 | 3.957952 | 15.61 | 0.118715 | 0.5286 | 0.6208762 | 0.3670273 | -0.1973 | 41.0307
2958 | 4.128333 | 3.5669 | 14.7542 | 32 | 3.9747 | 3.958785 | 15.8 | 0.118579 | 0.5303 | 0.6208879 | 0.3668295 | -0.1969 | 41.0308
2959 | 4.129722 | 3.5669 | 14.7592 | 33 | 3.951 | 3.959578 | 15.61 | 0.117996 | 0.5294 | 0.6209004 | 0.366641 | -0.1964 | 41.0311
2960 | 4.131111 | 3.5676 | 14.7641 | 34 | 3.9601 | 3.960442 | 15.68 | 0.11853 | 0.5302 | 0.6209123 | 0.3664439 | -0.196 | 41.0309
2961 | 4.1325 | 3.5676 | 14.7691 | 34 | 3.9583 | 3.961225 | 15.67 | 0.118833 | 0.5297 | 0.620925 | 0.3662466 | -0.1955 | 41.0307
2962 | 4.133889 | 3.5685 | 14.774 | 32 | 3.9537 | 3.962096 | 15.63 | 0.118641 | 0.5292 | 0.6209544 | 0.3660515 | -0.1949 | 41.0309
2963 | 4.135278 | 3.5685 | 14.779 | 31 | 3.982 | 3.962883 | 15.86 | 0.120587 | 0.5304 | 0.6209832 | 0.3658638 | -0.1944 | 41.0297
2964 | 4.136667 | 3.5696 | 14.7839 | 33 | 3.982 | 3.96368 | 15.86 | 0.120492 | 0.531 | 0.6210116 | 0.3656747 | -0.1938 | 41.0298
2965 | 4.138056 | 3.5696 | 14.7889 | 32 | 3.9848 | 3.964488 | 15.88 | 0.120253 | 0.5319 | 0.6210403 | 0.3654908 | -0.1932 | 41.03
2966 | 4.139444 | 3.571 | 14.7939 | 33 | 3.9638 | 3.965369 | 15.71 | 0.119409 | 0.5323 | 0.6210685 | 0.365309 | -0.1926 | 41.0305
2967 | 4.140833 | 3.571 | 14.7988 | 33 | 3.9738 | 3.96625 | 15.79 | 0.119275 | 0.5326 | 0.6210979 | 0.3651265 | -0.1919 | 41.0307
2968 | 4.1425 | 3.5725 | 14.8038 | 33 | 3.9784 | 3.967043 | 15.83 | 0.12059 | 0.5337 | 0.6211272 | 0.3649495 | -0.1912 | 41.0303
2969 | 4.143889 | 3.5725 | 14.8088 | 33 | 3.9939 | 3.967873 | 15.95 | 0.12173 | 0.5352 | 0.6211566 | 0.364775 | -0.1905 | 41.0296
2970 | 4.145278 | 3.5744 | 14.8137 | 32 | 3.9857 | 3.968762 | 15.89 | 0.119985 | 0.5366 | 0.6211865 | 0.3646055 | -0.1898 | 41.0307
2971 | 4.146667 | 3.5744 | 14.8187 | 34 | 3.9893 | 3.969667 | 15.91 | 0.120738 | 0.5384 | 0.6212158 | 0.3644425 | -0.1891 | 41.0303
2972 | 4.148056 | 3.5764 | 14.8236 | 32 | 3.9784 | 3.970588 | 15.83 | 0.120112 | 0.5392 | 0.6212452 | 0.3642811 | -0.1883 | 41.0307
2973 | 4.149444 | 3.5764 | 14.8286 | 32 | 3.9848 | 3.971412 | 15.88 | 0.121056 | 0.5406 | 0.6212744 | 0.3641263 | -0.1875 | 41.0302
2974 | 4.150833 | 3.5787 | 14.8336 | 33 | 3.9784 | 3.972226 | 15.83 | 0.120297 | 0.541 | 0.6213037 | 0.3639721 | -0.1867 | 41.0307
2975 | 4.152222 | 3.5787 | 14.8386 | 33 | 3.9875 | 3.973022 | 15.9 | 0.1213 | 0.5427 | 0.6213325 | 0.3638214 | -0.1858 | 41.0301
2976 | 4.153611 | 3.5813 | 14.8435 | 32 | 3.9747 | 3.973844 | 15.8 | 0.119539 | 0.5422 | 0.6213612 | 0.3636713 | -0.185 | 41.0312
2977 | 4.155 | 3.5813 | 14.8485 | 34 | 3.9893 | 3.974629 | 15.91 | 0.120977 | 0.5434 | 0.6213908 | 0.3635265 | -0.1841 | 41.0303
2978 | 4.156389 | 3.584 | 14.8535 | 32 | 3.9784 | 3.975482 | 15.83 | 0.121206 | 0.543 | 0.6214202 | 0.3633813 | -0.1832 | 41.0302
2979 | 4.157778 | 3.584 | 14.8585 | 32 | 3.9948 | 3.976311 | 15.96 | 0.122475 | 0.5449 | 0.6214497 | 0.3632364 | -0.1822 | 41.0295
2980 | 4.159167 | 3.5869 | 14.8635 | 33 | 3.9629 | 3.977162 | 15.7 | 0.119595 | 0.5435 | 0.6214784 | 0.3630933 | -0.1813 | 41.0312
2981 | 4.160556 | 3.5869 | 14.8684 | 34 | 3.982 | 3.978029 | 15.86 | 0.121575 | 0.5433 | 0.6215064 | 0.3629501 | -0.1803 | 41.0301
2982 | 4.161944 | 3.59 | 14.8734 | 35 | 3.9839 | 3.978901 | 15.87 | 0.121635 | 0.5441 | 0.621535 | 0.3628104 | -0.1793 | 41.0301
2983 | 4.163333 | 3.59 | 14.8784 | 33 | 3.9911 | 3.979804 | 15.93 | 0.122539 | 0.5453 | 0.6215635 | 0.3626671 | -0.1783 | 41.0296
2984 | 4.164722 | 3.5932 | 14.8834 | 33 | 4.002 | 3.98062 | 16.02 | 0.123334 | 0.546 | 0.6215914 | 0.3625334 | -0.1773 | 41.0291
2985 | 4.166111 | 3.5932 | 14.8884 | 32 | 4.0084 | 3.981475 | 16.07 | 0.123428 | 0.5476 | 0.6216191 | 0.3624064 | -0.1762 | 41.0291
2986 | 4.1675 | 3.5967 | 14.8934 | 32 | 4.0084 | 3.982331 | 16.07 | 0.124266 | 0.5495 | 0.6216461 | 0.3622851 | -0.1751 | 41.0286
2987 | 4.168889 | 3.5967 | 14.8984 | 33 | 3.9911 | 3.983147 | 15.93 | 0.122043 | 0.55 | 0.6216727 | 0.3621543 | -0.1741 | 41.0299
2988 | 4.170278 | 3.6004 | 14.9034 | 34 | 3.983 | 3.983993 | 15.86 | 0.120793 | 0.5501 | 0.621699 | 0.3620353 | -0.1729 | 41.0307
2989 | 4.171667 | 3.6004 | 14.9084 | 33 | 3.9839 | 3.984809 | 15.87 | 0.122278 | 0.5501 | 0.6217255 | 0.361917 | -0.1718 | 41.0298
2990 | 4.173056 | 3.6042 | 14.9134 | 32 | 4.0002 | 3.98571 | 16 | 0.123901 | 0.5511 | 0.621751 | 0.3618006 | -0.1707 | 41.0289
2991 | 4.174444 | 3.6042 | 14.9184 | 32 | 3.9866 | 3.986549 | 15.89 | 0.121828 | 0.5507 | 0.621776 | 0.3616739 | -0.1695 | 41.0301
2992 | 4.175833 | 3.6081 | 14.9234 | 32 | 3.9884 | 3.987349 | 15.91 | 0.121981 | 0.5508 | 0.6218004 | 0.3615573 | -0.1684 | 41.0301
2993 | 4.177222 | 3.6081 | 14.9284 | 32 | 3.9793 | 3.988157 | 15.83 | 0.121209 | 0.55 | 0.6218251 | 0.3614459 | -0.1672 | 41.0305
2994 | 4.178611 | 3.6122 | 14.9334 | 31 | 4.0047 | 3.988949 | 16.04 | 0.12381 | 0.5511 | 0.6218667 | 0.3613386 | -0.166 | 41.029
2995 | 4.18 | 3.6122 | 14.9385 | 34 | 4.002 | 3.989867 | 16.02 | 0.124044 | 0.5519 | 0.6219082 | 0.3612086 | -0.1648 | 41.0289
2996 | 4.181389 | 3.6164 | 14.9435 | 32 | 3.9975 | 3.990765 | 15.98 | 0.123082 | 0.5528 | 0.6219497 | 0.3611066 | -0.1635 | 41.0295
2997 | 4.182778 | 3.6164 | 14.9485 | 33 | 4.0057 | 3.991518 | 16.05 | 0.124129 | 0.5537 | 0.6219914 | 0.3610078 | -0.1623 | 41.0289
2998 | 4.184167 | 3.6208 | 14.9535 | 33 | 3.993 | 3.9924 | 15.94 | 0.122908 | 0.5535 | 0.6220341 | 0.3609065 | -0.1611 | 41.0296
2999 | 4.185556 | 3.6208 | 14.9586 | 32 | 3.9975 | 3.993242 | 15.98 | 0.122469 | 0.5419 | 0.6220759 | 0.3607518 | -0.1598 | 41.0298
3000 | 4.186944 | 3.625 | 14.9636 | 31 | 3.9993 | 3.99409 | 15.99 | 0.123983 | 0.5425 | 0.6221179 | 0.3606206 | -0.1585 | 41.029
3001 | 4.188333 | 3.625 | 14.9686 | 34 | 4.0066 | 3.994973 | 16.05 | 0.124161 | 0.5433 | 0.6221764 | 0.360493 | -0.1573 | 41.0289
3002 | 4.189722 | 3.6293 | 14.9737 | 32 | 4.0066 | 3.995711 | 16.05 | 0.12472 | 0.5448 | 0.6222339 | 0.3603756 | -0.156 | 41.0285
3003 | 4.191111 | 3.6293 | 14.9787 | 31 | 4.0011 | 3.996464 | 16.01 | 0.123629 | 0.5456 | 0.6222909 | 0.3602259 | -0.1547 | 41.0292
3004 | 4.1925 | 3.6336 | 14.9838 | 35 | 4.0147 | 3.997266 | 16.12 | 0.125036 | 0.5468 | 0.6223644 | 0.3601147 | -0.1534 | 41.0283
3005 | 4.193889 | 3.6336 | 14.9888 | 33 | 4.0029 | 3.998093 | 16.02 | 0.123661 | 0.5471 | 0.6224363 | 0.3600049 | -0.1522 | 41.0292
3006 | 4.195278 | 3.6381 | 14.9939 | 34 | 4.0156 | 3.998962 | 16.13 | 0.125875 | 0.5489 | 0.6225076 | 0.3598984 | -0.1509 | 41.0278
3007 | 4.196667 | 3.6381 | 14.9989 | 31 | 3.9993 | 3.999821 | 15.99 | 0.124553 | 0.5487 | 0.6225777 | 0.3597603 | -0.1496 | 41.0286
3008 | 4.198056 | 3.6425 | 15.004 | 34 | 4.0038 | 4.000665 | 16.03 | 0.124152 | 0.5494 | 0.622646 | 0.3596559 | -0.1483 | 41.0288
3009 | 4.199444 | 3.6425 | 15.009 | 35 | 4.0165 | 4.001546 | 16.13 | 0.126017 | 0.551 | 0.6227306 | 0.3595556 | -0.147 | 41.0278
3010 | 4.200833 | 3.6471 | 15.0141 | 36 | 4.0273 | 4.002453 | 16.22 | 0.126353 | 0.5538 | 0.6228147 | 0.3594672 | -0.1458 | 41.0275
3011 | 4.202222 | 3.6471 | 15.0192 | 32 | 4.0093 | 4.003386 | 16.07 | 0.124522 | 0.5537 | 0.622897 | 0.3593408 | -0.1445 | 41.0286
3012 | 4.203611 | 3.6516 | 15.0242 | 30 | 4.0138 | 4.004306 | 16.11 | 0.125091 | 0.5553 | 0.6229803 | 0.3592571 | -0.1432 | 41.0283
3013 | 4.205 | 3.6516 | 15.0293 | 32 | 4.0219 | 4.005154 | 16.18 | 0.126647 | 0.5576 | 0.6230631 | 0.3591794 | -0.1419 | 41.0273
3014 | 4.206667 | 3.6563 | 15.0344 | 33 | 4.0038 | 4.006054 | 16.03 | 0.125838 | 0.5581 | 0.6231445 | 0.3591058 | -0.1406 | 41.0282
3015 | 4.208056 | 3.6563 | 15.0395 | 34 | 4.0075 | 4.006877 | 16.06 | 0.125171 | 0.5586 | 0.6232252 | 0.3589921 | -0.1393 | 41.0286
3016 | 4.209444 | 3.661 | 15.0445 | 32 | 4.0156 | 4.00775 | 16.13 | 0.125908 | 0.5595 | 0.6233049 | 0.3589229 | -0.138 | 41.0281
3017 | 4.210833 | 3.661 | 15.0496 | 33 | 4.0201 | 4.008999 | 16.16 | 0.126668 | 0.5595 | 0.6233996 | 0.3588512 | -0.1366 | 41.0277
3018 | 4.212222 | 3.6659 | 15.0547 | 31 | 4.0201 | 4.009828 | 16.16 | 0.126419 | 0.5615 | 0.6235094 | 0.3587865 | -0.1353 | 41.0278
3019 | 4.213611 | 3.6659 | 15.0598 | 31 | 4.0273 | 4.010624 | 16.22 | 0.126548 | 0.5635 | 0.623617 | 0.3586888 | -0.134 | 41.0277
3020 | 4.215 | 3.6707 | 15.0649 | 33 | 4.0201 | 4.011409 | 16.16 | 0.125692 | 0.5649 | 0.6237407 | 0.3586339 | -0.1327 | 41.0282
3021 | 4.216389 | 3.6707 | 15.07 | 33 | 4.0237 | 4.012215 | 16.19 | 0.126731 | 0.5664 | 0.6238621 | 0.3585844 | -0.1313 | 41.0276
3022 | 4.217778 | 3.6758 | 15.0751 | 32 | 4.0129 | 4.013039 | 16.1 | 0.126156 | 0.5672 | 0.6239812 | 0.3585356 | -0.13 | 41.0279
3023 | 4.219167 | 3.6758 | 15.0802 | 33 | 4.0408 | 4.013838 | 16.33 | 0.128591 | 0.5686 | 0.6241003 | 0.3584534 | -0.1287 | 41.0264
3024 | 4.220556 | 3.6807 | 15.0853 | 33 | 4.0047 | 4.014594 | 16.04 | 0.126076 | 0.5686 | 0.6242334 | 0.3584088 | -0.1273 | 41.0279
3025 | 4.221944 | 3.6807 | 15.0904 | 33 | 4.0002 | 4.015391 | 16 | 0.125118 | 0.5679 | 0.6243655 | 0.3583638 | -0.126 | 41.0284
3026 | 4.223333 | 3.6859 | 15.0956 | 35 | 4.0237 | 4.016186 | 16.19 | 0.127122 | 0.5686 | 0.6245129 | 0.3583228 | -0.1246 | 41.0272
3027 | 4.224722 | 3.6859 | 15.1007 | 34 | 4.0264 | 4.017008 | 16.21 | 0.127424 | 0.5705 | 0.6246575 | 0.3582433 | -0.1233 | 41.027
3028 | 4.226111 | 3.691 | 15.1058 | 33 | 4.0291 | 4.017817 | 16.23 | 0.127755 | 0.5729 | 0.6248166 | 0.3582146 | -0.1219 | 41.0268
3029 | 4.2275 | 3.691 | 15.1109 | 35 | 4.0264 | 4.018672 | 16.21 | 0.127478 | 0.5743 | 0.6249902 | 0.3581902 | -0.1206 | 41.0269
3030 | 4.228889 | 3.6963 | 15.1161 | 34 | 4.0237 | 4.019535 | 16.19 | 0.127676 | 0.5762 | 0.6251789 | 0.3581728 | -0.1192 | 41.0267
3031 | 4.230278 | 3.6963 | 15.1212 | 32 | 4.0174 | 4.020358 | 16.14 | 0.126683 | 0.5766 | 0.6253827 | 0.3581087 | -0.1178 | 41.0273
3032 | 4.231667 | 3.7016 | 15.1264 | 33 | 4.0327 | 4.021261 | 16.26 | 0.128238 | 0.5782 | 0.6256012 | 0.358097 | -0.1164 | 41.0263
3033 | 4.233056 | 3.7016 | 15.1315 | 32 | 4.0138 | 4.022103 | 16.11 | 0.126514 | 0.5778 | 0.6258334 | 0.3580853 | -0.1151 | 41.0273
3034 | 4.234444 | 3.707 | 15.1366 | 35 | 4.0255 | 4.023046 | 16.2 | 0.127893 | 0.5785 | 0.6260796 | 0.3580742 | -0.1137 | 41.0265
3035 | 4.235833 | 3.707 | 15.1418 | 31 | 4.0111 | 4.023921 | 16.09 | 0.126065 | 0.577 | 0.6263401 | 0.3580123 | -0.1123 | 41.0275
3036 | 4.237222 | 3.7124 | 15.1469 | 33 | 4.0363 | 4.024795 | 16.29 | 0.127791 | 0.5785 | 0.6266137 | 0.3580014 | -0.1109 | 41.0265
3037 | 4.238611 | 3.7124 | 15.1521 | 34 | 4.0219 | 4.025675 | 16.18 | 0.12778 | 0.5792 | 0.6269006 | 0.3579966 | -0.1095 | 41.0264
3038 | 4.24 | 3.718 | 15.1573 | 33 | 4.0273 | 4.02653 | 16.22 | 0.127413 | 0.5805 | 0.6271825 | 0.3579986 | -0.1081 | 41.0266
3039 | 4.241389 | 3.718 | 15.1624 | 34 | 4.0345 | 4.027394 | 16.28 | 0.129494 | 0.5818 | 0.6274606 | 0.3579431 | -0.1067 | 41.0253
3040 | 4.242778 | 3.7235 | 15.1676 | 33 | 4.0336 | 4.028249 | 16.27 | 0.129713 | 0.5831 | 0.6277523 | 0.3579525 | -0.1053 | 41.0251
3041 | 4.244167 | 3.7235 | 15.1728 | 33 | 4.0228 | 4.029157 | 16.18 | 0.127871 | 0.5835 | 0.6280575 | 0.3579649 | -0.1038 | 41.0262
3042 | 4.245556 | 3.7294 | 15.178 | 35 | 4.0282 | 4.030021 | 16.23 | 0.128424 | 0.5839 | 0.6283756 | 0.3579816 | -0.1024 | 41.0258
3043 | 4.246944 | 3.7294 | 15.1831 | 32 | 4.0282 | 4.030851 | 16.23 | 0.127185 | 0.5846 | 0.6286903 | 0.3579292 | -0.1009 | 41.0265
3044 | 4.248333 | 3.7351 | 15.1883 | 33 | 4.0462 | 4.031737 | 16.37 | 0.130388 | 0.5868 | 0.6290177 | 0.357954 | -0.0995 | 41.0245
3045 | 4.249722 | 3.7351 | 15.1935 | 35 | 4.0498 | 4.032553 | 16.4 | 0.130292 | 0.5894 | 0.6293578 | 0.3579866 | -0.098 | 41.0245
3046 | 4.251111 | 3.7412 | 15.1987 | 33 | 4.0291 | 4.033452 | 16.23 | 0.128379 | 0.5897 | 0.6296941 | 0.3580209 | -0.0965 | 41.0256
3047 | 4.2525 | 3.7412 | 15.2039 | 32 | 4.0435 | 4.034355 | 16.35 | 0.12979 | 0.5898 | 0.6300419 | 0.3579815 | -0.0951 | 41.0247
3048 | 4.253889 | 3.7471 | 15.2091 | 33 | 4.0345 | 4.035271 | 16.28 | 0.128595 | 0.5903 | 0.6304023 | 0.3580175 | -0.0936 | 41.0254
3049 | 4.255278 | 3.7471 | 15.2143 | 32 | 4.03 | 4.036154 | 16.24 | 0.128371 | 0.591 | 0.6307754 | 0.3580571 | -0.0921 | 41.0254
3050 | 4.256667 | 3.7534 | 15.2195 | 34 | 4.0255 | 4.037016 | 16.2 | 0.130082 | 0.5904 | 0.6311608 | 0.358096 | -0.0905 | 41.0244
3051 | 4.258056 | 3.7534 | 15.2248 | 32 | 4.0246 | 4.037892 | 16.2 | 0.128089 | 0.5904 | 0.631558 | 0.3580559 | -0.089 | 41.0254
3052 | 4.259444 | 3.7594 | 15.23 | 33 | 4.0534 | 4.038782 | 16.43 | 0.130548 | 0.5922 | 0.6319668 | 0.3580998 | -0.0875 | 41.0239
3053 | 4.260833 | 3.7594 | 15.2352 | 32 | 4.03 | 4.039718 | 16.24 | 0.129474 | 0.5921 | 0.632387 | 0.3581441 | -0.086 | 41.0245
3054 | 4.262222 | 3.7659 | 15.2404 | 34 | 4.0435 | 4.040591 | 16.35 | 0.129992 | 0.5934 | 0.6328163 | 0.3581965 | -0.0844 | 41.0241
3055 | 4.263611 | 3.7659 | 15.2457 | 33 | 4.0444 | 4.041357 | 16.36 | 0.130561 | 0.5948 | 0.6332575 | 0.3581634 | -0.0829 | 41.0237
3056 | 4.265 | 3.7721 | 15.2509 | 32 | 4.0318 | 4.042216 | 16.26 | 0.129074 | 0.5946 | 0.633709 | 0.3582191 | -0.0814 | 41.0245
3057 | 4.266389 | 3.7721 | 15.2561 | 32 | 4.0516 | 4.043064 | 16.42 | 0.13064 | 0.596 | 0.6341717 | 0.3582782 | -0.0798 | 41.0235
3058 | 4.267778 | 3.7787 | 15.2614 | 31 | 3.9298 | 4.043884 | 15.44 | 0.121893 | 0.588 | 0.6346458 | 0.3583166 | -0.0782 | 41.0286
3059 | 4.269444 | 3.7787 | 15.2666 | 32 | 4.0462 | 4.044672 | 16.37 | 0.130104 | 0.5872 | 0.6351306 | 0.3582624 | -0.0767 | 41.0241
3060 | 4.270833 | 3.7849 | 15.2719 | 35 | 4.0435 | 4.045469 | 16.35 | 0.129899 | 0.5882 | 0.6356095 | 0.3583014 | -0.0751 | 41.0241
3061 | 4.272222 | 3.7849 | 15.2771 | 33 | 4.0543 | 4.046249 | 16.44 | 0.131156 | 0.5899 | 0.6360993 | 0.3583464 | -0.0735 | 41.0233
3062 | 4.273611 | 3.7914 | 15.2824 | 33 | 4.039 | 4.04712 | 16.31 | 0.129846 | 0.5892 | 0.6365999 | 0.3583905 | -0.0719 | 41.024
3063 | 4.275 | 3.7914 | 15.2877 | 32 | 4.0435 | 4.048033 | 16.35 | 0.130164 | 0.5901 | 0.6371109 | 0.3583421 | -0.0704 | 41.0237
3064 | 4.276389 | 3.7977 | 15.2929 | 34 | 4.048 | 4.048844 | 16.39 | 0.130485 | 0.5907 | 0.637632 | 0.3583904 | -0.0688 | 41.0234
3065 | 4.277778 | 3.7977 | 15.2982 | 34 | 4.056 | 4.04968 | 16.45 | 0.131892 | 0.5923 | 0.6381643 | 0.358442 | -0.0672 | 41.0225
3066 | 4.279167 | 3.8044 | 15.3035 | 33 | 4.0444 | 4.050186 | 16.36 | 0.130075 | 0.5937 | 0.6387062 | 0.3584993 | -0.0657 | 41.0235
3067 | 4.280556 | 3.8044 | 15.3088 | 35 | 4.056 | 4.051016 | 16.45 | 0.131442 | 0.5952 | 0.6392613 | 0.358464 | -0.0641 | 41.0226
3068 | 4.281944 | 3.8107 | 15.3141 | 32 | 4.0462 | 4.051844 | 16.37 | 0.130697 | 0.5953 | 0.6398265 | 0.3585257 | -0.0625 | 41.0229
3069 | 4.283333 | 3.8107 | 15.3194 | 35 | 4.0462 | 4.052649 | 16.37 | 0.130757 | 0.5959 | 0.6404019 | 0.3585925 | -0.0609 | 41.0228
3070 | 4.284722 | 3.8175 | 15.3247 | 35 | 4.0694 | 4.053507 | 16.56 | 0.132586 | 0.5985 | 0.6409837 | 0.3586649 | -0.0593 | 41.0216
3071 | 4.286111 | 3.8175 | 15.33 | 32 | 4.0462 | 4.054321 | 16.37 | 0.130318 | 0.5967 | 0.6415751 | 0.3586318 | -0.0578 | 41.0229
3072 | 4.2875 | 3.8239 | 15.3353 | 33 | 4.0336 | 4.055175 | 16.27 | 0.129007 | 0.5964 | 0.6421754 | 0.3586984 | -0.0562 | 41.0235
3073 | 4.288889 | 3.8239 | 15.3406 | 34 | 4.0632 | 4.056053 | 16.51 | 0.131469 | 0.5984 | 0.642785 | 0.3587717 | -0.0546 | 41.022
3074 | 4.290278 | 3.8307 | 15.3459 | 33 | 4.0596 | 4.056879 | 16.48 | 0.131974 | 0.5994 | 0.6434046 | 0.358846 | -0.053 | 41.0216
3075 | 4.291667 | 3.8307 | 15.3512 | 32 | 4.0766 | 4.057718 | 16.62 | 0.134882 | 0.6028 | 0.6440331 | 0.3588298 | -0.0514 | 41.0198
3076 | 4.293056 | 3.8372 | 15.3566 | 35 | 4.065 | 4.058596 | 16.52 | 0.133506 | 0.6039 | 0.6446697 | 0.3589164 | -0.0498 | 41.0204
3077 | 4.294444 | 3.8372 | 15.3619 | 34 | 4.0578 | 4.059481 | 16.47 | 0.132189 | 0.6042 | 0.6453143 | 0.3590036 | -0.0482 | 41.0211
3078 | 4.295833 | 3.8442 | 15.3672 | 36 | 4.0668 | 4.060413 | 16.54 | 0.133257 | 0.6065 | 0.6459657 | 0.359098 | -0.0467 | 41.0204
3079 | 4.297222 | 3.8442 | 15.3726 | 33 | 4.0632 | 4.061326 | 16.51 | 0.132204 | 0.6082 | 0.6466253 | 0.3590953 | -0.0451 | 41.0209
3080 | 4.298611 | 3.8508 | 15.3779 | 34 | 4.0676 | 4.06215 | 16.55 | 0.132774 | 0.6091 | 0.6472934 | 0.3591966 | -0.0435 | 41.0204
3081 | 4.3 | 3.8508 | 15.3833 | 32 | 4.0676 | 4.063031 | 16.55 | 0.133038 | 0.6093 | 0.647969 | 0.3593031 | -0.0419 | 41.0202
3082 | 4.301389 | 3.8579 | 15.3886 | 33 | 4.0614 | 4.063913 | 16.49 | 0.133103 | 0.6109 | 0.6486525 | 0.3594141 | -0.0403 | 41.02
3083 | 4.302778 | 3.8579 | 15.394 | 36 | 4.0605 | 4.06477 | 16.49 | 0.13203 | 0.609 | 0.6493432 | 0.3594083 | -0.0387 | 41.0205
3084 | 4.304167 | 3.8645 | 15.3994 | 33 | 4.0578 | 4.065572 | 16.47 | 0.132543 | 0.6101 | 0.6500412 | 0.3595171 | -0.0371 | 41.0201
3085 | 4.305556 | 3.8645 | 15.4047 | 32 | 4.0596 | 4.066447 | 16.48 | 0.132663 | 0.6098 | 0.6507463 | 0.3596281 | -0.0355 | 41.0199
3086 | 4.306944 | 3.8716 | 15.4101 | 34 | 4.0721 | 4.067314 | 16.58 | 0.133414 | 0.6113 | 0.6514558 | 0.359744 | -0.0339 | 41.0193
3087 | 4.308333 | 3.8716 | 15.4155 | 34 | 4.0659 | 4.068156 | 16.53 | 0.134037 | 0.6116 | 0.6521758 | 0.3597408 | -0.0323 | 41.0188
3088 | 4.309722 | 3.8783 | 15.4209 | 36 | 4.0766 | 4.069031 | 16.62 | 0.134995 | 0.6132 | 0.6529025 | 0.3598617 | -0.0307 | 41.0181
3089 | 4.311111 | 3.8783 | 15.4263 | 34 | 4.0774 | 4.069892 | 16.63 | 0.133916 | 0.6139 | 0.6536372 | 0.3599851 | -0.0292 | 41.0186
3090 | 4.3125 | 3.8854 | 15.4317 | 32 | 4.0712 | 4.070797 | 16.57 | 0.134006 | 0.6151 | 0.6543788 | 0.360113 | -0.0275 | 41.0184
3091 | 4.313889 | 3.8854 | 15.437 | 34 | 4.0837 | 4.071634 | 16.68 | 0.136053 | 0.6176 | 0.6551258 | 0.3601234 | -0.026 | 41.0171
3092 | 4.315278 | 3.8922 | 15.4425 | 35 | 4.0534 | 4.072485 | 16.43 | 0.133973 | 0.6176 | 0.6558784 | 0.3602579 | -0.0244 | 41.0182
3093 | 4.316667 | 3.8922 | 15.4479 | 34 | 4.0694 | 4.073374 | 16.56 | 0.135026 | 0.6173 | 0.6566366 | 0.3603926 | -0.0228 | 41.0174
3094 | 4.318056 | 3.8995 | 15.4533 | 33 | 4.0783 | 4.074215 | 16.63 | 0.134648 | 0.619 | 0.657401 | 0.3605329 | -0.0212 | 41.0175
3095 | 4.319444 | 3.8995 | 15.4587 | 37 | 4.0846 | 4.074998 | 16.68 | 0.134816 | 0.6185 | 0.6581708 | 0.360543 | -0.0196 | 41.0173
3096 | 4.320833 | 3.9063 | 15.4641 | 36 | 4.0828 | 4.075804 | 16.67 | 0.135729 | 0.6204 | 0.6589463 | 0.3606868 | -0.018 | 41.0166
3097 | 4.322222 | 3.9063 | 15.4695 | 34 | 4.0712 | 4.07667 | 16.57 | 0.134066 | 0.6212 | 0.6597283 | 0.3608336 | -0.0163 | 41.0174
3098 | 4.323611 | 3.9137 | 15.475 | 33 | 4.0837 | 4.077546 | 16.68 | 0.136052 | 0.623 | 0.6605149 | 0.3609855 | -0.0147 | 41.0161
3099 | 4.325 | 3.9137 | 15.4804 | 33 | 4.0668 | 4.078425 | 16.54 | 0.133757 | 0.6225 | 0.6613062 | 0.3610044 | -0.0131 | 41.0173
3100 | 4.326389 | 3.9207 | 15.4859 | 35 | 4.0748 | 4.079259 | 16.6 | 0.134433 | 0.6229 | 0.6621028 | 0.3611559 | -0.0115 | 41.0167
3101 | 4.327778 | 3.9207 | 15.4913 | 34 | 4.0863 | 4.080184 | 16.7 | 0.135723 | 0.6237 | 0.6629048 | 0.3613081 | -0.0098 | 41.0158
3102 | 4.329167 | 3.9282 | 15.4968 | 36 | 4.0783 | 4.081047 | 16.63 | 0.136029 | 0.6246 | 0.6637086 | 0.3614624 | -0.0082 | 41.0155
3103 | 4.330556 | 3.9282 | 15.5022 | 36 | 4.0739 | 4.081898 | 16.6 | 0.136018 | 0.6252 | 0.6645172 | 0.3614893 | -0.0066 | 41.0153
3104 | 4.331944 | 3.9352 | 15.5077 | 35 | 4.0632 | 4.082748 | 16.51 | 0.133643 | 0.6238 | 0.6653312 | 0.3616412 | -0.0049 | 41.0166
3105 | 4.333611 | 3.9352 | 15.5132 | 34 | 4.0774 | 4.083645 | 16.63 | 0.135752 | 0.6236 | 0.6661505 | 0.3617921 | -0.0033 | 41.0155
3106 | 4.335 | 3.9427 | 15.5186 | 35 | 4.0952 | 4.084476 | 16.77 | 0.136498 | 0.6252 | 0.6669746 | 0.3619486 | -0.0017 | 41.015
3107 | 4.336389 | 3.9427 | 15.5241 | 36 | 4.0641 | 4.085359 | 16.52 | 0.134824 | 0.6229 | 0.6678035 | 0.3619676 | 0 | 41.0158
3108 | 4.337778 | 3.9497 | 15.5296 | 33 | 4.0952 | 4.086221 | 16.77 | 0.138259 | 0.6244 | 0.6686379 | 0.3621217 | 0.0016 | 41.0136
3109 | 4.339167 | 3.9497 | 15.5351 | 35 | 4.1058 | 4.087123 | 16.86 | 0.138558 | 0.6266 | 0.6694775 | 0.3622828 | 0.0032 | 41.0132
3110 | 4.340556 | 3.9573 | 15.5406 | 33 | 4.0943 | 4.087992 | 16.76 | 0.136336 | 0.6283 | 0.6703206 | 0.3624496 | 0.0049 | 41.0143
3111 | 4.341944 | 3.9573 | 15.5461 | 36 | 4.0952 | 4.088897 | 16.77 | 0.137593 | 0.6296 | 0.6711676 | 0.3624832 | 0.0065 | 41.0134
3112 | 4.343333 | 3.9644 | 15.5516 | 35 | 4.0952 | 4.089766 | 16.77 | 0.137665 | 0.6305 | 0.6720189 | 0.3626557 | 0.0082 | 41.0132
3113 | 4.344722 | 3.9644 | 15.5571 | 34 | 4.0837 | 4.090595 | 16.68 | 0.13567 | 0.6311 | 0.6728755 | 0.3628308 | 0.0098 | 41.0142
3114 | 4.346111 | 3.9721 | 15.5626 | 35 | 4.1093 | 4.091472 | 16.89 | 0.13783 | 0.6333 | 0.6737363 | 0.3630135 | 0.0115 | 41.0128
3115 | 4.3475 | 3.9721 | 15.5681 | 35 | 4.0925 | 4.092372 | 16.75 | 0.136879 | 0.6339 | 0.6746019 | 0.3630546 | 0.0131 | 41.0131
3116 | 4.348889 | 3.9794 | 15.5737 | 35 | 4.0837 | 4.093193 | 16.68 | 0.136717 | 0.6341 | 0.6754704 | 0.3632391 | 0.0147 | 41.013
3117 | 4.350278 | 3.9794 | 15.5792 | 35 | 4.0881 | 4.094102 | 16.71 | 0.13639 | 0.6346 | 0.6763424 | 0.3634262 | 0.0164 | 41.013
3118 | 4.351667 | 3.9872 | 15.5847 | 34 | 4.1014 | 4.094968 | 16.82 | 0.138708 | 0.6352 | 0.6772151 | 0.363617 | 0.0181 | 41.0115
3119 | 4.353056 | 3.9872 | 15.5903 | 35 | 4.0792 | 4.095836 | 16.64 | 0.135981 | 0.6338 | 0.6780917 | 0.3636532 | 0.0197 | 41.0129
3120 | 4.354444 | 3.9944 | 15.5958 | 34 | 4.0943 | 4.096725 | 16.76 | 0.137416 | 0.6338 | 0.6789728 | 0.36384 | 0.0213 | 41.0119
3121 | 4.355833 | 3.9944 | 15.6014 | 34 | 4.0748 | 4.097546 | 16.6 | 0.135897 | 0.6326 | 0.679858 | 0.3640227 | 0.023 | 41.0125
3122 | 4.357222 | 4.002 | 15.6069 | 35 | 4.081 | 4.098362 | 16.65 | 0.136562 | 0.6319 | 0.6807466 | 0.3642041 | 0.0246 | 41.012
3123 | 4.358611 | 4.002 | 15.6125 | 34 | 4.112 | 4.099216 | 16.91 | 0.139072 | 0.6338 | 0.6816381 | 0.3642394 | 0.0262 | 41.0103
3124 | 4.36 | 4.009 | 15.6181 | 34 | 4.0979 | 4.10012 | 16.79 | 0.138162 | 0.6343 | 0.6825333 | 0.3644269 | 0.0278 | 41.0106
3125 | 4.361389 | 4.009 | 15.6236 | 35 | 4.0551 | 4.100981 | 16.44 | 0.134649 | 0.6308 | 0.6834311 | 0.3646053 | 0.0294 | 41.0125
3126 | 4.362778 | 4.0164 | 15.6292 | 35 | 4.1067 | 4.101848 | 16.86 | 0.139255 | 0.6315 | 0.6843314 | 0.364784 | 0.0309 | 41.0096
3127 | 4.364167 | 4.0164 | 15.6348 | 34 | 4.0819 | 4.102692 | 16.66 | 0.136813 | 0.6313 | 0.6852347 | 0.3648127 | 0.0325 | 41.0108
3128 | 4.365556 | 4.0231 | 15.6404 | 35 | 4.0952 | 4.10363 | 16.77 | 0.137653 | 0.6306 | 0.6861411 | 0.3649888 | 0.034 | 41.0101
3129 | 4.366944 | 4.0231 | 15.646 | 34 | 4.081 | 4.104507 | 16.65 | 0.137456 | 0.6294 | 0.6870503 | 0.3651605 | 0.0355 | 41.01
3130 | 4.368333 | 4.0302 | 15.6516 | 34 | 4.112 | 4.105463 | 16.91 | 0.140413 | 0.6313 | 0.6879634 | 0.3653378 | 0.037 | 41.008
3131 | 4.369722 | 4.0302 | 15.6571 | 34 | 4.1005 | 4.106316 | 16.81 | 0.138711 | 0.6298 | 0.6888793 | 0.365362 | 0.0385 | 41.0089
3132 | 4.371111 | 4.0366 | 15.6628 | 35 | 4.104 | 4.10716 | 16.84 | 0.139517 | 0.631 | 0.6897966 | 0.3655382 | 0.0399 | 41.0081
3133 | 4.3725 | 4.0366 | 15.6684 | 34 | 4.0943 | 4.108082 | 16.76 | 0.13842 | 0.6309 | 0.6907156 | 0.3657143 | 0.0414 | 41.0086
3134 | 4.373889 | 4.0435 | 15.674 | 34 | 4.1146 | 4.109067 | 16.93 | 0.140167 | 0.6318 | 0.6916339 | 0.3658958 | 0.0428 | 41.0073
3135 | 4.375278 | 4.0435 | 15.6796 | 34 | 4.1023 | 4.109982 | 16.83 | 0.139277 | 0.6313 | 0.692554 | 0.3659197 | 0.0442 | 41.0076
3136 | 4.376667 | 4.0496 | 15.6852 | 34 | 4.1067 | 4.110891 | 16.86 | 0.140443 | 0.6312 | 0.693476 | 0.3660992 | 0.0456 | 41.0067
3137 | 4.378056 | 4.0496 | 15.6908 | 34 | 4.1023 | 4.111797 | 16.83 | 0.138542 | 0.6318 | 0.6944001 | 0.3662829 | 0.0469 | 41.0076
3138 | 4.379444 | 4.0562 | 15.6965 | 35 | 4.1261 | 4.112676 | 17.02 | 0.141416 | 0.6332 | 0.6953272 | 0.3664683 | 0.0483 | 41.0057
3139 | 4.380833 | 4.0562 | 15.7021 | 35 | 4.104 | 4.113576 | 16.84 | 0.139749 | 0.6326 | 0.6962552 | 0.3664939 | 0.0496 | 41.0064
3140 | 4.382222 | 4.0621 | 15.7078 | 34 | 4.1076 | 4.114481 | 16.87 | 0.139808 | 0.6316 | 0.6971851 | 0.3666748 | 0.0509 | 41.0062
3141 | 4.383611 | 4.0621 | 15.7134 | 33 | 4.1173 | 4.115314 | 16.95 | 0.140846 | 0.6327 | 0.6981163 | 0.3668576 | 0.0522 | 41.0053
3142 | 4.385 | 4.0684 | 15.719 | 33 | 4.0952 | 4.116159 | 16.77 | 0.139409 | 0.6318 | 0.6990492 | 0.367037 | 0.0536 | 41.006
3143 | 4.386389 | 4.0684 | 15.7247 | 35 | 4.1138 | 4.117057 | 16.92 | 0.140111 | 0.6313 | 0.6999837 | 0.36706 | 0.0548 | 41.0053
3144 | 4.387778 | 4.074 | 15.7304 | 34 | 4.1226 | 4.117973 | 17 | 0.142195 | 0.6324 | 0.7009189 | 0.3672407 | 0.056 | 41.0038
3145 | 4.389167 | 4.074 | 15.736 | 34 | 4.1049 | 4.118887 | 16.85 | 0.140104 | 0.6316 | 0.7018551 | 0.3674201 | 0.0573 | 41.0048
3146 | 4.390556 | 4.08 | 15.7417 | 33 | 4.1058 | 4.11973 | 16.86 | 0.139218 | 0.6316 | 0.7027927 | 0.3676005 | 0.0585 | 41.0051
3147 | 4.391944 | 4.08 | 15.7473 | 33 | 4.1234 | 4.120612 | 17 | 0.140482 | 0.6325 | 0.7037309 | 0.3676238 | 0.0597 | 41.0041
3148 | 4.393333 | 4.0854 | 15.753 | 33 | 4.1226 | 4.121538 | 17 | 0.140487 | 0.6332 | 0.7046719 | 0.3678081 | 0.0609 | 41.0039
3149 | 4.394722 | 4.0854 | 15.7587 | 34 | 4.1287 | 4.122449 | 17.05 | 0.14275 | 0.6341 | 0.7056143 | 0.3679946 | 0.0621 | 41.0023
3150 | 4.396111 | 4.0912 | 15.7644 | 34 | 4.1278 | 4.123382 | 17.04 | 0.142635 | 0.6346 | 0.7065547 | 0.3681838 | 0.0632 | 41.0021
3151 | 4.3975 | 4.0912 | 15.7701 | 35 | 4.1305 | 4.124252 | 17.06 | 0.143234 | 0.6356 | 0.7074965 | 0.3682128 | 0.0644 | 41.0015
3152 | 4.399167 | 4.0963 | 15.7757 | 34 | 4.1138 | 4.125152 | 16.92 | 0.141272 | 0.6354 | 0.7084391 | 0.3684037 | 0.0655 | 41.0028
3153 | 4.400556 | 4.0963 | 15.7814 | 34 | 4.1155 | 4.126027 | 16.94 | 0.141421 | 0.6349 | 0.7093844 | 0.3685912 | 0.0666 | 41.0025
3154 | 4.401944 | 4.1019 | 15.7871 | 34 | 4.1226 | 4.126992 | 17 | 0.141966 | 0.6343 | 0.7103298 | 0.3687785 | 0.0677 | 41.0019
3155 | 4.403333 | 4.1019 | 15.7928 | 34 | 4.1102 | 4.127875 | 16.89 | 0.14189 | 0.6337 | 0.7112751 | 0.3688021 | 0.0687 | 41.0017
3156 | 4.404722 | 4.1067 | 15.7986 | 35 | 4.134 | 4.128812 | 17.09 | 0.143151 | 0.6339 | 0.7122215 | 0.3689879 | 0.0698 | 41.0007
3157 | 4.406111 | 4.1067 | 15.8043 | 34 | 4.1146 | 4.129717 | 16.93 | 0.142158 | 0.6327 | 0.7131668 | 0.3691693 | 0.0708 | 41.001
3158 | 4.4075 | 4.112 | 15.81 | 35 | 4.1252 | 4.130685 | 17.02 | 0.143615 | 0.6335 | 0.7141125 | 0.3693516 | 0.0719 | 40.9999
3159 | 4.408889 | 4.112 | 15.8157 | 34 | 4.1234 | 4.131544 | 17 | 0.143016 | 0.6333 | 0.7150581 | 0.3693755 | 0.0729 | 41
3160 | 4.410278 | 4.1165 | 15.8214 | 34 | 4.1146 | 4.132454 | 16.93 | 0.141848 | 0.6319 | 0.7160041 | 0.3695532 | 0.0739 | 41.0004
3161 | 4.411667 | 4.1165 | 15.8271 | 34 | 4.1164 | 4.133339 | 16.94 | 0.142026 | 0.6301 | 0.71695 | 0.3697278 | 0.0748 | 41.0001
3162 | 4.413056 | 4.1215 | 15.8328 | 34 | 4.1392 | 4.134252 | 17.13 | 0.144728 | 0.6304 | 0.7178966 | 0.3698993 | 0.0758 | 40.9982
3163 | 4.414444 | 4.1215 | 15.8386 | 33 | 4.1138 | 4.135228 | 16.92 | 0.142552 | 0.6291 | 0.7188435 | 0.3699134 | 0.0767 | 40.9992
3164 | 4.415833 | 4.1256 | 15.8443 | 34 | 4.1313 | 4.136296 | 17.07 | 0.142948 | 0.6291 | 0.7197901 | 0.3700811 | 0.0776 | 40.9987
3165 | 4.417222 | 4.1256 | 15.85 | 34 | 4.1419 | 4.137356 | 17.16 | 0.144928 | 0.63 | 0.7207367 | 0.3702522 | 0.0785 | 40.9973
3166 | 4.418611 | 4.1302 | 15.8558 | 35 | 4.1296 | 4.13835 | 17.05 | 0.143491 | 0.6295 | 0.7216812 | 0.3704219 | 0.0794 | 40.9979
3167 | 4.42 | 4.1302 | 15.8615 | 34 | 4.1454 | 4.139441 | 17.18 | 0.143991 | 0.6305 | 0.7226258 | 0.3704377 | 0.0802 | 40.9973
3168 | 4.421389 | 4.1342 | 15.8672 | 34 | 4.134 | 4.140475 | 17.09 | 0.143558 | 0.6303 | 0.7235685 | 0.3706092 | 0.0811 | 40.9973
3169 | 4.422778 | 4.1342 | 15.873 | 35 | 4.1445 | 4.141472 | 17.18 | 0.145397 | 0.6306 | 0.7245124 | 0.3707844 | 0.0819 | 40.9959
3170 | 4.424167 | 4.1385 | 15.8787 | 33 | 4.1296 | 4.142492 | 17.05 | 0.143946 | 0.6303 | 0.7254553 | 0.3709593 | 0.0827 | 40.9965
3171 | 4.425556 | 4.1385 | 15.8845 | 34 | 4.1497 | 4.143491 | 17.22 | 0.145387 | 0.6319 | 0.7263973 | 0.3709744 | 0.0835 | 40.9954
3172 | 4.426944 | 4.1422 | 15.8902 | 35 | 4.1497 | 4.144474 | 17.22 | 0.145546 | 0.6325 | 0.7273383 | 0.3711548 | 0.0843 | 40.995
3173 | 4.428333 | 4.1422 | 15.896 | 34 | 4.1419 | 4.145392 | 17.16 | 0.146646 | 0.632 | 0.7282776 | 0.371333 | 0.085 | 40.9941
3174 | 4.429722 | 4.1463 | 15.9017 | 34 | 4.1366 | 4.146337 | 17.11 | 0.144882 | 0.6319 | 0.7292151 | 0.3715114 | 0.0858 | 40.9949
3175 | 4.431111 | 4.1463 | 15.9075 | 34 | 4.1313 | 4.147222 | 17.07 | 0.144193 | 0.6312 | 0.7301524 | 0.371524 | 0.0865 | 40.995
3176 | 4.4325 | 4.1497 | 15.9133 | 34 | 4.1375 | 4.148093 | 17.12 | 0.144282 | 0.6318 | 0.7310879 | 0.3717018 | 0.0872 | 40.9947
3177 | 4.433889 | 4.1497 | 15.919 | 34 | 4.155 | 4.148995 | 17.26 | 0.14637 | 0.6323 | 0.7320261 | 0.3718824 | 0.0879 | 40.9932
3178 | 4.435278 | 4.1536 | 15.9248 | 35 | 4.1366 | 4.149894 | 17.11 | 0.144781 | 0.6323 | 0.7329622 | 0.3720626 | 0.0886 | 40.9938
3179 | 4.436667 | 4.1536 | 15.9306 | 35 | 4.1454 | 4.15083 | 17.18 | 0.145685 | 0.6319 | 0.7338974 | 0.3720749 | 0.0893 | 40.993
3180 | 4.438056 | 4.1567 | 15.9363 | 35 | 4.1401 | 4.151742 | 17.14 | 0.144935 | 0.6319 | 0.7348303 | 0.3722536 | 0.0899 | 40.9932
3181 | 4.439444 | 4.1567 | 15.9421 | 34 | 4.1489 | 4.152645 | 17.21 | 0.145306 | 0.6325 | 0.7357621 | 0.3724333 | 0.0905 | 40.9927
3182 | 4.440833 | 4.1602 | 15.9479 | 35 | 4.1243 | 4.15355 | 17.01 | 0.143846 | 0.6307 | 0.7366903 | 0.3726103 | 0.0911 | 40.9932
3183 | 4.442222 | 4.1602 | 15.9537 | 32 | 4.1698 | 4.154504 | 17.39 | 0.147513 | 0.6325 | 0.7376157 | 0.3726217 | 0.0917 | 40.9908
3184 | 4.443611 | 4.163 | 15.9595 | 35 | 4.1628 | 4.155428 | 17.33 | 0.147748 | 0.6329 | 0.7385393 | 0.3728041 | 0.0922 | 40.9903
3185 | 4.445 | 4.163 | 15.9652 | 34 | 4.155 | 4.156407 | 17.26 | 0.147919 | 0.6342 | 0.7394614 | 0.3729899 | 0.0927 | 40.99
3186 | 4.446389 | 4.1662 | 15.971 | 34 | 4.1322 | 4.157333 | 17.08 | 0.1448 | 0.633 | 0.7403805 | 0.3731719 | 0.0932 | 40.9915
3187 | 4.447778 | 4.1662 | 15.9768 | 35 | 4.1628 | 4.158284 | 17.33 | 0.147874 | 0.6347 | 0.7412983 | 0.3731886 | 0.0937 | 40.9894
3188 | 4.449167 | 4.1686 | 15.9826 | 34 | 4.1576 | 4.159169 | 17.29 | 0.147295 | 0.6354 | 0.7422136 | 0.3733766 | 0.0942 | 40.9895
3189 | 4.450556 | 4.1686 | 15.9884 | 34 | 4.1646 | 4.160071 | 17.34 | 0.147285 | 0.6364 | 0.7431258 | 0.3735652 | 0.0946 | 40.9892
3190 | 4.451944 | 4.1715 | 15.9942 | 34 | 4.1454 | 4.160992 | 17.18 | 0.146728 | 0.6355 | 0.7440365 | 0.3737536 | 0.095 | 40.9892
3191 | 4.453333 | 4.1715 | 16 | 35 | 4.1445 | 4.161912 | 17.18 | 0.146207 | 0.6349 | 0.7449445 | 0.3737694 | 0.0954 | 40.9892
3192 | 4.454722 | 4.1737 | 16.0058 | 34 | 4.1532 | 4.162865 | 17.25 | 0.146941 | 0.6345 | 0.7458503 | 0.3739548 | 0.0958 | 40.9885
3193 | 4.456111 | 4.1737 | 16.0116 | 35 | 4.1628 | 4.163841 | 17.33 | 0.147927 | 0.6348 | 0.7467541 | 0.3741413 | 0.0962 | 40.9876
3194 | 4.4575 | 4.1763 | 16.0174 | 35 | 4.1419 | 4.164875 | 17.16 | 0.147273 | 0.6338 | 0.7476549 | 0.3743242 | 0.0966 | 40.9877
3195 | 4.458889 | 4.1763 | 16.0232 | 35 | 4.1872 | 4.165804 | 17.53 | 0.150932 | 0.6354 | 0.7485526 | 0.3743409 | 0.0969 | 40.9853
3196 | 4.460556 | 4.1781 | 16.029 | 34 | 4.1776 | 4.166823 | 17.45 | 0.149083 | 0.6371 | 0.749447 | 0.374532 | 0.0972 | 40.9865
3197 | 4.461944 | 4.1781 | 16.0348 | 35 | 4.1707 | 4.16777 | 17.39 | 0.148419 | 0.6368 | 0.7503384 | 0.3747225 | 0.0975 | 40.9866
3198 | 4.463333 | 4.1804 | 16.0406 | 34 | 4.1611 | 4.168756 | 17.31 | 0.148255 | 0.6362 | 0.7512272 | 0.3749113 | 0.0978 | 40.9864
3199 | 4.464722 | 4.1804 | 16.0464 | 35 | 4.1576 | 4.169705 | 17.29 | 0.148594 | 0.6365 | 0.7521134 | 0.3749297 | 0.098 | 40.9859
3200 | 4.466111 | 4.182 | 16.0522 | 35 | 4.1489 | 4.17058 | 17.21 | 0.147946 | 0.6358 | 0.7529952 | 0.375117 | 0.0983 | 40.986
3201 | 4.4675 | 4.182 | 16.058 | 35 | 4.1689 | 4.171504 | 17.38 | 0.148869 | 0.6358 | 0.7538741 | 0.3753046 | 0.0985 | 40.9851
3202 | 4.468889 | 4.1842 | 16.0638 | 34 | 4.1767 | 4.172449 | 17.45 | 0.149277 | 0.6361 | 0.7547506 | 0.3754951 | 0.0988 | 40.9846
3203 | 4.470278 | 4.1842 | 16.0697 | 35 | 4.1654 | 4.173399 | 17.35 | 0.148579 | 0.6366 | 0.7556239 | 0.3755103 | 0.099 | 40.9847
3204 | 4.471667 | 4.1856 | 16.0755 | 35 | 4.1462 | 4.174331 | 17.19 | 0.146933 | 0.6346 | 0.7564942 | 0.3756965 | 0.0992 | 40.9854
3205 | 4.473056 | 4.1856 | 16.0813 | 35 | 4.1776 | 4.175314 | 17.45 | 0.150336 | 0.6342 | 0.7573607 | 0.3758794 | 0.0993 | 40.9831
3206 | 4.474444 | 4.1874 | 16.0871 | 35 | 4.1646 | 4.17625 | 17.34 | 0.148065 | 0.6339 | 0.7582238 | 0.376062 | 0.0995 | 40.9841
3207 | 4.475833 | 4.1874 | 16.0929 | 35 | 4.201 | 4.177172 | 17.65 | 0.151726 | 0.6353 | 0.7590843 | 0.3760745 | 0.0997 | 40.9817
3208 | 4.477222 | 4.1886 | 16.0987 | 35 | 4.1724 | 4.17816 | 17.41 | 0.149386 | 0.6342 | 0.7599408 | 0.3762575 | 0.0998 | 40.9827
3209 | 4.478611 | 4.1886 | 16.1045 | 35 | 4.1759 | 4.178886 | 17.44 | 0.149695 | 0.6351 | 0.7607942 | 0.3764437 | 0.1 | 40.9823
3210 | 4.48 | 4.1903 | 16.1104 | 35 | 4.1828 | 4.1798 | 17.5 | 0.151664 | 0.6355 | 0.7616439 | 0.3766304 | 0.1001 | 40.9808
3211 | 4.481389 | 4.1903 | 16.1162 | 35 | 4.1776 | 4.180772 | 17.45 | 0.150576 | 0.6355 | 0.762491 | 0.376642 | 0.1002 | 40.9811
3212 | 4.482778 | 4.1913 | 16.122 | 34 | 4.1602 | 4.181687 | 17.31 | 0.148032 | 0.6345 | 0.7633348 | 0.3768257 | 0.1003 | 40.9823
3213 | 4.484167 | 4.1913 | 16.1278 | 35 | 4.1889 | 4.182657 | 17.55 | 0.150931 | 0.6358 | 0.7641755 | 0.3770128 | 0.1004 | 40.9803
3214 | 4.485556 | 4.1929 | 16.1337 | 36 | 4.1767 | 4.183549 | 17.45 | 0.150765 | 0.6354 | 0.7650115 | 0.3771989 | 0.1005 | 40.9801
3215 | 4.486944 | 4.1929 | 16.1395 | 36 | 4.2001 | 4.184525 | 17.64 | 0.152905 | 0.6376 | 0.7658437 | 0.3772148 | 0.1006 | 40.9785
3216 | 4.488333 | 4.1938 | 16.1453 | 35 | 4.1993 | 4.185485 | 17.63 | 0.152628 | 0.6387 | 0.7666725 | 0.377409 | 0.1007 | 40.9784
3217 | 4.489722 | 4.1938 | 16.1511 | 33 | 4.1906 | 4.186485 | 17.56 | 0.151892 | 0.6388 | 0.7674977 | 0.3776038 | 0.1008 | 40.9786
3218 | 4.491111 | 4.1953 | 16.157 | 35 | 4.1663 | 4.187492 | 17.36 | 0.149178 | 0.6369 | 0.7683195 | 0.3777938 | 0.1009 | 40.9798
3219 | 4.4925 | 4.1953 | 16.1628 | 35 | 4.1759 | 4.188454 | 17.44 | 0.149974 | 0.6362 | 0.7691381 | 0.3778045 | 0.1009 | 40.9791
3220 | 4.493889 | 4.1961 | 16.1686 | 34 | 4.1975 | 4.189444 | 17.62 | 0.152575 | 0.6375 | 0.769953 | 0.3779957 | 0.101 | 40.9772
3221 | 4.495278 | 4.1961 | 16.1744 | 36 | 4.2079 | 4.190432 | 17.71 | 0.152554 | 0.6393 | 0.7707645 | 0.378191 | 0.101 | 40.977
3222 | 4.496667 | 4.1975 | 16.1803 | 34 | 4.188 | 4.191474 | 17.54 | 0.151821 | 0.6399 | 0.7715727 | 0.3783865 | 0.1011 | 40.9771
3223 | 4.498056 | 4.1975 | 16.1861 | 35 | 4.1663 | 4.19248 | 17.36 | 0.150982 | 0.6384 | 0.7723768 | 0.3784035 | 0.1012 | 40.9773
3224 | 4.499444 | 4.1983 | 16.1919 | 34 | 4.175 | 4.193524 | 17.43 | 0.150463 | 0.6375 | 0.7731782 | 0.3785924 | 0.1012 | 40.9773
3225 | 4.500833 | 4.1983 | 16.1978 | 35 | 4.201 | 4.194524 | 17.65 | 0.153917 | 0.6391 | 0.7739758 | 0.3787843 | 0.1012 | 40.9749
3226 | 4.502222 | 4.1997 | 16.2036 | 34 | 4.1984 | 4.195522 | 17.63 | 0.152871 | 0.6403 | 0.7747701 | 0.3789806 | 0.1013 | 40.9752
3227 | 4.503611 | 4.1997 | 16.2094 | 35 | 4.2131 | 4.196501 | 17.75 | 0.154344 | 0.6417 | 0.7755595 | 0.3790047 | 0.1013 | 40.9741
3228 | 4.505 | 4.2005 | 16.2153 | 35 | 4.2019 | 4.197492 | 17.66 | 0.153188 | 0.6431 | 0.7763451 | 0.3792078 | 0.1013 | 40.9744
3229 | 4.506389 | 4.2005 | 16.2211 | 35 | 4.2131 | 4.198439 | 17.75 | 0.154552 | 0.6449 | 0.7771267 | 0.3794152 | 0.1014 | 40.9733
3230 | 4.507778 | 4.2019 | 16.2269 | 34 | 4.1828 | 4.199423 | 17.5 | 0.151921 | 0.6436 | 0.7779045 | 0.3796198 | 0.1014 | 40.9746
3231 | 4.509167 | 4.2019 | 16.2328 | 35 | 4.2096 | 4.200394 | 17.72 | 0.154812 | 0.6446 | 0.7786786 | 0.3796497 | 0.1015 | 40.9725
3232 | 4.510556 | 4.2027 | 16.2386 | 35 | 4.1941 | 4.201375 | 17.59 | 0.153409 | 0.6444 | 0.7794495 | 0.379856 | 0.1015 | 40.9731
3233 | 4.511944 | 4.2027 | 16.2445 | 35 | 4.1993 | 4.202354 | 17.63 | 0.153719 | 0.6445 | 0.7802163 | 0.3800626 | 0.1015 | 40.9726
3234 | 4.513333 | 4.2042 | 16.2503 | 35 | 4.1906 | 4.203367 | 17.56 | 0.153931 | 0.6444 | 0.7809789 | 0.3802669 | 0.1016 | 40.9722
3235 | 4.514722 | 4.2042 | 16.2561 | 36 | 4.2019 | 4.204372 | 17.66 | 0.154653 | 0.6445 | 0.7817378 | 0.3802972 | 0.1017 | 40.9714
3236 | 4.516111 | 4.2051 | 16.262 | 34 | 4.2113 | 4.205325 | 17.74 | 0.154328 | 0.645 | 0.7824942 | 0.3805027 | 0.1017 | 40.9713
3237 | 4.5175 | 4.2051 | 16.2678 | 34 | 4.201 | 4.20641 | 17.65 | 0.15337 | 0.6444 | 0.7832458 | 0.3807048 | 0.1018 | 40.9716
3238 | 4.518889 | 4.2066 | 16.2737 | 36 | 4.2096 | 4.207428 | 17.72 | 0.155045 | 0.645 | 0.7839932 | 0.3809109 | 0.1019 | 40.9702
3239 | 4.520556 | 4.2066 | 16.2795 | 35 | 4.2208 | 4.208402 | 17.82 | 0.155906 | 0.6467 | 0.7847352 | 0.3809447 | 0.1019 | 40.9698
3240 | 4.521944 | 4.2076 | 16.2853 | 35 | 4.2156 | 4.209366 | 17.77 | 0.155143 | 0.6475 | 0.7854729 | 0.3811569 | 0.102 | 40.97
3241 | 4.523333 | 4.2076 | 16.2912 | 34 | 4.2234 | 4.210331 | 17.84 | 0.156034 | 0.6481 | 0.7862072 | 0.3813689 | 0.1021 | 40.9691
3242 | 4.524722 | 4.2093 | 16.297 | 35 | 4.1915 | 4.211331 | 17.57 | 0.154214 | 0.647 | 0.7869372 | 0.3815777 | 0.1022 | 40.9699
3243 | 4.526111 | 4.2093 | 16.3029 | 35 | 4.2165 | 4.212309 | 17.78 | 0.155561 | 0.6471 | 0.7876629 | 0.3816132 | 0.1023 | 40.9688
3244 | 4.5275 | 4.2105 | 16.3087 | 36 | 4.2302 | 4.213256 | 17.89 | 0.157212 | 0.6483 | 0.7883831 | 0.3818248 | 0.1024 | 40.9675
3245 | 4.528889 | 4.2105 | 16.3146 | 35 | 4.2285 | 4.214293 | 17.88 | 0.156616 | 0.6492 | 0.7890997 | 0.3820351 | 0.1025 | 40.9676
3246 | 4.530278 | 4.2123 | 16.3204 | 35 | 4.2208 | 4.215253 | 17.82 | 0.156742 | 0.6497 | 0.7898111 | 0.382247 | 0.1027 | 40.9672
3247 | 4.531667 | 4.2123 | 16.3263 | 34 | 4.2165 | 4.216274 | 17.78 | 0.156051 | 0.6506 | 0.7905171 | 0.3822933 | 0.1028 | 40.9673
3248 | 4.533056 | 4.2136 | 16.3321 | 37 | 4.2027 | 4.21728 | 17.66 | 0.154446 | 0.6503 | 0.7912188 | 0.3825063 | 0.103 | 40.9679
3249 | 4.534444 | 4.2136 | 16.338 | 35 | 4.2405 | 4.218272 | 17.98 | 0.158804 | 0.6526 | 0.7919164 | 0.382723 | 0.1031 | 40.965
3250 | 4.535833 | 4.2156 | 16.3438 | 35 | 4.2199 | 4.219299 | 17.81 | 0.157186 | 0.6526 | 0.7926095 | 0.3829409 | 0.1033 | 40.9657
3251 | 4.537222 | 4.2156 | 16.3497 | 36 | 4.2165 | 4.220245 | 17.78 | 0.155824 | 0.6535 | 0.7932979 | 0.3829941 | 0.1034 | 40.9661
3252 | 4.538611 | 4.217 | 16.3555 | 35 | 4.2217 | 4.22127 | 17.82 | 0.15561 | 0.6535 | 0.7939821 | 0.3832138 | 0.1036 | 40.966
3253 | 4.54 | 4.217 | 16.3614 | 36 | 4.2199 | 4.222316 | 17.81 | 0.157678 | 0.6536 | 0.7946626 | 0.3834328 | 0.1038 | 40.9644
3254 | 4.541389 | 4.2191 | 16.3673 | 36 | 4.2354 | 4.223336 | 17.94 | 0.159472 | 0.6547 | 0.7953388 | 0.3836527 | 0.104 | 40.963
3255 | 4.542778 | 4.2191 | 16.3731 | 37 | 4.2414 | 4.224343 | 17.99 | 0.159464 | 0.6564 | 0.7960099 | 0.3837145 | 0.1042 | 40.9628
3256 | 4.544167 | 4.2207 | 16.379 | 36 | 4.232 | 4.225338 | 17.91 | 0.158563 | 0.6574 | 0.7966763 | 0.3839408 | 0.1043 | 40.963
3257 | 4.545556 | 4.2207 | 16.3848 | 35 | 4.2397 | 4.226408 | 17.97 | 0.158789 | 0.6585 | 0.7973384 | 0.384168 | 0.1046 | 40.9625
3258 | 4.546944 | 4.223 | 16.3907 | 35 | 4.232 | 4.227356 | 17.91 | 0.159662 | 0.6593 | 0.7979959 | 0.3843955 | 0.1048 | 40.9617
3259 | 4.548333 | 4.223 | 16.3966 | 35 | 4.2302 | 4.228433 | 17.89 | 0.158516 | 0.6591 | 0.7986484 | 0.3844661 | 0.105 | 40.962
3260 | 4.549722 | 4.2248 | 16.4024 | 35 | 4.2397 | 4.229438 | 17.97 | 0.158803 | 0.6595 | 0.7992946 | 0.3846936 | 0.1053 | 40.9616
3261 | 4.551111 | 4.2248 | 16.4083 | 34 | 4.2268 | 4.230548 | 17.87 | 0.158356 | 0.6596 | 0.7999364 | 0.3849203 | 0.1055 | 40.9615
3262 | 4.5525 | 4.2272 | 16.4142 | 37 | 4.2217 | 4.231623 | 17.82 | 0.157543 | 0.6588 | 0.8005751 | 0.3851444 | 0.1058 | 40.9616
3263 | 4.553889 | 4.2272 | 16.4201 | 36 | 4.2199 | 4.232697 | 17.81 | 0.158106 | 0.6592 | 0.8012093 | 0.3852151 | 0.1061 | 40.961
3264 | 4.555278 | 4.2291 | 16.4259 | 35 | 4.2225 | 4.233723 | 17.83 | 0.157561 | 0.6583 | 0.8018382 | 0.3854374 | 0.1063 | 40.961
3265 | 4.556667 | 4.2291 | 16.4318 | 34 | 4.2362 | 4.234694 | 17.95 | 0.159862 | 0.6587 | 0.8024619 | 0.385662 | 0.1066 | 40.9593
3266 | 4.558056 | 4.2316 | 16.4377 | 35 | 4.2354 | 4.235722 | 17.94 | 0.159028 | 0.6592 | 0.8030807 | 0.3858879 | 0.1069 | 40.9595
3267 | 4.559444 | 4.2316 | 16.4436 | 36 | 4.2525 | 4.236806 | 18.08 | 0.161531 | 0.6605 | 0.8036954 | 0.3859588 | 0.1072 | 40.9577
3268 | 4.560833 | 4.2337 | 16.4494 | 36 | 4.2371 | 4.237866 | 17.95 | 0.160119 | 0.6609 | 0.8043057 | 0.3861886 | 0.1075 | 40.9582
3269 | 4.562222 | 4.2337 | 16.4553 | 35 | 4.1032 | 4.238869 | 16.84 | 0.151168 | 0.6518 | 0.8049113 | 0.3863954 | 0.1078 | 40.9632
3270 | 4.563611 | 4.2362 | 16.4612 | 35 | 4.232 | 4.239878 | 17.91 | 0.158801 | 0.6522 | 0.8055125 | 0.3866023 | 0.1081 | 40.9583
3271 | 4.565 | 4.2362 | 16.4671 | 36 | 4.2636 | 4.240941 | 18.18 | 0.163957 | 0.6541 | 0.8061091 | 0.3866562 | 0.1084 | 40.955
3272 | 4.566389 | 4.2382 | 16.473 | 36 | 4.2559 | 4.241982 | 18.11 | 0.162344 | 0.6557 | 0.8067003 | 0.3868714 | 0.1087 | 40.9556
3273 | 4.567778 | 4.2382 | 16.4789 | 36 | 4.255 | 4.243 | 18.11 | 0.163421 | 0.6566 | 0.8072873 | 0.3870866 | 0.109 | 40.9546
3274 | 4.569167 | 4.2408 | 16.4847 | 35 | 4.2405 | 4.244014 | 17.98 | 0.161899 | 0.6569 | 0.807869 | 0.3873014 | 0.1094 | 40.9552
3275 | 4.570556 | 4.2408 | 16.4906 | 36 | 4.261 | 4.245057 | 18.16 | 0.164259 | 0.6589 | 0.8084447 | 0.3873693 | 0.1097 | 40.9535
3276 | 4.571944 | 4.243 | 16.4965 | 35 | 4.255 | 4.246111 | 18.11 | 0.162791 | 0.66 | 0.8090154 | 0.3875915 | 0.11 | 40.954
3277 | 4.573333 | 4.243 | 16.5024 | 35 | 4.2576 | 4.247137 | 18.13 | 0.163125 | 0.6604 | 0.8095816 | 0.3878146 | 0.1104 | 40.9535
3278 | 4.574722 | 4.2458 | 16.5083 | 36 | 4.2559 | 4.248142 | 18.11 | 0.162913 | 0.6614 | 0.8101452 | 0.3880387 | 0.1107 | 40.9533
3279 | 4.576111 | 4.2458 | 16.5142 | 35 | 4.2567 | 4.249243 | 18.12 | 0.163481 | 0.6623 | 0.8107034 | 0.3881151 | 0.1111 | 40.9526
3280 | 4.5775 | 4.248 | 16.5201 | 36 | 4.2618 | 4.2503 | 18.16 | 0.163518 | 0.6633 | 0.8112561 | 0.3883435 | 0.1114 | 40.9523
3281 | 4.578889 | 4.248 | 16.526 | 36 | 4.2439 | 4.251358 | 18.01 | 0.161544 | 0.663 | 0.8118037 | 0.3885699 | 0.1118 | 40.9531
3282 | 4.580278 | 4.2509 | 16.5319 | 36 | 4.2771 | 4.25243 | 18.29 | 0.164106 | 0.6648 | 0.8123463 | 0.3887997 | 0.1122 | 40.9513
3283 | 4.581667 | 4.2509 | 16.5378 | 36 | 4.2737 | 4.253516 | 18.26 | 0.163973 | 0.6665 | 0.8128845 | 0.3888873 | 0.1125 | 40.951
3284 | 4.583056 | 4.2533 | 16.5438 | 36 | 4.2465 | 4.254526 | 18.03 | 0.161231 | 0.6664 | 0.8134175 | 0.3891206 | 0.1129 | 40.9523
3285 | 4.584722 | 4.2533 | 16.5497 | 37 | 4.2601 | 4.255573 | 18.15 | 0.163521 | 0.667 | 0.8139454 | 0.3893536 | 0.1133 | 40.951
3286 | 4.586111 | 4.2562 | 16.5556 | 36 | 4.2405 | 4.256578 | 17.98 | 0.160948 | 0.6661 | 0.8144686 | 0.3895843 | 0.1137 | 40.9522
3287 | 4.5875 | 4.2562 | 16.5615 | 36 | 4.2601 | 4.257588 | 18.15 | 0.162631 | 0.6672 | 0.8149867 | 0.3896736 | 0.114 | 40.9508
3288 | 4.588889 | 4.2587 | 16.5674 | 36 | 4.2508 | 4.258546 | 18.07 | 0.162174 | 0.667 | 0.8154993 | 0.389906 | 0.1144 | 40.9508
3289 | 4.590278 | 4.2587 | 16.5733 | 35 | 4.267 | 4.259608 | 18.21 | 0.163592 | 0.6679 | 0.8160066 | 0.3901409 | 0.1148 | 40.9496
3290 | 4.591667 | 4.2617 | 16.5792 | 35 | 4.272 | 4.260572 | 18.25 | 0.163776 | 0.6696 | 0.8165084 | 0.3903785 | 0.1152 | 40.9492
3291 | 4.593056 | 4.2617 | 16.5852 | 36 | 4.2644 | 4.261609 | 18.19 | 0.164222 | 0.6692 | 0.8170044 | 0.3904723 | 0.1156 | 40.9485
3292 | 4.594444 | 4.2642 | 16.5911 | 37 | 4.272 | 4.262678 | 18.25 | 0.164382 | 0.6701 | 0.817495 | 0.3907107 | 0.1159 | 40.9481
3293 | 4.595833 | 4.2642 | 16.597 | 36 | 4.2491 | 4.263723 | 18.05 | 0.161935 | 0.6699 | 0.8179798 | 0.3909482 | 0.1163 | 40.9492
3294 | 4.597222 | 4.2673 | 16.603 | 37 | 4.2729 | 4.264713 | 18.26 | 0.164454 | 0.6704 | 0.8184626 | 0.3911866 | 0.1168 | 40.9474
3295 | 4.598611 | 4.2673 | 16.6089 | 35 | 4.2627 | 4.265724 | 18.17 | 0.162854 | 0.6708 | 0.8189388 | 0.3912831 | 0.1172 | 40.948
3296 | 4.6 | 4.2699 | 16.6148 | 37 | 4.2593 | 4.266736 | 18.14 | 0.163036 | 0.6707 | 0.81941 | 0.3915218 | 0.1176 | 40.9475
3297 | 4.601389 | 4.2699 | 16.6207 | 37 | 4.2737 | 4.267788 | 18.26 | 0.164666 | 0.6712 | 0.8198752 | 0.3917591 | 0.118 | 40.9463
3298 | 4.602778 | 4.273 | 16.6267 | 36 | 4.2653 | 4.268842 | 18.19 | 0.164896 | 0.6725 | 0.8203354 | 0.3920005 | 0.1184 | 40.9457
3299 | 4.604167 | 4.273 | 16.6326 | 37 | 4.2584 | 4.269889 | 18.13 | 0.162745 | 0.6715 | 0.8207903 | 0.3920986 | 0.1188 | 40.9467
3300 | 4.605556 | 4.2757 | 16.6386 | 35 | 4.2584 | 4.270933 | 18.13 | 0.164199 | 0.6721 | 0.82124 | 0.3923383 | 0.1192 | 40.9455
3301 | 4.606944 | 4.2757 | 16.6445 | 36 | 4.2746 | 4.27198 | 18.27 | 0.165227 | 0.6734 | 0.8216844 | 0.3925794 | 0.1197 | 40.9445
3302 | 4.608333 | 4.2789 | 16.6504 | 36 | 4.2831 | 4.273016 | 18.34 | 0.16628 | 0.675 | 0.822123 | 0.3928224 | 0.1201 | 40.9436
3303 | 4.609722 | 4.2789 | 16.6564 | 37 | 4.2729 | 4.274017 | 18.26 | 0.165357 | 0.6752 | 0.8225562 | 0.3929318 | 0.1206 | 40.9437
3304 | 4.611111 | 4.2816 | 16.6623 | 37 | 4.272 | 4.27504 | 18.25 | 0.164561 | 0.675 | 0.8229838 | 0.3931742 | 0.121 | 40.9439
3305 | 4.6125 | 4.2816 | 16.6683 | 36 | 4.2559 | 4.276116 | 18.11 | 0.164553 | 0.674 | 0.8234054 | 0.3934131 | 0.1214 | 40.9435
3306 | 4.613889 | 4.2849 | 16.6742 | 36 | 4.2881 | 4.277155 | 18.39 | 0.172425 | 0.675 | 0.8238211 | 0.3936533 | 0.1219 | 40.9385
3307 | 4.615278 | 4.2849 | 16.6802 | 37 | 4.2974 | 4.278199 | 18.47 | 0.173108 | 0.6766 | 0.824231 | 0.3937664 | 0.1223 | 40.9378
3308 | 4.616667 | 4.2877 | 16.6861 | 36 | 4.2941 | 4.279286 | 18.44 | 0.17417 | 0.6778 | 0.8246354 | 0.394013 | 0.1228 | 40.9368
3309 | 4.618056 | 4.2877 | 16.6921 | 36 | 4.2991 | 4.280269 | 18.48 | 0.175493 | 0.679 | 0.8250337 | 0.3942629 | 0.1232 | 40.9356
3310 | 4.619444 | 4.2911 | 16.6981 | 37 | 4.3017 | 4.281379 | 18.5 | 0.175875 | 0.6804 | 0.8254314 | 0.394516 | 0.1237 | 40.9351
3311 | 4.620833 | 4.2911 | 16.704 | 37 | 4.3067 | 4.282025 | 18.55 | 0.174466 | 0.6834 | 0.8258234 | 0.394644 | 0.1242 | 40.9356
3312 | 4.622222 | 4.2942 | 16.71 | 35 | 4.2907 | 4.283028 | 18.41 | 0.175536 | 0.6839 | 0.8262096 | 0.3949052 | 0.1246 | 40.9346
3313 | 4.623611 | 4.2942 | 16.7159 | 36 | 4.3067 | 4.284039 | 18.55 | 0.176038 | 0.6859 | 0.8265892 | 0.3951728 | 0.1251 | 40.9339
3314 | 4.625 | 4.2978 | 16.7219 | 37 | 4.2924 | 4.285107 | 18.42 | 0.174081 | 0.6862 | 0.8269622 | 0.3954419 | 0.1256 | 40.9347
3315 | 4.626389 | 4.2978 | 16.7279 | 36 | 4.2966 | 4.286091 | 18.46 | 0.174612 | 0.6872 | 0.8273297 | 0.395575 | 0.1261 | 40.934
3316 | 4.627778 | 4.301 | 16.7339 | 37 | 4.2983 | 4.287106 | 18.48 | 0.174269 | 0.6882 | 0.8276914 | 0.3958484 | 0.1266 | 40.9339
3317 | 4.629167 | 4.301 | 16.7398 | 37 | 4.2941 | 4.28813 | 18.44 | 0.172909 | 0.689 | 0.8280463 | 0.3961246 | 0.1272 | 40.9343
3318 | 4.630556 | 4.3048 | 16.7458 | 37 | 4.3008 | 4.289174 | 18.5 | 0.174882 | 0.6908 | 0.8283957 | 0.3964058 | 0.1277 | 40.9328
3319 | 4.631944 | 4.3048 | 16.7518 | 36 | 4.2966 | 4.290178 | 18.46 | 0.175655 | 0.6914 | 0.8287387 | 0.3965456 | 0.1282 | 40.932
3320 | 4.633333 | 4.3082 | 16.7578 | 36 | 4.3076 | 4.291239 | 18.56 | 0.175711 | 0.6932 | 0.8290754 | 0.396832 | 0.1288 | 40.9316
3321 | 4.634722 | 4.3082 | 16.7638 | 37 | 4.3092 | 4.292256 | 18.57 | 0.175338 | 0.6949 | 0.8294059 | 0.3971244 | 0.1293 | 40.9314
3322 | 4.636111 | 4.3122 | 16.7697 | 37 | 4.3042 | 4.293424 | 18.53 | 0.174681 | 0.6965 | 0.8297304 | 0.3974194 | 0.1299 | 40.9315
3323 | 4.6375 | 4.3122 | 16.7757 | 37 | 4.3092 | 4.294481 | 18.57 | 0.176219 | 0.6976 | 0.8300494 | 0.3975718 | 0.1305 | 40.9302
3324 | 4.638889 | 4.3159 | 16.7817 | 36 | 4.3008 | 4.295492 | 18.5 | 0.176012 | 0.6988 | 0.830362 | 0.3978718 | 0.1311 | 40.93
3325 | 4.640278 | 4.3159 | 16.7877 | 37 | 4.2983 | 4.296433 | 18.48 | 0.175926 | 0.6994 | 0.8306684 | 0.3981745 | 0.1317 | 40.9296
3326 | 4.641667 | 4.3203 | 16.7937 | 37 | 4.3143 | 4.297482 | 18.61 | 0.17568 | 0.7018 | 0.8309742 | 0.3984842 | 0.1323 | 40.9294
3327 | 4.643333 | 4.3203 | 16.7997 | 36 | 4.3067 | 4.298502 | 18.55 | 0.175823 | 0.703 | 0.8312735 | 0.3986451 | 0.1329 | 40.9294
3328 | 4.644722 | 4.3241 | 16.8057 | 36 | 4.2958 | 4.299548 | 18.45 | 0.175792 | 0.7036 | 0.831566 | 0.3989585 | 0.1335 | 40.929
3329 | 4.646111 | 4.3241 | 16.8117 | 36 | 4.305 | 4.3006 | 18.53 | 0.177632 | 0.7043 | 0.8318524 | 0.3992731 | 0.1342 | 40.9275
3330 | 4.6475 | 4.3287 | 16.8177 | 37 | 4.3042 | 4.301603 | 18.53 | 0.176525 | 0.7049 | 0.8321319 | 0.3995893 | 0.1349 | 40.9278
3331 | 4.648889 | 4.3287 | 16.8238 | 36 | 4.3025 | 4.302603 | 18.51 | 0.17669 | 0.7055 | 0.8324055 | 0.3997541 | 0.1355 | 40.9273
3332 | 4.650278 | 4.3328 | 16.8298 | 36 | 4.3126 | 4.303598 | 18.6 | 0.178144 | 0.7054 | 0.8326729 | 0.4000706 | 0.1362 | 40.9261
3333 | 4.651667 | 4.3328 | 16.8358 | 36 | 4.3059 | 4.304646 | 18.54 | 0.17679 | 0.7054 | 0.8329348 | 0.400386 | 0.1369 | 40.9265
3334 | 4.653056 | 4.3375 | 16.8418 | 36 | 4.3134 | 4.305644 | 18.61 | 0.178372 | 0.706 | 0.8331905 | 0.4007023 | 0.1376 | 40.9252
3335 | 4.654444 | 4.3375 | 16.8479 | 36 | 4.3101 | 4.306628 | 18.58 | 0.177509 | 0.7069 | 0.8334398 | 0.4008695 | 0.1383 | 40.9253
3336 | 4.655833 | 4.3418 | 16.8539 | 36 | 4.316 | 4.307657 | 18.63 | 0.178008 | 0.7075 | 0.8336833 | 0.4011887 | 0.139 | 40.9247
3337 | 4.657222 | 4.3418 | 16.8599 | 36 | 4.3084 | 4.3086 | 18.56 | 0.178047 | 0.7079 | 0.8339212 | 0.4015077 | 0.1398 | 40.9243
3338 | 4.658611 | 4.3467 | 16.866 | 36 | 4.3084 | 4.30965 | 18.56 | 0.177509 | 0.7076 | 0.834153 | 0.4018251 | 0.1405 | 40.9242
3339 | 4.66 | 4.3467 | 16.872 | 36 | 4.321 | 4.310694 | 18.67 | 0.179181 | 0.7083 | 0.8343789 | 0.4019949 | 0.1413 | 40.9228
3340 | 4.661389 | 4.3511 | 16.8781 | 36 | 4.3227 | 4.311712 | 18.69 | 0.179738 | 0.7095 | 0.8345986 | 0.4023162 | 0.142 | 40.9221
3341 | 4.662778 | 4.3511 | 16.8841 | 36 | 4.3118 | 4.312749 | 18.59 | 0.179092 | 0.7091 | 0.834813 | 0.4026369 | 0.1428 | 40.9221
3342 | 4.664167 | 4.3562 | 16.8902 | 36 | 4.3202 | 4.313779 | 18.66 | 0.179642 | 0.7095 | 0.8350274 | 0.4029589 | 0.1436 | 40.9214
3343 | 4.665556 | 4.3562 | 16.8962 | 36 | 4.3101 | 4.31483 | 18.58 | 0.179633 | 0.7094 | 0.8352356 | 0.4031279 | 0.1443 | 40.921
3344 | 4.666944 | 4.3607 | 16.9023 | 36 | 4.3151 | 4.315877 | 18.62 | 0.179272 | 0.7094 | 0.8354378 | 0.4034488 | 0.1451 | 40.9208
3345 | 4.668333 | 4.3607 | 16.9083 | 36 | 4.3118 | 4.316803 | 18.59 | 0.178732 | 0.7093 | 0.8356337 | 0.403768 | 0.1459 | 40.9208
3346 | 4.669722 | 4.3659 | 16.9144 | 36 | 4.3302 | 4.317795 | 18.75 | 0.180177 | 0.7102 | 0.8358241 | 0.4040899 | 0.1467 | 40.9195
3347 | 4.671111 | 4.3659 | 16.9204 | 36 | 4.3252 | 4.31891 | 18.71 | 0.179853 | 0.7114 | 0.8360089 | 0.4042619 | 0.1475 | 40.9193
3348 | 4.6725 | 4.3705 | 16.9265 | 36 | 4.3386 | 4.319933 | 18.82 | 0.181669 | 0.7126 | 0.8361872 | 0.4045889 | 0.1483 | 40.9178
3349 | 4.673889 | 4.3705 | 16.9326 | 36 | 4.3168 | 4.320965 | 18.63 | 0.179777 | 0.7132 | 0.8363605 | 0.4049169 | 0.1491 | 40.9185
3350 | 4.675278 | 4.3758 | 16.9387 | 36 | 4.3193 | 4.321963 | 18.66 | 0.180241 | 0.7134 | 0.8365272 | 0.4052457 | 0.15 | 40.9179
3351 | 4.676667 | 4.3758 | 16.9447 | 36 | 4.3185 | 4.322979 | 18.65 | 0.180369 | 0.7138 | 0.8366878 | 0.4054208 | 0.1508 | 40.9174
3352 | 4.678056 | 4.3807 | 16.9508 | 36 | 4.3269 | 4.323958 | 18.72 | 0.180539 | 0.714 | 0.8368442 | 0.4057503 | 0.1516 | 40.9169
3353 | 4.679444 | 4.3807 | 16.9569 | 36 | 4.3176 | 4.324924 | 18.64 | 0.181125 | 0.7138 | 0.8369944 | 0.4060778 | 0.1525 | 40.9162
3354 | 4.680833 | 4.3861 | 16.963 | 36 | 4.3185 | 4.325986 | 18.65 | 0.181128 | 0.7134 | 0.8371387 | 0.4064055 | 0.1534 | 40.9157
3355 | 4.682222 | 4.3861 | 16.9691 | 36 | 4.3302 | 4.327027 | 18.75 | 0.181903 | 0.7137 | 0.8372769 | 0.4065776 | 0.1542 | 40.9149
3356 | 4.683611 | 4.391 | 16.9752 | 36 | 4.3344 | 4.328046 | 18.79 | 0.183487 | 0.7141 | 0.8374097 | 0.4069062 | 0.1551 | 40.9135
3357 | 4.685 | 4.391 | 16.9813 | 36 | 4.321 | 4.329035 | 18.67 | 0.182668 | 0.7138 | 0.8375365 | 0.4072344 | 0.1559 | 40.9136
3358 | 4.686389 | 4.3965 | 16.9874 | 36 | 4.3403 | 4.329966 | 18.84 | 0.183244 | 0.7147 | 0.837664 | 0.4075653 | 0.1568 | 40.9129
3359 | 4.687778 | 4.3965 | 16.9935 | 36 | 4.3252 | 4.331054 | 18.71 | 0.182519 | 0.7149 | 0.837785 | 0.4077365 | 0.1577 | 40.9129
3360 | 4.689167 | 4.4014 | 16.9997 | 36 | 4.3286 | 4.331958 | 18.74 | 0.181397 | 0.7148 | 0.8379007 | 0.4080668 | 0.1585 | 40.9131
3361 | 4.690556 | 4.4014 | 17.0058 | 36 | 4.3252 | 4.333019 | 18.71 | 0.181685 | 0.7144 | 0.8380098 | 0.4083949 | 0.1594 | 40.9125
3362 | 4.691944 | 4.4069 | 17.0119 | 36 | 4.3436 | 4.334124 | 18.87 | 0.184517 | 0.7148 | 0.8381129 | 0.4087232 | 0.1603 | 40.9104
3363 | 4.693333 | 4.4069 | 17.018 | 36 | 4.3319 | 4.335218 | 18.77 | 0.182912 | 0.7155 | 0.8382099 | 0.4088949 | 0.1612 | 40.911
3364 | 4.694722 | 4.4119 | 17.0242 | 36 | 4.3444 | 4.336237 | 18.87 | 0.183188 | 0.7159 | 0.838301 | 0.4092251 | 0.162 | 40.9104
3365 | 4.696111 | 4.4119 | 17.0303 | 36 | 4.3386 | 4.337298 | 18.82 | 0.183004 | 0.7159 | 0.8383859 | 0.4095552 | 0.1629 | 40.9101
3366 | 4.6975 | 4.4174 | 17.0364 | 37 | 4.3344 | 4.338287 | 18.79 | 0.18164 | 0.7158 | 0.8384651 | 0.4098848 | 0.1638 | 40.9105
3367 | 4.698889 | 4.4174 | 17.0426 | 36 | 4.3336 | 4.339334 | 18.78 | 0.182589 | 0.716 | 0.8385389 | 0.4100551 | 0.1646 | 40.9095
3368 | 4.700278 | 4.4223 | 17.0487 | 36 | 4.3578 | 4.340364 | 18.99 | 0.184461 | 0.7182 | 0.8386068 | 0.4103898 | 0.1655 | 40.908
3369 | 4.701944 | 4.4223 | 17.0548 | 36 | 4.3294 | 4.341358 | 18.74 | 0.183327 | 0.7181 | 0.8386694 | 0.4107223 | 0.1664 | 40.9086
3370 | 4.703333 | 4.4278 | 17.061 | 36 | 4.3495 | 4.342329 | 18.92 | 0.183769 | 0.7186 | 0.8387265 | 0.4110557 | 0.1672 | 40.9079
3371 | 4.704722 | 4.4278 | 17.0671 | 36 | 4.3495 | 4.343413 | 18.92 | 0.184775 | 0.7196 | 0.8387781 | 0.4112341 | 0.1681 | 40.9069
3372 | 4.706111 | 4.4328 | 17.0733 | 36 | 4.3428 | 4.344422 | 18.86 | 0.184719 | 0.7195 | 0.838824 | 0.4115688 | 0.1689 | 40.9065
3373 | 4.7075 | 4.4328 | 17.0794 | 36 | 4.3453 | 4.345453 | 18.88 | 0.184253 | 0.7189 | 0.8388646 | 0.4119011 | 0.1698 | 40.9063
3374 | 4.708889 | 4.4383 | 17.0856 | 36 | 4.3694 | 4.346364 | 19.09 | 0.187469 | 0.7212 | 0.838906 | 0.4122385 | 0.1707 | 40.904
3375 | 4.710278 | 4.4383 | 17.0918 | 36 | 4.347 | 4.347332 | 18.9 | 0.184735 | 0.7218 | 0.8389408 | 0.4124208 | 0.1716 | 40.9052
3376 | 4.711667 | 4.4433 | 17.0979 | 37 | 4.3503 | 4.34838 | 18.92 | 0.185326 | 0.7267 | 0.8389704 | 0.4127707 | 0.1724 | 40.9044
3377 | 4.713056 | 4.4433 | 17.1041 | 35 | 4.3611 | 4.34937 | 19.02 | 0.18565 | 0.7282 | 0.8389938 | 0.4131236 | 0.1733 | 40.9038
3378 | 4.714444 | 4.449 | 17.1103 | 36 | 4.3495 | 4.350278 | 18.92 | 0.184771 | 0.7285 | 0.8390112 | 0.4134755 | 0.1742 | 40.9039
3379 | 4.715833 | 4.449 | 17.1165 | 36 | 4.3669 | 4.351276 | 19.07 | 0.188302 | 0.7301 | 0.8390231 | 0.4136774 | 0.1751 | 40.9013
3380 | 4.717222 | 4.4542 | 17.1226 | 36 | 4.3478 | 4.352221 | 18.9 | 0.186454 | 0.73 | 0.8390297 | 0.414032 | 0.176 | 40.902
3381 | 4.718611 | 4.4542 | 17.1288 | 36 | 4.347 | 4.353158 | 18.9 | 0.185369 | 0.7302 | 0.8390311 | 0.4143876 | 0.1769 | 40.9022
3382 | 4.72 | 4.46 | 17.135 | 36 | 4.3319 | 4.354139 | 18.77 | 0.18517 | 0.7291 | 0.8390265 | 0.4147405 | 0.1778 | 40.9019
3383 | 4.721389 | 4.46 | 17.1412 | 36 | 4.3578 | 4.355154 | 18.99 | 0.187056 | 0.7294 | 0.839017 | 0.414937 | 0.1787 | 40.9003
3384 | 4.722778 | 4.4653 | 17.1474 | 36 | 4.3736 | 4.356171 | 19.13 | 0.189056 | 0.731 | 0.8390019 | 0.4152935 | 0.1796 | 40.8987
3385 | 4.724167 | 4.4653 | 17.1536 | 37 | 4.3486 | 4.357144 | 18.91 | 0.186847 | 0.7307 | 0.8389818 | 0.4156464 | 0.1805 | 40.8995
3386 | 4.725556 | 4.4711 | 17.1598 | 36 | 4.3361 | 4.358111 | 18.8 | 0.185737 | 0.7296 | 0.8389568 | 0.4159958 | 0.1815 | 40.8997
3387 | 4.726944 | 4.4711 | 17.166 | 36 | 4.3653 | 4.359117 | 19.06 | 0.187676 | 0.7307 | 0.8389264 | 0.4161959 | 0.1824 | 40.8982
3388 | 4.728333 | 4.4764 | 17.1723 | 36 | 4.3636 | 4.360088 | 19.04 | 0.187006 | 0.7314 | 0.8388909 | 0.4165488 | 0.1833 | 40.8981
3389 | 4.729722 | 4.4764 | 17.1785 | 36 | 4.347 | 4.361095 | 18.9 | 0.186375 | 0.7306 | 0.8388496 | 0.4168986 | 0.1842 | 40.898
3390 | 4.731111 | 4.4821 | 17.1847 | 36 | 4.3511 | 4.362085 | 18.93 | 0.186034 | 0.7295 | 0.8388099 | 0.4172459 | 0.1851 | 40.8977
3391 | 4.7325 | 4.4821 | 17.1909 | 36 | 4.3561 | 4.363094 | 18.98 | 0.186861 | 0.7291 | 0.8387653 | 0.4174398 | 0.186 | 40.8968
3392 | 4.733889 | 4.4873 | 17.1972 | 36 | 4.3545 | 4.364021 | 18.96 | 0.18753 | 0.7293 | 0.8387155 | 0.4177857 | 0.1869 | 40.8959
3393 | 4.735278 | 4.4873 | 17.2034 | 37 | 4.3744 | 4.365008 | 19.14 | 0.188743 | 0.7303 | 0.8386603 | 0.4181337 | 0.1878 | 40.8948
3394 | 4.736667 | 4.4929 | 17.2097 | 36 | 4.3686 | 4.366018 | 19.08 | 0.188403 | 0.7305 | 0.8386 | 0.4184814 | 0.1886 | 40.8945
3395 | 4.738056 | 4.4929 | 17.2159 | 36 | 4.3686 | 4.36694 | 19.08 | 0.188806 | 0.7311 | 0.838535 | 0.418678 | 0.1895 | 40.8938
3396 | 4.739444 | 4.4979 | 17.2221 | 36 | 4.3628 | 4.367885 | 19.03 | 0.188667 | 0.7309 | 0.8384651 | 0.4190259 | 0.1903 | 40.8934
3397 | 4.740833 | 4.4979 | 17.2284 | 36 | 4.3686 | 4.368899 | 19.08 | 0.18777 | 0.7315 | 0.8383897 | 0.4193746 | 0.1912 | 40.8935
3398 | 4.742222 | 4.5035 | 17.2346 | 37 | 4.3827 | 4.369844 | 19.21 | 0.190117 | 0.7335 | 0.8383094 | 0.4197269 | 0.1921 | 40.8916
3399 | 4.743611 | 4.5035 | 17.2409 | 36 | 4.3777 | 4.370812 | 19.16 | 0.190057 | 0.7345 | 0.8382239 | 0.4199303 | 0.1929 | 40.8912
3400 | 4.745 | 4.5084 | 17.2472 | 36 | 4.3752 | 4.371835 | 19.14 | 0.189298 | 0.7354 | 0.838133 | 0.4202864 | 0.1937 | 40.8912
3401 | 4.746389 | 4.5084 | 17.2534 | 36 | 4.381 | 4.372831 | 19.19 | 0.189539 | 0.7365 | 0.8380369 | 0.4206459 | 0.1945 | 40.8906
3402 | 4.747778 | 4.5139 | 17.2597 | 36 | 4.3703 | 4.373834 | 19.1 | 0.190229 | 0.7364 | 0.8379366 | 0.4210046 | 0.1954 | 40.8897
3403 | 4.749167 | 4.5139 | 17.266 | 36 | 4.3819 | 4.374841 | 19.2 | 0.191351 | 0.7376 | 0.8378303 | 0.421212 | 0.1962 | 40.8885
3404 | 4.750556 | 4.5188 | 17.2722 | 36 | 4.3843 | 4.375865 | 19.22 | 0.190364 | 0.7381 | 0.83772 | 0.4215739 | 0.197 | 40.8887
3405 | 4.751944 | 4.5188 | 17.2785 | 36 | 4.381 | 4.376819 | 19.19 | 0.190341 | 0.7396 | 0.8376046 | 0.4219383 | 0.1978 | 40.8882
3406 | 4.753333 | 4.5242 | 17.2848 | 36 | 4.3678 | 4.377775 | 19.08 | 0.189482 | 0.7398 | 0.8374909 | 0.4223026 | 0.1986 | 40.8882
3407 | 4.754722 | 4.5242 | 17.2911 | 36 | 4.3761 | 4.378747 | 19.15 | 0.1909 | 0.7391 | 0.8373724 | 0.4225119 | 0.1993 | 40.8869
3408 | 4.756111 | 4.529 | 17.2974 | 36 | 4.386 | 4.379681 | 19.24 | 0.190178 | 0.7404 | 0.8372492 | 0.4228768 | 0.2001 | 40.8868
3409 | 4.7575 | 4.529 | 17.3037 | 36 | 4.3694 | 4.380714 | 19.09 | 0.190039 | 0.7402 | 0.8371205 | 0.4232398 | 0.2008 | 40.8864
3410 | 4.758889 | 4.5342 | 17.31 | 36 | 4.3686 | 4.381705 | 19.08 | 0.190396 | 0.7398 | 0.836988 | 0.423601 | 0.2016 | 40.8857
3411 | 4.760278 | 4.5342 | 17.3163 | 36 | 4.3802 | 4.382708 | 19.19 | 0.191268 | 0.7411 | 0.836851 | 0.4238139 | 0.2024 | 40.8847
3412 | 4.761944 | 4.5388 | 17.3226 | 36 | 4.381 | 4.383695 | 19.19 | 0.191926 | 0.7416 | 0.8367101 | 0.4241785 | 0.2031 | 40.8843
3413 | 4.763333 | 4.5388 | 17.3289 | 36 | 4.3827 | 4.384652 | 19.21 | 0.192463 | 0.7422 | 0.8365649 | 0.4245432 | 0.2038 | 40.8835
3414 | 4.764722 | 4.5439 | 17.3352 | 36 | 4.3885 | 4.385584 | 19.26 | 0.192904 | 0.743 | 0.8364148 | 0.4249096 | 0.2045 | 40.8827
3415 | 4.766111 | 4.5439 | 17.3415 | 36 | 4.3802 | 4.38658 | 19.19 | 0.191628 | 0.7432 | 0.8362604 | 0.4251258 | 0.2052 | 40.883
3416 | 4.7675 | 4.5484 | 17.3478 | 36 | 4.347 | 4.387522 | 18.9 | 0.18505 | 0.7414 | 0.8361014 | 0.4254873 | 0.2059 | 40.8864
3417 | 4.768889 | 4.5484 | 17.3541 | 36 | 4.3536 | 4.38851 | 18.95 | 0.185402 | 0.7393 | 0.8359378 | 0.4258421 | 0.2065 | 40.8857
3418 | 4.770278 | 4.5532 | 17.3604 | 36 | 4.3711 | 4.389519 | 19.11 | 0.186834 | 0.7391 | 0.8357689 | 0.4261944 | 0.2072 | 40.8844
3419 | 4.771667 | 4.5532 | 17.3668 | 36 | 4.3486 | 4.390442 | 18.91 | 0.185506 | 0.7358 | 0.8355963 | 0.426393 | 0.2079 | 40.8846
3420 | 4.773056 | 4.5573 | 17.3731 | 36 | 4.3727 | 4.391478 | 19.12 | 0.186822 | 0.7356 | 0.8354195 | 0.4267359 | 0.2085 | 40.8834
3421 | 4.774444 | 4.5573 | 17.3794 | 36 | 4.3686 | 4.392469 | 19.08 | 0.187179 | 0.7348 | 0.8352386 | 0.4270757 | 0.2091 | 40.8827
3422 | 4.775833 | 4.5618 | 17.3858 | 36 | 4.357 | 4.393444 | 18.98 | 0.186619 | 0.7331 | 0.8350596 | 0.4274093 | 0.2097 | 40.8825
3423 | 4.777222 | 4.5618 | 17.3921 | 36 | 4.3628 | 4.394397 | 19.03 | 0.185891 | 0.7317 | 0.8348767 | 0.427598 | 0.2103 | 40.8824
3424 | 4.778611 | 4.5656 | 17.3985 | 36 | 4.3678 | 4.395394 | 19.08 | 0.187028 | 0.7308 | 0.8346888 | 0.4279252 | 0.2108 | 40.8812
3425 | 4.78 | 4.5656 | 17.4048 | 36 | 4.3984 | 4.39637 | 19.35 | 0.195184 | 0.7317 | 0.8344972 | 0.4282536 | 0.2113 | 40.8759
3426 | 4.781389 | 4.5697 | 17.4111 | 36 | 4.4 | 4.397332 | 19.36 | 0.195557 | 0.7328 | 0.8341676 | 0.4285826 | 0.2119 | 40.8752
3427 | 4.782778 | 4.5697 | 17.4175 | 37 | 4.3843 | 4.398281 | 19.22 | 0.19233 | 0.7325 | 0.8338366 | 0.4287731 | 0.2124 | 40.8766
3428 | 4.784167 | 4.5731 | 17.4239 | 36 | 4.4132 | 4.399167 | 19.48 | 0.196218 | 0.7338 | 0.8335052 | 0.4291036 | 0.2128 | 40.8738
3429 | 4.785556 | 4.5731 | 17.4302 | 36 | 4.3835 | 4.4001 | 19.22 | 0.194819 | 0.7332 | 0.8331724 | 0.4294317 | 0.2132 | 40.8741
3430 | 4.786944 | 4.5768 | 17.4366 | 36 | 4.4115 | 4.40108 | 19.46 | 0.1964 | 0.7343 | 0.8328392 | 0.4297611 | 0.2137 | 40.8727
3431 | 4.788333 | 4.5768 | 17.4429 | 36 | 4.4091 | 4.402034 | 19.44 | 0.195284 | 0.7349 | 0.8325048 | 0.4299567 | 0.2141 | 40.8728
3432 | 4.789722 | 4.5799 | 17.4493 | 36 | 4.4066 | 4.402999 | 19.42 | 0.196013 | 0.7356 | 0.8321692 | 0.4302884 | 0.2144 | 40.8719
3433 | 4.791111 | 4.5799 | 17.4557 | 36 | 4.4206 | 4.403991 | 19.54 | 0.196989 | 0.7379 | 0.8318327 | 0.4306259 | 0.2148 | 40.8708
3434 | 4.7925 | 4.5834 | 17.462 | 36 | 4.4 | 4.404955 | 19.36 | 0.195799 | 0.7383 | 0.8314952 | 0.4309638 | 0.2152 | 40.871
3435 | 4.793889 | 4.5834 | 17.4684 | 36 | 4.4041 | 4.405869 | 19.4 | 0.195942 | 0.7388 | 0.8311572 | 0.4311659 | 0.2155 | 40.8704
3436 | 4.795278 | 4.5863 | 17.4748 | 36 | 4.4148 | 4.406886 | 19.49 | 0.197072 | 0.74 | 0.8308177 | 0.4315069 | 0.2158 | 40.8692
3437 | 4.796667 | 4.5863 | 17.4811 | 36 | 4.4025 | 4.407933 | 19.38 | 0.19609 | 0.7403 | 0.8304774 | 0.4318477 | 0.2161 | 40.8693
3438 | 4.798056 | 4.5896 | 17.4875 | 36 | 4.4181 | 4.408937 | 19.52 | 0.197475 | 0.7414 | 0.8301362 | 0.4321899 | 0.2165 | 40.868
3439 | 4.799444 | 4.5896 | 17.4939 | 36 | 4.4132 | 4.409826 | 19.48 | 0.197583 | 0.7422 | 0.8297938 | 0.4323992 | 0.2167 | 40.8674
3440 | 4.800833 | 4.5924 | 17.5003 | 36 | 4.4353 | 4.410825 | 19.67 | 0.198692 | 0.7443 | 0.8294512 | 0.4327474 | 0.217 | 40.8662
3441 | 4.802222 | 4.5924 | 17.5066 | 36 | 4.414 | 4.411763 | 19.48 | 0.197168 | 0.7459 | 0.8291103 | 0.4330987 | 0.2173 | 40.8666
3442 | 4.803611 | 4.5956 | 17.513 | 36 | 4.4271 | 4.412761 | 19.6 | 0.200148 | 0.7474 | 0.8287587 | 0.4334521 | 0.2176 | 40.8643
3443 | 4.805 | 4.5956 | 17.5194 | 36 | 4.4107 | 4.413709 | 19.45 | 0.197961 | 0.747 | 0.8284068 | 0.4336719 | 0.2178 | 40.8651
3444 | 4.806389 | 4.5983 | 17.5258 | 36 | 4.4157 | 4.414585 | 19.5 | 0.197368 | 0.7477 | 0.8280548 | 0.434025 | 0.218 | 40.8649
3445 | 4.807778 | 4.5983 | 17.5322 | 36 | 4.4173 | 4.415524 | 19.51 | 0.197918 | 0.7487 | 0.8277031 | 0.4343797 | 0.2183 | 40.8641
3446 | 4.809167 | 4.6015 | 17.5386 | 36 | 4.4115 | 4.416482 | 19.46 | 0.198339 | 0.7487 | 0.8273511 | 0.4347334 | 0.2186 | 40.8633
3447 | 4.810556 | 4.6015 | 17.545 | 36 | 4.4239 | 4.417382 | 19.57 | 0.199863 | 0.7495 | 0.8269994 | 0.4349576 | 0.2188 | 40.8619
3448 | 4.811944 | 4.6041 | 17.5513 | 36 | 4.3976 | 4.418419 | 19.34 | 0.196917 | 0.7489 | 0.8266475 | 0.4353108 | 0.219 | 40.8631
3449 | 4.813333 | 4.6041 | 17.5577 | 36 | 4.4107 | 4.419387 | 19.45 | 0.198574 | 0.7489 | 0.8262962 | 0.4356632 | 0.2192 | 40.8616
3450 | 4.814722 | 4.6071 | 17.5641 | 36 | 4.4181 | 4.420361 | 19.52 | 0.200046 | 0.7488 | 0.8259456 | 0.4360142 | 0.2195 | 40.8602
3451 | 4.816111 | 4.6071 | 17.5705 | 36 | 4.4107 | 4.421305 | 19.45 | 0.19769 | 0.749 | 0.8255961 | 0.4362358 | 0.2197 | 40.8611
3452 | 4.8175 | 4.6097 | 17.5769 | 36 | 4.4492 | 4.422227 | 19.8 | 0.201305 | 0.7512 | 0.8252477 | 0.4365916 | 0.2199 | 40.8585
3453 | 4.818889 | 4.6097 | 17.5833 | 36 | 4.4304 | 4.423144 | 19.63 | 0.199412 | 0.7525 | 0.8249008 | 0.4369487 | 0.2201 | 40.8591
3454 | 4.820278 | 4.6127 | 17.5897 | 37 | 4.4378 | 4.424104 | 19.69 | 0.200578 | 0.7538 | 0.8245552 | 0.4373086 | 0.2203 | 40.8578
3455 | 4.821667 | 4.6127 | 17.5962 | 36 | 4.4173 | 4.425059 | 19.51 | 0.19801 | 0.7531 | 0.8242094 | 0.4375387 | 0.2205 | 40.8588
3456 | 4.823056 | 4.6153 | 17.6026 | 36 | 4.4255 | 4.425981 | 19.59 | 0.199949 | 0.7534 | 0.8238653 | 0.4378966 | 0.2207 | 40.8571
3457 | 4.824722 | 4.6153 | 17.609 | 36 | 4.4148 | 4.426873 | 19.49 | 0.199551 | 0.753 | 0.8235217 | 0.4382527 | 0.2209 | 40.8572
3458 | 4.826111 | 4.6183 | 17.6154 | 36 | 4.4312 | 4.427863 | 19.64 | 0.200936 | 0.7532 | 0.8231681 | 0.4386073 | 0.2211 | 40.8559
3459 | 4.8275 | 4.6183 | 17.6218 | 36 | 4.4255 | 4.42878 | 19.59 | 0.199945 | 0.7529 | 0.8228165 | 0.4388363 | 0.2213 | 40.856
3460 | 4.828889 | 4.6207 | 17.6282 | 36 | 4.4239 | 4.429804 | 19.57 | 0.200344 | 0.7525 | 0.8224661 | 0.4391883 | 0.2215 | 40.8552
3461 | 4.830278 | 4.6207 | 17.6347 | 36 | 4.4402 | 4.430728 | 19.72 | 0.201782 | 0.7539 | 0.8221164 | 0.4395454 | 0.2217 | 40.8538
3462 | 4.831667 | 4.6236 | 17.6411 | 36 | 4.4345 | 4.431654 | 19.66 | 0.201561 | 0.755 | 0.8217666 | 0.4399041 | 0.2219 | 40.8534
3463 | 4.833056 | 4.6236 | 17.6475 | 36 | 4.4394 | 4.432613 | 19.71 | 0.202905 | 0.756 | 0.8214181 | 0.4401363 | 0.2221 | 40.8521
3464 | 4.834444 | 4.6261 | 17.6539 | 36 | 4.4353 | 4.433571 | 19.67 | 0.201915 | 0.7567 | 0.8210712 | 0.440498 | 0.2222 | 40.8521
3465 | 4.835833 | 4.6261 | 17.6604 | 36 | 4.4263 | 4.434459 | 19.59 | 0.201131 | 0.757 | 0.8207259 | 0.440861 | 0.2224 | 40.852
3466 | 4.837222 | 4.6291 | 17.6668 | 37 | 4.4508 | 4.435412 | 19.81 | 0.202752 | 0.7588 | 0.8203827 | 0.441228 | 0.2226 | 40.8506
3467 | 4.838611 | 4.6291 | 17.6732 | 36 | 4.4181 | 4.436311 | 19.52 | 0.200001 | 0.7568 | 0.8200325 | 0.4414584 | 0.2228 | 40.8517
3468 | 4.84 | 4.6316 | 17.6797 | 36 | 4.4525 | 4.437269 | 19.82 | 0.2021 | 0.7586 | 0.8196837 | 0.4418239 | 0.223 | 40.8499
3469 | 4.841389 | 4.6316 | 17.6861 | 36 | 4.4394 | 4.438262 | 19.71 | 0.202383 | 0.7589 | 0.8193374 | 0.4421913 | 0.2232 | 40.8492
3470 | 4.842778 | 4.6346 | 17.6926 | 36 | 4.441 | 4.439207 | 19.72 | 0.202465 | 0.7593 | 0.8189929 | 0.4425564 | 0.2234 | 40.8486
3471 | 4.844167 | 4.6346 | 17.699 | 36 | 4.4353 | 4.440135 | 19.67 | 0.202103 | 0.7591 | 0.8186514 | 0.4427908 | 0.2236 | 40.8483
3472 | 4.845556 | 4.6371 | 17.7054 | 36 | 4.4361 | 4.441036 | 19.68 | 0.202052 | 0.7594 | 0.8183122 | 0.4431552 | 0.2237 | 40.8478
3473 | 4.846944 | 4.6371 | 17.7119 | 36 | 4.4419 | 4.442021 | 19.73 | 0.202511 | 0.7596 | 0.8179756 | 0.443519 | 0.2239 | 40.8469
3474 | 4.848333 | 4.6401 | 17.7183 | 37 | 4.4402 | 4.443011 | 19.72 | 0.20266 | 0.7593 | 0.8176414 | 0.4438828 | 0.2241 | 40.8463
3475 | 4.849722 | 4.6401 | 17.7248 | 37 | 4.4443 | 4.443955 | 19.75 | 0.202807 | 0.7592 | 0.81731 | 0.4441143 | 0.2243 | 40.8457
3476 | 4.851111 | 4.6426 | 17.7312 | 37 | 4.4361 | 4.444813 | 19.68 | 0.201652 | 0.7587 | 0.8169806 | 0.4444756 | 0.2245 | 40.8458
3477 | 4.8525 | 4.6426 | 17.7377 | 37 | 4.4402 | 4.445703 | 19.72 | 0.203448 | 0.7588 | 0.8166543 | 0.4448369 | 0.2247 | 40.8442
3478 | 4.853889 | 4.6455 | 17.7441 | 37 | 4.4476 | 4.446625 | 19.78 | 0.203294 | 0.7589 | 0.8163306 | 0.4451976 | 0.2249 | 40.8438
3479 | 4.855278 | 4.6455 | 17.7506 | 36 | 4.4484 | 4.447579 | 19.79 | 0.204937 | 0.7589 | 0.8160099 | 0.445426 | 0.2251 | 40.8422
3480 | 4.856667 | 4.648 | 17.757 | 36 | 4.4541 | 4.44859 | 19.84 | 0.204701 | 0.7593 | 0.8156865 | 0.4457866 | 0.2252 | 40.8419
3481 | 4.858056 | 4.648 | 17.7635 | 37 | 4.4565 | 4.449538 | 19.86 | 0.20478 | 0.7603 | 0.815367 | 0.4461496 | 0.2254 | 40.8413
3482 | 4.859444 | 4.6509 | 17.7699 | 36 | 4.459 | 4.450523 | 19.88 | 0.205339 | 0.7607 | 0.8150515 | 0.4465114 | 0.2256 | 40.8404
3483 | 4.860833 | 4.6509 | 17.7764 | 36 | 4.4533 | 4.451434 | 19.83 | 0.205279 | 0.7615 | 0.8147389 | 0.4467446 | 0.2258 | 40.8399
3484 | 4.862222 | 4.6533 | 17.7829 | 36 | 4.4671 | 4.452385 | 19.96 | 0.205645 | 0.7621 | 0.8144293 | 0.4471088 | 0.2259 | 40.8391
3485 | 4.863611 | 4.6533 | 17.7893 | 37 | 4.4361 | 4.453305 | 19.68 | 0.203411 | 0.7618 | 0.8141236 | 0.447472 | 0.2261 | 40.8399
3486 | 4.865 | 4.6562 | 17.7958 | 37 | 4.4435 | 4.454257 | 19.74 | 0.20397 | 0.7611 | 0.8138212 | 0.4478343 | 0.2263 | 40.839
3487 | 4.866389 | 4.6562 | 17.8023 | 37 | 4.4484 | 4.455171 | 19.79 | 0.20519 | 0.7617 | 0.8135233 | 0.448064 | 0.2264 | 40.8377
3488 | 4.867778 | 4.6586 | 17.8087 | 37 | 4.4736 | 4.456118 | 20.01 | 0.207036 | 0.7631 | 0.8132305 | 0.44843 | 0.2266 | 40.8361
3489 | 4.869167 | 4.6586 | 17.8152 | 37 | 4.441 | 4.457086 | 19.72 | 0.204099 | 0.7627 | 0.8129416 | 0.4487942 | 0.2267 | 40.8373
3490 | 4.870556 | 4.6615 | 17.8217 | 36 | 4.4704 | 4.457959 | 19.98 | 0.206467 | 0.7636 | 0.8126578 | 0.4491593 | 0.2269 | 40.8353
3491 | 4.871944 | 4.6615 | 17.8281 | 38 | 4.4865 | 4.458916 | 20.13 | 0.207904 | 0.765 | 0.8123779 | 0.4493954 | 0.227 | 40.8339
3492 | 4.873333 | 4.6638 | 17.8346 | 37 | 4.4736 | 4.459873 | 20.01 | 0.207431 | 0.7659 | 0.8121028 | 0.449765 | 0.2272 | 40.8337
3493 | 4.874722 | 4.6638 | 17.8411 | 37 | 4.4655 | 4.460824 | 19.94 | 0.206743 | 0.7658 | 0.811832 | 0.4501328 | 0.2273 | 40.8335
3494 | 4.876111 | 4.6666 | 17.8476 | 38 | 4.4549 | 4.461822 | 19.85 | 0.206044 | 0.765 | 0.8115659 | 0.4504983 | 0.2275 | 40.8334
3495 | 4.8775 | 4.6666 | 17.8541 | 38 | 4.4793 | 4.462666 | 20.06 | 0.208313 | 0.7656 | 0.8113044 | 0.4507341 | 0.2276 | 40.8315
3496 | 4.878889 | 4.6689 | 17.8606 | 37 | 4.4768 | 4.463618 | 20.04 | 0.208472 | 0.7662 | 0.8110476 | 0.4511015 | 0.2277 | 40.8308
3497 | 4.880278 | 4.6689 | 17.867 | 37 | 4.4484 | 4.464625 | 19.79 | 0.205887 | 0.7646 | 0.8107975 | 0.4514644 | 0.2278 | 40.8318
3498 | 4.881667 | 4.6716 | 17.8735 | 37 | 4.4655 | 4.465646 | 19.94 | 0.208314 | 0.7638 | 0.8105419 | 0.4518232 | 0.228 | 40.8298
3499 | 4.883056 | 4.6716 | 17.88 | 37 | 4.4704 | 4.466617 | 19.98 | 0.208082 | 0.7568 | 0.8102916 | 0.4520375 | 0.2281 | 40.8294
3500 | 4.884444 | 4.6738 | 17.8865 | 37 | 4.4736 | 4.467561 | 20.01 | 0.206651 | 0.7568 | 0.8100469 | 0.4523789 | 0.2282 | 40.8297
3501 | 4.885833 | 4.6738 | 17.893 | 38 | 4.4744 | 4.468436 | 20.02 | 0.20904 | 0.7566 | 0.8098055 | 0.4527197 | 0.2284 | 40.8277
3502 | 4.887222 | 4.6764 | 17.8995 | 38 | 4.4712 | 4.469436 | 19.99 | 0.20872 | 0.7559 | 0.8095695 | 0.4530581 | 0.2285 | 40.8273
3503 | 4.888889 | 4.6764 | 17.906 | 38 | 4.4865 | 4.470388 | 20.13 | 0.208708 | 0.7562 | 0.8093293 | 0.4532685 | 0.2286 | 40.8272
3504 | 4.890278 | 4.6783 | 17.9125 | 38 | 4.4647 | 4.471323 | 19.93 | 0.208498 | 0.755 | 0.8090945 | 0.4536038 | 0.2287 | 40.8267
3505 | 4.891667 | 4.6783 | 17.919 | 37 | 4.4598 | 4.47225 | 19.89 | 0.206492 | 0.7527 | 0.8088656 | 0.4539313 | 0.2288 | 40.8274
3506 | 4.893056 | 4.6807 | 17.9255 | 38 | 4.476 | 4.473165 | 20.03 | 0.208741 | 0.7522 | 0.8086424 | 0.4542563 | 0.2289 | 40.8255
3507 | 4.894444 | 4.6807 | 17.932 | 37 | 4.4809 | 4.474106 | 20.08 | 0.210276 | 0.7515 | 0.8084263 | 0.4544562 | 0.2289 | 40.824
3508 | 4.895833 | 4.6825 | 17.9385 | 37 | 4.4801 | 4.4751 | 20.07 | 0.20945 | 0.7515 | 0.8082168 | 0.4547786 | 0.229 | 40.8239
3509 | 4.897222 | 4.6825 | 17.945 | 37 | 4.4687 | 4.476065 | 19.97 | 0.208183 | 0.7503 | 0.8080139 | 0.4550979 | 0.229 | 40.8241
3510 | 4.898611 | 4.6846 | 17.9515 | 37 | 4.4987 | 4.477029 | 20.24 | 0.211105 | 0.7508 | 0.8078068 | 0.4554167 | 0.2291 | 40.8218
3511 | 4.9 | 4.6846 | 17.958 | 37 | 4.4687 | 4.477951 | 19.97 | 0.209474 | 0.7484 | 0.8076068 | 0.4556082 | 0.2291 | 40.8222
3512 | 4.901389 | 4.6862 | 17.9645 | 37 | 4.4768 | 4.478911 | 20.04 | 0.208811 | 0.7474 | 0.807414 | 0.4559181 | 0.2291 | 40.8221
3513 | 4.902778 | 4.6862 | 17.971 | 37 | 4.4459 | 4.479892 | 19.77 | 0.20709 | 0.7447 | 0.8072179 | 0.4562207 | 0.2291 | 40.8225
3514 | 4.904167 | 4.688 | 17.9776 | 37 | 4.4704 | 4.480791 | 19.98 | 0.209707 | 0.7431 | 0.8070288 | 0.4565178 | 0.2291 | 40.8204
3515 | 4.905556 | 4.688 | 17.9841 | 37 | 4.4817 | 4.4817 | 20.09 | 0.2108 | 0.7421 | 0.8068466 | 0.4566942 | 0.2291 | 40.8192
3516 | 4.906944 | 4.6892 | 17.9906 | 37 | 4.4809 | 4.482561 | 20.08 | 0.209991 | 0.7407 | 0.8066589 | 0.4569849 | 0.229 | 40.8191
3517 | 4.908333 | 4.6892 | 17.9971 | 37 | 4.5043 | 4.483411 | 20.29 | 0.212729 | 0.742 | 0.806477 | 0.4572783 | 0.229 | 40.8169
3518 | 4.909722 | 4.6907 | 18.0036 | 37 | 4.4938 | 4.484349 | 20.19 | 0.21176 | 0.7421 | 0.8063018 | 0.4575724 | 0.2289 | 40.8169
3519 | 4.911111 | 4.6907 | 18.0101 | 38 | 4.4574 | 4.485251 | 19.87 | 0.208763 | 0.7389 | 0.8061349 | 0.4577383 | 0.2288 | 40.8181
3520 | 4.9125 | 4.6916 | 18.0166 | 37 | 4.4687 | 4.48618 | 19.97 | 0.209841 | 0.7364 | 0.8059658 | 0.4580183 | 0.2287 | 40.8169
3521 | 4.913889 | 4.6916 | 18.0232 | 37 | 4.4962 | 4.486966 | 20.22 | 0.211938 | 0.7361 | 0.8058042 | 0.458297 | 0.2286 | 40.8151
3522 | 4.915278 | 4.6928 | 18.0297 | 37 | 4.4995 | 4.487455 | 20.25 | 0.212331 | 0.7356 | 0.8056501 | 0.4585743 | 0.2284 | 40.8143
3523 | 4.916667 | 4.6928 | 18.0362 | 38 | 4.4817 | 4.488334 | 20.09 | 0.209967 | 0.734 | 0.8055029 | 0.4587268 | 0.2283 | 40.8151
3524 | 4.918056 | 4.6933 | 18.0427 | 37 | 4.497 | 4.489296 | 20.22 | 0.212404 | 0.7334 | 0.8053626 | 0.4589982 | 0.2281 | 40.8131
3525 | 4.919444 | 4.6933 | 18.0493 | 37 | 4.4979 | 4.490186 | 20.23 | 0.211841 | 0.7334 | 0.8052302 | 0.4592691 | 0.2279 | 40.8129
3526 | 4.920833 | 4.6941 | 18.0558 | 38 | 4.5035 | 4.491128 | 20.28 | 0.212979 | 0.7324 | 0.8051056 | 0.4595372 | 0.2277 | 40.8116
3527 | 4.922222 | 4.6941 | 18.0623 | 39 | 4.4833 | 4.491996 | 20.1 | 0.212305 | 0.733 | 0.804989 | 0.4596858 | 0.2275 | 40.8115
3528 | 4.923611 | 4.6944 | 18.0688 | 37 | 4.5083 | 4.492916 | 20.32 | 0.214647 | 0.7322 | 0.8048717 | 0.4599527 | 0.2272 | 40.8095
3529 | 4.925 | 4.6944 | 18.0753 | 37 | 4.4817 | 4.493807 | 20.09 | 0.212257 | 0.731 | 0.8047529 | 0.4602166 | 0.2269 | 40.8104
3530 | 4.926389 | 4.695 | 18.0819 | 38 | 4.4841 | 4.494716 | 20.11 | 0.211982 | 0.7302 | 0.8046433 | 0.4604798 | 0.2267 | 40.81
3531 | 4.927778 | 4.695 | 18.0884 | 38 | 4.4752 | 4.495646 | 20.03 | 0.210595 | 0.7275 | 0.804532 | 0.4606121 | 0.2264 | 40.8102
3532 | 4.929167 | 4.6949 | 18.0949 | 38 | 4.493 | 4.496574 | 20.19 | 0.213087 | 0.7261 | 0.80443 | 0.4608649 | 0.226 | 40.8082
3533 | 4.930556 | 4.6949 | 18.1014 | 39 | 4.4954 | 4.497513 | 20.21 | 0.213257 | 0.7247 | 0.8043372 | 0.4611139 | 0.2257 | 40.8075
3534 | 4.931944 | 4.6949 | 18.1079 | 37 | 4.4882 | 4.49841 | 20.14 | 0.212043 | 0.7227 | 0.8042361 | 0.4613567 | 0.2253 | 40.8077
3535 | 4.933333 | 4.6949 | 18.1145 | 37 | 4.4809 | 4.499335 | 20.08 | 0.213542 | 0.7203 | 0.8041445 | 0.4614719 | 0.225 | 40.8062
3536 | 4.934722 | 4.6944 | 18.121 | 37 | 4.5003 | 4.500203 | 20.25 | 0.213557 | 0.7197 | 0.8040619 | 0.461707 | 0.2245 | 40.8056
3537 | 4.936111 | 4.6944 | 18.1275 | 37 | 4.5035 | 4.501064 | 20.28 | 0.21488 | 0.7186 | 0.8039792 | 0.4619408 | 0.2241 | 40.8043
3538 | 4.9375 | 4.694 | 18.134 | 37 | 4.4987 | 4.501973 | 20.24 | 0.215071 | 0.718 | 0.8039052 | 0.4621712 | 0.2237 | 40.8036
3539 | 4.938889 | 4.694 | 18.1406 | 37 | 4.5091 | 4.502814 | 20.33 | 0.214486 | 0.7176 | 0.8038302 | 0.4622787 | 0.2232 | 40.8034
3540 | 4.940278 | 4.693 | 18.1471 | 37 | 4.5123 | 4.503647 | 20.36 | 0.216274 | 0.7181 | 0.8037649 | 0.4625087 | 0.2227 | 40.8017
3541 | 4.941667 | 4.693 | 18.1536 | 37 | 4.5027 | 4.504446 | 20.27 | 0.21443 | 0.7175 | 0.803699 | 0.4627393 | 0.2221 | 40.8023
3542 | 4.943056 | 4.6923 | 18.1601 | 38 | 4.522 | 4.505321 | 20.45 | 0.216261 | 0.7186 | 0.8036325 | 0.4629725 | 0.2216 | 40.8006
3543 | 4.944444 | 4.6923 | 18.1666 | 38 | 4.5027 | 4.506208 | 20.27 | 0.214588 | 0.717 | 0.8035655 | 0.4630746 | 0.221 | 40.8011
3544 | 4.945833 | 4.6908 | 18.1731 | 37 | 4.4995 | 4.507075 | 20.25 | 0.21441 | 0.7157 | 0.8034981 | 0.4633004 | 0.2204 | 40.8006
3545 | 4.9475 | 4.6908 | 18.1797 | 37 | 4.5067 | 4.507951 | 20.31 | 0.216011 | 0.7147 | 0.8034299 | 0.4635226 | 0.2197 | 40.7994
3546 | 4.948889 | 4.6895 | 18.1862 | 37 | 4.5148 | 4.508751 | 20.38 | 0.215479 | 0.714 | 0.8033604 | 0.4637432 | 0.219 | 40.7992
3547 | 4.950278 | 4.6895 | 18.1927 | 37 | 4.5131 | 4.509615 | 20.37 | 0.215957 | 0.7131 | 0.8032904 | 0.4638355 | 0.2183 | 40.7984
3548 | 4.951667 | 4.6874 | 18.1992 | 36 | 4.5131 | 4.510436 | 20.37 | 0.214405 | 0.7127 | 0.8032195 | 0.4640524 | 0.2175 | 40.7987
3549 | 4.953056 | 4.6874 | 18.2057 | 37 | 4.518 | 4.511316 | 20.41 | 0.217334 | 0.7124 | 0.8031482 | 0.4642692 | 0.2168 | 40.7964
3550 | 4.954444 | 4.6856 | 18.2122 | 37 | 4.5212 | 4.512225 | 20.44 | 0.217574 | 0.7123 | 0.8030764 | 0.4644846 | 0.216 | 40.7957
3551 | 4.955833 | 4.6856 | 18.2187 | 37 | 4.5035 | 4.513037 | 20.28 | 0.214784 | 0.7099 | 0.8030139 | 0.4645681 | 0.2151 | 40.7968
3552 | 4.957222 | 4.683 | 18.2252 | 37 | 4.5188 | 4.513849 | 20.42 | 0.217471 | 0.7086 | 0.8029422 | 0.4647744 | 0.2142 | 40.7947
3553 | 4.958611 | 4.683 | 18.2317 | 37 | 4.5091 | 4.514611 | 20.33 | 0.216284 | 0.7073 | 0.8028801 | 0.4649764 | 0.2133 | 40.7948
3554 | 4.96 | 4.6806 | 18.2382 | 37 | 4.5083 | 4.515427 | 20.32 | 0.215817 | 0.7054 | 0.8028284 | 0.4651724 | 0.2124 | 40.7945
3555 | 4.961389 | 4.6806 | 18.2447 | 37 | 4.5156 | 4.51632 | 20.39 | 0.218236 | 0.7058 | 0.8027767 | 0.4652474 | 0.2115 | 40.7925
3556 | 4.962778 | 4.6774 | 18.2512 | 38 | 4.5067 | 4.517162 | 20.31 | 0.21608 | 0.7036 | 0.8027249 | 0.4654387 | 0.2105 | 40.7932
3557 | 4.964167 | 4.6774 | 18.2577 | 37 | 4.518 | 4.518003 | 20.41 | 0.218087 | 0.7026 | 0.8026731 | 0.4656276 | 0.2095 | 40.7915
3558 | 4.965556 | 4.6745 | 18.2642 | 39 | 4.5067 | 4.518753 | 20.31 | 0.216217 | 0.701 | 0.8026313 | 0.4658116 | 0.2084 | 40.792
3559 | 4.966944 | 4.6745 | 18.2707 | 37 | 4.5188 | 4.519615 | 20.42 | 0.217595 | 0.7004 | 0.8025891 | 0.4658737 | 0.2074 | 40.7907
3560 | 4.968333 | 4.6708 | 18.2772 | 37 | 4.5051 | 4.520543 | 20.3 | 0.216401 | 0.6989 | 0.8025472 | 0.4660523 | 0.2063 | 40.7908
3561 | 4.969722 | 4.6708 | 18.2837 | 37 | 4.5276 | 4.521383 | 20.5 | 0.21859 | 0.6977 | 0.8025149 | 0.4662263 | 0.2051 | 40.789
3562 | 4.971111 | 4.6674 | 18.2902 | 37 | 4.5043 | 4.522336 | 20.29 | 0.216878 | 0.6958 | 0.8024827 | 0.466397 | 0.204 | 40.7894
3563 | 4.9725 | 4.6674 | 18.2966 | 37 | 4.538 | 4.523235 | 20.59 | 0.220901 | 0.6958 | 0.8024511 | 0.4664476 | 0.2028 | 40.7865
3564 | 4.973889 | 4.6632 | 18.3031 | 37 | 4.5332 | 4.52413 | 20.55 | 0.219572 | 0.6954 | 0.802419 | 0.466617 | 0.2016 | 40.7867
3565 | 4.975278 | 4.6632 | 18.3096 | 37 | 4.5284 | 4.524978 | 20.51 | 0.219739 | 0.6952 | 0.8023871 | 0.4667839 | 0.2004 | 40.7861
3566 | 4.976667 | 4.6593 | 18.3161 | 38 | 4.5196 | 4.52587 | 20.43 | 0.220539 | 0.6933 | 0.8023558 | 0.4669469 | 0.1991 | 40.7851
3567 | 4.978056 | 4.6593 | 18.3226 | 37 | 4.5332 | 4.526672 | 20.55 | 0.220238 | 0.6982 | 0.8023243 | 0.4670031 | 0.1979 | 40.7847
3568 | 4.979444 | 4.6548 | 18.329 | 37 | 4.5268 | 4.527526 | 20.49 | 0.220184 | 0.6972 | 0.8022928 | 0.4671747 | 0.1966 | 40.7842
3569 | 4.980833 | 4.6548 | 18.3355 | 37 | 4.5284 | 4.52837 | 20.51 | 0.218769 | 0.6973 | 0.8022613 | 0.4673484 | 0.1953 | 40.7845
3570 | 4.982222 | 4.6506 | 18.342 | 39 | 4.53 | 4.529205 | 20.52 | 0.219882 | 0.6964 | 0.8022304 | 0.4675202 | 0.194 | 40.7832
3571 | 4.983611 | 4.6506 | 18.3484 | 38 | 4.5316 | 4.530057 | 20.54 | 0.218902 | 0.6957 | 0.8021993 | 0.4675671 | 0.1926 | 40.7833
3572 | 4.985 | 4.6458 | 18.3549 | 38 | 4.5244 | 4.530932 | 20.47 | 0.219765 | 0.6939 | 0.8021685 | 0.4677327 | 0.1912 | 40.7822
3573 | 4.986389 | 4.6458 | 18.3614 | 37 | 4.5292 | 4.531785 | 20.51 | 0.220015 | 0.6931 | 0.8021507 | 0.4678967 | 0.1898 | 40.7815
3574 | 4.987778 | 4.6412 | 18.3678 | 36 | 4.4776 | 4.532648 | 20.05 | 0.216128 | 0.6881 | 0.8021329 | 0.4680501 | 0.1885 | 40.7833
3575 | 4.989167 | 4.6412 | 18.3742 | 37 | 4.538 | 4.533545 | 20.59 | 0.221496 | 0.6876 | 0.8021151 | 0.4680758 | 0.187 | 40.7796
3576 | 4.990556 | 4.636 | 18.3807 | 37 | 4.53 | 4.5344 | 20.52 | 0.220712 | 0.6861 | 0.802098 | 0.4682241 | 0.1856 | 40.7795
3577 | 4.991944 | 4.636 | 18.3871 | 38 | 4.5412 | 4.535231 | 20.62 | 0.22278 | 0.686 | 0.8020907 | 0.4683707 | 0.1841 | 40.7778
3578 | 4.993333 | 4.631 | 18.3936 | 38 | 4.534 | 4.536052 | 20.56 | 0.22111 | 0.6847 | 0.8020834 | 0.468514 | 0.1827 | 40.7782
3579 | 4.994722 | 4.631 | 18.4 | 38 | 4.5404 | 4.53688 | 20.62 | 0.222802 | 0.6843 | 0.8020769 | 0.4685327 | 0.1812 | 40.7767
3580 | 4.996111 | 4.6254 | 18.4064 | 38 | 4.5492 | 4.537732 | 20.69 | 0.224488 | 0.6846 | 0.80207 | 0.4686754 | 0.1796 | 40.7752
3581 | 4.9975 | 4.6254 | 18.4128 | 37 | 4.5356 | 4.53852 | 20.57 | 0.221657 | 0.6826 | 0.8020637 | 0.4688132 | 0.1781 | 40.7763
3582 | 4.998889 | 4.6201 | 18.4192 | 37 | 4.5452 | 4.539349 | 20.66 | 0.222767 | 0.6825 | 0.8020583 | 0.4689486 | 0.1765 | 40.7751
3583 | 5.000278 | 4.6201 | 18.4257 | 38 | 4.5555 | 4.540139 | 20.75 | 0.224075 | 0.6834 | 0.8020532 | 0.4689666 | 0.175 | 40.7738
3584 | 5.001667 | 4.6142 | 18.4321 | 37 | 4.5539 | 4.540962 | 20.74 | 0.223852 | 0.6838 | 0.8020475 | 0.4691047 | 0.1734 | 40.7734
3585 | 5.003056 | 4.6142 | 18.4385 | 37 | 4.5404 | 4.541761 | 20.62 | 0.22217 | 0.6838 | 0.8020422 | 0.4692432 | 0.1718 | 40.7739
3586 | 5.004444 | 4.6087 | 18.4449 | 37 | 4.5579 | 4.542567 | 20.77 | 0.224353 | 0.6837 | 0.8020379 | 0.4693831 | 0.1702 | 40.7721
3587 | 5.005833 | 4.6087 | 18.4513 | 37 | 4.5563 | 4.543413 | 20.76 | 0.225211 | 0.6836 | 0.8020337 | 0.4693984 | 0.1686 | 40.771
3588 | 5.007222 | 4.6026 | 18.4577 | 37 | 4.5404 | 4.544226 | 20.62 | 0.222192 | 0.6814 | 0.8020288 | 0.4695327 | 0.1669 | 40.7723
3589 | 5.008889 | 4.6026 | 18.4641 | 37 | 4.5667 | 4.545009 | 20.85 | 0.224763 | 0.6817 | 0.8020246 | 0.4696669 | 0.1653 | 40.7707
3590 | 5.010278 | 4.5969 | 18.4705 | 37 | 4.5324 | 4.545793 | 20.54 | 0.223503 | 0.6796 | 0.8020186 | 0.4697939 | 0.1637 | 40.7709
3591 | 5.011667 | 4.5969 | 18.4768 | 38 | 4.5468 | 4.546642 | 20.67 | 0.222085 | 0.6782 | 0.8020133 | 0.4697989 | 0.162 | 40.7712
3592 | 5.013056 | 4.5906 | 18.4832 | 37 | 4.5492 | 4.547448 | 20.69 | 0.225266 | 0.6772 | 0.8020074 | 0.46992 | 0.1603 | 40.7688
3593 | 5.014444 | 4.5906 | 18.4896 | 38 | 4.5539 | 4.548296 | 20.74 | 0.225109 | 0.6763 | 0.8020025 | 0.4700369 | 0.1586 | 40.7684
3594 | 5.015833 | 4.5846 | 18.496 | 40 | 4.5571 | 4.549078 | 20.77 | 0.225216 | 0.6756 | 0.8019973 | 0.4701512 | 0.157 | 40.7678
3595 | 5.017222 | 4.5846 | 18.5023 | 38 | 4.5436 | 4.54988 | 20.64 | 0.223535 | 0.6741 | 0.8019912 | 0.4701491 | 0.1553 | 40.7683
3596 | 5.018611 | 4.5781 | 18.5087 | 37 | 4.5579 | 4.550643 | 20.77 | 0.225505 | 0.6737 | 0.8019855 | 0.4702587 | 0.1536 | 40.7666
3597 | 5.02 | 4.5781 | 18.515 | 38 | 4.5683 | 4.551415 | 20.87 | 0.226344 | 0.6748 | 0.8019812 | 0.4703699 | 0.1519 | 40.7657
3598 | 5.021389 | 4.5721 | 18.5214 | 37 | 4.5619 | 4.552223 | 20.81 | 0.226228 | 0.6746 | 0.8019784 | 0.4704814 | 0.1502 | 40.7652
3599 | 5.022778 | 4.5721 | 18.5278 | 37 | 4.5292 | 4.553019 | 20.51 | 0.222334 | 0.6719 | 0.8019765 | 0.4704736 | 0.1485 | 40.767
3600 | 5.024167 | 4.5655 | 18.5341 | 39 | 4.5667 | 4.553825 | 20.85 | 0.227325 | 0.6721 | 0.8019754 | 0.4705791 | 0.1468 | 40.7636
3601 | 5.025556 | 4.5655 | 18.5404 | 37 | 4.5619 | 4.554704 | 20.81 | 0.22753 | 0.6713 | 0.8019748 | 0.4706821 | 0.1451 | 40.763
3602 | 5.026944 | 4.5593 | 18.5468 | 38 | 4.5619 | 4.555519 | 20.81 | 0.226803 | 0.6707 | 0.8019745 | 0.4707832 | 0.1434 | 40.7629
3603 | 5.028333 | 4.5593 | 18.5531 | 38 | 4.5683 | 4.556323 | 20.87 | 0.227257 | 0.6702 | 0.801975 | 0.470772 | 0.1417 | 40.7621
3604 | 5.029722 | 4.5527 | 18.5595 | 37 | 4.5643 | 4.557124 | 20.83 | 0.22723 | 0.6692 | 0.8019755 | 0.4708693 | 0.14 | 40.7616
3605 | 5.031111 | 4.5527 | 18.5658 | 37 | 4.5762 | 4.557885 | 20.94 | 0.228458 | 0.6694 | 0.8019776 | 0.4709683 | 0.1383 | 40.7604
3606 | 5.0325 | 4.5465 | 18.5721 | 38 | 4.5555 | 4.558661 | 20.75 | 0.226282 | 0.6674 | 0.8019791 | 0.4710626 | 0.1366 | 40.7612
3607 | 5.033889 | 4.5465 | 18.5784 | 37 | 4.5547 | 4.559432 | 20.75 | 0.228718 | 0.6667 | 0.801982 | 0.4710417 | 0.1349 | 40.7593
3608 | 5.035278 | 4.5399 | 18.5847 | 39 | 4.5571 | 4.560227 | 20.77 | 0.227054 | 0.6655 | 0.8019854 | 0.4711313 | 0.1332 | 40.7598
3609 | 5.036667 | 4.5399 | 18.591 | 38 | 4.5563 | 4.56105 | 20.76 | 0.226882 | 0.6637 | 0.8019889 | 0.4712141 | 0.1315 | 40.7594
3610 | 5.038056 | 4.5337 | 18.5973 | 37 | 4.5896 | 4.561847 | 21.06 | 0.229397 | 0.6642 | 0.801993 | 0.4712984 | 0.1298 | 40.7574
3611 | 5.039444 | 4.5337 | 18.6036 | 38 | 4.5547 | 4.562729 | 20.75 | 0.226353 | 0.6639 | 0.8019979 | 0.4712729 | 0.1281 | 40.7588
3612 | 5.040833 | 4.5271 | 18.6099 | 38 | 4.5857 | 4.563503 | 21.03 | 0.229596 | 0.664 | 0.8020032 | 0.4713566 | 0.1264 | 40.7564
3613 | 5.042222 | 4.5271 | 18.6162 | 38 | 4.5635 | 4.564311 | 20.83 | 0.228546 | 0.6624 | 0.8020091 | 0.4714352 | 0.1248 | 40.7565
3614 | 5.043611 | 4.5209 | 18.6225 | 37 | 4.5595 | 4.565115 | 20.79 | 0.228604 | 0.661 | 0.8020159 | 0.47151 | 0.1231 | 40.756
3615 | 5.045 | 4.5209 | 18.6287 | 37 | 4.5516 | 4.565987 | 20.72 | 0.226744 | 0.6584 | 0.8020227 | 0.4714735 | 0.1215 | 40.7566
3616 | 5.046389 | 4.5144 | 18.635 | 37 | 4.5778 | 4.566769 | 20.96 | 0.230318 | 0.6586 | 0.8020293 | 0.4715426 | 0.1198 | 40.754
3617 | 5.047778 | 4.5144 | 18.6413 | 40 | 4.5635 | 4.567606 | 20.83 | 0.229158 | 0.6573 | 0.8020356 | 0.4716079 | 0.1182 | 40.7542
3618 | 5.049167 | 4.5083 | 18.6475 | 37 | 4.5762 | 4.568399 | 20.94 | 0.230231 | 0.6564 | 0.8020415 | 0.4716701 | 0.1166 | 40.7532
3619 | 5.050556 | 4.5083 | 18.6538 | 37 | 4.5825 | 4.569167 | 21 | 0.231148 | 0.6564 | 0.8020483 | 0.4716305 | 0.115 | 40.7521
3620 | 5.051944 | 4.5019 | 18.6601 | 37 | 4.5714 | 4.570107 | 20.9 | 0.23043 | 0.6556 | 0.8020556 | 0.4716907 | 0.1133 | 40.7521
3621 | 5.053333 | 4.5019 | 18.6663 | 38 | 4.5746 | 4.570976 | 20.93 | 0.231068 | 0.6556 | 0.8020632 | 0.4717499 | 0.1117 | 40.7513
3622 | 5.054722 | 4.4959 | 18.6726 | 37 | 4.5865 | 4.571755 | 21.04 | 0.231064 | 0.6558 | 0.80207 | 0.4718086 | 0.1102 | 40.7508
3623 | 5.056111 | 4.4959 | 18.6788 | 38 | 4.5619 | 4.572597 | 20.81 | 0.229506 | 0.6533 | 0.8020776 | 0.4717636 | 0.1086 | 40.7513
3624 | 5.0575 | 4.4896 | 18.685 | 38 | 4.5643 | 4.573443 | 20.83 | 0.229495 | 0.6524 | 0.8020851 | 0.4718144 | 0.107 | 40.7508
3625 | 5.058889 | 4.4896 | 18.6913 | 37 | 4.5714 | 4.57424 | 20.9 | 0.230055 | 0.6511 | 0.8020915 | 0.4718627 | 0.1054 | 40.75
3626 | 5.060278 | 4.4836 | 18.6975 | 38 | 4.592 | 4.575072 | 21.09 | 0.233004 | 0.6521 | 0.8020984 | 0.4719148 | 0.1038 | 40.7478
3627 | 5.061667 | 4.4836 | 18.7037 | 40 | 4.5786 | 4.575939 | 20.96 | 0.230735 | 0.6507 | 0.8021054 | 0.4718617 | 0.1023 | 40.7487
3628 | 5.063056 | 4.4773 | 18.7099 | 37 | 4.5825 | 4.576747 | 21 | 0.231884 | 0.649 | 0.802113 | 0.4719066 | 0.1007 | 40.7476
3629 | 5.064444 | 4.4773 | 18.7162 | 37 | 4.5881 | 4.577557 | 21.05 | 0.23302 | 0.6483 | 0.8021213 | 0.4719495 | 0.0992 | 40.7464
3630 | 5.065833 | 4.4714 | 18.7224 | 38 | 4.5722 | 4.578414 | 20.91 | 0.230822 | 0.6463 | 0.8021305 | 0.4719864 | 0.0976 | 40.7473
3631 | 5.067222 | 4.4714 | 18.7286 | 37 | 4.5928 | 4.579245 | 21.09 | 0.2305 | 0.6459 | 0.8021392 | 0.4719241 | 0.0961 | 40.7471
3632 | 5.068611 | 4.4652 | 18.7348 | 37 | 4.5857 | 4.580118 | 21.03 | 0.233258 | 0.6454 | 0.8021481 | 0.4719588 | 0.0946 | 40.745
3633 | 5.07 | 4.4652 | 18.741 | 37 | 4.6015 | 4.580937 | 21.17 | 0.235106 | 0.6449 | 0.8021582 | 0.4719915 | 0.093 | 40.7434
3634 | 5.071389 | 4.4593 | 18.7472 | 37 | 4.5722 | 4.581777 | 20.91 | 0.231414 | 0.6429 | 0.8021694 | 0.47202 | 0.0915 | 40.7452
3635 | 5.072778 | 4.4593 | 18.7534 | 37 | 4.5912 | 4.582554 | 21.08 | 0.233792 | 0.6427 | 0.8021811 | 0.471951 | 0.09 | 40.7433
3636 | 5.074444 | 4.4531 | 18.7596 | 38 | 4.5786 | 4.583392 | 20.96 | 0.23265 | 0.6413 | 0.8021934 | 0.4719758 | 0.0885 | 40.744
3637 | 5.075833 | 4.4531 | 18.7657 | 39 | 4.5968 | 4.584263 | 21.13 | 0.234481 | 0.6407 | 0.8022054 | 0.471999 | 0.087 | 40.7425
3638 | 5.077222 | 4.4472 | 18.7719 | 38 | 4.5889 | 4.585029 | 21.06 | 0.233984 | 0.6404 | 0.802217 | 0.4720211 | 0.0855 | 40.7423
3639 | 5.078611 | 4.4472 | 18.7781 | 38 | 4.596 | 4.585805 | 21.12 | 0.234531 | 0.6403 | 0.8022293 | 0.4719474 | 0.084 | 40.7416
3640 | 5.08 | 4.441 | 18.7843 | 37 | 4.5952 | 4.586614 | 21.12 | 0.23551 | 0.6404 | 0.8022421 | 0.4719694 | 0.0824 | 40.7405
3641 | 5.081389 | 4.441 | 18.7905 | 37 | 4.5873 | 4.587469 | 21.04 | 0.234231 | 0.6392 | 0.8022545 | 0.471989 | 0.0809 | 40.7408
3642 | 5.082778 | 4.4351 | 18.7966 | 38 | 4.5881 | 4.588236 | 21.05 | 0.233663 | 0.6389 | 0.8022653 | 0.472008 | 0.0795 | 40.7408
3643 | 5.084167 | 4.4351 | 18.8028 | 38 | 4.6054 | 4.589054 | 21.21 | 0.235186 | 0.6397 | 0.8022767 | 0.4719327 | 0.078 | 40.7394
3644 | 5.085556 | 4.429 | 18.8089 | 38 | 4.6109 | 4.58987 | 21.26 | 0.237535 | 0.6394 | 0.8022874 | 0.4719527 | 0.0765 | 40.7376
3645 | 5.086944 | 4.429 | 18.8151 | 38 | 4.5944 | 4.590674 | 21.11 | 0.235241 | 0.6385 | 0.8022973 | 0.4719708 | 0.075 | 40.7385
3646 | 5.088333 | 4.4233 | 18.8212 | 38 | 4.596 | 4.591538 | 21.12 | 0.235236 | 0.6396 | 0.8023068 | 0.4719915 | 0.0736 | 40.7381
3647 | 5.089722 | 4.4233 | 18.8274 | 38 | 4.6031 | 4.592395 | 21.19 | 0.236435 | 0.639 | 0.8023166 | 0.4719145 | 0.0721 | 40.737
3648 | 5.091111 | 4.4173 | 18.8335 | 40 | 4.6141 | 4.593186 | 21.29 | 0.236509 | 0.6403 | 0.802326 | 0.4719367 | 0.0707 | 40.7365
3649 | 5.0925 | 4.4173 | 18.8396 | 37 | 4.5991 | 4.593998 | 21.15 | 0.235765 | 0.6398 | 0.8023351 | 0.471958 | 0.0692 | 40.7366
3650 | 5.093889 | 4.4117 | 18.8458 | 38 | 4.6046 | 4.594797 | 21.2 | 0.235234 | 0.6404 | 0.8023448 | 0.47198 | 0.0678 | 40.7365
3651 | 5.095278 | 4.4117 | 18.8519 | 38 | 4.5975 | 4.59566 | 21.14 | 0.235788 | 0.639 | 0.8023545 | 0.4719036 | 0.0664 | 40.7357
3652 | 5.096667 | 4.4059 | 18.858 | 38 | 4.596 | 4.596464 | 21.12 | 0.236463 | 0.638 | 0.8023642 | 0.4719201 | 0.065 | 40.7349
3653 | 5.098056 | 4.4059 | 18.8641 | 37 | 4.6038 | 4.597314 | 21.2 | 0.237331 | 0.6379 | 0.8023741 | 0.4719353 | 0.0636 | 40.734
3654 | 5.099444 | 4.4004 | 18.8702 | 38 | 4.6078 | 4.598167 | 21.23 | 0.237914 | 0.6376 | 0.8023845 | 0.4719493 | 0.0622 | 40.7332
3655 | 5.100833 | 4.4004 | 18.8763 | 38 | 4.6054 | 4.598971 | 21.21 | 0.237206 | 0.6371 | 0.8023945 | 0.4718704 | 0.0608 | 40.7333
3656 | 5.102222 | 4.3947 | 18.8825 | 39 | 4.6023 | 4.599831 | 21.18 | 0.236786 | 0.6367 | 0.8024043 | 0.4718823 | 0.0594 | 40.7331
3657 | 5.103611 | 4.3947 | 18.8886 | 38 | 4.6086 | 4.600719 | 21.24 | 0.236521 | 0.6358 | 0.8024138 | 0.4718913 | 0.0581 | 40.7328
3658 | 5.105 | 4.3893 | 18.8947 | 38 | 4.6094 | 4.601542 | 21.25 | 0.237671 | 0.6355 | 0.8024224 | 0.4719009 | 0.0567 | 40.7317
3659 | 5.106389 | 4.3893 | 18.9007 | 38 | 4.6109 | 4.602291 | 21.26 | 0.239293 | 0.6352 | 0.8024311 | 0.4718175 | 0.0554 | 40.7304
3660 | 5.107778 | 4.3836 | 18.9068 | 37 | 4.6109 | 4.603126 | 21.26 | 0.238473 | 0.635 | 0.8024391 | 0.471826 | 0.054 | 40.7305
3661 | 5.109167 | 4.3836 | 18.9129 | 39 | 4.6007 | 4.603941 | 21.17 | 0.236536 | 0.6329 | 0.802446 | 0.4718289 | 0.0527 | 40.7312
3662 | 5.110556 | 4.3783 | 18.919 | 37 | 4.5952 | 4.604758 | 21.12 | 0.236249 | 0.6315 | 0.8024528 | 0.471828 | 0.0513 | 40.731
3663 | 5.111944 | 4.3783 | 18.9251 | 38 | 4.6007 | 4.605583 | 21.17 | 0.237557 | 0.6302 | 0.8024602 | 0.471735 | 0.05 | 40.7298
3664 | 5.113333 | 4.3727 | 18.9312 | 38 | 4.6038 | 4.606442 | 21.2 | 0.237497 | 0.6288 | 0.8024672 | 0.471728 | 0.0487 | 40.7294
3665 | 5.114722 | 4.3727 | 18.9372 | 39 | 4.6046 | 4.607273 | 21.2 | 0.238219 | 0.6284 | 0.8024738 | 0.4717206 | 0.0474 | 40.7287
3666 | 5.116111 | 4.3675 | 18.9433 | 37 | 4.6141 | 4.608115 | 21.29 | 0.238924 | 0.6278 | 0.80248 | 0.4717088 | 0.0461 | 40.7278
3667 | 5.1175 | 4.3675 | 18.9494 | 37 | 4.6149 | 4.60895 | 21.3 | 0.239205 | 0.6278 | 0.8024845 | 0.4716133 | 0.0448 | 40.7273
3668 | 5.118889 | 4.3619 | 18.9554 | 37 | 4.607 | 4.609777 | 21.22 | 0.239273 | 0.6265 | 0.8024893 | 0.4715987 | 0.0435 | 40.7269
3669 | 5.120278 | 4.3619 | 18.9615 | 37 | 4.6086 | 4.610483 | 21.24 | 0.237211 | 0.625 | 0.8024938 | 0.4715805 | 0.0422 | 40.7277
3670 | 5.121667 | 4.3567 | 18.9675 | 37 | 4.6117 | 4.611202 | 21.27 | 0.23963 | 0.6245 | 0.8024973 | 0.4715611 | 0.0409 | 40.7259
3671 | 5.123056 | 4.3567 | 18.9736 | 38 | 4.6282 | 4.61199 | 21.42 | 0.241064 | 0.6252 | 0.8025007 | 0.4714604 | 0.0397 | 40.7246
3672 | 5.124444 | 4.3512 | 18.9796 | 38 | 4.6054 | 4.612682 | 21.21 | 0.238347 | 0.6234 | 0.8025033 | 0.4714386 | 0.0384 | 40.7259
3673 | 5.125833 | 4.3512 | 18.9857 | 39 | 4.6086 | 4.613433 | 21.24 | 0.238271 | 0.6218 | 0.8025067 | 0.4714125 | 0.0371 | 40.7255
3674 | 5.127222 | 4.3461 | 18.9917 | 39 | 4.6243 | 4.614219 | 21.38 | 0.241233 | 0.6212 | 0.802509 | 0.4713859 | 0.0359 | 40.7234
3675 | 5.128611 | 4.3461 | 18.9977 | 39 | 4.6164 | 4.614958 | 21.31 | 0.240468 | 0.6199 | 0.8025108 | 0.4712736 | 0.0346 | 40.7235
3676 | 5.13 | 4.3406 | 19.0038 | 37 | 4.6211 | 4.61569 | 21.35 | 0.242005 | 0.6189 | 0.8025119 | 0.4712419 | 0.0334 | 40.7222
3677 | 5.131389 | 4.3406 | 19.0098 | 38 | 4.6282 | 4.616447 | 21.42 | 0.241107 | 0.6191 | 0.8025128 | 0.4712105 | 0.0321 | 40.7223
3678 | 5.132778 | 4.3355 | 19.0158 | 37 | 4.6251 | 4.61726 | 21.39 | 0.240892 | 0.619 | 0.8025129 | 0.4711798 | 0.0309 | 40.7221
3679 | 5.134167 | 4.3355 | 19.0218 | 38 | 4.6235 | 4.618084 | 21.38 | 0.240668 | 0.6185 | 0.8025118 | 0.4710642 | 0.0297 | 40.7219
3680 | 5.135556 | 4.3301 | 19.0279 | 39 | 4.6392 | 4.618843 | 21.52 | 0.242612 | 0.6197 | 0.8025102 | 0.4710352 | 0.0284 | 40.7203
3681 | 5.137222 | 4.3301 | 19.0339 | 39 | 4.629 | 4.619714 | 21.43 | 0.24152 | 0.6191 | 0.8025072 | 0.4710027 | 0.0272 | 40.721
3682 | 5.138611 | 4.325 | 19.0399 | 37 | 4.6306 | 4.620471 | 21.44 | 0.241785 | 0.6194 | 0.8025033 | 0.470971 | 0.026 | 40.7204
3683 | 5.14 | 4.325 | 19.0459 | 37 | 4.6204 | 4.621331 | 21.35 | 0.241859 | 0.6179 | 0.8024997 | 0.4708567 | 0.0248 | 40.72
3684 | 5.141389 | 4.3197 | 19.0519 | 38 | 4.6251 | 4.622137 | 21.39 | 0.242204 | 0.6177 | 0.8024958 | 0.4708212 | 0.0235 | 40.7195
3685 | 5.142778 | 4.3197 | 19.0579 | 38 | 4.6101 | 4.622967 | 21.25 | 0.240001 | 0.6158 | 0.8024912 | 0.4707804 | 0.0223 | 40.7204
3686 | 5.144167 | 4.3146 | 19.0639 | 38 | 4.6274 | 4.623852 | 21.41 | 0.24206 | 0.6152 | 0.8024856 | 0.4707377 | 0.0211 | 40.7188
3687 | 5.145556 | 4.3146 | 19.0699 | 38 | 4.6188 | 4.624659 | 21.33 | 0.242558 | 0.6145 | 0.8024792 | 0.4706181 | 0.0199 | 40.7182
3688 | 5.146944 | 4.3092 | 19.0759 | 38 | 4.629 | 4.625513 | 21.43 | 0.243982 | 0.6144 | 0.8024726 | 0.4705737 | 0.0187 | 40.7169
3689 | 5.148333 | 4.3092 | 19.0819 | 39 | 4.6117 | 4.62636 | 21.27 | 0.242201 | 0.612 | 0.802465 | 0.4705244 | 0.0175 | 40.7176
3690 | 5.149722 | 4.3041 | 19.0878 | 38 | 4.618 | 4.627216 | 21.33 | 0.241691 | 0.6112 | 0.8024563 | 0.4704725 | 0.0163 | 40.7176
3691 | 5.151111 | 4.3041 | 19.0938 | 39 | 4.6329 | 4.628106 | 21.46 | 0.242231 | 0.6107 | 0.8024463 | 0.4703454 | 0.0151 | 40.7169
3692 | 5.1525 | 4.2988 | 19.0998 | 39 | 4.6259 | 4.628923 | 21.4 | 0.241966 | 0.6093 | 0.8024352 | 0.4702894 | 0.0139 | 40.7167
3693 | 5.153889 | 4.2988 | 19.1058 | 38 | 4.6407 | 4.629786 | 21.54 | 0.244681 | 0.6095 | 0.8024246 | 0.4702331 | 0.0127 | 40.7147
3694 | 5.155278 | 4.2938 | 19.1117 | 38 | 4.6274 | 4.630629 | 21.41 | 0.242466 | 0.6079 | 0.8024122 | 0.4701737 | 0.0116 | 40.7157
3695 | 5.156667 | 4.2938 | 19.1177 | 37 | 4.6243 | 4.631525 | 21.38 | 0.241537 | 0.6073 | 0.8023993 | 0.4700401 | 0.0104 | 40.7159
3696 | 5.158056 | 4.2885 | 19.1236 | 37 | 4.647 | 4.632327 | 21.59 | 0.244193 | 0.6071 | 0.8023858 | 0.4699791 | 0.0092 | 40.714
3697 | 5.159444 | 4.2885 | 19.1296 | 38 | 4.6337 | 4.633135 | 21.47 | 0.241935 | 0.6064 | 0.8023721 | 0.4699153 | 0.008 | 40.715
3698 | 5.160833 | 4.2835 | 19.1355 | 37 | 4.6368 | 4.633987 | 21.5 | 0.243503 | 0.6055 | 0.8023577 | 0.4698486 | 0.0069 | 40.7137
3699 | 5.162222 | 4.2835 | 19.1415 | 38 | 4.6345 | 4.634793 | 21.48 | 0.243816 | 0.605 | 0.8023424 | 0.4697129 | 0.0057 | 40.7132
3700 | 5.163611 | 4.2782 | 19.1474 | 40 | 4.6329 | 4.635643 | 21.46 | 0.243133 | 0.6036 | 0.8023259 | 0.4696421 | 0.0045 | 40.7132
3701 | 5.165 | 4.2782 | 19.1534 | 38 | 4.647 | 4.636368 | 21.59 | 0.246053 | 0.6032 | 0.802309 | 0.4695703 | 0.0034 | 40.7112
3702 | 5.166389 | 4.2731 | 19.1593 | 38 | 4.6376 | 4.637181 | 21.51 | 0.245246 | 0.6024 | 0.8022891 | 0.4694965 | 0.0022 | 40.7113
3703 | 5.167778 | 4.2731 | 19.1652 | 38 | 4.6376 | 4.638038 | 21.51 | 0.244784 | 0.6018 | 0.8022706 | 0.469355 | 0.0011 | 40.7113
3704 | 5.169167 | 4.2678 | 19.1712 | 38 | 4.6407 | 4.63887 | 21.54 | 0.244458 | 0.6017 | 0.8022491 | 0.4692797 | -0.0001 | 40.7111
3705 | 5.170556 | 4.2678 | 19.1771 | 38 | 4.6329 | 4.639772 | 21.46 | 0.245131 | 0.6007 | 0.8022282 | 0.4692029 | -0.0012 | 40.7104
3706 | 5.171944 | 4.2628 | 19.183 | 38 | 4.6376 | 4.640604 | 21.51 | 0.245828 | 0.5993 | 0.8022059 | 0.4691233 | -0.0024 | 40.7096
3707 | 5.173333 | 4.2628 | 19.1889 | 38 | 4.647 | 4.641495 | 21.59 | 0.244736 | 0.5994 | 0.8021824 | 0.4689765 | -0.0035 | 40.7099
3708 | 5.174722 | 4.2575 | 19.1949 | 39 | 4.6462 | 4.642288 | 21.59 | 0.245918 | 0.5991 | 0.8021574 | 0.4688966 | -0.0047 | 40.7089
3709 | 5.176111 | 4.2575 | 19.2008 | 39 | 4.636 | 4.643096 | 21.49 | 0.244475 | 0.598 | 0.8021305 | 0.4688141 | -0.0058 | 40.7094
3710 | 5.1775 | 4.2525 | 19.2067 | 39 | 4.6337 | 4.643875 | 21.47 | 0.245854 | 0.5965 | 0.8021034 | 0.4687276 | -0.0069 | 40.7082
3711 | 5.178889 | 4.2525 | 19.2126 | 39 | 4.6446 | 4.644734 | 21.57 | 0.246847 | 0.5961 | 0.8020762 | 0.4685754 | -0.0081 | 40.7073
3712 | 5.180278 | 4.2473 | 19.2185 | 39 | 4.6446 | 4.645497 | 21.57 | 0.246784 | 0.5954 | 0.802049 | 0.4684867 | -0.0092 | 40.707
3713 | 5.181667 | 4.2473 | 19.2244 | 37 | 4.6493 | 4.64633 | 21.62 | 0.247769 | 0.596 | 0.8020211 | 0.4683996 | -0.0103 | 40.7061
3714 | 5.183056 | 4.2423 | 19.2303 | 39 | 4.6517 | 4.647202 | 21.64 | 0.246173 | 0.5948 | 0.8019922 | 0.4683099 | -0.0114 | 40.7068
3715 | 5.184444 | 4.2423 | 19.2362 | 39 | 4.647 | 4.648065 | 21.59 | 0.247924 | 0.5936 | 0.8019627 | 0.4681529 | -0.0125 | 40.7054
3716 | 5.185833 | 4.2371 | 19.2421 | 38 | 4.6415 | 4.648921 | 21.54 | 0.247051 | 0.5923 | 0.8019334 | 0.4680579 | -0.0136 | 40.7056
3717 | 5.187222 | 4.2371 | 19.248 | 39 | 4.647 | 4.649801 | 21.59 | 0.24623 | 0.5924 | 0.8019039 | 0.4679634 | -0.0148 | 40.7057
3718 | 5.188611 | 4.2321 | 19.2538 | 39 | 4.6532 | 4.650602 | 21.65 | 0.249141 | 0.5916 | 0.8018735 | 0.4678661 | -0.0159 | 40.7037
3719 | 5.19 | 4.2321 | 19.2597 | 38 | 4.6587 | 4.651494 | 21.7 | 0.249113 | 0.5914 | 0.8018427 | 0.4677062 | -0.017 | 40.7034
3720 | 5.191389 | 4.2269 | 19.2656 | 39 | 4.6618 | 4.65229 | 21.73 | 0.249609 | 0.5911 | 0.801811 | 0.467608 | -0.0181 | 40.7028
3721 | 5.192778 | 4.2269 | 19.2715 | 39 | 4.6493 | 4.653177 | 21.62 | 0.248134 | 0.5908 | 0.8017794 | 0.4675081 | -0.0192 | 40.7033
3722 | 5.194167 | 4.2219 | 19.2773 | 40 | 4.6563 | 4.654019 | 21.68 | 0.247656 | 0.5909 | 0.8017471 | 0.4674079 | -0.0202 | 40.7033
3723 | 5.195556 | 4.2219 | 19.2832 | 39 | 4.6368 | 4.654884 | 21.5 | 0.247585 | 0.5885 | 0.8017156 | 0.4672443 | -0.0213 | 40.703
3724 | 5.196944 | 4.2167 | 19.289 | 39 | 4.6548 | 4.655728 | 21.67 | 0.248706 | 0.5885 | 0.8016841 | 0.4671391 | -0.0224 | 40.7021
3725 | 5.198333 | 4.2167 | 19.2949 | 39 | 4.647 | 4.656547 | 21.59 | 0.248904 | 0.5875 | 0.8016524 | 0.4670308 | -0.0235 | 40.7016
3726 | 5.199722 | 4.2118 | 19.3007 | 38 | 4.6556 | 4.657399 | 21.67 | 0.250117 | 0.5868 | 0.8016209 | 0.4669201 | -0.0246 | 40.7006
3727 | 5.201111 | 4.2118 | 19.3066 | 37 | 4.6509 | 4.658256 | 21.63 | 0.249557 | 0.5866 | 0.8015885 | 0.4667553 | -0.0257 | 40.7006
3728 | 5.202778 | 4.2066 | 19.3124 | 38 | 4.6571 | 4.659106 | 21.69 | 0.248533 | 0.5848 | 0.8015576 | 0.4666404 | -0.0268 | 40.7014
3729 | 5.204167 | 4.2066 | 19.3183 | 39 | 4.654 | 4.659879 | 21.66 | 0.248539 | 0.5832 | 0.8015268 | 0.4665205 | -0.0278 | 40.701
3730 | 5.205556 | 4.2016 | 19.3241 | 40 | 4.6688 | 4.660714 | 21.8 | 0.252653 | 0.583 | 0.8014961 | 0.4664013 | -0.0289 | 40.6983
3731 | 5.206944 | 4.2016 | 19.3299 | 39 | 4.6548 | 4.661496 | 21.67 | 0.25024 | 0.5822 | 0.8014656 | 0.4662284 | -0.03 | 40.6994
3732 | 5.208333 | 4.1964 | 19.3358 | 40 | 4.6501 | 4.662319 | 21.62 | 0.247894 | 0.5811 | 0.8014355 | 0.4661053 | -0.031 | 40.7005
3733 | 5.209722 | 4.1964 | 19.3416 | 38 | 4.6594 | 4.663147 | 21.71 | 0.250329 | 0.5812 | 0.8014047 | 0.4659809 | -0.0321 | 40.6988
3734 | 5.211111 | 4.1914 | 19.3474 | 39 | 4.6579 | 4.663941 | 21.7 | 0.250039 | 0.5803 | 0.8013731 | 0.4658543 | -0.0332 | 40.6986
3735 | 5.2125 | 4.1914 | 19.3532 | 39 | 4.6517 | 4.664757 | 21.64 | 0.249832 | 0.5785 | 0.8013418 | 0.4656764 | -0.0342 | 40.6985
3736 | 5.213889 | 4.1862 | 19.3591 | 40 | 4.6641 | 4.665608 | 21.75 | 0.251151 | 0.5782 | 0.8013104 | 0.4655455 | -0.0353 | 40.6974
3737 | 5.215278 | 4.1862 | 19.3649 | 39 | 4.6587 | 4.666506 | 21.7 | 0.25109 | 0.577 | 0.8012788 | 0.4654124 | -0.0364 | 40.6971
3738 | 5.216667 | 4.1811 | 19.3707 | 38 | 4.6524 | 4.667266 | 21.65 | 0.248521 | 0.5757 | 0.8012462 | 0.4652758 | -0.0375 | 40.6984
3739 | 5.218056 | 4.1811 | 19.3765 | 38 | 4.6556 | 4.668001 | 21.67 | 0.25077 | 0.5755 | 0.8012128 | 0.465093 | -0.0385 | 40.6967
3740 | 5.219444 | 4.1758 | 19.3823 | 40 | 4.6548 | 4.668774 | 21.67 | 0.249998 | 0.5739 | 0.80118 | 0.4649528 | -0.0396 | 40.6969
3741 | 5.220833 | 4.1758 | 19.3881 | 41 | 4.6563 | 4.669664 | 21.68 | 0.249233 | 0.5729 | 0.8011482 | 0.464809 | -0.0407 | 40.6971
3742 | 5.222222 | 4.1706 | 19.3939 | 40 | 4.6773 | 4.670375 | 21.88 | 0.253191 | 0.572 | 0.8011159 | 0.4646633 | -0.0418 | 40.6944
3743 | 5.223611 | 4.1706 | 19.3997 | 38 | 4.6571 | 4.671174 | 21.69 | 0.251634 | 0.5707 | 0.8010833 | 0.4644728 | -0.0428 | 40.6951
3744 | 5.225 | 4.1653 | 19.4055 | 39 | 4.668 | 4.672059 | 21.79 | 0.252744 | 0.5701 | 0.8010495 | 0.4643233 | -0.0439 | 40.6941
3745 | 5.226389 | 4.1653 | 19.4112 | 40 | 4.6641 | 4.67294 | 21.75 | 0.252513 | 0.5689 | 0.801016 | 0.4641698 | -0.045 | 40.694
3746 | 5.227778 | 4.16 | 19.417 | 38 | 4.6556 | 4.673812 | 21.67 | 0.250442 | 0.5674 | 0.8009814 | 0.4640136 | -0.0461 | 40.6949
3747 | 5.229167 | 4.16 | 19.4228 | 40 | 4.675 | 4.674598 | 21.86 | 0.252335 | 0.568 | 0.8009457 | 0.4638195 | -0.0472 | 40.6935
3748 | 5.230556 | 4.1545 | 19.4286 | 38 | 4.6626 | 4.675487 | 21.74 | 0.252721 | 0.5664 | 0.8009107 | 0.4636615 | -0.0483 | 40.693
3749 | 5.231944 | 4.1545 | 19.4343 | 38 | 4.6571 | 4.676334 | 21.69 | 0.252012 | 0.565 | 0.8008757 | 0.4635013 | -0.0494 | 40.6932
3750 | 5.233333 | 4.1491 | 19.4401 | 40 | 4.6501 | 4.677135 | 21.62 | 0.251202 | 0.562 | 0.800841 | 0.4633341 | -0.0505 | 40.6934
3751 | 5.234722 | 4.1491 | 19.4459 | 37 | 4.6587 | 4.677953 | 21.7 | 0.25158 | 0.5612 | 0.8008064 | 0.4631263 | -0.0516 | 40.6929
3752 | 5.236111 | 4.1435 | 19.4516 | 40 | 4.6626 | 4.678747 | 21.74 | 0.252518 | 0.5591 | 0.8007721 | 0.4629532 | -0.0528 | 40.6921
3753 | 5.2375 | 4.1435 | 19.4574 | 39 | 4.6711 | 4.679548 | 21.82 | 0.252474 | 0.5577 | 0.8007369 | 0.4627752 | -0.0539 | 40.6918
3754 | 5.238889 | 4.1379 | 19.4631 | 39 | 4.6664 | 4.680371 | 21.78 | 0.252911 | 0.5562 | 0.8007015 | 0.4625956 | -0.055 | 40.6913
3755 | 5.240278 | 4.1379 | 19.4689 | 39 | 4.661 | 4.681215 | 21.72 | 0.253464 | 0.5555 | 0.8006653 | 0.4623773 | -0.0562 | 40.6907
3756 | 5.241667 | 4.1321 | 19.4746 | 40 | 4.6626 | 4.682007 | 21.74 | 0.252934 | 0.5544 | 0.8006285 | 0.4621942 | -0.0573 | 40.6907
3757 | 5.243056 | 4.1321 | 19.4803 | 39 | 4.6696 | 4.682752 | 21.8 | 0.253998 | 0.5529 | 0.8005918 | 0.4620051 | -0.0585 | 40.6899
3758 | 5.244444 | 4.1263 | 19.4861 | 38 | 4.6711 | 4.683493 | 21.82 | 0.254183 | 0.5511 | 0.8005549 | 0.4618111 | -0.0597 | 40.6895
3759 | 5.245833 | 4.1263 | 19.4918 | 39 | 4.6773 | 4.68427 | 21.88 | 0.253399 | 0.5505 | 0.8005181 | 0.4615875 | -0.0608 | 40.6897
3760 | 5.247222 | 4.1203 | 19.4975 | 38 | 4.6649 | 4.685064 | 21.76 | 0.254291 | 0.55 | 0.8004815 | 0.4613916 | -0.062 | 40.6889
3761 | 5.248611 | 4.1203 | 19.5033 | 37 | 4.6649 | 4.685941 | 21.76 | 0.253176 | 0.5491 | 0.8004446 | 0.4611937 | -0.0632 | 40.6893
3762 | 5.25 | 4.1143 | 19.509 | 40 | 4.6719 | 4.685438 | 21.83 | 0.253358 | 0.5477 | 0.8004086 | 0.4609917 | -0.0644 | 40.6889
3763 | 5.251389 | 4.1143 | 19.5147 | 39 | 4.6781 | 4.686349 | 21.88 | 0.255273 | 0.5467 | 0.8003732 | 0.4607629 | -0.0656 | 40.6875
3764 | 5.252778 | 4.1081 | 19.5204 | 38 | 4.6626 | 4.687143 | 21.74 | 0.253593 | 0.5441 | 0.8003381 | 0.4605535 | -0.0669 | 40.6883
3765 | 5.254167 | 4.1081 | 19.5261 | 38 | 4.6641 | 4.687928 | 21.75 | 0.253999 | 0.543 | 0.8003024 | 0.4603416 | -0.0681 | 40.6878
3766 | 5.255556 | 4.1018 | 19.5318 | 40 | 4.6781 | 4.688658 | 21.88 | 0.254779 | 0.5414 | 0.8002669 | 0.4601261 | -0.0694 | 40.6871
3767 | 5.256944 | 4.1018 | 19.5375 | 39 | 4.6688 | 4.689485 | 21.8 | 0.253806 | 0.5396 | 0.800231 | 0.4598841 | -0.0706 | 40.6874
3768 | 5.258333 | 4.0954 | 19.5432 | 38 | 4.682 | 4.690285 | 21.92 | 0.256092 | 0.5383 | 0.8001951 | 0.4596624 | -0.0719 | 40.6858
3769 | 5.259722 | 4.0954 | 19.5489 | 39 | 4.6874 | 4.69106 | 21.97 | 0.256895 | 0.5386 | 0.8001597 | 0.4594412 | -0.0732 | 40.6851
3770 | 5.261111 | 4.0889 | 19.5545 | 40 | 4.6711 | 4.691926 | 21.82 | 0.253602 | 0.5366 | 0.8001242 | 0.4592163 | -0.0744 | 40.6868
3771 | 5.2625 | 4.0889 | 19.5602 | 39 | 4.6812 | 4.692798 | 21.91 | 0.255876 | 0.536 | 0.8000878 | 0.4589682 | -0.0757 | 40.6852
3772 | 5.263889 | 4.0824 | 19.5659 | 40 | 4.6889 | 4.693514 | 21.99 | 0.256564 | 0.5358 | 0.8000509 | 0.4587422 | -0.077 | 40.6845
3773 | 5.265278 | 4.0824 | 19.5716 | 39 | 4.7213 | 4.694254 | 22.29 | 0.260884 | 0.5382 | 0.8000136 | 0.4585205 | -0.0783 | 40.6817
3774 | 5.266667 | 4.0758 | 19.5772 | 39 | 4.6858 | 4.695111 | 21.96 | 0.256625 | 0.5376 | 0.7999757 | 0.4582977 | -0.0796 | 40.684
3775 | 5.268333 | 4.0758 | 19.5829 | 40 | 4.6812 | 4.695972 | 21.91 | 0.256866 | 0.5362 | 0.7999374 | 0.4580531 | -0.0809 | 40.684
3776 | 5.269722 | 4.0692 | 19.5885 | 40 | 4.6843 | 4.695476 | 21.94 | 0.25842 | 0.5355 | 0.7998987 | 0.4578263 | -0.0822 | 40.6829
3777 | 5.271111 | 4.0692 | 19.5942 | 39 | 4.7005 | 4.696353 | 22.09 | 0.25884 | 0.5356 | 0.7998592 | 0.4576001 | -0.0835 | 40.6824
3778 | 5.2725 | 4.0626 | 19.5998 | 40 | 4.682 | 4.697236 | 21.92 | 0.256179 | 0.5338 | 0.7998192 | 0.4573655 | -0.0848 | 40.6838
3779 | 5.273889 | 4.0626 | 19.6055 | 39 | 4.6913 | 4.698094 | 22.01 | 0.258823 | 0.5338 | 0.7997792 | 0.457122 | -0.0861 | 40.682
3780 | 5.275278 | 4.0559 | 19.6111 | 40 | 4.6943 | 4.69889 | 22.04 | 0.257767 | 0.5329 | 0.7997395 | 0.4568861 | -0.0875 | 40.6824
3781 | 5.276667 | 4.0559 | 19.6167 | 39 | 4.6974 | 4.699829 | 22.07 | 0.258743 | 0.5324 | 0.7997001 | 0.4566498 | -0.0888 | 40.6816
3782 | 5.278056 | 4.0492 | 19.6224 | 39 | 4.6936 | 4.700621 | 22.03 | 0.259455 | 0.5312 | 0.7996614 | 0.4564096 | -0.0901 | 40.6809
3783 | 5.279444 | 4.0492 | 19.628 | 39 | 4.6843 | 4.700163 | 21.94 | 0.258312 | 0.5308 | 0.7996223 | 0.4561626 | -0.0914 | 40.6814
3784 | 5.280833 | 4.0424 | 19.6336 | 38 | 4.6851 | 4.700994 | 21.95 | 0.257681 | 0.5294 | 0.7995827 | 0.4559191 | -0.0928 | 40.6815
3785 | 5.282222 | 4.0424 | 19.6392 | 40 | 4.6858 | 4.701903 | 21.96 | 0.258219 | 0.5274 | 0.799544 | 0.4556706 | -0.0941 | 40.681
3786 | 5.283611 | 4.0356 | 19.6448 | 39 | 4.6812 | 4.702751 | 21.91 | 0.257731 | 0.5252 | 0.7995053 | 0.4554179 | -0.0954 | 40.6811
3787 | 5.285 | 4.0356 | 19.6504 | 38 | 4.7044 | 4.703625 | 22.13 | 0.260747 | 0.5249 | 0.7994685 | 0.4551605 | -0.0967 | 40.6791
3788 | 5.286389 | 4.0287 | 19.656 | 40 | 4.7205 | 4.70445 | 22.28 | 0.261866 | 0.526 | 0.7994313 | 0.4549102 | -0.0981 | 40.6782
3789 | 5.287778 | 4.0287 | 19.6616 | 40 | 4.6951 | 4.705314 | 22.04 | 0.25911 | 0.5259 | 0.7993939 | 0.4546601 | -0.0994 | 40.6796
3790 | 5.289167 | 4.0218 | 19.6672 | 39 | 4.692 | 4.706164 | 22.02 | 0.259141 | 0.5239 | 0.7993593 | 0.4544049 | -0.1008 | 40.6794
3791 | 5.290556 | 4.0218 | 19.6728 | 38 | 4.6943 | 4.707007 | 22.04 | 0.259865 | 0.5229 | 0.799324 | 0.4541461 | -0.1021 | 40.6788
3792 | 5.291944 | 4.0148 | 19.6784 | 39 | 4.7159 | 4.707876 | 22.24 | 0.261531 | 0.5237 | 0.7992882 | 0.4538911 | -0.1035 | 40.6776
3793 | 5.293333 | 4.0148 | 19.6839 | 39 | 4.7175 | 4.708743 | 22.25 | 0.263664 | 0.5242 | 0.7992522 | 0.4536371 | -0.1049 | 40.6761
3794 | 5.294722 | 4.0079 | 19.6895 | 40 | 4.7082 | 4.709578 | 22.17 | 0.260994 | 0.5243 | 0.799216 | 0.4533834 | -0.1062 | 40.6775
3795 | 5.296111 | 4.0079 | 19.6951 | 39 | 4.7082 | 4.710506 | 22.17 | 0.261846 | 0.5241 | 0.7991796 | 0.4531297 | -0.1076 | 40.6768
3796 | 5.2975 | 4.0009 | 19.7006 | 40 | 4.7075 | 4.711396 | 22.16 | 0.26069 | 0.524 | 0.7991436 | 0.452876 | -0.1089 | 40.6773
3797 | 5.298889 | 4.0009 | 19.7062 | 41 | 4.7113 | 4.712237 | 22.2 | 0.261478 | 0.5235 | 0.7991075 | 0.4526206 | -0.1103 | 40.6766
3798 | 5.300278 | 3.9939 | 19.7117 | 39 | 4.7136 | 4.713038 | 22.22 | 0.262027 | 0.5229 | 0.7990712 | 0.4523632 | -0.1117 | 40.6761
3799 | 5.301667 | 3.9939 | 19.7173 | 41 | 4.7152 | 4.71393 | 22.23 | 0.263766 | 0.5227 | 0.7990359 | 0.4521103 | -0.113 | 40.6749
3800 | 5.303056 | 3.987 | 19.7228 | 39 | 4.719 | 4.71482 | 22.27 | 0.262827 | 0.5225 | 0.799 | 0.4518527 | -0.1144 | 40.6752
3801 | 5.304444 | 3.987 | 19.7284 | 40 | 4.6951 | 4.715755 | 22.04 | 0.260845 | 0.521 | 0.7989644 | 0.4515915 | -0.1157 | 40.6762
3802 | 5.305833 | 3.98 | 19.7339 | 39 | 4.699 | 4.716666 | 22.08 | 0.260824 | 0.5197 | 0.7989287 | 0.4513267 | -0.1171 | 40.676
3803 | 5.307222 | 3.98 | 19.7394 | 40 | 4.7228 | 4.717531 | 22.31 | 0.264434 | 0.5197 | 0.7988929 | 0.451071 | -0.1184 | 40.6737
3804 | 5.308611 | 3.9731 | 19.7449 | 42 | 4.7152 | 4.71839 | 22.23 | 0.262373 | 0.5197 | 0.7988573 | 0.4508069 | -0.1198 | 40.6748
3805 | 5.31 | 3.9731 | 19.7505 | 40 | 4.7313 | 4.7193 | 22.39 | 0.265883 | 0.5211 | 0.7988217 | 0.450546 | -0.1211 | 40.6725
3806 | 5.311389 | 3.9662 | 19.756 | 39 | 4.729 | 4.720172 | 22.36 | 0.266067 | 0.5224 | 0.798786 | 0.4502881 | -0.1224 | 40.6722
3807 | 5.312778 | 3.9662 | 19.7615 | 41 | 4.7113 | 4.721043 | 22.2 | 0.262889 | 0.5213 | 0.7987507 | 0.4500381 | -0.1237 | 40.6739
3808 | 5.314167 | 3.9594 | 19.767 | 39 | 4.7175 | 4.721927 | 22.25 | 0.263994 | 0.5216 | 0.7987154 | 0.4497791 | -0.1251 | 40.6731
3809 | 5.315556 | 3.9594 | 19.7725 | 40 | 4.7167 | 4.722783 | 22.25 | 0.263562 | 0.5218 | 0.7986796 | 0.4495203 | -0.1264 | 40.6732
3810 | 5.316944 | 3.9526 | 19.778 | 41 | 4.7305 | 4.723653 | 22.38 | 0.26509 | 0.5224 | 0.7986435 | 0.4492622 | -0.1277 | 40.6721
3811 | 5.318333 | 3.9526 | 19.7835 | 41 | 4.7244 | 4.724515 | 22.32 | 0.26512 | 0.5226 | 0.7986073 | 0.4490184 | -0.1289 | 40.6719
3812 | 5.319722 | 3.946 | 19.7889 | 41 | 4.7113 | 4.725401 | 22.2 | 0.264223 | 0.5211 | 0.7985712 | 0.4487581 | -0.1302 | 40.6723
3813 | 5.321111 | 3.946 | 19.7944 | 39 | 4.7374 | 4.726274 | 22.44 | 0.266742 | 0.5221 | 0.798535 | 0.4484995 | -0.1315 | 40.6706
3814 | 5.3225 | 3.9394 | 19.7999 | 40 | 4.7044 | 4.727156 | 22.13 | 0.262713 | 0.5264 | 0.7984978 | 0.4482506 | -0.1328 | 40.6728
3815 | 5.323889 | 3.9394 | 19.8054 | 40 | 4.7244 | 4.726663 | 22.32 | 0.266603 | 0.5268 | 0.7984612 | 0.4480185 | -0.134 | 40.6704
3816 | 5.325278 | 3.933 | 19.8109 | 39 | 4.7313 | 4.727606 | 22.39 | 0.26562 | 0.5263 | 0.7984232 | 0.44777 | -0.1353 | 40.6708
3817 | 5.326667 | 3.933 | 19.8163 | 41 | 4.7305 | 4.728555 | 22.38 | 0.267196 | 0.5261 | 0.7983846 | 0.4475204 | -0.1365 | 40.6697
3818 | 5.328056 | 3.9266 | 19.8218 | 38 | 4.732 | 4.729441 | 22.39 | 0.26754 | 0.526 | 0.7983463 | 0.4472692 | -0.1377 | 40.6693
3819 | 5.329444 | 3.9266 | 19.8272 | 40 | 4.7481 | 4.730286 | 22.54 | 0.267458 | 0.5276 | 0.7983076 | 0.4470433 | -0.1389 | 40.6692
3820 | 5.330833 | 3.9204 | 19.8327 | 40 | 4.7343 | 4.73119 | 22.41 | 0.266613 | 0.5274 | 0.7982693 | 0.4467958 | -0.1401 | 40.6696
3821 | 5.3325 | 3.9204 | 19.8381 | 40 | 4.7397 | 4.732072 | 22.46 | 0.267271 | 0.5285 | 0.7982317 | 0.4465506 | -0.1412 | 40.6694
3822 | 5.333889 | 3.9144 | 19.8436 | 42 | 4.7382 | 4.731639 | 22.45 | 0.267328 | 0.5284 | 0.7981944 | 0.4463047 | -0.1424 | 40.6692
3823 | 5.335278 | 3.9144 | 19.849 | 39 | 4.7389 | 4.732593 | 22.46 | 0.268247 | 0.5286 | 0.7981578 | 0.4460838 | -0.1435 | 40.6685
3824 | 5.336667 | 3.9085 | 19.8544 | 40 | 4.7267 | 4.733522 | 22.34 | 0.266313 | 0.5278 | 0.798122 | 0.4458373 | -0.1446 | 40.6696
3825 | 5.338056 | 3.9085 | 19.8598 | 41 | 4.7451 | 4.733125 | 22.52 | 0.267997 | 0.5283 | 0.7980866 | 0.44559 | -0.1457 | 40.6684
3826 | 5.339444 | 3.9027 | 19.8653 | 40 | 4.7435 | 4.734128 | 22.5 | 0.267881 | 0.5287 | 0.7980511 | 0.4453452 | -0.1468 | 40.6683
3827 | 5.340833 | 3.9027 | 19.8707 | 40 | 4.7267 | 4.734912 | 22.34 | 0.267036 | 0.5277 | 0.7980148 | 0.4451249 | -0.1478 | 40.6687
3828 | 5.342222 | 3.8971 | 19.8761 | 40 | 4.7458 | 4.735884 | 22.52 | 0.269629 | 0.5288 | 0.7979786 | 0.444881 | -0.1489 | 40.667
3829 | 5.343611 | 3.8971 | 19.8815 | 42 | 4.7451 | 4.73688 | 22.52 | 0.268873 | 0.5284 | 0.797942 | 0.4446352 | -0.1499 | 40.6673
3830 | 5.345 | 3.8915 | 19.8869 | 41 | 4.7458 | 4.73649 | 22.52 | 0.270358 | 0.5281 | 0.7979049 | 0.4443879 | -0.1509 | 40.6663
3831 | 5.346389 | 3.8915 | 19.8923 | 42 | 4.7596 | 4.737496 | 22.65 | 0.27066 | 0.53 | 0.7978679 | 0.4441767 | -0.1519 | 40.666
3832 | 5.347778 | 3.8863 | 19.8977 | 39 | 4.7443 | 4.738503 | 22.51 | 0.269867 | 0.5302 | 0.7978307 | 0.4439345 | -0.1528 | 40.6663
3833 | 5.349167 | 3.8863 | 19.9031 | 41 | 4.7542 | 4.739546 | 22.6 | 0.270936 | 0.5319 | 0.7977925 | 0.4436955 | -0.1538 | 40.6656
3834 | 5.350556 | 3.8811 | 19.9085 | 41 | 4.7496 | 4.740504 | 22.56 | 0.270318 | 0.5325 | 0.7977549 | 0.4434575 | -0.1547 | 40.6658
3835 | 5.351944 | 3.8811 | 19.9139 | 41 | 4.7618 | 4.741545 | 22.68 | 0.271475 | 0.5338 | 0.7977169 | 0.4432575 | -0.1556 | 40.665
3836 | 5.353333 | 3.8763 | 19.9193 | 41 | 4.7489 | 4.74257 | 22.55 | 0.271066 | 0.5342 | 0.7976789 | 0.4430237 | -0.1565 | 40.6651
3837 | 5.354722 | 3.8763 | 19.9247 | 42 | 4.7672 | 4.743605 | 22.73 | 0.273856 | 0.5362 | 0.7976409 | 0.4427932 | -0.1573 | 40.6633
3838 | 5.356111 | 3.8715 | 19.9301 | 40 | 4.758 | 4.743295 | 22.64 | 0.271876 | 0.5369 | 0.7976027 | 0.442564 | -0.1582 | 40.6643
3839 | 5.3575 | 3.8715 | 19.9354 | 38 | 4.7519 | 4.743032 | 22.58 | 0.271104 | 0.5369 | 0.7975649 | 0.4423741 | -0.159 | 40.6647
3840 | 5.358889 | 3.8671 | 19.9408 | 39 | 4.7596 | 4.744155 | 22.65 | 0.272468 | 0.5378 | 0.7975279 | 0.4421473 | -0.1597 | 40.6638
3841 | 5.360278 | 3.8671 | 19.9462 | 42 | 4.7755 | 4.743801 | 22.81 | 0.274039 | 0.5395 | 0.7974916 | 0.4419235 | -0.1605 | 40.6627
3842 | 5.361667 | 3.8629 | 19.9515 | 39 | 4.7679 | 4.744948 | 22.73 | 0.273198 | 0.5415 | 0.7974558 | 0.4417031 | -0.1612 | 40.6631
3843 | 5.363056 | 3.8629 | 19.9569 | 40 | 4.7458 | 4.745987 | 22.52 | 0.271139 | 0.541 | 0.7974206 | 0.4415256 | -0.1619 | 40.6642
3844 | 5.364444 | 3.859 | 19.9623 | 38 | 4.7725 | 4.747048 | 22.78 | 0.274659 | 0.5428 | 0.7973857 | 0.4413086 | -0.1625 | 40.662
3845 | 5.365833 | 3.859 | 19.9676 | 40 | 4.7603 | 4.746821 | 22.66 | 0.272368 | 0.5439 | 0.7973518 | 0.441094 | -0.1632 | 40.6632
3846 | 5.367222 | 3.8552 | 19.973 | 42 | 4.7717 | 4.747911 | 22.77 | 0.274868 | 0.5451 | 0.7973185 | 0.440881 | -0.1638 | 40.6616
3847 | 5.368611 | 3.8552 | 19.9783 | 40 | 4.7733 | 4.747645 | 22.78 | 0.275194 | 0.5468 | 0.797286 | 0.4407188 | -0.1643 | 40.6613
3848 | 5.37 | 3.852 | 19.9837 | 40 | 4.7763 | 4.748769 | 22.81 | 0.275805 | 0.549 | 0.7972537 | 0.4405147 | -0.1649 | 40.6608
3849 | 5.371389 | 3.852 | 19.989 | 41 | 4.7786 | 4.748582 | 22.83 | 0.27525 | 0.5498 | 0.7972221 | 0.4403116 | -0.1654 | 40.661
3850 | 5.372778 | 3.8489 | 19.9944 | 40 | 4.7626 | 4.748423 | 22.68 | 0.274104 | 0.5508 | 0.7971912 | 0.4401116 | -0.1658 | 40.6616
3851 | 5.374167 | 3.8489 | 19.9997 | 41 | 4.7854 | 4.748244 | 22.9 | 0.276474 | 0.5534 | 0.7971597 | 0.4399651 | -0.1662 | 40.6601
3852 | 5.375556 | 3.8463 | 20.0051 | 40 | 4.7771 | 4.747961 | 22.82 | 0.274732 | 0.5547 | 0.7971283 | 0.4397739 | -0.1666 | 40.661
3853 | 5.376944 | 3.8463 | 20.0104 | 41 | 4.7664 | 4.747842 | 22.72 | 0.275766 | 0.5549 | 0.7970969 | 0.4395819 | -0.167 | 40.6603
3854 | 5.378333 | 3.8438 | 20.0158 | 40 | 4.7657 | 4.747797 | 22.71 | 0.274035 | 0.5555 | 0.7970663 | 0.4393911 | -0.1673 | 40.6612
3855 | 5.379722 | 3.8438 | 20.0211 | 42 | 4.7717 | 4.747728 | 22.77 | 0.27498 | 0.5565 | 0.7970355 | 0.4392542 | -0.1675 | 40.6605
3856 | 5.381111 | 3.8418 | 20.0264 | 41 | 4.7717 | 4.747696 | 22.77 | 0.274867 | 0.5582 | 0.7970048 | 0.4390696 | -0.1678 | 40.6605
3857 | 5.3825 | 3.8418 | 20.0318 | 40 | 4.7937 | 4.747704 | 22.98 | 0.276612 | 0.56 | 0.7969741 | 0.4388884 | -0.168 | 40.6593
3858 | 5.383889 | 3.84 | 20.0371 | 39 | 4.7793 | 4.747733 | 22.84 | 0.274559 | 0.5605 | 0.7969432 | 0.4387071 | -0.1681 | 40.6604
3859 | 5.385278 | 3.84 | 20.0424 | 41 | 4.7816 | 4.749105 | 22.86 | 0.276548 | 0.5612 | 0.7969123 | 0.4385835 | -0.1682 | 40.6591
3860 | 5.386667 | 3.8387 | 20.0478 | 40 | 4.7854 | 4.750482 | 22.9 | 0.276517 | 0.5619 | 0.7968815 | 0.4384056 | -0.1683 | 40.659
3861 | 5.388056 | 3.8387 | 20.0531 | 40 | 4.7801 | 4.750459 | 22.85 | 0.275664 | 0.5621 | 0.7968506 | 0.4382272 | -0.1684 | 40.6594
3862 | 5.389444 | 3.8375 | 20.0584 | 41 | 4.7755 | 4.750474 | 22.81 | 0.276361 | 0.5618 | 0.7968204 | 0.4380463 | -0.1684 | 40.6589
3863 | 5.390833 | 3.8375 | 20.0638 | 41 | 4.7657 | 4.750615 | 22.71 | 0.274882 | 0.5622 | 0.7967901 | 0.4379292 | -0.1684 | 40.6597
3864 | 5.392222 | 3.8368 | 20.0691 | 42 | 4.7869 | 4.75203 | 22.91 | 0.277675 | 0.5626 | 0.7967606 | 0.4377504 | -0.1683 | 40.6579
3865 | 5.393611 | 3.8368 | 20.0744 | 40 | 4.7786 | 4.752176 | 22.83 | 0.277969 | 0.563 | 0.7967318 | 0.4375719 | -0.1682 | 40.6576
3866 | 5.395 | 3.8361 | 20.0797 | 41 | 4.7763 | 4.752278 | 22.81 | 0.277625 | 0.5625 | 0.7967044 | 0.4373915 | -0.1681 | 40.6578
3867 | 5.396667 | 3.8361 | 20.0851 | 41 | 4.7717 | 4.753762 | 22.77 | 0.276128 | 0.5623 | 0.7966767 | 0.4372774 | -0.1679 | 40.6589
3868 | 5.398056 | 3.836 | 20.0904 | 41 | 4.7899 | 4.753837 | 22.94 | 0.27939 | 0.5631 | 0.7966495 | 0.4370987 | -0.1677 | 40.6569
3869 | 5.399444 | 3.836 | 20.0957 | 42 | 4.7839 | 4.754038 | 22.89 | 0.278666 | 0.5634 | 0.7966226 | 0.4369196 | -0.1675 | 40.6572
3870 | 5.400833 | 3.8359 | 20.1011 | 42 | 4.793 | 4.754205 | 22.97 | 0.279658 | 0.5645 | 0.7965953 | 0.4367419 | -0.1672 | 40.6565
3871 | 5.402222 | 3.8359 | 20.1064 | 41 | 4.7975 | 4.754416 | 23.02 | 0.280342 | 0.5656 | 0.7965682 | 0.4366384 | -0.1669 | 40.656
3872 | 5.403611 | 3.8363 | 20.1117 | 42 | 4.7382 | 4.754707 | 22.45 | 0.272874 | 0.5628 | 0.7965412 | 0.4364574 | -0.1666 | 40.6603
3873 | 5.405 | 3.8363 | 20.117 | 42 | 4.7854 | 4.754959 | 22.9 | 0.278567 | 0.5628 | 0.7965137 | 0.4362766 | -0.1663 | 40.6568
3874 | 5.406389 | 3.8367 | 20.1224 | 42 | 4.7877 | 4.755273 | 22.92 | 0.279407 | 0.5628 | 0.7964865 | 0.4360953 | -0.1659 | 40.6562
3875 | 5.407778 | 3.8367 | 20.1277 | 41 | 4.7862 | 4.755613 | 22.91 | 0.280008 | 0.563 | 0.7964594 | 0.435988 | -0.1655 | 40.6557
3876 | 5.409167 | 3.8375 | 20.133 | 41 | 4.7846 | 4.755877 | 22.89 | 0.279832 | 0.5628 | 0.7964332 | 0.4358071 | -0.165 | 40.6558
3877 | 5.410556 | 3.8375 | 20.1384 | 41 | 4.7945 | 4.756215 | 22.99 | 0.281687 | 0.564 | 0.7964079 | 0.4356273 | -0.1646 | 40.6545
3878 | 5.411944 | 3.8383 | 20.1437 | 42 | 4.7854 | 4.756587 | 22.9 | 0.279069 | 0.5637 | 0.7963829 | 0.4354453 | -0.1641 | 40.656
3879 | 5.413333 | 3.8383 | 20.149 | 40 | 4.7975 | 4.756997 | 23.02 | 0.281338 | 0.5646 | 0.7963581 | 0.4353459 | -0.1636 | 40.6545
3880 | 5.414722 | 3.8395 | 20.1544 | 41 | 4.7952 | 4.757408 | 22.99 | 0.280701 | 0.5654 | 0.796334 | 0.4351679 | -0.1631 | 40.6548
3881 | 5.416111 | 3.8395 | 20.1597 | 40 | 4.7975 | 4.75921 | 23.02 | 0.281673 | 0.5657 | 0.7963114 | 0.4349889 | -0.1625 | 40.6541
3882 | 5.4175 | 3.8406 | 20.165 | 41 | 4.793 | 4.759645 | 22.97 | 0.280936 | 0.566 | 0.796289 | 0.4348099 | -0.162 | 40.6544
3883 | 5.418889 | 3.8406 | 20.1704 | 41 | 4.7899 | 4.760034 | 22.94 | 0.28149 | 0.5664 | 0.7962659 | 0.434718 | -0.1614 | 40.654
3884 | 5.420278 | 3.8422 | 20.1757 | 42 | 4.793 | 4.760555 | 22.97 | 0.280589 | 0.5668 | 0.7962427 | 0.4345411 | -0.1608 | 40.6544
3885 | 5.421667 | 3.8422 | 20.1811 | 41 | 4.7922 | 4.761084 | 22.97 | 0.28129 | 0.567 | 0.7962203 | 0.4343662 | -0.1602 | 40.6539
3886 | 5.423056 | 3.8437 | 20.1864 | 42 | 4.7839 | 4.761627 | 22.89 | 0.280175 | 0.5668 | 0.7961979 | 0.4341922 | -0.1595 | 40.6544
3887 | 5.424444 | 3.8437 | 20.1917 | 40 | 4.7892 | 4.762148 | 22.94 | 0.281287 | 0.5665 | 0.7961796 | 0.434099 | -0.1589 | 40.6537
3888 | 5.425833 | 3.8456 | 20.1971 | 42 | 4.7945 | 4.762489 | 22.99 | 0.281726 | 0.5668 | 0.7961619 | 0.4339253 | -0.1582 | 40.6533
3889 | 5.427222 | 3.8456 | 20.2024 | 41 | 4.799 | 4.763061 | 23.03 | 0.282773 | 0.5671 | 0.7961448 | 0.4337537 | -0.1575 | 40.6526
3890 | 5.428611 | 3.8473 | 20.2078 | 40 | 4.8096 | 4.763682 | 23.13 | 0.28317 | 0.5683 | 0.7961282 | 0.4335837 | -0.1568 | 40.6522
3891 | 5.43 | 3.8473 | 20.2131 | 41 | 4.793 | 4.764289 | 22.97 | 0.281593 | 0.5681 | 0.7961116 | 0.4334948 | -0.1561 | 40.653
3892 | 5.431389 | 3.8494 | 20.2184 | 41 | 4.8111 | 4.764956 | 23.15 | 0.28405 | 0.5692 | 0.7960954 | 0.4333271 | -0.1554 | 40.6515
3893 | 5.432778 | 3.8494 | 20.2238 | 42 | 4.7937 | 4.765673 | 22.98 | 0.283923 | 0.5689 | 0.7960789 | 0.4331588 | -0.1546 | 40.6514
3894 | 5.434167 | 3.8514 | 20.2291 | 41 | 4.8066 | 4.766384 | 23.1 | 0.284038 | 0.5698 | 0.7960632 | 0.4329939 | -0.1539 | 40.6513
3895 | 5.435556 | 3.8514 | 20.2345 | 41 | 4.793 | 4.767039 | 22.97 | 0.282461 | 0.5697 | 0.7960476 | 0.4329081 | -0.1531 | 40.652
3896 | 5.436944 | 3.8537 | 20.2398 | 42 | 4.7983 | 4.767797 | 23.02 | 0.283112 | 0.5694 | 0.7960332 | 0.4327427 | -0.1523 | 40.6516
3897 | 5.438333 | 3.8537 | 20.2452 | 41 | 4.8005 | 4.768599 | 23.05 | 0.283402 | 0.5692 | 0.7960195 | 0.4325765 | -0.1515 | 40.6513
3898 | 5.439722 | 3.8559 | 20.2505 | 42 | 4.7998 | 4.769349 | 23.04 | 0.283465 | 0.5693 | 0.7960061 | 0.4324109 | -0.1507 | 40.6511
3899 | 5.441111 | 3.8559 | 20.2559 | 42 | 4.796 | 4.770208 | 23 | 0.282432 | 0.5689 | 0.7959924 | 0.4323247 | -0.1499 | 40.6516
3900 | 5.4425 | 3.8585 | 20.2613 | 44 | 4.8186 | 4.771055 | 23.22 | 0.285857 | 0.5703 | 0.7959787 | 0.4321615 | -0.1491 | 40.6494
3901 | 5.443889 | 3.8585 | 20.2666 | 43 | 4.8051 | 4.771929 | 23.09 | 0.283897 | 0.5707 | 0.7959652 | 0.4320005 | -0.1482 | 40.6505
3902 | 5.445278 | 3.8609 | 20.272 | 41 | 4.8156 | 4.772763 | 23.19 | 0.284014 | 0.5718 | 0.7959523 | 0.431842 | -0.1474 | 40.6503
3903 | 5.446667 | 3.8609 | 20.2773 | 42 | 4.8081 | 4.773684 | 23.12 | 0.285062 | 0.5717 | 0.7959398 | 0.4317616 | -0.1465 | 40.6496
3904 | 5.448056 | 3.8636 | 20.2827 | 41 | 4.8231 | 4.774595 | 23.26 | 0.287258 | 0.5728 | 0.7959273 | 0.4316055 | -0.1457 | 40.6481
3905 | 5.449444 | 3.8636 | 20.2881 | 42 | 4.8051 | 4.775471 | 23.09 | 0.282959 | 0.5728 | 0.7959156 | 0.4314483 | -0.1448 | 40.6506
3906 | 5.450833 | 3.8661 | 20.2934 | 41 | 4.8096 | 4.776438 | 23.13 | 0.284302 | 0.5728 | 0.7959049 | 0.431284 | -0.1439 | 40.6497
3907 | 5.452222 | 3.8661 | 20.2988 | 41 | 4.8156 | 4.777426 | 23.19 | 0.28533 | 0.5727 | 0.795895 | 0.4312151 | -0.1431 | 40.6489
3908 | 5.453611 | 3.869 | 20.3042 | 41 | 4.8081 | 4.778392 | 23.12 | 0.283797 | 0.573 | 0.7958852 | 0.4310516 | -0.1422 | 40.6497
3909 | 5.455 | 3.869 | 20.3096 | 42 | 4.8013 | 4.779414 | 23.05 | 0.285903 | 0.5726 | 0.7958755 | 0.4308872 | -0.1413 | 40.6483
3910 | 5.456667 | 3.8715 | 20.3149 | 41 | 4.8194 | 4.780444 | 23.23 | 0.287762 | 0.5735 | 0.7958667 | 0.4307227 | -0.1404 | 40.6475
3911 | 5.458056 | 3.8715 | 20.3203 | 42 | 4.8314 | 4.781504 | 23.34 | 0.288562 | 0.5748 | 0.795858 | 0.4306614 | -0.1395 | 40.6469
3912 | 5.459444 | 3.8744 | 20.3257 | 40 | 4.8103 | 4.782634 | 23.14 | 0.287168 | 0.5751 | 0.7958505 | 0.4305006 | -0.1386 | 40.6476
3913 | 5.460833 | 3.8744 | 20.3311 | 43 | 4.8269 | 4.78373 | 23.3 | 0.288831 | 0.5764 | 0.7958435 | 0.4303423 | -0.1377 | 40.6465
3914 | 5.462222 | 3.877 | 20.3365 | 42 | 4.8096 | 4.784828 | 23.13 | 0.285534 | 0.5761 | 0.7958374 | 0.4301843 | -0.1369 | 40.6483
3915 | 5.463611 | 3.877 | 20.3419 | 41 | 4.8058 | 4.785897 | 23.1 | 0.286149 | 0.5754 | 0.7958311 | 0.4301247 | -0.136 | 40.6478
3916 | 5.465 | 3.8799 | 20.3472 | 43 | 4.8051 | 4.786992 | 23.09 | 0.286597 | 0.5751 | 0.795826 | 0.429965 | -0.1351 | 40.6474
3917 | 5.466389 | 3.8799 | 20.3526 | 42 | 4.8149 | 4.788103 | 23.18 | 0.287782 | 0.5747 | 0.7958222 | 0.4298054 | -0.1342 | 40.6466
3918 | 5.467778 | 3.8825 | 20.358 | 41 | 4.8126 | 4.789264 | 23.16 | 0.288616 | 0.5748 | 0.7958191 | 0.4296475 | -0.1333 | 40.646
3919 | 5.469167 | 3.8825 | 20.3634 | 42 | 4.8209 | 4.790478 | 23.24 | 0.289161 | 0.5745 | 0.7958161 | 0.4295847 | -0.1324 | 40.6455
3920 | 5.470556 | 3.8854 | 20.3688 | 42 | 4.8149 | 4.791735 | 23.18 | 0.287186 | 0.5746 | 0.7958133 | 0.4294267 | -0.1315 | 40.6465
3921 | 5.471944 | 3.8854 | 20.3742 | 42 | 4.8216 | 4.792966 | 23.25 | 0.287638 | 0.575 | 0.7958114 | 0.4292698 | -0.1307 | 40.6461
3922 | 5.473333 | 3.8879 | 20.3796 | 42 | 4.8231 | 4.794155 | 23.26 | 0.288804 | 0.5756 | 0.7958095 | 0.4291161 | -0.1298 | 40.6453
3923 | 5.474722 | 3.8879 | 20.385 | 41 | 4.8164 | 4.795387 | 23.2 | 0.288231 | 0.5751 | 0.7958084 | 0.4290535 | -0.129 | 40.6455
3924 | 5.476111 | 3.8906 | 20.3904 | 43 | 4.8254 | 4.796732 | 23.28 | 0.289099 | 0.5755 | 0.7958075 | 0.4288999 | -0.1281 | 40.6449
3925 | 5.4775 | 3.8906 | 20.3958 | 40 | 4.8292 | 4.797968 | 23.32 | 0.290373 | 0.5758 | 0.7958074 | 0.4287476 | -0.1273 | 40.644
3926 | 5.478889 | 3.893 | 20.4012 | 42 | 4.8126 | 4.799248 | 23.16 | 0.288245 | 0.5751 | 0.795815 | 0.4285924 | -0.1265 | 40.6451
3927 | 5.480278 | 3.893 | 20.4066 | 42 | 4.8156 | 4.80062 | 23.19 | 0.288322 | 0.5748 | 0.7958234 | 0.4285311 | -0.1256 | 40.6449
3928 | 5.481667 | 3.8957 | 20.4121 | 40 | 4.8231 | 4.801979 | 23.26 | 0.290027 | 0.575 | 0.7958327 | 0.428376 | -0.1248 | 40.6437
3929 | 5.483056 | 3.8957 | 20.4175 | 42 | 4.8186 | 4.803322 | 23.22 | 0.289709 | 0.574 | 0.7958418 | 0.4282207 | -0.124 | 40.6438
3930 | 5.484444 | 3.8979 | 20.4229 | 43 | 4.8299 | 4.804716 | 23.33 | 0.289898 | 0.5748 | 0.7958514 | 0.4280685 | -0.1232 | 40.6435
3931 | 5.485833 | 3.8979 | 20.4283 | 41 | 4.8277 | 4.806187 | 23.31 | 0.289536 | 0.5747 | 0.7958607 | 0.4280048 | -0.1224 | 40.6436
3932 | 5.487222 | 3.9004 | 20.4337 | 42 | 4.8337 | 4.807645 | 23.36 | 0.291254 | 0.5749 | 0.7958703 | 0.4278531 | -0.1217 | 40.6425
3933 | 5.488611 | 3.9004 | 20.4391 | 41 | 4.8246 | 4.809144 | 23.28 | 0.289742 | 0.5747 | 0.7958801 | 0.4277014 | -0.1209 | 40.6432
3934 | 5.49 | 3.9025 | 20.4445 | 42 | 4.8329 | 4.810585 | 23.36 | 0.292332 | 0.5747 | 0.7958908 | 0.4275508 | -0.1202 | 40.6415
3935 | 5.491389 | 3.9025 | 20.45 | 42 | 4.8262 | 4.812074 | 23.29 | 0.290281 | 0.5746 | 0.7959027 | 0.4274864 | -0.1194 | 40.6426
3936 | 5.492778 | 3.9048 | 20.4554 | 42 | 4.8419 | 4.813517 | 23.44 | 0.293409 | 0.5755 | 0.7959151 | 0.4273379 | -0.1187 | 40.6406
3937 | 5.494167 | 3.9048 | 20.4608 | 42 | 4.8314 | 4.815026 | 23.34 | 0.29215 | 0.5746 | 0.795928 | 0.4271887 | -0.118 | 40.6412
3938 | 5.495556 | 3.9068 | 20.4662 | 43 | 4.8269 | 4.816475 | 23.3 | 0.291549 | 0.5743 | 0.7959423 | 0.4270389 | -0.1173 | 40.6414
3939 | 5.496944 | 3.9068 | 20.4717 | 42 | 4.8322 | 4.818019 | 23.35 | 0.290984 | 0.5742 | 0.7959573 | 0.4269735 | -0.1166 | 40.6416
3940 | 5.498333 | 3.9089 | 20.4771 | 42 | 4.8201 | 4.81954 | 23.23 | 0.290707 | 0.5729 | 0.7959735 | 0.4268211 | -0.1159 | 40.6416
3941 | 5.499722 | 3.9089 | 20.4825 | 42 | 4.8329 | 4.821055 | 23.36 | 0.292475 | 0.5729 | 0.7959902 | 0.4266686 | -0.1152 | 40.6404
3942 | 5.501111 | 3.9107 | 20.488 | 42 | 4.8171 | 4.822561 | 23.2 | 0.291736 | 0.5711 | 0.7960068 | 0.4265118 | -0.1145 | 40.6407
3943 | 5.5025 | 3.9107 | 20.4934 | 41 | 4.8209 | 4.824122 | 23.24 | 0.290049 | 0.5703 | 0.7960242 | 0.42644 | -0.1139 | 40.6416
3944 | 5.503889 | 3.9126 | 20.4988 | 42 | 4.8404 | 4.825755 | 23.43 | 0.292458 | 0.5708 | 0.7960422 | 0.426283 | -0.1132 | 40.64
3945 | 5.505278 | 3.9126 | 20.5043 | 43 | 4.8471 | 4.827357 | 23.49 | 0.294439 | 0.5724 | 0.7960604 | 0.4261292 | -0.1126 | 40.6387
3946 | 5.506667 | 3.9141 | 20.5097 | 43 | 4.8329 | 4.829048 | 23.36 | 0.293372 | 0.5719 | 0.7960784 | 0.4259735 | -0.112 | 40.6392
3947 | 5.508056 | 3.9141 | 20.5151 | 42 | 4.8277 | 4.830703 | 23.31 | 0.292526 | 0.571 | 0.7960969 | 0.4259052 | -0.1114 | 40.6395
3948 | 5.509444 | 3.9159 | 20.5206 | 42 | 4.8427 | 4.832357 | 23.45 | 0.293322 | 0.5712 | 0.7961149 | 0.4257485 | -0.1108 | 40.6389
3949 | 5.510833 | 3.9159 | 20.526 | 41 | 4.8457 | 4.834091 | 23.48 | 0.295117 | 0.5708 | 0.7961327 | 0.4255899 | -0.1102 | 40.6377
3950 | 5.512222 | 3.9171 | 20.5315 | 42 | 4.8322 | 4.835768 | 23.35 | 0.293302 | 0.5706 | 0.7961517 | 0.4254298 | -0.1097 | 40.6386
3951 | 5.513611 | 3.9171 | 20.5369 | 42 | 4.8419 | 4.837465 | 23.44 | 0.295701 | 0.5715 | 0.796171 | 0.4253658 | -0.1091 | 40.637
3952 | 5.515 | 3.9186 | 20.5423 | 43 | 4.8389 | 4.839178 | 23.42 | 0.293417 | 0.571 | 0.7961914 | 0.4252069 | -0.1086 | 40.6382
3953 | 5.516389 | 3.9186 | 20.5478 | 42 | 4.8546 | 4.840928 | 23.57 | 0.294059 | 0.5717 | 0.7962115 | 0.4250501 | -0.1081 | 40.6377
3954 | 5.518056 | 3.9196 | 20.5532 | 44 | 4.8374 | 4.842703 | 23.4 | 0.293834 | 0.5717 | 0.7962313 | 0.4248937 | -0.1076 | 40.6381
3955 | 5.519444 | 3.9196 | 20.5587 | 42 | 4.8299 | 4.844465 | 23.33 | 0.293006 | 0.5711 | 0.7962515 | 0.4248289 | -0.1071 | 40.6384
3956 | 5.520833 | 3.9208 | 20.5641 | 41 | 4.8299 | 4.846278 | 23.33 | 0.293016 | 0.5704 | 0.7962715 | 0.4246701 | -0.1067 | 40.6383
3957 | 5.522222 | 3.9208 | 20.5696 | 44 | 4.8449 | 4.848075 | 23.47 | 0.294494 | 0.5707 | 0.7962914 | 0.4245126 | -0.1062 | 40.6372
3958 | 5.523611 | 3.9216 | 20.575 | 42 | 4.8494 | 4.849867 | 23.52 | 0.295956 | 0.5704 | 0.796312 | 0.4243531 | -0.1058 | 40.6362
3959 | 5.525 | 3.9216 | 20.5805 | 42 | 4.8374 | 4.851659 | 23.4 | 0.29531 | 0.5696 | 0.7963332 | 0.4242871 | -0.1054 | 40.6364
3960 | 5.526389 | 3.9226 | 20.5859 | 41 | 4.8494 | 4.853557 | 23.52 | 0.297104 | 0.5696 | 0.7963544 | 0.4241263 | -0.105 | 40.6352
3961 | 5.527778 | 3.9226 | 20.5914 | 42 | 4.8524 | 4.855424 | 23.55 | 0.296683 | 0.5696 | 0.7963765 | 0.4239656 | -0.1046 | 40.6353
3962 | 5.529167 | 3.9231 | 20.5968 | 41 | 4.8509 | 4.857292 | 23.53 | 0.295861 | 0.5696 | 0.7963992 | 0.4238045 | -0.1043 | 40.6356
3963 | 5.530556 | 3.9231 | 20.6023 | 43 | 4.8404 | 4.859146 | 23.43 | 0.295385 | 0.5691 | 0.7964226 | 0.4237389 | -0.1039 | 40.6357
3964 | 5.531944 | 3.9238 | 20.6077 | 41 | 4.8666 | 4.861048 | 23.68 | 0.297713 | 0.5701 | 0.7964461 | 0.4235792 | -0.1036 | 40.6342
3965 | 5.533333 | 3.9238 | 20.6132 | 42 | 4.8412 | 4.863017 | 23.44 | 0.297009 | 0.5688 | 0.7964693 | 0.4234187 | -0.1032 | 40.6345
3966 | 5.534722 | 3.9241 | 20.6186 | 42 | 4.8442 | 4.864977 | 23.47 | 0.29541 | 0.568 | 0.7964927 | 0.4232581 | -0.1029 | 40.6353
3967 | 5.536111 | 3.9241 | 20.6241 | 41 | 4.8412 | 4.866915 | 23.44 | 0.295867 | 0.567 | 0.7965159 | 0.4231858 | -0.1026 | 40.6348
3968 | 5.5375 | 3.9245 | 20.6295 | 42 | 4.8479 | 4.868905 | 23.5 | 0.295389 | 0.5662 | 0.79654 | 0.4230218 | -0.1023 | 40.635
3969 | 5.538889 | 3.9245 | 20.635 | 44 | 4.8359 | 4.870821 | 23.39 | 0.295844 | 0.5651 | 0.7965639 | 0.4228547 | -0.1021 | 40.6346
3970 | 5.540278 | 3.9245 | 20.6404 | 42 | 4.8524 | 4.872809 | 23.55 | 0.297274 | 0.5646 | 0.7965875 | 0.4226863 | -0.1018 | 40.6336
3971 | 5.541667 | 3.9245 | 20.6459 | 43 | 4.8464 | 4.8748 | 23.49 | 0.295753 | 0.5636 | 0.7966114 | 0.4226093 | -0.1016 | 40.6343
3972 | 5.543056 | 3.9248 | 20.6513 | 41 | 4.8457 | 4.87683 | 23.48 | 0.297184 | 0.5626 | 0.796635 | 0.4224371 | -0.1014 | 40.6333
3973 | 5.544444 | 3.9248 | 20.6568 | 43 | 4.8486 | 4.878843 | 23.51 | 0.297042 | 0.5624 | 0.7966588 | 0.4222641 | -0.1012 | 40.6332
3974 | 5.545833 | 3.9245 | 20.6622 | 42 | 4.8509 | 4.880858 | 23.53 | 0.297519 | 0.562 | 0.7966828 | 0.42209 | -0.101 | 40.6328
3975 | 5.547222 | 3.9245 | 20.6677 | 41 | 4.8442 | 4.882877 | 23.47 | 0.296984 | 0.5607 | 0.7967066 | 0.4220089 | -0.1008 | 40.633
3976 | 5.548611 | 3.9245 | 20.6731 | 41 | 4.8449 | 4.884923 | 23.47 | 0.297287 | 0.5598 | 0.7967313 | 0.4218307 | -0.1006 | 40.6326
3977 | 5.55 | 3.9245 | 20.6786 | 43 | 4.8539 | 4.886987 | 23.56 | 0.298508 | 0.5591 | 0.7967553 | 0.4216514 | -0.1004 | 40.6317
3978 | 5.551389 | 3.924 | 20.684 | 42 | 4.8479 | 4.889062 | 23.5 | 0.297606 | 0.5587 | 0.7967793 | 0.4214713 | -0.1003 | 40.6321
3979 | 5.552778 | 3.924 | 20.6895 | 43 | 4.8442 | 4.891173 | 23.47 | 0.29735 | 0.558 | 0.7968028 | 0.4213855 | -0.1001 | 40.6321
3980 | 5.554167 | 3.9238 | 20.6949 | 42 | 4.8501 | 4.893257 | 23.52 | 0.29784 | 0.5573 | 0.7968274 | 0.4212029 | -0.1 | 40.6317
3981 | 5.555556 | 3.9238 | 20.7004 | 41 | 4.8673 | 4.895391 | 23.69 | 0.300257 | 0.5577 | 0.7968523 | 0.4210208 | -0.0999 | 40.6301
3982 | 5.556944 | 3.9231 | 20.7058 | 42 | 4.8501 | 4.897536 | 23.52 | 0.298028 | 0.5568 | 0.7968775 | 0.4208381 | -0.0998 | 40.6313
3983 | 5.558333 | 3.9231 | 20.7113 | 42 | 4.8755 | 4.899683 | 23.77 | 0.300396 | 0.5574 | 0.7969021 | 0.4207515 | -0.0997 | 40.6297
3984 | 5.559722 | 3.9227 | 20.7167 | 43 | 4.8621 | 4.901773 | 23.64 | 0.299784 | 0.5574 | 0.7969268 | 0.4205704 | -0.0996 | 40.6299
3985 | 5.561111 | 3.9227 | 20.7222 | 42 | 4.8658 | 4.903908 | 23.68 | 0.300848 | 0.559 | 0.7969519 | 0.4203933 | -0.0995 | 40.6291
3986 | 5.5625 | 3.922 | 20.7276 | 43 | 4.88 | 4.906045 | 23.81 | 0.301863 | 0.5613 | 0.796977 | 0.4202209 | -0.0994 | 40.6284
3987 | 5.563889 | 3.922 | 20.7331 | 41 | 4.8748 | 4.908183 | 23.76 | 0.301059 | 0.5625 | 0.7970014 | 0.4201456 | -0.0994 | 40.6287
3988 | 5.565278 | 3.9215 | 20.7385 | 41 | 4.8576 | 4.910363 | 23.6 | 0.300673 | 0.5634 | 0.7970251 | 0.4199779 | -0.0993 | 40.6288
3989 | 5.566667 | 3.9215 | 20.744 | 42 | 4.8554 | 4.912629 | 23.57 | 0.300087 | 0.5606 | 0.7970477 | 0.4198037 | -0.0992 | 40.629
3990 | 5.568056 | 3.9207 | 20.7494 | 43 | 4.8703 | 4.914793 | 23.72 | 0.301125 | 0.5623 | 0.7970704 | 0.4196337 | -0.0992 | 40.6282
3991 | 5.569444 | 3.9207 | 20.7549 | 44 | 4.8859 | 4.916966 | 23.87 | 0.303598 | 0.564 | 0.7970939 | 0.4195628 | -0.0992 | 40.6266
3992 | 5.570833 | 3.9202 | 20.7603 | 42 | 4.8777 | 4.919212 | 23.79 | 0.30333 | 0.5654 | 0.7971175 | 0.4193996 | -0.0991 | 40.6266
3993 | 5.572222 | 3.9202 | 20.7658 | 44 | 4.8636 | 4.921436 | 23.65 | 0.299865 | 0.5662 | 0.797141 | 0.4192355 | -0.0991 | 40.6285
3994 | 5.573611 | 3.9193 | 20.7712 | 43 | 4.8911 | 4.923728 | 23.92 | 0.303847 | 0.5687 | 0.7971642 | 0.4190769 | -0.0991 | 40.626
3995 | 5.575 | 3.9193 | 20.7767 | 44 | 4.8911 | 4.926064 | 23.92 | 0.304605 | 0.571 | 0.7971869 | 0.4190238 | -0.099 | 40.6254
3996 | 5.576389 | 3.9188 | 20.7821 | 42 | 4.8785 | 4.928272 | 23.8 | 0.303864 | 0.5712 | 0.7972103 | 0.4188707 | -0.099 | 40.6257
3997 | 5.577778 | 3.9188 | 20.7875 | 42 | 4.8673 | 4.930563 | 23.69 | 0.302181 | 0.5706 | 0.7972337 | 0.4187177 | -0.099 | 40.6265
3998 | 5.579167 | 3.918 | 20.793 | 43 | 4.8621 | 4.932877 | 23.64 | 0.301536 | 0.5703 | 0.7972581 | 0.4185662 | -0.0989 | 40.6267
3999 | 5.580556 | 3.918 | 20.7984 | 42 | 4.88 | 4.935146 | 23.81 | 0.303598 | 0.5801 | 0.797282 | 0.4185295 | -0.0989 | 40.6254
4000 | 5.582222 | 3.9176 | 20.8039 | 41 | 4.8695 | 4.937469 | 23.71 | 0.302366 | 0.5791 | 0.7973063 | 0.4183964 | -0.0989 | 40.6263
4001 | 5.583611 | 3.9176 | 20.8093 | 42 | 4.8814 | 4.939863 | 23.83 | 0.303871 | 0.5789 | 0.7973306 | 0.4182637 | -0.0988 | 40.6253
4002 | 5.585 | 3.9169 | 20.8147 | 43 | 4.8681 | 4.942189 | 23.7 | 0.302593 | 0.5776 | 0.7973547 | 0.4181284 | -0.0988 | 40.6259
4003 | 5.586389 | 3.9169 | 20.8202 | 42 | 4.8792 | 4.944468 | 23.81 | 0.304681 | 0.5773 | 0.7973788 | 0.4180859 | -0.0988 | 40.6245
4004 | 5.587778 | 3.9166 | 20.8256 | 43 | 4.8918 | 4.946794 | 23.93 | 0.305649 | 0.5773 | 0.7974024 | 0.4179503 | -0.0987 | 40.6238
4005 | 5.589167 | 3.9166 | 20.8311 | 43 | 4.8933 | 4.949133 | 23.94 | 0.306711 | 0.5784 | 0.7974267 | 0.4178179 | -0.0987 | 40.623
4006 | 5.590556 | 3.916 | 20.8365 | 42 | 4.8866 | 4.951513 | 23.88 | 0.305916 | 0.5792 | 0.7974503 | 0.4176875 | -0.0986 | 40.6233
4007 | 5.591944 | 3.916 | 20.842 | 42 | 4.8762 | 4.953904 | 23.78 | 0.305078 | 0.5784 | 0.7974738 | 0.4176469 | -0.0986 | 40.6236
4008 | 5.593333 | 3.9157 | 20.8474 | 43 | 4.9089 | 4.956254 | 24.1 | 0.309716 | 0.58 | 0.7974966 | 0.4175184 | -0.0985 | 40.6208
4009 | 5.594722 | 3.9157 | 20.8528 | 43 | 4.9037 | 4.958649 | 24.05 | 0.306625 | 0.5811 | 0.7975186 | 0.4173909 | -0.0984 | 40.6225
4010 | 5.596111 | 3.9152 | 20.8583 | 43 | 4.9 | 4.961083 | 24.01 | 0.308144 | 0.5824 | 0.7975416 | 0.4172682 | -0.0984 | 40.6214
4011 | 5.5975 | 3.9152 | 20.8637 | 43 | 4.9044 | 4.963488 | 24.05 | 0.308512 | 0.5827 | 0.7975647 | 0.4172364 | -0.0983 | 40.621
4012 | 5.598889 | 3.9151 | 20.8692 | 43 | 4.9037 | 4.96594 | 24.05 | 0.306922 | 0.5842 | 0.7975882 | 0.4171177 | -0.0982 | 40.6218
4013 | 5.600278 | 3.9151 | 20.8746 | 43 | 4.8748 | 4.96835 | 23.76 | 0.304404 | 0.583 | 0.7976115 | 0.4169964 | -0.0981 | 40.6232
4014 | 5.601667 | 3.915 | 20.88 | 42 | 5.3324 | 4.970745 | 28.43 | 0.344806 | 0.6207 | 0.7976347 | 0.4169537 | -0.098 | 40.5991
4015 | 5.603056 | 3.915 | 20.8855 | 43 | 4.8904 | 4.973187 | 23.92 | 0.30706 | 0.6181 | 0.7976575 | 0.4169941 | -0.0979 | 40.6213
4016 | 5.604444 | 3.9156 | 20.8909 | 43 | 4.9 | 4.975688 | 24.01 | 0.308167 | 0.6199 | 0.7976799 | 0.4169498 | -0.0977 | 40.6205
4017 | 5.605833 | 3.9156 | 20.8963 | 43 | 4.9111 | 4.978146 | 24.12 | 0.308739 | 0.6215 | 0.797702 | 0.4169088 | -0.0975 | 40.62
4018 | 5.607222 | 3.9162 | 20.9018 | 42 | 4.8985 | 4.980523 | 24 | 0.30939 | 0.6214 | 0.7977235 | 0.4168683 | -0.0973 | 40.6195
4019 | 5.608611 | 3.9162 | 20.9072 | 43 | 4.8896 | 4.982958 | 23.91 | 0.307884 | 0.6207 | 0.797744 | 0.4169133 | -0.097 | 40.6202
4020 | 5.61 | 3.9173 | 20.9127 | 42 | 4.9103 | 4.985417 | 24.11 | 0.310649 | 0.6205 | 0.7977643 | 0.416871 | -0.0967 | 40.6184
4021 | 5.611389 | 3.9173 | 20.9181 | 42 | 4.9177 | 4.987973 | 24.18 | 0.311228 | 0.6213 | 0.7977845 | 0.4168316 | -0.0964 | 40.6179
4022 | 5.612778 | 3.9184 | 20.9236 | 43 | 4.9111 | 4.990537 | 24.12 | 0.309883 | 0.6234 | 0.7978045 | 0.4167963 | -0.0961 | 40.6185
4023 | 5.614167 | 3.9184 | 20.929 | 43 | 4.8985 | 4.993004 | 24 | 0.309159 | 0.6238 | 0.7978242 | 0.4168466 | -0.0957 | 40.6188
4024 | 5.615556 | 3.92 | 20.9345 | 42 | 4.9148 | 4.99553 | 24.15 | 0.310107 | 0.6242 | 0.7978437 | 0.416813 | -0.0953 | 40.6181
4025 | 5.616944 | 3.92 | 20.9399 | 43 | 4.9177 | 4.998047 | 24.18 | 0.3105 | 0.6247 | 0.7978637 | 0.4167816 | -0.0949 | 40.6177
4026 | 5.618333 | 3.9215 | 20.9454 | 44 | 4.9059 | 5.000712 | 24.07 | 0.309505 | 0.625 | 0.7978834 | 0.4167506 | -0.0945 | 40.6182
4027 | 5.619722 | 3.9215 | 20.9508 | 43 | 4.9081 | 5.003266 | 24.09 | 0.309355 | 0.6248 | 0.7979031 | 0.4168019 | -0.094 | 40.6181
4028 | 5.621111 | 3.9238 | 20.9563 | 41 | 5.3514 | 5.005805 | 28.64 | 0.349258 | 0.6605 | 0.7979229 | 0.4168436 | -0.0934 | 40.5943
4029 | 5.6225 | 3.9238 | 20.9617 | 43 | 4.9089 | 5.008366 | 24.1 | 0.312303 | 0.6595 | 0.7979428 | 0.416881 | -0.0929 | 40.6161
4030 | 5.623889 | 3.9264 | 20.9672 | 43 | 4.9081 | 5.010966 | 24.09 | 0.30975 | 0.6595 | 0.7979638 | 0.4169179 | -0.0923 | 40.6174
4031 | 5.625278 | 3.9264 | 20.9726 | 42 | 4.9221 | 5.01355 | 24.23 | 0.313441 | 0.6589 | 0.7979846 | 0.417041 | -0.0916 | 40.6151
4032 | 5.626667 | 3.9296 | 20.9781 | 43 | 4.9229 | 5.016107 | 24.23 | 0.312978 | 0.6599 | 0.7980044 | 0.4170786 | -0.0909 | 40.6152
4033 | 5.628056 | 3.9296 | 20.9835 | 41 | 4.9 | 5.018693 | 24.01 | 0.311962 | 0.6578 | 0.7980247 | 0.4171123 | -0.0902 | 40.6156
4034 | 5.629444 | 3.9328 | 20.989 | 43 | 4.9229 | 5.021298 | 24.23 | 0.314208 | 0.6588 | 0.7980447 | 0.4171478 | -0.0894 | 40.6141
4035 | 5.630833 | 3.9328 | 20.9944 | 42 | 5.3501 | 5.023937 | 28.62 | 0.348954 | 0.6941 | 0.7980653 | 0.4173419 | -0.0885 | 40.5934
4036 | 5.632222 | 3.9373 | 20.9999 | 43 | 4.9111 | 5.026563 | 24.12 | 0.313802 | 0.694 | 0.7980861 | 0.4174489 | -0.0876 | 40.6141
4037 | 5.633611 | 3.9373 | 21.0054 | 43 | 4.9022 | 5.029181 | 24.03 | 0.310287 | 0.6924 | 0.7981065 | 0.417553 | -0.0866 | 40.616
4038 | 5.635 | 3.9419 | 21.0109 | 43 | 4.9251 | 5.031805 | 24.26 | 0.314368 | 0.6925 | 0.7981267 | 0.4176535 | -0.0856 | 40.6134
4039 | 5.636389 | 3.9419 | 21.0163 | 43 | 4.9089 | 5.034396 | 24.1 | 0.310544 | 0.6916 | 0.7981465 | 0.4178446 | -0.0846 | 40.6155
4040 | 5.637778 | 3.9472 | 21.0218 | 43 | 4.9177 | 5.037072 | 24.18 | 0.313447 | 0.6917 | 0.7981664 | 0.4179432 | -0.0834 | 40.6136
4041 | 5.639167 | 3.9472 | 21.0273 | 43 | 4.9236 | 5.039795 | 24.24 | 0.312578 | 0.6914 | 0.7981862 | 0.4180433 | -0.0822 | 40.614
4042 | 5.640556 | 3.9526 | 21.0328 | 41 | 4.9317 | 5.042449 | 24.32 | 0.315271 | 0.6916 | 0.7982052 | 0.4181446 | -0.081 | 40.6122
4043 | 5.641944 | 3.9526 | 21.0383 | 43 | 4.9295 | 5.045092 | 24.3 | 0.313897 | 0.6918 | 0.7982231 | 0.4183318 | -0.0797 | 40.6128
4044 | 5.643611 | 3.9588 | 21.0438 | 41 | 4.931 | 5.047734 | 24.31 | 0.315173 | 0.6915 | 0.7982403 | 0.4184326 | -0.0784 | 40.6123
4045 | 5.645 | 3.9588 | 21.0493 | 43 | 4.9354 | 5.050433 | 24.36 | 0.314667 | 0.6914 | 0.7982567 | 0.4185324 | -0.077 | 40.6124
4046 | 5.646389 | 3.965 | 21.0548 | 43 | 4.9369 | 5.053173 | 24.37 | 0.317145 | 0.6918 | 0.7982727 | 0.4186355 | -0.0755 | 40.6108
4047 | 5.647778 | 3.965 | 21.0603 | 42 | 4.9251 | 5.055891 | 24.26 | 0.31521 | 0.6902 | 0.7982879 | 0.4188165 | -0.0741 | 40.6118
4048 | 5.649167 | 3.9719 | 21.0658 | 42 | 4.9185 | 5.058634 | 24.19 | 0.315757 | 0.689 | 0.7983025 | 0.4189136 | -0.0725 | 40.6113
4049 | 5.650556 | 3.9719 | 21.0713 | 42 | 4.9317 | 5.061395 | 24.32 | 0.316806 | 0.688 | 0.7983166 | 0.4190085 | -0.071 | 40.6105
4050 | 5.651944 | 3.9788 | 21.0769 | 44 | 4.9523 | 5.064145 | 24.52 | 0.318617 | 0.6894 | 0.7983303 | 0.4191075 | -0.0694 | 40.6092
4051 | 5.653333 | 3.9788 | 21.0824 | 42 | 4.9302 | 5.066909 | 24.31 | 0.316033 | 0.6893 | 0.7983432 | 0.4192842 | -0.0677 | 40.6105
4052 | 5.654722 | 3.9863 | 21.0879 | 43 | 4.9295 | 5.069636 | 24.3 | 0.315961 | 0.6887 | 0.7983562 | 0.4193816 | -0.066 | 40.6104
4053 | 5.656111 | 3.9863 | 21.0935 | 43 | 4.914 | 5.072385 | 24.15 | 0.315122 | 0.6864 | 0.7983684 | 0.4194735 | -0.0643 | 40.6107
4054 | 5.6575 | 3.9938 | 21.099 | 44 | 4.9266 | 5.075068 | 24.27 | 0.314575 | 0.6853 | 0.798381 | 0.4195634 | -0.0626 | 40.6108
4055 | 5.658889 | 3.9938 | 21.1046 | 43 | 4.9457 | 5.07777 | 24.46 | 0.31963 | 0.6856 | 0.7983931 | 0.4197319 | -0.0608 | 40.6076
4056 | 5.660278 | 4.0017 | 21.1101 | 42 | 4.9302 | 5.080527 | 24.31 | 0.317666 | 0.6844 | 0.7984046 | 0.4198197 | -0.0589 | 40.6086
4057 | 5.661667 | 4.0017 | 21.1157 | 43 | 4.928 | 5.083226 | 24.29 | 0.31571 | 0.6829 | 0.7984156 | 0.4199043 | -0.0571 | 40.6096
4058 | 5.663056 | 4.0097 | 21.1212 | 43 | 4.931 | 5.086072 | 24.31 | 0.317329 | 0.6824 | 0.798426 | 0.4199883 | -0.0552 | 40.6084
4059 | 5.664444 | 4.0097 | 21.1268 | 43 | 4.9302 | 5.088861 | 24.31 | 0.317383 | 0.6812 | 0.7984363 | 0.4201464 | -0.0533 | 40.6082
4060 | 5.665833 | 4.0181 | 21.1324 | 43 | 4.9332 | 5.09164 | 24.34 | 0.317868 | 0.6806 | 0.7984458 | 0.4202265 | -0.0514 | 40.6077
4061 | 5.667222 | 4.0181 | 21.138 | 43 | 4.9332 | 5.094439 | 24.34 | 0.316789 | 0.68 | 0.798455 | 0.4203063 | -0.0494 | 40.6081
4062 | 5.668611 | 4.0263 | 21.1436 | 43 | 4.9398 | 5.097214 | 24.4 | 0.319245 | 0.6796 | 0.7984641 | 0.4203866 | -0.0475 | 40.6065
4063 | 5.67 | 4.0263 | 21.1492 | 43 | 4.931 | 5.100034 | 24.31 | 0.319059 | 0.6777 | 0.7984727 | 0.4205343 | -0.0455 | 40.6064
4064 | 5.671389 | 4.035 | 21.1548 | 42 | 4.9347 | 5.102831 | 24.35 | 0.31846 | 0.6767 | 0.7984806 | 0.4206084 | -0.0435 | 40.6065
4065 | 5.672778 | 4.035 | 21.1604 | 43 | 4.9251 | 5.105662 | 24.26 | 0.318786 | 0.6755 | 0.7984886 | 0.4206803 | -0.0415 | 40.6061
4066 | 5.674167 | 4.0435 | 21.166 | 42 | 4.9442 | 5.10854 | 24.45 | 0.319307 | 0.6752 | 0.7984964 | 0.4207515 | -0.0395 | 40.6056
4067 | 5.675556 | 4.0435 | 21.1716 | 41 | 5.3879 | 5.111457 | 29.03 | 0.357201 | 0.7106 | 0.7985042 | 0.4209647 | -0.0374 | 40.5829
4068 | 5.676944 | 4.0529 | 21.1772 | 43 | 4.9427 | 5.114301 | 24.43 | 0.31945 | 0.7098 | 0.7985113 | 0.4211056 | -0.0353 | 40.6051
4069 | 5.678333 | 4.0529 | 21.1829 | 42 | 4.9361 | 5.117127 | 24.37 | 0.318227 | 0.709 | 0.7985175 | 0.4212476 | -0.0332 | 40.6055
4070 | 5.679722 | 4.0623 | 21.1885 | 43 | 4.9523 | 5.11999 | 24.52 | 0.320521 | 0.7085 | 0.7985231 | 0.4213865 | -0.031 | 40.604
4071 | 5.681111 | 4.0623 | 21.1942 | 42 | 4.9574 | 5.122796 | 24.58 | 0.323621 | 0.7094 | 0.7985279 | 0.421595 | -0.0289 | 40.6019
4072 | 5.6825 | 4.0721 | 21.1998 | 43 | 4.9515 | 5.125687 | 24.52 | 0.321252 | 0.7082 | 0.7985332 | 0.4217329 | -0.0267 | 40.6031
4073 | 5.683889 | 4.0721 | 21.2055 | 43 | 4.9523 | 5.128541 | 24.52 | 0.31979 | 0.7074 | 0.7985437 | 0.4218716 | -0.0244 | 40.6037
4074 | 5.685278 | 4.0821 | 21.2111 | 41 | 5.4013 | 5.131431 | 29.17 | 0.358731 | 0.7424 | 0.7985539 | 0.422081 | -0.0222 | 40.5804
4075 | 5.686667 | 4.0821 | 21.2168 | 40 | 4.9405 | 5.134267 | 24.41 | 0.322888 | 0.7407 | 0.7985633 | 0.4223487 | -0.0199 | 40.6014
4076 | 5.688056 | 4.0928 | 21.2225 | 42 | 4.9501 | 5.13714 | 24.5 | 0.321181 | 0.7391 | 0.798572 | 0.4225509 | -0.0175 | 40.6022
4077 | 5.689444 | 4.0928 | 21.2282 | 42 | 5.3933 | 5.139943 | 29.09 | 0.359832 | 0.7731 | 0.7985808 | 0.4228228 | -0.0151 | 40.579
4078 | 5.690833 | 4.1041 | 21.2339 | 43 | 4.931 | 5.142848 | 24.31 | 0.319375 | 0.7698 | 0.7985888 | 0.4230889 | -0.0127 | 40.6027
4079 | 5.692222 | 4.1041 | 21.2396 | 42 | 4.9523 | 5.145753 | 24.52 | 0.322231 | 0.767 | 0.7985969 | 0.4234052 | -0.0102 | 40.6008
4080 | 5.693611 | 4.1158 | 21.2453 | 42 | 4.9486 | 5.1486 | 24.49 | 0.321358 | 0.7651 | 0.7986035 | 0.4236611 | -0.0077 | 40.6011
4081 | 5.695 | 4.1158 | 21.251 | 43 | 4.9324 | 5.151533 | 24.33 | 0.319346 | 0.7618 | 0.7986097 | 0.4239126 | -0.0051 | 40.602
4082 | 5.696389 | 4.1279 | 21.2567 | 42 | 5.4141 | 5.154448 | 29.31 | 0.362812 | 0.7964 | 0.7986157 | 0.4242341 | -0.0025 | 40.576
4083 | 5.697778 | 4.1279 | 21.2625 | 43 | 4.9413 | 5.157316 | 24.42 | 0.320959 | 0.7937 | 0.7986209 | 0.424599 | 0.0002 | 40.6005
4084 | 5.699167 | 4.1408 | 21.2682 | 42 | 4.9471 | 5.160243 | 24.47 | 0.3212 | 0.7912 | 0.7986243 | 0.4249092 | 0.003 | 40.6001
4085 | 5.700556 | 4.1408 | 21.274 | 41 | 4.9435 | 5.163162 | 24.44 | 0.325465 | 0.7908 | 0.7986272 | 0.4252209 | 0.0057 | 40.5973
4086 | 5.701944 | 4.1538 | 21.2797 | 43 | 4.9581 | 5.166122 | 24.58 | 0.325617 | 0.7888 | 0.7986297 | 0.4255199 | 0.0086 | 40.597
4087 | 5.703333 | 4.1538 | 21.2855 | 43 | 4.9398 | 5.169013 | 24.4 | 0.322523 | 0.7857 | 0.7986307 | 0.4258719 | 0.0114 | 40.5985
4088 | 5.704722 | 4.1673 | 21.2913 | 44 | 4.9552 | 5.171958 | 24.55 | 0.323805 | 0.7832 | 0.798632 | 0.4261588 | 0.0143 | 40.5974
4089 | 5.706389 | 4.1673 | 21.2971 | 43 | 4.9501 | 5.174837 | 24.5 | 0.323895 | 0.7807 | 0.7986327 | 0.4264432 | 0.0173 | 40.5975
4090 | 5.707778 | 4.181 | 21.3029 | 42 | 5.3933 | 5.177802 | 29.09 | 0.36167 | 0.8128 | 0.7986324 | 0.4267926 | 0.0202 | 40.5748
4091 | 5.709167 | 4.181 | 21.3087 | 44 | 5.404 | 5.180699 | 29.2 | 0.365381 | 0.8449 | 0.7986318 | 0.4272576 | 0.0233 | 40.5723
4092 | 5.710556 | 4.1959 | 21.3146 | 43 | 4.9398 | 5.183633 | 24.4 | 0.322194 | 0.8407 | 0.7986305 | 0.4276622 | 0.0264 | 40.5976
4093 | 5.711944 | 4.1959 | 21.3204 | 42 | 5.4255 | 5.186574 | 29.44 | 0.366031 | 0.8744 | 0.7986277 | 0.4281349 | 0.0295 | 40.5713
4094 | 5.713333 | 4.2115 | 21.3262 | 42 | 4.9508 | 5.189522 | 24.51 | 0.324594 | 0.8697 | 0.7986241 | 0.4285982 | 0.0328 | 40.5956
4095 | 5.714722 | 4.2115 | 21.3321 | 41 | 4.9523 | 5.192477 | 24.52 | 0.327023 | 0.8648 | 0.7986199 | 0.4290985 | 0.036 | 40.5938
4096 | 5.716111 | 4.2276 | 21.3379 | 43 | 4.9588 | 5.195428 | 24.59 | 0.325925 | 0.8607 | 0.798615 | 0.4295425 | 0.0394 | 40.5942
4097 | 5.7175 | 4.2276 | 21.3438 | 42 | 5.3987 | 5.198405 | 29.15 | 0.360559 | 0.8912 | 0.7986093 | 0.430049 | 0.0428 | 40.5734
4098 | 5.718889 | 4.2444 | 21.3497 | 43 | 4.964 | 5.201343 | 24.64 | 0.32579 | 0.8878 | 0.7986035 | 0.4305526 | 0.0463 | 40.5936
4099 | 5.720278 | 4.2444 | 21.3556 | 41 | 5.4281 | 5.20432 | 29.46 | 0.367642 | 0.92 | 0.7985973 | 0.4311539 | 0.0498 | 40.5685
4100 | 5.721667 | 4.2623 | 21.3615 | 44 | 4.9508 | 5.207316 | 24.51 | 0.326357 | 0.9145 | 0.7985904 | 0.4317097 | 0.0535 | 40.5926
4101 | 5.723056 | 4.2623 | 21.3674 | 42 | 5.4101 | 5.210331 | 29.27 | 0.365481 | 0.9457 | 0.7985823 | 0.4323291 | 0.0572 | 40.5691
4102 | 5.724444 | 4.2812 | 21.3734 | 41 | 5.4201 | 5.213314 | 29.38 | 0.367294 | 0.9761 | 0.7985721 | 0.4330096 | 0.061 | 40.5677
4103 | 5.725833 | 4.2812 | 21.3793 | 40 | 5.4288 | 5.216235 | 29.47 | 0.370496 | 1.0084 | 0.7985608 | 0.4337813 | 0.0649 | 40.5655
4104 | 5.727222 | 4.3019 | 21.3853 | 43 | 5.4402 | 5.219231 | 29.6 | 0.367751 | 1.0406 | 0.7985476 | 0.4345894 | 0.069 | 40.5667
4105 | 5.728611 | 4.3019 | 21.3913 | 43 | 5.4308 | 5.222225 | 29.49 | 0.365489 | 1.0716 | 0.7985334 | 0.435462 | 0.0732 | 40.5677
4106 | 5.73 | 4.3244 | 21.3973 | 41 | 5.4094 | 5.225154 | 29.26 | 0.364101 | 1.1002 | 0.7985184 | 0.4363917 | 0.0775 | 40.5682
4107 | 5.731389 | 4.3244 | 21.4033 | 40 | 5.4261 | 5.228096 | 29.44 | 0.368373 | 1.1297 | 0.7985029 | 0.4373964 | 0.082 | 40.5653
4108 | 5.732778 | 4.349 | 21.4093 | 42 | 5.4288 | 5.231068 | 29.47 | 0.368577 | 1.1597 | 0.7984865 | 0.4384429 | 0.0867 | 40.5648
4109 | 5.734167 | 4.349 | 21.4154 | 42 | 5.4194 | 5.234015 | 29.37 | 0.367364 | 1.1879 | 0.7984709 | 0.4395466 | 0.0916 | 40.5651
4110 | 5.735556 | 4.3757 | 21.4215 | 41 | 5.4328 | 5.237042 | 29.52 | 0.36834 | 1.2164 | 0.7984541 | 0.4407094 | 0.0967 | 40.5641
4111 | 5.736944 | 4.3757 | 21.4275 | 42 | 4.964 | 5.24007 | 24.64 | 0.327792 | 1.2055 | 0.7984372 | 0.4418529 | 0.102 | 40.5878
4112 | 5.738333 | 4.404 | 21.4337 | 42 | 4.9603 | 5.243054 | 24.6 | 0.329523 | 1.1965 | 0.7984189 | 0.4429729 | 0.1074 | 40.5863
4113 | 5.739722 | 4.404 | 21.4398 | 42 | 5.4375 | 5.246081 | 29.57 | 0.369043 | 1.225 | 0.7983995 | 0.4441483 | 0.1131 | 40.5625
4114 | 5.741111 | 4.4342 | 21.4459 | 41 | 5.4321 | 5.249061 | 29.51 | 0.37059 | 1.2543 | 0.7983789 | 0.4453838 | 0.1189 | 40.5612
4115 | 5.7425 | 4.4342 | 21.4521 | 43 | 5.4315 | 5.252038 | 29.5 | 0.36862 | 1.2814 | 0.7983579 | 0.4466682 | 0.125 | 40.5619
4116 | 5.743889 | 4.4664 | 21.4583 | 42 | 4.9713 | 5.255014 | 24.71 | 0.328498 | 1.2726 | 0.7983363 | 0.4479371 | 0.1312 | 40.5852
4117 | 5.745278 | 4.4664 | 21.4645 | 41 | 5.4335 | 5.257996 | 29.52 | 0.368687 | 1.2998 | 0.798313 | 0.4492606 | 0.1377 | 40.561
4118 | 5.746667 | 4.5008 | 21.4707 | 43 | 5.4341 | 5.261019 | 29.53 | 0.369262 | 1.3264 | 0.7982883 | 0.4506373 | 0.1444 | 40.5602
4119 | 5.748056 | 4.5008 | 21.477 | 44 | 4.9683 | 5.26399 | 24.68 | 0.329944 | 1.3165 | 0.7982613 | 0.4519792 | 0.1512 | 40.583
4120 | 5.749444 | 4.537 | 21.4833 | 43 | 5.4382 | 5.266935 | 29.57 | 0.372307 | 1.3427 | 0.7982335 | 0.453385 | 0.1583 | 40.5574
4121 | 5.750833 | 4.537 | 21.4896 | 43 | 5.4295 | 5.26993 | 29.48 | 0.370588 | 1.3687 | 0.7982052 | 0.454844 | 0.1656 | 40.558
4122 | 5.752222 | 4.5755 | 21.496 | 43 | 5.4348 | 5.272908 | 29.54 | 0.370783 | 1.3949 | 0.7981758 | 0.4563561 | 0.1732 | 40.5573
4123 | 5.753611 | 4.5755 | 21.5023 | 40 | 5.4408 | 5.275892 | 29.6 | 0.373402 | 1.421 | 0.7981459 | 0.4578909 | 0.1809 | 40.5553
4124 | 5.755 | 4.6165 | 21.5087 | 42 | 5.4281 | 5.278875 | 29.46 | 0.369991 | 1.4459 | 0.7981152 | 0.459501 | 0.1889 | 40.5568
4125 | 5.756389 | 4.6165 | 21.5151 | 43 | 5.4382 | 5.281716 | 29.57 | 0.37137 | 1.4696 | 0.7980842 | 0.461159 | 0.1972 | 40.5555
4126 | 5.757778 | 4.6601 | 21.5216 | 41 | 5.4281 | 5.284669 | 29.46 | 0.372294 | 1.4939 | 0.7980515 | 0.4628677 | 0.2057 | 40.5544
4127 | 5.759167 | 4.6601 | 21.5281 | 42 | 5.4388 | 5.287655 | 29.58 | 0.372481 | 1.5125 | 0.798019 | 0.4645668 | 0.2144 | 40.5537
4128 | 5.760556 | 4.7061 | 21.5346 | 41 | 5.4481 | 5.290605 | 29.68 | 0.372173 | 1.5375 | 0.7979853 | 0.4663581 | 0.2234 | 40.5533
4129 | 5.761944 | 4.7061 | 21.5412 | 43 | 5.4328 | 5.293564 | 29.52 | 0.371013 | 1.5595 | 0.7979507 | 0.4681923 | 0.2327 | 40.5534
4130 | 5.763333 | 4.7549 | 21.5478 | 42 | 5.4361 | 5.296569 | 29.55 | 0.373265 | 1.5824 | 0.7979161 | 0.4700721 | 0.2422 | 40.5515
4131 | 5.764722 | 4.7549 | 21.5544 | 44 | 5.4515 | 5.299501 | 29.72 | 0.375211 | 1.6064 | 0.79788 | 0.4719422 | 0.252 | 40.5498
4132 | 5.766111 | 4.8062 | 21.561 | 42 | 5.4455 | 5.302465 | 29.65 | 0.375561 | 1.63 | 0.7978463 | 0.4739121 | 0.2621 | 40.549
4133 | 5.767778 | 4.8062 | 21.5677 | 42 | 4.9844 | 5.305429 | 24.84 | 0.336548 | 1.6162 | 0.7978126 | 0.4758568 | 0.2725 | 40.5718
4134 | 5.769167 | 4.8599 | 21.5745 | 43 | 5.4535 | 5.308403 | 29.74 | 0.377092 | 1.6394 | 0.7977779 | 0.4778473 | 0.2831 | 40.5471
4135 | 5.770556 | 4.8599 | 21.5812 | 42 | 5.4608 | 5.311392 | 29.82 | 0.377526 | 1.6623 | 0.7977415 | 0.4798085 | 0.294 | 40.5463
4136 | 5.771944 | 4.9161 | 21.5881 | 42 | 5.4448 | 5.314299 | 29.65 | 0.373899 | 1.6833 | 0.7977049 | 0.4818813 | 0.3052 | 40.5477
4137 | 5.773333 | 4.9161 | 21.5949 | 41 | 5.4422 | 5.317216 | 29.62 | 0.37422 | 1.7043 | 0.7976673 | 0.4839955 | 0.3166 | 40.5468
4138 | 5.774722 | 4.9754 | 21.6018 | 41 | 5.4614 | 5.320146 | 29.83 | 0.379694 | 1.7264 | 0.7976293 | 0.4861541 | 0.3284 | 40.5429
4139 | 5.776111 | 4.9754 | 21.6087 | 41 | 5.4468 | 5.323036 | 29.67 | 0.378098 | 1.7464 | 0.7975904 | 0.4882629 | 0.3404 | 40.5431
4140 | 5.7775 | 5 | 21.6157 | 41 | 5.5347 | 5.325963 | 30.63 | 0.390854 | 1.774 | 0.7975499 | 0.4905107 | 0.3528 | 40.5348
4141 | 5.778889 | 5 | 21.6226 | 42 | 5.4528 | 5.328878 | 29.73 | 0.374952 | 1.7948 | 0.7975066 | 0.4927999 | 0.3654 | 40.5435
4142 | 5.780278 | 5 | 21.6295 | 43 | 5.4614 | 5.331795 | 29.83 | 0.377293 | 1.8156 | 0.7974627 | 0.4951318 | 0.3784 | 40.5414
4143 | 5.781667 | 5 | 21.6365 | 41 | 5.4661 | 5.334731 | 29.88 | 0.380034 | 1.8295 | 0.7974183 | 0.4973832 | 0.3916 | 40.5391
4144 | 5.783056 | 5 | 21.6434 | 43 | 5.4608 | 5.33761 | 29.82 | 0.376475 | 1.8495 | 0.7973718 | 0.4997765 | 0.4051 | 40.5405
4145 | 5.784444 | 5 | 21.6504 | 43 | 5.4501 | 5.340519 | 29.7 | 0.37492 | 1.8674 | 0.7973254 | 0.5022054 | 0.4189 | 40.5406
4146 | 5.785833 | 5 | 21.6573 | 42 | 5.4515 | 5.343422 | 29.72 | 0.37573 | 1.8857 | 0.7972788 | 0.5046695 | 0.4331 | 40.5395
4147 | 5.787222 | 5 | 21.6643 | 42 | 5.4787 | 5.34635 | 30.02 | 0.38273 | 1.9057 | 0.7972308 | 0.5070508 | 0.4474 | 40.5346
4148 | 5.788611 | 5 | 21.6712 | 41 | 5.4687 | 5.349221 | 29.91 | 0.380537 | 1.9242 | 0.7971816 | 0.5095852 | 0.4621 | 40.5352
4149 | 5.79 | 5 | 21.6782 | 43 | 5.4668 | 5.352147 | 29.89 | 0.378719 | 1.9431 | 0.7971302 | 0.5121585 | 0.4772 | 40.5355
4150 | 5.791389 | 5 | 21.6851 | 41 | 5.4754 | 5.355026 | 29.98 | 0.381654 | 1.9614 | 0.7970775 | 0.5147673 | 0.4925 | 40.533
4151 | 5.792778 | 5 | 21.692 | 43 | 5.4475 | 5.357908 | 29.68 | 0.374699 | 1.9775 | 0.7970242 | 0.5172666 | 0.5081 | 40.5365
4152 | 5.794167 | 5 | 21.699 | 43 | 5.4654 | 5.360737 | 29.87 | 0.377893 | 1.9941 | 0.7969692 | 0.5199337 | 0.524 | 40.5338
4153 | 5.795556 | 5 | 21.7059 | 42 | 5.4747 | 5.36365 | 29.97 | 0.379066 | 2.0123 | 0.7969123 | 0.5226368 | 0.5402 | 40.5324
4154 | 5.796944 | 5 | 21.7129 | 43 | 5.4807 | 5.366487 | 30.04 | 0.381039 | 2.0299 | 0.7968539 | 0.5253743 | 0.5567 | 40.5305
4155 | 5.798333 | 5 | 21.7198 | 43 | 5.4641 | 5.369404 | 29.86 | 0.378578 | 2.0464 | 0.796795 | 0.5279859 | 0.5735 | 40.5312
4156 | 5.799722 | 5 | 21.7268 | 42 | 5.4674 | 5.372269 | 29.89 | 0.381657 | 2.0621 | 0.7967348 | 0.5307802 | 0.5906 | 40.5287
4157 | 5.801111 | 5 | 21.7337 | 43 | 5.4846 | 5.375156 | 30.08 | 0.381252 | 2.0792 | 0.7966744 | 0.5336088 | 0.608 | 40.5282
4158 | 5.8025 | 5 | 21.7407 | 42 | 5.4687 | 5.377976 | 29.91 | 0.381439 | 2.0944 | 0.7966124 | 0.5364673 | 0.6257 | 40.5274
4159 | 5.803889 | 5 | 21.7476 | 43 | 5.4727 | 5.38081 | 29.95 | 0.378294 | 2.1029 | 0.79655 | 0.5391646 | 0.6436 | 40.5285
4160 | 5.805278 | 5 | 21.7546 | 41 | 5.4846 | 5.383655 | 30.08 | 0.383783 | 2.1187 | 0.7964863 | 0.5420641 | 0.6619 | 40.5245
4161 | 5.806667 | 5 | 21.7615 | 42 | 5.4694 | 5.386499 | 29.91 | 0.379712 | 2.133 | 0.7964214 | 0.5449921 | 0.6805 | 40.5262
4162 | 5.808056 | 5 | 21.7685 | 42 | 5.48 | 5.389269 | 30.03 | 0.384298 | 2.1482 | 0.7963554 | 0.5479498 | 0.6993 | 40.5228
4163 | 5.809444 | 5 | 21.7754 | 43 | 5.4774 | 5.392051 | 30 | 0.380826 | 2.1629 | 0.7962885 | 0.5507389 | 0.7184 | 40.5241
4164 | 5.810833 | 5 | 21.7823 | 42 | 5.4621 | 5.394929 | 29.83 | 0.37943 | 2.1754 | 0.7962204 | 0.5537431 | 0.7377 | 40.5242
4165 | 5.812222 | 5 | 21.7893 | 42 | 5.48 | 5.397702 | 30.03 | 0.385793 | 2.1885 | 0.7961504 | 0.556772 | 0.7572 | 40.5197
4166 | 5.813611 | 5 | 21.7962 | 42 | 5.476 | 5.400554 | 29.99 | 0.384702 | 2.2017 | 0.79608 | 0.5598258 | 0.777 | 40.5196
4167 | 5.815 | 5 | 21.8032 | 42 | 5.4866 | 5.403309 | 30.1 | 0.384596 | 2.2154 | 0.7960093 | 0.5626932 | 0.797 | 40.519
4168 | 5.816389 | 5 | 21.8101 | 41 | 5.4899 | 5.406065 | 30.14 | 0.385852 | 2.2288 | 0.7959369 | 0.565793 | 0.8172 | 40.5175
4169 | 5.817778 | 5 | 21.8171 | 41 | 5.4939 | 5.408791 | 30.18 | 0.386523 | 2.2416 | 0.7958643 | 0.5689171 | 0.8376 | 40.5164
4170 | 5.819167 | 5 | 21.824 | 43 | 5.4846 | 5.411548 | 30.08 | 0.382845 | 2.2542 | 0.7957906 | 0.5720646 | 0.8582 | 40.5178
4171 | 5.820556 | 5 | 21.831 | 42 | 5.4827 | 5.414319 | 30.06 | 0.386478 | 2.266 | 0.7957156 | 0.5750057 | 0.879 | 40.5149
4172 | 5.821944 | 5 | 21.8379 | 42 | 5.4754 | 5.417052 | 29.98 | 0.385544 | 2.2774 | 0.7956392 | 0.5781911 | 0.9001 | 40.5148
4173 | 5.823333 | 5 | 21.8449 | 42 | 5.4827 | 5.419705 | 30.06 | 0.386351 | 2.2891 | 0.7955624 | 0.5813991 | 0.9213 | 40.5136
4174 | 5.824722 | 5 | 21.8518 | 42 | 5.5044 | 5.422442 | 30.3 | 0.387337 | 2.3018 | 0.795485 | 0.5846306 | 0.9427 | 40.5123
4175 | 5.826111 | 5 | 21.8588 | 42 | 5.4998 | 5.425178 | 30.25 | 0.387739 | 2.3067 | 0.7954065 | 0.5876247 | 0.9642 | 40.5113
4176 | 5.827778 | 5 | 21.8657 | 40 | 5.4846 | 5.427878 | 30.08 | 0.384484 | 2.3171 | 0.7953269 | 0.5908784 | 0.9858 | 40.5129
4177 | 5.829167 | 5 | 21.8727 | 41 | 5.5051 | 5.430563 | 30.31 | 0.387575 | 2.3286 | 0.7952465 | 0.5941531 | 1.0076 | 40.5103
4178 | 5.830556 | 5 | 21.8796 | 41 | 5.4998 | 5.433267 | 30.25 | 0.38891 | 2.3396 | 0.7951665 | 0.5974492 | 1.0295 | 40.5088
4179 | 5.831944 | 5 | 21.8865 | 43 | 5.4906 | 5.435873 | 30.15 | 0.384359 | 2.3497 | 0.7950857 | 0.6005 | 1.0515 | 40.5108
4180 | 5.833333 | 5 | 21.8935 | 43 | 5.4932 | 5.438548 | 30.18 | 0.385364 | 2.3594 | 0.7950038 | 0.6038271 | 1.0737 | 40.5095
4181 | 5.834722 | 5 | 21.9004 | 41 | 5.5097 | 5.4412 | 30.36 | 0.389198 | 2.3701 | 0.7949226 | 0.6071726 | 1.0959 | 40.5065
4182 | 5.836111 | 5 | 21.9074 | 42 | 5.5058 | 5.443877 | 30.31 | 0.387788 | 2.3802 | 0.7948402 | 0.6105366 | 1.1182 | 40.5066
4183 | 5.8375 | 5 | 21.9143 | 42 | 5.4833 | 5.446556 | 30.07 | 0.385942 | 2.3883 | 0.7947583 | 0.6136369 | 1.1405 | 40.507
4184 | 5.838889 | 5 | 21.9213 | 42 | 5.4919 | 5.449244 | 30.16 | 0.387221 | 2.3972 | 0.7946744 | 0.6170261 | 1.163 | 40.5055
4185 | 5.840278 | 5 | 21.9282 | 43 | 5.4998 | 5.451883 | 30.25 | 0.386484 | 2.4068 | 0.7945891 | 0.6204319 | 1.1855 | 40.5052
4186 | 5.841667 | 5 | 21.9352 | 43 | 5.5156 | 5.454504 | 30.42 | 0.38882 | 2.417 | 0.794503 | 0.6238574 | 1.208 | 40.5031
4187 | 5.843056 | 5 | 21.9421 | 43 | 5.5071 | 5.457132 | 30.33 | 0.385752 | 2.4262 | 0.7944159 | 0.6270038 | 1.2305 | 40.5042
4188 | 5.844444 | 5 | 21.949 | 42 | 5.5189 | 5.459678 | 30.46 | 0.391183 | 2.436 | 0.7943272 | 0.6304582 | 1.2531 | 40.5003
4189 | 5.845833 | 5 | 21.956 | 43 | 5.5071 | 5.462306 | 30.33 | 0.388409 | 2.4442 | 0.7942374 | 0.6339267 | 1.2757 | 40.5012
4190 | 5.847222 | 5 | 21.9629 | 42 | 5.5183 | 5.46486 | 30.45 | 0.392603 | 2.453 | 0.7941467 | 0.6374111 | 1.2983 | 40.498
4191 | 5.848611 | 5 | 21.9699 | 43 | 5.5097 | 5.467407 | 30.36 | 0.387444 | 2.4539 | 0.7940553 | 0.6405839 | 1.3209 | 40.5003
4192 | 5.85 | 5 | 21.9768 | 42 | 5.5143 | 5.46998 | 30.41 | 0.392706 | 2.4618 | 0.7939636 | 0.644077 | 1.3434 | 40.4964
4193 | 5.851389 | 5 | 21.9838 | 41 | 5.5327 | 5.472477 | 30.61 | 0.395257 | 2.4712 | 0.7938723 | 0.6475863 | 1.366 | 40.4942
4194 | 5.852778 | 5 | 21.9907 | 42 | 5.5242 | 5.475017 | 30.52 | 0.393933 | 2.4796 | 0.7937806 | 0.6511108 | 1.3885 | 40.4943
4195 | 5.854167 | 5 | 21.9977 | 42 | 5.5176 | 5.477504 | 30.44 | 0.391848 | 2.4872 | 0.7936889 | 0.6543207 | 1.411 | 40.4948
4196 | 5.855556 | 5 | 22.0046 | 42 | 5.5143 | 5.480023 | 30.41 | 0.393012 | 2.4935 | 0.7935969 | 0.6578639 | 1.4334 | 40.4934
4197 | 5.856944 | 5 | 22.0116 | 42 | 5.5229 | 5.482539 | 30.5 | 0.389308 | 2.5012 | 0.7935037 | 0.6614194 | 1.4558 | 40.4948
4198 | 5.858333 | 5 | 22.0185 | 43 | 5.5137 | 5.485082 | 30.4 | 0.393078 | 2.5078 | 0.7934095 | 0.6649869 | 1.4781 | 40.4919
4199 | 5.859722 | 5 | 22.0255 | 42 | 5.5183 | 5.48755 | 30.45 | 0.392253 | 2.5139 | 0.7933167 | 0.6682207 | 1.5003 | 40.4916
4200 | 5.861111 | 5 | 22.0324 | 42 | 5.5209 | 5.489948 | 30.48 | 0.392667 | 2.5202 | 0.7932231 | 0.6718037 | 1.5225 | 40.4907
4201 | 5.8625 | 5 | 22.0394 | 42 | 5.5222 | 5.492416 | 30.49 | 0.391877 | 2.5262 | 0.7931291 | 0.6753972 | 1.5446 | 40.4904
4202 | 5.863889 | 5 | 22.0463 | 43 | 5.534 | 5.494891 | 30.63 | 0.393873 | 2.5326 | 0.7930348 | 0.679001 | 1.5666 | 40.4885
4203 | 5.865278 | 5 | 22.0533 | 42 | 5.536 | 5.497301 | 30.65 | 0.396949 | 2.5389 | 0.7929409 | 0.6822549 | 1.5884 | 40.4859
4204 | 5.866667 | 5 | 22.0602 | 42 | 5.534 | 5.499704 | 30.63 | 0.396114 | 2.545 | 0.7928452 | 0.6858741 | 1.6101 | 40.4857
4205 | 5.868056 | 5 | 22.0671 | 42 | 5.5255 | 5.50212 | 30.53 | 0.397149 | 2.5494 | 0.7927496 | 0.6894989 | 1.6317 | 40.4844
4206 | 5.869444 | 5 | 22.0741 | 42 | 5.5366 | 5.504486 | 30.65 | 0.396776 | 2.5549 | 0.7926542 | 0.693133 | 1.6532 | 40.4839
4207 | 5.870833 | 5 | 22.081 | 42 | 5.5373 | 5.506838 | 30.66 | 0.396456 | 2.5542 | 0.7925582 | 0.6963886 | 1.6744 | 40.4834
4208 | 5.872222 | 5 | 22.088 | 42 | 5.5255 | 5.50914 | 30.53 | 0.395323 | 2.5583 | 0.7924616 | 0.7000205 | 1.6955 | 40.4833
4209 | 5.873611 | 5 | 22.0949 | 43 | 5.5393 | 5.511446 | 30.68 | 0.394247 | 2.5632 | 0.7923652 | 0.7036604 | 1.7165 | 40.4832
4210 | 5.875 | 5 | 22.1019 | 42 | 5.5386 | 5.513753 | 30.68 | 0.397274 | 2.5681 | 0.7922678 | 0.7073084 | 1.737 | 40.4807
4211 | 5.876389 | 5 | 22.1088 | 43 | 5.5484 | 5.516105 | 30.78 | 0.395632 | 2.5732 | 0.79217 | 0.7105715 | 1.7572 | 40.481
4212 | 5.877778 | 5 | 22.1158 | 42 | 5.5275 | 5.518359 | 30.55 | 0.396837 | 2.5772 | 0.7920707 | 0.7142283 | 1.7773 | 40.4795
4213 | 5.879167 | 5 | 22.1227 | 42 | 5.5425 | 5.520649 | 30.72 | 0.396524 | 2.5813 | 0.7919714 | 0.7178908 | 1.7972 | 40.479
4214 | 5.880556 | 5 | 22.1296 | 42 | 5.5373 | 5.522952 | 30.66 | 0.397887 | 2.5852 | 0.791872 | 0.7215572 | 1.8169 | 40.4775
4215 | 5.881944 | 5 | 22.1366 | 43 | 5.5445 | 5.52523 | 30.74 | 0.397032 | 2.5889 | 0.7917714 | 0.7248241 | 1.8362 | 40.4772
4216 | 5.883333 | 5 | 22.1435 | 42 | 5.5445 | 5.527422 | 30.74 | 0.39902 | 2.5932 | 0.7916702 | 0.7284973 | 1.8553 | 40.4753
4217 | 5.884722 | 5 | 22.1505 | 42 | 5.5268 | 5.529696 | 30.55 | 0.39786 | 2.5956 | 0.7915688 | 0.7321732 | 1.8742 | 40.4753
4218 | 5.886111 | 5 | 22.1574 | 42 | 5.5393 | 5.531888 | 30.68 | 0.397367 | 2.5981 | 0.791466 | 0.7358517 | 1.8929 | 40.4749
4219 | 5.8875 | 5 | 22.1644 | 42 | 5.5543 | 5.534102 | 30.85 | 0.401239 | 2.6019 | 0.7913634 | 0.7391152 | 1.9111 | 40.4718
4220 | 5.888889 | 5 | 22.1713 | 42 | 5.5373 | 5.536258 | 30.66 | 0.399462 | 2.6034 | 0.7912602 | 0.7427951 | 1.9292 | 40.4722
4221 | 5.890278 | 5 | 22.1783 | 42 | 5.5615 | 5.538435 | 30.93 | 0.402678 | 2.6072 | 0.791156 | 0.7464812 | 1.9469 | 40.4695
4222 | 5.891667 | 5 | 22.1852 | 43 | 5.5478 | 5.540551 | 30.78 | 0.397111 | 2.6098 | 0.7910513 | 0.750168 | 1.9644 | 40.4721
4223 | 5.893333 | 5 | 22.1922 | 42 | 5.5576 | 5.542676 | 30.89 | 0.399236 | 2.6062 | 0.790946 | 0.7534126 | 1.9814 | 40.4705
4224 | 5.894722 | 5 | 22.1991 | 42 | 5.5556 | 5.544836 | 30.86 | 0.401182 | 2.6088 | 0.79084 | 0.7570884 | 1.9981 | 40.4686
4225 | 5.896111 | 5 | 22.2061 | 42 | 5.5693 | 5.546919 | 31.02 | 0.403252 | 2.6112 | 0.7907328 | 0.7607669 | 2.0145 | 40.4667
4226 | 5.8975 | 5 | 22.213 | 42 | 5.5615 | 5.549029 | 30.93 | 0.403896 | 2.6133 | 0.7906258 | 0.7644485 | 2.0308 | 40.4656
4227 | 5.898889 | 5 | 22.2199 | 43 | 5.5719 | 5.551071 | 31.05 | 0.401928 | 2.6158 | 0.7905181 | 0.7676819 | 2.0466 | 40.466
4228 | 5.900278 | 5 | 22.2269 | 42 | 5.5484 | 5.553105 | 30.78 | 0.40179 | 2.6165 | 0.7904094 | 0.7713608 | 2.0622 | 40.4654
4229 | 5.901667 | 5 | 22.2338 | 43 | 5.5647 | 5.555152 | 30.97 | 0.40006 | 2.6183 | 0.7903005 | 0.7750409 | 2.0776 | 40.4657
4230 | 5.903056 | 5 | 22.2408 | 42 | 5.5576 | 5.557215 | 30.89 | 0.401384 | 2.6187 | 0.7901913 | 0.7787178 | 2.0927 | 40.4642
4231 | 5.904444 | 5 | 22.2477 | 42 | 5.5589 | 5.559138 | 30.9 | 0.401861 | 2.6194 | 0.7900827 | 0.7819318 | 2.1075 | 40.4632
4232 | 5.905833 | 5 | 22.2547 | 43 | 5.568 | 5.561065 | 31 | 0.400966 | 2.6205 | 0.7899735 | 0.7856032 | 2.122 | 40.463
4233 | 5.907222 | 5 | 22.2616 | 42 | 5.5615 | 5.563024 | 30.93 | 0.403706 | 2.6209 | 0.7898646 | 0.789274 | 2.1363 | 40.4606
4234 | 5.908611 | 5 | 22.2686 | 42 | 5.5595 | 5.564967 | 30.91 | 0.405073 | 2.6212 | 0.789757 | 0.7929437 | 2.1504 | 40.4591
4235 | 5.91 | 5 | 22.2755 | 42 | 5.5784 | 5.566904 | 31.12 | 0.40752 | 2.6225 | 0.7896497 | 0.7961342 | 2.164 | 40.4569
4236 | 5.911389 | 5 | 22.2824 | 43 | 5.5881 | 5.568869 | 31.23 | 0.405745 | 2.6239 | 0.7895423 | 0.7998002 | 2.1774 | 40.4573
4237 | 5.912778 | 5 | 22.2894 | 42 | 5.5732 | 5.57079 | 31.06 | 0.407077 | 2.6241 | 0.7894355 | 0.803464 | 2.1905 | 40.4557
4238 | 5.914167 | 5 | 22.2963 | 42 | 5.5862 | 5.572731 | 31.21 | 0.407742 | 2.6254 | 0.7893288 | 0.8071262 | 2.2034 | 40.4547
4239 | 5.915556 | 5 | 22.3033 | 42 | 5.5888 | 5.574698 | 31.23 | 0.40752 | 2.6215 | 0.7892212 | 0.810289 | 2.2159 | 40.454
4240 | 5.916944 | 5 | 22.3102 | 42 | 5.5732 | 5.576565 | 31.06 | 0.405214 | 2.6214 | 0.7891141 | 0.8139345 | 2.2281 | 40.4547
4241 | 5.918333 | 5 | 22.3172 | 42 | 5.5608 | 5.578412 | 30.92 | 0.404374 | 2.6204 | 0.7890061 | 0.8175764 | 2.24 | 40.4545
4242 | 5.919722 | 5 | 22.3241 | 42 | 5.594 | 5.580256 | 31.29 | 0.408801 | 2.6211 | 0.7888978 | 0.8212182 | 2.2516 | 40.4511
4243 | 5.921111 | 5 | 22.3311 | 42 | 5.5888 | 5.582043 | 31.23 | 0.409812 | 2.6213 | 0.7887889 | 0.8243515 | 2.2629 | 40.4498
4244 | 5.9225 | 5 | 22.338 | 42 | 5.5719 | 5.58388 | 31.05 | 0.405326 | 2.6197 | 0.7886802 | 0.8279818 | 2.2739 | 40.4517
4245 | 5.923889 | 5 | 22.3449 | 42 | 5.5823 | 5.585702 | 31.16 | 0.407301 | 2.6187 | 0.7885703 | 0.8316074 | 2.2846 | 40.4499
4246 | 5.925278 | 5 | 22.3519 | 42 | 5.5647 | 5.587427 | 30.97 | 0.405596 | 2.6163 | 0.7884599 | 0.8352253 | 2.2951 | 40.4501
4247 | 5.926667 | 5 | 22.3588 | 42 | 5.5751 | 5.589233 | 31.08 | 0.406073 | 2.6148 | 0.7883494 | 0.8383197 | 2.3052 | 40.4491
4248 | 5.928056 | 5 | 22.3658 | 43 | 5.6018 | 5.591017 | 31.38 | 0.407511 | 2.6149 | 0.7882383 | 0.8419262 | 2.315 | 40.4475
4249 | 5.929444 | 5 | 22.3727 | 42 | 5.5894 | 5.592662 | 31.24 | 0.408327 | 2.6135 | 0.7881272 | 0.845527 | 2.3246 | 40.4464
4250 | 5.930833 | 5 | 22.3797 | 42 | 5.5816 | 5.594345 | 31.15 | 0.408687 | 2.6111 | 0.788015 | 0.8491217 | 2.3339 | 40.4454
4251 | 5.932222 | 5 | 22.3866 | 42 | 5.592 | 5.595975 | 31.27 | 0.409045 | 2.6092 | 0.7879027 | 0.852178 | 2.3429 | 40.4445
4252 | 5.933611 | 5 | 22.3936 | 42 | 5.5972 | 5.597673 | 31.33 | 0.410949 | 2.608 | 0.7877904 | 0.8557579 | 2.3516 | 40.4426
4253 | 5.935 | 5 | 22.4005 | 42 | 5.5647 | 5.599272 | 30.97 | 0.407254 | 2.6039 | 0.787678 | 0.859329 | 2.3601 | 40.4441
4254 | 5.936389 | 5 | 22.4074 | 42 | 5.5855 | 5.600939 | 31.2 | 0.408329 | 2.6018 | 0.7875654 | 0.8628921 | 2.3681 | 40.4428
4255 | 5.937778 | 5 | 22.4144 | 42 | 5.5979 | 5.602491 | 31.34 | 0.410792 | 2.5958 | 0.7874528 | 0.865896 | 2.3757 | 40.4406
4256 | 5.939167 | 5 | 22.4213 | 42 | 5.594 | 5.604069 | 31.29 | 0.410546 | 2.594 | 0.7873403 | 0.8694353 | 2.383 | 40.44
4257 | 5.940556 | 5 | 22.4283 | 42 | 5.5972 | 5.605702 | 31.33 | 0.412631 | 2.5915 | 0.787227 | 0.872969 | 2.3901 | 40.438
4258 | 5.941944 | 5 | 22.4352 | 42 | 5.5959 | 5.607333 | 31.31 | 0.412591 | 2.589 | 0.7871136 | 0.8764945 | 2.397 | 40.4373
4259 | 5.943333 | 5 | 22.4422 | 42 | 5.5907 | 5.608881 | 31.26 | 0.410483 | 2.5856 | 0.7869993 | 0.8794519 | 2.4035 | 40.4378
4260 | 5.944722 | 5 | 22.4491 | 42 | 5.6024 | 5.610446 | 31.39 | 0.412312 | 2.583 | 0.7868855 | 0.8829573 | 2.4097 | 40.436
4261 | 5.946111 | 5 | 22.4561 | 42 | 5.5927 | 5.612018 | 31.28 | 0.409881 | 2.5793 | 0.7867708 | 0.8864535 | 2.4156 | 40.4367
4262 | 5.9475 | 5 | 22.463 | 42 | 5.5894 | 5.613487 | 31.24 | 0.411523 | 2.5754 | 0.7866556 | 0.8899396 | 2.4214 | 40.4351
4263 | 5.948889 | 5 | 22.4699 | 42 | 5.6043 | 5.615024 | 31.41 | 0.413251 | 2.5716 | 0.7865397 | 0.8928441 | 2.4268 | 40.4333
4264 | 5.950278 | 5 | 22.4769 | 41 | 5.5979 | 5.616559 | 31.34 | 0.411602 | 2.5679 | 0.7864242 | 0.8963073 | 2.4319 | 40.4336
4265 | 5.951667 | 5 | 22.4839 | 42 | 5.603 | 5.618033 | 31.39 | 0.414059 | 2.5645 | 0.7863082 | 0.8997617 | 2.4368 | 40.4314
4266 | 5.953333 | 5 | 22.4908 | 41 | 5.6115 | 5.619363 | 31.49 | 0.413956 | 2.5611 | 0.7861919 | 0.9032056 | 2.4413 | 40.4311
4267 | 5.954722 | 5 | 22.4977 | 42 | 5.6056 | 5.622048 | 31.42 | 0.413491 | 2.557 | 0.7860755 | 0.906058 | 2.4455 | 40.4307
4268 | 5.956111 | 5 | 22.5047 | 42 | 5.5953 | 5.62343 | 31.31 | 0.41316 | 2.5523 | 0.785959 | 0.9094765 | 2.4493 | 40.4301
4269 | 5.9575 | 5 | 22.5117 | 42 | 5.5972 | 5.624846 | 31.33 | 0.413039 | 2.5471 | 0.7858419 | 0.9128822 | 2.453 | 40.4295
4270 | 5.958889 | 5 | 22.5186 | 42 | 5.6289 | 5.626282 | 31.68 | 0.417901 | 2.5442 | 0.7857232 | 0.916279 | 2.4565 | 40.4259
4271 | 5.960278 | 5 | 22.5255 | 41 | 5.6269 | 5.627624 | 31.66 | 0.417207 | 2.5389 | 0.7856041 | 0.919073 | 2.4596 | 40.4256
4272 | 5.961667 | 5 | 22.5325 | 42 | 5.6128 | 5.628877 | 31.5 | 0.416329 | 2.5346 | 0.7854851 | 0.922443 | 2.4625 | 40.4254
4273 | 5.963056 | 5 | 22.5394 | 41 | 5.5959 | 5.630197 | 31.31 | 0.414135 | 2.5291 | 0.7853661 | 0.9257996 | 2.4652 | 40.426
4274 | 5.964444 | 5 | 22.5464 | 42 | 5.6018 | 5.631495 | 31.38 | 0.414054 | 2.5238 | 0.7852472 | 0.9291428 | 2.4678 | 40.4253
4275 | 5.965833 | 5 | 22.5533 | 42 | 5.6211 | 5.632776 | 31.6 | 0.416761 | 2.5198 | 0.7851279 | 0.931877 | 2.4699 | 40.423
4276 | 5.967222 | 5 | 22.5603 | 42 | 5.614 | 5.634049 | 31.52 | 0.415213 | 2.515 | 0.7850082 | 0.9351951 | 2.4718 | 40.4231
4277 | 5.968611 | 5 | 22.5672 | 42 | 5.6282 | 5.635287 | 31.68 | 0.418106 | 2.5102 | 0.7848881 | 0.9385029 | 2.4736 | 40.4207
4278 | 5.97 | 5 | 22.5742 | 43 | 5.614 | 5.636554 | 31.52 | 0.412697 | 2.5051 | 0.784769 | 0.9417972 | 2.4752 | 40.4232
4279 | 5.971389 | 5 | 22.5811 | 42 | 5.6192 | 5.637829 | 31.58 | 0.417681 | 2.4997 | 0.7846503 | 0.9444689 | 2.4764 | 40.4195
4280 | 5.972778 | 5 | 22.588 | 41 | 5.6224 | 5.638995 | 31.61 | 0.416817 | 2.4946 | 0.7845319 | 0.9477351 | 2.4775 | 40.4193
4281 | 5.974167 | 5 | 22.595 | 42 | 5.6211 | 5.641517 | 31.6 | 0.41745 | 2.4896 | 0.7844122 | 0.9509896 | 2.4783 | 40.4182
4282 | 5.975556 | 5 | 22.6019 | 42 | 5.6269 | 5.642718 | 31.66 | 0.418742 | 2.484 | 0.7842928 | 0.9542311 | 2.479 | 40.4167
4283 | 5.976944 | 5 | 22.6089 | 40 | 5.6166 | 5.643827 | 31.55 | 0.416133 | 2.478 | 0.784173 | 0.9568373 | 2.4794 | 40.4175
4284 | 5.978333 | 5 | 22.6158 | 43 | 5.6379 | 5.645022 | 31.79 | 0.418086 | 2.4738 | 0.7840529 | 0.9600514 | 2.4795 | 40.4157
4285 | 5.979722 | 5 | 22.6228 | 42 | 5.634 | 5.646156 | 31.74 | 0.419614 | 2.4693 | 0.7839327 | 0.9632534 | 2.4795 | 40.414
4286 | 5.981111 | 5 | 22.6297 | 43 | 5.6334 | 5.647225 | 31.74 | 0.418905 | 2.4643 | 0.7838135 | 0.9664425 | 2.4793 | 40.4138
4287 | 5.9825 | 5 | 22.6367 | 42 | 5.6211 | 5.648269 | 31.6 | 0.41726 | 2.4568 | 0.7836931 | 0.9689872 | 2.4788 | 40.414
4288 | 5.983889 | 5 | 22.6436 | 42 | 5.6186 | 5.6506 | 31.57 | 0.41616 | 2.4505 | 0.7835729 | 0.9721421 | 2.4781 | 40.4139
4289 | 5.985278 | 5 | 22.6505 | 42 | 5.6244 | 5.65163 | 31.63 | 0.41762 | 2.4443 | 0.7834517 | 0.9752825725 | 2.4772 | 40.4124
4290 | 5.986667 | 5 | 22.6575 | 42 | 5.625 | 5.65261 | 31.64 | 0.417418 | 2.4376 | 0.7833304 | 0.9784084 | 2.4762 | 40.4117
4291 | 5.988056 | 5 | 22.6644 | 41 | 5.634 | 5.653648 | 31.74 | 0.420143 | 2.4317 | 0.7832088 | 0.9808823 | 2.4749 | 40.4094
4292 | 5.989444 | 5 | 22.6714 | 42 | 5.6308 | 5.654601 | 31.71 | 0.420855 | 2.4256 | 0.7830884 | 0.9839776 | 2.4734 | 40.4083
4293 | 5.990833 | 5 | 22.6783 | 43 | 5.634 | 5.655577 | 31.74 | 0.418126 | 2.4196 | 0.7829685 | 0.9870587 | 2.4717 | 40.4092
4294 | 5.992222 | 5 | 22.6853 | 41 | 5.634 | 5.656492 | 31.74 | 0.422244 | 2.4131 | 0.7828476 | 0.9901253 | 2.4699 | 40.406
4295 | 5.993611 | 5 | 22.6922 | 42 | 5.6373 | 5.657451 | 31.78 | 0.421347 | 2.4067 | 0.782726 | 0.9925297 | 2.4678 | 40.4058
4296 | 5.995 | 5 | 22.6992 | 41 | 5.6418 | 5.658372 | 31.83 | 0.421152 | 2.4002 | 0.7826042 | 0.9955641 | 2.4655 | 40.4052
4297 | 5.996389 | 5 | 22.7061 | 42 | 5.6469 | 5.659258 | 31.89 | 0.422877 | 2.3942 | 0.782483 | 0.9985841 | 2.4629 | 40.4035
4298 | 5.997778 | 5 | 22.713 | 42 | 5.6373 | 5.660138 | 31.78 | 0.421996 | 2.3874 | 0.7823626 | 1.001587 | 2.4601 | 40.4033
4299 | 5.999167 | 5 | 22.72 | 43 | 5.6379 | 5.660985 | 31.79 | 0.421128 | 2.3803 | 0.7822411 | 1.003922 | 2.457 | 40.4031
4300 | 6.000556 | 5 | 22.7269 | 42 | 5.6315 | 5.661809 | 31.71 | 0.420776 | 2.3722 | 0.782119 | 1.006889 | 2.4538 | 40.4026
4301 | 6.001944 | 5 | 22.7339 | 42 | 5.6269 | 5.662606 | 31.66 | 0.419254 | 2.3644 | 0.7819962 | 1.009838 | 2.4503 | 40.4027
4302 | 6.003333 | 5 | 22.7408 | 42 | 5.636 | 5.663379 | 31.76 | 0.421053 | 2.3571 | 0.7818733 | 1.012771 | 2.4468 | 40.401
4303 | 6.004722 | 5 | 22.7478 | 42 | 5.636 | 5.664162 | 31.76 | 0.423423 | 2.3492 | 0.7817497 | 1.015026 | 2.443 | 40.3988
4304 | 6.006111 | 5 | 22.7547 | 42 | 5.652 | 5.664927 | 31.95 | 0.424648 | 2.3428 | 0.7816271 | 1.017924 | 2.439 | 40.3974
4305 | 6.0075 | 5 | 22.7617 | 42 | 5.6507 | 5.665628 | 31.93 | 0.425001 | 2.3356 | 0.7815041 | 1.020806 | 2.4348 | 40.3964
4306 | 6.008889 | 5 | 22.7686 | 42 | 5.6514 | 5.666252 | 31.94 | 0.423876 | 2.3287 | 0.7813812 | 1.023671 | 2.4306 | 40.3964
4307 | 6.010278 | 5 | 22.7755 | 42 | 5.6501 | 5.66691 | 31.92 | 0.421714 | 2.321 | 0.7812585 | 1.025854 | 2.426 | 40.397
4308 | 6.011667 | 5 | 22.7825 | 42 | 5.6578 | 5.66756 | 32.01 | 0.423907 | 2.3135 | 0.7811348 | 1.028684 | 2.4213 | 40.3949
4309 | 6.013056 | 5 | 22.7894 | 42 | 5.6719 | 5.668166 | 32.17 | 0.423229 | 2.3076 | 0.7810109 | 1.0315 | 2.4165 | 40.3946
4310 | 6.014722 | 5 | 22.7964 | 41 | 5.6405 | 5.668751 | 31.81 | 0.420735 | 2.2988 | 0.7808865 | 1.034297 | 2.4113 | 40.3957
4311 | 6.016111 | 5 | 22.8033 | 42 | 5.6597 | 5.669284 | 32.03 | 0.426466 | 2.2908 | 0.7807631 | 1.036403 | 2.4059 | 40.3916
4312 | 6.0175 | 5 | 22.8103 | 43 | 5.6469 | 5.669819 | 31.89 | 0.421892 | 2.2804 | 0.7806396 | 1.039158 | 2.4003 | 40.3936
4313 | 6.018889 | 5 | 22.8172 | 42 | 5.6482 | 5.670304 | 31.9 | 0.423932 | 2.2715 | 0.7805152 | 1.041892 | 2.3946 | 40.3917
4314 | 6.020278 | 5 | 22.8242 | 42 | 5.6572 | 5.670822 | 32 | 0.425445 | 2.2634 | 0.7803912 | 1.044609 | 2.3888 | 40.3901
4315 | 6.021667 | 5 | 22.8311 | 42 | 5.6578 | 5.671296 | 32.01 | 0.424434 | 2.255 | 0.7802668 | 1.04663 | 2.3827 | 40.39
4316 | 6.023056 | 5 | 22.8381 | 42 | 5.661 | 5.671728 | 32.05 | 0.425286 | 2.2461 | 0.780143 | 1.049307 | 2.3764 | 40.3887
4317 | 6.024444 | 5 | 22.845 | 41 | 5.6379 | 5.672109 | 31.79 | 0.421917 | 2.2361 | 0.7800194 | 1.051962 | 2.3701 | 40.39
4318 | 6.025833 | 5 | 22.852 | 42 | 5.6495 | 5.672412 | 31.92 | 0.423229 | 2.2266 | 0.7798952 | 1.054597 | 2.3636 | 40.3885
4319 | 6.027222 | 5 | 22.8589 | 41 | 5.6043 | 5.672845 | 31.41 | 0.421354 | 2.2161 | 0.7797707 | 1.056526 | 2.3569 | 40.3889
4320 | 6.028611 | 5 | 22.8658 | 42 | 5.6495 | 5.674522 | 31.92 | 0.42519 | 2.2064 | 0.7796456 | 1.059116 | 2.3501 | 40.3859
4321 | 6.03 | 5 | 22.8728 | 42 | 5.6642 | 5.674846 | 32.08 | 0.428123 | 2.1976 | 0.7795197 | 1.061687 | 2.3431 | 40.3834
4322 | 6.031389 | 5 | 22.8797 | 43 | 5.652 | 5.675352 | 31.95 | 0.425742 | 2.1876 | 0.7793948 | 1.064238 | 2.336 | 40.3841
4323 | 6.032778 | 5 | 22.8867 | 42 | 5.6744 | 5.675683 | 32.2 | 0.429906 | 2.1792 | 0.7792695 | 1.066079 | 2.3287 | 40.3809
4324 | 6.034167 | 5 | 22.8936 | 42 | 5.6636 | 5.675992 | 32.08 | 0.428671 | 2.1704 | 0.7791442 | 1.068591 | 2.3212 | 40.381
4325 | 6.035556 | 5 | 22.9006 | 43 | 5.6636 | 5.676249 | 32.08 | 0.423791 | 2.1614 | 0.7790182 | 1.071083 | 2.3137 | 40.3831
4326 | 6.036944 | 5 | 22.9075 | 42 | 5.6584 | 5.676509 | 32.02 | 0.428747 | 2.152 | 0.7788928 | 1.073554 | 2.3061 | 40.3795
4327 | 6.038333 | 5 | 22.9145 | 42 | 5.6764 | 5.678112 | 32.22 | 0.42991 | 2.1439 | 0.7787671 | 1.075313 | 2.2982 | 40.378
4328 | 6.039722 | 5 | 22.9214 | 42 | 5.6661 | 5.678229 | 32.11 | 0.429482 | 2.1341 | 0.7786411 | 1.077744 | 2.2901 | 40.3776
4329 | 6.041111 | 5 | 22.9283 | 42 | 5.6789 | 5.678409 | 32.25 | 0.430113 | 2.1243 | 0.7785151 | 1.080154 | 2.282 | 40.3765
4330 | 6.0425 | 5 | 22.9353 | 42 | 5.6642 | 5.679854 | 32.08 | 0.428522 | 2.1145 | 0.7783886 | 1.082541 | 2.2738 | 40.3767
4331 | 6.043889 | 5 | 22.9422 | 42 | 5.6636 | 5.679955 | 32.08 | 0.429656 | 2.1047 | 0.7782597 | 1.084212 | 2.2653 | 40.3753
4332 | 6.045278 | 5 | 22.9492 | 41 | 5.6674 | 5.680079 | 32.12 | 0.42924 | 2.0949 | 0.7781301 | 1.086557 | 2.2567 | 40.3749
4333 | 6.046667 | 5 | 22.9561 | 41 | 5.6584 | 5.680126 | 32.02 | 0.427526 | 2.0835 | 0.7780013 | 1.088876 | 2.248 | 40.3752
4334 | 6.048056 | 5 | 22.9631 | 42 | 5.6649 | 5.680135 | 32.09 | 0.429966 | 2.0724 | 0.7778721 | 1.091171 | 2.2393 | 40.373
4335 | 6.049444 | 5 | 22.97 | 42 | 5.6821 | 5.681562 | 32.29 | 0.43197 | 2.0678 | 0.7777432 | 1.092759 | 2.2303 | 40.3711
4336 | 6.050833 | 5 | 22.977 | 42 | 5.6776 | 5.681556 | 32.24 | 0.430957 | 2.0575 | 0.7776146 | 1.095021 | 2.2211 | 40.3709
4337 | 6.052222 | 5 | 22.9839 | 41 | 5.6661 | 5.681559 | 32.11 | 0.428894 | 2.0467 | 0.7774861 | 1.097261 | 2.2119 | 40.3715
4338 | 6.053611 | 5 | 22.9909 | 42 | 5.6629 | 5.681561 | 32.07 | 0.429417 | 2.0355 | 0.7773581 | 1.099477 | 2.2026 | 40.3704
4339 | 6.055 | 5 | 22.9978 | 42 | 5.6827 | 5.681545 | 32.29 | 0.432566 | 2.0257 | 0.7772302 | 1.10097 | 2.1931 | 40.3679
4340 | 6.056389 | 5 | 23.0048 | 43 | 5.6776 | 5.681399 | 32.24 | 0.431504 | 2.0153 | 0.777102 | 1.103143 | 2.1834 | 40.3677
4341 | 6.057778 | 5 | 23.0117 | 42 | 5.6879 | 5.681267 | 32.35 | 0.432168 | 2.0054 | 0.7769739 | 1.105294 | 2.1737 | 40.3666
4342 | 6.059167 | 5 | 23.0186 | 42 | 5.6783 | 5.681119 | 32.24 | 0.429766 | 1.9947 | 0.7768465 | 1.107422 | 2.164 | 40.3674
4343 | 6.060556 | 5 | 23.0256 | 43 | 5.693 | 5.682261 | 32.41 | 0.432844 | 1.9848 | 0.7767238 | 1.108825 | 2.1539 | 40.3648
4344 | 6.061944 | 5 | 23.0325 | 43 | 5.6757 | 5.683471 | 32.21 | 0.431547 | 1.9744 | 0.7766005 | 1.11091 | 2.1436 | 40.3649
4345 | 6.063333 | 5 | 23.0395 | 43 | 5.6815 | 5.6833 | 32.28 | 0.432175 | 1.9641 | 0.7764765 | 1.112974 | 2.1332 | 40.3638
4346 | 6.064722 | 5 | 23.0464 | 41 | 5.6961 | 5.68453 | 32.45 | 0.434039 | 1.9539 | 0.776352 | 1.115015 | 2.1228 | 40.3619
4347 | 6.066111 | 5 | 23.0534 | 42 | 5.6872 | 5.684332 | 32.34 | 0.433843 | 1.9432 | 0.7762272 | 1.116328 | 2.1122 | 40.3613
4348 | 6.0675 | 5 | 23.0603 | 43 | 5.6668 | 5.684115 | 32.11 | 0.429948 | 1.9303 | 0.7761022 | 1.11832 | 2.1013 | 40.3629
4349 | 6.068889 | 5 | 23.0673 | 43 | 5.6853 | 5.683838 | 32.32 | 0.435083 | 1.9187 | 0.7759766 | 1.120287 | 2.0905 | 40.3591
4350 | 6.070278 | 5 | 23.0742 | 43 | 5.6872 | 5.684883 | 32.34 | 0.436694 | 1.908 | 0.7758505 | 1.122231 | 2.0796 | 40.3575
4351 | 6.071667 | 5 | 23.0811 | 43 | 5.6859 | 5.684643 | 32.33 | 0.433415 | 1.9026 | 0.7757248 | 1.123457 | 2.0685 | 40.3587
4352 | 6.073056 | 5 | 23.0881 | 43 | 5.6815 | 5.68574 | 32.28 | 0.434105 | 1.8913 | 0.7755991 | 1.125364 | 2.0572 | 40.3576
4353 | 6.074444 | 5 | 23.095 | 43 | 5.6789 | 5.685383 | 32.25 | 0.433693 | 1.8795 | 0.7754731 | 1.127248 | 2.0459 | 40.3571
4354 | 6.075833 | 5 | 23.102 | 43 | 5.6923 | 5.686379 | 32.4 | 0.435655 | 1.8686 | 0.7753467 | 1.129108 | 2.0345 | 40.3552
4355 | 6.0775 | 5 | 23.1089 | 43 | 5.698 | 5.687421 | 32.47 | 0.438256 | 1.8573 | 0.7752208 | 1.130237 | 2.0228 | 40.3534
4356 | 6.078889 | 5 | 23.1159 | 41 | 5.6961 | 5.688457 | 32.45 | 0.437262 | 1.8461 | 0.7750939 | 1.13205 | 2.0109 | 40.3532
4357 | 6.080278 | 5 | 23.1228 | 42 | 5.6891 | 5.689542 | 32.37 | 0.433967 | 1.8349 | 0.7749675 | 1.13384 | 1.999 | 40.3545
4358 | 6.081667 | 5 | 23.1298 | 43 | 5.7006 | 5.690597 | 32.5 | 0.437384 | 1.8233 | 0.7748415 | 1.135607 | 1.987 | 40.3517
4359 | 6.083056 | 5 | 23.1367 | 43 | 5.6961 | 5.691581 | 32.45 | 0.436775 | 1.8127 | 0.7747163 | 1.136641 | 1.9749 | 40.3513
4360 | 6.084444 | 5 | 23.1436 | 42 | 5.6917 | 5.692634 | 32.4 | 0.436672 | 1.8009 | 0.774592 | 1.138361 | 1.9626 | 40.3507
4361 | 6.085833 | 5 | 23.1506 | 41 | 5.7006 | 5.693679 | 32.5 | 0.438927 | 1.7893 | 0.774468 | 1.140058 | 1.9503 | 40.3486
4362 | 6.087222 | 5 | 23.1575 | 43 | 5.6961 | 5.694755 | 32.45 | 0.438283 | 1.7774 | 0.7743445 | 1.14173 | 1.938 | 40.3483
4363 | 6.088611 | 5 | 23.1645 | 43 | 5.6815 | 5.695796 | 32.28 | 0.433987 | 1.7644 | 0.7742213 | 1.142663 | 1.9255 | 40.3501
4364 | 6.09 | 5 | 23.1714 | 43 | 5.6987 | 5.695429 | 32.47 | 0.439887 | 1.7519 | 0.7740975 | 1.144283 | 1.9128 | 40.3459
4365 | 6.091389 | 5 | 23.1784 | 43 | 5.6879 | 5.69503 | 32.35 | 0.435779 | 1.739 | 0.7739747 | 1.145877 | 1.9001 | 40.3476
4366 | 6.092778 | 5 | 23.1853 | 43 | 5.6987 | 5.696033 | 32.47 | 0.4395 | 1.7267 | 0.7738518 | 1.147446 | 1.8874 | 40.3447
4367 | 6.094167 | 5 | 23.1923 | 43 | 5.6949 | 5.69714 | 32.43 | 0.437133 | 1.7225 | 0.7737293 | 1.148291 | 1.8745 | 40.3454
4368 | 6.095556 | 5 | 23.1992 | 43 | 5.6847 | 5.698121 | 32.32 | 0.437072 | 1.7091 | 0.773607 | 1.149824 | 1.8615 | 40.3447
4369 | 6.096944 | 5 | 23.2061 | 43 | 5.7038 | 5.697702 | 32.53 | 0.439469 | 1.6971 | 0.7734844 | 1.151331 | 1.8484 | 40.3426
4370 | 6.098333 | 5 | 23.2131 | 43 | 5.6815 | 5.698646 | 32.28 | 0.434868 | 1.6834 | 0.7733619 | 1.152811 | 1.8354 | 40.3446
4371 | 6.099722 | 5 | 23.22 | 43 | 5.6961 | 5.699602 | 32.45 | 0.439029 | 1.6712 | 0.7732392 | 1.153552 | 1.8221 | 40.3414
4372 | 6.101111 | 5 | 23.227 | 42 | 5.7 | 5.699153 | 32.49 | 0.438711 | 1.6585 | 0.7731164 | 1.154982 | 1.8087 | 40.3408
4373 | 6.1025 | 5 | 23.2339 | 41 | 5.7006 | 5.700097 | 32.5 | 0.439114 | 1.6458 | 0.7729945 | 1.156386 | 1.7954 | 40.3399
4374 | 6.103889 | 5 | 23.2409 | 43 | 5.7 | 5.700997 | 32.49 | 0.438844 | 1.6337 | 0.772873 | 1.157766 | 1.782 | 40.3393
4375 | 6.105278 | 5 | 23.2478 | 43 | 5.7069 | 5.701901 | 32.57 | 0.441206 | 1.6213 | 0.7727516 | 1.158405 | 1.7684 | 40.3372
4376 | 6.106667 | 5 | 23.2548 | 42 | 5.7114 | 5.7028 | 32.62 | 0.441725 | 1.6091 | 0.7726295 | 1.159736 | 1.7547 | 40.3362
4377 | 6.108056 | 5 | 23.2617 | 43 | 5.6993 | 5.703658 | 32.48 | 0.437488 | 1.5961 | 0.7725081 | 1.16104 | 1.7409 | 40.338
4378 | 6.109444 | 5 | 23.2686 | 42 | 5.7076 | 5.704552 | 32.58 | 0.440639 | 1.583 | 0.7723874 | 1.162317 | 1.7272 | 40.3354
4379 | 6.110833 | 5 | 23.2756 | 41 | 5.698 | 5.705432 | 32.47 | 0.440309 | 1.5698 | 0.7722676 | 1.162854 | 1.7133 | 40.3349
4380 | 6.112222 | 5 | 23.2825 | 43 | 5.7082 | 5.706331 | 32.58 | 0.441851 | 1.5568 | 0.772148 | 1.164079 | 1.6992 | 40.3333
4381 | 6.113611 | 5 | 23.2895 | 42 | 5.7025 | 5.707254 | 32.52 | 0.440436 | 1.5436 | 0.7720278 | 1.165278 | 1.6852 | 40.3334
4382 | 6.115 | 5 | 23.2964 | 43 | 5.6961 | 5.708136 | 32.45 | 0.441246 | 1.5294 | 0.7719073 | 1.166448 | 1.6711 | 40.3322
4383 | 6.116389 | 5 | 23.3034 | 43 | 5.7108 | 5.709044 | 32.61 | 0.443834 | 1.527 | 0.7717869 | 1.166898 | 1.6569 | 40.3299
4384 | 6.117778 | 5 | 23.3103 | 43 | 5.7114 | 5.709951 | 32.62 | 0.443261 | 1.5139 | 0.7716667 | 1.168037 | 1.6425 | 40.3295
4385 | 6.119167 | 5 | 23.3173 | 43 | 5.7082 | 5.710893 | 32.58 | 0.442234 | 1.501 | 0.7715453 | 1.169149 | 1.6282 | 40.3294
4386 | 6.120556 | 5 | 23.3242 | 43 | 5.7063 | 5.710371 | 32.56 | 0.442407 | 1.4871 | 0.7714242 | 1.170235 | 1.6138 | 40.3286
4387 | 6.121944 | 5 | 23.3311 | 42 | 5.6955 | 5.711214 | 32.44 | 0.439894 | 1.4727 | 0.771302 | 1.170578 | 1.5992 | 40.3294
4388 | 6.123333 | 5 | 23.3381 | 43 | 5.719 | 5.712145 | 32.71 | 0.445601 | 1.4602 | 0.7711798 | 1.17161 | 1.5844 | 40.3253
4389 | 6.124722 | 5 | 23.345 | 43 | 5.7177 | 5.712999 | 32.69 | 0.442046 | 1.4473 | 0.7710562 | 1.172617 | 1.5696 | 40.3267
4390 | 6.126111 | 5 | 23.352 | 43 | 5.7114 | 5.71384 | 32.62 | 0.442729 | 1.4331 | 0.7709324 | 1.173595 | 1.5548 | 40.3255
4391 | 6.1275 | 5 | 23.3589 | 43 | 5.7152 | 5.71471 | 32.66 | 0.44444 | 1.4196 | 0.7708088 | 1.173835 | 1.5399 | 40.3238
4392 | 6.128889 | 5 | 23.3659 | 42 | 5.7069 | 5.715599 | 32.57 | 0.443006 | 1.4063 | 0.7706846 | 1.17476 | 1.5248 | 40.3239
4393 | 6.130278 | 5 | 23.3728 | 43 | 5.7146 | 5.716705 | 32.66 | 0.44206 | 1.3924 | 0.7705603 | 1.175659 | 1.5098 | 40.3238
4394 | 6.131667 | 5 | 23.3798 | 43 | 5.7171 | 5.717512 | 32.69 | 0.443537 | 1.3792 | 0.7704352 | 1.176532 | 1.4947 | 40.3222
4395 | 6.133056 | 5 | 23.3867 | 43 | 5.7203 | 5.718382 | 32.72 | 0.444041 | 1.3657 | 0.7703102 | 1.176666 | 1.4795 | 40.3212
4396 | 6.134444 | 5 | 23.3937 | 42 | 5.7215 | 5.719267 | 32.74 | 0.445649 | 1.3521 | 0.7701852 | 1.177486 | 1.4641 | 40.3195
4397 | 6.135833 | 5 | 23.4006 | 43 | 5.7285 | 5.720096 | 32.82 | 0.446735 | 1.3389 | 0.7700604 | 1.17828 | 1.4488 | 40.3181
4398 | 6.137222 | 5 | 23.4076 | 43 | 5.7114 | 5.720925 | 32.62 | 0.443273 | 1.3244 | 0.7699354 | 1.179045 | 1.4334 | 40.3194
4399 | 6.138889 | 5 | 23.4145 | 42 | 5.7146 | 5.721773 | 32.66 | 0.445543 | 1.3226 | 0.7698102 | 1.179097 | 1.4178 | 40.3178
4400 | 6.140278 | 5 | 23.4215 | 43 | 5.7184 | 5.722663 | 32.7 | 0.444783 | 1.3084 | 0.7696842 | 1.17983 | 1.402 | 40.3175
4401 | 6.141667 | 5 | 23.4284 | 43 | 5.7031 | 5.723555 | 32.53 | 0.443581 | 1.2938 | 0.7695578 | 1.180534 | 1.3863 | 40.3175
4402 | 6.143056 | 5 | 23.4354 | 43 | 5.7196 | 5.724426 | 32.71 | 0.444132 | 1.2794 | 0.769431 | 1.181209 | 1.3706 | 40.3164
4403 | 6.144444 | 5 | 23.4423 | 43 | 5.7158 | 5.7253 | 32.67 | 0.445789 | 1.265 | 0.7693043 | 1.181152 | 1.3547 | 40.3148
4404 | 6.145833 | 5 | 23.4492 | 43 | 5.7279 | 5.726114 | 32.81 | 0.446194 | 1.2519 | 0.7691779 | 1.181774 | 1.3387 | 40.3138
4405 | 6.147222 | 5 | 23.4562 | 43 | 5.7209 | 5.726987 | 32.73 | 0.446625 | 1.2383 | 0.7690497 | 1.182369 | 1.3227 | 40.3128
4406 | 6.148611 | 5 | 23.4631 | 43 | 5.731 | 5.727866 | 32.84 | 0.443599 | 1.2252 | 0.7689216 | 1.182936 | 1.3068 | 40.3139
4407 | 6.15 | 5 | 23.4701 | 43 | 5.7127 | 5.728712 | 32.63 | 0.443529 | 1.2107 | 0.768794 | 1.182779 | 1.2907 | 40.3132
4408 | 6.151389 | 5 | 23.477 | 42 | 5.7209 | 5.729547 | 32.73 | 0.445785 | 1.1959 | 0.7686664 | 1.183291 | 1.2745 | 40.3112
4409 | 6.152778 | 5 | 23.484 | 43 | 5.7266 | 5.730355 | 32.79 | 0.448862 | 1.1821 | 0.7685386 | 1.183775 | 1.2583 | 40.3086
4410 | 6.154167 | 5 | 23.4909 | 43 | 5.7291 | 5.731236 | 32.82 | 0.447935 | 1.1683 | 0.7684106 | 1.184232 | 1.2422 | 40.3085
4411 | 6.155556 | 5 | 23.4979 | 43 | 5.7273 | 5.732107 | 32.8 | 0.448977 | 1.1543 | 0.7682834 | 1.18397 | 1.2259 | 40.3071
4412 | 6.156944 | 5 | 23.5048 | 43 | 5.7273 | 5.732954 | 32.8 | 0.446719 | 1.1404 | 0.7681565 | 1.184374 | 1.2094 | 40.3077
4413 | 6.158333 | 5 | 23.5117 | 43 | 5.7177 | 5.733891 | 32.69 | 0.447282 | 1.126 | 0.7680297 | 1.184749 | 1.193 | 40.3067
4414 | 6.159722 | 5 | 23.5187 | 43 | 5.7336 | 5.734706 | 32.87 | 0.448954 | 1.1132 | 0.7679023 | 1.185099 | 1.1767 | 40.305
4415 | 6.161111 | 5 | 23.5256 | 42 | 5.7456 | 5.735582 | 33.01 | 0.450529 | 1.1131 | 0.7677749 | 1.184762 | 1.1601 | 40.3033
4416 | 6.1625 | 5 | 23.5326 | 43 | 5.7234 | 5.736465 | 32.76 | 0.446235 | 1.0995 | 0.767648 | 1.185085 | 1.1435 | 40.3052
4417 | 6.163889 | 5 | 23.5395 | 43 | 5.7355 | 5.737283 | 32.9 | 0.450133 | 1.0858 | 0.7675213 | 1.185381 | 1.1269 | 40.3021
4418 | 6.165278 | 5 | 23.5465 | 43 | 5.7234 | 5.738127 | 32.76 | 0.448434 | 1.0717 | 0.767395 | 1.185651 | 1.1104 | 40.3024
4419 | 6.166667 | 5 | 23.5534 | 42 | 5.7361 | 5.738901 | 32.9 | 0.449134 | 1.0586 | 0.7672691 | 1.185213 | 1.0937 | 40.3013
4420 | 6.168056 | 5 | 23.5604 | 43 | 5.7291 | 5.739754 | 32.82 | 0.448318 | 1.0451 | 0.7671433 | 1.185432 | 1.0769 | 40.301
4421 | 6.169444 | 5 | 23.5673 | 43 | 5.7361 | 5.740587 | 32.9 | 0.450817 | 1.0314 | 0.7670178 | 1.185625 | 1.0602 | 40.2989
4422 | 6.170833 | 5 | 23.5742 | 44 | 5.7329 | 5.741443 | 32.87 | 0.449666 | 1.0177 | 0.766892 | 1.185791 | 1.0435 | 40.2988
4423 | 6.172222 | 5 | 23.5812 | 43 | 5.7228 | 5.742245 | 32.75 | 0.448658 | 1.0029 | 0.7667665 | 1.185252 | 1.0267 | 40.2987
4424 | 6.173611 | 5 | 23.5881 | 42 | 5.7412 | 5.74304 | 32.96 | 0.450678 | 0.9892 | 0.7666413 | 1.185365 | 1.0097 | 40.2968
4425 | 6.175 | 5 | 23.5951 | 43 | 5.7601 | 5.743876 | 33.18 | 0.452842 | 0.9792 | 0.7665165 | 1.185457 | 0.9928 | 40.2948
4426 | 6.176389 | 5 | 23.602 | 43 | 5.7355 | 5.74465 | 32.9 | 0.45102 | 0.9656 | 0.7664041 | 1.185523 | 0.9759 | 40.2952
4427 | 6.177778 | 5 | 23.609 | 44 | 5.7348 | 5.745554 | 32.89 | 0.450239 | 0.9519 | 0.7662922 | 1.184893 | 0.959 | 40.2949
4428 | 6.179167 | 5 | 23.6159 | 43 | 5.7374 | 5.746365 | 32.92 | 0.450608 | 0.9384 | 0.7661806 | 1.184907 | 0.9419 | 40.294
4429 | 6.180556 | 5 | 23.6229 | 43 | 5.7487 | 5.747181 | 33.05 | 0.453996 | 0.9258 | 0.7660695 | 1.184898 | 0.9248 | 40.2912
4430 | 6.181944 | 5 | 23.6298 | 43 | 5.7431 | 5.748071 | 32.98 | 0.450241 | 0.9123 | 0.7659592 | 1.184861 | 0.9078 | 40.2927
4431 | 6.183333 | 5 | 23.6367 | 43 | 5.7569 | 5.748917 | 33.14 | 0.452375 | 0.9139 | 0.7658494 | 1.184165 | 0.8907 | 40.2908
4432 | 6.184722 | 5 | 23.6437 | 44 | 5.7336 | 5.749693 | 32.87 | 0.450324 | 0.8998 | 0.7657403 | 1.184105 | 0.8734 | 40.2913
4433 | 6.186111 | 5 | 23.6506 | 42 | 5.7456 | 5.750554 | 33.01 | 0.453888 | 0.8868 | 0.7656318 | 1.18402 | 0.8562 | 40.2884
4434 | 6.1875 | 5 | 23.6576 | 43 | 5.7298 | 5.751414 | 32.83 | 0.450522 | 0.8723 | 0.7655233 | 1.183907 | 0.8391 | 40.2897
4435 | 6.188889 | 5 | 23.6645 | 44 | 5.7367 | 5.752233 | 32.91 | 0.451342 | 0.8583 | 0.7654154 | 1.183112 | 0.8219 | 40.2885
4436 | 6.190278 | 5 | 23.6715 | 43 | 5.7279 | 5.752994 | 32.81 | 0.450763 | 0.8437 | 0.7653077 | 1.182946 | 0.8046 | 40.2881
4437 | 6.191667 | 5 | 23.6784 | 43 | 5.7475 | 5.7538 | 33.03 | 0.453913 | 0.8306 | 0.7652 | 1.182754 | 0.7873 | 40.2856
4438 | 6.193056 | 5 | 23.6854 | 43 | 5.7412 | 5.754603 | 32.96 | 0.45487 | 0.8173 | 0.7650928 | 1.182538 | 0.7701 | 40.2842
4439 | 6.194444 | 5 | 23.6923 | 43 | 5.7437 | 5.755496 | 32.99 | 0.45386 | 0.8039 | 0.7649855 | 1.181647 | 0.7528 | 40.2841
4440 | 6.195833 | 5 | 23.6992 | 43 | 5.7613 | 5.756291 | 33.19 | 0.457371 | 0.7919 | 0.7648787 | 1.181383 | 0.7354 | 40.2814
4441 | 6.197222 | 5 | 23.7062 | 43 | 5.7462 | 5.757177 | 33.02 | 0.455101 | 0.7791 | 0.7647725 | 1.181095 | 0.7181 | 40.282
4442 | 6.198611 | 5 | 23.7131 | 43 | 5.7576 | 5.758006 | 33.15 | 0.455638 | 0.767 | 0.7646658 | 1.180784 | 0.7008 | 40.281
4443 | 6.2 | 5 | 23.7201 | 43 | 5.7519 | 5.758882 | 33.08 | 0.45721 | 0.7542 | 0.7645597 | 1.179807 | 0.6835 | 40.2793
4444 | 6.201389 | 5 | 23.727 | 43 | 5.745 | 5.759703 | 33 | 0.453137 | 0.7408 | 0.7644536 | 1.179448 | 0.666 | 40.281
4445 | 6.203056 | 5 | 23.734 | 43 | 5.7544 | 5.760513 | 33.11 | 0.453378 | 0.7276 | 0.7643477 | 1.179063 | 0.6485 | 40.2805
4446 | 6.204444 | 5 | 23.7409 | 43 | 5.7494 | 5.761414 | 33.06 | 0.453458 | 0.7147 | 0.7642419 | 1.178654 | 0.6311 | 40.2798
4447 | 6.205833 | 5 | 23.7479 | 42 | 5.7475 | 5.762268 | 33.03 | 0.454038 | 0.7154 | 0.7641365 | 1.177612 | 0.6136 | 40.2787
4448 | 6.207222 | 5 | 23.7548 | 43 | 5.7361 | 5.763081 | 32.9 | 0.454435 | 0.7016 | 0.7640296 | 1.177179 | 0.596 | 40.2777
4449 | 6.208611 | 5 | 23.7618 | 43 | 5.7525 | 5.763885 | 33.09 | 0.455137 | 0.6883 | 0.7639224 | 1.176722 | 0.5785 | 40.2766
4450 | 6.21 | 5 | 23.7687 | 43 | 5.7468 | 5.764747 | 33.03 | 0.453055 | 0.6753 | 0.7638136 | 1.176241 | 0.5611 | 40.2771
4451 | 6.211389 | 5 | 23.7757 | 42 | 5.7538 | 5.765516 | 33.11 | 0.452858 | 0.6623 | 0.7637043 | 1.175106 | 0.5437 | 40.2765
4452 | 6.212778 | 5 | 23.7826 | 43 | 5.7683 | 5.766325 | 33.27 | 0.456798 | 0.6508 | 0.7635957 | 1.17458 | 0.5261 | 40.2735
4453 | 6.214167 | 5 | 23.7895 | 44 | 5.7557 | 5.767148 | 33.13 | 0.455674 | 0.6383 | 0.763486 | 1.17403 | 0.5086 | 40.2734
4454 | 6.215556 | 5 | 23.7965 | 43 | 5.7525 | 5.76797 | 33.09 | 0.454745 | 0.6256 | 0.7633769 | 1.173456 | 0.4912 | 40.2732
4455 | 6.216944 | 5 | 23.8034 | 44 | 5.7569 | 5.768799 | 33.14 | 0.453705 | 0.6132 | 0.7632687 | 1.172239 | 0.4737 | 40.2732
4456 | 6.218333 | 5 | 23.8104 | 43 | 5.7651 | 5.769608 | 33.24 | 0.457537 | 0.6015 | 0.7631615 | 1.171621 | 0.4562 | 40.2701
4457 | 6.219722 | 5 | 23.8173 | 43 | 5.7532 | 5.770461 | 33.1 | 0.4578 | 0.5882 | 0.7630549 | 1.170979 | 0.4387 | 40.2693
4458 | 6.221111 | 5 | 23.8243 | 43 | 5.7821 | 5.771279 | 33.43 | 0.459953 | 0.5774 | 0.7629476 | 1.170315 | 0.4213 | 40.2673
4459 | 6.2225 | 5 | 23.8312 | 43 | 5.7657 | 5.772139 | 33.24 | 0.456649 | 0.5651 | 0.7628405 | 1.169018 | 0.4039 | 40.2685
4460 | 6.223889 | 5 | 23.8382 | 43 | 5.7708 | 5.773005 | 33.3 | 0.459563 | 0.5534 | 0.7627345 | 1.168311 | 0.3864 | 40.2661
4461 | 6.225278 | 5 | 23.8451 | 43 | 5.7651 | 5.773791 | 33.24 | 0.457122 | 0.5408 | 0.7626283 | 1.16758 | 0.3689 | 40.2668
4462 | 6.226667 | 5 | 23.852 | 46 | 5.7752 | 5.77463 | 33.35 | 0.459015 | 0.5297 | 0.7625225 | 1.16683 | 0.3516 | 40.265
4463 | 6.228056 | 5 | 23.859 | 43 | 5.7607 | 5.775475 | 33.19 | 0.455772 | 0.5313 | 0.7624181 | 1.165478 | 0.3342 | 40.2662
4464 | 6.229444 | 5 | 23.8659 | 42 | 5.7771 | 5.776378 | 33.37 | 0.459882 | 0.5203 | 0.7623146 | 1.164712 | 0.3167 | 40.263
4465 | 6.230833 | 5 | 23.8729 | 43 | 5.7727 | 5.777183 | 33.32 | 0.45875 | 0.5088 | 0.7622115 | 1.163923 | 0.2994 | 40.263
4466 | 6.232222 | 5 | 23.8798 | 43 | 5.767 | 5.778022 | 33.26 | 0.458372 | 0.4968 | 0.7621084 | 1.163112 | 0.2821 | 40.2625
4467 | 6.233611 | 5 | 23.8868 | 43 | 5.7695 | 5.778832 | 33.29 | 0.460191 | 0.4852 | 0.7620054 | 1.161685 | 0.2648 | 40.2607
4468 | 6.235 | 5 | 23.8937 | 43 | 5.7833 | 5.779668 | 33.45 | 0.459651 | 0.4749 | 0.7619023 | 1.160836 | 0.2474 | 40.2603
4469 | 6.236389 | 5 | 23.9007 | 43 | 5.7777 | 5.780511 | 33.38 | 0.459729 | 0.4635 | 0.7617989 | 1.159965 | 0.2302 | 40.2595
4470 | 6.237778 | 5 | 23.9076 | 43 | 5.7758 | 5.781312 | 33.36 | 0.460484 | 0.4516 | 0.7616954 | 1.159073 | 0.213 | 40.2584
4471 | 6.239167 | 5 | 23.9145 | 44 | 5.7664 | 5.782127 | 33.25 | 0.458803 | 0.4399 | 0.7615914 | 1.157571 | 0.1958 | 40.2587
4472 | 6.240556 | 5 | 23.9215 | 43 | 5.7777 | 5.783003 | 33.38 | 0.460133 | 0.4283 | 0.7614863 | 1.156638 | 0.1786 | 40.2572
4473 | 6.241944 | 5 | 23.9284 | 43 | 5.7727 | 5.78377 | 33.32 | 0.458255 | 0.4172 | 0.761381 | 1.155683 | 0.1614 | 40.2576
4474 | 6.243333 | 5 | 23.9354 | 44 | 5.7764 | 5.784661 | 33.37 | 0.459655 | 0.4065 | 0.7612758 | 1.154708 | 0.1444 | 40.256
4475 | 6.244722 | 5 | 23.9423 | 43 | 5.7846 | 5.785462 | 33.46 | 0.462143 | 0.3964 | 0.7611707 | 1.153137 | 0.1273 | 40.2538
4476 | 6.246111 | 5 | 23.9493 | 43 | 5.762 | 5.78629 | 33.2 | 0.456084 | 0.3844 | 0.7610659 | 1.152124 | 0.1102 | 40.2567
4477 | 6.2475 | 5 | 23.9562 | 43 | 5.7821 | 5.787133 | 33.43 | 0.462276 | 0.374 | 0.7609608 | 1.15109 | 0.0932 | 40.2523
4478 | 6.248889 | 5 | 23.9632 | 44 | 5.7708 | 5.788007 | 33.3 | 0.460297 | 0.3625 | 0.7608547 | 1.150034 | 0.0763 | 40.2527
4479 | 6.250278 | 5 | 23.9701 | 43 | 5.7909 | 5.788882 | 33.53 | 0.464666 | 0.3662 | 0.7607486 | 1.14842 | 0.0594 | 40.2495
4480 | 6.251667 | 5 | 23.9771 | 43 | 5.7815 | 5.78975 | 33.43 | 0.460294 | 0.3554 | 0.7606425 | 1.147354 | 0.0425 | 40.2513
4481 | 6.253056 | 5 | 23.984 | 44 | 5.7727 | 5.790579 | 33.32 | 0.461926 | 0.3443 | 0.7605367 | 1.146266 | 0.0256 | 40.2496
4482 | 6.254444 | 5 | 23.9909 | 43 | 5.7708 | 5.791455 | 33.3 | 0.460943 | 0.3329 | 0.7604305 | 1.145158 | 0.009 | 40.2495
4483 | 6.255833 | 5 | 23.9979 | 44 | 5.8065 | 5.792259 | 33.72 | 0.466689 | 0.3239 | 0.7603245 | 1.143478 | -0.0077 | 40.2454
4484 | 6.257222 | 5 | 24.0048 | 44 | 5.7965 | 5.793037 | 33.6 | 0.46349 | 0.3145 | 0.7602188 | 1.142338 | -0.0245 | 40.2466
4485 | 6.258611 | 5 | 24.0118 | 43 | 5.7865 | 5.793912 | 33.48 | 0.461729 | 0.3042 | 0.7601125 | 1.141179 | -0.0411 | 40.2469
4486 | 6.26 | 5 | 24.0187 | 42 | 5.8034 | 5.794759 | 33.68 | 0.465583 | 0.2949 | 0.760006 | 1.140003 | -0.0576 | 40.2439
4487 | 6.261389 | 5 | 24.0257 | 43 | 5.7833 | 5.795591 | 33.45 | 0.464203 | 0.2849 | 0.7598997 | 1.138262 | -0.0741 | 40.244
4488 | 6.262778 | 5 | 24.0326 | 43 | 5.794 | 5.796468 | 33.57 | 0.464695 | 0.2757 | 0.7597927 | 1.137054 | -0.0906 | 40.243
4489 | 6.264167 | 5 | 24.0396 | 43 | 5.7902 | 5.797373 | 33.53 | 0.463038 | 0.2659 | 0.759685 | 1.135827 | -0.107 | 40.2432
4490 | 6.265556 | 5 | 24.0465 | 43 | 5.7815 | 5.798226 | 33.43 | 0.463708 | 0.2558 | 0.7595781 | 1.134583 | -0.1233 | 40.2421
4491 | 6.267222 | 5 | 24.0535 | 43 | 5.7815 | 5.79914 | 33.43 | 0.464178 | 0.2452 | 0.7594721 | 1.132781 | -0.1396 | 40.2415
4492 | 6.268611 | 5 | 24.0604 | 43 | 5.8046 | 5.800026 | 33.69 | 0.467937 | 0.2364 | 0.7593658 | 1.131504 | -0.1559 | 40.2386
4493 | 6.27 | 5 | 24.0674 | 43 | 5.789 | 5.800863 | 33.51 | 0.465499 | 0.2264 | 0.7592602 | 1.130209 | -0.172 | 40.2393
4494 | 6.271389 | 5 | 24.0743 | 43 | 5.7815 | 5.801629 | 33.43 | 0.464134 | 0.2163 | 0.7591552 | 1.128894 | -0.1881 | 40.2394
4495 | 6.272778 | 5 | 24.0813 | 43 | 5.8102 | 5.80253 | 33.76 | 0.469581 | 0.2205 | 0.7590506 | 1.12706 | -0.2041 | 40.2354
4496 | 6.274167 | 5 | 24.0882 | 43 | 5.8034 | 5.803415 | 33.68 | 0.46967 | 0.2118 | 0.7589471 | 1.125739 | -0.2201 | 40.2347
4497 | 6.275556 | 5 | 24.0952 | 43 | 5.7952 | 5.804276 | 33.58 | 0.467343 | 0.2023 | 0.7588446 | 1.124402 | -0.236 | 40.2353
4498 | 6.276944 | 5 | 24.1021 | 43 | 5.8077 | 5.80512 | 33.73 | 0.468589 | 0.194 | 0.758742 | 1.12305 | -0.2517 | 40.2339
4499 | 6.278333 | 5 | 24.1091 | 43 | 5.8027 | 5.805892 | 33.67 | 0.470024 | -0.1026 | 0.7586394 | 1.120639 | -0.2676 | 40.2323
4500 | 6.279722 | 5 | 24.116 | 44 | 5.8046 | 5.806734 | 33.69 | 0.469814 | -0.1056 | 0.7585367 | 1.118743 | -0.2836 | 40.2317
4501 | 6.281111 | 5 | 24.123 | 43 | 5.8339 | 5.807696 | 34.03 | 0.474925 | -0.1055 | 0.7584346 | 1.116847 | -0.2997 | 40.228
4502 | 6.2825 | 5 | 24.1299 | 42 | 5.804 | 5.808547 | 33.69 | 0.469272 | -0.1083 | 0.758332 | 1.114946 | -0.3156 | 40.2306
4503 | 6.283889 | 5 | 24.1368 | 45 | 5.8109 | 5.809394 | 33.77 | 0.468588 | -0.1097 | 0.7582295 | 1.112539 | -0.3318 | 40.2303
4504 | 6.285278 | 5 | 24.1438 | 42 | 5.7996 | 5.810279 | 33.64 | 0.469556 | -0.1124 | 0.758126 | 1.110635 | -0.348 | 40.229
4505 | 6.286667 | 5 | 24.1507 | 43 | 5.8165 | 5.811169 | 33.83 | 0.471747 | -0.1141 | 0.7580218 | 1.108728 | -0.3642 | 40.227
4506 | 6.288056 | 5 | 24.1577 | 44 | 5.7996 | 5.811931 | 33.64 | 0.468396 | -0.1172 | 0.7579172 | 1.106815 | -0.3804 | 40.2283
4507 | 6.289444 | 5 | 24.1646 | 44 | 5.819 | 5.812779 | 33.86 | 0.47281 | -0.1181 | 0.757811 | 1.10441 | -0.3966 | 40.225
4508 | 6.290833 | 5 | 24.1716 | 44 | 5.8152 | 5.813666 | 33.82 | 0.471764 | -0.1187 | 0.7577046 | 1.102499 | -0.413 | 40.2248
4509 | 6.292222 | 5 | 24.1785 | 43 | 5.8034 | 5.814526 | 33.68 | 0.470213 | -0.1217 | 0.7575979 | 1.100582 | -0.4293 | 40.2251
4510 | 6.293611 | 5 | 24.1855 | 43 | 5.7996 | 5.815374 | 33.64 | 0.470024 | -0.1245 | 0.7574907 | 1.098662 | -0.4455 | 40.2244
4511 | 6.295 | 5 | 24.1924 | 44 | 5.8146 | 5.816243 | 33.81 | 0.472805 | -0.1257 | 0.7573833 | 1.096259 | -0.4618 | 40.2221
4512 | 6.296389 | 5 | 24.1994 | 43 | 5.7921 | 5.817079 | 33.55 | 0.457643 | -0.1289 | 0.7572752 | 1.094335 | -0.4782 | 40.2303
4513 | 6.297778 | 5 | 24.2063 | 43 | 5.8159 | 5.817944 | 33.82 | 0.473822 | -0.1298 | 0.7571666 | 1.092409 | -0.4945 | 40.2201
4514 | 6.299167 | 5 | 24.2133 | 43 | 5.8401 | 5.818782 | 34.11 | 0.47815 | -0.1272 | 0.757057 | 1.090488 | -0.5106 | 40.2168
4515 | 6.300556 | 5 | 24.2202 | 42 | 5.8077 | 5.819646 | 33.73 | 0.470442 | -0.1492 | 0.7569466 | 1.088059 | -0.5269 | 40.2206
4516 | 6.301944 | 5 | 24.2271 | 43 | 5.8065 | 5.820519 | 33.72 | 0.473077 | -0.15 | 0.7568353 | 1.086101 | -0.5432 | 40.2184
4517 | 6.303333 | 5 | 24.2341 | 43 | 5.8202 | 5.821343 | 33.87 | 0.474843 | -0.1497 | 0.756724 | 1.084144 | -0.5594 | 40.2166
4518 | 6.304722 | 5 | 24.241 | 44 | 5.8333 | 5.82216 | 34.03 | 0.47519 | -0.1484 | 0.7566123 | 1.08219 | -0.5755 | 40.2157
4519 | 6.306111 | 5 | 24.248 | 43 | 5.8333 | 5.823047 | 34.03 | 0.475579 | -0.1475 | 0.7565008 | 1.079781 | -0.5917 | 40.2147
4520 | 6.3075 | 5 | 24.2549 | 43 | 5.8277 | 5.823962 | 33.96 | 0.476479 | -0.1473 | 0.7563884 | 1.077833 | -0.6078 | 40.2135
4521 | 6.308889 | 5 | 24.2619 | 44 | 5.8196 | 5.8248 | 33.87 | 0.476327 | -0.1469 | 0.7562756 | 1.075886 | -0.6238 | 40.2128
4522 | 6.310278 | 5 | 24.2688 | 44 | 5.8177 | 5.825613 | 33.85 | 0.475146 | -0.1462 | 0.7561632 | 1.073941 | -0.6396 | 40.2128
4523 | 6.311667 | 5 | 24.2758 | 43 | 5.8302 | 5.826555 | 33.99 | 0.47595 | -0.1451 | 0.7560506 | 1.071553 | -0.6554 | 40.2116
4524 | 6.313056 | 5 | 24.2827 | 43 | 5.8451 | 5.827477 | 34.17 | 0.475683 | -0.1431 | 0.755938 | 1.069618 | -0.6713 | 40.2111
4525 | 6.314444 | 5 | 24.2896 | 43 | 5.837 | 5.82834 | 34.07 | 0.47839 | -0.1412 | 0.7558255 | 1.067687 | -0.687 | 40.2088
4526 | 6.315833 | 5 | 24.2966 | 44 | 5.8457 | 5.829153 | 34.17 | 0.477679 | -0.1379 | 0.7557114 | 1.065762 | -0.7025 | 40.2085
4527 | 6.317222 | 5 | 24.3036 | 43 | 5.8389 | 5.830015 | 34.09 | 0.478497 | -0.1357 | 0.7555966 | 1.063408 | -0.718 | 40.2072
4528 | 6.318611 | 5 | 24.3105 | 43 | 5.8227 | 5.830909 | 33.9 | 0.47622 | -0.1347 | 0.7554816 | 1.061493 | -0.7335 | 40.2079
4529 | 6.32 | 5 | 24.3174 | 44 | 5.8439 | 5.831768 | 34.15 | 0.478268 | -0.1313 | 0.7553671 | 1.059584 | -0.7489 | 40.206
4530 | 6.321389 | 5 | 24.3244 | 44 | 5.8308 | 5.832765 | 34 | 0.478523 | -0.1289 | 0.7552519 | 1.05768 | -0.764 | 40.2051
4531 | 6.322778 | 5 | 24.3314 | 44 | 5.8096 | 5.83363 | 33.75 | 0.47313 | -0.1492 | 0.7551369 | 1.055318 | -0.7791 | 40.2076
4532 | 6.324167 | 5 | 24.3383 | 44 | 5.8414 | 5.8345 | 34.12 | 0.478756 | -0.1458 | 0.7550218 | 1.053388 | -0.7942 | 40.2035
4533 | 6.325556 | 5 | 24.3453 | 41 | 5.8258 | 5.835336 | 33.94 | 0.473077 | -0.1435 | 0.7549067 | 1.051463 | -0.8091 | 40.2062
4534 | 6.326944 | 5 | 24.3522 | 43 | 5.8258 | 5.836224 | 33.94 | 0.477519 | -0.1416 | 0.7547913 | 1.049542 | -0.8238 | 40.2028
4535 | 6.328333 | 5 | 24.3592 | 43 | 5.8488 | 5.837112 | 34.21 | 0.480203 | -0.1416 | 0.7546755 | 1.047209 | -0.8385 | 40.2005
4536 | 6.33 | 5 | 24.3661 | 44 | 5.8271 | 5.838008 | 33.95 | 0.476523 | -0.1397 | 0.754559 | 1.045296 | -0.8531 | 40.2024
4537 | 6.331389 | 5 | 24.373 | 43 | 5.842 | 5.838871 | 34.13 | 0.480901 | -0.1364 | 0.7544419 | 1.04339 | -0.8674 | 40.1991
4538 | 6.332778 | 5 | 24.38 | 45 | 5.8339 | 5.839727 | 34.03 | 0.478289 | -0.1325 | 0.7543243 | 1.041492 | -0.8816 | 40.1999
4539 | 6.334167 | 5 | 24.3869 | 43 | 5.8581 | 5.840629 | 34.32 | 0.488998 | -0.1276 | 0.7542062 | 1.039199 | -0.8956 | 40.1928
4540 | 6.335556 | 5 | 24.3939 | 43 | 5.8501 | 5.841491 | 34.22 | 0.484875 | -0.1434 | 0.7540868 | 1.037285 | -0.9096 | 40.1946
4541 | 6.336944 | 5 | 24.4008 | 43 | 5.8463 | 5.84235 | 34.18 | 0.484238 | -0.1387 | 0.753968 | 1.03538 | -0.9234 | 40.1942
4542 | 6.338333 | 5 | 24.4078 | 43 | 5.847 | 5.843234 | 34.19 | 0.481973 | -0.1334 | 0.7538487 | 1.033484 | -0.937 | 40.1948
4543 | 6.339722 | 5 | 24.4147 | 43 | 5.8432 | 5.844089 | 34.14 | 0.484328 | -0.1292 | 0.7537293 | 1.031205 | -0.9504 | 40.1927
4544 | 6.341111 | 5 | 24.4217 | 43 | 5.8488 | 5.844912 | 34.21 | 0.484253 | -0.1236 | 0.7536094 | 1.029331 | -0.9638 | 40.1921
4545 | 6.3425 | 5 | 24.4286 | 43 | 5.8426 | 5.845776 | 34.14 | 0.483146 | -0.1187 | 0.7534891 | 1.027467 | -0.977 | 40.192
4546 | 6.343889 | 5 | 24.4355 | 43 | 5.8618 | 5.846635 | 34.36 | 0.487606 | -0.1123 | 0.7533684 | 1.025615 | -0.9899 | 40.1887
4547 | 6.345278 | 5 | 24.4425 | 44 | 5.8482 | 5.847478 | 34.2 | 0.485156 | -0.1072 | 0.7532472 | 1.023392 | -1.0026 | 40.1894
4548 | 6.346667 | 5 | 24.4494 | 43 | 5.8519 | 5.848374 | 34.24 | 0.485177 | -0.1014 | 0.7531258 | 1.021563 | -1.0153 | 40.1887
4549 | 6.348056 | 5 | 24.4564 | 43 | 5.8581 | 5.849217 | 34.32 | 0.486972 | -0.0951 | 0.7530038 | 1.019745 | -1.0278 | 40.1869
4550 | 6.349444 | 5 | 24.4633 | 43 | 5.8575 | 5.850105 | 34.31 | 0.487562 | -0.0888 | 0.752882 | 1.017941 | -1.0399 | 40.1858
4551 | 6.350833 | 5 | 24.4703 | 44 | 5.8631 | 5.850973 | 34.38 | 0.485101 | -0.0819 | 0.7527598 | 1.015778 | -1.0519 | 40.1866
4552 | 6.352222 | 5 | 24.4772 | 43 | 5.8519 | 5.851827 | 34.24 | 0.48624 | -0.0751 | 0.752637 | 1.014002 | -1.0638 | 40.1852
4553 | 6.353611 | 5 | 24.4842 | 44 | 5.847 | 5.852664 | 34.19 | 0.487268 | -0.0801 | 0.7525143 | 1.012217 | -1.0754 | 40.1838
4554 | 6.355 | 5 | 24.4911 | 43 | 5.8606 | 5.853475 | 34.35 | 0.487487 | -0.0728 | 0.7523915 | 1.010446 | -1.0867 | 40.183
4555 | 6.356389 | 5 | 24.498 | 45 | 5.8711 | 5.854371 | 34.47 | 0.487822 | -0.064 | 0.7522678 | 1.00833 | -1.0979 | 40.1821
4556 | 6.357778 | 5 | 24.505 | 43 | 5.8476 | 5.855189 | 34.19 | 0.488503 | -0.0576 | 0.7521438 | 1.00659 | -1.1089 | 40.181
4557 | 6.359167 | 5 | 24.5119 | 43 | 5.8606 | 5.856066 | 34.35 | 0.486455 | -0.0509 | 0.752019 | 1.004861 | -1.1197 | 40.1815
4558 | 6.360556 | 5 | 24.5189 | 45 | 5.8637 | 5.856948 | 34.38 | 0.487433 | -0.0427 | 0.7518936 | 1.003148 | -1.1301 | 40.1802
4559 | 6.361944 | 5 | 24.5258 | 44 | 5.8569 | 5.857856 | 34.3 | 0.485398 | -0.0348 | 0.7517669 | 1.001101 | -1.1403 | 40.1807
4560 | 6.363333 | 5 | 24.5328 | 44 | 5.8711 | 5.85874 | 34.47 | 0.489896 | -0.0248 | 0.7516402 | 0.9994234 | -1.1504 | 40.1773
4561 | 6.364722 | 5 | 24.5397 | 43 | 5.8631 | 5.859641 | 34.38 | 0.491456 | -0.0157 | 0.751513 | 0.9977635 | -1.1602 | 40.1757
4562 | 6.366111 | 5 | 24.5467 | 44 | 5.86 | 5.860554 | 34.34 | 0.489449 | -0.0076 | 0.7513844 | 0.9961191 | -1.1697 | 40.1761
4563 | 6.3675 | 5 | 24.5536 | 44 | 5.8729 | 5.861405 | 34.49 | 0.489477 | 0.0025 | 0.7512555 | 0.9941515 | -1.1789 | 40.1754
4564 | 6.368889 | 5 | 24.5605 | 44 | 5.8631 | 5.862277 | 34.38 | 0.488354 | 0.0121 | 0.7511257 | 0.992546 | -1.188 | 40.1754
4565 | 6.370278 | 5 | 24.5675 | 43 | 5.8754 | 5.863141 | 34.52 | 0.490343 | 0.0229 | 0.7509949 | 0.9909606 | -1.1968 | 40.1735
4566 | 6.371667 | 5 | 24.5744 | 43 | 5.8562 | 5.864008 | 34.3 | 0.489092 | 0.0323 | 0.7508637 | 0.9893927 | -1.2051 | 40.1735
4567 | 6.373056 | 5 | 24.5814 | 43 | 5.8699 | 5.864902 | 34.46 | 0.492542 | 0.043 | 0.750736 | 0.9875107 | -1.2131 | 40.1707
4568 | 6.374444 | 5 | 24.5883 | 45 | 5.8668 | 5.865804 | 34.42 | 0.487883 | 0.0537 | 0.7506083 | 0.9859845 | -1.221 | 40.1728
4569 | 6.375833 | 5 | 24.5953 | 44 | 5.8797 | 5.866674 | 34.57 | 0.494217 | 0.0653 | 0.7504799 | 0.9844805 | -1.2286 | 40.1683
4570 | 6.377222 | 5 | 24.6022 | 44 | 5.8884 | 5.867507 | 34.67 | 0.495414 | 0.0783 | 0.7503502 | 0.9829998 | -1.2357 | 40.1669
4571 | 6.378611 | 5 | 24.6092 | 44 | 5.8556 | 5.86833 | 34.29 | 0.487953 | 0.068 | 0.7502209 | 0.9811749 | -1.2426 | 40.1706
4572 | 6.38 | 5 | 24.6161 | 43 | 5.8767 | 5.869056 | 34.54 | 0.490858 | 0.0798 | 0.7500919 | 0.9796999 | -1.2493 | 40.1682
4573 | 6.381389 | 5 | 24.623 | 43 | 5.8834 | 5.869916 | 34.61 | 0.492525 | 0.0923 | 0.7499658 | 0.9782472 | -1.2557 | 40.1665
4574 | 6.382778 | 5 | 24.63 | 43 | 5.8065 | 5.870838 | 33.72 | 0.480152 | 0.0994 | 0.7498387 | 0.9768067 | -1.2617 | 40.1731
4575 | 6.384167 | 5 | 24.637 | 43 | 5.8729 | 5.871668 | 34.49 | 0.494691 | 0.1111 | 0.749711 | 0.9750728 | -1.2674 | 40.1637
4576 | 6.385556 | 5 | 24.6439 | 45 | 5.8773 | 5.872597 | 34.54 | 0.492317 | 0.1026 | 0.7495833 | 0.973641 | -1.2729 | 40.1644
4577 | 6.386944 | 5 | 24.6508 | 43 | 5.881 | 5.873499 | 34.59 | 0.491403 | 0.1152 | 0.749455 | 0.9722324 | -1.2781 | 40.1643
4578 | 6.388333 | 5 | 24.6578 | 43 | 5.8723 | 5.874383 | 34.48 | 0.49117 | 0.1277 | 0.7493271 | 0.9708466 | -1.2828 | 40.1637
4579 | 6.389722 | 5 | 24.6647 | 44 | 5.8655 | 5.875249 | 34.4 | 0.489731 | 0.1392 | 0.7492 | 0.9691746 | -1.2874 | 40.1638
4580 | 6.391111 | 5 | 24.6717 | 45 | 5.9007 | 5.876156 | 34.82 | 0.495916 | 0.1535 | 0.7490733 | 0.9678378 | -1.2917 | 40.1594
4581 | 6.392778 | 5 | 24.6786 | 43 | 5.881 | 5.87701 | 34.59 | 0.491706 | 0.1667 | 0.7489466 | 0.9665263 | -1.2955 | 40.1616
4582 | 6.394167 | 5 | 24.6856 | 44 | 5.8945 | 5.877911 | 34.75 | 0.493392 | 0.1811 | 0.7488198 | 0.9652409 | -1.2989 | 40.1599
4583 | 6.395556 | 5 | 24.6925 | 45 | 5.8804 | 5.878743 | 34.58 | 0.492234 | 0.1736 | 0.748693 | 0.9636403 | -1.3021 | 40.1599
4584 | 6.396944 | 5 | 24.6995 | 43 | 5.8853 | 5.879577 | 34.64 | 0.492005 | 0.1881 | 0.7485665 | 0.9623701 | -1.305 | 40.1593
4585 | 6.398333 | 5 | 24.7064 | 44 | 5.8994 | 5.880456 | 34.8 | 0.495764 | 0.2036 | 0.7484404 | 0.9611277 | -1.3075 | 40.1564
4586 | 6.399722 | 5 | 24.7133 | 43 | 5.8871 | 5.881335 | 34.66 | 0.495699 | 0.1974 | 0.7483143 | 0.9598749 | -1.3097 | 40.1557
4587 | 6.401111 | 5 | 24.7203 | 43 | 5.8871 | 5.882194 | 34.66 | 0.493927 | 0.213 | 0.7481884 | 0.9583552 | -1.3115 | 40.156
4588 | 6.4025 | 5 | 24.7273 | 43 | 5.8927 | 5.88314 | 34.72 | 0.496636 | 0.2282 | 0.7480631 | 0.9571601 | -1.3132 | 40.1537
4589 | 6.403889 | 5 | 24.7342 | 44 | 5.8865 | 5.884032 | 34.65 | 0.496578 | 0.2155 | 0.7479381 | 0.9559433 | -1.3144 | 40.153
4590 | 6.405278 | 5 | 24.7411 | 43 | 5.8742 | 5.884886 | 34.51 | 0.492111 | 0.2291 | 0.7478134 | 0.9547515 | -1.3153 | 40.155
4591 | 6.406667 | 5 | 24.7481 | 41 | 5.8859 | 5.885741 | 34.64 | 0.496616 | 0.244 | 0.7476877 | 0.9532961 | -1.3159 | 40.1516
4592 | 6.408056 | 5 | 24.755 | 45 | 5.9025 | 5.886662 | 34.84 | 0.499165 | 0.2613 | 0.7475608 | 0.9521643 | -1.3162 | 40.1494
4593 | 6.409444 | 5 | 24.762 | 44 | 5.9044 | 5.887567 | 34.86 | 0.499044 | 0.2565 | 0.7474347 | 0.9510239 | -1.3162 | 40.1487
4594 | 6.410833 | 5 | 24.7689 | 44 | 5.8958 | 5.888467 | 34.76 | 0.497397 | 0.2731 | 0.7473093 | 0.9499136 | -1.3158 | 40.149
4595 | 6.412222 | 5 | 24.7759 | 45 | 5.9001 | 5.889348 | 34.81 | 0.500938 | 0.29 | 0.7471831 | 0.9485499 | -1.315 | 40.1461
4596 | 6.413611 | 5 | 24.7828 | 43 | 5.8878 | 5.890294 | 34.67 | 0.497412 | 0.3064 | 0.7470564 | 0.9475013 | -1.3141 | 40.1475
4597 | 6.415 | 5 | 24.7898 | 44 | 5.8834 | 5.891161 | 34.61 | 0.498456 | 0.322 | 0.7469297 | 0.9464815 | -1.3127 | 40.1462
4598 | 6.416389 | 5 | 24.7967 | 44 | 5.8927 | 5.892046 | 34.72 | 0.497743 | 0.3394 | 0.7468027 | 0.945492 | -1.311 | 40.1459
4599 | 6.417778 | 5 | 24.8036 | 43 | 5.8945 | 5.893004 | 34.75 | 0.496738 | 0.3566 | 0.746675 | 0.9442561 | -1.3089 | 40.1458
4600 | 6.419167 | 5 | 24.8106 | 44 | 5.8927 | 5.8939 | 34.72 | 0.496293 | 0.3742 | 0.7465473 | 0.9433306 | -1.3066 | 40.1453
4601 | 6.420556 | 5 | 24.8175 | 44 | 5.9105 | 5.894748 | 34.93 | 0.503149 | 0.3727 | 0.7464191 | 0.9424039 | -1.3039 | 40.1406
4602 | 6.421944 | 5 | 24.8245 | 43 | 5.9007 | 5.895618 | 34.82 | 0.499786 | 0.37 | 0.7462914 | 0.9414732 | -1.3008 | 40.1418
4603 | 6.423333 | 5 | 24.8314 | 44 | 5.8933 | 5.896447 | 34.73 | 0.498992 | 0.3883 | 0.7461632 | 0.9402999 | -1.2974 | 40.1416
4604 | 6.424722 | 5 | 24.8384 | 44 | 5.9031 | 5.897369 | 34.85 | 0.500661 | 0.385 | 0.746034 | 0.9393977 | -1.2937 | 40.1399
4605 | 6.426111 | 5 | 24.8453 | 44 | 5.9105 | 5.898267 | 34.93 | 0.502639 | 0.4044 | 0.7459053 | 0.9385306 | -1.2896 | 40.138
4606 | 6.4275 | 5 | 24.8523 | 44 | 5.9093 | 5.899137 | 34.92 | 0.501956 | 0.424 | 0.7457771 | 0.9376977 | -1.2852 | 40.1377
4607 | 6.428889 | 5 | 24.8592 | 43 | 5.9037 | 5.899983 | 34.85 | 0.503852 | 0.4063 | 0.745649 | 0.9365644 | -1.2804 | 40.1359
4608 | 6.430278 | 5 | 24.8661 | 43 | 5.9142 | 5.900869 | 34.98 | 0.503733 | 0.4259 | 0.7455214 | 0.9357365 | -1.2754 | 40.1352
4609 | 6.431667 | 5 | 24.8731 | 43 | 5.9093 | 5.90179 | 34.92 | 0.502071 | 0.4452 | 0.7453943 | 0.9349438 | -1.2701 | 40.1355
4610 | 6.433056 | 5 | 24.88 | 44 | 5.9099 | 5.902662 | 34.93 | 0.502636 | 0.4444 | 0.7452669 | 0.9341492 | -1.2643 | 40.1345
4611 | 6.434444 | 5 | 24.887 | 44 | 5.9123 | 5.903324 | 34.96 | 0.504464 | 0.4639 | 0.745139 | 0.9331253 | -1.2582 | 40.1327
4612 | 6.435833 | 5 | 24.8939 | 43 | 5.9056 | 5.904208 | 34.88 | 0.504455 | 0.4616 | 0.7450107 | 0.9323629 | -1.2518 | 40.132
4613 | 6.437222 | 5 | 24.9009 | 43 | 5.9105 | 5.905125 | 34.93 | 0.504058 | 0.4818 | 0.7448817 | 0.9316362 | -1.2451 | 40.1315
4614 | 6.438611 | 5 | 24.9078 | 43 | 5.8902 | 5.90602 | 34.69 | 0.500481 | 0.4794 | 0.7447518 | 0.9309044 | -1.2379 | 40.1329
4615 | 6.44 | 5 | 24.9148 | 44 | 5.9148 | 5.906925 | 34.98 | 0.506639 | 0.4785 | 0.7446214 | 0.9299141 | -1.2305 | 40.1285
4616 | 6.441389 | 5 | 24.9217 | 44 | 5.9154 | 5.90779 | 34.99 | 0.504858 | 0.4772 | 0.7444904 | 0.9291798 | -1.2229 | 40.1289
4617 | 6.442778 | 5 | 24.9287 | 44 | 5.913 | 5.908671 | 34.96 | 0.503469 | 0.4751 | 0.7443598 | 0.9284429 | -1.2149 | 40.129
4618 | 6.444167 | 5 | 24.9356 | 43 | 5.913 | 5.909527 | 34.96 | 0.505163 | 0.4734 | 0.7442292 | 0.927703 | -1.2066 | 40.1273
4619 | 6.445556 | 5 | 24.9426 | 44 | 5.8723 | 5.910412 | 34.48 | 0.503994 | 0.4696 | 0.7440988 | 0.9267023 | -1.198 | 40.1272
4620 | 6.446944 | 5 | 24.9495 | 43 | 5.913 | 5.911282 | 34.96 | 0.506985 | 0.4681 | 0.7439679 | 0.9259544 | -1.1894 | 40.1247
4621 | 6.448333 | 5 | 24.9564 | 43 | 5.9191 | 5.912171 | 35.04 | 0.507549 | 0.467 | 0.7438374 | 0.925205 | -1.1807 | 40.1237
4622 | 6.449722 | 5 | 24.9634 | 44 | 5.9179 | 5.913082 | 35.02 | 0.506704 | 0.4662 | 0.7437069 | 0.9244551 | -1.1718 | 40.1235
4623 | 6.451111 | 5 | 24.9703 | 44 | 5.9136 | 5.913913 | 34.97 | 0.508387 | 0.4645 | 0.7435766 | 0.9234506 | -1.1628 | 40.1218
4624 | 6.452778 | 5 | 24.9773 | 44 | 5.916 | 5.914771 | 35 | 0.507123 | 0.4846 | 0.7434465 | 0.9227348 | -1.1537 | 40.1222
4625 | 6.454167 | 5 | 24.9842 | 43 | 5.9117 | 5.915623 | 34.95 | 0.509217 | 0.4647 | 0.7433169 | 0.9219851 | -1.1444 | 40.1203
4626 | 6.455556 | 5 | 24.9912 | 44 | 5.9172 | 5.916498 | 35.01 | 0.509081 | 0.4847 | 0.7431874 | 0.9212707 | -1.1351 | 40.1196
4627 | 6.456944 | 5 | 24.9981 | 45 | 5.9203 | 5.917386 | 35.05 | 0.51084 | 0.5054 | 0.7430585 | 0.9203439 | -1.1256 | 40.1179
4628 | 6.458333 | 5 | 25.0051 | 43 | 5.9277 | 5.918273 | 35.14 | 0.510527 | 0.5049 | 0.7429295 | 0.9196667 | -1.1162 | 40.1173
4629 | 6.459722 | 5 | 25.012 | 43 | 5.9283 | 5.919182 | 35.14 | 0.510192 | 0.5047 | 0.7427999 | 0.9189899 | -1.1066 | 40.1168
4630 | 6.461111 | 5 | 25.019 | 43 | 5.9258 | 5.920074 | 35.12 | 0.510446 | 0.5043 | 0.7426709 | 0.918312 | -1.0969 | 40.1159
4631 | 6.4625 | 5 | 25.0259 | 44 | 5.9197 | 5.920979 | 35.04 | 0.508653 | 0.5247 | 0.742542 | 0.917425 | -1.0872 | 40.1163
4632 | 6.463889 | 5 | 25.0329 | 43 | 5.9234 | 5.921845 | 35.09 | 0.509907 | 0.5243 | 0.7424137 | 0.9167838 | -1.0775 | 40.1148
4633 | 6.465278 | 5 | 25.0398 | 44 | 5.924 | 5.922736 | 35.09 | 0.509644 | 0.524 | 0.7422854 | 0.9161417 | -1.0677 | 40.1143
4634 | 6.466667 | 5 | 25.0468 | 44 | 5.9221 | 5.923551 | 35.07 | 0.509488 | 0.5449 | 0.7421574 | 0.9155365 | -1.0578 | 40.1136
4635 | 6.468056 | 5 | 25.0537 | 43 | 5.9154 | 5.924506 | 34.99 | 0.511572 | 0.544 | 0.7420297 | 0.9146898 | -1.0478 | 40.1117
4636 | 6.469444 | 5 | 25.0607 | 44 | 5.9307 | 5.925393 | 35.17 | 0.512378 | 0.5447 | 0.7419024 | 0.9140853 | -1.0379 | 40.1105
4637 | 6.470833 | 5 | 25.0676 | 44 | 5.9123 | 5.926301 | 34.96 | 0.509796 | 0.5436 | 0.7417748 | 0.9134786 | -1.0279 | 40.1113
4638 | 6.472222 | 5 | 25.0746 | 43 | 5.9387 | 5.927209 | 35.27 | 0.512967 | 0.5444 | 0.741647 | 0.9128736 | -1.0178 | 40.1087
4639 | 6.473611 | 5 | 25.0815 | 44 | 5.9435 | 5.928094 | 35.33 | 0.51645 | 0.5461 | 0.7415186 | 0.912036 | -1.0077 | 40.106
4640 | 6.475 | 3.5991 | 25.0865 | 44 | 5.9209 | 5.928923 | 35.06 | 0.512614 | 0.5455 | 0.7413904 | 0.911434 | -0.9977 | 40.1083
4641 | 6.476389 | 3.5991 | 25.0915 | 44 | 5.9301 | 5.929823 | 35.17 | 0.511488 | 0.5462 | 0.7412594 | 0.9108326 | -0.9876 | 40.1089
4642 | 6.477778 | 3.6359 | 25.0966 | 44 | 5.9313 | 5.930673 | 35.18 | 0.515963 | 0.5464 | 0.7411282 | 0.910233 | -0.9775 | 40.1063
4643 | 6.479167 | 3.6359 | 25.1016 | 45 | 5.9399 | 5.931534 | 35.28 | 0.517484 | 0.547 | 0.7409967 | 0.9094015 | -0.9673 | 40.1054
4644 | 6.480556 | 3.672 | 25.1067 | 43 | 5.9185 | 5.932412 | 35.03 | 0.511511 | 0.5461 | 0.7408651 | 0.9088025 | -0.9573 | 40.1089
4645 | 6.481944 | 3.672 | 25.1118 | 45 | 5.9332 | 5.933243 | 35.2 | 0.509771 | 0.546 | 0.7407331 | 0.9082032 | -0.9472 | 40.1099
4646 | 6.483333 | 3.7087 | 25.117 | 44 | 5.9521 | 5.934133 | 35.43 | 0.513688 | 0.548 | 0.7406024 | 0.9076087 | -0.9371 | 40.1075
4647 | 6.484722 | 3.7087 | 25.1221 | 44 | 5.9393 | 5.934998 | 35.27 | 0.510073 | 0.5488 | 0.7404721 | 0.9067845 | -0.9271 | 40.1097
4648 | 6.486111 | 3.7446 | 25.1273 | 43 | 5.9387 | 5.93594 | 35.27 | 0.514071 | 0.5489 | 0.7403432 | 0.9061926 | -0.9171 | 40.1072
4649 | 6.4875 | 3.7446 | 25.1325 | 44 | 5.9515 | 5.936781 | 35.42 | 0.518708 | 0.5502 | 0.7402138 | 0.905604 | -0.9071 | 40.1044
4650 | 6.488889 | 3.7812 | 25.1378 | 44 | 5.9405 | 5.937712 | 35.29 | 0.516996 | 0.5718 | 0.7400845 | 0.9050529 | -0.8971 | 40.1054
4651 | 6.490278 | 3.7812 | 25.143 | 45 | 5.935 | 5.938597 | 35.22 | 0.515301 | 0.5718 | 0.7399547 | 0.9042741 | -0.8871 | 40.1063
4652 | 6.491667 | 3.8169 | 25.1483 | 43 | 5.9472 | 5.939416 | 35.37 | 0.515654 | 0.5724 | 0.7398252 | 0.903725 | -0.8772 | 40.106
4653 | 6.493056 | 3.8169 | 25.1536 | 43 | 5.9362 | 5.940287 | 35.24 | 0.517296 | 0.5728 | 0.7396954 | 0.9031765 | -0.8674 | 40.1049
4654 | 6.494444 | 3.853 | 25.159 | 45 | 5.9411 | 5.941108 | 35.3 | 0.517104 | 0.5737 | 0.739565 | 0.90263 | -0.8575 | 40.1049
4655 | 6.495833 | 3.853 | 25.1643 | 44 | 5.9478 | 5.941931 | 35.38 | 0.517632 | 0.5743 | 0.739435 | 0.9018602 | -0.8477 | 40.1045
4656 | 6.497222 | 3.888 | 25.1697 | 44 | 5.9399 | 5.942807 | 35.28 | 0.517284 | 0.5749 | 0.7393044 | 0.9013168 | -0.8381 | 40.1046
4657 | 6.498611 | 3.888 | 25.1751 | 43 | 5.9368 | 5.943646 | 35.25 | 0.517012 | 0.5712 | 0.7391729 | 0.900767 | -0.8284 | 40.1046
4658 | 6.5 | 3.9234 | 25.1806 | 46 | 5.9435 | 5.944509 | 35.33 | 0.513897 | 0.5717 | 0.7390404 | 0.9002175 | -0.8187 | 40.1063
4659 | 6.501389 | 3.9234 | 25.186 | 43 | 5.96 | 5.945419 | 35.52 | 0.516937 | 0.5731 | 0.7389074 | 0.8994509 | -0.8091 | 40.1043
4660 | 6.502778 | 3.9574 | 25.1915 | 44 | 5.9472 | 5.946266 | 35.37 | 0.517102 | 0.5733 | 0.7387737 | 0.8989052 | -0.7997 | 40.1041
4661 | 6.504167 | 3.9574 | 25.197 | 43 | 5.9588 | 5.947064 | 35.51 | 0.514909 | 0.5741 | 0.7386392 | 0.8983607 | -0.7904 | 40.1052
4662 | 6.505556 | 3.9915 | 25.2026 | 44 | 5.9509 | 5.94793 | 35.41 | 0.520287 | 0.5744 | 0.7385066 | 0.8978172 | -0.781 | 40.1018
4663 | 6.506944 | 3.9915 | 25.2081 | 43 | 5.938 | 5.948783 | 35.26 | 0.513719 | 0.574 | 0.7383733 | 0.8970567 | -0.7718 | 40.1055
4664 | 6.508333 | 4.0241 | 25.2137 | 43 | 5.949 | 5.949603 | 35.39 | 0.519165 | 0.5749 | 0.7382409 | 0.896515 | -0.7628 | 40.1021
4665 | 6.509722 | 4.0241 | 25.2193 | 43 | 5.9301 | 5.950472 | 35.17 | 0.514924 | 0.5743 | 0.7381088 | 0.8959727 | -0.7538 | 40.1044
4666 | 6.511111 | 4.0566 | 25.2249 | 44 | 5.9551 | 5.951269 | 35.46 | 0.522219 | 0.5743 | 0.7379766 | 0.8954298 | -0.7449 | 40.0999
4667 | 6.5125 | 4.0566 | 25.2306 | 45 | 5.9448 | 5.952117 | 35.34 | 0.520137 | 0.574 | 0.7378449 | 0.8946742 | -0.7361 | 40.1009
4668 | 6.513889 | 4.0875 | 25.2363 | 43 | 5.9387 | 5.952982 | 35.27 | 0.516774 | 0.5734 | 0.7377138 | 0.8941307 | -0.7275 | 40.1026
4669 | 6.515278 | 4.0875 | 25.2419 | 43 | 5.9442 | 5.95383 | 35.33 | 0.521433 | 0.5728 | 0.7375834 | 0.8935875 | -0.719 | 40.0996
4670 | 6.516944 | 4.1183 | 25.2477 | 43 | 5.9527 | 5.954669 | 35.43 | 0.520029 | 0.574 | 0.737453 | 0.8930467 | -0.7105 | 40.1006
4671 | 6.518333 | 4.1183 | 25.2534 | 43 | 5.9715 | 5.955478 | 35.66 | 0.522791 | 0.5759 | 0.737322 | 0.8922975 | -0.7021 | 40.0987
4672 | 6.519722 | 4.1475 | 25.2591 | 44 | 5.9551 | 5.956303 | 35.46 | 0.520628 | 0.576 | 0.7371911 | 0.8917612 | -0.694 | 40.0997
4673 | 6.521111 | 4.1475 | 25.2649 | 45 | 5.9649 | 5.957112 | 35.58 | 0.523113 | 0.5767 | 0.7370613 | 0.8912263 | -0.6859 | 40.098
4674 | 6.5225 | 4.1765 | 25.2707 | 44 | 5.9606 | 5.957947 | 35.53 | 0.523976 | 0.5778 | 0.7369313 | 0.8906925 | -0.6779 | 40.0972
4675 | 6.523889 | 4.1765 | 25.2765 | 44 | 5.9691 | 5.958717 | 35.63 | 0.524191 | 0.5793 | 0.7368011 | 0.8899546 | -0.67 | 40.0968
4676 | 6.525278 | 4.2037 | 25.2823 | 43 | 5.9691 | 5.959508 | 35.63 | 0.52379 | 0.5801 | 0.7366713 | 0.8894258 | -0.6624 | 40.0967
4677 | 6.526667 | 4.2037 | 25.2882 | 44 | 5.9472 | 5.960352 | 35.37 | 0.521371 | 0.5799 | 0.7365415 | 0.8888968 | -0.6548 | 40.0978
4678 | 6.528056 | 4.2306 | 25.2941 | 44 | 5.9746 | 5.961263 | 35.7 | 0.526768 | 0.5816 | 0.7364115 | 0.8883715 | -0.6473 | 40.0943
4679 | 6.529444 | 4.2306 | 25.2999 | 44 | 5.9521 | 5.962133 | 35.43 | 0.519152 | 0.58 | 0.736281 | 0.8876386 | -0.64 | 40.0986
4680 | 6.530833 | 4.2557 | 25.3058 | 44 | 5.9782 | 5.962933 | 35.74 | 0.525915 | 0.5819 | 0.7361513 | 0.8871148 | -0.6329 | 40.0942
4681 | 6.532222 | 4.2557 | 25.3118 | 43 | 5.9612 | 5.963764 | 35.54 | 0.523758 | 0.5819 | 0.7360213 | 0.886591 | -0.6259 | 40.0951
4682 | 6.533611 | 4.2803 | 25.3177 | 44 | 5.9557 | 5.96462 | 35.47 | 0.524321 | 0.5821 | 0.7358915 | 0.8860672 | -0.619 | 40.0945
4683 | 6.535 | 4.2803 | 25.3236 | 44 | 5.9649 | 5.96544 | 35.58 | 0.523514 | 0.5826 | 0.7357626 | 0.8853437 | -0.6123 | 40.0946
4684 | 6.536389 | 4.3032 | 25.3296 | 44 | 5.9788 | 5.966314 | 35.75 | 0.528283 | 0.5843 | 0.7356336 | 0.8848247 | -0.6057 | 40.0915
4685 | 6.537778 | 4.3032 | 25.3356 | 43 | 5.9521 | 5.967107 | 35.43 | 0.519923 | 0.5846 | 0.7355041 | 0.8843081 | -0.5993 | 40.0961
4686 | 6.539167 | 4.3257 | 25.3416 | 44 | 5.9685 | 5.967904 | 35.62 | 0.526383 | 0.5854 | 0.7353742 | 0.8837928 | -0.5929 | 40.0919
4687 | 6.540556 | 4.3257 | 25.3476 | 43 | 5.9776 | 5.968633 | 35.73 | 0.527933 | 0.587 | 0.7352452 | 0.8830798 | -0.5867 | 40.0906
4688 | 6.541944 | 4.3464 | 25.3537 | 43 | 5.9746 | 5.969455 | 35.7 | 0.516273 | 0.5879 | 0.7351169 | 0.8825697 | -0.5807 | 40.0971
4689 | 6.543333 | 4.3464 | 25.3597 | 44 | 5.9667 | 5.970205 | 35.6 | 0.526679 | 0.5881 | 0.7349895 | 0.8820611 | -0.5748 | 40.0906
4690 | 6.544722 | 4.3669 | 25.3658 | 44 | 5.9752 | 5.971 | 35.7 | 0.529314 | 0.5887 | 0.7348618 | 0.8815539 | -0.569 | 40.0886
4691 | 6.546111 | 4.3669 | 25.3718 | 44 | 5.96 | 5.971809 | 35.52 | 0.525321 | 0.5886 | 0.7347344 | 0.8808466 | -0.5633 | 40.0906
4692 | 6.5475 | 4.3856 | 25.3779 | 44 | 5.9843 | 5.972622 | 35.81 | 0.526879 | 0.5904 | 0.7346075 | 0.8803433 | -0.5578 | 40.0893
4693 | 6.548889 | 4.3856 | 25.384 | 44 | 5.9649 | 5.973486 | 35.58 | 0.526279 | 0.591 | 0.7344808 | 0.8798417 | -0.5524 | 40.0893
4694 | 6.550278 | 4.4039 | 25.3901 | 44 | 5.9715 | 5.974297 | 35.66 | 0.526703 | 0.5919 | 0.7343541 | 0.8793407 | -0.5471 | 40.0886
4695 | 6.551667 | 4.4039 | 25.3963 | 43 | 5.9667 | 5.975153 | 35.6 | 0.526732 | 0.5913 | 0.7342273 | 0.8786428 | -0.542 | 40.0882
4696 | 6.553056 | 4.4205 | 25.4024 | 44 | 5.9758 | 5.975989 | 35.71 | 0.528331 | 0.5917 | 0.7341006 | 0.8781424 | -0.537 | 40.0869
4697 | 6.554444 | 4.4205 | 25.4085 | 45 | 5.9837 | 5.976784 | 35.8 | 0.52852 | 0.5917 | 0.7339751 | 0.8776422 | -0.5322 | 40.0863
4698 | 6.555833 | 4.4368 | 25.4147 | 44 | 5.9709 | 5.97754 | 35.65 | 0.527883 | 0.5916 | 0.7338495 | 0.877142 | -0.5274 | 40.0863
4699 | 6.557222 | 4.4368 | 25.4209 | 44 | 5.9782 | 5.978301 | 35.74 | 0.529549 | 0.5927 | 0.7337242 | 0.8764505 | -0.5228 | 40.0849
4700 | 6.558611 | 4.4513 | 25.427 | 44 | 5.9849 | 5.979115 | 35.82 | 0.530905 | 0.5934 | 0.7335981 | 0.8759543 | -0.5184 | 40.0837
4701 | 6.56 | 4.4513 | 25.4332 | 44 | 5.9843 | 5.979873 | 35.81 | 0.530047 | 0.5943 | 0.7334723 | 0.8754602 | -0.514 | 40.0837
4702 | 6.561389 | 4.4656 | 25.4394 | 44 | 5.9728 | 5.980628 | 35.67 | 0.526437 | 0.5947 | 0.7333468 | 0.8749663 | -0.5097 | 40.0855
4703 | 6.562778 | 4.4656 | 25.4456 | 43 | 5.9946 | 5.981462 | 35.94 | 0.530817 | 0.5966 | 0.7332212 | 0.8742858 | -0.5056 | 40.0824
4704 | 6.564167 | 4.4783 | 25.4518 | 43 | 5.9849 | 5.982291 | 35.82 | 0.52971 | 0.597 | 0.7330966 | 0.8737968 | -0.5016 | 40.0827
4705 | 6.565556 | 4.4783 | 25.4581 | 44 | 5.9825 | 5.983116 | 35.79 | 0.530577 | 0.5974 | 0.7329723 | 0.8733094 | -0.4977 | 40.0817
4706 | 6.566944 | 4.4908 | 25.4643 | 44 | 5.9837 | 5.983919 | 35.8 | 0.529142 | 0.5989 | 0.7328481 | 0.8728249 | -0.4939 | 40.0821
4707 | 6.568333 | 4.4908 | 25.4705 | 44 | 5.9928 | 5.984751 | 35.91 | 0.532245 | 0.6007 | 0.7327238 | 0.8721546 | -0.4902 | 40.0798
4708 | 6.569722 | 4.5018 | 25.4768 | 44 | 6.0012 | 5.985539 | 36.01 | 0.534811 | 0.6027 | 0.7325993 | 0.8716775 | -0.4867 | 40.0778
4709 | 6.571111 | 4.5018 | 25.483 | 44 | 5.9843 | 5.986334 | 35.81 | 0.530395 | 0.6028 | 0.7324748 | 0.8711992 | -0.4833 | 40.08
4710 | 6.5725 | 4.5125 | 25.4893 | 43 | 5.9873 | 5.987079 | 35.85 | 0.531918 | 0.6034 | 0.7323511 | 0.8707214 | -0.4799 | 40.0786
4711 | 6.573889 | 4.5125 | 25.4956 | 44 | 5.9837 | 5.987942 | 35.8 | 0.531652 | 0.6033 | 0.732228 | 0.8700617 | -0.4767 | 40.0783
4712 | 6.575278 | 4.5216 | 25.5019 | 44 | 5.9819 | 5.988785 | 35.78 | 0.528124 | 0.6035 | 0.7321054 | 0.8695849 | -0.4737 | 40.0799
4713 | 6.576667 | 4.5216 | 25.5081 | 44 | 5.9964 | 5.989611 | 35.96 | 0.533643 | 0.6043 | 0.7319822 | 0.8691091 | -0.4707 | 40.0762
4714 | 6.578056 | 4.5306 | 25.5144 | 44 | 5.9922 | 5.990415 | 35.91 | 0.534208 | 0.6052 | 0.7318589 | 0.8686357 | -0.4677 | 40.0754
4715 | 6.579722 | 4.5306 | 25.5207 | 44 | 5.9891 | 5.991239 | 35.87 | 0.532572 | 0.6039 | 0.7317362 | 0.8679807 | -0.4649 | 40.0763
4716 | 6.581111 | 4.5383 | 25.527 | 44 | 5.9788 | 5.992021 | 35.75 | 0.532622 | 0.6036 | 0.7316133 | 0.8675053 | -0.4622 | 40.0758
4717 | 6.5825 | 4.5383 | 25.5333 | 44 | 5.9903 | 5.992817 | 35.88 | 0.532431 | 0.604 | 0.7314907 | 0.8670312 | -0.4596 | 40.0755
4718 | 6.583889 | 4.5459 | 25.5396 | 44 | 5.9934 | 5.993616 | 35.92 | 0.535926 | 0.6037 | 0.731368 | 0.8665568 | -0.457 | 40.0729
4719 | 6.585278 | 4.5459 | 25.546 | 44 | 5.9976 | 5.99441 | 35.97 | 0.535424 | 0.6042 | 0.7312453 | 0.8659056 | -0.4545 | 40.0727
4720 | 6.586667 | 4.5522 | 25.5523 | 44 | 5.9958 | 5.995185 | 35.95 | 0.534619 | 0.6048 | 0.731122 | 0.865434 | -0.4521 | 40.0727
4721 | 6.588056 | 4.5522 | 25.5586 | 43 | 5.9928 | 5.996001 | 35.91 | 0.534114 | 0.6053 | 0.7309991 | 0.8649636 | -0.4498 | 40.0725
4722 | 6.589444 | 4.5587 | 25.5649 | 44 | 5.9885 | 5.996811 | 35.86 | 0.533513 | 0.6051 | 0.7308752 | 0.8644936 | -0.4475 | 40.0724
4723 | 6.590833 | 4.5587 | 25.5713 | 44 | 5.9958 | 5.997569 | 35.95 | 0.536882 | 0.6058 | 0.7307515 | 0.863848 | -0.4453 | 40.0699
4724 | 6.592222 | 4.564 | 25.5776 | 44 | 5.9897 | 5.998336 | 35.88 | 0.534026 | 0.6059 | 0.7306274 | 0.8633803 | -0.4432 | 40.0712
4725 | 6.593611 | 4.564 | 25.5839 | 44 | 6.0091 | 5.999149 | 36.11 | 0.536729 | 0.6073 | 0.7305036 | 0.8629161 | -0.4411 | 40.0691
4726 | 6.595 | 4.5694 | 25.5903 | 43 | 5.991 | 5.999886 | 35.89 | 0.534268 | 0.6073 | 0.7303806 | 0.862451 | -0.439 | 40.07
4727 | 6.596389 | 4.5694 | 25.5966 | 44 | 6.0073 | 6.000627 | 36.09 | 0.536599 | 0.608 | 0.7302573 | 0.861813 | -0.4371 | 40.0682
4728 | 6.597778 | 4.5739 | 25.603 | 44 | 6.0079 | 6.001412 | 36.09 | 0.537107 | 0.6086 | 0.730134 | 0.8613509 | -0.4352 | 40.0674
4729 | 6.599167 | 4.5739 | 25.6093 | 43 | 6.0006 | 6.002147 | 36.01 | 0.53781 | 0.6088 | 0.7300111 | 0.8608906 | -0.4333 | 40.0665
4730 | 6.600556 | 4.5786 | 25.6157 | 44 | 6.0036 | 6.002937 | 36.04 | 0.537631 | 0.6095 | 0.7298881 | 0.8604317 | -0.4314 | 40.0661
4731 | 6.601944 | 4.5786 | 25.6221 | 44 | 5.9952 | 6.003662 | 35.94 | 0.535373 | 0.6091 | 0.7297657 | 0.8597979 | -0.4296 | 40.0669
4732 | 6.603333 | 4.5824 | 25.6284 | 43 | 6.0079 | 6.004427 | 36.09 | 0.538702 | 0.6097 | 0.7296433 | 0.8593402 | -0.4279 | 40.0645
4733 | 6.604722 | 4.5824 | 25.6348 | 44 | 5.997 | 6.005208 | 35.96 | 0.536723 | 0.6083 | 0.7295199 | 0.8588803 | -0.4262 | 40.0651
4734 | 6.606111 | 4.5865 | 25.6412 | 44 | 5.997 | 6.005949 | 35.96 | 0.536428 | 0.6079 | 0.7293969 | 0.8584199 | -0.4245 | 40.0648
4735 | 6.6075 | 4.5865 | 25.6476 | 43 | 6.0139 | 6.006663 | 36.17 | 0.541476 | 0.6093 | 0.7292744 | 0.8577899 | -0.4228 | 40.0613
4736 | 6.608889 | 4.5899 | 25.6539 | 44 | 6.0236 | 6.007535 | 36.28 | 0.541378 | 0.6107 | 0.7291522 | 0.8573352 | -0.4212 | 40.0609
4737 | 6.610278 | 4.5899 | 25.6603 | 44 | 6 | 6.008358 | 36 | 0.538332 | 0.6105 | 0.7290301 | 0.8568803 | -0.4196 | 40.0622
4738 | 6.611667 | 4.5936 | 25.6667 | 43 | 6.0024 | 6.0091 | 36.03 | 0.537391 | 0.6099 | 0.7289088 | 0.8564247 | -0.4179 | 40.0623
4739 | 6.613056 | 4.5936 | 25.6731 | 44 | 6.0049 | 6.009892 | 36.06 | 0.539434 | 0.6105 | 0.7287877 | 0.8558001 | -0.4164 | 40.0605
4740 | 6.614444 | 4.5964 | 25.6794 | 44 | 6.0085 | 6.010671 | 36.1 | 0.53916 | 0.6107 | 0.7286663 | 0.8553467 | -0.4149 | 40.0602
4741 | 6.615833 | 4.5964 | 25.6858 | 44 | 6.0085 | 6.011492 | 36.1 | 0.538555 | 0.6111 | 0.7285454 | 0.8548949 | -0.4134 | 40.0601
4742 | 6.617222 | 4.5995 | 25.6922 | 44 | 6.0109 | 6.012251 | 36.13 | 0.541519 | 0.6113 | 0.7284249 | 0.8544432 | -0.412 | 40.0578
4743 | 6.618611 | 4.5995 | 25.6986 | 44 | 6.0036 | 6.012979 | 36.04 | 0.541741 | 0.611 | 0.7283046 | 0.8538227 | -0.4106 | 40.0572
4744 | 6.62 | 4.6017 | 25.705 | 44 | 6.0151 | 6.013718 | 36.18 | 0.542351 | 0.6124 | 0.7281851 | 0.8533737 | -0.4093 | 40.0563
4745 | 6.621389 | 4.6017 | 25.7114 | 44 | 6.0163 | 6.014536 | 36.2 | 0.542456 | 0.6132 | 0.7280652 | 0.8529255 | -0.4079 | 40.0557
4746 | 6.622778 | 4.6044 | 25.7178 | 43 | 6.0272 | 6.015262 | 36.33 | 0.54439 | 0.6141 | 0.727946 | 0.8524781 | -0.4066 | 40.0541
4747 | 6.624167 | 4.6044 | 25.7242 | 44 | 6.0151 | 6.015993 | 36.18 | 0.542619 | 0.6149 | 0.7278273 | 0.8518694 | -0.4054 | 40.0546
4748 | 6.625556 | 4.6061 | 25.7306 | 44 | 6.0151 | 6.016777 | 36.18 | 0.539886 | 0.6146 | 0.7277085 | 0.8514237 | -0.4042 | 40.0557
4749 | 6.626944 | 4.6061 | 25.737 | 44 | 6.0061 | 6.017532 | 36.07 | 0.540921 | 0.6143 | 0.7275904 | 0.8509765 | -0.4029 | 40.0546
4750 | 6.628333 | 4.6083 | 25.7434 | 44 | 6.0217 | 6.018318 | 36.26 | 0.543975 | 0.6146 | 0.7274724 | 0.8505301 | -0.4017 | 40.0523
4751 | 6.629722 | 4.6083 | 25.7498 | 44 | 6.0284 | 6.019126 | 36.34 | 0.54406 | 0.6146 | 0.7273541 | 0.8499253 | -0.4006 | 40.0518
4752 | 6.631111 | 4.6096 | 25.7562 | 44 | 6.0145 | 6.019916 | 36.17 | 0.541197 | 0.6143 | 0.7272359 | 0.8494791 | -0.3995 | 40.0529
4753 | 6.6325 | 4.6096 | 25.7626 | 44 | 6.0006 | 6.020714 | 36.01 | 0.539301 | 0.613 | 0.7271178 | 0.849032 | -0.3984 | 40.0536
4754 | 6.633889 | 4.6114 | 25.769 | 44 | 6.0254 | 6.021563 | 36.3 | 0.545977 | 0.613 | 0.7269992 | 0.8485842 | -0.3973 | 40.0491
4755 | 6.635278 | 4.6114 | 25.7754 | 44 | 6.0187 | 6.022353 | 36.23 | 0.542945 | 0.6128 | 0.7268808 | 0.8479795 | -0.3962 | 40.0504
4756 | 6.636667 | 4.6125 | 25.7818 | 44 | 6.0157 | 6.023076 | 36.19 | 0.541764 | 0.6119 | 0.7267622 | 0.8475306 | -0.3951 | 40.0506
4757 | 6.638056 | 4.6125 | 25.7882 | 45 | 6.0193 | 6.023809 | 36.23 | 0.542035 | 0.6123 | 0.7266444 | 0.8470825 | -0.3941 | 40.0499
4758 | 6.639444 | 4.614 | 25.7946 | 44 | 6.0296 | 6.024633 | 36.36 | 0.546644 | 0.6127 | 0.7265272 | 0.8466358 | -0.393 | 40.0467
4759 | 6.640833 | 4.614 | 25.801 | 43 | 6.0211 | 6.025368 | 36.25 | 0.543862 | 0.6128 | 0.7264116 | 0.846034 | -0.392 | 40.0478
4760 | 6.642222 | 4.6149 | 25.8074 | 44 | 6.0199 | 6.026131 | 36.24 | 0.545137 | 0.6128 | 0.7262965 | 0.8455883 | -0.391 | 40.0466
4761 | 6.643889 | 4.6149 | 25.8139 | 44 | 6.0248 | 6.026909 | 36.3 | 0.545789 | 0.6126 | 0.7261823 | 0.8451427 | -0.39 | 40.046
4762 | 6.645278 | 4.6163 | 25.8203 | 44 | 6.032 | 6.027671 | 36.38 | 0.549468 | 0.6133 | 0.7260685 | 0.8446987 | -0.389 | 40.0433
4763 | 6.646667 | 4.6163 | 25.8267 | 44 | 6.0236 | 6.028443 | 36.28 | 0.54776 | 0.6134 | 0.7259553 | 0.8441007 | -0.388 | 40.0438
4764 | 6.648056 | 4.6171 | 25.8331 | 44 | 6.029 | 6.029208 | 36.35 | 0.548499 | 0.6131 | 0.7258422 | 0.8436572 | -0.387 | 40.0429
4765 | 6.649444 | 4.6171 | 25.8395 | 42 | 6.0308 | 6.02994 | 36.37 | 0.547191 | 0.6124 | 0.7257286 | 0.8432116 | -0.3861 | 40.0431
4766 | 6.650833 | 4.6183 | 25.8459 | 44 | 6.0302 | 6.030699 | 36.36 | 0.546628 | 0.6124 | 0.7256156 | 0.8427671 | -0.3851 | 40.043
4767 | 6.652222 | 4.6183 | 25.8524 | 44 | 6.0175 | 6.031533 | 36.21 | 0.544557 | 0.6108 | 0.7255028 | 0.8421681 | -0.3842 | 40.0437
4768 | 6.653611 | 4.6187 | 25.8588 | 44 | 6.029 | 6.032293 | 36.35 | 0.547064 | 0.61 | 0.7253909 | 0.8417202 | -0.3833 | 40.0417
4769 | 6.655 | 4.6187 | 25.8652 | 44 | 6.0392 | 6.033052 | 36.47 | 0.548392 | 0.6104 | 0.7252788 | 0.8412734 | -0.3824 | 40.0404
4770 | 6.656389 | 4.6196 | 25.8716 | 44 | 6.0464 | 6.033817 | 36.56 | 0.552046 | 0.6107 | 0.7251666 | 0.8408267 | -0.3815 | 40.0377
4771 | 6.657778 | 4.6196 | 25.878 | 42 | 6.0314 | 6.034588 | 36.38 | 0.545471 | 0.6105 | 0.7250551 | 0.840231 | -0.3807 | 40.0411
4772 | 6.659167 | 4.6198 | 25.8844 | 44 | 6.0157 | 6.035378 | 36.19 | 0.547059 | 0.6098 | 0.7249438 | 0.8397835 | -0.3798 | 40.0396
4773 | 6.660556 | 4.6198 | 25.8908 | 44 | 6.0308 | 6.036142 | 36.37 | 0.548102 | 0.6087 | 0.7248324 | 0.8393341 | -0.379 | 40.0385
4774 | 6.661944 | 4.6205 | 25.8973 | 44 | 6.041 | 6.036933 | 36.49 | 0.550849 | 0.6085 | 0.7247219 | 0.8388848 | -0.3781 | 40.0363
4775 | 6.663333 | 4.6205 | 25.9037 | 44 | 6.029 | 6.0377 | 36.35 | 0.547828 | 0.6082 | 0.7246119 | 0.8382885 | -0.3773 | 40.0376
4776 | 6.664722 | 4.6206 | 25.9101 | 44 | 6.0338 | 6.038461 | 36.41 | 0.549316 | 0.6078 | 0.7245023 | 0.8378388 | -0.3765 | 40.0362
4777 | 6.666111 | 4.6206 | 25.9165 | 44 | 6.0398 | 6.039269 | 36.48 | 0.549721 | 0.6086 | 0.7243926 | 0.8373911 | -0.3757 | 40.0355
4778 | 6.6675 | 4.6212 | 25.9229 | 44 | 6.0392 | 6.040058 | 36.47 | 0.550482 | 0.6089 | 0.7242828 | 0.8369453 | -0.3749 | 40.0345
4779 | 6.668889 | 4.6212 | 25.9294 | 44 | 6.0284 | 6.040883 | 36.34 | 0.550246 | 0.6072 | 0.7241742 | 0.836349 | -0.3741 | 40.0341
4780 | 6.670278 | 4.6211 | 25.9358 | 44 | 6.0362 | 6.041704 | 36.44 | 0.550975 | 0.6066 | 0.7240664 | 0.8359 | -0.3734 | 40.0332
4781 | 6.671667 | 4.6211 | 25.9422 | 43 | 6.041 | 6.042463 | 36.49 | 0.551453 | 0.6067 | 0.7239592 | 0.8354519 | -0.3726 | 40.0324
4782 | 6.673056 | 4.6214 | 25.9486 | 44 | 6.0085 | 6.043282 | 36.1 | 0.545008 | 0.6039 | 0.7238522 | 0.8349994 | -0.3719 | 40.0357
4783 | 6.674444 | 4.6214 | 25.955 | 44 | 6.038 | 6.044027 | 36.46 | 0.551022 | 0.6031 | 0.7237456 | 0.8343986 | -0.3711 | 40.0317
4784 | 6.675833 | 4.6211 | 25.9615 | 44 | 6.0416 | 6.044744 | 36.5 | 0.552117 | 0.604 | 0.7236397 | 0.8339471 | -0.3704 | 40.0305
4785 | 6.677222 | 4.6211 | 25.9679 | 44 | 6.056 | 6.045556 | 36.67 | 0.553441 | 0.605 | 0.7235337 | 0.8334977 | -0.3697 | 40.0292
4786 | 6.678611 | 4.6213 | 25.9743 | 44 | 6.0374 | 6.046297 | 36.45 | 0.552365 | 0.6041 | 0.7234286 | 0.8330472 | -0.369 | 40.0293
4787 | 6.68 | 4.6213 | 25.9807 | 44 | 6.0428 | 6.04704 | 36.52 | 0.552809 | 0.6035 | 0.7233238 | 0.83245 | -0.3683 | 40.0285
4788 | 6.681389 | 4.6207 | 25.9871 | 43 | 6.0296 | 6.047849 | 36.36 | 0.551111 | 0.6019 | 0.7232198 | 0.8319965 | -0.3677 | 40.029
4789 | 6.682778 | 4.6207 | 25.9936 | 44 | 6.062 | 6.048587 | 36.75 | 0.554863 | 0.6029 | 0.7231166 | 0.8315447 | -0.3671 | 40.0263
4790 | 6.684167 | 4.6206 | 26 | 44 | 6.0608 | 6.049344 | 36.73 | 0.55629 | 0.6036 | 0.7230147 | 0.8310945 | -0.3664 | 40.0249
4791 | 6.685556 | 4.6206 | 26.0064 | 44 | 6.0452 | 6.05013 | 36.54 | 0.552904 | 0.6031 | 0.7229132 | 0.8305 | -0.3658 | 40.0264
4792 | 6.686944 | 4.62 | 26.0128 | 44 | 6.0458 | 6.050922 | 36.55 | 0.553532 | 0.6029 | 0.7228122 | 0.8300494 | -0.3652 | 40.0255
4793 | 6.688333 | 4.62 | 26.0192 | 43 | 6.044 | 6.051738 | 36.53 | 0.552708 | 0.602 | 0.7227116 | 0.8295961 | -0.3646 | 40.0255
4794 | 6.689722 | 4.6197 | 26.0257 | 44 | 6.041 | 6.052511 | 36.49 | 0.552181 | 0.6013 | 0.7226112 | 0.829142 | -0.3639 | 40.0253
4795 | 6.691111 | 4.6197 | 26.0321 | 44 | 6.0512 | 6.053287 | 36.62 | 0.554367 | 0.6015 | 0.7225111 | 0.8285493 | -0.3633 | 40.0235
4796 | 6.6925 | 4.6189 | 26.0385 | 44 | 6.0709 | 6.054056 | 36.86 | 0.557686 | 0.6025 | 0.7224111 | 0.828098 | -0.3628 | 40.021
4797 | 6.693889 | 4.6189 | 26.0449 | 44 | 6.0542 | 6.05481 | 36.65 | 0.554967 | 0.6025 | 0.7223122 | 0.8276461 | -0.3623 | 40.0221
4798 | 6.695278 | 4.6184 | 26.0513 | 44 | 6.059 | 6.05561 | 36.71 | 0.555461 | 0.6026 | 0.7222136 | 0.8271945 | -0.3617 | 40.0213
4799 | 6.696667 | 4.6184 | 26.0577 | 44 | 6.0644 | 6.056445 | 36.78 | 0.558614 | 0.6028 | 0.7221162 | 0.8266083 | -0.3612 | 40.0189
4800 | 6.698056 | 4.6173 | 26.0641 | 44 | 6.05 | 6.05723 | 36.6 | 0.553494 | 0.6021 | 0.7220188 | 0.8261565 | -0.3607 | 40.0215
4801 | 6.699444 | 4.6173 | 26.0706 | 44 | 6.0721 | 6.057984 | 36.87 | 0.56101 | 0.6034 | 0.7219221 | 0.8257069 | -0.3602 | 40.0165
4802 | 6.700833 | 4.6166 | 26.077 | 43 | 6.0626 | 6.05877 | 36.75 | 0.556663 | 0.604 | 0.7218263 | 0.8252579 | -0.3597 | 40.0185
4803 | 6.702222 | 4.6166 | 26.0834 | 44 | 6.0596 | 6.059581 | 36.72 | 0.554604 | 0.6029 | 0.7217316 | 0.8246761 | -0.3592 | 40.0193
4804 | 6.703611 | 4.6153 | 26.0898 | 44 | 6.065 | 6.06039 | 36.78 | 0.559496 | 0.6023 | 0.7216374 | 0.824225 | -0.3588 | 40.0159
4805 | 6.705278 | 4.6153 | 26.0962 | 44 | 6.0644 | 6.061155 | 36.78 | 0.558299 | 0.6029 | 0.7215437 | 0.8237748 | -0.3583 | 40.0164
4806 | 6.706667 | 4.6145 | 26.1026 | 43 | 6.0685 | 6.061861 | 36.83 | 0.559323 | 0.6024 | 0.721451 | 0.8233232 | -0.3578 | 40.0153
4807 | 6.708056 | 4.6145 | 26.109 | 44 | 6.0482 | 6.062623 | 36.58 | 0.555219 | 0.601 | 0.7213582 | 0.8227425 | -0.3573 | 40.0173
4808 | 6.709444 | 4.6132 | 26.1154 | 44 | 6.0745 | 6.063469 | 36.9 | 0.559838 | 0.6022 | 0.7212654 | 0.8222914 | -0.3569 | 40.014
4809 | 6.710833 | 4.6132 | 26.1218 | 44 | 6.0709 | 6.064228 | 36.86 | 0.56044 | 0.6029 | 0.7211734 | 0.8218422 | -0.3565 | 40.0131
4810 | 6.712222 | 4.6122 | 26.1282 | 43 | 6.0679 | 6.065036 | 36.82 | 0.559288 | 0.6025 | 0.7210823 | 0.8213923 | -0.3561 | 40.0133
4811 | 6.713611 | 4.6122 | 26.1347 | 44 | 6.0602 | 6.065849 | 36.73 | 0.558663 | 0.6019 | 0.7209915 | 0.8208161 | -0.3557 | 40.0131
4812 | 6.715 | 4.6106 | 26.1411 | 44 | 6.0667 | 6.066539 | 36.81 | 0.560187 | 0.601 | 0.7209014 | 0.8203643 | -0.3553 | 40.0117
4813 | 6.716389 | 4.6106 | 26.1475 | 44 | 6.0691 | 6.067351 | 36.83 | 0.560311 | 0.601 | 0.7208117 | 0.8199121 | -0.355 | 40.0112
4814 | 6.717778 | 4.6094 | 26.1539 | 44 | 6.0793 | 6.068151 | 36.96 | 0.560913 | 0.6015 | 0.7207228 | 0.8194598 | -0.3546 | 40.0103
4815 | 6.719167 | 4.6094 | 26.1603 | 44 | 6.0691 | 6.068929 | 36.83 | 0.562099 | 0.601 | 0.7206344 | 0.8188872 | -0.3542 | 40.0091
4816 | 6.720556 | 4.6077 | 26.1667 | 44 | 6.0811 | 6.06974 | 36.98 | 0.563911 | 0.6015 | 0.7205464 | 0.8184357 | -0.3539 | 40.0075
4817 | 6.721944 | 4.6077 | 26.1731 | 43 | 6.0715 | 6.070497 | 36.86 | 0.560474 | 0.6009 | 0.7204595 | 0.8179835 | -0.3536 | 40.009
4818 | 6.723333 | 4.6063 | 26.1795 | 43 | 6.0715 | 6.071267 | 36.86 | 0.562083 | 0.6008 | 0.720373 | 0.817531 | -0.3532 | 40.0076
4819 | 6.724722 | 4.6063 | 26.1859 | 44 | 6.0715 | 6.071992 | 36.86 | 0.560873 | 0.5998 | 0.720287 | 0.8169598 | -0.3529 | 40.0078
4820 | 6.726111 | 4.6043 | 26.1923 | 44 | 6.0691 | 6.0728 | 36.83 | 0.559862 | 0.5988 | 0.7202016 | 0.8165047 | -0.3527 | 40.0079
4821 | 6.7275 | 4.6043 | 26.1987 | 43 | 6.0835 | 6.073556 | 37.01 | 0.565173 | 0.5987 | 0.7201162 | 0.8160483 | -0.3524 | 40.0042
4822 | 6.728889 | 4.6027 | 26.2051 | 44 | 6.0727 | 6.074366 | 36.88 | 0.562968 | 0.5984 | 0.7200313 | 0.8155914 | -0.3521 | 40.005
4823 | 6.730278 | 4.6027 | 26.2115 | 43 | 6.0876 | 6.075186 | 37.06 | 0.56667 | 0.5988 | 0.719947 | 0.8150232 | -0.3519 | 40.0023
4824 | 6.731667 | 4.6006 | 26.2178 | 44 | 6.0745 | 6.075937 | 36.9 | 0.563522 | 0.5986 | 0.7198642 | 0.8145675 | -0.3516 | 40.0037
4825 | 6.733056 | 4.6006 | 26.2242 | 44 | 6.0739 | 6.076718 | 36.89 | 0.561739 | 0.5983 | 0.7197816 | 0.8141106 | -0.3514 | 40.0043
4826 | 6.734444 | 4.5988 | 26.2306 | 44 | 6.0673 | 6.077497 | 36.81 | 0.56164 | 0.5974 | 0.7197003 | 0.8136518 | -0.3512 | 40.0038
4827 | 6.735833 | 4.5988 | 26.237 | 43 | 6.0864 | 6.078074 | 37.04 | 0.566651 | 0.5977 | 0.71962 | 0.8130864 | -0.351 | 40.0004
4828 | 6.737222 | 4.5965 | 26.2434 | 44 | 6.0751 | 6.078849 | 36.91 | 0.562746 | 0.5969 | 0.7195401 | 0.8126276 | -0.3508 | 40.0022
4829 | 6.738611 | 4.5965 | 26.2498 | 44 | 6.0739 | 6.079646 | 36.89 | 0.564236 | 0.5961 | 0.7194609 | 0.8121679 | -0.3506 | 40.0008
4830 | 6.74 | 4.5945 | 26.2562 | 44 | 6.0793 | 6.080482 | 36.96 | 0.563719 | 0.5955 | 0.7193828 | 0.8117074 | -0.3504 | 40.0006
4831 | 6.741389 | 4.5945 | 26.2626 | 44 | 6.0805 | 6.081293 | 36.97 | 0.565789 | 0.595 | 0.7193061 | 0.8111404 | -0.3502 | 39.9989
4832 | 6.742778 | 4.592 | 26.2689 | 44 | 6.0847 | 6.082033 | 37.02 | 0.564485 | 0.5946 | 0.7192303 | 0.8106793 | -0.3501 | 39.9992
4833 | 6.744167 | 4.592 | 26.2753 | 44 | 6.0924 | 6.082863 | 37.12 | 0.567141 | 0.5946 | 0.7191547 | 0.8102174 | -0.35 | 39.9971
4834 | 6.745556 | 4.5898 | 26.2817 | 43 | 6.0894 | 6.083643 | 37.08 | 0.567304 | 0.5941 | 0.7190792 | 0.809755 | -0.3498 | 39.9965
4835 | 6.746944 | 4.5898 | 26.2881 | 44 | 6.0984 | 6.08444 | 37.19 | 0.56953 | 0.5946 | 0.7190042 | 0.8091913 | -0.3497 | 39.9946
4836 | 6.748333 | 4.5873 | 26.2945 | 44 | 6.0972 | 6.085206 | 37.18 | 0.570528 | 0.595 | 0.7189299 | 0.8087313 | -0.3495 | 39.9936
4837 | 6.749722 | 4.5873 | 26.3008 | 44 | 6.0859 | 6.085997 | 37.04 | 0.56664 | 0.5948 | 0.7188564 | 0.8082706 | -0.3494 | 39.9954
4838 | 6.751111 | 4.5851 | 26.3072 | 44 | 6.0769 | 6.086846 | 36.93 | 0.565392 | 0.5941 | 0.718784 | 0.8078084 | -0.3492 | 39.9956
4839 | 6.7525 | 4.5851 | 26.3136 | 44 | 6.0894 | 6.087693 | 37.08 | 0.567255 | 0.5939 | 0.7187119 | 0.8072478 | -0.3491 | 39.994
4840 | 6.753889 | 4.5825 | 26.3199 | 44 | 6.0775 | 6.088518 | 36.94 | 0.56523 | 0.5929 | 0.7186408 | 0.8067844 | -0.349 | 39.9947
4841 | 6.755278 | 4.5825 | 26.3263 | 44 | 6.0912 | 6.089341 | 37.1 | 0.568187 | 0.5926 | 0.7185701 | 0.806319 | -0.3489 | 39.9925
4842 | 6.756667 | 4.5801 | 26.3326 | 45 | 6.0924 | 6.0901 | 37.12 | 0.568578 | 0.5925 | 0.7185002 | 0.8058532 | -0.3488 | 39.9918
4843 | 6.758056 | 4.5801 | 26.339 | 44 | 6.0888 | 6.090837 | 37.07 | 0.568671 | 0.5914 | 0.7184303 | 0.8052939 | -0.3487 | 39.9912
4844 | 6.759444 | 4.5774 | 26.3454 | 44 | 6.0859 | 6.091613 | 37.04 | 0.56523 | 0.5902 | 0.7183612 | 0.8048249 | -0.3486 | 39.9928
4845 | 6.760833 | 4.5774 | 26.3517 | 44 | 6.0864 | 6.092439 | 37.04 | 0.565531 | 0.589 | 0.7182927 | 0.8043539 | -0.3486 | 39.9921
4846 | 6.762222 | 4.5748 | 26.3581 | 44 | 6.0984 | 6.093266 | 37.19 | 0.56877 | 0.5887 | 0.7182246 | 0.803882 | -0.3485 | 39.9897
4847 | 6.763611 | 4.5748 | 26.3644 | 44 | 6.0954 | 6.094086 | 37.15 | 0.568368 | 0.5877 | 0.7181564 | 0.8033205 | -0.3484 | 39.9895
4848 | 6.765 | 4.5719 | 26.3708 | 44 | 6.0882 | 6.094895 | 37.07 | 0.56771 | 0.5857 | 0.7180885 | 0.8028444 | -0.3484 | 39.9893
4849 | 6.766389 | 4.5719 | 26.3771 | 43 | 6.0978 | 6.095677 | 37.18 | 0.570918 | 0.5856 | 0.7180218 | 0.8023674 | -0.3484 | 39.987
4850 | 6.767778 | 4.5692 | 26.3835 | 44 | 6.0972 | 6.096406 | 37.18 | 0.570793 | 0.5847 | 0.7179558 | 0.801889 | -0.3483 | 39.9865
4851 | 6.769167 | 4.5692 | 26.3898 | 44 | 6.0876 | 6.0972 | 37.06 | 0.570398 | 0.5836 | 0.7178898 | 0.8013249 | -0.3483 | 39.9863
4852 | 6.770556 | 4.566 | 26.3962 | 44 | 6.0995 | 6.097982 | 37.2 | 0.570837 | 0.5833 | 0.7178254 | 0.800845 | -0.3483 | 39.9855
4853 | 6.771944 | 4.566 | 26.4025 | 44 | 6.0948 | 6.098763 | 37.15 | 0.571665 | 0.5822 | 0.7177606 | 0.8003627 | -0.3483 | 39.9846
4854 | 6.773333 | 4.5631 | 26.4088 | 44 | 6.1061 | 6.09958 | 37.28 | 0.570813 | 0.582 | 0.7176969 | 0.7998802 | -0.3483 | 39.9846
4855 | 6.775 | 4.5631 | 26.4152 | 44 | 6.1221 | 6.100382 | 37.48 | 0.577136 | 0.5826 | 0.717634 | 0.7993186 | -0.3483 | 39.9807
4856 | 6.776389 | 4.56 | 26.4215 | 44 | 6.0894 | 6.10115 | 37.08 | 0.570065 | 0.5819 | 0.7175718 | 0.7988368 | -0.3483 | 39.9845
4857 | 6.777778 | 4.56 | 26.4279 | 44 | 6.093 | 6.101951 | 37.12 | 0.570368 | 0.5809 | 0.71751 | 0.7983524 | -0.3484 | 39.9838
4858 | 6.779167 | 4.557 | 26.4342 | 44 | 6.0995 | 6.102763 | 37.2 | 0.571248 | 0.5823 | 0.717449 | 0.79787 | -0.3484 | 39.9828
4859 | 6.780556 | 4.557 | 26.4405 | 44 | 6.1209 | 6.103577 | 37.47 | 0.576022 | 0.5813 | 0.7173896 | 0.7973111 | -0.3484 | 39.9795
4860 | 6.781944 | 4.5538 | 26.4468 | 44 | 6.1138 | 6.104354 | 37.38 | 0.573227 | 0.5836 | 0.7173311 | 0.7968318 | -0.3484 | 39.9807
4861 | 6.783333 | 4.5538 | 26.4532 | 44 | 6.1001 | 6.105152 | 37.21 | 0.571614 | 0.583 | 0.7172719 | 0.7963512 | -0.3485 | 39.9811
4862 | 6.784722 | 4.5507 | 26.4595 | 44 | 6.1096 | 6.105963 | 37.33 | 0.571949 | 0.5824 | 0.7172121 | 0.7958701 | -0.3485 | 39.9805
4863 | 6.786111 | 4.5507 | 26.4658 | 43 | 6.1928 | 6.10679 | 38.35 | 0.591641 | 0.5883 | 0.7171525 | 0.7953265 | -0.3486 | 39.9683
4864 | 6.7875 | 4.5474 | 26.4721 | 44 | 6.1144 | 6.10762 | 37.39 | 0.577459 | 0.5875 | 0.7170945 | 0.7948549 | -0.3487 | 39.9763
4865 | 6.788889 | 4.5474 | 26.4784 | 44 | 6.0989 | 6.108401 | 37.2 | 0.572274 | 0.5861 | 0.717037 | 0.7943812 | -0.3487 | 39.9789
4866 | 6.790278 | 4.5444 | 26.4847 | 43 | 6.1156 | 6.109203 | 37.4 | 0.57487 | 0.5859 | 0.7169792 | 0.7939072 | -0.3488 | 39.9769
4867 | 6.791667 | 4.5444 | 26.4911 | 44 | 6.1073 | 6.109938 | 37.3 | 0.574948 | 0.5852 | 0.7169213 | 0.7933617 | -0.3488 | 39.9763
4868 | 6.793056 | 4.541 | 26.4974 | 44 | 6.1061 | 6.110752 | 37.28 | 0.573657 | 0.5837 | 0.7168637 | 0.7928848 | -0.3489 | 39.9766
4869 | 6.794444 | 4.541 | 26.5037 | 44 | 6.1179 | 6.111575 | 37.43 | 0.575264 | 0.5835 | 0.7168066 | 0.7924081 | -0.349 | 39.9752
4870 | 6.795833 | 4.5378 | 26.51 | 44 | 6.1156 | 6.112344 | 37.4 | 0.574954 | 0.5825 | 0.7167495 | 0.7919298 | -0.3491 | 39.9749
4871 | 6.797222 | 4.5378 | 26.5163 | 44 | 6.1162 | 6.113179 | 37.41 | 0.576936 | 0.5821 | 0.7166926 | 0.7913821 | -0.3491 | 39.9733
4872 | 6.798611 | 4.5344 | 26.5226 | 45 | 6.1179 | 6.113863 | 37.43 | 0.577172 | 0.5819 | 0.7166362 | 0.7909037 | -0.3492 | 39.9727
4873 | 6.8 | 4.5344 | 26.5289 | 44 | 6.1007 | 6.114654 | 37.22 | 0.57508 | 0.5803 | 0.7165805 | 0.7904221 | -0.3493 | 39.9734
4874 | 6.801389 | 4.5312 | 26.5352 | 44 | 6.112 | 6.115452 | 37.36 | 0.575444 | 0.5798 | 0.7165245 | 0.7899393 | -0.3494 | 39.9728
4875 | 6.802778 | 4.5312 | 26.5415 | 44 | 6.1168 | 6.116298 | 37.41 | 0.578453 | 0.5795 | 0.7164693 | 0.7893918 | -0.3495 | 39.9705
4876 | 6.804167 | 4.5277 | 26.5478 | 45 | 6.1215 | 6.117125 | 37.47 | 0.578604 | 0.5787 | 0.7164145 | 0.788908 | -0.3496 | 39.9699
4877 | 6.805556 | 4.5277 | 26.5541 | 44 | 6.128 | 6.117915 | 37.55 | 0.579225 | 0.5799 | 0.7163602 | 0.7884255 | -0.3497 | 39.9691
4878 | 6.806944 | 4.5243 | 26.5603 | 44 | 6.1203 | 6.118679 | 37.46 | 0.578122 | 0.5789 | 0.7163057 | 0.7879196 | -0.3498 | 39.9693
4879 | 6.808333 | 4.5243 | 26.5666 | 44 | 6.1156 | 6.119488 | 37.4 | 0.578222 | 0.5777 | 0.7162503 | 0.7873952 | -0.3499 | 39.9688
4880 | 6.809722 | 4.5207 | 26.5729 | 44 | 6.1227 | 6.120302 | 37.49 | 0.578334 | 0.5775 | 0.7161937 | 0.7868878 | -0.35 | 39.9683
4881 | 6.811111 | 4.5207 | 26.5792 | 44 | 6.1197 | 6.121104 | 37.45 | 0.579392 | 0.5772 | 0.7161381 | 0.7863807 | -0.3502 | 39.9672
4882 | 6.8125 | 4.5172 | 26.5855 | 45 | 6.1132 | 6.12191 | 37.37 | 0.57751 | 0.5756 | 0.7160826 | 0.7858709 | -0.3503 | 39.9678
4883 | 6.813889 | 4.5172 | 26.5918 | 44 | 6.1168 | 6.122716 | 37.41 | 0.578785 | 0.5744 | 0.716027 | 0.7853439 | -0.3504 | 39.9666
4884 | 6.815278 | 4.5136 | 26.598 | 43 | 6.1203 | 6.123541 | 37.46 | 0.579321 | 0.573 | 0.715971 | 0.7848306 | -0.3505 | 39.9659
4885 | 6.816667 | 4.5136 | 26.6043 | 44 | 6.1215 | 6.124356 | 37.47 | 0.58092 | 0.572 | 0.7159156 | 0.7843156 | -0.3507 | 39.9644
4886 | 6.818056 | 4.51 | 26.6106 | 44 | 6.1416 | 6.125162 | 37.72 | 0.584326 | 0.5719 | 0.7158613 | 0.7838007 | -0.3508 | 39.962
4887 | 6.819444 | 4.51 | 26.6168 | 43 | 6.0876 | 6.125941 | 37.06 | 0.57422 | 0.5686 | 0.7158063 | 0.7832676 | -0.3509 | 39.9675
4888 | 6.820833 | 4.5063 | 26.6231 | 43 | 6.1245 | 6.126737 | 37.51 | 0.580633 | 0.5677 | 0.715749 | 0.7827465 | -0.3511 | 39.9632
4889 | 6.822222 | 4.5063 | 26.6293 | 44 | 6.1179 | 6.127562 | 37.43 | 0.579491 | 0.5656 | 0.7156919 | 0.7822222 | -0.3512 | 39.9635
4890 | 6.823611 | 4.5024 | 26.6356 | 44 | 6.1144 | 6.128348 | 37.39 | 0.580857 | 0.5637 | 0.7156352 | 0.7816937 | -0.3514 | 39.9622
4891 | 6.825 | 4.5024 | 26.6419 | 43 | 6.1197 | 6.129161 | 37.45 | 0.580121 | 0.563 | 0.7155786 | 0.7811557 | -0.3516 | 39.9622
4892 | 6.826389 | 4.4985 | 26.6481 | 44 | 6.1274 | 6.130017 | 37.55 | 0.580127 | 0.5621 | 0.7155223 | 0.7806255 | -0.3518 | 39.9617
4893 | 6.827778 | 4.4985 | 26.6543 | 44 | 6.1268 | 6.130742 | 37.54 | 0.583264 | 0.5611 | 0.7154654 | 0.7800946 | -0.352 | 39.9595
4894 | 6.829167 | 4.4945 | 26.6606 | 44 | 6.1422 | 6.131547 | 37.73 | 0.58611 | 0.5611 | 0.7154083 | 0.7795633 | -0.3522 | 39.9573
4895 | 6.830556 | 4.4945 | 26.6668 | 44 | 6.1322 | 6.13234 | 37.6 | 0.582772 | 0.5614 | 0.7153509 | 0.7790259 | -0.3524 | 39.9589
4896 | 6.831944 | 4.4904 | 26.6731 | 45 | 6.1304 | 6.13319 | 37.58 | 0.582819 | 0.5605 | 0.7152935 | 0.7784945 | -0.3526 | 39.9584
4897 | 6.833333 | 4.4904 | 26.6793 | 44 | 6.1375 | 6.13393 | 37.67 | 0.585295 | 0.5603 | 0.7152361 | 0.7779618 | -0.3529 | 39.9565
4898 | 6.834722 | 4.4862 | 26.6855 | 44 | 6.1251 | 6.134705 | 37.52 | 0.584057 | 0.5593 | 0.7151794 | 0.7774274 | -0.3531 | 39.9568
4899 | 6.836389 | 4.4862 | 26.6918 | 44 | 6.1357 | 6.135553 | 37.65 | 0.585486 | 0.5584 | 0.7151226 | 0.7768899 | -0.3533 | 39.9558
4900 | 6.837778 | 4.482 | 26.698 | 44 | 6.1126 | 6.136362 | 37.36 | 0.581131 | 0.5557 | 0.7150655 | 0.7763504 | -0.3536 | 39.958
4901 | 6.839167 | 4.482 | 26.7042 | 44 | 6.1475 | 6.137193 | 37.79 | 0.587063 | 0.5554 | 0.7150093 | 0.7758085 | -0.3539 | 39.954
4902 | 6.840556 | 4.4777 | 26.7104 | 44 | 6.1245 | 6.13804 | 37.51 | 0.582001 | 0.5538 | 0.7149524 | 0.7752634 | -0.3541 | 39.9566
4903 | 6.841944 | 4.4777 | 26.7167 | 45 | 6.1221 | 6.138842 | 37.48 | 0.582079 | 0.5516 | 0.7148956 | 0.7747208 | -0.3544 | 39.9561
4904 | 6.843333 | 4.4733 | 26.7229 | 44 | 6.1475 | 6.139626 | 37.79 | 0.586691 | 0.5513 | 0.7148374 | 0.7741725 | -0.3547 | 39.9529
4905 | 6.844722 | 4.4733 | 26.7291 | 44 | 6.1333 | 6.140478 | 37.62 | 0.585765 | 0.5502 | 0.7147778 | 0.7736221 | -0.355 | 39.953
4906 | 6.846111 | 4.4688 | 26.7353 | 44 | 6.1345 | 6.141283 | 37.63 | 0.58538 | 0.5487 | 0.7147169 | 0.773069 | -0.3553 | 39.9528
4907 | 6.8475 | 4.4688 | 26.7415 | 45 | 6.1499 | 6.142057 | 37.82 | 0.588558 | 0.5485 | 0.7146543 | 0.7725257 | -0.3556 | 39.9505
4908 | 6.848889 | 4.4641 | 26.7477 | 44 | 6.128 | 6.142878 | 37.55 | 0.583862 | 0.5474 | 0.7145897 | 0.7719714 | -0.356 | 39.9529
4909 | 6.850278 | 4.4641 | 26.7539 | 44 | 6.1522 | 6.143644 | 37.85 | 0.589069 | 0.5472 | 0.7145237 | 0.7714186 | -0.3563 | 39.9494
4910 | 6.851667 | 4.4594 | 26.7601 | 44 | 6.1369 | 6.144448 | 37.66 | 0.58695 | 0.5464 | 0.7144568 | 0.7708636 | -0.3567 | 39.9502
4911 | 6.853056 | 4.4594 | 26.7663 | 44 | 6.131 | 6.145246 | 37.59 | 0.58351 | 0.5447 | 0.7143883 | 0.770317 | -0.3571 | 39.9518
4912 | 6.854444 | 4.4545 | 26.7725 | 44 | 6.1333 | 6.146097 | 37.62 | 0.586371 | 0.5434 | 0.7143186 | 0.7697579 | -0.3575 | 39.9497
4913 | 6.855833 | 4.4545 | 26.7787 | 44 | 6.1575 | 6.14686 | 37.92 | 0.590565 | 0.5445 | 0.7142483 | 0.7692037 | -0.3579 | 39.9468
4914 | 6.857222 | 4.4495 | 26.7848 | 44 | 6.1404 | 6.147699 | 37.7 | 0.587571 | 0.5435 | 0.7141772 | 0.7686474 | -0.3583 | 39.9481
4915 | 6.858611 | 4.4495 | 26.791 | 44 | 6.1469 | 6.148511 | 37.78 | 0.590136 | 0.5434 | 0.7141051 | 0.7681001 | -0.3587 | 39.9462
4916 | 6.86 | 4.4445 | 26.7972 | 44 | 6.1558 | 6.149259 | 37.89 | 0.590024 | 0.5431 | 0.7140313 | 0.7675441 | -0.3592 | 39.9458
4917 | 6.861389 | 4.4445 | 26.8034 | 44 | 6.1393 | 6.150061 | 37.69 | 0.588371 | 0.5426 | 0.7139568 | 0.7669877 | -0.3596 | 39.9464
4918 | 6.862778 | 4.4393 | 26.8095 | 44 | 6.1534 | 6.15081 | 37.86 | 0.58916 | 0.5424 | 0.7138807 | 0.7664293 | -0.3601 | 39.9455
4919 | 6.864167 | 4.4393 | 26.8157 | 44 | 6.1522 | 6.151614 | 37.85 | 0.589997 | 0.542 | 0.713803 | 0.765885 | -0.3605 | 39.9446
4920 | 6.865556 | 4.4341 | 26.8219 | 44 | 6.1581 | 6.152433 | 37.92 | 0.590893 | 0.5419 | 0.7137239 | 0.7653267 | -0.361 | 39.9436
4921 | 6.866944 | 4.4341 | 26.828 | 44 | 6.1416 | 6.153208 | 37.72 | 0.587653 | 0.5407 | 0.7136436 | 0.7647669 | -0.3615 | 39.9452
4922 | 6.868333 | 4.4287 | 26.8342 | 44 | 6.1564 | 6.154007 | 37.9 | 0.590685 | 0.5402 | 0.7135614 | 0.7642071 | -0.362 | 39.9429
4923 | 6.869722 | 4.4287 | 26.8403 | 44 | 6.154 | 6.154855 | 37.87 | 0.589752 | 0.5394 | 0.713478 | 0.7636611 | -0.3625 | 39.9431
4924 | 6.871111 | 4.4234 | 26.8465 | 43 | 6.1611 | 6.155704 | 37.96 | 0.590646 | 0.5395 | 0.7133928 | 0.7631011 | -0.363 | 39.9421
4925 | 6.8725 | 4.4234 | 26.8526 | 44 | 6.1593 | 6.156572 | 37.94 | 0.592458 | 0.5391 | 0.7133055 | 0.7625396 | -0.3636 | 39.9407
4926 | 6.873889 | 4.418 | 26.8587 | 45 | 6.1575 | 6.157412 | 37.92 | 0.593637 | 0.539 | 0.7132186 | 0.7619763 | -0.3641 | 39.9396
4927 | 6.875278 | 4.418 | 26.8649 | 44 | 6.1758 | 6.158242 | 38.14 | 0.593517 | 0.5397 | 0.713132 | 0.7614374 | -0.3646 | 39.9392
4928 | 6.876667 | 4.4126 | 26.871 | 44 | 6.1587 | 6.159086 | 37.93 | 0.592311 | 0.5394 | 0.7130438 | 0.7608757 | -0.3651 | 39.9395
4929 | 6.878056 | 4.4126 | 26.8771 | 44 | 6.1587 | 6.159941 | 37.93 | 0.593211 | 0.5393 | 0.7129549 | 0.7603129 | -0.3656 | 39.9386
4930 | 6.879444 | 4.4072 | 26.8833 | 44 | 6.1552 | 6.160698 | 37.89 | 0.592957 | 0.5384 | 0.7128646 | 0.759747 | -0.3661 | 39.9383
4931 | 6.880833 | 4.4072 | 26.8894 | 44 | 6.144 | 6.161564 | 37.75 | 0.590915 | 0.5377 | 0.7127728 | 0.7592114 | -0.3666 | 39.9392
4932 | 6.882222 | 4.4018 | 26.8955 | 44 | 6.1664 | 6.162339 | 38.02 | 0.594582 | 0.5375 | 0.7126807 | 0.758645 | -0.3672 | 39.9366
4933 | 6.883611 | 4.4018 | 26.9016 | 44 | 6.1581 | 6.163216 | 37.92 | 0.591642 | 0.5366 | 0.7125871 | 0.7580764 | -0.3677 | 39.9379
4934 | 6.885 | 4.3962 | 26.9077 | 44 | 6.1611 | 6.164051 | 37.96 | 0.594816 | 0.5361 | 0.7124925 | 0.7575069 | -0.3683 | 39.9357
4935 | 6.886389 | 4.3962 | 26.9138 | 44 | 6.167 | 6.164876 | 38.03 | 0.594949 | 0.536 | 0.7123971 | 0.7569733 | -0.3688 | 39.9352
4936 | 6.887778 | 4.3907 | 26.9199 | 45 | 6.1628 | 6.165696 | 37.98 | 0.593645 | 0.5361 | 0.7123012 | 0.7564048 | -0.3693 | 39.9356
4937 | 6.889167 | 4.3907 | 26.926 | 45 | 6.1664 | 6.166557 | 38.02 | 0.593356 | 0.5355 | 0.7122042 | 0.7558361 | -0.3699 | 39.9353
4938 | 6.890556 | 4.3851 | 26.9321 | 45 | 6.1769 | 6.167371 | 38.15 | 0.597082 | 0.5356 | 0.7121063 | 0.7552669 | -0.3705 | 39.9327
4939 | 6.891944 | 4.3851 | 26.9382 | 44 | 6.184 | 6.168195 | 38.24 | 0.598339 | 0.5365 | 0.7120078 | 0.7547379 | -0.371 | 39.9316
4940 | 6.893333 | 4.3795 | 26.9443 | 44 | 6.1587 | 6.169071 | 37.93 | 0.593487 | 0.5354 | 0.711909 | 0.7541694 | -0.3716 | 39.9341
4941 | 6.894722 | 4.3795 | 26.9504 | 43 | 6.174 | 6.169918 | 38.12 | 0.596705 | 0.5357 | 0.711809 | 0.7536011 | -0.3721 | 39.9318
4942 | 6.896389 | 4.3739 | 26.9565 | 45 | 6.1781 | 6.170712 | 38.17 | 0.598043 | 0.5359 | 0.711708 | 0.7530319 | -0.3727 | 39.931
4943 | 6.897778 | 4.3739 | 26.9626 | 44 | 6.1664 | 6.171547 | 38.02 | 0.597003 | 0.5351 | 0.7116063 | 0.7525061 | -0.3732 | 39.9312
4944 | 6.899167 | 4.3685 | 26.9686 | 44 | 6.1675 | 6.172336 | 38.04 | 0.595201 | 0.5343 | 0.7115031 | 0.7519353 | -0.3737 | 39.9319
4945 | 6.900556 | 4.3685 | 26.9747 | 45 | 6.1675 | 6.173208 | 38.04 | 0.595281 | 0.5334 | 0.7113989 | 0.7513626 | -0.3743 | 39.9315
4946 | 6.901944 | 4.3629 | 26.9808 | 44 | 6.1699 | 6.174003 | 38.07 | 0.595905 | 0.5324 | 0.7112951 | 0.7507874 | -0.3748 | 39.9307
4947 | 6.903333 | 4.3629 | 26.9868 | 44 | 6.1658 | 6.174833 | 38.02 | 0.595275 | 0.5318 | 0.7111909 | 0.7502614 | -0.3753 | 39.9307
4948 | 6.904722 | 4.3574 | 26.9929 | 44 | 6.1664 | 6.175584 | 38.02 | 0.594322 | 0.5311 | 0.7110864 | 0.749685 | -0.3759 | 39.9309
4949 | 6.906111 | 4.3574 | 26.9989 | 45 | 6.1728 | 6.176385 | 38.1 | 0.597655 | 0.5311 | 0.710981 | 0.7491078 | -0.3764 | 39.9286
4950 | 6.9075 | 4.3518 | 27.005 | 44 | 6.1951 | 6.177201 | 38.38 | 0.601149 | 0.5323 | 0.7108748 | 0.7485327 | -0.377 | 39.9261
4951 | 6.908889 | 4.3518 | 27.011 | 44 | 6.1887 | 6.177982 | 38.3 | 0.601748 | 0.5329 | 0.7107676 | 0.7480133 | -0.3775 | 39.9254
4952 | 6.910278 | 4.3463 | 27.0171 | 45 | 6.1681 | 6.178822 | 38.05 | 0.59849 | 0.5326 | 0.7106602 | 0.7474396 | -0.3781 | 39.9269
4953 | 6.911667 | 4.3463 | 27.0231 | 44 | 6.1752 | 6.179705 | 38.13 | 0.599185 | 0.5322 | 0.7105516 | 0.7468648 | -0.3786 | 39.9262
4954 | 6.913056 | 4.3407 | 27.0291 | 45 | 6.1922 | 6.180535 | 38.34 | 0.591677 | 0.5331 | 0.7104421 | 0.7462913 | -0.3792 | 39.9303
4955 | 6.914444 | 4.3407 | 27.0352 | 44 | 6.1593 | 6.181335 | 37.94 | 0.595925 | 0.5311 | 0.7103316 | 0.7457736 | -0.3797 | 39.9274
4956 | 6.915833 | 4.3352 | 27.0412 | 44 | 6.167 | 6.182201 | 38.03 | 0.597257 | 0.53 | 0.7102208 | 0.745196 | -0.3803 | 39.9262
4957 | 6.917222 | 4.3352 | 27.0472 | 44 | 6.1828 | 6.183011 | 38.23 | 0.600996 | 0.5296 | 0.7101094 | 0.7446172 | -0.3808 | 39.9236
4958 | 6.918611 | 4.3296 | 27.0532 | 44 | 6.1769 | 6.183829 | 38.15 | 0.600629 | 0.5295 | 0.709997 | 0.7440381 | -0.3814 | 39.9235
4959 | 6.92 | 4.3296 | 27.0592 | 44 | 6.1634 | 6.18461 | 37.99 | 0.59791 | 0.5282 | 0.7098843 | 0.7435204 | -0.3819 | 39.9248
4960 | 6.921389 | 4.3242 | 27.0652 | 44 | 6.1822 | 6.185433 | 38.22 | 0.601848 | 0.5279 | 0.7097709 | 0.7429396 | -0.3824 | 39.9221
4961 | 6.922778 | 4.3242 | 27.0712 | 43 | 6.1875 | 6.186299 | 38.29 | 0.601202 | 0.5278 | 0.709657 | 0.7423582 | -0.383 | 39.9221
4962 | 6.924167 | 4.3185 | 27.0772 | 44 | 6.1922 | 6.187261 | 38.34 | 0.601277 | 0.5281 | 0.7095427 | 0.7417783 | -0.3835 | 39.9217
4963 | 6.925556 | 4.3185 | 27.0832 | 45 | 6.1811 | 6.188069 | 38.21 | 0.601458 | 0.5277 | 0.7094275 | 0.7412632 | -0.384 | 39.9212
4964 | 6.926944 | 4.3131 | 27.0892 | 45 | 6.1711 | 6.188867 | 38.08 | 0.600866 | 0.5269 | 0.7093115 | 0.7406823 | -0.3845 | 39.9212
4965 | 6.928333 | 4.3131 | 27.0952 | 44 | 6.1816 | 6.189679 | 38.21 | 0.602359 | 0.5262 | 0.7091947 | 0.7401008 | -0.3851 | 39.92
4966 | 6.929722 | 4.3075 | 27.1012 | 44 | 6.1828 | 6.190513 | 38.23 | 0.60158 | 0.5251 | 0.7090769 | 0.7395184 | -0.3856 | 39.9201
4967 | 6.931111 | 4.3075 | 27.1072 | 45 | 6.1857 | 6.191348 | 38.26 | 0.602651 | 0.5258 | 0.7089583 | 0.7390028 | -0.3861 | 39.9191
4968 | 6.9325 | 4.3021 | 27.1132 | 45 | 6.1852 | 6.192129 | 38.26 | 0.603862 | 0.5247 | 0.7088388 | 0.7384208 | -0.3866 | 39.918
4969 | 6.933889 | 4.3021 | 27.1191 | 44 | 6.1963 | 6.192928 | 38.39 | 0.605837 | 0.5253 | 0.708719 | 0.7378405 | -0.3872 | 39.9166
4970 | 6.935278 | 4.2966 | 27.1251 | 44 | 6.191 | 6.193734 | 38.33 | 0.604249 | 0.5251 | 0.7085991 | 0.7372599 | -0.3877 | 39.9171
4971 | 6.936667 | 4.2966 | 27.1311 | 45 | 6.1863 | 6.19455 | 38.27 | 0.602967 | 0.525 | 0.7084784 | 0.7367462 | -0.3882 | 39.9175
4972 | 6.938056 | 4.2913 | 27.137 | 45 | 6.1951 | 6.195355 | 38.38 | 0.607649 | 0.525 | 0.7083576 | 0.7361665 | -0.3887 | 39.9145
4973 | 6.939444 | 4.2913 | 27.143 | 44 | 6.1945 | 6.196183 | 38.37 | 0.606076 | 0.5252 | 0.7082365 | 0.7355865 | -0.3892 | 39.915
4974 | 6.940833 | 4.2857 | 27.1489 | 45 | 6.191 | 6.196996 | 38.33 | 0.600551 | 0.5248 | 0.7081154 | 0.7350063 | -0.3897 | 39.918
4975 | 6.942222 | 4.2857 | 27.1549 | 44 | 6.2062 | 6.197826 | 38.52 | 0.608733 | 0.5257 | 0.7079938 | 0.7344979 | -0.3902 | 39.9128
4976 | 6.943611 | 4.2805 | 27.1608 | 44 | 6.1939 | 6.198608 | 38.37 | 0.608125 | 0.526 | 0.7078715 | 0.7339207 | -0.3907 | 39.9128
4977 | 6.945 | 4.2805 | 27.1668 | 44 | 6.1887 | 6.19939 | 38.3 | 0.606525 | 0.5252 | 0.7077495 | 0.7333429 | -0.3912 | 39.9134
4978 | 6.946389 | 4.2752 | 27.1727 | 45 | 6.2092 | 6.200251 | 38.55 | 0.607936 | 0.5251 | 0.7076269 | 0.732764 | -0.3916 | 39.9123
4979 | 6.947778 | 4.2752 | 27.1787 | 44 | 6.2115 | 6.201043 | 38.58 | 0.60907 | 0.5261 | 0.7075034 | 0.7322605 | -0.3921 | 39.9112
4980 | 6.949167 | 4.2702 | 27.1846 | 44 | 6.2045 | 6.201865 | 38.5 | 0.611482 | 0.5266 | 0.7073795 | 0.731685 | -0.3925 | 39.9095
4981 | 6.950556 | 4.2702 | 27.1905 | 44 | 6.1986 | 6.202695 | 38.42 | 0.606732 | 0.5266 | 0.7072551 | 0.7311099 | -0.393 | 39.912
4982 | 6.951944 | 4.265 | 27.1964 | 44 | 6.1998 | 6.203529 | 38.44 | 0.60908 | 0.5262 | 0.7071304 | 0.730536 | -0.3934 | 39.9103
4983 | 6.953333 | 4.265 | 27.2024 | 44 | 6.2097 | 6.20433 | 38.56 | 0.607831 | 0.5266 | 0.7070058 | 0.730035 | -0.3938 | 39.9107
4984 | 6.954722 | 4.2601 | 27.2083 | 45 | 6.2162 | 6.205096 | 38.64 | 0.609719 | 0.527 | 0.7068802 | 0.7294634 | -0.3942 | 39.9092
4985 | 6.956111 | 4.2601 | 27.2142 | 44 | 6.2016 | 6.205903 | 38.46 | 0.608499 | 0.5276 | 0.706754 | 0.7288928 | -0.3946 | 39.9096
4986 | 6.9575 | 4.2551 | 27.2201 | 44 | 6.2056 | 6.206696 | 38.51 | 0.609133 | 0.5271 | 0.7066271 | 0.7283219 | -0.395 | 39.9089
4987 | 6.958889 | 4.2551 | 27.226 | 44 | 6.2121 | 6.207478 | 38.59 | 0.611053 | 0.528 | 0.7064993 | 0.7278267 | -0.3954 | 39.9075
4988 | 6.960556 | 4.2506 | 27.2319 | 44 | 6.1945 | 6.208289 | 38.37 | 0.608325 | 0.5271 | 0.7063715 | 0.7272566 | -0.3957 | 39.9092
4989 | 6.961944 | 4.2506 | 27.2378 | 44 | 6.201 | 6.209177 | 38.45 | 0.609584 | 0.5273 | 0.7062439 | 0.7266868 | -0.396 | 39.9081
4990 | 6.963333 | 4.2459 | 27.2437 | 44 | 6.2179 | 6.209936 | 38.66 | 0.611434 | 0.5284 | 0.7061159 | 0.7261178 | -0.3963 | 39.9067
4991 | 6.964722 | 4.2459 | 27.2496 | 44 | 6.2179 | 6.210687 | 38.66 | 0.613926 | 0.5299 | 0.7059879 | 0.7256307 | -0.3966 | 39.9049
4992 | 6.966111 | 4.2417 | 27.2555 | 44 | 6.2021 | 6.211481 | 38.47 | 0.608812 | 0.5294 | 0.7058597 | 0.7250644 | -0.3968 | 39.9076
4993 | 6.9675 | 4.2417 | 27.2614 | 45 | 6.198 | 6.212271 | 38.42 | 0.608634 | 0.5289 | 0.7057316 | 0.7244973 | -0.3971 | 39.9074
4994 | 6.968889 | 4.2373 | 27.2673 | 45 | 6.215 | 6.213066 | 38.63 | 0.611885 | 0.5295 | 0.7056036 | 0.7239324 | -0.3974 | 39.9051
4995 | 6.970278 | 4.2373 | 27.2732 | 44 | 6.2162 | 6.213848 | 38.64 | 0.613565 | 0.5294 | 0.7054751 | 0.7234471 | -0.3976 | 39.9038
4996 | 6.971667 | 4.2333 | 27.2791 | 45 | 6.2121 | 6.214618 | 38.59 | 0.613093 | 0.5297 | 0.7053459 | 0.7228835 | -0.3978 | 39.9038
4997 | 6.973056 | 4.2333 | 27.2849 | 45 | 6.208 | 6.215443 | 38.54 | 0.611344 | 0.5292 | 0.7052168 | 0.7223192 | -0.398 | 39.9046
4998 | 6.974444 | 4.2291 | 27.2908 | 44 | 6.2232 | 6.216207 | 38.73 | 0.614889 | 0.5299 | 0.7050874 | 0.7217551 | -0.3982 | 39.9021
4999 | 6.975833 | 4.2291 | 27.2967 | 44 | 6.2138 | 6.217029 | 38.61 | 0.613463 | 0.546 | 0.7049581 | 0.7213016 | -0.3983 | 39.9027
5000 | 6.977222 | 4.2256 | 27.3026 | 44 | 6.2243 | 6.217815 | 38.74 | 0.616191 | 0.5472 | 0.7048294 | 0.7207668 | -0.3984 | 39.9007
5001 | 6.978611 | 4.2256 | 27.3084 | 45 | 6.2272 | 6.218575 | 38.78 | 0.615929 | 0.5484 | 0.7047007 | 0.7202335 | -0.3986 | 39.9006
5002 | 6.98 | 4.2219 | 27.3143 | 44 | 6.2086 | 6.21931 | 38.55 | 0.611782 | 0.5467 | 0.7045723 | 0.7196982 | -0.3987 | 39.9027
5003 | 6.981389 | 4.2219 | 27.3202 | 44 | 6.2132 | 6.220091 | 38.6 | 0.611884 | 0.5468 | 0.7044437 | 0.7192494 | -0.3987 | 39.9024
5004 | 6.982778 | 4.2187 | 27.326 | 44 | 6.2138 | 6.220743 | 38.61 | 0.613857 | 0.5465 | 0.7043143 | 0.7187146 | -0.3988 | 39.9009
5005 | 6.984167 | 4.2187 | 27.3319 | 44 | 6.2127 | 6.22155 | 38.6 | 0.613064 | 0.5468 | 0.7041849 | 0.7181794 | -0.3988 | 39.9011
5006 | 6.985556 | 4.2154 | 27.3378 | 44 | 6.2249 | 6.222309 | 38.75 | 0.615974 | 0.5471 | 0.7040547 | 0.7176459 | -0.3989 | 39.899
5007 | 6.986944 | 4.2154 | 27.3436 | 45 | 6.215 | 6.223107 | 38.63 | 0.617242 | 0.5475 | 0.7039245 | 0.7172015 | -0.3988 | 39.898
5008 | 6.988333 | 4.2125 | 27.3495 | 45 | 6.2441 | 6.223898 | 38.99 | 0.621653 | 0.5493 | 0.7037935 | 0.7166725 | -0.3988 | 39.8951
5009 | 6.989722 | 4.2125 | 27.3553 | 44 | 6.2296 | 6.224679 | 38.81 | 0.618889 | 0.5501 | 0.7036623 | 0.7161453 | -0.3988 | 39.8964
5010 | 6.991111 | 4.2096 | 27.3612 | 44 | 6.2156 | 6.225439 | 38.63 | 0.615043 | 0.5503 | 0.7035303 | 0.7156174 | -0.3987 | 39.8984
5011 | 6.9925 | 4.2096 | 27.367 | 44 | 6.2284 | 6.226235 | 38.79 | 0.617041 | 0.5517 | 0.7033986 | 0.715184 | -0.3986 | 39.8969
5012 | 6.993889 | 4.2071 | 27.3728 | 44 | 6.2383 | 6.226991 | 38.92 | 0.618804 | 0.5532 | 0.703267 | 0.7146618 | -0.3985 | 39.8956
5013 | 6.995278 | 4.2071 | 27.3787 | 44 | 6.2296 | 6.227724 | 38.81 | 0.620614 | 0.555 | 0.7031351 | 0.7141422 | -0.3984 | 39.8942
5014 | 6.996667 | 4.2044 | 27.3845 | 44 | 6.2226 | 6.228464 | 38.72 | 0.619257 | 0.5551 | 0.7030034 | 0.7136242 | -0.3983 | 39.8947
5015 | 6.998056 | 4.2044 | 27.3904 | 43 | 6.215 | 6.229248 | 38.63 | 0.603902 | 0.5534 | 0.7028716 | 0.7131959 | -0.3981 | 39.9035
5016 | 6.999444 | 4.2023 | 27.3962 | 44 | 6.2319 | 6.23001 | 38.84 | 0.619681 | 0.5546 | 0.7027409 | 0.7126779 | -0.398 | 39.8939
5017 | 7.000833 | 4.2023 | 27.402 | 44 | 6.2202 | 6.230787 | 38.69 | 0.616186 | 0.5549 | 0.7026105 | 0.7121624 | -0.3978 | 39.8957
5018 | 7.002222 | 4.2 | 27.4079 | 44 | 6.2342 | 6.231561 | 38.87 | 0.618372 | 0.5557 | 0.70248 | 0.7116469 | -0.3976 | 39.8941
5019 | 7.003611 | 4.2 | 27.4137 | 44 | 6.2331 | 6.232335 | 38.85 | 0.619082 | 0.5556 | 0.7023483 | 0.711225 | -0.3973 | 39.8933
5020 | 7.005 | 4.1982 | 27.4195 | 45 | 6.2255 | 6.233043 | 38.76 | 0.619598 | 0.5555 | 0.7022167 | 0.71071 | -0.3971 | 39.8928
5021 | 7.006389 | 4.1982 | 27.4254 | 44 | 6.2243 | 6.233774 | 38.74 | 0.619025 | 0.5547 | 0.702085 | 0.7101952 | -0.3968 | 39.8928
5022 | 7.007778 | 4.1963 | 27.4312 | 44 | 6.2354 | 6.234552 | 38.88 | 0.620883 | 0.5548 | 0.7019534 | 0.7096818 | -0.3965 | 39.8914
5023 | 7.009167 | 4.1963 | 27.437 | 45 | 6.2464 | 6.23536 | 39.02 | 0.619315 | 0.556 | 0.7018218 | 0.7092612 | -0.3961 | 39.8921
5024 | 7.010556 | 4.1949 | 27.4429 | 44 | 6.2406 | 6.236114 | 38.95 | 0.621039 | 0.557 | 0.7016903 | 0.7087523 | -0.3958 | 39.8907
5025 | 7.011944 | 4.1949 | 27.4487 | 46 | 6.2435 | 6.236839 | 38.98 | 0.620944 | 0.5584 | 0.7015584 | 0.7082466 | -0.3954 | 39.8905
5026 | 7.013333 | 4.1933 | 27.4545 | 44 | 6.2261 | 6.237578 | 38.76 | 0.617982 | 0.5577 | 0.7014272 | 0.7077399 | -0.395 | 39.892
5027 | 7.014722 | 4.1933 | 27.4603 | 44 | 6.2319 | 6.238292 | 38.84 | 0.622532 | 0.5568 | 0.7012952 | 0.7073229 | -0.3946 | 39.889
5028 | 7.016111 | 4.1921 | 27.4662 | 45 | 6.2464 | 6.239011 | 39.02 | 0.624337 | 0.5575 | 0.7011628 | 0.7068167 | -0.3942 | 39.8876
5029 | 7.0175 | 4.1921 | 27.472 | 44 | 6.2453 | 6.23974 | 39 | 0.624199 | 0.5576 | 0.701031 | 0.7063119 | -0.3938 | 39.8874
5030 | 7.018889 | 4.1908 | 27.4778 | 44 | 6.2441 | 6.240502 | 38.99 | 0.621497 | 0.5578 | 0.7008991 | 0.7058077 | -0.3934 | 39.8887
5031 | 7.020278 | 4.1908 | 27.4836 | 44 | 6.2406 | 6.241282 | 38.95 | 0.621482 | 0.5586 | 0.7007666 | 0.7053955 | -0.3929 | 39.8885
5032 | 7.021944 | 4.19 | 27.4894 | 45 | 6.2354 | 6.241982 | 38.88 | 0.622046 | 0.5578 | 0.7006341 | 0.7048922 | -0.3924 | 39.8882
5033 | 7.023333 | 4.19 | 27.4953 | 44 | 6.2395 | 6.242756 | 38.93 | 0.62287 | 0.558 | 0.7005017 | 0.7043887 | -0.3919 | 39.8874
5034 | 7.024722 | 4.189 | 27.5011 | 44 | 6.2406 | 6.243494 | 38.95 | 0.622851 | 0.5593 | 0.7003691 | 0.7038874 | -0.3914 | 39.8871
5035 | 7.026111 | 4.189 | 27.5069 | 44 | 6.2522 | 6.244142 | 39.09 | 0.625582 | 0.56 | 0.700237 | 0.7034813 | -0.3909 | 39.8852
5036 | 7.0275 | 4.1884 | 27.5127 | 44 | 6.24 | 6.244893 | 38.94 | 0.623593 | 0.5604 | 0.7001054 | 0.7029825 | -0.3903 | 39.8861
5037 | 7.028889 | 4.1884 | 27.5185 | 44 | 6.2395 | 6.245685 | 38.93 | 0.6221 | 0.5608 | 0.6999741 | 0.7024857 | -0.3898 | 39.8867
5038 | 7.030278 | 4.1877 | 27.5244 | 44 | 6.2476 | 6.246456 | 39.03 | 0.625673 | 0.5607 | 0.6998421 | 0.7019885 | -0.3892 | 39.8843
5039 | 7.031667 | 4.1877 | 27.5302 | 44 | 6.2464 | 6.247209 | 39.02 | 0.62233 | 0.561 | 0.6997106 | 0.7015863 | -0.3886 | 39.886
5040 | 7.033056 | 4.1874 | 27.536 | 44 | 6.247 | 6.247911 | 39.03 | 0.626685 | 0.5607 | 0.6995796 | 0.7010899 | -0.388 | 39.8831
5041 | 7.034444 | 4.1874 | 27.5418 | 44 | 6.2493 | 6.248615 | 39.05 | 0.626227 | 0.5617 | 0.6994485 | 0.7005947 | -0.3874 | 39.8831
5042 | 7.035833 | 4.1868 | 27.5476 | 44 | 6.2574 | 6.249395 | 39.16 | 0.628495 | 0.5626 | 0.6993178 | 0.7001023 | -0.3868 | 39.8815
5043 | 7.037222 | 4.1868 | 27.5534 | 44 | 6.2395 | 6.250145 | 38.93 | 0.624866 | 0.5624 | 0.6991881 | 0.6997047 | -0.3862 | 39.8834
5044 | 7.038611 | 4.1867 | 27.5593 | 45 | 6.2615 | 6.250872 | 39.21 | 0.629557 | 0.5628 | 0.6990586 | 0.6992135 | -0.3856 | 39.8803
5045 | 7.04 | 4.1867 | 27.5651 | 44 | 6.2458 | 6.251603 | 39.01 | 0.625924 | 0.5623 | 0.6989295 | 0.6987218 | -0.3849 | 39.8822
5046 | 7.041389 | 4.1863 | 27.5709 | 44 | 6.2563 | 6.252321 | 39.14 | 0.629163 | 0.5628 | 0.6988013 | 0.6982322 | -0.3843 | 39.88
5047 | 7.042778 | 4.1863 | 27.5767 | 44 | 6.2557 | 6.253016 | 39.13 | 0.627922 | 0.5632 | 0.6986731 | 0.6978376 | -0.3836 | 39.8804
5048 | 7.044167 | 4.1864 | 27.5825 | 44 | 6.2546 | 6.253766 | 39.12 | 0.626826 | 0.5636 | 0.6985454 | 0.6973501 | -0.3829 | 39.8808
5049 | 7.045556 | 4.1864 | 27.5884 | 44 | 6.265 | 6.254597 | 39.25 | 0.632005 | 0.5646 | 0.6984182 | 0.6968654 | -0.3822 | 39.8774
5050 | 7.046944 | 4.1862 | 27.5942 | 44 | 6.2429 | 6.255333 | 38.97 | 0.627079 | 0.5641 | 0.6982912 | 0.6963803 | -0.3816 | 39.88
5051 | 7.048333 | 4.1862 | 27.6 | 45 | 6.2505 | 6.256083 | 39.07 | 0.628724 | 0.5633 | 0.6981648 | 0.6959874 | -0.3808 | 39.8788
5052 | 7.049722 | 4.1864 | 27.6058 | 44 | 6.2534 | 6.256799 | 39.1 | 0.631231 | 0.5634 | 0.6980385 | 0.695502 | -0.3801 | 39.877
5053 | 7.051111 | 4.1864 | 27.6116 | 45 | 6.2673 | 6.257483 | 39.28 | 0.628513 | 0.5643 | 0.6979118 | 0.695018 | -0.3794 | 39.8783
5054 | 7.0525 | 4.1864 | 27.6174 | 44 | 6.2632 | 6.258207 | 39.23 | 0.631034 | 0.5647 | 0.6977854 | 0.6945364 | -0.3787 | 39.8766
5055 | 7.053889 | 4.1864 | 27.6233 | 44 | 6.254 | 6.258869 | 39.11 | 0.629206 | 0.5642 | 0.6976586 | 0.6941465 | -0.3779 | 39.8773
5056 | 7.055278 | 4.1868 | 27.6291 | 45 | 6.2603 | 6.259602 | 39.19 | 0.630196 | 0.564 | 0.6975325 | 0.6936645 | -0.3772 | 39.8765
5057 | 7.056667 | 4.1868 | 27.6349 | 44 | 6.2638 | 6.260297 | 39.24 | 0.630478 | 0.5646 | 0.6974059 | 0.6931849 | -0.3764 | 39.876
5058 | 7.058056 | 4.1869 | 27.6407 | 44 | 6.2789 | 6.261025 | 39.42 | 0.634603 | 0.5667 | 0.6972792 | 0.6927087 | -0.3757 | 39.8733
5059 | 7.059444 | 4.1869 | 27.6465 | 45 | 6.2737 | 6.261732 | 39.36 | 0.634709 | 0.567 | 0.6971516 | 0.6923251 | -0.3749 | 39.873
5060 | 7.060833 | 4.1874 | 27.6523 | 44 | 6.2563 | 6.262421 | 39.14 | 0.629928 | 0.567 | 0.6970226 | 0.6918502 | -0.3741 | 39.8755
5061 | 7.062222 | 4.1874 | 27.6582 | 45 | 6.2615 | 6.263178 | 39.21 | 0.629991 | 0.5668 | 0.6968928 | 0.6913756 | -0.3734 | 39.8752
5062 | 7.063611 | 4.1877 | 27.664 | 45 | 6.258 | 6.263929 | 39.16 | 0.628332 | 0.5659 | 0.6967626 | 0.6908998 | -0.3726 | 39.8759
5063 | 7.065 | 4.1877 | 27.6698 | 44 | 6.2592 | 6.264674 | 39.18 | 0.631843 | 0.566 | 0.6966342 | 0.6905169 | -0.3718 | 39.8735
5064 | 7.066389 | 4.1884 | 27.6756 | 44 | 6.2939 | 6.26536 | 39.61 | 0.636738 | 0.5683 | 0.6965055 | 0.6900457 | -0.3709 | 39.8703
5065 | 7.067778 | 4.1884 | 27.6814 | 45 | 6.2673 | 6.266062 | 39.28 | 0.633638 | 0.5683 | 0.6963756 | 0.6895756 | -0.3701 | 39.8719
5066 | 7.069167 | 4.189 | 27.6873 | 44 | 6.2632 | 6.266786 | 39.23 | 0.632684 | 0.5683 | 0.6962453 | 0.6891088 | -0.3693 | 39.8721
5067 | 7.070556 | 4.189 | 27.6931 | 45 | 6.2673 | 6.267551 | 39.28 | 0.635075 | 0.5679 | 0.6961143 | 0.6887277 | -0.3684 | 39.8704
5068 | 7.071944 | 4.1898 | 27.6989 | 44 | 6.269 | 6.268258 | 39.3 | 0.635066 | 0.568 | 0.6959824 | 0.6882611 | -0.3676 | 39.8701
5069 | 7.073333 | 4.1898 | 27.7047 | 44 | 6.2777 | 6.269067 | 39.41 | 0.636831 | 0.5689 | 0.6958497 | 0.687796 | -0.3667 | 39.8688
5070 | 7.074722 | 4.1904 | 27.7105 | 45 | 6.2858 | 6.269765 | 39.51 | 0.638558 | 0.5698 | 0.6957166 | 0.6873328 | -0.3659 | 39.8675
5071 | 7.076111 | 4.1904 | 27.7164 | 44 | 6.2817 | 6.270489 | 39.46 | 0.636074 | 0.5708 | 0.6955837 | 0.686959 | -0.365 | 39.8687
5072 | 7.0775 | 4.1914 | 27.7222 | 44 | 6.2673 | 6.271167 | 39.28 | 0.636108 | 0.5701 | 0.6954515 | 0.6864971 | -0.3641 | 39.8684
5073 | 7.078889 | 4.1914 | 27.728 | 44 | 6.2817 | 6.271852 | 39.46 | 0.636761 | 0.5714 | 0.6953144 | 0.686039 | -0.3633 | 39.8677
5074 | 7.080278 | 4.1921 | 27.7339 | 45 | 6.2765 | 6.272598 | 39.4 | 0.635736 | 0.5716 | 0.6951781 | 0.6855825 | -0.3624 | 39.868
5075 | 7.081944 | 4.1921 | 27.7397 | 44 | 6.2823 | 6.273311 | 39.47 | 0.639094 | 0.5723 | 0.695042 | 0.6852112 | -0.3615 | 39.8661
5076 | 7.083333 | 4.1933 | 27.7455 | 44 | 6.2725 | 6.274003 | 39.34 | 0.637977 | 0.5717 | 0.6949068 | 0.6847556 | -0.3606 | 39.8665
5077 | 7.084722 | 4.1933 | 27.7513 | 44 | 6.2835 | 6.274716 | 39.48 | 0.637605 | 0.5714 | 0.6947721 | 0.6843014 | -0.3597 | 39.8664
5078 | 7.086111 | 4.1942 | 27.7571 | 44 | 6.291 | 6.275386 | 39.58 | 0.639584 | 0.5733 | 0.6946369 | 0.6838498 | -0.3588 | 39.865
5079 | 7.0875 | 4.1942 | 27.763 | 45 | 6.2817 | 6.276018 | 39.46 | 0.636613 | 0.5726 | 0.6945016 | 0.6834806 | -0.3578 | 39.8664
5080 | 7.088889 | 4.1954 | 27.7688 | 44 | 6.2806 | 6.276723 | 39.45 | 0.637663 | 0.5735 | 0.6943639 | 0.68303 | -0.3569 | 39.8655
5081 | 7.090278 | 4.1954 | 27.7746 | 44 | 6.2777 | 6.27741 | 39.41 | 0.640696 | 0.5732 | 0.6942268 | 0.6825815 | -0.356 | 39.8634
5082 | 7.091667 | 4.1964 | 27.7805 | 45 | 6.2679 | 6.278043 | 39.29 | 0.635317 | 0.5718 | 0.6940891 | 0.6821316 | -0.3551 | 39.8663
5083 | 7.093056 | 4.1964 | 27.7863 | 44 | 6.2673 | 6.278735 | 39.28 | 0.63806 | 0.5739 | 0.6939511 | 0.6817641 | -0.3542 | 39.8644
5084 | 7.094444 | 4.1976 | 27.7921 | 45 | 6.2841 | 6.279417 | 39.49 | 0.639559 | 0.5742 | 0.6938124 | 0.6813188 | -0.3533 | 39.8632
5085 | 7.095833 | 4.1976 | 27.7979 | 46 | 6.2892 | 6.28009 | 39.55 | 0.640229 | 0.5748 | 0.6936738 | 0.6808752 | -0.3524 | 39.8626
5086 | 7.097222 | 4.1986 | 27.8038 | 45 | 6.2864 | 6.280853 | 39.52 | 0.638911 | 0.5749 | 0.6935343 | 0.6804327 | -0.3515 | 39.863
5087 | 7.098611 | 4.1986 | 27.8096 | 44 | 6.2944 | 6.281604 | 39.62 | 0.641921 | 0.576 | 0.6933957 | 0.6800699 | -0.3505 | 39.861
5088 | 7.1 | 4.1998 | 27.8154 | 45 | 6.291 | 6.282312 | 39.58 | 0.642737 | 0.5772 | 0.6932402 | 0.6796317 | -0.3496 | 39.8602
5089 | 7.101389 | 4.1998 | 27.8213 | 45 | 6.2875 | 6.283049 | 39.53 | 0.639482 | 0.5764 | 0.6930859 | 0.6791935 | -0.3487 | 39.8618
5090 | 7.102778 | 4.2008 | 27.8271 | 44 | 6.2823 | 6.283739 | 39.47 | 0.639471 | 0.5761 | 0.6929307 | 0.6787569 | -0.3478 | 39.8615
5091 | 7.104167 | 4.2008 | 27.8329 | 44 | 6.2702 | 6.284422 | 39.32 | 0.637579 | 0.5742 | 0.6927749 | 0.6783908 | -0.3469 | 39.8624
5092 | 7.105556 | 4.2019 | 27.8388 | 44 | 6.2777 | 6.285128 | 39.41 | 0.639022 | 0.5735 | 0.6926191 | 0.6779507 | -0.346 | 39.8612
5093 | 7.106944 | 4.2019 | 27.8446 | 43 | 6.2835 | 6.285774 | 39.48 | 0.640108 | 0.573 | 0.6924637 | 0.6775097 | -0.3452 | 39.8603
5094 | 7.108333 | 4.2028 | 27.8504 | 44 | 6.299 | 6.286445 | 39.68 | 0.644225 | 0.5731 | 0.6923089 | 0.6770711 | -0.3443 | 39.8576
5095 | 7.109722 | 4.2028 | 27.8563 | 44 | 6.2939 | 6.287139 | 39.61 | 0.640893 | 0.5733 | 0.6921534 | 0.6767044 | -0.3434 | 39.8592
5096 | 7.111111 | 4.2039 | 27.8621 | 44 | 6.2927 | 6.287824 | 39.6 | 0.643034 | 0.5734 | 0.6919966 | 0.6762671 | -0.3426 | 39.8577
5097 | 7.1125 | 4.2039 | 27.868 | 44 | 6.2921 | 6.288468 | 39.59 | 0.641931 | 0.5732 | 0.6918394 | 0.6758309 | -0.3417 | 39.858
5098 | 7.113889 | 4.2046 | 27.8738 | 45 | 6.2939 | 6.289135 | 39.61 | 0.642587 | 0.5734 | 0.6916821 | 0.6753938 | -0.3409 | 39.8573
5099 | 7.115278 | 4.2046 | 27.8796 | 44 | 6.2881 | 6.289778 | 39.54 | 0.64144 | 0.5727 | 0.6915241 | 0.6750289 | -0.34 | 39.8577
5100 | 7.116667 | 4.2056 | 27.8855 | 44 | 6.2956 | 6.290428 | 39.63 | 0.643093 | 0.5729 | 0.6913662 | 0.6745916 | -0.3392 | 39.8564
5101 | 7.118056 | 4.2056 | 27.8913 | 44 | 6.2927 | 6.291058 | 39.6 | 0.642499 | 0.5734 | 0.6912088 | 0.6741562 | -0.3383 | 39.8565
5102 | 7.119444 | 4.2063 | 27.8972 | 44 | 6.3059 | 6.291778 | 39.76 | 0.642439 | 0.5744 | 0.6910351 | 0.6737239 | -0.3375 | 39.8562
5103 | 7.120833 | 4.2063 | 27.903 | 45 | 6.2933 | 6.292461 | 39.61 | 0.646246 | 0.5736 | 0.6908618 | 0.6733608 | -0.3367 | 39.8537
5104 | 7.122222 | 4.2071 | 27.9089 | 44 | 6.299 | 6.293072 | 39.68 | 0.646675 | 0.5732 | 0.690688 | 0.6729273 | -0.3359 | 39.8531
5105 | 7.123611 | 4.2071 | 27.9147 | 46 | 6.2973 | 6.293745 | 39.66 | 0.643185 | 0.5729 | 0.6905148 | 0.6724953 | -0.3351 | 39.8549
5106 | 7.125 | 4.2077 | 27.9205 | 44 | 6.3031 | 6.294381 | 39.73 | 0.646092 | 0.573 | 0.6903409 | 0.6720648 | -0.3343 | 39.8529
5107 | 7.126389 | 4.2077 | 27.9264 | 44 | 6.2985 | 6.295047 | 39.67 | 0.64415 | 0.5731 | 0.690168 | 0.6717005 | -0.3336 | 39.8537
5108 | 7.127778 | 4.2084 | 27.9322 | 45 | 6.3025 | 6.295798 | 39.72 | 0.648354 | 0.5738 | 0.6899947 | 0.6712719 | -0.3328 | 39.851
5109 | 7.129167 | 4.2084 | 27.9381 | 44 | 6.3013 | 6.29642 | 39.71 | 0.64613 | 0.574 | 0.6898048 | 0.6708441 | -0.332 | 39.852
5110 | 7.130556 | 4.2089 | 27.9439 | 44 | 6.3048 | 6.297046 | 39.75 | 0.647659 | 0.5742 | 0.6896157 | 0.6704187 | -0.3312 | 39.8508
5111 | 7.131944 | 4.2089 | 27.9498 | 44 | 6.3031 | 6.297684 | 39.73 | 0.649166 | 0.5744 | 0.6894271 | 0.6700569 | -0.3305 | 39.8496
5112 | 7.133333 | 4.2096 | 27.9556 | 44 | 6.31 | 6.298384 | 39.82 | 0.650197 | 0.5743 | 0.6892387 | 0.6696324 | -0.3297 | 39.8487
5113 | 7.134722 | 4.2096 | 27.9615 | 44 | 6.314 | 6.299063 | 39.87 | 0.648899 | 0.575 | 0.689051 | 0.6692111 | -0.329 | 39.8491
5114 | 7.136111 | 4.21 | 27.9673 | 44 | 6.3048 | 6.299686 | 39.75 | 0.649675 | 0.5752 | 0.6888637 | 0.6687924 | -0.3283 | 39.8484
5115 | 7.1375 | 4.21 | 27.9732 | 44 | 6.2996 | 6.300393 | 39.69 | 0.645641 | 0.5745 | 0.6886769 | 0.6684292 | -0.3275 | 39.8505
5116 | 7.138889 | 4.2106 | 27.979 | 44 | 6.3013 | 6.301284 | 39.71 | 0.648607 | 0.5736 | 0.6884901 | 0.6680086 | -0.3268 | 39.8484
5117 | 7.140278 | 4.2106 | 27.9849 | 44 | 6.3111 | 6.301963 | 39.83 | 0.646625 | 0.5736 | 0.6883034 | 0.6675891 | -0.3261 | 39.8493
5118 | 7.141667 | 4.2108 | 27.9907 | 44 | 6.3088 | 6.302576 | 39.8 | 0.650001 | 0.5735 | 0.6881164 | 0.6671688 | -0.3254 | 39.847
5119 | 7.143333 | 4.2108 | 27.9966 | 44 | 6.3111 | 6.303223 | 39.83 | 0.649495 | 0.5735 | 0.6879295 | 0.6668065 | -0.3247 | 39.8474
5120 | 7.144722 | 4.2113 | 28.0024 | 44 | 6.3088 | 6.303867 | 39.8 | 0.649663 | 0.5733 | 0.6877428 | 0.6663865 | -0.324 | 39.847
5121 | 7.146111 | 4.2113 | 28.0083 | 44 | 6.3065 | 6.304504 | 39.77 | 0.64879 | 0.5724 | 0.6875575 | 0.6659672 | -0.3233 | 39.8472
5122 | 7.1475 | 4.2115 | 28.0141 | 44 | 6.322 | 6.305171 | 39.97 | 0.651383 | 0.5729 | 0.687373 | 0.6655488 | -0.3226 | 39.8454
5123 | 7.148889 | 4.2115 | 28.02 | 44 | 6.3002 | 6.305816 | 39.69 | 0.646976 | 0.5717 | 0.6871892 | 0.6651842 | -0.322 | 39.8477
5124 | 7.150278 | 4.2119 | 28.0258 | 44 | 6.3094 | 6.306454 | 39.81 | 0.648043 | 0.571 | 0.687005 | 0.6647635 | -0.3213 | 39.8468
5125 | 7.151667 | 4.2119 | 28.0317 | 44 | 6.314 | 6.307116 | 39.87 | 0.65243 | 0.571 | 0.6868209 | 0.6643441 | -0.3206 | 39.8438
5126 | 7.153056 | 4.2121 | 28.0375 | 44 | 6.3174 | 6.307714 | 39.91 | 0.650513 | 0.571 | 0.6866375 | 0.6639253 | -0.3199 | 39.8447
5127 | 7.154444 | 4.2121 | 28.0434 | 44 | 6.3002 | 6.30837 | 39.69 | 0.648895 | 0.5706 | 0.6864553 | 0.6635599 | -0.3193 | 39.8453
5128 | 7.155833 | 4.2123 | 28.0492 | 45 | 6.3019 | 6.308999 | 39.71 | 0.650625 | 0.5692 | 0.686274 | 0.663139 | -0.3186 | 39.844
5129 | 7.157222 | 4.2123 | 28.0551 | 45 | 6.3163 | 6.309747 | 39.9 | 0.651173 | 0.5689 | 0.6860932 | 0.6627188 | -0.318 | 39.8434
5130 | 7.158611 | 4.2123 | 28.0609 | 45 | 6.3209 | 6.310449 | 39.95 | 0.652645 | 0.569 | 0.6859131 | 0.6622998 | -0.3174 | 39.8422
5131 | 7.16 | 4.2123 | 28.0668 | 44 | 6.3111 | 6.311137 | 39.83 | 0.653944 | 0.5683 | 0.6857339 | 0.6619314 | -0.3168 | 39.8411
5132 | 7.161389 | 4.2124 | 28.0726 | 44 | 6.3123 | 6.311734 | 39.84 | 0.651395 | 0.5696 | 0.6855547 | 0.661514 | -0.3161 | 39.8424
5133 | 7.162778 | 4.2124 | 28.0784 | 45 | 6.3238 | 6.312354 | 39.99 | 0.654662 | 0.5699 | 0.685376 | 0.6610985 | -0.3155 | 39.8402
5134 | 7.164167 | 4.2124 | 28.0843 | 44 | 6.3232 | 6.313006 | 39.98 | 0.65585 | 0.5698 | 0.6851977 | 0.6606833 | -0.3149 | 39.8391
5135 | 7.165556 | 4.2124 | 28.0901 | 45 | 6.3209 | 6.313582 | 39.95 | 0.655453 | 0.5696 | 0.6850201 | 0.6603179 | -0.3143 | 39.8391
5136 | 7.166944 | 4.2124 | 28.096 | 45 | 6.3082 | 6.314208 | 39.79 | 0.651561 | 0.5686 | 0.6848431 | 0.6599015 | -0.3137 | 39.8411
5137 | 7.168333 | 4.2124 | 28.1018 | 45 | 6.3146 | 6.314843 | 39.87 | 0.653413 | 0.568 | 0.684667 | 0.6594893 | -0.3131 | 39.8397
5138 | 7.169722 | 4.2122 | 28.1077 | 44 | 6.3186 | 6.315472 | 39.92 | 0.65441 | 0.5679 | 0.6844918 | 0.6590741 | -0.3126 | 39.8388
5139 | 7.171111 | 4.2122 | 28.1135 | 44 | 6.3255 | 6.316179 | 40.01 | 0.65557 | 0.5675 | 0.6843171 | 0.6587058 | -0.312 | 39.8378
5140 | 7.1725 | 4.2122 | 28.1194 | 44 | 6.3128 | 6.316703 | 39.85 | 0.652505 | 0.5669 | 0.6841423 | 0.6582898 | -0.3114 | 39.8393
5141 | 7.173889 | 4.2122 | 28.1252 | 44 | 6.318 | 6.317362 | 39.92 | 0.653077 | 0.5663 | 0.6839513 | 0.6578786 | -0.3109 | 39.8387
5142 | 7.175278 | 4.2119 | 28.1311 | 44 | 6.3123 | 6.31797 | 39.84 | 0.652735 | 0.5651 | 0.6837608 | 0.6574649 | -0.3103 | 39.8386
5143 | 7.176667 | 4.2119 | 28.137 | 44 | 6.3295 | 6.318514 | 40.06 | 0.655876 | 0.565 | 0.6835705 | 0.6570903 | -0.3098 | 39.8364
5144 | 7.178056 | 4.2117 | 28.1428 | 44 | 6.3197 | 6.319087 | 39.94 | 0.653988 | 0.564 | 0.6833803 | 0.6566756 | -0.3093 | 39.8373
5145 | 7.179444 | 4.2117 | 28.1487 | 44 | 6.3415 | 6.319724 | 40.21 | 0.65833 | 0.5648 | 0.6831904 | 0.6562632 | -0.3087 | 39.8344
5146 | 7.180833 | 4.2113 | 28.1545 | 44 | 6.3238 | 6.320352 | 39.99 | 0.656927 | 0.5645 | 0.6830009 | 0.6558519 | -0.3082 | 39.8349
5147 | 7.182222 | 4.2113 | 28.1604 | 44 | 6.3289 | 6.320999 | 40.06 | 0.655531 | 0.5644 | 0.6828122 | 0.6554766 | -0.3077 | 39.8354
5148 | 7.183611 | 4.211 | 28.1662 | 44 | 6.318 | 6.321631 | 39.92 | 0.655213 | 0.5633 | 0.6826073 | 0.6550641 | -0.3072 | 39.8353
5149 | 7.185 | 4.211 | 28.1721 | 44 | 6.3335 | 6.322232 | 40.11 | 0.658504 | 0.5636 | 0.6824036 | 0.6546549 | -0.3067 | 39.8331
5150 | 7.186389 | 4.2105 | 28.1779 | 44 | 6.3364 | 6.322815 | 40.15 | 0.656768 | 0.5644 | 0.6822006 | 0.6542481 | -0.3062 | 39.8338
5151 | 7.187778 | 4.2105 | 28.1838 | 44 | 6.3306 | 6.323426 | 40.08 | 0.657517 | 0.564 | 0.6819822 | 0.653871 | -0.3057 | 39.8331
5152 | 7.189167 | 4.2101 | 28.1896 | 44 | 6.3312 | 6.32408 | 40.08 | 0.657661 | 0.5645 | 0.6817654 | 0.6534651 | -0.3053 | 39.8327
5153 | 7.190556 | 4.2101 | 28.1955 | 44 | 6.3232 | 6.324663 | 39.98 | 0.653669 | 0.5631 | 0.6815502 | 0.6530567 | -0.3048 | 39.8347
5154 | 7.191944 | 4.2095 | 28.2013 | 44 | 6.3306 | 6.325285 | 40.08 | 0.657583 | 0.562 | 0.681336 | 0.6526476 | -0.3043 | 39.8321
5155 | 7.193333 | 4.2095 | 28.2072 | 44 | 6.3346 | 6.325884 | 40.13 | 0.658937 | 0.5623 | 0.6811241 | 0.6522699 | -0.3038 | 39.831
5156 | 7.194722 | 4.2091 | 28.213 | 44 | 6.3352 | 6.326441 | 40.13 | 0.660107 | 0.5621 | 0.6808962 | 0.6518616 | -0.3033 | 39.83
5157 | 7.196111 | 4.2091 | 28.2189 | 44 | 6.3243 | 6.327114 | 40 | 0.656536 | 0.5611 | 0.6806697 | 0.6514528 | -0.3029 | 39.8319
5158 | 7.1975 | 4.2084 | 28.2247 | 44 | 6.3289 | 6.327691 | 40.06 | 0.657866 | 0.56 | 0.6804448 | 0.6510425 | -0.3024 | 39.8308
5159 | 7.198889 | 4.2084 | 28.2305 | 44 | 6.3438 | 6.328283 | 40.24 | 0.660341 | 0.5606 | 0.6802207 | 0.6506636 | -0.302 | 39.829
5160 | 7.200278 | 4.2078 | 28.2364 | 44 | 6.3352 | 6.328915 | 40.13 | 0.660179 | 0.5599 | 0.6799978 | 0.6502539 | -0.3016 | 39.8288
5161 | 7.201667 | 4.2078 | 28.2422 | 44 | 6.3455 | 6.329491 | 40.27 | 0.661598 | 0.5609 | 0.6797767 | 0.6498472 | -0.3011 | 39.8277
5162 | 7.203056 | 4.207 | 28.2481 | 44 | 6.3295 | 6.330121 | 40.06 | 0.65901 | 0.56 | 0.6795567 | 0.649439 | -0.3007 | 39.8289
5163 | 7.204444 | 4.207 | 28.2539 | 44 | 6.3381 | 6.330655 | 40.17 | 0.661716 | 0.5589 | 0.6793385 | 0.6490589 | -0.3003 | 39.827
5164 | 7.206111 | 4.2063 | 28.2598 | 44 | 6.3364 | 6.331198 | 40.15 | 0.659572 | 0.5581 | 0.6791058 | 0.6486484 | -0.2999 | 39.8284
5165 | 7.2075 | 4.2063 | 28.2656 | 44 | 6.3535 | 6.331819 | 40.37 | 0.662762 | 0.5587 | 0.6788581 | 0.6482393 | -0.2995 | 39.8262
5166 | 7.208889 | 4.2055 | 28.2715 | 44 | 6.3398 | 6.332446 | 40.19 | 0.662531 | 0.5576 | 0.6786127 | 0.6478296 | -0.2991 | 39.826
5167 | 7.210278 | 4.2055 | 28.2773 | 44 | 6.3409 | 6.333053 | 40.21 | 0.660501 | 0.5571 | 0.6783514 | 0.647448 | -0.2987 | 39.8269
5168 | 7.211667 | 4.2047 | 28.2831 | 44 | 6.3495 | 6.333648 | 40.32 | 0.663171 | 0.5575 | 0.6780923 | 0.6470388 | -0.2983 | 39.8251
5169 | 7.213056 | 4.2047 | 28.289 | 44 | 6.3421 | 6.334293 | 40.22 | 0.663797 | 0.5567 | 0.6778361 | 0.6466295 | -0.2979 | 39.8244
5170 | 7.214444 | 4.2037 | 28.2948 | 44 | 6.3409 | 6.334874 | 40.21 | 0.663038 | 0.5563 | 0.677582 | 0.6462204 | -0.2975 | 39.8245
5171 | 7.215833 | 4.2037 | 28.3007 | 44 | 6.3467 | 6.335493 | 40.28 | 0.663823 | 0.5562 | 0.677314 | 0.6458382 | -0.2972 | 39.8238
5172 | 7.217222 | 4.2028 | 28.3065 | 44 | 6.3312 | 6.33607 | 40.08 | 0.661739 | 0.5545 | 0.6770474 | 0.6454269 | -0.2968 | 39.8247
5173 | 7.218611 | 4.2028 | 28.3123 | 44 | 6.3398 | 6.33669 | 40.19 | 0.665941 | 0.5538 | 0.676766 | 0.6450153 | -0.2965 | 39.822
5174 | 7.22 | 4.2016 | 28.3182 | 44 | 6.3364 | 6.337286 | 40.15 | 0.662937 | 0.553 | 0.6764879 | 0.6446019 | -0.2962 | 39.8234
5175 | 7.221389 | 4.2016 | 28.324 | 44 | 6.3278 | 6.337912 | 40.04 | 0.660983 | 0.5512 | 0.6761953 | 0.6442145 | -0.2959 | 39.8243
5176 | 7.222778 | 4.2004 | 28.3298 | 44 | 6.3461 | 6.338503 | 40.27 | 0.664656 | 0.55 | 0.6758891 | 0.6437971 | -0.2956 | 39.8218
5177 | 7.224167 | 4.2004 | 28.3357 | 44 | 6.3232 | 6.339132 | 39.98 | 0.662416 | 0.5477 | 0.6755679 | 0.6433774 | -0.2953 | 39.8229
5178 | 7.225556 | 4.199 | 28.3415 | 45 | 6.3421 | 6.339724 | 40.22 | 0.66311 | 0.5463 | 0.6752315 | 0.6429551 | -0.295 | 39.8222
5179 | 7.226944 | 4.199 | 28.3473 | 44 | 6.3409 | 6.340312 | 40.21 | 0.666061 | 0.5459 | 0.6748812 | 0.6425613 | -0.2947 | 39.8201
5180 | 7.228333 | 4.1976 | 28.3532 | 44 | 6.3444 | 6.340915 | 40.25 | 0.668167 | 0.5446 | 0.6745181 | 0.642137 | -0.2945 | 39.8186
5181 | 7.229722 | 4.1976 | 28.359 | 45 | 6.3409 | 6.341523 | 40.21 | 0.665918 | 0.5433 | 0.6741411 | 0.6417109 | -0.2942 | 39.8196
5182 | 7.231111 | 4.196 | 28.3648 | 44 | 6.3518 | 6.342098 | 40.35 | 0.66556 | 0.5435 | 0.6737506 | 0.6412854 | -0.294 | 39.8196
5183 | 7.2325 | 4.196 | 28.3707 | 44 | 6.3421 | 6.342667 | 40.22 | 0.6662 | 0.5424 | 0.6733472 | 0.6408885 | -0.2938 | 39.8189
5184 | 7.233889 | 4.1943 | 28.3765 | 45 | 6.3501 | 6.343183 | 40.32 | 0.665544 | 0.5428 | 0.6729312 | 0.6404627 | -0.2936 | 39.819
5185 | 7.235278 | 4.1943 | 28.3823 | 44 | 6.3415 | 6.343791 | 40.21 | 0.666576 | 0.5413 | 0.6725205 | 0.6400347 | -0.2934 | 39.8181
5186 | 7.236667 | 4.1925 | 28.3881 | 44 | 6.3386 | 6.344331 | 40.18 | 0.666312 | 0.5401 | 0.6721143 | 0.6396058 | -0.2933 | 39.818
5187 | 7.238056 | 4.1925 | 28.394 | 45 | 6.3358 | 6.344913 | 40.14 | 0.664608 | 0.539 | 0.6716953 | 0.6392054 | -0.2931 | 39.8186
5188 | 7.239444 | 4.1906 | 28.3998 | 45 | 6.3461 | 6.345513 | 40.27 | 0.668885 | 0.5384 | 0.6712629 | 0.6387745 | -0.293 | 39.8158
5189 | 7.240833 | 4.1906 | 28.4056 | 45 | 6.3461 | 6.346104 | 40.27 | 0.669134 | 0.5374 | 0.670818 | 0.6383407 | -0.2928 | 39.8154
5190 | 7.242222 | 4.1884 | 28.4114 | 44 | 6.3346 | 6.346731 | 40.13 | 0.664607 | 0.5347 | 0.6703772 | 0.6379031 | -0.2927 | 39.8178
5191 | 7.243611 | 4.1884 | 28.4172 | 44 | 6.3472 | 6.347395 | 40.29 | 0.668587 | 0.5337 | 0.6699239 | 0.6374982 | -0.2926 | 39.8152
5192 | 7.245 | 4.1862 | 28.4231 | 44 | 6.3386 | 6.348078 | 40.18 | 0.668775 | 0.5315 | 0.6694584 | 0.6370564 | -0.2925 | 39.8147
5193 | 7.246389 | 4.1862 | 28.4289 | 45 | 6.3449 | 6.348658 | 40.26 | 0.66935 | 0.53 | 0.6689973 | 0.6366112 | -0.2925 | 39.8141
5194 | 7.247778 | 4.1838 | 28.4347 | 45 | 6.3546 | 6.349257 | 40.38 | 0.670934 | 0.5289 | 0.6685243 | 0.6361636 | -0.2924 | 39.8129
5195 | 7.249167 | 4.1838 | 28.4405 | 44 | 6.3489 | 6.34986 | 40.31 | 0.668264 | 0.5273 | 0.6680395 | 0.6357534 | -0.2924 | 39.8142
5196 | 7.250556 | 4.1814 | 28.4463 | 45 | 6.3489 | 6.350437 | 40.31 | 0.668729 | 0.5267 | 0.6675423 | 0.6353032 | -0.2924 | 39.8136
5197 | 7.251944 | 4.1814 | 28.4521 | 45 | 6.3449 | 6.351041 | 40.26 | 0.667516 | 0.5245 | 0.6670331 | 0.6348494 | -0.2923 | 39.8141
5198 | 7.253333 | 4.1787 | 28.4579 | 45 | 6.3507 | 6.351592 | 40.33 | 0.668919 | 0.5238 | 0.6665122 | 0.6343954 | -0.2923 | 39.813
5199 | 7.254722 | 4.1787 | 28.4637 | 45 | 6.3455 | 6.352163 | 40.27 | 0.669366 | 0.522 | 0.6659796 | 0.6339791 | -0.2924 | 39.8124
5200 | 7.256111 | 4.176 | 28.4695 | 45 | 6.3666 | 6.35271 | 40.53 | 0.672244 | 0.5224 | 0.6654366 | 0.6335237 | -0.2924 | 39.8104
5201 | 7.2575 | 4.176 | 28.4753 | 45 | 6.3586 | 6.35329 | 40.43 | 0.670221 | 0.521 | 0.6648855 | 0.6330665 | -0.2924 | 39.8114
5202 | 7.258889 | 4.1731 | 28.4811 | 45 | 6.3615 | 6.353869 | 40.47 | 0.671295 | 0.5206 | 0.6643228 | 0.6326093 | -0.2925 | 39.8104
5203 | 7.260278 | 4.1731 | 28.4869 | 45 | 6.3604 | 6.354549 | 40.45 | 0.671513 | 0.5203 | 0.6637505 | 0.6321925 | -0.2925 | 39.81
5204 | 7.261667 | 4.1701 | 28.4927 | 44 | 6.3472 | 6.355168 | 40.29 | 0.668168 | 0.5185 | 0.6631678 | 0.6317328 | -0.2926 | 39.8117
5205 | 7.263056 | 4.1701 | 28.4985 | 45 | 6.3386 | 6.355716 | 40.18 | 0.666916 | 0.5155 | 0.6625741 | 0.6312693 | -0.2927 | 39.8122
5206 | 7.264444 | 4.1669 | 28.5043 | 45 | 6.3558 | 6.3563 | 40.4 | 0.671487 | 0.515 | 0.6619691 | 0.6308051 | -0.2928 | 39.8092
5207 | 7.265833 | 4.1669 | 28.5101 | 45 | 6.3541 | 6.356917 | 40.37 | 0.670526 | 0.5137 | 0.6613701 | 0.6303801 | -0.293 | 39.8095
5208 | 7.2675 | 4.1637 | 28.5159 | 45 | 6.3529 | 6.357468 | 40.36 | 0.671564 | 0.5117 | 0.6607603 | 0.6299116 | -0.2931 | 39.809
5209 | 7.268889 | 4.1637 | 28.5216 | 45 | 6.3621 | 6.358061 | 40.48 | 0.671978 | 0.5106 | 0.6601401 | 0.6294426 | -0.2932 | 39.8085
5210 | 7.270278 | 4.1603 | 28.5274 | 44 | 6.3569 | 6.358776 | 40.41 | 0.672031 | 0.5095 | 0.6595101 | 0.6289727 | -0.2934 | 39.8082
5211 | 7.271667 | 4.1603 | 28.5332 | 45 | 6.37 | 6.359352 | 40.58 | 0.672044 | 0.509 | 0.6588702 | 0.6285415 | -0.2936 | 39.8079
5212 | 7.273056 | 4.1568 | 28.539 | 45 | 6.3649 | 6.359873 | 40.51 | 0.672116 | 0.5087 | 0.6582202 | 0.6280713 | -0.2938 | 39.8076
5213 | 7.274444 | 4.1568 | 28.5448 | 45 | 6.3586 | 6.360463 | 40.43 | 0.67357 | 0.5069 | 0.6575612 | 0.6275973 | -0.294 | 39.8064
5214 | 7.275833 | 4.1531 | 28.5505 | 46 | 6.3088 | 6.361083 | 39.8 | 0.659254 | 0.5021 | 0.6568897 | 0.6271147 | -0.2942 | 39.8147
5215 | 7.277222 | 4.1531 | 28.5563 | 45 | 6.3626 | 6.361705 | 40.48 | 0.67539 | 0.5012 | 0.6562085 | 0.6266765 | -0.2945 | 39.8048
5216 | 7.278611 | 4.1493 | 28.5621 | 45 | 6.3621 | 6.362243 | 40.48 | 0.673283 | 0.5004 | 0.6555176 | 0.6261921 | -0.2947 | 39.8058
5217 | 7.28 | 4.1493 | 28.5678 | 45 | 6.3552 | 6.362759 | 40.39 | 0.673348 | 0.4987 | 0.6548204 | 0.6257056 | -0.295 | 39.8055
5218 | 7.281389 | 4.1452 | 28.5736 | 45 | 6.3615 | 6.363294 | 40.47 | 0.673325 | 0.4971 | 0.6541136 | 0.6252176 | -0.2953 | 39.8053
5219 | 7.282778 | 4.1452 | 28.5793 | 45 | 6.3569 | 6.363854 | 40.41 | 0.671374 | 0.4963 | 0.6533985 | 0.6247735 | -0.2956 | 39.8062
5220 | 7.284167 | 4.1411 | 28.5851 | 45 | 6.3712 | 6.364448 | 40.59 | 0.675156 | 0.4954 | 0.6526751 | 0.6242838 | -0.296 | 39.8037
5221 | 7.285556 | 4.1411 | 28.5908 | 45 | 6.3546 | 6.365025 | 40.38 | 0.674698 | 0.4937 | 0.6519421 | 0.623793 | -0.2963 | 39.8037
5222 | 7.286944 | 4.1367 | 28.5966 | 45 | 6.3632 | 6.365618 | 40.49 | 0.674886 | 0.4925 | 0.6512002 | 0.6233001 | -0.2967 | 39.8033
5223 | 7.288333 | 4.1367 | 28.6023 | 45 | 6.3621 | 6.366242 | 40.48 | 0.67386 | 0.4908 | 0.6504499 | 0.6228494 | -0.2971 | 39.8037
5224 | 7.289722 | 4.1322 | 28.6081 | 44 | 6.37 | 6.366806 | 40.58 | 0.675665 | 0.4897 | 0.6496915 | 0.6223529 | -0.2975 | 39.8023
5225 | 7.291111 | 4.1322 | 28.6138 | 44 | 6.3598 | 6.367388 | 40.45 | 0.673964 | 0.4884 | 0.6489259 | 0.6218556 | -0.2979 | 39.8031
5226 | 7.2925 | 4.1275 | 28.6196 | 45 | 6.3615 | 6.368164 | 40.47 | 0.673416 | 0.4862 | 0.6481532 | 0.6213561 | -0.2984 | 39.8031
5227 | 7.293889 | 4.1275 | 28.6253 | 45 | 6.3507 | 6.368718 | 40.33 | 0.670771 | 0.4836 | 0.6473724 | 0.6208952 | -0.2988 | 39.8044
5228 | 7.295278 | 4.1227 | 28.631 | 45 | 6.3735 | 6.369339 | 40.62 | 0.675687 | 0.4829 | 0.6465838 | 0.6203914 | -0.2993 | 39.8013
5229 | 7.296667 | 4.1227 | 28.6367 | 45 | 6.3672 | 6.369921 | 40.54 | 0.673814 | 0.4816 | 0.6457872 | 0.6198846 | -0.2998 | 39.8022
5230 | 7.298056 | 4.1176 | 28.6425 | 45 | 6.3592 | 6.370499 | 40.44 | 0.675209 | 0.4793 | 0.6449832 | 0.619374 | -0.3004 | 39.8011
5231 | 7.299444 | 4.1176 | 28.6482 | 45 | 6.3638 | 6.371143 | 40.5 | 0.67416 | 0.477 | 0.644171 | 0.6189075 | -0.3009 | 39.8014
5232 | 7.300833 | 4.1124 | 28.6539 | 45 | 6.3695 | 6.371707 | 40.57 | 0.673911 | 0.4759 | 0.643352 | 0.6183925 | -0.3015 | 39.8013
5233 | 7.302222 | 4.1124 | 28.6596 | 45 | 6.3672 | 6.372322 | 40.54 | 0.67534 | 0.4744 | 0.6425287 | 0.6178751 | -0.302 | 39.8002
5234 | 7.303611 | 4.1069 | 28.6653 | 44 | 6.3581 | 6.372907 | 40.43 | 0.674532 | 0.4724 | 0.6416982 | 0.6173546 | -0.3026 | 39.8005
5235 | 7.305 | 4.1069 | 28.671 | 44 | 6.3712 | 6.373499 | 40.59 | 0.676072 | 0.4715 | 0.6408608 | 0.6168832 | -0.3033 | 39.7993
5236 | 7.306389 | 4.1015 | 28.6767 | 44 | 6.3746 | 6.374126 | 40.64 | 0.675096 | 0.4702 | 0.6400163 | 0.6163601 | -0.3039 | 39.7997
5237 | 7.307778 | 4.1015 | 28.6824 | 45 | 6.3729 | 6.374743 | 40.61 | 0.677044 | 0.469 | 0.6391646 | 0.6158347 | -0.3045 | 39.7983
5238 | 7.309167 | 4.0956 | 28.6881 | 44 | 6.3661 | 6.375327 | 40.53 | 0.674438 | 0.4673 | 0.6383075 | 0.6153075 | -0.3052 | 39.7996
5239 | 7.310556 | 4.0956 | 28.6938 | 45 | 6.3689 | 6.375899 | 40.56 | 0.677271 | 0.4664 | 0.6374443 | 0.6148314 | -0.3059 | 39.7976
5240 | 7.311944 | 4.0899 | 28.6995 | 45 | 6.3757 | 6.376515 | 40.65 | 0.6772 | 0.4654 | 0.6365759 | 0.6143022 | -0.3066 | 39.7974
5241 | 7.313333 | 4.0899 | 28.7052 | 45 | 6.3592 | 6.377062 | 40.44 | 0.675029 | 0.4636 | 0.6357007 | 0.6137709 | -0.3073 | 39.7985
5242 | 7.314722 | 4.0839 | 28.7108 | 45 | 6.3786 | 6.377596 | 40.69 | 0.676509 | 0.4627 | 0.634819 | 0.6132393 | -0.308 | 39.7974
5243 | 7.316111 | 4.0839 | 28.7165 | 45 | 6.3831 | 6.378224 | 40.74 | 0.677848 | 0.4621 | 0.6339315 | 0.6127583 | -0.3087 | 39.7964
5244 | 7.3175 | 4.0779 | 28.7222 | 45 | 6.3706 | 6.378835 | 40.58 | 0.676755 | 0.4603 | 0.6330381 | 0.6122239 | -0.3095 | 39.7968
5245 | 7.318889 | 4.0779 | 28.7278 | 45 | 6.3746 | 6.379408 | 40.64 | 0.676082 | 0.4589 | 0.6321392 | 0.6116878 | -0.3102 | 39.797
5246 | 7.320278 | 4.0716 | 28.7335 | 45 | 6.3729 | 6.379949 | 40.61 | 0.678848 | 0.4575 | 0.6312352 | 0.611149 | -0.311 | 39.7951
5247 | 7.321667 | 4.0716 | 28.7391 | 44 | 6.3786 | 6.38054 | 40.69 | 0.679629 | 0.4567 | 0.6303254 | 0.6106633 | -0.3118 | 39.7944
5248 | 7.323056 | 4.0653 | 28.7448 | 45 | 6.3752 | 6.381144 | 40.64 | 0.679213 | 0.4553 | 0.6294096 | 0.6101221 | -0.3126 | 39.7944
5249 | 7.324444 | 4.0653 | 28.7504 | 43 | 6.3672 | 6.381748 | 40.54 | 0.663618 | 0.4536 | 0.6284918 | 0.6095784 | -0.3135 | 39.8035
5250 | 7.325833 | 4.0587 | 28.7561 | 45 | 6.3888 | 6.382282 | 40.82 | 0.680533 | 0.4527 | 0.6275692 | 0.609033 | -0.3143 | 39.7932
5251 | 7.327222 | 4.0587 | 28.7617 | 44 | 6.3797 | 6.382873 | 40.7 | 0.679108 | 0.4519 | 0.6266418 | 0.6085437 | -0.3152 | 39.7938
5252 | 7.328611 | 4.0521 | 28.7673 | 44 | 6.3791 | 6.383465 | 40.69 | 0.680977 | 0.4503 | 0.6257094 | 0.6079955 | -0.316 | 39.7925
5253 | 7.33 | 4.0521 | 28.773 | 45 | 6.3877 | 6.384043 | 40.8 | 0.68062 | 0.4493 | 0.6247712 | 0.6074457 | -0.3169 | 39.7925
5254 | 7.331667 | 4.0452 | 28.7786 | 44 | 6.3865 | 6.384663 | 40.79 | 0.678631 | 0.4485 | 0.6238288 | 0.606895 | -0.3178 | 39.7938
5255 | 7.333056 | 4.0452 | 28.7842 | 44 | 6.3865 | 6.385245 | 40.79 | 0.680594 | 0.4475 | 0.6228816 | 0.6064024 | -0.3187 | 39.7925
5256 | 7.334444 | 4.0385 | 28.7898 | 44 | 6.4363 | 6.385844 | 41.43 | 0.685064 | 0.4507 | 0.6219301 | 0.6058561 | -0.3196 | 39.7896
5257 | 7.335833 | 4.0385 | 28.7954 | 44 | 6.3706 | 6.38638 | 40.58 | 0.679395 | 0.4483 | 0.620975 | 0.6053051 | -0.3205 | 39.7928
5258 | 7.337222 | 4.0315 | 28.801 | 45 | 6.3717 | 6.386943 | 40.6 | 0.680737 | 0.4465 | 0.6200157 | 0.6047509 | -0.3215 | 39.7918
5259 | 7.338611 | 4.0315 | 28.8066 | 44 | 6.3826 | 6.387544 | 40.74 | 0.680662 | 0.4456 | 0.6190519 | 0.6042605 | -0.3224 | 39.7916
5260 | 7.34 | 4.0246 | 28.8122 | 44 | 6.3774 | 6.388144 | 40.67 | 0.6802 | 0.4441 | 0.6180839 | 0.6037035 | -0.3233 | 39.7917
5261 | 7.341389 | 4.0246 | 28.8178 | 45 | 6.3774 | 6.388781 | 40.67 | 0.682075 | 0.4427 | 0.6171116 | 0.6031439 | -0.3243 | 39.7904
5262 | 7.342778 | 4.0173 | 28.8234 | 45 | 6.3871 | 6.389362 | 40.8 | 0.682281 | 0.4413 | 0.6161347 | 0.6025829 | -0.3253 | 39.79
5263 | 7.344167 | 4.0173 | 28.8289 | 45 | 6.3848 | 6.38993 | 40.77 | 0.680303 | 0.4392 | 0.6151543 | 0.6020861 | -0.3263 | 39.791
5264 | 7.345556 | 4.0102 | 28.8345 | 44 | 6.3894 | 6.390547 | 40.82 | 0.684001 | 0.4385 | 0.6141702 | 0.6015217 | -0.3273 | 39.7886
5265 | 7.346944 | 4.0102 | 28.8401 | 45 | 6.3956 | 6.391187 | 40.9 | 0.685542 | 0.4382 | 0.6131859 | 0.6009564 | -0.3283 | 39.7875
5266 | 7.348333 | 4.0027 | 28.8456 | 45 | 6.3973 | 6.391784 | 40.93 | 0.686048 | 0.4379 | 0.6121979 | 0.6003909 | -0.3293 | 39.7871
5267 | 7.349722 | 4.0027 | 28.8512 | 44 | 6.3894 | 6.392389 | 40.82 | 0.683049 | 0.4369 | 0.611205 | 0.5998947 | -0.3303 | 39.7886
5268 | 7.351111 | 3.9954 | 28.8568 | 44 | 6.3882 | 6.392967 | 40.81 | 0.683344 | 0.4357 | 0.6102085 | 0.5993268 | -0.3314 | 39.7882
5269 | 7.3525 | 3.9954 | 28.8623 | 45 | 6.3877 | 6.393589 | 40.8 | 0.683104 | 0.4344 | 0.6092089 | 0.5987567 | -0.3324 | 39.7882
5270 | 7.353889 | 3.9878 | 28.8678 | 45 | 6.3899 | 6.394184 | 40.83 | 0.685413 | 0.4336 | 0.6082061 | 0.5981848 | -0.3335 | 39.7867
5271 | 7.355278 | 3.9878 | 28.8734 | 45 | 6.3888 | 6.394787 | 40.82 | 0.684308 | 0.4322 | 0.6071996 | 0.5976859 | -0.3345 | 39.7871
5272 | 7.356667 | 3.9803 | 28.8789 | 45 | 6.3979 | 6.395412 | 40.93 | 0.685218 | 0.4315 | 0.6061906 | 0.5971117 | -0.3356 | 39.7864
5273 | 7.358056 | 3.9803 | 28.8844 | 45 | 6.4007 | 6.395951 | 40.97 | 0.685521 | 0.4304 | 0.6051786 | 0.5965354 | -0.3367 | 39.7861
5274 | 7.359444 | 3.9725 | 28.89 | 45 | 6.395 | 6.396549 | 40.9 | 0.686651 | 0.4295 | 0.6041647 | 0.5959583 | -0.3378 | 39.7852
5275 | 7.360833 | 3.9725 | 28.8955 | 45 | 6.3916 | 6.39713 | 40.85 | 0.685205 | 0.4283 | 0.6031483 | 0.5954572 | -0.3389 | 39.7859
5276 | 7.362222 | 3.9649 | 28.901 | 45 | 6.3945 | 6.39771 | 40.89 | 0.686405 | 0.4277 | 0.6021293 | 0.5948783 | -0.3399 | 39.785
5277 | 7.363611 | 3.9649 | 28.9065 | 46 | 6.3877 | 6.398325 | 40.8 | 0.686103 | 0.4259 | 0.601108 | 0.594297 | -0.341 | 39.785
5278 | 7.365 | 3.957 | 28.912 | 45 | 6.3973 | 6.398924 | 40.93 | 0.687529 | 0.4245 | 0.6000838 | 0.5937141 | -0.3422 | 39.784
5279 | 7.366389 | 3.957 | 28.9175 | 44 | 6.4154 | 6.399505 | 41.16 | 0.691158 | 0.4261 | 0.5990576 | 0.5932126 | -0.3433 | 39.7817
5280 | 7.367778 | 3.9493 | 28.923 | 45 | 6.4013 | 6.400104 | 40.98 | 0.688638 | 0.4249 | 0.598029 | 0.5926313 | -0.3444 | 39.783
5281 | 7.369167 | 3.9493 | 28.9285 | 45 | 6.4024 | 6.400706 | 40.99 | 0.687965 | 0.4244 | 0.597001 | 0.5920497 | -0.3455 | 39.7833
5282 | 7.370556 | 3.9414 | 28.934 | 45 | 6.3967 | 6.401322 | 40.92 | 0.686724 | 0.4242 | 0.5959711 | 0.5914672 | -0.3466 | 39.7838
5283 | 7.371944 | 3.9414 | 28.9394 | 45 | 6.3894 | 6.401911 | 40.82 | 0.685394 | 0.4222 | 0.5949395 | 0.5909638 | -0.3477 | 39.7845
5284 | 7.373333 | 3.9337 | 28.9449 | 45 | 6.4047 | 6.402479 | 41.02 | 0.687992 | 0.4218 | 0.5939058 | 0.5903786 | -0.3488 | 39.7828
5285 | 7.374722 | 3.9337 | 28.9504 | 44 | 6.3871 | 6.403055 | 40.8 | 0.684759 | 0.4201 | 0.5928698 | 0.5897916 | -0.3499 | 39.7845
5286 | 7.376111 | 3.9258 | 28.9558 | 45 | 6.403 | 6.403649 | 41 | 0.689844 | 0.4194 | 0.5918316 | 0.5892043 | -0.351 | 39.7814
5287 | 7.3775 | 3.9258 | 28.9613 | 44 | 6.4001 | 6.404271 | 40.96 | 0.68702 | 0.4181 | 0.590792 | 0.588697 | -0.3521 | 39.7829
5288 | 7.378889 | 3.9182 | 28.9667 | 44 | 6.3939 | 6.404902 | 40.88 | 0.685614 | 0.4167 | 0.5897507 | 0.5881066 | -0.3532 | 39.7836
5289 | 7.380278 | 3.9182 | 28.9722 | 45 | 6.3826 | 6.405509 | 40.74 | 0.687794 | 0.4145 | 0.5887081 | 0.5875129 | -0.3542 | 39.7821
5290 | 7.381667 | 3.9103 | 28.9776 | 44 | 6.4035 | 6.406121 | 41.01 | 0.689357 | 0.4137 | 0.5876636 | 0.5869181 | -0.3553 | 39.7811
5291 | 7.383056 | 3.9103 | 28.983 | 45 | 6.3905 | 6.406733 | 40.84 | 0.68612 | 0.4115 | 0.5866184 | 0.5864044 | -0.3564 | 39.7829
5292 | 7.384444 | 3.9026 | 28.9884 | 45 | 6.412 | 6.407384 | 41.11 | 0.691599 | 0.4114 | 0.5855721 | 0.5858071 | -0.3575 | 39.7795
5293 | 7.385833 | 3.9026 | 28.9939 | 44 | 6.3979 | 6.408029 | 40.93 | 0.688842 | 0.41 | 0.5845236 | 0.5852065 | -0.3586 | 39.7809
5294 | 7.387222 | 3.8947 | 28.9993 | 44 | 6.4035 | 6.408633 | 41.01 | 0.689531 | 0.4089 | 0.5834743 | 0.5846037 | -0.3596 | 39.7804
5295 | 7.388611 | 3.8947 | 29.0047 | 45 | 6.4126 | 6.409234 | 41.12 | 0.689942 | 0.4084 | 0.5824231 | 0.5840908 | -0.3607 | 39.78
5296 | 7.39 | 3.8871 | 29.0101 | 44 | 6.4041 | 6.409811 | 41.01 | 0.688529 | 0.408 | 0.5813711 | 0.5834878 | -0.3618 | 39.7807
5297 | 7.391389 | 3.8871 | 29.0155 | 44 | 6.4024 | 6.410433 | 40.99 | 0.689477 | 0.4069 | 0.5803204 | 0.5828826 | -0.3628 | 39.78
5298 | 7.392778 | 3.8792 | 29.0209 | 45 | 6.4047 | 6.411041 | 41.02 | 0.690353 | 0.4055 | 0.579268 | 0.5822758 | -0.3639 | 39.7794
5299 | 7.394167 | 3.8792 | 29.0263 | 44 | 6.4081 | 6.411732 | 41.06 | 0.691832 | 0.4056 | 0.5782146 | 0.5817626 | -0.365 | 39.7784
5300 | 7.395833 | 3.8717 | 29.0317 | 45 | 6.3996 | 6.412319 | 40.95 | 0.69143 | 0.4037 | 0.5771604 | 0.5811541 | -0.366 | 39.7789
5301 | 7.397222 | 3.8717 | 29.037 | 45 | 6.3911 | 6.412943 | 40.85 | 0.687337 | 0.4009 | 0.5761056 | 0.5805413 | -0.367 | 39.7812
5302 | 7.398611 | 3.8639 | 29.0424 | 45 | 6.4058 | 6.413585 | 41.03 | 0.689949 | 0.3999 | 0.5750504 | 0.5799269 | -0.368 | 39.7795
5303 | 7.4 | 3.8639 | 29.0478 | 44 | 6.4052 | 6.414192 | 41.03 | 0.691121 | 0.3995 | 0.5739952 | 0.5794084 | -0.3691 | 39.7787
5304 | 7.401389 | 3.8564 | 29.0531 | 45 | 6.4216 | 6.414811 | 41.24 | 0.693694 | 0.3996 | 0.5729399 | 0.5787947 | -0.3701 | 39.7771
5305 | 7.402778 | 3.8564 | 29.0585 | 44 | 6.4177 | 6.415424 | 41.19 | 0.694622 | 0.399 | 0.5718847 | 0.5781795 | -0.3711 | 39.7764
5306 | 7.404167 | 3.8486 | 29.0638 | 45 | 6.4262 | 6.41607 | 41.3 | 0.694731 | 0.3996 | 0.5708293 | 0.577564 | -0.3721 | 39.7762
5307 | 7.405556 | 3.8486 | 29.0692 | 45 | 6.4374 | 6.416706 | 41.44 | 0.699497 | 0.4008 | 0.5697736 | 0.5770534 | -0.3731 | 39.7733
5308 | 7.406944 | 3.8413 | 29.0745 | 45 | 6.4103 | 6.417295 | 41.09 | 0.693196 | 0.3997 | 0.5687187 | 0.5764392 | -0.3741 | 39.7769
5309 | 7.408333 | 3.8413 | 29.0799 | 45 | 6.4279 | 6.417953 | 41.32 | 0.694901 | 0.3999 | 0.5676639 | 0.5758258 | -0.3751 | 39.7758
5310 | 7.409722 | 3.8336 | 29.0852 | 45 | 6.416 | 6.418645 | 41.16 | 0.695957 | 0.3997 | 0.5666081 | 0.575212 | -0.3761 | 39.775
5311 | 7.411111 | 3.8336 | 29.0905 | 45 | 6.4267 | 6.419294 | 41.3 | 0.697084 | 0.4 | 0.5655523 | 0.5747039 | -0.3771 | 39.7743
5312 | 7.4125 | 3.8264 | 29.0958 | 45 | 6.412 | 6.419956 | 41.11 | 0.693056 | 0.399 | 0.5644957 | 0.5740901 | -0.378 | 39.7766
5313 | 7.413889 | 3.8264 | 29.1011 | 45 | 6.4149 | 6.420578 | 41.15 | 0.696017 | 0.3996 | 0.5634412 | 0.5734776 | -0.379 | 39.7747
5314 | 7.415278 | 3.8188 | 29.1064 | 45 | 6.4126 | 6.421253 | 41.12 | 0.693248 | 0.3987 | 0.562387 | 0.5728645 | -0.38 | 39.7763
5315 | 7.416667 | 3.8188 | 29.1117 | 44 | 6.4115 | 6.421838 | 41.11 | 0.697199 | 0.3977 | 0.5613332 | 0.5723558 | -0.3809 | 39.7738
5316 | 7.418056 | 3.8117 | 29.117 | 45 | 6.4228 | 6.422451 | 41.25 | 0.696906 | 0.3968 | 0.5602795 | 0.5717409 | -0.3818 | 39.7739
5317 | 7.419444 | 3.8117 | 29.1223 | 44 | 6.4233 | 6.423158 | 41.26 | 0.698986 | 0.3968 | 0.5592259 | 0.5711258 | -0.3828 | 39.7726
5318 | 7.420833 | 3.8042 | 29.1276 | 45 | 6.4177 | 6.423786 | 41.19 | 0.696583 | 0.3961 | 0.5581733 | 0.5705102 | -0.3837 | 39.7739
5319 | 7.422222 | 3.8042 | 29.1329 | 45 | 6.4137 | 6.424396 | 41.14 | 0.698542 | 0.3953 | 0.5571214 | 0.5700016 | -0.3846 | 39.7727
5320 | 7.423611 | 3.7972 | 29.1382 | 45 | 6.4228 | 6.424993 | 41.25 | 0.696667 | 0.3949 | 0.5560712 | 0.5693852 | -0.3855 | 39.7737
5321 | 7.425 | 3.7972 | 29.1435 | 44 | 6.3996 | 6.425596 | 40.95 | 0.692572 | 0.3934 | 0.5550211 | 0.5687665 | -0.3865 | 39.776
5322 | 7.426389 | 3.7899 | 29.1487 | 45 | 6.4267 | 6.426233 | 41.3 | 0.698099 | 0.3925 | 0.553971 | 0.5681459 | -0.3874 | 39.7727
5323 | 7.427778 | 3.7899 | 29.154 | 45 | 6.4177 | 6.426899 | 41.19 | 0.697887 | 0.391 | 0.5529218 | 0.5676354 | -0.3883 | 39.7727
5324 | 7.429167 | 3.783 | 29.1593 | 45 | 6.4324 | 6.427578 | 41.38 | 0.697841 | 0.3913 | 0.5518735 | 0.567014 | -0.3891 | 39.7727
5325 | 7.430556 | 3.783 | 29.1645 | 45 | 6.4273 | 6.428209 | 41.31 | 0.698134 | 0.3911 | 0.5508264 | 0.5663917 | -0.39 | 39.7724
5326 | 7.431944 | 3.7757 | 29.1698 | 45 | 6.4205 | 6.428893 | 41.22 | 0.700547 | 0.3906 | 0.5497802 | 0.5657684 | -0.3909 | 39.7709
5327 | 7.433333 | 3.7757 | 29.175 | 45 | 6.4205 | 6.429548 | 41.22 | 0.696161 | 0.3901 | 0.5487363 | 0.5652615 | -0.3917 | 39.7734
5328 | 7.434722 | 3.7689 | 29.1802 | 45 | 6.4419 | 6.430242 | 41.5 | 0.70133 | 0.3908 | 0.5476935 | 0.5646396 | -0.3926 | 39.7703
5329 | 7.436111 | 3.7689 | 29.1855 | 44 | 6.4216 | 6.430873 | 41.24 | 0.7007 | 0.3892 | 0.5466534 | 0.5640153 | -0.3934 | 39.7706
5330 | 7.4375 | 3.762 | 29.1907 | 45 | 6.4346 | 6.431527 | 41.4 | 0.701726 | 0.3891 | 0.545614 | 0.5633894 | -0.3942 | 39.7699
5331 | 7.438889 | 3.762 | 29.1959 | 45 | 6.4408 | 6.432211 | 41.48 | 0.7056 | 0.3894 | 0.5445762 | 0.562887 | -0.395 | 39.7676
5332 | 7.440278 | 3.7555 | 29.2011 | 45 | 6.4346 | 6.432857 | 41.4 | 0.703376 | 0.3889 | 0.5435393 | 0.5622619 | -0.3957 | 39.7688
5333 | 7.441667 | 3.7555 | 29.2063 | 45 | 6.429 | 6.433494 | 41.33 | 0.700776 | 0.3886 | 0.5425044 | 0.5616363 | -0.3965 | 39.7703
5334 | 7.443056 | 3.7487 | 29.2116 | 45 | 6.4453 | 6.434137 | 41.54 | 0.704989 | 0.3886 | 0.5414707 | 0.5610102 | -0.3973 | 39.7677
5335 | 7.444444 | 3.7487 | 29.2168 | 45 | 6.4307 | 6.434729 | 41.35 | 0.702704 | 0.3879 | 0.540439 | 0.5605102 | -0.398 | 39.769
5336 | 7.445833 | 3.7424 | 29.222 | 45 | 6.4346 | 6.43533 | 41.4 | 0.704197 | 0.3876 | 0.5394094 | 0.5598837 | -0.3987 | 39.7681
5337 | 7.447222 | 3.7424 | 29.2272 | 44 | 6.4414 | 6.435998 | 41.49 | 0.704127 | 0.3875 | 0.5383821 | 0.559257 | -0.3995 | 39.7681
5338 | 7.448611 | 3.7357 | 29.2323 | 44 | 6.4183 | 6.43667 | 41.19 | 0.699585 | 0.3858 | 0.5373567 | 0.5586277 | -0.4002 | 39.7708
5339 | 7.45 | 3.7357 | 29.2375 | 45 | 6.4188 | 6.437355 | 41.2 | 0.701879 | 0.3849 | 0.5363328 | 0.5581273 | -0.4009 | 39.7693
5340 | 7.451389 | 3.7295 | 29.2427 | 44 | 6.4419 | 6.438008 | 41.5 | 0.704374 | 0.3848 | 0.5353102 | 0.5574975 | -0.4016 | 39.7678
5341 | 7.452778 | 3.7295 | 29.2479 | 45 | 6.4307 | 6.438738 | 41.35 | 0.703934 | 0.3838 | 0.5342895 | 0.556867 | -0.4023 | 39.768
5342 | 7.454167 | 3.723 | 29.2531 | 44 | 6.4346 | 6.439377 | 41.4 | 0.704278 | 0.3839 | 0.5332712 | 0.5562362 | -0.403 | 39.7677
5343 | 7.455833 | 3.723 | 29.2583 | 44 | 6.4273 | 6.439996 | 41.31 | 0.704565 | 0.3823 | 0.5322555 | 0.5557356 | -0.4036 | 39.7679
5344 | 7.457222 | 3.7171 | 29.2634 | 45 | 6.4312 | 6.440595 | 41.36 | 0.706806 | 0.3812 | 0.5312419 | 0.5551018 | -0.4042 | 39.7665
5345 | 7.458611 | 3.7171 | 29.2686 | 45 | 6.4391 | 6.441202 | 41.46 | 0.705547 | 0.3807 | 0.53023 | 0.5544666 | -0.4048 | 39.7672
5346 | 7.46 | 3.7107 | 29.2737 | 45 | 6.4436 | 6.44181 | 41.52 | 0.705761 | 0.381 | 0.5292201 | 0.5538313 | -0.4055 | 39.7671
5347 | 7.461389 | 3.7107 | 29.2789 | 44 | 6.4369 | 6.442535 | 41.43 | 0.705372 | 0.3804 | 0.5282127 | 0.5533331 | -0.4061 | 39.7673
5348 | 7.462778 | 3.705 | 29.284 | 45 | 6.4357 | 6.44323 | 41.42 | 0.706802 | 0.3797 | 0.5272077 | 0.552697 | -0.4066 | 39.7664
5349 | 7.464167 | 3.705 | 29.2892 | 44 | 6.4459 | 6.443877 | 41.55 | 0.706841 | 0.3792 | 0.5262051 | 0.5520602 | -0.4072 | 39.7663
5350 | 7.465556 | 3.6988 | 29.2943 | 44 | 6.438 | 6.444508 | 41.45 | 0.707294 | 0.3786 | 0.525205 | 0.5514221 | -0.4078 | 39.766
5351 | 7.466944 | 3.6988 | 29.2995 | 45 | 6.4577 | 6.445191 | 41.7 | 0.713434 | 0.379 | 0.5242072 | 0.5509262 | -0.4084 | 39.7623
5352 | 7.468333 | 3.6932 | 29.3046 | 45 | 6.4521 | 6.445818 | 41.63 | 0.708571 | 0.3793 | 0.5232116 | 0.5502904 | -0.4089 | 39.7652
5353 | 7.469722 | 3.6932 | 29.3097 | 45 | 6.4515 | 6.446466 | 41.62 | 0.710658 | 0.3796 | 0.5222185 | 0.549655 | -0.4095 | 39.7639
5354 | 7.471111 | 3.6871 | 29.3149 | 45 | 6.4301 | 6.447122 | 41.35 | 0.704143 | 0.3783 | 0.5212283 | 0.5490168 | -0.4101 | 39.7677
5355 | 7.4725 | 3.6871 | 29.32 | 45 | 6.4414 | 6.447838 | 41.49 | 0.709818 | 0.3779 | 0.5202406 | 0.5485241 | -0.4106 | 39.7643
5356 | 7.473889 | 3.6816 | 29.3251 | 45 | 6.4554 | 6.44847 | 41.67 | 0.710107 | 0.3779 | 0.5192555 | 0.5478865 | -0.4111 | 39.7642
5357 | 7.475278 | 3.6816 | 29.3302 | 44 | 6.4459 | 6.449121 | 41.55 | 0.709809 | 0.3777 | 0.518273 | 0.547248 | -0.4116 | 39.7643
5358 | 7.476667 | 3.6756 | 29.3353 | 45 | 6.4532 | 6.449794 | 41.64 | 0.710543 | 0.3774 | 0.5172928 | 0.5466092 | -0.4122 | 39.7639
5359 | 7.478056 | 3.6756 | 29.3404 | 45 | 6.4543 | 6.450464 | 41.66 | 0.711654 | 0.3786 | 0.5163139 | 0.5461221 | -0.4127 | 39.7632
5360 | 7.479444 | 3.6702 | 29.3455 | 45 | 6.4414 | 6.451146 | 41.49 | 0.709492 | 0.3773 | 0.5153371 | 0.5454844 | -0.4132 | 39.7644
5361 | 7.480833 | 3.6702 | 29.3506 | 45 | 6.4515 | 6.451826 | 41.62 | 0.710285 | 0.3773 | 0.5143644 | 0.5448459 | -0.4137 | 39.764
5362 | 7.482222 | 3.6644 | 29.3557 | 45 | 6.4532 | 6.452508 | 41.64 | 0.710677 | 0.3775 | 0.5133947 | 0.5442064 | -0.4142 | 39.7637
5363 | 7.483611 | 3.6644 | 29.3608 | 45 | 6.4554 | 6.453147 | 41.67 | 0.712475 | 0.3781 | 0.5124278 | 0.5437247 | -0.4147 | 39.7626
5364 | 7.485 | 3.6591 | 29.3659 | 45 | 6.4554 | 6.453795 | 41.67 | 0.709164 | 0.3779 | 0.5114636 | 0.543087 | -0.4151 | 39.7646
5365 | 7.486389 | 3.6591 | 29.371 | 45 | 6.4554 | 6.454488 | 41.67 | 0.71227 | 0.3782 | 0.5105023 | 0.5424506 | -0.4156 | 39.7627
5366 | 7.487778 | 3.6534 | 29.376 | 45 | 6.4599 | 6.455206 | 41.73 | 0.711367 | 0.3788 | 0.5095441 | 0.5418148 | -0.4161 | 39.7632
5367 | 7.489167 | 3.6534 | 29.3811 | 45 | 6.4408 | 6.45589 | 41.48 | 0.707029 | 0.3779 | 0.5085887 | 0.5413363 | -0.4165 | 39.7658
5368 | 7.490556 | 3.6483 | 29.3862 | 45 | 6.4627 | 6.45655 | 41.77 | 0.714229 | 0.3784 | 0.5076362 | 0.540701 | -0.417 | 39.7615
5369 | 7.491944 | 3.6483 | 29.3913 | 44 | 6.456 | 6.457222 | 41.68 | 0.711085 | 0.3783 | 0.5066866 | 0.540065 | -0.4174 | 39.7634
5370 | 7.493333 | 3.6427 | 29.3963 | 45 | 6.4622 | 6.457932 | 41.76 | 0.712308 | 0.3783 | 0.5057407 | 0.5394289 | -0.4179 | 39.7626
5371 | 7.494722 | 3.6427 | 29.4014 | 44 | 6.4672 | 6.458586 | 41.83 | 0.716315 | 0.3788 | 0.5047979 | 0.5389566 | -0.4183 | 39.7602
5372 | 7.496111 | 3.6378 | 29.4064 | 44 | 6.4599 | 6.459268 | 41.73 | 0.714203 | 0.3784 | 0.5038584 | 0.5383217 | -0.4187 | 39.7615
5373 | 7.4975 | 3.6378 | 29.4115 | 45 | 6.4605 | 6.45996 | 41.74 | 0.71225 | 0.378 | 0.5029226 | 0.5376853 | -0.4191 | 39.7627
5374 | 7.498889 | 3.6323 | 29.4165 | 44 | 6.4616 | 6.460606 | 41.75 | 0.713305 | 0.3782 | 0.5019904 | 0.5370483 | -0.4195 | 39.7621
5375 | 7.500278 | 3.6323 | 29.4216 | 45 | 6.4667 | 6.461313 | 41.82 | 0.71536 | 0.3791 | 0.5010623 | 0.5365824 | -0.4198 | 39.7608
5376 | 7.501667 | 3.6277 | 29.4266 | 45 | 6.4695 | 6.461961 | 41.85 | 0.714148 | 0.3797 | 0.5001377 | 0.5359488 | -0.4202 | 39.7615
5377 | 7.503056 | 3.6277 | 29.4317 | 45 | 6.4627 | 6.462616 | 41.77 | 0.714296 | 0.3803 | 0.499217 | 0.5353159 | -0.4205 | 39.7614
5378 | 7.504444 | 3.6225 | 29.4367 | 45 | 6.4667 | 6.463307 | 41.82 | 0.716614 | 0.3805 | 0.4982994 | 0.5346819 | -0.4208 | 39.7601
5379 | 7.505833 | 3.6225 | 29.4417 | 45 | 6.4577 | 6.464033 | 41.7 | 0.71252 | 0.3805 | 0.4973854 | 0.5342237 | -0.4211 | 39.7625
5380 | 7.507222 | 3.6181 | 29.4468 | 45 | 6.4712 | 6.464754 | 41.88 | 0.716567 | 0.381 | 0.4964748 | 0.5335916 | -0.4214 | 39.7601
5381 | 7.508611 | 3.6181 | 29.4518 | 45 | 6.4357 | 6.465409 | 41.42 | 0.708538 | 0.3789 | 0.4955676 | 0.5329548 | -0.4217 | 39.7649
5382 | 7.51 | 3.6131 | 29.4568 | 45 | 6.4566 | 6.466084 | 41.69 | 0.715791 | 0.3785 | 0.494664 | 0.5323165 | -0.422 | 39.7606
5383 | 7.511389 | 3.6131 | 29.4618 | 44 | 6.4532 | 6.466806 | 41.64 | 0.712777 | 0.378 | 0.4937633 | 0.531861 | -0.4223 | 39.7624
5384 | 7.512778 | 3.6088 | 29.4669 | 45 | 6.479 | 6.467505 | 41.98 | 0.71794 | 0.3793 | 0.4928667 | 0.5312249 | -0.4225 | 39.7593
5385 | 7.514444 | 3.6088 | 29.4719 | 44 | 6.4779 | 6.468189 | 41.96 | 0.715523 | 0.3799 | 0.4919732 | 0.5305893 | -0.4228 | 39.7612
5386 | 7.515833 | 3.604 | 29.4769 | 45 | 6.4639 | 6.468891 | 41.78 | 0.716542 | 0.3797 | 0.491085 | 0.5299531 | -0.423 | 39.7606
5387 | 7.517222 | 3.604 | 29.4819 | 45 | 6.4824 | 6.469563 | 42.02 | 0.717493 | 0.3811 | 0.490201 | 0.5295071 | -0.4232 | 39.76
5388 | 7.518611 | 3.6 | 29.4869 | 45 | 6.4689 | 6.469968 | 41.85 | 0.714483 | 0.3811 | 0.4893205 | 0.5288741 | -0.4234 | 39.7618
5389 | 7.52 | 3.6 | 29.4919 | 45 | 6.4689 | 6.470648 | 41.85 | 0.718767 | 0.3812 | 0.4884435 | 0.528241 | -0.4236 | 39.7593
5390 | 7.521389 | 3.5955 | 29.4969 | 45 | 6.4717 | 6.471328 | 41.88 | 0.719244 | 0.3818 | 0.4875702 | 0.5276084 | -0.4238 | 39.759
5391 | 7.522778 | 3.5955 | 29.5019 | 45 | 6.4655 | 6.472051 | 41.8 | 0.717875 | 0.3815 | 0.486701 | 0.5271677 | -0.4239 | 39.7599
5392 | 7.524167 | 3.5916 | 29.5069 | 44 | 6.4723 | 6.472761 | 41.89 | 0.717255 | 0.3819 | 0.4858361 | 0.5265363 | -0.4241 | 39.7602
5393 | 7.525556 | 3.5916 | 29.5118 | 44 | 6.4627 | 6.473409 | 41.77 | 0.714092 | 0.3811 | 0.4849754 | 0.5259032 | -0.4242 | 39.7622
5394 | 7.526944 | 3.5872 | 29.5168 | 46 | 6.4728 | 6.474076 | 41.9 | 0.717867 | 0.3803 | 0.484119 | 0.5252687 | -0.4244 | 39.76
5395 | 7.528333 | 3.5872 | 29.5218 | 45 | 6.4902 | 6.47478 | 42.12 | 0.72051 | 0.3822 | 0.483266 | 0.5248337 | -0.4245 | 39.7584
5396 | 7.529722 | 3.5836 | 29.5268 | 44 | 6.4857 | 6.475498 | 42.06 | 0.721541 | 0.3836 | 0.4824177 | 0.5242053 | -0.4246 | 39.7578
5397 | 7.531111 | 3.5836 | 29.5318 | 45 | 6.4712 | 6.476197 | 41.88 | 0.719582 | 0.3836 | 0.4815731 | 0.5235766 | -0.4247 | 39.759
5398 | 7.5325 | 3.5793 | 29.5367 | 44 | 6.4734 | 6.476954 | 41.9 | 0.718211 | 0.3829 | 0.4807322 | 0.5229476 | -0.4248 | 39.7599
5399 | 7.533889 | 3.5793 | 29.5417 | 45 | 6.4818 | 6.477623 | 42.01 | 0.71996 | 0.3843 | 0.4798958 | 0.5225192 | -0.4249 | 39.7588
5400 | 7.535278 | 3.5759 | 29.5467 | 44 | 6.4768 | 6.478309 | 41.95 | 0.720486 | 0.3838 | 0.4790641 | 0.5218927 | -0.425 | 39.7585
5401 | 7.536667 | 3.5759 | 29.5516 | 45 | 6.4851 | 6.478967 | 42.06 | 0.720794 | 0.3841 | 0.4782362 | 0.5212655 | -0.4251 | 39.7584
5402 | 7.538056 | 3.5718 | 29.5566 | 45 | 6.498 | 6.479657 | 42.22 | 0.724024 | 0.3859 | 0.4774129 | 0.5206412 | -0.4252 | 39.7565
5403 | 7.539444 | 3.5718 | 29.5616 | 44 | 6.4762 | 6.480375 | 41.94 | 0.721557 | 0.3858 | 0.4765942 | 0.5202199 | -0.4252 | 39.758
5404 | 7.540833 | 3.5685 | 29.5665 | 45 | 6.4717 | 6.481095 | 41.88 | 0.720313 | 0.3818 | 0.4757804 | 0.5195906 | -0.4252 | 39.7588
5405 | 7.542222 | 3.5685 | 29.5715 | 45 | 6.4717 | 6.481741 | 41.88 | 0.718505 | 0.3811 | 0.4749711 | 0.5189601 | -0.4253 | 39.7599
5406 | 7.543611 | 3.5646 | 29.5764 | 45 | 6.493 | 6.482432 | 42.16 | 0.724453 | 0.3825 | 0.4741666 | 0.5183313 | -0.4253 | 39.7564
5407 | 7.545 | 3.5646 | 29.5814 | 44 | 6.4773 | 6.483148 | 41.96 | 0.720683 | 0.3821 | 0.473367 | 0.5179088 | -0.4253 | 39.7587
5408 | 7.546389 | 3.5614 | 29.5863 | 44 | 6.4885 | 6.483867 | 42.1 | 0.722721 | 0.3829 | 0.4725728 | 0.5172817 | -0.4253 | 39.7575
5409 | 7.547778 | 3.5614 | 29.5913 | 44 | 6.4745 | 6.484569 | 41.92 | 0.720257 | 0.3827 | 0.4717809 | 0.5166536 | -0.4253 | 39.759
5410 | 7.549167 | 3.5576 | 29.5962 | 45 | 6.4919 | 6.485213 | 42.14 | 0.72453 | 0.3832 | 0.4709933 | 0.5160249 | -0.4253 | 39.7565
5411 | 7.550556 | 3.5576 | 29.6011 | 44 | 6.4879 | 6.485904 | 42.09 | 0.725692 | 0.3836 | 0.4702105 | 0.5156106 | -0.4253 | 39.7559
5412 | 7.551944 | 3.5547 | 29.6061 | 45 | 6.4896 | 6.486625 | 42.12 | 0.723838 | 0.384 | 0.4694331 | 0.5149842 | -0.4252 | 39.757
5413 | 7.553333 | 3.5547 | 29.611 | 45 | 6.4863 | 6.487363 | 42.07 | 0.72699 | 0.3841 | 0.4686603 | 0.5143575 | -0.4252 | 39.7552
5414 | 7.554722 | 3.551 | 29.616 | 45 | 6.4919 | 6.488119 | 42.14 | 0.725802 | 0.3854 | 0.467892 | 0.5137312 | -0.4252 | 39.7559
5415 | 7.556111 | 3.551 | 29.6209 | 44 | 6.5086 | 6.488807 | 42.36 | 0.728063 | 0.3873 | 0.4671284 | 0.5133283 | -0.4251 | 39.7546
5416 | 7.5575 | 3.5482 | 29.6258 | 44 | 6.4997 | 6.489555 | 42.25 | 0.724597 | 0.3884 | 0.4663701 | 0.5127077 | -0.4251 | 39.7567
5417 | 7.558889 | 3.5482 | 29.6307 | 44 | 6.4751 | 6.490286 | 41.93 | 0.721394 | 0.3875 | 0.4656163 | 0.512085 | -0.425 | 39.7587
5418 | 7.560278 | 3.5447 | 29.6357 | 45 | 6.4969 | 6.49105 | 42.21 | 0.727623 | 0.3879 | 0.4648672 | 0.5114618 | -0.425 | 39.755
5419 | 7.561667 | 3.5447 | 29.6406 | 45 | 6.4863 | 6.491769 | 42.07 | 0.72555 | 0.3884 | 0.4641229 | 0.5110661 | -0.4249 | 39.7563
5420 | 7.563056 | 3.542 | 29.6455 | 45 | 6.4963 | 6.492503 | 42.2 | 0.725904 | 0.3886 | 0.4633832 | 0.5104451 | -0.4248 | 39.7561
5421 | 7.564444 | 3.542 | 29.6504 | 45 | 6.4879 | 6.49325 | 42.09 | 0.726069 | 0.3886 | 0.4626488 | 0.5098235 | -0.4246 | 39.7561
5422 | 7.565833 | 3.5387 | 29.6554 | 46 | 6.493 | 6.493922 | 42.16 | 0.726686 | 0.3891 | 0.4619202 | 0.5092009 | -0.4245 | 39.7557
5423 | 7.567222 | 3.5387 | 29.6603 | 45 | 6.4935 | 6.494639 | 42.17 | 0.727266 | 0.3893 | 0.461197 | 0.5088126 | -0.4244 | 39.7554
5424 | 7.568611 | 3.5363 | 29.6652 | 45 | 6.5064 | 6.4954 | 42.33 | 0.728233 | 0.3906 | 0.4604788 | 0.5081933 | -0.4242 | 39.7549
5425 | 7.57 | 3.5363 | 29.6701 | 46 | 6.498 | 6.496137 | 42.22 | 0.725265 | 0.3915 | 0.4597627 | 0.5075745 | -0.4241 | 39.7567
5426 | 7.571389 | 3.5332 | 29.675 | 44 | 6.4891 | 6.496844 | 42.11 | 0.726499 | 0.3917 | 0.4590482 | 0.5069547 | -0.4239 | 39.7561
5427 | 7.572778 | 3.5332 | 29.6799 | 45 | 6.493 | 6.497515 | 42.16 | 0.729255 | 0.3919 | 0.4583399 | 0.5065762 | -0.4237 | 39.7545
5428 | 7.574167 | 3.5309 | 29.6848 | 44 | 6.5025 | 6.498183 | 42.28 | 0.731497 | 0.3928 | 0.4576364 | 0.5059592 | -0.4236 | 39.7532
5429 | 7.575556 | 3.5309 | 29.6897 | 44 | 6.4963 | 6.498882 | 42.2 | 0.729735 | 0.3924 | 0.4569386 | 0.5053404 | -0.4234 | 39.7543
5430 | 7.577222 | 3.528 | 29.6946 | 45 | 6.5069 | 6.49951 | 42.34 | 0.728723 | 0.395 | 0.4562461 | 0.5047244 | -0.4232 | 39.7553
5431 | 7.578611 | 3.528 | 29.6995 | 44 | 6.5064 | 6.500208 | 42.33 | 0.72946 | 0.396 | 0.4555591 | 0.504358 | -0.4229 | 39.7549
5432 | 7.58 | 3.5261 | 29.7044 | 45 | 6.5197 | 6.500933 | 42.51 | 0.733229 | 0.3982 | 0.454878 | 0.5037478 | -0.4227 | 39.7528
5433 | 7.581389 | 3.5261 | 29.7093 | 44 | 6.5013 | 6.501632 | 42.27 | 0.730135 | 0.3992 | 0.4542019 | 0.5031376 | -0.4224 | 39.7546
5434 | 7.582778 | 3.5234 | 29.7142 | 45 | 6.5119 | 6.502344 | 42.41 | 0.731678 | 0.4008 | 0.4535319 | 0.5025308 | -0.4222 | 39.7538
5435 | 7.584167 | 3.5234 | 29.7191 | 44 | 6.5103 | 6.503074 | 42.38 | 0.730371 | 0.4019 | 0.4528679 | 0.5021775 | -0.4219 | 39.7546
5436 | 7.585556 | 3.5217 | 29.724 | 45 | 6.5169 | 6.50377 | 42.47 | 0.733398 | 0.4035 | 0.4522101 | 0.5015758 | -0.4216 | 39.7529
5437 | 7.586944 | 3.5217 | 29.7289 | 44 | 6.508 | 6.50446 | 42.35 | 0.733251 | 0.4038 | 0.4515591 | 0.5009744 | -0.4213 | 39.753
5438 | 7.588333 | 3.5192 | 29.7338 | 45 | 6.5225 | 6.505133 | 42.54 | 0.733924 | 0.4055 | 0.4509139 | 0.5003757 | -0.421 | 39.7527
5439 | 7.589722 | 3.5192 | 29.7387 | 45 | 6.5114 | 6.505823 | 42.4 | 0.731454 | 0.4062 | 0.4502753 | 0.5000324 | -0.4207 | 39.7542
5440 | 7.591111 | 3.5178 | 29.7436 | 45 | 6.5108 | 6.506481 | 42.39 | 0.73223 | 0.407 | 0.4496429 | 0.4994369 | -0.4204 | 39.7538
5441 | 7.5925 | 3.5178 | 29.7485 | 45 | 6.5097 | 6.507202 | 42.38 | 0.731714 | 0.4077 | 0.4490125 | 0.4988418 | -0.42 | 39.7541
5442 | 7.593889 | 3.5155 | 29.7534 | 45 | 6.5008 | 6.507879 | 42.26 | 0.7313 | 0.4076 | 0.4483887 | 0.4982468 | -0.4197 | 39.7544
5443 | 7.595278 | 3.5155 | 29.7582 | 45 | 6.4986 | 6.508504 | 42.23 | 0.72972 | 0.4078 | 0.4477706 | 0.4979098 | -0.4193 | 39.7555
5444 | 7.596667 | 3.5143 | 29.7631 | 44 | 6.4991 | 6.509154 | 42.24 | 0.729175 | 0.4076 | 0.447159 | 0.4973159 | -0.4189 | 39.7559
5445 | 7.598056 | 3.5143 | 29.768 | 45 | 6.508 | 6.509794 | 42.35 | 0.729437 | 0.409 | 0.4465535 | 0.496724 | -0.4186 | 39.7558
5446 | 7.599444 | 3.5122 | 29.7729 | 45 | 6.5169 | 6.510493 | 42.47 | 0.733466 | 0.4096 | 0.445954 | 0.4961326 | -0.4182 | 39.7534
5447 | 7.600833 | 3.5122 | 29.7778 | 45 | 6.5197 | 6.511199 | 42.51 | 0.737919 | 0.4113 | 0.4453612 | 0.4958048 | -0.4178 | 39.7508
5448 | 7.602222 | 3.5111 | 29.7826 | 44 | 6.5164 | 6.511849 | 42.46 | 0.733959 | 0.4128 | 0.4447743 | 0.4952192 | -0.4173 | 39.7533
5449 | 7.603611 | 3.5111 | 29.7875 | 45 | 6.5086 | 6.512559 | 42.36 | 0.733055 | 0.4128 | 0.4441933 | 0.4946334 | -0.4169 | 39.7539
5450 | 7.605 | 3.5093 | 29.7924 | 44 | 6.5258 | 6.513227 | 42.59 | 0.73406 | 0.4145 | 0.4436183 | 0.4940501 | -0.4165 | 39.7533
5451 | 7.606389 | 3.5093 | 29.7973 | 45 | 6.5214 | 6.513902 | 42.53 | 0.737288 | 0.4159 | 0.4430503 | 0.4937328 | -0.4161 | 39.7515
5452 | 7.607778 | 3.5085 | 29.8021 | 44 | 6.5253 | 6.514565 | 42.58 | 0.734789 | 0.4169 | 0.4424882 | 0.4931541 | -0.4156 | 39.753
5453 | 7.609167 | 3.5085 | 29.807 | 44 | 6.5147 | 6.515281 | 42.44 | 0.733998 | 0.4181 | 0.4419332 | 0.4925767 | -0.4151 | 39.7536
5454 | 7.610556 | 3.5068 | 29.8119 | 45 | 6.5208 | 6.515986 | 42.52 | 0.736409 | 0.4186 | 0.441385 | 0.4919998 | -0.4147 | 39.7522
5455 | 7.611944 | 3.5068 | 29.8168 | 45 | 6.5092 | 6.516689 | 42.37 | 0.733883 | 0.419 | 0.4408435 | 0.4916912 | -0.4141 | 39.7537
5456 | 7.613333 | 3.5063 | 29.8216 | 45 | 6.5236 | 6.51738 | 42.56 | 0.737908 | 0.4206 | 0.4403092 | 0.4911183 | -0.4136 | 39.7514
5457 | 7.614722 | 3.5063 | 29.8265 | 45 | 6.5264 | 6.518063 | 42.59 | 0.737487 | 0.4224 | 0.4397765 | 0.4905472 | -0.4131 | 39.7517
5458 | 7.616111 | 3.5049 | 29.8314 | 45 | 6.5214 | 6.518691 | 42.53 | 0.735671 | 0.4227 | 0.4392501 | 0.4899767 | -0.4126 | 39.7529
5459 | 7.6175 | 3.5049 | 29.8363 | 46 | 6.5275 | 6.519389 | 42.61 | 0.73668 | 0.4238 | 0.4387301 | 0.4896793 | -0.4121 | 39.7523
5460 | 7.618889 | 3.5046 | 29.8411 | 45 | 6.5164 | 6.52009 | 42.46 | 0.73655 | 0.4237 | 0.4382178 | 0.4891112 | -0.4115 | 39.7525
5461 | 7.620278 | 3.5046 | 29.846 | 44 | 6.5092 | 6.520776 | 42.37 | 0.732725 | 0.4238 | 0.437712 | 0.4885419 | -0.4109 | 39.7548
5462 | 7.621667 | 3.5033 | 29.8509 | 46 | 6.4829 | 6.521479 | 42.03 | 0.725397 | 0.4218 | 0.4372122 | 0.4879687 | -0.4104 | 39.7592
5463 | 7.623056 | 3.5033 | 29.8557 | 44 | 6.5236 | 6.522179 | 42.56 | 0.740279 | 0.4223 | 0.436719 | 0.4876746 | -0.4098 | 39.7505
5464 | 7.624444 | 3.5032 | 29.8606 | 45 | 6.5281 | 6.522884 | 42.62 | 0.739187 | 0.4237 | 0.4362332 | 0.4871052 | -0.4091 | 39.7512
5465 | 7.625833 | 3.5032 | 29.8655 | 46 | 6.5231 | 6.523604 | 42.55 | 0.739893 | 0.4242 | 0.4357537 | 0.486535 | -0.4085 | 39.7508
5466 | 7.627222 | 3.5023 | 29.8703 | 45 | 6.5181 | 6.524308 | 42.49 | 0.734303 | 0.4244 | 0.4352816 | 0.485965 | -0.4079 | 39.7542
5467 | 7.628611 | 3.5023 | 29.8752 | 45 | 6.522 | 6.524796 | 42.54 | 0.735765 | 0.4246 | 0.4348167 | 0.4856792 | -0.4072 | 39.7534
5468 | 7.63 | 3.5024 | 29.8801 | 45 | 6.5392 | 6.525452 | 42.76 | 0.73976 | 0.4267 | 0.4343585 | 0.4851136 | -0.4065 | 39.7511
5469 | 7.631389 | 3.5024 | 29.8849 | 45 | 6.5364 | 6.526143 | 42.72 | 0.738668 | 0.428 | 0.4339068 | 0.4845495 | -0.4059 | 39.7518
5470 | 7.632778 | 3.5016 | 29.8898 | 44 | 6.5403 | 6.526819 | 42.78 | 0.738966 | 0.4296 | 0.4334628 | 0.4839876 | -0.4053 | 39.7517
5471 | 7.634167 | 3.5016 | 29.8946 | 44 | 6.5331 | 6.527494 | 42.68 | 0.739039 | 0.4304 | 0.4330251 | 0.4837142 | -0.4046 | 39.7518
5472 | 7.635556 | 3.502 | 29.8995 | 45 | 6.5242 | 6.528152 | 42.56 | 0.737456 | 0.4307 | 0.4325946 | 0.4831549 | -0.4038 | 39.7528
5473 | 7.636944 | 3.502 | 29.9044 | 45 | 6.5292 | 6.528851 | 42.63 | 0.737673 | 0.4313 | 0.4321642 | 0.4825965 | -0.4031 | 39.7527
5474 | 7.638333 | 3.5013 | 29.9092 | 45 | 6.5347 | 6.529535 | 42.7 | 0.738731 | 0.4316 | 0.4317409 | 0.482038 | -0.4025 | 39.7521
5475 | 7.639722 | 3.5013 | 29.9141 | 45 | 6.5186 | 6.530208 | 42.49 | 0.736483 | 0.4314 | 0.4313248 | 0.4817698 | -0.4017 | 39.7535
5476 | 7.641389 | 3.5019 | 29.919 | 44 | 6.5342 | 6.530882 | 42.7 | 0.74017 | 0.4323 | 0.4309157 | 0.4812133 | -0.401 | 39.7518
5477 | 7.642778 | 3.5019 | 29.9238 | 45 | 6.5364 | 6.531602 | 42.72 | 0.738499 | 0.4334 | 0.430513 | 0.4806576 | -0.4002 | 39.7529
5478 | 7.644167 | 3.5015 | 29.9287 | 44 | 6.47 | 6.532243 | 41.86 | 0.725412 | 0.4304 | 0.4301169 | 0.4800975 | -0.3995 | 39.7607
5479 | 7.645556 | 3.5015 | 29.9336 | 46 | 6.5403 | 6.532934 | 42.78 | 0.740225 | 0.4302 | 0.4297268 | 0.4798313 | -0.3987 | 39.7519
5480 | 7.646944 | 3.5022 | 29.9384 | 45 | 6.5331 | 6.533549 | 42.68 | 0.741336 | 0.4316 | 0.4293432 | 0.4792739 | -0.3979 | 39.7514
5481 | 7.648333 | 3.5022 | 29.9433 | 45 | 6.5336 | 6.53424 | 42.69 | 0.738466 | 0.432 | 0.4289668 | 0.4787165 | -0.3971 | 39.7531
5482 | 7.649722 | 3.5019 | 29.9481 | 45 | 6.5297 | 6.534942 | 42.64 | 0.737796 | 0.4325 | 0.4285976 | 0.4781593 | -0.3964 | 39.7536
5483 | 7.651111 | 3.5019 | 29.953 | 45 | 6.5275 | 6.535563 | 42.61 | 0.737707 | 0.4327 | 0.4282354 | 0.4779011 | -0.3956 | 39.7537
5484 | 7.6525 | 3.5027 | 29.9579 | 45 | 6.5569 | 6.536221 | 42.99 | 0.745411 | 0.4347 | 0.4278805 | 0.4773481 | -0.3948 | 39.7492
5485 | 7.653889 | 3.5027 | 29.9627 | 46 | 6.5331 | 6.536854 | 42.68 | 0.740688 | 0.4353 | 0.4275326 | 0.4767945 | -0.394 | 39.7521
5486 | 7.655278 | 3.5025 | 29.9676 | 45 | 6.537 | 6.537526 | 42.73 | 0.738747 | 0.4359 | 0.4271918 | 0.4762415 | -0.3932 | 39.7533
5487 | 7.656667 | 3.5025 | 29.9725 | 45 | 6.5358 | 6.538158 | 42.72 | 0.739712 | 0.436 | 0.4268577 | 0.4759931 | -0.3924 | 39.7528
5488 | 7.658056 | 3.5034 | 29.9774 | 45 | 6.5336 | 6.538792 | 42.69 | 0.74011 | 0.4356 | 0.4265304 | 0.4754406 | -0.3916 | 39.7526
5489 | 7.659444 | 3.5034 | 29.9822 | 45 | 6.5436 | 6.53942 | 42.82 | 0.743201 | 0.437 | 0.4262034 | 0.4748901 | -0.3908 | 39.7509
5490 | 7.660833 | 3.5032 | 29.9871 | 45 | 6.5403 | 6.540069 | 42.78 | 0.741818 | 0.4374 | 0.4258827 | 0.4743399 | -0.39 | 39.7517
5491 | 7.662222 | 3.5032 | 29.992 | 45 | 6.548 | 6.540681 | 42.88 | 0.744772 | 0.4383 | 0.4255687 | 0.4740982 | -0.3892 | 39.75
5492 | 7.663611 | 3.5042 | 29.9968 | 44 | 6.5397 | 6.541306 | 42.77 | 0.740172 | 0.439 | 0.4252615 | 0.4735513 | -0.3883 | 39.7529
5493 | 7.665 | 3.5042 | 30.0017 | 45 | 6.5453 | 6.541947 | 42.84 | 0.741175 | 0.4401 | 0.4249614 | 0.4730047 | -0.3875 | 39.7523
5494 | 7.666389 | 3.5041 | 30.0066 | 44 | 6.5558 | 6.542543 | 42.98 | 0.745602 | 0.4419 | 0.4246684 | 0.4724592 | -0.3867 | 39.7498
5495 | 7.667778 | 3.5041 | 30.0114 | 44 | 6.5414 | 6.543186 | 42.79 | 0.738982 | 0.4425 | 0.424382 | 0.4722297 | -0.3859 | 39.7538
5496 | 7.669167 | 3.5052 | 30.0163 | 47 | 6.5469 | 6.543885 | 42.86 | 0.740811 | 0.4437 | 0.4241021 | 0.4716877 | -0.385 | 39.7527
5497 | 7.670556 | 3.5052 | 30.0212 | 46 | 6.5442 | 6.544494 | 42.83 | 0.74154 | 0.4447 | 0.4238299 | 0.4711456 | -0.3842 | 39.7524
5498 | 7.671944 | 3.5052 | 30.0261 | 46 | 6.5503 | 6.545162 | 42.91 | 0.742392 | 0.4459 | 0.4235648 | 0.4706056 | -0.3834 | 39.7519
5499 | 7.673333 | 3.5052 | 30.0309 | 45 | 6.5503 | 6.545814 | 42.91 | 0.741222 | 0.4726 | 0.4233042 | 0.470425 | -0.3825 | 39.7527
5500 | 7.674722 | 3.5067 | 30.0358 | 45 | 6.5475 | 6.546474 | 42.87 | 0.742706 | 0.4736 | 0.4230505 | 0.469927 | -0.3816 | 39.7519
5501 | 7.676111 | 3.5067 | 30.0407 | 45 | 6.5431 | 6.547115 | 42.81 | 0.743241 | 0.4737 | 0.4228035 | 0.4694292 | -0.3807 | 39.7516
5502 | 7.6775 | 3.5072 | 30.0455 | 46 | 6.5624 | 6.547757 | 43.07 | 0.744164 | 0.4752 | 0.4225633 | 0.4689323 | -0.3799 | 39.7512
5503 | 7.678889 | 3.5072 | 30.0504 | 45 | 6.5586 | 6.548444 | 43.01 | 0.744763 | 0.4772 | 0.4223288 | 0.4687624 | -0.3789 | 39.7509
5504 | 7.680278 | 3.509 | 30.0553 | 45 | 6.5491 | 6.549053 | 42.89 | 0.744039 | 0.4782 | 0.4220999 | 0.4682707 | -0.378 | 39.7513
5505 | 7.681667 | 3.509 | 30.0602 | 45 | 6.5641 | 6.549684 | 43.09 | 0.746573 | 0.4805 | 0.4218702 | 0.4677816 | -0.3771 | 39.7499
5506 | 7.683056 | 3.5098 | 30.065 | 45 | 6.5536 | 6.550379 | 42.95 | 0.744552 | 0.4818 | 0.4216473 | 0.4672876 | -0.3761 | 39.7512
5507 | 7.684444 | 3.5098 | 30.0699 | 45 | 6.5475 | 6.551035 | 42.87 | 0.743053 | 0.482 | 0.4214311 | 0.467135 | -0.3751 | 39.7521
5508 | 7.685833 | 3.512 | 30.0748 | 44 | 6.5458 | 6.551648 | 42.85 | 0.744241 | 0.4826 | 0.4212216 | 0.466643 | -0.3741 | 39.7515
5509 | 7.687222 | 3.512 | 30.0797 | 45 | 6.5679 | 6.552446 | 43.14 | 0.746649 | 0.4836 | 0.4210184 | 0.4661516 | -0.3731 | 39.7501
5510 | 7.688611 | 3.513 | 30.0845 | 46 | 6.5574 | 6.553051 | 43 | 0.747486 | 0.4843 | 0.4208223 | 0.4656606 | -0.3721 | 39.7497
5511 | 7.69 | 3.513 | 30.0894 | 45 | 6.5569 | 6.553676 | 42.99 | 0.743576 | 0.4857 | 0.4206323 | 0.4655175 | -0.371 | 39.7521
5512 | 7.691389 | 3.5154 | 30.0943 | 44 | 6.5469 | 6.554324 | 42.86 | 0.744375 | 0.4856 | 0.4204488 | 0.4650292 | -0.3699 | 39.7516
5513 | 7.692778 | 3.5154 | 30.0992 | 44 | 6.5641 | 6.554911 | 43.09 | 0.747471 | 0.4864 | 0.420272 | 0.464541 | -0.3689 | 39.7499
5514 | 7.694167 | 3.5166 | 30.1041 | 45 | 6.5685 | 6.555505 | 43.15 | 0.747629 | 0.488 | 0.4201009 | 0.4640547 | -0.3678 | 39.7498
5515 | 7.695556 | 3.5166 | 30.109 | 44 | 6.5591 | 6.556161 | 43.02 | 0.745992 | 0.4891 | 0.4199365 | 0.4639207 | -0.3667 | 39.7508
5516 | 7.696944 | 3.5192 | 30.1138 | 44 | 6.5552 | 6.556756 | 42.97 | 0.742954 | 0.4903 | 0.4197779 | 0.4634385 | -0.3656 | 39.7527
5517 | 7.698333 | 3.5192 | 30.1187 | 45 | 6.5574 | 6.557382 | 43 | 0.745494 | 0.4908 | 0.4196255 | 0.4629561 | -0.3645 | 39.7513
5518 | 7.699722 | 3.5207 | 30.1236 | 44 | 6.5635 | 6.558021 | 43.08 | 0.746202 | 0.4923 | 0.4194791 | 0.4624755 | -0.3635 | 39.7509
5519 | 7.701111 | 3.5207 | 30.1285 | 44 | 6.5536 | 6.558707 | 42.95 | 0.741617 | 0.4924 | 0.4193388 | 0.4623501 | -0.3623 | 39.7537
5520 | 7.7025 | 3.5235 | 30.1334 | 45 | 6.5547 | 6.559351 | 42.96 | 0.743172 | 0.4925 | 0.4192053 | 0.4618705 | -0.3611 | 39.7528
5521 | 7.704167 | 3.5235 | 30.1383 | 46 | 6.5569 | 6.559996 | 42.99 | 0.745421 | 0.4918 | 0.4190717 | 0.4613894 | -0.36 | 39.7519
5522 | 7.705556 | 3.5252 | 30.1432 | 45 | 6.5536 | 6.560655 | 42.95 | 0.744221 | 0.4917 | 0.4189444 | 0.460907 | -0.3588 | 39.7527
5523 | 7.706944 | 3.5252 | 30.1481 | 46 | 6.5652 | 6.561293 | 43.1 | 0.747917 | 0.493 | 0.4188228 | 0.4607865 | -0.3576 | 39.7506
5524 | 7.708333 | 3.5283 | 30.153 | 45 | 6.5563 | 6.561931 | 42.99 | 0.747483 | 0.4935 | 0.4187071 | 0.4603076 | -0.3564 | 39.7509
5525 | 7.709722 | 3.5283 | 30.1579 | 44 | 6.5779 | 6.562561 | 43.27 | 0.750957 | 0.4953 | 0.4185974 | 0.4598299 | -0.3552 | 39.7489
5526 | 7.711111 | 3.5301 | 30.1628 | 44 | 6.5563 | 6.563179 | 42.99 | 0.7475 | 0.4947 | 0.4184936 | 0.4593501 | -0.3541 | 39.751
5527 | 7.7125 | 3.5301 | 30.1677 | 46 | 6.5735 | 6.5638 | 43.21 | 0.746517 | 0.4958 | 0.4183959 | 0.4592387 | -0.3528 | 39.7516
5528 | 7.713889 | 3.5333 | 30.1726 | 44 | 6.585 | 6.564421 | 43.36 | 0.754113 | 0.4977 | 0.4183047 | 0.458764 | -0.3516 | 39.7471
5529 | 7.715278 | 3.5333 | 30.1775 | 44 | 6.5679 | 6.565035 | 43.14 | 0.74974 | 0.499 | 0.418219 | 0.4582909 | -0.3504 | 39.7498
5530 | 7.716667 | 3.5352 | 30.1824 | 45 | 6.5762 | 6.565659 | 43.25 | 0.750542 | 0.5006 | 0.4181387 | 0.4578207 | -0.3492 | 39.7494
5531 | 7.718056 | 3.5352 | 30.1873 | 46 | 6.5652 | 6.566276 | 43.1 | 0.748768 | 0.5007 | 0.4180645 | 0.4577187 | -0.348 | 39.7505
5532 | 7.719444 | 3.5385 | 30.1923 | 45 | 6.5646 | 6.566915 | 43.09 | 0.745945 | 0.5007 | 0.4179957 | 0.4572493 | -0.3467 | 39.7522
5533 | 7.720833 | 3.5385 | 30.1972 | 45 | 6.5779 | 6.567536 | 43.27 | 0.751736 | 0.5019 | 0.4179329 | 0.4567818 | -0.3455 | 39.7488
5534 | 7.722222 | 3.5405 | 30.2021 | 45 | 6.5724 | 6.568209 | 43.2 | 0.751738 | 0.5027 | 0.4178755 | 0.456315 | -0.3443 | 39.7488
5535 | 7.723611 | 3.5405 | 30.207 | 45 | 6.5806 | 6.568837 | 43.3 | 0.751514 | 0.5044 | 0.4178234 | 0.4562211 | -0.3431 | 39.749
5536 | 7.725 | 3.5439 | 30.2119 | 44 | 6.5845 | 6.569424 | 43.36 | 0.752272 | 0.5063 | 0.4177769 | 0.4557603 | -0.3418 | 39.7486
5537 | 7.726389 | 3.5439 | 30.2169 | 45 | 6.5768 | 6.570082 | 43.25 | 0.753559 | 0.5074 | 0.4177303 | 0.4553008 | -0.3406 | 39.7479
5538 | 7.727778 | 3.5459 | 30.2218 | 46 | 6.5746 | 6.570598 | 43.23 | 0.752124 | 0.5077 | 0.4176887 | 0.4548415 | -0.3394 | 39.7488
5539 | 7.729167 | 3.5459 | 30.2267 | 45 | 6.5663 | 6.571223 | 43.12 | 0.751669 | 0.508 | 0.4176527 | 0.4547556 | -0.3381 | 39.7491
5540 | 7.730556 | 3.5494 | 30.2316 | 45 | 6.5751 | 6.571854 | 43.23 | 0.755007 | 0.509 | 0.4176223 | 0.4542989 | -0.3368 | 39.7472
5541 | 7.731944 | 3.5494 | 30.2366 | 45 | 6.5707 | 6.572422 | 43.17 | 0.75225 | 0.5092 | 0.4175977 | 0.4538419 | -0.3356 | 39.7488
5542 | 7.733333 | 3.5515 | 30.2415 | 44 | 6.5685 | 6.572968 | 43.15 | 0.752368 | 0.5092 | 0.4175778 | 0.4533835 | -0.3344 | 39.7488
5543 | 7.734722 | 3.5515 | 30.2464 | 46 | 6.5762 | 6.573599 | 43.25 | 0.752684 | 0.5087 | 0.4175633 | 0.4533028 | -0.3331 | 39.7487
5544 | 7.736111 | 3.555 | 30.2514 | 46 | 6.5619 | 6.57418 | 43.06 | 0.750144 | 0.5081 | 0.417554 | 0.4528435 | -0.3319 | 39.7502
5545 | 7.7375 | 3.555 | 30.2563 | 46 | 6.5646 | 6.574806 | 43.09 | 0.753539 | 0.5078 | 0.4175505 | 0.4523831 | -0.3306 | 39.7483
5546 | 7.738889 | 3.5571 | 30.2613 | 44 | 6.5801 | 6.575429 | 43.3 | 0.755831 | 0.5085 | 0.4175526 | 0.4519228 | -0.3294 | 39.7469
5547 | 7.740278 | 3.5571 | 30.2662 | 45 | 6.59 | 6.575979 | 43.43 | 0.758301 | 0.5096 | 0.41756 | 0.4518471 | -0.3282 | 39.7455
5548 | 7.741667 | 3.5605 | 30.2711 | 45 | 6.5801 | 6.57662 | 43.3 | 0.75494 | 0.5108 | 0.4175718 | 0.4513909 | -0.3269 | 39.7476
5549 | 7.743056 | 3.5605 | 30.2761 | 47 | 6.5867 | 6.577218 | 43.38 | 0.757103 | 0.5114 | 0.4175883 | 0.4509354 | -0.3257 | 39.7463
5550 | 7.744444 | 3.5626 | 30.281 | 45 | 6.5762 | 6.577788 | 43.25 | 0.753954 | 0.5119 | 0.4176105 | 0.4504802 | -0.3245 | 39.7482
5551 | 7.745833 | 3.5626 | 30.286 | 47 | 6.5586 | 6.578404 | 43.01 | 0.749812 | 0.5104 | 0.4176379 | 0.4504084 | -0.3233 | 39.7507
5552 | 7.747222 | 3.5661 | 30.2909 | 47 | 6.5928 | 6.579001 | 43.46 | 0.758958 | 0.5117 | 0.4176702 | 0.4499536 | -0.322 | 39.7453
5553 | 7.748611 | 3.5661 | 30.2959 | 45 | 6.5795 | 6.579575 | 43.29 | 0.756011 | 0.512 | 0.4177009 | 0.4494983 | -0.3207 | 39.7471
5554 | 7.75 | 3.5682 | 30.3009 | 46 | 6.5839 | 6.580175 | 43.35 | 0.754871 | 0.5121 | 0.4177367 | 0.4490432 | -0.3196 | 39.7478
5555 | 7.751389 | 3.5682 | 30.3058 | 47 | 6.5735 | 6.580783 | 43.21 | 0.753556 | 0.5123 | 0.4177778 | 0.4489772 | -0.3183 | 39.7486
5556 | 7.752778 | 3.5716 | 30.3108 | 44 | 6.5768 | 6.581366 | 43.25 | 0.752789 | 0.5125 | 0.4178239 | 0.4485233 | -0.3171 | 39.7491
5557 | 7.754167 | 3.5716 | 30.3157 | 45 | 6.5817 | 6.582009 | 43.32 | 0.756272 | 0.5129 | 0.4178742 | 0.4480686 | -0.3158 | 39.7471
5558 | 7.755556 | 3.5737 | 30.3207 | 47 | 6.5845 | 6.582645 | 43.36 | 0.75721 | 0.5129 | 0.4179285 | 0.4476127 | -0.3147 | 39.7465
5559 | 7.756944 | 3.5737 | 30.3257 | 46 | 6.5839 | 6.583277 | 43.35 | 0.756916 | 0.513 | 0.4179877 | 0.4475524 | -0.3135 | 39.7467
5560 | 7.758333 | 3.5771 | 30.3306 | 46 | 6.5906 | 6.583947 | 43.44 | 0.75809 | 0.514 | 0.4180515 | 0.4470989 | -0.3122 | 39.7461
5561 | 7.759722 | 3.5771 | 30.3356 | 47 | 6.5735 | 6.584562 | 43.21 | 0.756488 | 0.5133 | 0.4181203 | 0.4466437 | -0.311 | 39.747
5562 | 7.761111 | 3.579 | 30.3406 | 46 | 6.5652 | 6.585183 | 43.1 | 0.75563 | 0.5118 | 0.4181934 | 0.4461859 | -0.3099 | 39.7476
5563 | 7.762778 | 3.579 | 30.3455 | 46 | 6.595 | 6.585785 | 43.49 | 0.760253 | 0.512 | 0.418272 | 0.4461272 | -0.3086 | 39.7453
5564 | 7.764167 | 3.5824 | 30.3505 | 47 | 6.5861 | 6.586457 | 43.38 | 0.759042 | 0.5116 | 0.4183549 | 0.4456698 | -0.3074 | 39.746
5565 | 7.765556 | 3.5824 | 30.3555 | 45 | 6.5817 | 6.586996 | 43.32 | 0.758892 | 0.5109 | 0.418443 | 0.4452096 | -0.3062 | 39.7461
5566 | 7.766944 | 3.5843 | 30.3605 | 46 | 6.5691 | 6.587631 | 43.15 | 0.756143 | 0.5091 | 0.4185353 | 0.4447456 | -0.3051 | 39.7477
5567 | 7.768333 | 3.5843 | 30.3654 | 45 | 6.5955 | 6.588206 | 43.5 | 0.759549 | 0.5102 | 0.4186326 | 0.4446892 | -0.3039 | 39.7458
5568 | 7.769722 | 3.5875 | 30.3704 | 46 | 6.5872 | 6.58882 | 43.39 | 0.760975 | 0.5103 | 0.4187349 | 0.4442277 | -0.3027 | 39.7449
5569 | 7.771111 | 3.5875 | 30.3754 | 47 | 6.5906 | 6.589449 | 43.44 | 0.760268 | 0.5109 | 0.4188357 | 0.443767 | -0.3015 | 39.7454
5570 | 7.7725 | 3.5892 | 30.3804 | 46 | 6.5911 | 6.590045 | 43.44 | 0.759848 | 0.5115 | 0.4189403 | 0.4433067 | -0.3004 | 39.7457
5571 | 7.773889 | 3.5892 | 30.3854 | 45 | 6.5928 | 6.590652 | 43.46 | 0.761875 | 0.5105 | 0.4190497 | 0.4432533 | -0.2993 | 39.7445
5572 | 7.775278 | 3.5923 | 30.3904 | 46 | 6.6015 | 6.59123 | 43.58 | 0.762851 | 0.5114 | 0.4191627 | 0.4427936 | -0.2981 | 39.7439
5573 | 7.776667 | 3.5923 | 30.3954 | 47 | 6.6015 | 6.591824 | 43.58 | 0.765732 | 0.5125 | 0.419414 | 0.4423348 | -0.297 | 39.7422
5574 | 7.778056 | 3.5939 | 30.4003 | 45 | 6.5988 | 6.592356 | 43.54 | 0.762584 | 0.5132 | 0.4196665 | 0.4418761 | -0.296 | 39.7441
5575 | 7.779444 | 3.5939 | 30.4053 | 47 | 6.5977 | 6.592958 | 43.53 | 0.763815 | 0.5136 | 0.4199185 | 0.4418309 | -0.2949 | 39.7434
5576 | 7.780833 | 3.5968 | 30.4103 | 46 | 6.5895 | 6.593524 | 43.42 | 0.762225 | 0.513 | 0.4201719 | 0.4413726 | -0.2937 | 39.7444
5577 | 7.782222 | 3.5968 | 30.4153 | 47 | 6.5911 | 6.594139 | 43.44 | 0.759173 | 0.5121 | 0.4204259 | 0.4409128 | -0.2927 | 39.7462
5578 | 7.783611 | 3.5982 | 30.4203 | 46 | 6.5878 | 6.594715 | 43.4 | 0.760525 | 0.5111 | 0.4206816 | 0.4404506 | -0.2917 | 39.7454
5579 | 7.785 | 3.5982 | 30.4253 | 47 | 6.5922 | 6.595269 | 43.46 | 0.76136 | 0.5112 | 0.4209377 | 0.440405 | -0.2906 | 39.7449
5580 | 7.786389 | 3.601 | 30.4303 | 46 | 6.585 | 6.595797 | 43.36 | 0.760985 | 0.5099 | 0.421195 | 0.4399418 | -0.2895 | 39.7452
5581 | 7.787778 | 3.601 | 30.4353 | 47 | 6.5966 | 6.59641 | 43.52 | 0.763879 | 0.5098 | 0.4214533 | 0.4394777 | -0.2885 | 39.7435
5582 | 7.789167 | 3.6021 | 30.4403 | 46 | 6.5999 | 6.59693 | 43.56 | 0.763754 | 0.5097 | 0.4217119 | 0.4390128 | -0.2875 | 39.7436
5583 | 7.790556 | 3.6021 | 30.4453 | 47 | 6.5972 | 6.597497 | 43.52 | 0.765546 | 0.5098 | 0.4219722 | 0.4389685 | -0.2865 | 39.7425
5584 | 7.791944 | 3.6047 | 30.4503 | 47 | 6.6015 | 6.598138 | 43.58 | 0.766018 | 0.5097 | 0.422234 | 0.4385044 | -0.2855 | 39.7423
5585 | 7.793333 | 3.6047 | 30.4553 | 46 | 6.6032 | 6.598749 | 43.6 | 0.76419 | 0.5093 | 0.422496 | 0.4380392 | -0.2845 | 39.7434
5586 | 7.794722 | 3.6056 | 30.4604 | 45 | 6.5988 | 6.59934 | 43.54 | 0.766798 | 0.509 | 0.4227598 | 0.4375733 | -0.2837 | 39.7418
5587 | 7.796111 | 3.6056 | 30.4654 | 47 | 6.6059 | 6.599965 | 43.64 | 0.767181 | 0.5091 | 0.4230241 | 0.4375308 | -0.2827 | 39.7416
5588 | 7.7975 | 3.6079 | 30.4704 | 45 | 6.6021 | 6.600506 | 43.59 | 0.766546 | 0.5089 | 0.4232873 | 0.4370654 | -0.2817 | 39.742
5589 | 7.798889 | 3.6079 | 30.4754 | 47 | 6.5961 | 6.601075 | 43.51 | 0.764737 | 0.5083 | 0.4235609 | 0.4365986 | -0.2809 | 39.7431
5590 | 7.800278 | 3.6085 | 30.4804 | 46 | 6.6004 | 6.6017 | 43.57 | 0.76457 | 0.5082 | 0.4238347 | 0.4361308 | -0.28 | 39.7432
5591 | 7.801667 | 3.6085 | 30.4854 | 45 | 6.5928 | 6.602265 | 43.46 | 0.766083 | 0.5079 | 0.4241093 | 0.4360899 | -0.2792 | 39.7423
5592 | 7.803056 | 3.6105 | 30.4904 | 47 | 6.612 | 6.602756 | 43.72 | 0.767949 | 0.5092 | 0.4243826 | 0.4356243 | -0.2783 | 39.7412
5593 | 7.804444 | 3.6105 | 30.4954 | 47 | 6.5828 | 6.603391 | 43.33 | 0.761894 | 0.5073 | 0.4246552 | 0.4351551 | -0.2774 | 39.7448
5594 | 7.805833 | 3.6109 | 30.5005 | 46 | 6.6103 | 6.60399 | 43.7 | 0.766042 | 0.5074 | 0.4249274 | 0.4346863 | -0.2767 | 39.7424
5595 | 7.807222 | 3.6109 | 30.5055 | 46 | 6.6114 | 6.604528 | 43.71 | 0.766625 | 0.5076 | 0.4251997 | 0.4346476 | -0.2759 | 39.742
5596 | 7.808611 | 3.6126 | 30.5105 | 46 | 6.6065 | 6.605046 | 43.65 | 0.76617 | 0.5071 | 0.425472 | 0.434179 | -0.275 | 39.7423
5597 | 7.81 | 3.6126 | 30.5155 | 45 | 6.6109 | 6.605603 | 43.7 | 0.76858 | 0.507 | 0.4257439 | 0.4337101 | -0.2743 | 39.7409
5598 | 7.811389 | 3.6127 | 30.5205 | 45 | 6.6164 | 6.606229 | 43.78 | 0.768355 | 0.5075 | 0.4260148 | 0.4332419 | -0.2736 | 39.741
5599 | 7.812778 | 3.6127 | 30.5255 | 46 | 6.5928 | 6.606804 | 43.46 | 0.768967 | 0.5063 | 0.4262848 | 0.4332036 | -0.2728 | 39.7407
5600 | 7.814167 | 3.6143 | 30.5306 | 46 | 6.5977 | 6.607319 | 43.53 | 0.765497 | 0.5061 | 0.4265527 | 0.432734 | -0.2721 | 39.7427
5601 | 7.815556 | 3.6143 | 30.5356 | 47 | 6.6125 | 6.607872 | 43.73 | 0.769071 | 0.5067 | 0.4268185 | 0.4322642 | -0.2714 | 39.7406
5602 | 7.816944 | 3.6141 | 30.5406 | 44 | 6.618 | 6.608429 | 43.8 | 0.769879 | 0.5074 | 0.4270837 | 0.4317948 | -0.2707 | 39.7402
5603 | 7.818333 | 3.6141 | 30.5456 | 46 | 6.6021 | 6.60899 | 43.59 | 0.769407 | 0.5061 | 0.4273472 | 0.4317599 | -0.2701 | 39.7405
5604 | 7.819722 | 3.6152 | 30.5506 | 47 | 6.6153 | 6.609624 | 43.76 | 0.7692 | 0.5061 | 0.4276094 | 0.4312894 | -0.2694 | 39.7406
5605 | 7.821111 | 3.6152 | 30.5557 | 47 | 6.6158 | 6.610209 | 43.77 | 0.770135 | 0.5061 | 0.4278808 | 0.4308187 | -0.2688 | 39.74
5606 | 7.8225 | 3.6147 | 30.5607 | 46 | 6.6103 | 6.610823 | 43.7 | 0.769703 | 0.5057 | 0.4281503 | 0.4303467 | -0.2683 | 39.7403
5607 | 7.823889 | 3.6147 | 30.5657 | 47 | 6.6037 | 6.611315 | 43.61 | 0.768896 | 0.5047 | 0.4284181 | 0.4303126 | -0.2677 | 39.7408
5608 | 7.825278 | 3.6155 | 30.5707 | 47 | 6.6191 | 6.611839 | 43.81 | 0.772022 | 0.5052 | 0.4286856 | 0.4298407 | -0.2671 | 39.739
5609 | 7.826667 | 3.6155 | 30.5757 | 47 | 6.6191 | 6.612386 | 43.81 | 0.76833 | 0.505 | 0.4289524 | 0.4293673 | -0.2666 | 39.7412
5610 | 7.828333 | 3.6146 | 30.5808 | 46 | 6.6098 | 6.61295 | 43.69 | 0.769397 | 0.5045 | 0.4292185 | 0.4288931 | -0.2661 | 39.7409
5611 | 7.829722 | 3.6146 | 30.5858 | 47 | 6.6169 | 6.613471 | 43.78 | 0.770782 | 0.5043 | 0.429483 | 0.4288617 | -0.2656 | 39.7401
5612 | 7.831111 | 3.6151 | 30.5908 | 44 | 6.6081 | 6.613996 | 43.67 | 0.770311 | 0.5035 | 0.4297458 | 0.4283867 | -0.2651 | 39.7404
5613 | 7.8325 | 3.6151 | 30.5958 | 45 | 6.6131 | 6.614539 | 43.73 | 0.771714 | 0.5024 | 0.4300062 | 0.4279097 | -0.2647 | 39.7396
5614 | 7.833889 | 3.6138 | 30.6008 | 45 | 6.6114 | 6.615087 | 43.71 | 0.77144 | 0.5018 | 0.4302743 | 0.4274311 | -0.2643 | 39.7398
5615 | 7.835278 | 3.6138 | 30.6059 | 46 | 6.6295 | 6.615629 | 43.95 | 0.772871 | 0.5023 | 0.4305399 | 0.4274 | -0.2639 | 39.7389
5616 | 7.836667 | 3.6139 | 30.6109 | 47 | 6.6251 | 6.616213 | 43.89 | 0.773141 | 0.5026 | 0.430803 | 0.4269233 | -0.2635 | 39.7387
5617 | 7.838056 | 3.6139 | 30.6159 | 46 | 6.6169 | 6.616775 | 43.78 | 0.772535 | 0.5018 | 0.431064 | 0.4264443 | -0.2632 | 39.7391
5618 | 7.839444 | 3.6122 | 30.6209 | 46 | 6.6131 | 6.617345 | 43.73 | 0.770865 | 0.501 | 0.4313226 | 0.4259638 | -0.2629 | 39.7401
5619 | 7.840833 | 3.6122 | 30.6259 | 46 | 6.6153 | 6.617941 | 43.76 | 0.771854 | 0.5001 | 0.4315792 | 0.4259329 | -0.2626 | 39.7396
5620 | 7.842222 | 3.6119 | 30.631 | 46 | 6.618 | 6.618443 | 43.8 | 0.772345 | 0.4995 | 0.4318326 | 0.425451 | -0.2623 | 39.7392
5621 | 7.843611 | 3.6119 | 30.636 | 46 | 6.6158 | 6.619021 | 43.77 | 0.771961 | 0.4985 | 0.4320836 | 0.424967 | -0.262 | 39.7395
5622 | 7.845 | 3.6099 | 30.641 | 46 | 6.6131 | 6.61957 | 43.73 | 0.770247 | 0.4974 | 0.4323318 | 0.4244815 | -0.2619 | 39.7405
5623 | 7.846389 | 3.6099 | 30.646 | 46 | 6.6295 | 6.620139 | 43.95 | 0.775223 | 0.4972 | 0.4325769 | 0.424449 | -0.2616 | 39.7376
5624 | 7.847778 | 3.6093 | 30.651 | 46 | 6.6229 | 6.620722 | 43.86 | 0.767835 | 0.4963 | 0.4328193 | 0.4239627 | -0.2614 | 39.742
5625 | 7.849167 | 3.6093 | 30.656 | 46 | 6.6169 | 6.621277 | 43.78 | 0.773062 | 0.4953 | 0.4330584 | 0.423475 | -0.2612 | 39.7389
5626 | 7.850556 | 3.6071 | 30.661 | 46 | 6.6306 | 6.621848 | 43.96 | 0.774672 | 0.4956 | 0.4332945 | 0.4229872 | -0.261 | 39.738
5627 | 7.851944 | 3.6071 | 30.666 | 45 | 6.6257 | 6.622404 | 43.9 | 0.776385 | 0.4955 | 0.4335326 | 0.4229548 | -0.2609 | 39.737
5628 | 7.853333 | 3.6063 | 30.6711 | 46 | 6.624 | 6.623011 | 43.88 | 0.770771 | 0.4947 | 0.4337673 | 0.4224664 | -0.2606 | 39.7403
5629 | 7.854722 | 3.6063 | 30.6761 | 47 | 6.6311 | 6.623626 | 43.97 | 0.777099 | 0.4945 | 0.4339974 | 0.4219777 | -0.2605 | 39.7365
5630 | 7.856111 | 3.6037 | 30.6811 | 46 | 6.6235 | 6.624223 | 43.87 | 0.778454 | 0.4937 | 0.4342243 | 0.4214884 | -0.2604 | 39.7358
5631 | 7.8575 | 3.6037 | 30.6861 | 48 | 6.6153 | 6.624745 | 43.76 | 0.773955 | 0.4927 | 0.4344476 | 0.4214535 | -0.2603 | 39.7384
5632 | 7.858889 | 3.6027 | 30.6911 | 46 | 6.5994 | 6.625327 | 43.55 | 0.770863 | 0.4899 | 0.4346666 | 0.4209593 | -0.2602 | 39.7403
5633 | 7.860278 | 3.6027 | 30.6961 | 47 | 6.6229 | 6.625917 | 43.86 | 0.775057 | 0.489 | 0.4348822 | 0.4204629 | -0.2601 | 39.7378
5634 | 7.861667 | 3.5999 | 30.7011 | 46 | 6.6306 | 6.626344 | 43.96 | 0.778342 | 0.4887 | 0.4350921 | 0.4199664 | -0.2601 | 39.7359
5635 | 7.863056 | 3.5999 | 30.7061 | 46 | 6.6197 | 6.626875 | 43.82 | 0.776462 | 0.4869 | 0.435298 | 0.4199258 | -0.26 | 39.737
5636 | 7.864444 | 3.5986 | 30.7111 | 46 | 6.6175 | 6.627395 | 43.79 | 0.77663 | 0.4859 | 0.4354999 | 0.419426 | -0.2599 | 39.7369
5637 | 7.865833 | 3.5986 | 30.7161 | 46 | 6.6235 | 6.628026 | 43.87 | 0.777907 | 0.485 | 0.4356964 | 0.4189241 | -0.2599 | 39.7362
5638 | 7.867222 | 3.5955 | 30.7211 | 46 | 6.629 | 6.628594 | 43.94 | 0.778605 | 0.4842 | 0.4358884 | 0.4184212 | -0.26 | 39.7358
5639 | 7.868611 | 3.5955 | 30.7261 | 45 | 6.6388 | 6.629123 | 44.07 | 0.778159 | 0.4841 | 0.4360749 | 0.4183794 | -0.26 | 39.7361
5640 | 7.87 | 3.594 | 30.7311 | 47 | 6.7278 | 6.629746 | 45.26 | 0.797505 | 0.4916 | 0.4362564 | 0.4178879 | -0.2599 | 39.7246
5641 | 7.871389 | 3.594 | 30.736 | 47 | 6.6235 | 6.63031 | 43.87 | 0.776299 | 0.4909 | 0.4364323 | 0.4173951 | -0.26 | 39.7373
5642 | 7.872778 | 3.5908 | 30.741 | 46 | 6.6295 | 6.630842 | 43.95 | 0.779438 | 0.4899 | 0.4366036 | 0.4169008 | -0.26 | 39.7354
5643 | 7.874167 | 3.5908 | 30.746 | 46 | 6.6191 | 6.631425 | 43.81 | 0.776297 | 0.4878 | 0.4367692 | 0.4168669 | -0.2601 | 39.7373
5644 | 7.875556 | 3.5892 | 30.751 | 46 | 6.6301 | 6.631967 | 43.96 | 0.779333 | 0.487 | 0.4369286 | 0.4163691 | -0.26 | 39.7355
5645 | 7.876944 | 3.5892 | 30.756 | 47 | 6.6388 | 6.632542 | 44.07 | 0.781989 | 0.4869 | 0.4370925 | 0.4158715 | -0.2601 | 39.7339
5646 | 7.878333 | 3.5858 | 30.761 | 47 | 6.6372 | 6.633099 | 44.05 | 0.781167 | 0.486 | 0.4372501 | 0.4153731 | -0.2602 | 39.7345
5647 | 7.879722 | 3.5858 | 30.766 | 48 | 6.6191 | 6.633631 | 43.81 | 0.777792 | 0.4838 | 0.4374015 | 0.4153346 | -0.2603 | 39.7365
5648 | 7.881111 | 3.584 | 30.7709 | 46 | 6.6317 | 6.634206 | 43.98 | 0.777562 | 0.4826 | 0.4375499 | 0.4148321 | -0.2603 | 39.7367
5649 | 7.8825 | 3.584 | 30.7759 | 47 | 6.6279 | 6.634829 | 43.93 | 0.779499 | 0.4817 | 0.4376932 | 0.4143276 | -0.2605 | 39.7355
5650 | 7.883889 | 3.5803 | 30.7809 | 47 | 6.6306 | 6.63534 | 43.96 | 0.781523 | 0.4807 | 0.4378401 | 0.4138203 | -0.2606 | 39.7344
5651 | 7.885278 | 3.5803 | 30.7859 | 46 | 6.6426 | 6.635846 | 44.12 | 0.783637 | 0.4804 | 0.4379809 | 0.4137812 | -0.2608 | 39.7331
5652 | 7.886667 | 3.5783 | 30.7908 | 46 | 6.6421 | 6.636382 | 44.12 | 0.78547 | 0.4798 | 0.4381153 | 0.4132732 | -0.2608 | 39.7321
5653 | 7.888056 | 3.5783 | 30.7958 | 47 | 6.641 | 6.63693 | 44.1 | 0.780312 | 0.4801 | 0.4382441 | 0.4127658 | -0.261 | 39.7352
5654 | 7.889444 | 3.5745 | 30.8008 | 47 | 6.6459 | 6.637525 | 44.17 | 0.784609 | 0.4796 | 0.4383661 | 0.4122574 | -0.2612 | 39.7326
5655 | 7.890833 | 3.5745 | 30.8057 | 46 | 6.6393 | 6.638154 | 44.08 | 0.782255 | 0.4792 | 0.4384822 | 0.4122189 | -0.2614 | 39.7341
5656 | 7.892222 | 3.5723 | 30.8107 | 47 | 6.6333 | 6.638686 | 44 | 0.779153 | 0.4781 | 0.4385915 | 0.4117091 | -0.2615 | 39.7359
5657 | 7.893611 | 3.5723 | 30.8157 | 47 | 6.659 | 6.639224 | 44.34 | 0.786824 | 0.4792 | 0.4387038 | 0.4112004 | -0.2617 | 39.7314
5658 | 7.895278 | 3.5684 | 30.8206 | 47 | 6.6361 | 6.639727 | 44.04 | 0.783908 | 0.4777 | 0.4388094 | 0.4106887 | -0.2619 | 39.7336
5659 | 7.896667 | 3.5684 | 30.8256 | 46 | 6.635 | 6.640335 | 44.02 | 0.784199 | 0.4765 | 0.4389076 | 0.4106498 | -0.2621 | 39.7334
5660 | 7.898056 | 3.5661 | 30.8305 | 46 | 6.6383 | 6.64089 | 44.07 | 0.783916 | 0.4746 | 0.439009 | 0.4101345 | -0.2622 | 39.7336
5661 | 7.899444 | 3.5661 | 30.8355 | 47 | 6.6443 | 6.641437 | 44.15 | 0.786467 | 0.4739 | 0.4391027 | 0.4096183 | -0.2624 | 39.7321
5662 | 7.900833 | 3.562 | 30.8404 | 45 | 6.6535 | 6.642 | 44.27 | 0.784779 | 0.4737 | 0.4391897 | 0.4091022 | -0.2627 | 39.7332
5663 | 7.902222 | 3.562 | 30.8454 | 47 | 6.6421 | 6.642571 | 44.12 | 0.781732 | 0.473 | 0.4392826 | 0.4090599 | -0.2629 | 39.735
5664 | 7.903611 | 3.5596 | 30.8503 | 46 | 6.647 | 6.643143 | 44.18 | 0.786636 | 0.4721 | 0.4393685 | 0.4085422 | -0.2631 | 39.7322
5665 | 7.905 | 3.5596 | 30.8553 | 47 | 6.6328 | 6.643704 | 43.99 | 0.781931 | 0.4698 | 0.4394471 | 0.4080213 | -0.2633 | 39.735
5666 | 7.906389 | 3.5554 | 30.8602 | 46 | 6.6372 | 6.644238 | 44.05 | 0.783027 | 0.4682 | 0.4395178 | 0.4074981 | -0.2636 | 39.7344
5667 | 7.907778 | 3.5554 | 30.8651 | 47 | 6.6443 | 6.644774 | 44.15 | 0.785749 | 0.467 | 0.4395902 | 0.4074493 | -0.2639 | 39.7328
5668 | 7.909167 | 3.5527 | 30.8701 | 46 | 6.6322 | 6.645373 | 43.99 | 0.784272 | 0.4653 | 0.4396544 | 0.4069227 | -0.2641 | 39.7337
5669 | 7.910556 | 3.5527 | 30.875 | 46 | 6.6366 | 6.645976 | 44.04 | 0.781778 | 0.4635 | 0.4397109 | 0.406393 | -0.2644 | 39.7352
5670 | 7.911944 | 3.5483 | 30.8799 | 46 | 6.6421 | 6.64647 | 44.12 | 0.785152 | 0.462 | 0.4397591 | 0.405862 | -0.2647 | 39.7333
5671 | 7.913333 | 3.5483 | 30.8849 | 47 | 6.6443 | 6.647017 | 44.15 | 0.785151 | 0.4606 | 0.4397999 | 0.4058059 | -0.265 | 39.7333
5672 | 7.914722 | 3.5455 | 30.8898 | 47 | 6.6399 | 6.647526 | 44.09 | 0.785111 | 0.4593 | 0.4398324 | 0.4052719 | -0.2653 | 39.7334
5673 | 7.916111 | 3.5455 | 30.8947 | 47 | 6.6443 | 6.648063 | 44.15 | 0.785917 | 0.4582 | 0.4398569 | 0.4047365 | -0.2656 | 39.733
5674 | 7.9175 | 3.5409 | 30.8996 | 46 | 6.6628 | 6.648619 | 44.39 | 0.792961 | 0.4578 | 0.4398727 | 0.4042005 | -0.266 | 39.7288
5675 | 7.918889 | 3.5409 | 30.9045 | 47 | 6.6464 | 6.64913 | 44.18 | 0.791067 | 0.4581 | 0.4398893 | 0.404143 | -0.2663 | 39.73
5676 | 7.920278 | 3.5379 | 30.9095 | 45 | 6.6372 | 6.649643 | 44.05 | 0.788467 | 0.4556 | 0.4399069 | 0.4036046 | -0.2666 | 39.7316
5677 | 7.921667 | 3.5379 | 30.9144 | 47 | 6.6295 | 6.650236 | 43.95 | 0.786351 | 0.4529 | 0.4399163 | 0.4030625 | -0.2669 | 39.7329
5678 | 7.923056 | 3.533 | 30.9193 | 47 | 6.6481 | 6.6508 | 44.2 | 0.789056 | 0.4512 | 0.4399267 | 0.402518 | -0.2673 | 39.7313
5679 | 7.924444 | 3.533 | 30.9242 | 47 | 6.6568 | 6.65133 | 44.31 | 0.79187 | 0.4509 | 0.4399278 | 0.4024523 | -0.2677 | 39.7297
5680 | 7.925833 | 3.5298 | 30.9291 | 46 | 6.6492 | 6.651848 | 44.21 | 0.789015 | 0.4495 | 0.4399192 | 0.4019062 | -0.268 | 39.7315
5681 | 7.927222 | 3.5298 | 30.934 | 46 | 6.6568 | 6.652446 | 44.31 | 0.791053 | 0.4488 | 0.4399184 | 0.4013592 | -0.2684 | 39.7303
5682 | 7.928611 | 3.5248 | 30.9389 | 46 | 6.6579 | 6.653056 | 44.33 | 0.792251 | 0.4474 | 0.439908 | 0.4008107 | -0.2689 | 39.7296
5683 | 7.93 | 3.5248 | 30.9438 | 46 | 6.653 | 6.653626 | 44.26 | 0.791476 | 0.4462 | 0.4398884 | 0.4007401 | -0.2693 | 39.7302
5684 | 7.931389 | 3.5215 | 30.9487 | 46 | 6.6426 | 6.654208 | 44.12 | 0.788034 | 0.4441 | 0.4398687 | 0.4001876 | -0.2696 | 39.7323
5685 | 7.932778 | 3.5215 | 30.9536 | 46 | 6.6546 | 6.654785 | 44.28 | 0.789007 | 0.4425 | 0.4398395 | 0.3996323 | -0.27 | 39.7317
5686 | 7.934167 | 3.5163 | 30.9584 | 47 | 6.647 | 6.655341 | 44.18 | 0.790826 | 0.4406 | 0.4398118 | 0.3990752 | -0.2705 | 39.7307
5687 | 7.935556 | 3.5163 | 30.9633 | 47 | 6.6514 | 6.655908 | 44.24 | 0.791382 | 0.4392 | 0.4397741 | 0.3989966 | -0.271 | 39.7305
5688 | 7.936944 | 3.5128 | 30.9682 | 46 | 6.653 | 6.65648 | 44.26 | 0.793076 | 0.4375 | 0.439737 | 0.3984359 | -0.2713 | 39.7295
5689 | 7.938333 | 3.5128 | 30.9731 | 47 | 6.6633 | 6.657067 | 44.4 | 0.793063 | 0.4374 | 0.4396997 | 0.3978744 | -0.2718 | 39.7296
5690 | 7.939722 | 3.5074 | 30.978 | 47 | 6.6606 | 6.657597 | 44.36 | 0.795497 | 0.4366 | 0.4396619 | 0.3973126 | -0.2723 | 39.7282
5691 | 7.941111 | 3.5074 | 30.9828 | 46 | 6.6514 | 6.658194 | 44.24 | 0.792865 | 0.4352 | 0.4396249 | 0.3972306 | -0.2728 | 39.7298
5692 | 7.9425 | 3.5037 | 30.9877 | 47 | 6.6595 | 6.658787 | 44.35 | 0.792152 | 0.4349 | 0.4395884 | 0.3966672 | -0.2732 | 39.7303
5693 | 7.943889 | 3.5037 | 30.9926 | 47 | 6.6481 | 6.659376 | 44.2 | 0.792358 | 0.4328 | 0.4395533 | 0.3960999 | -0.2738 | 39.7303
5694 | 7.945278 | 3.4981 | 30.9974 | 47 | 6.6628 | 6.659913 | 44.39 | 0.792917 | 0.4329 | 0.439519 | 0.3955326 | -0.2743 | 39.73
5695 | 7.946667 | 3.4981 | 31.0023 | 47 | 6.6688 | 6.660492 | 44.47 | 0.795856 | 0.4326 | 0.4394848 | 0.3954504 | -0.2748 | 39.7283
5696 | 7.948056 | 3.4942 | 31.0072 | 45 | 6.6731 | 6.661026 | 44.53 | 0.792936 | 0.4326 | 0.4394512 | 0.3948835 | -0.2753 | 39.7301
5697 | 7.949444 | 3.4942 | 31.012 | 46 | 6.6677 | 6.661584 | 44.46 | 0.796204 | 0.4331 | 0.4394183 | 0.3943166 | -0.2759 | 39.7283
5698 | 7.950833 | 3.4885 | 31.0168 | 46 | 6.6541 | 6.662118 | 44.28 | 0.792617 | 0.4316 | 0.4393762 | 0.3937483 | -0.2765 | 39.7305
5699 | 7.952222 | 3.4885 | 31.0217 | 46 | 6.6612 | 6.662716 | 44.37 | 0.794851 | 0.4305 | 0.439343 | 0.3936657 | -0.277 | 39.7292
5700 | 7.953611 | 3.4844 | 31.0265 | 46 | 6.6742 | 6.663333 | 44.55 | 0.79785 | 0.4305 | 0.4393003 | 0.3930966 | -0.2775 | 39.7275
5701 | 7.955 | 3.4844 | 31.0314 | 47 | 6.6541 | 6.663959 | 44.28 | 0.794198 | 0.4285 | 0.4392472 | 0.3925252 | -0.2781 | 39.7297
5702 | 7.956389 | 3.4785 | 31.0362 | 46 | 6.6639 | 6.66448 | 44.41 | 0.793593 | 0.4276 | 0.4391943 | 0.3919534 | -0.2788 | 39.7302
5703 | 7.957778 | 3.4785 | 31.041 | 47 | 6.6672 | 6.66505 | 44.45 | 0.79798 | 0.4266 | 0.4391418 | 0.3918664 | -0.2793 | 39.7277
5704 | 7.959167 | 3.4743 | 31.0459 | 47 | 6.6661 | 6.665618 | 44.44 | 0.794364 | 0.4259 | 0.4390898 | 0.391293 | -0.2799 | 39.7299
5705 | 7.960833 | 3.4743 | 31.0507 | 47 | 6.6693 | 6.666215 | 44.48 | 0.795124 | 0.4255 | 0.4390277 | 0.3907193 | -0.2805 | 39.7299
5706 | 7.962222 | 3.4684 | 31.0555 | 47 | 6.665 | 6.666744 | 44.42 | 0.798226 | 0.4249 | 0.4389657 | 0.3901459 | -0.2811 | 39.7281
5707 | 7.963611 | 3.4684 | 31.0603 | 48 | 6.6688 | 6.667296 | 44.47 | 0.798241 | 0.4241 | 0.4389035 | 0.3900565 | -0.2817 | 39.7282
5708 | 7.965 | 3.4641 | 31.0651 | 46 | 6.6715 | 6.667868 | 44.51 | 0.799899 | 0.4235 | 0.4388315 | 0.389482 | -0.2823 | 39.7273
5709 | 7.966389 | 3.4641 | 31.07 | 48 | 6.6612 | 6.668451 | 44.37 | 0.797537 | 0.4226 | 0.4387596 | 0.3889071 | -0.2829 | 39.7288
5710 | 7.967778 | 3.458 | 31.0748 | 46 | 6.6704 | 6.669028 | 44.49 | 0.79827 | 0.4218 | 0.4386871 | 0.3883322 | -0.2836 | 39.7284
5711 | 7.969167 | 3.458 | 31.0796 | 46 | 6.6639 | 6.669581 | 44.41 | 0.801267 | 0.421 | 0.4386154 | 0.3882389 | -0.2842 | 39.7268
5712 | 7.970556 | 3.4536 | 31.0844 | 47 | 6.6612 | 6.670188 | 44.37 | 0.795599 | 0.4196 | 0.4385432 | 0.3876618 | -0.2848 | 39.7302
5713 | 7.971944 | 3.4536 | 31.0892 | 46 | 6.6644 | 6.670733 | 44.41 | 0.795694 | 0.418 | 0.4384701 | 0.3870824 | -0.2854 | 39.7303
5714 | 7.973333 | 3.4474 | 31.094 | 46 | 6.6677 | 6.671246 | 44.46 | 0.798429 | 0.4169 | 0.438397 | 0.3865018 | -0.2861 | 39.7287
5715 | 7.974722 | 3.4474 | 31.0987 | 47 | 6.6633 | 6.671721 | 44.4 | 0.79957 | 0.4155 | 0.4383234 | 0.3864029 | -0.2868 | 39.7282
5716 | 7.976111 | 3.4429 | 31.1035 | 47 | 6.6748 | 6.672266 | 44.55 | 0.800179 | 0.4151 | 0.4382496 | 0.3858206 | -0.2874 | 39.7279
5717 | 7.9775 | 3.4429 | 31.1083 | 46 | 6.6644 | 6.672867 | 44.41 | 0.797989 | 0.4137 | 0.4381745 | 0.3852364 | -0.288 | 39.7293
5718 | 7.978889 | 3.4365 | 31.1131 | 47 | 6.6633 | 6.673438 | 44.4 | 0.798938 | 0.4124 | 0.4380996 | 0.3846505 | -0.2888 | 39.7288
5719 | 7.980278 | 3.4365 | 31.1179 | 45 | 6.6856 | 6.673954 | 44.7 | 0.804379 | 0.4132 | 0.4380251 | 0.3845506 | -0.2895 | 39.7257
5720 | 7.981667 | 3.4319 | 31.1226 | 47 | 6.6824 | 6.674503 | 44.65 | 0.803084 | 0.4133 | 0.4379495 | 0.3839669 | -0.2901 | 39.7266
5721 | 7.983056 | 3.4319 | 31.1274 | 46 | 6.6704 | 6.67511 | 44.49 | 0.801542 | 0.4115 | 0.4378728 | 0.383381 | -0.2908 | 39.7276
5722 | 7.984444 | 3.4254 | 31.1321 | 46 | 6.6677 | 6.675668 | 44.46 | 0.800911 | 0.4098 | 0.4377962 | 0.3827935 | -0.2916 | 39.7281
5723 | 7.985833 | 3.4254 | 31.1369 | 48 | 6.6742 | 6.67626 | 44.55 | 0.799852 | 0.4085 | 0.4377182 | 0.3826884 | -0.2922 | 39.7288
5724 | 7.987222 | 3.4207 | 31.1417 | 47 | 6.6753 | 6.676853 | 44.56 | 0.801208 | 0.4073 | 0.4376295 | 0.3820982 | -0.2929 | 39.7281
5725 | 7.988611 | 3.4207 | 31.1464 | 47 | 6.6753 | 6.677526 | 44.56 | 0.801669 | 0.4067 | 0.4375412 | 0.3815067 | -0.2936 | 39.7279
5726 | 7.99 | 3.4141 | 31.1512 | 48 | 6.6639 | 6.678133 | 44.41 | 0.799025 | 0.4056 | 0.437452 | 0.3809145 | -0.2944 | 39.7296
5727 | 7.991389 | 3.4141 | 31.1559 | 47 | 6.6753 | 6.6788 | 44.56 | 0.801825 | 0.4046 | 0.4373626 | 0.3808061 | -0.2951 | 39.7281
5728 | 7.992778 | 3.4093 | 31.1607 | 47 | 6.6737 | 6.679411 | 44.54 | 0.801318 | 0.4035 | 0.4372724 | 0.3802118 | -0.2958 | 39.7285
5729 | 7.994167 | 3.4093 | 31.1654 | 46 | 6.6661 | 6.680101 | 44.44 | 0.802893 | 0.402 | 0.4371813 | 0.3796147 | -0.2965 | 39.7277
5730 | 7.995556 | 3.4026 | 31.1701 | 46 | 6.6818 | 6.680743 | 44.65 | 0.80447 | 0.4011 | 0.4370899 | 0.3790165 | -0.2973 | 39.7268
5731 | 7.996944 | 3.4026 | 31.1748 | 47 | 6.6666 | 6.681173 | 44.44 | 0.801765 | 0.3994 | 0.437 | 0.378904 | -0.298 | 39.7286
5732 | 7.998333 | 3.3978 | 31.1796 | 47 | 6.6807 | 6.681808 | 44.63 | 0.804912 | 0.3981 | 0.4369097 | 0.3783024 | -0.2986 | 39.7268
5733 | 7.999722 | 3.3978 | 31.1843 | 48 | 6.6775 | 6.682432 | 44.59 | 0.803593 | 0.3967 | 0.4368185 | 0.3776994 | -0.2994 | 39.7277
5734 | 8.001111 | 3.3911 | 31.189 | 46 | 6.6672 | 6.683036 | 44.45 | 0.800299 | 0.3949 | 0.4367272 | 0.3770941 | -0.3002 | 39.7298
5735 | 8.0025 | 3.3911 | 31.1937 | 48 | 6.6862 | 6.683623 | 44.7 | 0.805082 | 0.3967 | 0.4366348 | 0.3769797 | -0.3009 | 39.7271
5736 | 8.003889 | 3.3862 | 31.1984 | 46 | 6.678 | 6.6842 | 44.6 | 0.802818 | 0.3955 | 0.436542 | 0.3763761 | -0.3016 | 39.7286
5737 | 8.005278 | 3.3862 | 31.2031 | 46 | 6.6916 | 6.684902 | 44.78 | 0.806193 | 0.3954 | 0.4364483 | 0.3757732 | -0.3023 | 39.7267
5738 | 8.006667 | 3.3795 | 31.2078 | 47 | 6.6764 | 6.685524 | 44.57 | 0.806548 | 0.3944 | 0.4363543 | 0.3751686 | -0.3031 | 39.7266
5739 | 8.008056 | 3.3795 | 31.2125 | 47 | 6.6802 | 6.686143 | 44.62 | 0.80594 | 0.3934 | 0.43626 | 0.3750518 | -0.3038 | 39.7271
5740 | 8.009444 | 3.3745 | 31.2172 | 47 | 6.6921 | 6.686768 | 44.78 | 0.809541 | 0.3935 | 0.4361653 | 0.3744468 | -0.3045 | 39.7251
5741 | 8.010833 | 3.3745 | 31.2219 | 47 | 6.6975 | 6.687373 | 44.86 | 0.811303 | 0.3943 | 0.4360707 | 0.3738437 | -0.3052 | 39.7242
5742 | 8.012222 | 3.3678 | 31.2266 | 46 | 6.6889 | 6.687986 | 44.74 | 0.804903 | 0.3941 | 0.435976 | 0.3732405 | -0.306 | 39.7281
5743 | 8.013611 | 3.3678 | 31.2313 | 47 | 6.6943 | 6.688588 | 44.81 | 0.809212 | 0.3936 | 0.435882 | 0.3731258 | -0.3068 | 39.7257
5744 | 8.015 | 3.3628 | 31.2359 | 47 | 6.6927 | 6.689219 | 44.79 | 0.809656 | 0.3937 | 0.4357874 | 0.372523 | -0.3074 | 39.7256
5745 | 8.016389 | 3.3628 | 31.2406 | 47 | 6.6938 | 6.689867 | 44.81 | 0.807276 | 0.3935 | 0.4356917 | 0.3719207 | -0.3082 | 39.7271
5746 | 8.017778 | 3.3561 | 31.2453 | 46 | 6.6921 | 6.690505 | 44.78 | 0.810307 | 0.3933 | 0.4355963 | 0.3713189 | -0.309 | 39.7254
5747 | 8.019167 | 3.3561 | 31.2499 | 47 | 6.6954 | 6.69119 | 44.83 | 0.807712 | 0.3929 | 0.4355005 | 0.3712045 | -0.3097 | 39.7271
5748 | 8.020556 | 3.3512 | 31.2546 | 46 | 6.6813 | 6.691698 | 44.64 | 0.808654 | 0.3918 | 0.4354044 | 0.3706015 | -0.3104 | 39.7267
5749 | 8.021944 | 3.3512 | 31.2592 | 48 | 6.6986 | 6.692345 | 44.87 | 0.810262 | 0.392 | 0.4353074 | 0.3699996 | -0.3111 | 39.7259
5750 | 8.023333 | 3.3445 | 31.2639 | 47 | 6.6824 | 6.69292 | 44.65 | 0.808615 | 0.3915 | 0.43521 | 0.3693976 | -0.3119 | 39.727
5751 | 8.024722 | 3.3445 | 31.2685 | 47 | 6.6856 | 6.693492 | 44.7 | 0.807103 | 0.3901 | 0.4351122 | 0.3692805 | -0.3127 | 39.7281
5752 | 8.026389 | 3.3396 | 31.2732 | 47 | 6.6883 | 6.694092 | 44.73 | 0.810543 | 0.3892 | 0.4350134 | 0.3686762 | -0.3133 | 39.7266
5753 | 8.027778 | 3.3396 | 31.2778 | 47 | 6.691 | 6.69465 | 44.77 | 0.809382 | 0.3889 | 0.434915 | 0.3680714 | -0.314 | 39.7274
5754 | 8.029167 | 3.333 | 31.2824 | 46 | 6.6824 | 6.695236 | 44.65 | 0.810381 | 0.3877 | 0.4348158 | 0.3674649 | -0.3148 | 39.727
5755 | 8.030556 | 3.333 | 31.287 | 45 | 6.6883 | 6.695877 | 44.73 | 0.80957 | 0.3867 | 0.4347167 | 0.3673458 | -0.3155 | 39.7276
5756 | 8.031944 | 3.3282 | 31.2917 | 49 | 6.7051 | 6.6965 | 44.96 | 0.814185 | 0.3871 | 0.4346171 | 0.3667394 | -0.3161 | 39.725
5757 | 8.033333 | 3.3282 | 31.2963 | 47 | 6.697 | 6.697108 | 44.85 | 0.811839 | 0.3872 | 0.4345177 | 0.3661332 | -0.3168 | 39.7266
5758 | 8.034722 | 3.3216 | 31.3009 | 46 | 6.684 | 6.697734 | 44.68 | 0.810754 | 0.3858 | 0.4344173 | 0.3655255 | -0.3176 | 39.7274
5759 | 8.036111 | 3.3216 | 31.3055 | 48 | 6.6954 | 6.698329 | 44.83 | 0.812103 | 0.3851 | 0.434317 | 0.3654064 | -0.3183 | 39.7267
5760 | 8.0375 | 3.3168 | 31.3101 | 47 | 6.71 | 6.69889 | 45.02 | 0.812784 | 0.3855 | 0.4342162 | 0.3647992 | -0.3189 | 39.7265
5761 | 8.038889 | 3.3168 | 31.3147 | 46 | 6.6981 | 6.699469 | 44.86 | 0.814571 | 0.3854 | 0.434114 | 0.3641929 | -0.3196 | 39.7256
5762 | 8.040278 | 3.3103 | 31.3193 | 48 | 6.6975 | 6.700128 | 44.86 | 0.813984 | 0.385 | 0.4340117 | 0.3635876 | -0.3203 | 39.7261
5763 | 8.041667 | 3.3103 | 31.3239 | 48 | 6.691 | 6.700713 | 44.77 | 0.811249 | 0.3844 | 0.4339089 | 0.3634677 | -0.321 | 39.7279
5764 | 8.043056 | 3.3055 | 31.3285 | 47 | 6.6938 | 6.701297 | 44.81 | 0.812233 | 0.3837 | 0.433806 | 0.3628614 | -0.3216 | 39.7275
5765 | 8.044444 | 3.3055 | 31.3331 | 46 | 6.7089 | 6.701891 | 45.01 | 0.813229 | 0.3839 | 0.4337027 | 0.3622557 | -0.3223 | 39.7271
5766 | 8.045833 | 3.2991 | 31.3377 | 46 | 6.7062 | 6.702491 | 44.97 | 0.81781 | 0.3845 | 0.4335986 | 0.361651 | -0.323 | 39.7245
5767 | 8.047222 | 3.2991 | 31.3423 | 44 | 6.6948 | 6.703123 | 44.82 | 0.812204 | 0.3835 | 0.4334939 | 0.3615323 | -0.3237 | 39.728
5768 | 8.048611 | 3.2945 | 31.3469 | 46 | 6.7127 | 6.703711 | 45.06 | 0.817379 | 0.3835 | 0.4333889 | 0.3609271 | -0.3242 | 39.7251
5769 | 8.05 | 3.2945 | 31.3515 | 46 | 6.7067 | 6.704274 | 44.98 | 0.816886 | 0.3837 | 0.4332844 | 0.3603221 | -0.3249 | 39.7256
5770 | 8.051389 | 3.2882 | 31.356 | 48 | 6.7084 | 6.704877 | 45 | 0.817195 | 0.3838 | 0.4331792 | 0.3597182 | -0.3256 | 39.7256
5771 | 8.052778 | 3.2882 | 31.3606 | 48 | 6.6943 | 6.705499 | 44.81 | 0.815584 | 0.3828 | 0.433074 | 0.3596003 | -0.3262 | 39.7267
5772 | 8.054167 | 3.2837 | 31.3651 | 46 | 6.7003 | 6.706052 | 44.89 | 0.816641 | 0.3821 | 0.4329693 | 0.358995 | -0.3267 | 39.7263
5773 | 8.055556 | 3.2837 | 31.3697 | 45 | 6.6981 | 6.706613 | 44.86 | 0.817667 | 0.3814 | 0.4328642 | 0.3583888 | -0.3273 | 39.7258
5774 | 8.056944 | 3.2775 | 31.3743 | 47 | 6.6927 | 6.707185 | 44.79 | 0.815549 | 0.3806 | 0.4327586 | 0.3577817 | -0.328 | 39.7273
5775 | 8.058333 | 3.2775 | 31.3788 | 46 | 6.7013 | 6.707749 | 44.91 | 0.818097 | 0.3795 | 0.4326525 | 0.3576616 | -0.3286 | 39.7259
5776 | 8.059722 | 3.2731 | 31.3834 | 46 | 6.6997 | 6.708334 | 44.89 | 0.816404 | 0.3787 | 0.4325465 | 0.3570528 | -0.3291 | 39.7271
5777 | 8.061111 | 3.2731 | 31.3879 | 46 | 6.7116 | 6.708867 | 45.05 | 0.822954 | 0.3788 | 0.4324394 | 0.3564447 | -0.3297 | 39.7234
5778 | 8.0625 | 3.267 | 31.3925 | 46 | 6.7181 | 6.709464 | 45.13 | 0.820916 | 0.379 | 0.4323318 | 0.3558374 | -0.3303 | 39.7248
5779 | 8.063889 | 3.267 | 31.397 | 48 | 6.7116 | 6.709992 | 45.05 | 0.818387 | 0.3787 | 0.4322244 | 0.3557179 | -0.3309 | 39.7265
5780 | 8.065278 | 3.2629 | 31.4015 | 46 | 6.7078 | 6.710568 | 44.99 | 0.819748 | 0.3781 | 0.4321169 | 0.3551103 | -0.3313 | 39.7259
5781 | 8.066667 | 3.2629 | 31.4061 | 44 | 6.7127 | 6.711201 | 45.06 | 0.821577 | 0.3756 | 0.4320086 | 0.3544995 | -0.3318 | 39.725
5782 | 8.068056 | 3.257 | 31.4106 | 46 | 6.7024 | 6.711786 | 44.92 | 0.81951 | 0.3753 | 0.4318986 | 0.3538878 | -0.3324 | 39.7264
5783 | 8.069444 | 3.257 | 31.4151 | 45 | 6.7138 | 6.712377 | 45.07 | 0.822774 | 0.3757 | 0.4317885 | 0.353767 | -0.3329 | 39.7247
5784 | 8.070833 | 3.253 | 31.4196 | 45 | 6.7246 | 6.712938 | 45.22 | 0.822933 | 0.3765 | 0.4316784 | 0.3531579 | -0.3333 | 39.7248
5785 | 8.072222 | 3.253 | 31.4241 | 46 | 6.7165 | 6.713472 | 45.11 | 0.823316 | 0.377 | 0.4315686 | 0.3525497 | -0.3338 | 39.7248
5786 | 8.073611 | 3.2473 | 31.4287 | 46 | 6.7003 | 6.714081 | 44.89 | 0.82211 | 0.3759 | 0.4314589 | 0.3519401 | -0.3343 | 39.7256
5787 | 8.075 | 3.2473 | 31.4332 | 46 | 6.7089 | 6.714636 | 45.01 | 0.820246 | 0.3756 | 0.4313486 | 0.3518217 | -0.3348 | 39.7269
5788 | 8.076389 | 3.2435 | 31.4377 | 47 | 6.7154 | 6.715251 | 45.1 | 0.826336 | 0.3759 | 0.4312377 | 0.351213 | -0.3352 | 39.7235
5789 | 8.077778 | 3.2435 | 31.4422 | 45 | 6.7062 | 6.715854 | 44.97 | 0.819514 | 0.375 | 0.4311272 | 0.3506034 | -0.3356 | 39.7278
5790 | 8.079167 | 3.2379 | 31.4467 | 45 | 6.7359 | 6.716442 | 45.37 | 0.82678 | 0.3764 | 0.4310173 | 0.3499965 | -0.3361 | 39.7237
5791 | 8.080556 | 3.2379 | 31.4512 | 46 | 6.7154 | 6.716991 | 45.1 | 0.824428 | 0.376 | 0.4309071 | 0.3498804 | -0.3365 | 39.7253
5792 | 8.081944 | 3.2343 | 31.4557 | 45 | 6.71 | 6.717577 | 45.02 | 0.823133 | 0.375 | 0.4307968 | 0.3492724 | -0.3369 | 39.7262
5793 | 8.083333 | 3.2343 | 31.4601 | 46 | 6.7246 | 6.718123 | 45.22 | 0.823839 | 0.375 | 0.4306858 | 0.3486622 | -0.3373 | 39.7261
5794 | 8.084722 | 3.2289 | 31.4646 | 46 | 6.7202 | 6.71868 | 45.16 | 0.826955 | 0.375 | 0.4305749 | 0.3480523 | -0.3377 | 39.7244
5795 | 8.086111 | 3.2289 | 31.4691 | 45 | 6.7121 | 6.719161 | 45.05 | 0.825388 | 0.3744 | 0.4304643 | 0.3479387 | -0.3381 | 39.7255
5796 | 8.0875 | 3.2253 | 31.4736 | 44 | 6.7154 | 6.71971 | 45.1 | 0.821725 | 0.3741 | 0.4303541 | 0.3473284 | -0.3384 | 39.7279
5797 | 8.088889 | 3.2253 | 31.4781 | 47 | 6.7213 | 6.720235 | 45.18 | 0.824933 | 0.3741 | 0.4302436 | 0.3467195 | -0.3388 | 39.7262
5798 | 8.090556 | 3.2201 | 31.4826 | 46 | 6.7078 | 6.720735 | 44.99 | 0.822347 | 0.3731 | 0.4301328 | 0.3461086 | -0.3392 | 39.7283
5799 | 8.091944 | 3.2201 | 31.487 | 46 | 6.738 | 6.721258 | 45.4 | 0.829439 | 0.374 | 0.4300223 | 0.3459965 | -0.3395 | 39.7244
5800 | 8.093333 | 3.2168 | 31.4915 | 46 | 6.7159 | 6.721875 | 45.1 | 0.827581 | 0.3731 | 0.4299121 | 0.3453865 | -0.3398 | 39.7257
5801 | 8.094722 | 3.2168 | 31.496 | 47 | 6.7219 | 6.72243 | 45.18 | 0.823374 | 0.3729 | 0.4298015 | 0.344777 | -0.3401 | 39.7284
5802 | 8.096111 | 3.2118 | 31.5004 | 48 | 6.7294 | 6.723016 | 45.29 | 0.826878 | 0.3733 | 0.4296905 | 0.3441678 | -0.3404 | 39.7265
5803 | 8.0975 | 3.2118 | 31.5049 | 46 | 6.7154 | 6.723539 | 45.1 | 0.824757 | 0.3726 | 0.4295794 | 0.344056 | -0.3407 | 39.728
5804 | 8.098889 | 3.2086 | 31.5093 | 47 | 6.7251 | 6.724046 | 45.23 | 0.829627 | 0.3729 | 0.4294679 | 0.3434472 | -0.341 | 39.7253
5805 | 8.100278 | 3.2086 | 31.5138 | 46 | 6.724 | 6.724632 | 45.21 | 0.825345 | 0.3727 | 0.4293565 | 0.3428378 | -0.3412 | 39.7281
5806 | 8.101667 | 3.2037 | 31.5182 | 47 | 6.7062 | 6.725143 | 44.97 | 0.822718 | 0.3704 | 0.429245 | 0.3422262 | -0.3416 | 39.7299
5807 | 8.103056 | 3.2037 | 31.5227 | 46 | 6.717 | 6.725716 | 45.12 | 0.827823 | 0.3709 | 0.429134 | 0.3421141 | -0.3418 | 39.7271
5808 | 8.104444 | 3.2006 | 31.5271 | 46 | 6.7246 | 6.726246 | 45.22 | 0.827956 | 0.3698 | 0.4290232 | 0.3415026 | -0.342 | 39.7272
5809 | 8.105833 | 3.2006 | 31.5316 | 47 | 6.7202 | 6.726774 | 45.16 | 0.827061 | 0.3691 | 0.4289119 | 0.3408906 | -0.3423 | 39.728
5810 | 8.107222 | 3.1958 | 31.536 | 46 | 6.7186 | 6.727299 | 45.14 | 0.825347 | 0.3682 | 0.4288 | 0.3402781 | -0.3426 | 39.7292
5811 | 8.108611 | 3.1958 | 31.5405 | 47 | 6.7283 | 6.727856 | 45.27 | 0.828474 | 0.3682 | 0.4286882 | 0.3401637 | -0.3429 | 39.7276
5812 | 8.11 | 3.1927 | 31.5449 | 48 | 6.7267 | 6.728391 | 45.25 | 0.828545 | 0.3684 | 0.4285763 | 0.3395524 | -0.343 | 39.7278
5813 | 8.111389 | 3.1927 | 31.5493 | 46 | 6.7176 | 6.728933 | 45.13 | 0.824624 | 0.3673 | 0.4284643 | 0.33894 | -0.3433 | 39.7303
5814 | 8.112778 | 3.188 | 31.5538 | 46 | 6.7332 | 6.729428 | 45.34 | 0.829435 | 0.3681 | 0.4283525 | 0.3383291 | -0.3436 | 39.7277
5815 | 8.114167 | 3.188 | 31.5582 | 45 | 6.7278 | 6.729915 | 45.26 | 0.830118 | 0.3679 | 0.4282405 | 0.3382164 | -0.3438 | 39.7275
5816 | 8.115556 | 3.185 | 31.5626 | 47 | 6.7143 | 6.730464 | 45.08 | 0.826345 | 0.3667 | 0.4281287 | 0.3376044 | -0.344 | 39.73
5817 | 8.116944 | 3.185 | 31.567 | 46 | 6.744 | 6.731007 | 45.48 | 0.833881 | 0.368 | 0.4280163 | 0.3369951 | -0.3442 | 39.7257
5818 | 8.118333 | 3.1804 | 31.5714 | 47 | 6.7143 | 6.731528 | 45.08 | 0.826634 | 0.3676 | 0.4279032 | 0.3363865 | -0.3445 | 39.7303
5819 | 8.119722 | 3.1804 | 31.5759 | 47 | 6.7316 | 6.732004 | 45.31 | 0.832298 | 0.3676 | 0.4277896 | 0.3362741 | -0.3447 | 39.7271
5820 | 8.121111 | 3.1775 | 31.5803 | 47 | 6.717 | 6.732528 | 45.12 | 0.829284 | 0.367 | 0.4276754 | 0.3356655 | -0.3448 | 39.7292
5821 | 8.1225 | 3.1775 | 31.5847 | 46 | 6.7224 | 6.733045 | 45.19 | 0.830797 | 0.366 | 0.4275607 | 0.3350567 | -0.345 | 39.7285
5822 | 8.123889 | 3.1729 | 31.5891 | 47 | 6.7337 | 6.733562 | 45.34 | 0.832779 | 0.3663 | 0.4274463 | 0.3344496 | -0.3453 | 39.7276
5823 | 8.125278 | 3.1729 | 31.5935 | 45 | 6.724 | 6.734045 | 45.21 | 0.831517 | 0.3657 | 0.4273323 | 0.3343348 | -0.3455 | 39.7285
5824 | 8.126667 | 3.1702 | 31.5979 | 48 | 6.7294 | 6.734616 | 45.29 | 0.830368 | 0.3651 | 0.4272185 | 0.3337271 | -0.3456 | 39.7295
5825 | 8.128056 | 3.1702 | 31.6023 | 46 | 6.7327 | 6.735193 | 45.33 | 0.831402 | 0.3652 | 0.4271054 | 0.3331201 | -0.3458 | 39.7291
5826 | 8.129444 | 3.1658 | 31.6067 | 46 | 6.7294 | 6.735729 | 45.29 | 0.831399 | 0.365 | 0.4269929 | 0.332514 | -0.346 | 39.7293
5827 | 8.130833 | 3.1658 | 31.6111 | 45 | 6.7327 | 6.736299 | 45.33 | 0.829414 | 0.3649 | 0.4268814 | 0.3323991 | -0.3461 | 39.7308
5828 | 8.132222 | 3.1632 | 31.6155 | 46 | 6.7353 | 6.736824 | 45.36 | 0.832688 | 0.3649 | 0.4267707 | 0.3317937 | -0.3462 | 39.7291
5829 | 8.133611 | 3.1632 | 31.6199 | 46 | 6.7332 | 6.737364 | 45.34 | 0.831429 | 0.3648 | 0.4266606 | 0.3311887 | -0.3463 | 39.73
5830 | 8.135 | 3.159 | 31.6243 | 45 | 6.7407 | 6.737886 | 45.44 | 0.833413 | 0.3651 | 0.4265513 | 0.3305854 | -0.3465 | 39.7291
5831 | 8.136389 | 3.159 | 31.6287 | 47 | 6.7413 | 6.738403 | 45.44 | 0.834383 | 0.3659 | 0.4264415 | 0.3304729 | -0.3466 | 39.7288
5832 | 8.137778 | 3.1566 | 31.6331 | 46 | 6.7499 | 6.738922 | 45.56 | 0.835592 | 0.3676 | 0.4263318 | 0.329874 | -0.3466 | 39.7283
5833 | 8.139167 | 3.1566 | 31.6374 | 48 | 6.7423 | 6.73941 | 45.46 | 0.83369 | 0.3681 | 0.4262223 | 0.3292756 | -0.3467 | 39.7297
5834 | 8.140556 | 3.1525 | 31.6418 | 46 | 6.7536 | 6.739955 | 45.61 | 0.836538 | 0.3695 | 0.4261127 | 0.3286801 | -0.3468 | 39.7282
5835 | 8.141944 | 3.1525 | 31.6462 | 45 | 6.7504 | 6.740521 | 45.57 | 0.838246 | 0.3699 | 0.4260032 | 0.3285753 | -0.3469 | 39.7275
5836 | 8.143333 | 3.1503 | 31.6506 | 47 | 6.7316 | 6.741035 | 45.31 | 0.835056 | 0.3691 | 0.4258934 | 0.3279801 | -0.3469 | 39.7296
5837 | 8.144722 | 3.1503 | 31.655 | 47 | 6.7353 | 6.74152 | 45.36 | 0.834199 | 0.3682 | 0.4257837 | 0.3273836 | -0.347 | 39.7304
5838 | 8.146111 | 3.1463 | 31.6593 | 46 | 6.7359 | 6.74205 | 45.37 | 0.835838 | 0.3668 | 0.425674 | 0.3267865 | -0.3471 | 39.7297
5839 | 8.1475 | 3.1463 | 31.6637 | 48 | 6.7407 | 6.742544 | 45.44 | 0.834744 | 0.3669 | 0.4255643 | 0.3266789 | -0.3471 | 39.7305
5840 | 8.149167 | 3.1442 | 31.6681 | 45 | 6.7542 | 6.743094 | 45.62 | 0.836858 | 0.3672 | 0.4254543 | 0.3260834 | -0.3471 | 39.7299
5841 | 8.150556 | 3.1442 | 31.6724 | 47 | 6.7483 | 6.743614 | 45.54 | 0.835413 | 0.3676 | 0.4253455 | 0.3254875 | -0.3471 | 39.731
5842 | 8.151944 | 3.1405 | 31.6768 | 46 | 6.7364 | 6.744139 | 45.38 | 0.83689 | 0.3667 | 0.4252372 | 0.3248904 | -0.3472 | 39.7304
5843 | 8.153333 | 3.1405 | 31.6812 | 45 | 6.7327 | 6.744644 | 45.33 | 0.835062 | 0.3661 | 0.4251286 | 0.3247852 | -0.3472 | 39.7317
5844 | 8.154722 | 3.1386 | 31.6855 | 47 | 6.7574 | 6.745128 | 45.66 | 0.840553 | 0.3672 | 0.42502 | 0.3241897 | -0.3471 | 39.7287
5845 | 8.156111 | 3.1386 | 31.6899 | 47 | 6.7316 | 6.745667 | 45.31 | 0.83259 | 0.3664 | 0.4249114 | 0.3235938 | -0.3471 | 39.7337
5846 | 8.1575 | 3.135 | 31.6942 | 46 | 6.7321 | 6.746106 | 45.32 | 0.836089 | 0.3658 | 0.4248029 | 0.322998 | -0.3471 | 39.7319
5847 | 8.158889 | 3.135 | 31.6986 | 45 | 6.7558 | 6.746597 | 45.64 | 0.84096 | 0.3665 | 0.424695 | 0.3228945 | -0.3471 | 39.7292
5848 | 8.160278 | 3.1331 | 31.7029 | 48 | 6.7552 | 6.747163 | 45.63 | 0.837704 | 0.367 | 0.4245873 | 0.3223013 | -0.347 | 39.7315
5849 | 8.161667 | 3.1331 | 31.7073 | 46 | 6.7456 | 6.747694 | 45.5 | 0.822439 | 0.3671 | 0.4244803 | 0.3217088 | -0.3469 | 39.7408
5850 | 8.163056 | 3.1296 | 31.7116 | 46 | 6.7294 | 6.748225 | 45.29 | 0.833435 | 0.3662 | 0.4243733 | 0.3211164 | -0.347 | 39.7345
5851 | 8.164444 | 3.1296 | 31.716 | 45 | 6.7509 | 6.748777 | 45.58 | 0.840223 | 0.366 | 0.424266 | 0.321013 | -0.3469 | 39.7307
5852 | 8.165833 | 3.1279 | 31.7203 | 47 | 6.7644 | 6.749256 | 45.76 | 0.840855 | 0.3676 | 0.4241587 | 0.3204234 | -0.3468 | 39.7306
5853 | 8.167222 | 3.1279 | 31.7247 | 46 | 6.7499 | 6.749739 | 45.56 | 0.838868 | 0.3677 | 0.4240523 | 0.3198354 | -0.3467 | 39.732
5854 | 8.168611 | 3.1244 | 31.729 | 48 | 6.7585 | 6.75026 | 45.68 | 0.840168 | 0.3694 | 0.4239462 | 0.3192502 | -0.3467 | 39.7315
5855 | 8.17 | 3.1244 | 31.7333 | 47 | 6.7488 | 6.750789 | 45.55 | 0.839231 | 0.3693 | 0.4238401 | 0.3191522 | -0.3467 | 39.7324
5856 | 8.171389 | 3.1228 | 31.7377 | 46 | 6.744 | 6.75125 | 45.48 | 0.841218 | 0.3691 | 0.4237354 | 0.3185675 | -0.3465 | 39.7314
5857 | 8.172778 | 3.1228 | 31.742 | 47 | 6.7547 | 6.751747 | 45.63 | 0.841165 | 0.3691 | 0.4236316 | 0.3179831 | -0.3465 | 39.7318
5858 | 8.174167 | 3.1194 | 31.7464 | 46 | 6.744 | 6.752237 | 45.48 | 0.84005 | 0.3686 | 0.4235277 | 0.3173981 | -0.3465 | 39.7327
5859 | 8.175556 | 3.1194 | 31.7507 | 46 | 6.7633 | 6.752753 | 45.74 | 0.845793 | 0.3698 | 0.4234237 | 0.317303 | -0.3464 | 39.7295
5860 | 8.176944 | 3.1179 | 31.755 | 47 | 6.7633 | 6.753236 | 45.74 | 0.842708 | 0.3709 | 0.4233198 | 0.3167221 | -0.3462 | 39.7316
5861 | 8.178333 | 3.1179 | 31.7593 | 49 | 6.7697 | 6.753746 | 45.83 | 0.84903 | 0.3716 | 0.4232165 | 0.316143 | -0.3461 | 39.7281
5862 | 8.179722 | 3.1146 | 31.7637 | 47 | 6.7547 | 6.754286 | 45.63 | 0.841708 | 0.372 | 0.4231142 | 0.3155643 | -0.3461 | 39.7327
5863 | 8.181111 | 3.1146 | 31.768 | 48 | 6.7761 | 6.754783 | 45.92 | 0.846017 | 0.3734 | 0.4230114 | 0.3154762 | -0.346 | 39.7304
5864 | 8.1825 | 3.1132 | 31.7723 | 47 | 6.7761 | 6.755259 | 45.92 | 0.845836 | 0.3746 | 0.4229091 | 0.314902 | -0.3458 | 39.7308
5865 | 8.183889 | 3.1132 | 31.7766 | 48 | 6.7568 | 6.755728 | 45.66 | 0.844661 | 0.3746 | 0.4228073 | 0.314328 | -0.3457 | 39.7318
5866 | 8.185278 | 3.1101 | 31.781 | 47 | 6.7654 | 6.756217 | 45.77 | 0.84445 | 0.3754 | 0.4227056 | 0.3137547 | -0.3457 | 39.7322
5867 | 8.186667 | 3.1101 | 31.7853 | 47 | 6.7686 | 6.756695 | 45.81 | 0.84849 | 0.3757 | 0.4226045 | 0.3136727 | -0.3455 | 39.73
5868 | 8.188056 | 3.1088 | 31.7896 | 48 | 6.7568 | 6.757226 | 45.66 | 0.844115 | 0.3758 | 0.4225033 | 0.3131008 | -0.3453 | 39.7329
5869 | 8.189444 | 3.1088 | 31.7939 | 49 | 6.7638 | 6.757727 | 45.75 | 0.846257 | 0.3763 | 0.4224026 | 0.3125305 | -0.3452 | 39.7319
5870 | 8.190833 | 3.1059 | 31.7982 | 49 | 6.7611 | 6.758227 | 45.71 | 0.843409 | 0.3762 | 0.4223018 | 0.3119608 | -0.3451 | 39.7339
5871 | 8.192222 | 3.1059 | 31.8025 | 48 | 6.7563 | 6.758738 | 45.65 | 0.840365 | 0.3768 | 0.4222009 | 0.3118812 | -0.3449 | 39.736
5872 | 8.193611 | 3.1047 | 31.8069 | 48 | 6.7686 | 6.759205 | 45.81 | 0.841196 | 0.3783 | 0.4220999 | 0.3113153 | -0.3447 | 39.7357
5873 | 8.195 | 3.1047 | 31.8112 | 49 | 6.7649 | 6.759721 | 45.76 | 0.845245 | 0.3777 | 0.4219987 | 0.3107492 | -0.3445 | 39.7336
5874 | 8.196389 | 3.102 | 31.8155 | 51 | 6.7676 | 6.760227 | 45.8 | 0.844315 | 0.3789 | 0.4218977 | 0.3101856 | -0.3444 | 39.7344
5875 | 8.197778 | 3.102 | 31.8198 | 49 | 6.767 | 6.760695 | 45.79 | 0.845082 | 0.3792 | 0.421796 | 0.3101104 | -0.3441 | 39.7343
5876 | 8.199167 | 3.1011 | 31.8241 | 48 | 6.7676 | 6.761233 | 45.8 | 0.847412 | 0.3799 | 0.4216944 | 0.3095491 | -0.3438 | 39.7331
5877 | 8.200556 | 3.1011 | 31.8284 | 47 | 6.7692 | 6.761721 | 45.82 | 0.847723 | 0.3806 | 0.4215934 | 0.3089887 | -0.3436 | 39.7332
5878 | 8.201944 | 3.0986 | 31.8327 | 46 | 6.7644 | 6.762223 | 45.76 | 0.843863 | 0.3812 | 0.4214933 | 0.3084212 | -0.3434 | 39.7358
5879 | 8.203333 | 3.0986 | 31.837 | 49 | 6.7703 | 6.762749 | 45.84 | 0.848447 | 0.3821 | 0.421393 | 0.3083605 | -0.3432 | 39.7334
5880 | 8.204722 | 3.0978 | 31.8413 | 47 | 6.7579 | 6.763268 | 45.67 | 0.851582 | 0.3818 | 0.4212932 | 0.3077947 | -0.3429 | 39.7318
5881 | 8.206111 | 3.0978 | 31.8456 | 46 | 6.7579 | 6.763799 | 45.67 | 0.849848 | 0.3812 | 0.4211946 | 0.3072286 | -0.3426 | 39.7331
5882 | 8.2075 | 3.0953 | 31.8499 | 48 | 6.7568 | 6.764324 | 45.66 | 0.843895 | 0.3809 | 0.4210959 | 0.3066627 | -0.3424 | 39.7369
5883 | 8.208889 | 3.0953 | 31.8542 | 47 | 6.7858 | 6.764806 | 46.05 | 0.850691 | 0.3827 | 0.4209966 | 0.3066041 | -0.3421 | 39.7331
5884 | 8.210278 | 3.0947 | 31.8585 | 46 | 6.7563 | 6.765236 | 45.65 | 0.847264 | 0.3819 | 0.4208975 | 0.3060405 | -0.3418 | 39.7355
5885 | 8.211944 | 3.0947 | 31.8628 | 47 | 6.767 | 6.7656 | 45.79 | 0.850037 | 0.3822 | 0.4207986 | 0.3054785 | -0.3415 | 39.7345
5886 | 8.213333 | 3.0925 | 31.8671 | 47 | 6.7858 | 6.766099 | 46.05 | 0.853055 | 0.3831 | 0.4207008 | 0.3049184 | -0.3412 | 39.7329
5887 | 8.214722 | 3.0925 | 31.8714 | 46 | 6.7713 | 6.766589 | 45.85 | 0.849655 | 0.383 | 0.4206033 | 0.3048609 | -0.3409 | 39.7352
5888 | 8.216111 | 3.0921 | 31.8757 | 47 | 6.7713 | 6.767063 | 45.85 | 0.85109 | 0.383 | 0.420506 | 0.3043015 | -0.3405 | 39.7347
5889 | 8.2175 | 3.0921 | 31.88 | 48 | 6.759 | 6.767497 | 45.68 | 0.842944 | 0.3831 | 0.4204088 | 0.3037432 | -0.3401 | 39.7398
5890 | 8.218889 | 3.09 | 31.8843 | 46 | 6.7794 | 6.767966 | 45.96 | 0.853233 | 0.3841 | 0.4203116 | 0.3031866 | -0.3399 | 39.7339
5891 | 8.220278 | 3.09 | 31.8886 | 47 | 6.7783 | 6.768476 | 45.95 | 0.853946 | 0.3844 | 0.4202154 | 0.3031321 | -0.3395 | 39.7338
5892 | 8.221667 | 3.0898 | 31.8929 | 47 | 6.7649 | 6.769015 | 45.76 | 0.849308 | 0.3842 | 0.4201197 | 0.3025765 | -0.3391 | 39.7368
5893 | 8.223056 | 3.0898 | 31.8972 | 47 | 6.7713 | 6.769794 | 45.85 | 0.852681 | 0.3841 | 0.4200245 | 0.3020222 | -0.3387 | 39.7351
5894 | 8.224444 | 3.0878 | 31.9015 | 47 | 6.7815 | 6.77029 | 45.99 | 0.855136 | 0.3846 | 0.4199296 | 0.3014685 | -0.3384 | 39.7339
5895 | 8.225833 | 3.0878 | 31.9057 | 46 | 6.767 | 6.770757 | 45.79 | 0.851412 | 0.3841 | 0.4198347 | 0.3014147 | -0.338 | 39.7364
5896 | 8.227222 | 3.0876 | 31.91 | 47 | 6.7745 | 6.771204 | 45.89 | 0.853843 | 0.3841 | 0.419741 | 0.3008611 | -0.3376 | 39.7353
5897 | 8.228611 | 3.0876 | 31.9143 | 47 | 6.7697 | 6.771683 | 45.83 | 0.854105 | 0.3843 | 0.4196481 | 0.3003084 | -0.3372 | 39.7354
5898 | 8.23 | 3.0858 | 31.9186 | 48 | 6.7654 | 6.772167 | 45.77 | 0.848443 | 0.3838 | 0.4195553 | 0.2997563 | -0.3368 | 39.739
5899 | 8.231389 | 3.0858 | 31.9229 | 47 | 6.7836 | 6.772717 | 46.02 | 0.855561 | 0.3845 | 0.4194628 | 0.2997037 | -0.3364 | 39.7351
5900 | 8.232778 | 3.0857 | 31.9272 | 46 | 6.7868 | 6.773107 | 46.06 | 0.857238 | 0.3853 | 0.419371 | 0.2991544 | -0.336 | 39.7344
5901 | 8.234167 | 3.0857 | 31.9315 | 46 | 6.766 | 6.773584 | 45.78 | 0.851754 | 0.3846 | 0.4192791 | 0.2986063 | -0.3355 | 39.7379
5902 | 8.235556 | 3.084 | 31.9358 | 47 | 6.789 | 6.774032 | 46.09 | 0.858166 | 0.3856 | 0.4191881 | 0.2980596 | -0.3352 | 39.7344
5903 | 8.236944 | 3.084 | 31.94 | 47 | 6.7927 | 6.774506 | 46.14 | 0.856951 | 0.3866 | 0.4190973 | 0.2980101 | -0.3348 | 39.7354
5904 | 8.238333 | 3.084 | 31.9443 | 47 | 6.7911 | 6.775002 | 46.12 | 0.860022 | 0.3883 | 0.4190071 | 0.297468 | -0.3343 | 39.7339
5905 | 8.239722 | 3.084 | 31.9486 | 46 | 6.782 | 6.775522 | 46 | 0.85645 | 0.3884 | 0.4189173 | 0.2969272 | -0.3338 | 39.7363
5906 | 8.241111 | 3.0824 | 31.9529 | 47 | 6.7745 | 6.775989 | 45.89 | 0.852762 | 0.3882 | 0.4188279 | 0.2963879 | -0.3335 | 39.7387
5907 | 8.2425 | 3.0824 | 31.9572 | 46 | 6.7756 | 6.77651 | 45.91 | 0.854544 | 0.3879 | 0.4187385 | 0.2963397 | -0.333 | 39.7379
5908 | 8.243889 | 3.0825 | 31.9615 | 46 | 6.7863 | 6.777001 | 46.05 | 0.860197 | 0.3881 | 0.4186493 | 0.295801 | -0.3325 | 39.7349
5909 | 8.245278 | 3.0825 | 31.9657 | 46 | 6.7794 | 6.777414 | 45.96 | 0.857422 | 0.3881 | 0.4185602 | 0.2952628 | -0.3321 | 39.7368
5910 | 8.246667 | 3.081 | 31.97 | 45 | 6.7911 | 6.777973 | 46.12 | 0.857818 | 0.3889 | 0.4184707 | 0.2947262 | -0.3317 | 39.7369
5911 | 8.248056 | 3.081 | 31.9743 | 46 | 6.7767 | 6.778465 | 45.92 | 0.854837 | 0.3886 | 0.4183816 | 0.2946803 | -0.3312 | 39.7389
5912 | 8.249444 | 3.0813 | 31.9786 | 47 | 6.7783 | 6.778906 | 45.95 | 0.856257 | 0.3882 | 0.4182929 | 0.2941436 | -0.3307 | 39.7384
5913 | 8.250833 | 3.0813 | 31.9829 | 47 | 6.7922 | 6.779384 | 46.13 | 0.860323 | 0.3887 | 0.4182043 | 0.2936083 | -0.3302 | 39.7362
5914 | 8.252222 | 3.0798 | 31.9871 | 47 | 6.7724 | 6.779864 | 45.87 | 0.855801 | 0.388 | 0.4181168 | 0.2930721 | -0.3298 | 39.7392
5915 | 8.253611 | 3.0798 | 31.9914 | 46 | 6.7868 | 6.780352 | 46.06 | 0.858691 | 0.3882 | 0.4180297 | 0.2930271 | -0.3293 | 39.7378
5916 | 8.255 | 3.0802 | 31.9957 | 47 | 6.7826 | 6.78086 | 46 | 0.857237 | 0.3885 | 0.4179426 | 0.2924925 | -0.3287 | 39.7389
5917 | 8.256389 | 3.0802 | 32 | 46 | 6.7874 | 6.781363 | 46.07 | 0.859387 | 0.3881 | 0.417856 | 0.2919588 | -0.3283 | 39.7379
5918 | 8.257778 | 3.0788 | 32.0043 | 47 | 6.7933 | 6.781832 | 46.15 | 0.860375 | 0.389 | 0.4177704 | 0.2914278 | -0.3278 | 39.7376
5919 | 8.259167 | 3.0788 | 32.0085 | 47 | 6.7981 | 6.782297 | 46.21 | 0.86366 | 0.3897 | 0.4176857 | 0.2913842 | -0.3273 | 39.736
5920 | 8.260556 | 3.0793 | 32.0128 | 45 | 6.7938 | 6.78278 | 46.16 | 0.860601 | 0.3916 | 0.4176012 | 0.2908577 | -0.3267 | 39.7381
5921 | 8.261944 | 3.0793 | 32.0171 | 47 | 6.7836 | 6.783214 | 46.02 | 0.858297 | 0.3919 | 0.4175176 | 0.2903326 | -0.3262 | 39.7397
5922 | 8.263333 | 3.0782 | 32.0214 | 45 | 6.7954 | 6.783638 | 46.18 | 0.863132 | 0.3931 | 0.4174355 | 0.2898104 | -0.3257 | 39.7371
5923 | 8.264722 | 3.0782 | 32.0256 | 48 | 6.7991 | 6.784088 | 46.23 | 0.864528 | 0.3936 | 0.4173536 | 0.2897722 | -0.3252 | 39.7366
5924 | 8.266111 | 3.0788 | 32.0299 | 47 | 6.8013 | 6.784558 | 46.26 | 0.864339 | 0.3941 | 0.4172723 | 0.2892521 | -0.3245 | 39.737
5925 | 8.2675 | 3.0788 | 32.0342 | 46 | 6.8023 | 6.785031 | 46.27 | 0.863444 | 0.3954 | 0.4171914 | 0.2887345 | -0.324 | 39.7378
5926 | 8.268889 | 3.0778 | 32.0385 | 46 | 6.7868 | 6.785485 | 46.06 | 0.863785 | 0.3947 | 0.4171176 | 0.288217 | -0.3235 | 39.7379
5927 | 8.270278 | 3.0778 | 32.0427 | 46 | 6.8071 | 6.786005 | 46.34 | 0.863031 | 0.3961 | 0.4170446 | 0.2881827 | -0.3229 | 39.7386
5928 | 8.271667 | 3.0786 | 32.047 | 47 | 6.8071 | 6.786505 | 46.34 | 0.865485 | 0.3974 | 0.416972 | 0.2876698 | -0.3223 | 39.7374
5929 | 8.273056 | 3.0786 | 32.0513 | 47 | 6.7933 | 6.786941 | 46.15 | 0.860238 | 0.3976 | 0.4168994 | 0.2871572 | -0.3217 | 39.7408
5930 | 8.274444 | 3.0777 | 32.0556 | 48 | 6.7943 | 6.78737 | 46.16 | 0.861975 | 0.3981 | 0.4168273 | 0.2866449 | -0.3212 | 39.7401
5931 | 8.275833 | 3.0777 | 32.0598 | 46 | 6.7965 | 6.787806 | 46.19 | 0.863695 | 0.3985 | 0.4167559 | 0.2866164 | -0.3206 | 39.7394
5932 | 8.277222 | 3.0785 | 32.0641 | 48 | 6.8045 | 6.788328 | 46.3 | 0.865009 | 0.3999 | 0.4166843 | 0.2861074 | -0.32 | 39.7389
5933 | 8.278611 | 3.0785 | 32.0684 | 46 | 6.7868 | 6.788782 | 46.06 | 0.858867 | 0.3996 | 0.4166133 | 0.2855986 | -0.3194 | 39.7428
5934 | 8.280278 | 3.0777 | 32.0727 | 47 | 6.7761 | 6.789253 | 45.92 | 0.860896 | 0.3977 | 0.4165415 | 0.2850886 | -0.3189 | 39.7423
5935 | 8.281667 | 3.0777 | 32.0769 | 46 | 6.7997 | 6.789722 | 46.24 | 0.866188 | 0.3977 | 0.4164696 | 0.2850592 | -0.3182 | 39.7394
5936 | 8.283056 | 3.0787 | 32.0812 | 47 | 6.7954 | 6.79017 | 46.18 | 0.863462 | 0.398 | 0.4163981 | 0.2845504 | -0.3175 | 39.7413
5937 | 8.284444 | 3.0787 | 32.0855 | 47 | 6.8103 | 6.790571 | 46.38 | 0.867896 | 0.3993 | 0.4163237 | 0.2840451 | -0.3169 | 39.739
5938 | 8.285833 | 3.0781 | 32.0898 | 46 | 6.7991 | 6.791044 | 46.23 | 0.864738 | 0.3994 | 0.4162494 | 0.2835411 | -0.3164 | 39.7411
5939 | 8.287222 | 3.0781 | 32.0941 | 46 | 6.8061 | 6.791514 | 46.32 | 0.868649 | 0.3997 | 0.4161762 | 0.2835137 | -0.3157 | 39.7391
5940 | 8.288611 | 3.0791 | 32.0983 | 47 | 6.8029 | 6.79198 | 46.28 | 0.865767 | 0.3999 | 0.4161035 | 0.2830111 | -0.315 | 39.7411
5941 | 8.29 | 3.0791 | 32.1026 | 47 | 6.8045 | 6.792436 | 46.3 | 0.867739 | 0.4005 | 0.4160309 | 0.2825109 | -0.3144 | 39.7402
5942 | 8.291389 | 3.0785 | 32.1069 | 47 | 6.8151 | 6.792905 | 46.45 | 0.867027 | 0.4015 | 0.4159595 | 0.2820123 | -0.3138 | 39.7409
5943 | 8.292778 | 3.0785 | 32.1112 | 47 | 6.8071 | 6.79337 | 46.34 | 0.867225 | 0.4014 | 0.4158888 | 0.2819875 | -0.3132 | 39.7411
5944 | 8.294167 | 3.0796 | 32.1154 | 48 | 6.7975 | 6.793792 | 46.21 | 0.864072 | 0.4014 | 0.4158183 | 0.2814897 | -0.3125 | 39.7432
5945 | 8.295556 | 3.0796 | 32.1197 | 47 | 6.7981 | 6.794254 | 46.21 | 0.867794 | 0.4018 | 0.4157483 | 0.2809935 | -0.3119 | 39.7413
5946 | 8.296944 | 3.0791 | 32.124 | 47 | 6.8146 | 6.794682 | 46.44 | 0.867412 | 0.4032 | 0.4156789 | 0.2804992 | -0.3113 | 39.7418
5947 | 8.298333 | 3.0791 | 32.1283 | 46 | 6.7911 | 6.795119 | 46.12 | 0.864764 | 0.4021 | 0.415611 | 0.2804764 | -0.3107 | 39.7437
5948 | 8.299722 | 3.0802 | 32.1325 | 47 | 6.8039 | 6.795601 | 46.29 | 0.867065 | 0.4026 | 0.4155433 | 0.279982 | -0.31 | 39.7426
5949 | 8.301111 | 3.0802 | 32.1368 | 46 | 6.7954 | 6.7961 | 46.18 | 0.865858 | 0.402 | 0.4154759 | 0.2794874 | -0.3093 | 39.7436
5950 | 8.3025 | 3.0797 | 32.1411 | 46 | 6.8124 | 6.796543 | 46.41 | 0.869286 | 0.4031 | 0.4154091 | 0.2789933 | -0.3087 | 39.7418
5951 | 8.303889 | 3.0797 | 32.1454 | 47 | 6.7997 | 6.796984 | 46.24 | 0.865895 | 0.4027 | 0.4153421 | 0.2789738 | -0.3081 | 39.7441
5952 | 8.305278 | 3.0808 | 32.1497 | 47 | 6.7959 | 6.797449 | 46.18 | 0.868206 | 0.4021 | 0.415275 | 0.2784792 | -0.3074 | 39.743
5953 | 8.306667 | 3.0808 | 32.154 | 46 | 6.789 | 6.797982 | 46.09 | 0.865571 | 0.4009 | 0.4152089 | 0.277984 | -0.3068 | 39.7449
5954 | 8.308056 | 3.0803 | 32.1582 | 46 | 6.8167 | 6.798413 | 46.47 | 0.872006 | 0.4019 | 0.4151427 | 0.2774909 | -0.3062 | 39.7414
5955 | 8.309444 | 3.0803 | 32.1625 | 46 | 6.8172 | 6.798871 | 46.47 | 0.870976 | 0.4026 | 0.4150767 | 0.2774715 | -0.3056 | 39.7423
5956 | 8.310833 | 3.0814 | 32.1668 | 47 | 6.814 | 6.799329 | 46.43 | 0.871238 | 0.4024 | 0.4150107 | 0.2769798 | -0.3048 | 39.7424
5957 | 8.312222 | 3.0814 | 32.1711 | 47 | 6.8077 | 6.799764 | 46.34 | 0.870282 | 0.4021 | 0.4149453 | 0.2764887 | -0.3042 | 39.7432
5958 | 8.313611 | 3.0809 | 32.1754 | 46 | 6.8204 | 6.800259 | 46.52 | 0.873038 | 0.4038 | 0.4148805 | 0.2760009 | -0.3036 | 39.7419
5959 | 8.315 | 3.0809 | 32.1796 | 47 | 6.8188 | 6.800692 | 46.5 | 0.871565 | 0.4044 | 0.4148163 | 0.2759841 | -0.303 | 39.7431
5960 | 8.316389 | 3.0821 | 32.1839 | 46 | 6.8002 | 6.801158 | 46.24 | 0.8669 | 0.4041 | 0.4147522 | 0.2754975 | -0.3023 | 39.7461
5961 | 8.317778 | 3.0821 | 32.1882 | 47 | 6.8108 | 6.801635 | 46.39 | 0.870094 | 0.4034 | 0.41469 | 0.275011 | -0.3016 | 39.7445
5962 | 8.319167 | 3.0817 | 32.1925 | 47 | 6.8156 | 6.802058 | 46.45 | 0.870238 | 0.4041 | 0.4146278 | 0.2745258 | -0.301 | 39.7447
5963 | 8.320556 | 3.0817 | 32.1968 | 46 | 6.8188 | 6.802523 | 46.5 | 0.874235 | 0.4046 | 0.4145662 | 0.2745099 | -0.3004 | 39.7426
5964 | 8.321944 | 3.0829 | 32.2011 | 48 | 6.8066 | 6.802983 | 46.33 | 0.869793 | 0.4046 | 0.4145057 | 0.2740261 | -0.2996 | 39.7455
5965 | 8.323333 | 3.0829 | 32.2053 | 46 | 6.8162 | 6.803442 | 46.46 | 0.871877 | 0.405 | 0.4144459 | 0.2735433 | -0.299 | 39.7446
5966 | 8.324722 | 3.0825 | 32.2096 | 45 | 6.8194 | 6.803851 | 46.5 | 0.875854 | 0.4056 | 0.4143867 | 0.2730619 | -0.2984 | 39.7425
5967 | 8.326111 | 3.0825 | 32.2139 | 47 | 6.8055 | 6.80429 | 46.32 | 0.871583 | 0.4047 | 0.4143276 | 0.2730472 | -0.2978 | 39.7453
5968 | 8.3275 | 3.0838 | 32.2182 | 47 | 6.822 | 6.80472 | 46.54 | 0.875772 | 0.4053 | 0.4142691 | 0.2725661 | -0.297 | 39.7431
5969 | 8.328889 | 3.0838 | 32.2225 | 47 | 6.8077 | 6.805191 | 46.34 | 0.874119 | 0.4052 | 0.41421 | 0.2720866 | -0.2964 | 39.7443
5970 | 8.330278 | 3.0834 | 32.2267 | 47 | 6.8124 | 6.805589 | 46.41 | 0.870506 | 0.4053 | 0.4141512 | 0.2716091 | -0.2958 | 39.7468
5971 | 8.331667 | 3.0834 | 32.231 | 47 | 6.8257 | 6.806034 | 46.59 | 0.876161 | 0.406 | 0.4140925 | 0.2715946 | -0.2952 | 39.7437
5972 | 8.333056 | 3.0846 | 32.2353 | 46 | 6.8188 | 6.80649 | 46.5 | 0.87484 | 0.4064 | 0.414034 | 0.2711193 | -0.2945 | 39.7448
5973 | 8.334444 | 3.0846 | 32.2396 | 46 | 6.8162 | 6.806971 | 46.46 | 0.873116 | 0.4062 | 0.4139756 | 0.2706441 | -0.2938 | 39.7461
5974 | 8.335833 | 3.0842 | 32.2439 | 47 | 6.83 | 6.807406 | 46.65 | 0.876635 | 0.4069 | 0.4139189 | 0.27017 | -0.2933 | 39.7443
5975 | 8.337222 | 3.0842 | 32.2482 | 46 | 6.8226 | 6.807831 | 46.55 | 0.877016 | 0.4066 | 0.413862 | 0.2701579 | -0.2926 | 39.7443
5976 | 8.338611 | 3.0854 | 32.2524 | 46 | 6.8156 | 6.80824 | 46.45 | 0.873491 | 0.4065 | 0.4138063 | 0.269684 | -0.2919 | 39.7467
5977 | 8.340278 | 3.0854 | 32.2567 | 46 | 6.7788 | 6.808683 | 45.95 | 0.854317 | 0.4033 | 0.4137519 | 0.2692062 | -0.2913 | 39.7588
5978 | 8.341667 | 3.0849 | 32.261 | 47 | 6.8055 | 6.809147 | 46.32 | 0.86398 | 0.402 | 0.4136975 | 0.2687273 | -0.2907 | 39.7533
5979 | 8.343056 | 3.0849 | 32.2653 | 47 | 6.79 | 6.809545 | 46.1 | 0.861341 | 0.3994 | 0.4136437 | 0.2687062 | -0.2901 | 39.7552
5980 | 8.344444 | 3.0861 | 32.2696 | 47 | 6.7922 | 6.809962 | 46.13 | 0.859845 | 0.3974 | 0.4135907 | 0.2682218 | -0.2894 | 39.7564
5981 | 8.345833 | 3.0861 | 32.2739 | 46 | 6.7804 | 6.810393 | 45.97 | 0.857872 | 0.3938 | 0.4135374 | 0.2677321 | -0.2887 | 39.7578
5982 | 8.347222 | 3.0855 | 32.2782 | 47 | 6.7981 | 6.810803 | 46.21 | 0.859549 | 0.3921 | 0.4134842 | 0.2672403 | -0.2882 | 39.7571
5983 | 8.348611 | 3.0855 | 32.2824 | 46 | 6.8018 | 6.81127 | 46.26 | 0.863688 | 0.3906 | 0.4134312 | 0.2672094 | -0.2876 | 39.7549
5984 | 8.35 | 3.0865 | 32.2867 | 47 | 6.8018 | 6.811658 | 46.26 | 0.863246 | 0.3891 | 0.4133789 | 0.2667143 | -0.2869 | 39.7555
5985 | 8.351389 | 3.0865 | 32.291 | 47 | 6.7981 | 6.812092 | 46.21 | 0.860949 | 0.3873 | 0.4133272 | 0.266218 | -0.2863 | 39.7571
5986 | 8.352778 | 3.0857 | 32.2953 | 47 | 6.8045 | 6.812532 | 46.3 | 0.865533 | 0.386 | 0.413276 | 0.2657201 | -0.2858 | 39.7547
5987 | 8.354167 | 3.0857 | 32.2996 | 45 | 6.8061 | 6.812924 | 46.32 | 0.864277 | 0.3852 | 0.4132242 | 0.2656826 | -0.2853 | 39.7557
5988 | 8.355556 | 3.0864 | 32.3039 | 47 | 6.8066 | 6.813389 | 46.33 | 0.864501 | 0.3846 | 0.4131723 | 0.2651835 | -0.2846 | 39.7558
5989 | 8.356944 | 3.0864 | 32.3082 | 46 | 6.7933 | 6.813814 | 46.15 | 0.861661 | 0.383 | 0.4131204 | 0.2646833 | -0.2841 | 39.7578
5990 | 8.358333 | 3.0854 | 32.3125 | 47 | 6.7959 | 6.814255 | 46.18 | 0.862914 | 0.3812 | 0.4130684 | 0.2641817 | -0.2836 | 39.7573
5991 | 8.359722 | 3.0854 | 32.3167 | 46 | 6.8002 | 6.814696 | 46.24 | 0.864979 | 0.3794 | 0.4130161 | 0.2641363 | -0.2831 | 39.7564
5992 | 8.361111 | 3.0859 | 32.321 | 47 | 6.7959 | 6.815112 | 46.18 | 0.862871 | 0.3771 | 0.4129639 | 0.26363 | -0.2826 | 39.758
5993 | 8.3625 | 3.0859 | 32.3253 | 46 | 6.8002 | 6.815605 | 46.24 | 0.862054 | 0.3753 | 0.4129114 | 0.2631212 | -0.2821 | 39.7587
5994 | 8.363889 | 3.0847 | 32.3296 | 47 | 6.8066 | 6.816091 | 46.33 | 0.864732 | 0.3743 | 0.412859 | 0.2626121 | -0.2817 | 39.7574
5995 | 8.365278 | 3.0847 | 32.3339 | 48 | 6.8066 | 6.816518 | 46.33 | 0.866117 | 0.3725 | 0.4128072 | 0.2625585 | -0.2812 | 39.7569
5996 | 8.366667 | 3.0849 | 32.3382 | 46 | 6.8039 | 6.817003 | 46.29 | 0.86672 | 0.3708 | 0.4127553 | 0.2620454 | -0.2807 | 39.7568
5997 | 8.368056 | 3.0849 | 32.3425 | 47 | 6.7895 | 6.817446 | 46.1 | 0.8591 | 0.3679 | 0.4127042 | 0.2615232 | -0.2803 | 39.7616
5998 | 8.369444 | 3.0833 | 32.3467 | 46 | 6.7975 | 6.817938 | 46.21 | 0.863539 | 0.366 | 0.4126526 | 0.2609979 | -0.2799 | 39.7593
5999 | 8.370833 | 3.0833 | 32.351 | 47 | 6.7916 | 6.818421 | 46.13 | 0.865945 | 0.3681 | 0.4126011 | -0.120628 | -0.3907 | 39.7581
6000 | 8.372222 | 1.4968 | 32.3531 | 47 | 6.8364 | 6.818878 | 46.74 | 0.865412 | 0.3688 | 0.4125496 | -0.1213909 | -0.4996 | 39.7595
6001 | 8.373611 | 1.4968 | 32.3552 | 47 | 6.7949 | 6.819278 | 46.17 | 0.864865 | 0.3662 | 0.4124977 | -0.1221586 | -0.6069 | 39.7609
6002 | 8.375 | 1.0665 | 32.3567 | 46 | 6.8156 | 6.819773 | 46.45 | 0.867106 | 0.3656 | 0.4124458 | -0.1229272 | -0.7124 | 39.7609
6003 | 8.376389 | 1.0665 | 32.3581 | 46 | 6.8226 | 6.820207 | 46.55 | 0.868701 | 0.3645 | 0.4123935 | -0.1236974 | -0.8163 | 39.7613
6004 | 8.377778 | 1 | 32.3595 | 47 | 6.813 | 6.820616 | 46.42 | 0.867661 | 0.3629 | 0.4123417 | -0.1244702 | -0.9183 | 39.7633
6005 | 8.379167 | 1 | 32.3609 | 46 | 6.8236 | 6.821023 | 46.56 | 0.871101 | 0.3626 | 0.4122899 | -0.1238518 | -1.0183 | 39.7626
6006 | 8.380556 | 1 | 32.3623 | 47 | 6.8098 | 6.821446 | 46.37 | 0.867968 | 0.3604 | 0.4122383 | -0.1246277 | -1.1164 | 39.7658
6007 | 8.381944 | 1 | 32.3637 | 47 | 6.8098 | 6.821854 | 46.37 | 0.869841 | 0.3586 | 0.4121867 | -0.1254071 | -1.2129 | 39.7661
6008 | 8.383333 | 1 | 32.3651 | 47 | 6.8119 | 6.822276 | 46.4 | 0.868321 | 0.3574 | 0.412136 | -0.1261885 | -1.3074 | 39.7683
6009 | 8.384722 | 1 | 32.3665 | 47 | 6.8071 | 6.822734 | 46.34 | 0.865842 | 0.3559 | 0.4120857 | -0.126972 | -1.4003 | 39.7712
6010 | 8.386111 | 1 | 32.3679 | 47 | 6.8156 | 6.823163 | 46.45 | 0.872186 | 0.3539 | 0.4120343 | -0.1277607 | -1.4915 | 39.7688
6011 | 8.3875 | 1 | 32.3693 | 45 | 6.8151 | 6.823596 | 46.45 | 0.870176 | 0.3525 | 0.4119836 | -0.1271562 | -1.5806 | 39.7713
6012 | 8.388889 | 1 | 32.3706 | 47 | 6.8199 | 6.824012 | 46.51 | 0.873023 | 0.3515 | 0.4119333 | -0.1279479 | -1.6678 | 39.771
6013 | 8.390278 | 1 | 32.372 | 47 | 6.8119 | 6.824496 | 46.4 | 0.873513 | 0.3503 | 0.4118823 | -0.1287426 | -1.7533 | 39.7721
6014 | 8.391667 | 1 | 32.3734 | 47 | 6.8061 | 6.824962 | 46.32 | 0.868771 | 0.3477 | 0.4118311 | -0.1295432 | -1.8371 | 39.7763
6015 | 8.393056 | 1 | 32.3748 | 46 | 6.8204 | 6.825384 | 46.52 | 0.87152 | 0.3462 | 0.4117797 | -0.1303448 | -1.9193 | 39.776
6016 | 8.394722 | 1 | 32.3762 | 48 | 6.8199 | 6.825777 | 46.51 | 0.870044 | 0.345 | 0.4117281 | -0.1311485 | -1.9996 | 39.7786
6017 | 8.396111 | 1 | 32.3776 | 46 | 6.8061 | 6.82624 | 46.32 | 0.871766 | 0.3429 | 0.4116769 | -0.1305574 | -2.0778 | 39.7789
6018 | 8.3975 | 1 | 32.379 | 46 | 6.8204 | 6.826706 | 46.52 | 0.876509 | 0.3419 | 0.4116261 | -0.1313654 | -2.1542 | 39.7775
6019 | 8.398889 | 1 | 32.3804 | 47 | 6.814 | 6.827203 | 46.43 | 0.872295 | 0.34 | 0.4115755 | -0.1321773 | -2.229 | 39.7813
6020 | 8.400278 | 1 | 32.3818 | 46 | 6.8188 | 6.827676 | 46.5 | 0.870426 | 0.3391 | 0.4115255 | -0.1329928 | -2.3019 | 39.7838
6021 | 8.401667 | 1 | 32.3831 | 46 | 6.8231 | 6.828115 | 46.55 | 0.87482 | 0.3384 | 0.4114762 | -0.1338103 | -2.3731 | 39.7826
6022 | 8.403056 | 1 | 32.3845 | 46 | 6.8114 | 6.828552 | 46.39 | 0.874083 | 0.3367 | 0.4114267 | -0.1346305 | -2.4426 | 39.7844
6023 | 8.404444 | 1 | 32.3859 | 47 | 6.8103 | 6.829027 | 46.38 | 0.87253 | 0.3347 | 0.4113778 | -0.134047 | -2.5099 | 39.7867
6024 | 8.405833 | 1 | 32.3873 | 47 | 6.8231 | 6.829409 | 46.55 | 0.872699 | 0.3339 | 0.4113295 | -0.1348707 | -2.5754 | 39.7879
6025 | 8.407222 | 1 | 32.3887 | 46 | 6.821 | 6.829859 | 46.53 | 0.872563 | 0.3331 | 0.4112815 | -0.1356968 | -2.6393 | 39.7893
6026 | 8.408611 | 1 | 32.3901 | 46 | 6.8188 | 6.830286 | 46.5 | 0.874611 | 0.3315 | 0.4112332 | -0.1365272 | -2.7014 | 39.7895
6027 | 8.41 | 1 | 32.3915 | 47 | 6.8178 | 6.830722 | 46.48 | 0.876329 | 0.3303 | 0.4111847 | -0.1373599 | -2.7618 | 39.7898
6028 | 8.411389 | 1 | 32.3929 | 47 | 6.8215 | 6.831196 | 46.53 | 0.87447 | 0.3284 | 0.4111358 | -0.1381971 | -2.8204 | 39.7923
6029 | 8.412778 | 1 | 32.3943 | 46 | 6.83 | 6.831655 | 46.65 | 0.874931 | 0.3282 | 0.411088 | -0.1376168 | -2.8768 | 39.7934
6030 | 8.414167 | 1 | 32.3956 | 46 | 6.8295 | 6.832102 | 46.64 | 0.879418 | 0.3271 | 0.4110408 | -0.1384546 | -2.9316 | 39.7921
6031 | 8.415556 | 1 | 32.397 | 46 | 6.8311 | 6.832577 | 46.66 | 0.878867 | 0.3256 | 0.4109937 | -0.1392956 | -2.9847 | 39.7938
6032 | 8.416944 | 1 | 32.3984 | 46 | 6.8316 | 6.83305 | 46.67 | 0.878062 | 0.325 | 0.410947 | -0.1401378 | -3.0359 | 39.7956
6033 | 8.418333 | 1 | 32.3998 | 47 | 6.8241 | 6.833491 | 46.57 | 0.878991 | 0.3233 | 0.4109008 | -0.1409833 | -3.0855 | 39.7964
6034 | 8.419722 | 1 | 32.4012 | 47 | 6.8226 | 6.833935 | 46.55 | 0.877299 | 0.322 | 0.4108545 | -0.1418328 | -3.1334 | 39.7988
6035 | 8.421111 | 1 | 32.4026 | 47 | 6.8289 | 6.834312 | 46.63 | 0.877254 | 0.3213 | 0.4108078 | -0.1412573 | -3.1791 | 39.8002
6036 | 8.4225 | 1 | 32.404 | 47 | 6.8273 | 6.834787 | 46.61 | 0.875468 | 0.3198 | 0.410761 | -0.1421092 | -3.223 | 39.8026
6037 | 8.423889 | 1 | 32.4054 | 46 | 6.8358 | 6.835303 | 46.73 | 0.881646 | 0.3193 | 0.4107139 | -0.1429626 | -3.2653 | 39.8003
6038 | 8.425278 | 1 | 32.4068 | 45 | 6.8231 | 6.835735 | 46.55 | 0.87633 | 0.3173 | 0.4106665 | -0.1438207 | -3.3058 | 39.8048
6039 | 8.426667 | 1 | 32.4081 | 46 | 6.8358 | 6.836172 | 46.73 | 0.879556 | 0.3162 | 0.4106195 | -0.1446807 | -3.3447 | 39.8043
6040 | 8.428056 | 1 | 32.4095 | 47 | 6.8236 | 6.836631 | 46.56 | 0.877722 | 0.3144 | 0.4105733 | -0.145508 | -3.3817 | 39.8067
6041 | 8.429444 | 1 | 32.4109 | 46 | 6.8311 | 6.837057 | 46.66 | 0.876881 | 0.3133 | 0.4105259 | -0.1449763 | -3.4166 | 39.8086
6042 | 8.430833 | 1 | 32.4123 | 47 | 6.8284 | 6.837507 | 46.63 | 0.876494 | 0.3124 | 0.4104788 | -0.1458055 | -3.4498 | 39.8102
6043 | 8.432222 | 1 | 32.4137 | 47 | 6.839 | 6.838031 | 46.77 | 0.880888 | 0.312 | 0.4104311 | -0.1466358 | -3.4813 | 39.8089
6044 | 8.433611 | 1 | 32.4151 | 46 | 6.8178 | 6.838481 | 46.48 | 0.876675 | 0.31 | 0.4103836 | -0.1474703 | -3.511 | 39.8128
6045 | 8.435 | 1 | 32.4165 | 46 | 6.8395 | 6.838887 | 46.78 | 0.880375 | 0.31 | 0.4103353 | -0.1483047 | -3.539 | 39.812
6046 | 8.436389 | 1 | 32.4179 | 47 | 6.8311 | 6.839351 | 46.66 | 0.880597 | 0.3088 | 0.4102864 | -0.14914 | -3.5653 | 39.8132
6047 | 8.437778 | 1 | 32.4193 | 45 | 6.8544 | 6.839792 | 46.98 | 0.8863 | 0.3103 | 0.4102371 | -0.1486075 | -3.5894 | 39.8111
6048 | 8.439167 | 1 | 32.4207 | 46 | 6.839 | 6.840211 | 46.77 | 0.88096 | 0.3097 | 0.4101879 | -0.1494389 | -3.6117 | 39.8157
6049 | 8.440556 | 1 | 32.422 | 46 | 6.8321 | 6.840644 | 46.68 | 0.880967 | 0.3093 | 0.4101383 | -0.1502716 | -3.6323 | 39.8171
6050 | 8.441944 | 1 | 32.4234 | 46 | 6.8427 | 6.841125 | 46.82 | 0.883195 | 0.3096 | 0.4100881 | -0.151104 | -3.6512 | 39.8171
6051 | 8.443333 | 1 | 32.4248 | 47 | 6.8501 | 6.841539 | 46.92 | 0.887256 | 0.3097 | 0.4100385 | -0.1519002 | -3.6684 | 39.816
6052 | 8.444722 | 1 | 32.4262 | 47 | 6.8284 | 6.842063 | 46.63 | 0.878258 | 0.3076 | 0.4099886 | -0.1527017 | -3.6838 | 39.8228
6053 | 8.446111 | 1 | 32.4276 | 47 | 6.839 | 6.842488 | 46.77 | 0.88121 | 0.3068 | 0.4099377 | -0.1522024 | -3.697 | 39.8224
6054 | 8.4475 | 1 | 32.429 | 45 | 6.8353 | 6.842967 | 46.72 | 0.882567 | 0.3055 | 0.4098859 | -0.1530061 | -3.7085 | 39.8229
6055 | 8.448889 | 1 | 32.4304 | 47 | 6.8454 | 6.843456 | 46.86 | 0.884703 | 0.3054 | 0.4098336 | -0.1538109 | -3.7178 | 39.823
6056 | 8.450278 | 1 | 32.4318 | 47 | 6.8326 | 6.843904 | 46.69 | 0.882225 | 0.3051 | 0.4097812 | -0.1545812 | -3.7253 | 39.8259
6057 | 8.451667 | 1 | 32.4332 | 46 | 6.8395 | 6.844349 | 46.78 | 0.881934 | 0.3037 | 0.4097287 | -0.1553571 | -3.731 | 39.8274
6058 | 8.453056 | 1 | 32.4346 | 47 | 6.8517 | 6.844828 | 46.95 | 0.88711 | 0.304 | 0.4096758 | -0.1561344 | -3.735 | 39.8257
6059 | 8.454444 | 1 | 32.4359 | 47 | 6.8348 | 6.845182 | 46.71 | 0.886198 | 0.3026 | 0.4096229 | -0.1556651 | -3.7369 | 39.8276
6060 | 8.455833 | 1 | 32.4373 | 46 | 6.8385 | 6.845599 | 46.76 | 0.885922 | 0.3021 | 0.4095698 | -0.1564442 | -3.7369 | 39.8291
6061 | 8.4575 | 1 | 32.4387 | 45 | 6.8417 | 6.846005 | 46.81 | 0.884744 | 0.3016 | 0.409516 | -0.1572256 | -3.7347 | 39.8316
6062 | 8.458889 | 1 | 32.4401 | 47 | 6.8475 | 6.846486 | 46.89 | 0.88437 | 0.3014 | 0.4094627 | -0.1580099 | -3.7308 | 39.8332
6063 | 8.460278 | 1 | 32.4415 | 47 | 6.839 | 6.846934 | 46.77 | 0.885631 | 0.3004 | 0.4094087 | -0.1587607 | -3.7252 | 39.8338
6064 | 8.461667 | 1 | 32.4429 | 47 | 6.8459 | 6.847387 | 46.87 | 0.886723 | 0.2999 | 0.4093541 | -0.1595144 | -3.7177 | 39.8345
6065 | 8.463056 | 1 | 32.4443 | 46 | 6.8496 | 6.84781 | 46.92 | 0.884802 | 0.2994 | 0.4092986 | -0.1590735 | -3.708 | 39.837
6066 | 8.464444 | 1 | 32.4457 | 46 | 6.848 | 6.848237 | 46.9 | 0.887296 | 0.2996 | 0.4092429 | -0.1598258 | -3.6966 | 39.8369
6067 | 8.465833 | 1 | 32.4471 | 47 | 6.8422 | 6.848697 | 46.82 | 0.887006 | 0.2997 | 0.4091867 | -0.1605797 | -3.6835 | 39.8384
6068 | 8.467222 | 1 | 32.4484 | 47 | 6.8501 | 6.849158 | 46.92 | 0.889592 | 0.2991 | 0.4091303 | -0.1613344 | -3.6684 | 39.8383
6069 | 8.468611 | 1 | 32.4498 | 47 | 6.8433 | 6.849569 | 46.83 | 0.888044 | 0.2983 | 0.4090738 | -0.162092 | -3.6517 | 39.8405
6070 | 8.47 | 1 | 32.4512 | 47 | 6.8459 | 6.850051 | 46.87 | 0.887376 | 0.2979 | 0.4090163 | -0.1628528 | -3.6331 | 39.8423
6071 | 8.471389 | 1 | 32.4526 | 48 | 6.848 | 6.850458 | 46.9 | 0.888825 | 0.2977 | 0.4089581 | -0.1624024 | -3.6124 | 39.8428
6072 | 8.472778 | 1 | 32.454 | 46 | 6.8575 | 6.850859 | 47.03 | 0.88987 | 0.2982 | 0.4088991 | -0.1631606 | -3.5899 | 39.8435
6073 | 8.474167 | 1 | 32.4554 | 46 | 6.8517 | 6.851284 | 46.95 | 0.889309 | 0.2988 | 0.4088317 | -0.1639193 | -3.5656 | 39.8452
6074 | 8.475556 | 1 | 32.4568 | 47 | 6.8549 | 6.85176 | 46.99 | 0.892322 | 0.2984 | 0.408763 | -0.1646807 | -3.5395 | 39.8448
6075 | 8.476944 | 1 | 32.4582 | 46 | 6.8665 | 6.852193 | 47.15 | 0.893335 | 0.2994 | 0.4086938 | -0.1654069 | -3.5117 | 39.8456
6076 | 8.478333 | 1 | 32.4596 | 47 | 6.8385 | 6.852595 | 46.76 | 0.886978 | 0.2979 | 0.408625 | -0.166103 | -3.4819 | 39.8507
6077 | 8.479722 | 1 | 32.4609 | 47 | 6.8448 | 6.852994 | 46.85 | 0.89115 | 0.2969 | 0.4085561 | -0.1657091 | -3.45 | 39.8496
6078 | 8.481111 | 1 | 32.4623 | 46 | 6.8586 | 6.853427 | 47.04 | 0.891655 | 0.2969 | 0.408487 | -0.1664053 | -3.4164 | 39.8507
6079 | 8.4825 | 1 | 32.4637 | 47 | 6.8443 | 6.853861 | 46.84 | 0.886413 | 0.2954 | 0.4084175 | -0.1671079 | -3.381 | 39.8552
6080 | 8.483889 | 1 | 32.4651 | 47 | 6.8581 | 6.854306 | 47.03 | 0.896689 | 0.295 | 0.4083476 | -0.1677765 | -3.3436 | 39.8504
6081 | 8.485278 | 1 | 32.4665 | 45 | 6.8443 | 6.854736 | 46.84 | 0.889638 | 0.2936 | 0.4082775 | -0.1684519 | -3.3044 | 39.856
6082 | 8.486667 | 1 | 32.4679 | 47 | 6.8517 | 6.855194 | 46.95 | 0.889851 | 0.2928 | 0.4082059 | -0.1691329 | -3.2635 | 39.8572
6083 | 8.488056 | 1 | 32.4693 | 47 | 6.8496 | 6.85561 | 46.92 | 0.889547 | 0.2922 | 0.408134 | -0.1687642 | -3.2204 | 39.8588
6084 | 8.489444 | 1 | 32.4707 | 47 | 6.8528 | 6.856054 | 46.96 | 0.889527 | 0.2918 | 0.4080615 | -0.1694453 | -3.1754 | 39.8601
6085 | 8.490833 | 1 | 32.4721 | 46 | 6.8554 | 6.856511 | 47 | 0.891606 | 0.2918 | 0.4079881 | -0.1701296 | -3.1286 | 39.8603
6086 | 8.492222 | 1 | 32.4735 | 47 | 6.8475 | 6.856958 | 46.89 | 0.890287 | 0.291 | 0.4079138 | -0.170784 | -3.08 | 39.8624
6087 | 8.493611 | 1 | 32.4748 | 47 | 6.8433 | 6.857465 | 46.83 | 0.889144 | 0.2901 | 0.4078387 | -0.1714427 | -3.0295 | 39.8645
6088 | 8.495 | 1 | 32.4762 | 47 | 6.8575 | 6.857987 | 47.03 | 0.891815 | 0.2899 | 0.4077633 | -0.1720685 | -2.9771 | 39.8643
6089 | 8.496389 | 1 | 32.4776 | 47 | 6.8718 | 6.858389 | 47.22 | 0.894695 | 0.2906 | 0.4076882 | -0.1717545 | -2.9226 | 39.8639
6090 | 8.497778 | 1 | 32.479 | 47 | 6.8581 | 6.858807 | 47.03 | 0.892955 | 0.2903 | 0.4076124 | -0.1723777 | -2.8663 | 39.8663
6091 | 8.499167 | 1 | 32.4804 | 46 | 6.8655 | 6.859247 | 47.13 | 0.895058 | 0.2905 | 0.4075361 | -0.1730049 | -2.8081 | 39.8664
6092 | 8.500556 | 1 | 32.4818 | 46 | 6.8538 | 6.859716 | 46.98 | 0.891544 | 0.2896 | 0.4074593 | -0.1736018 | -2.748 | 39.8699
6093 | 8.501944 | 1 | 32.4832 | 46 | 6.8597 | 6.860171 | 47.05 | 0.892098 | 0.2894 | 0.4073819 | -0.1741675 | -2.686 | 39.8709
6094 | 8.503333 | 1 | 32.4846 | 47 | 6.8517 | 6.860626 | 46.95 | 0.890128 | 0.2882 | 0.4073044 | -0.1747021 | -2.6221 | 39.8735
6095 | 8.504722 | 1 | 32.486 | 47 | 6.8623 | 6.860999 | 47.09 | 0.89045 | 0.2888 | 0.4072267 | -0.1744771 | -2.5561 | 39.8746
6096 | 8.506111 | 1 | 32.4873 | 47 | 6.8612 | 6.861396 | 47.08 | 0.892952 | 0.2883 | 0.4071488 | -0.1750097 | -2.4881 | 39.8745
6097 | 8.5075 | 1 | 32.4887 | 47 | 6.8618 | 6.861873 | 47.08 | 0.894292 | 0.2881 | 0.4070701 | -0.1755093 | -2.4182 | 39.8751
6098 | 8.508889 | 1 | 32.4901 | 47 | 6.866 | 6.862251 | 47.14 | 0.891614 | 0.2884 | 0.4069915 | -0.1759761 | -2.3464 | 39.8781
6099 | 8.510278 | 1 | 32.4915 | 45 | 6.8755 | 6.862661 | 47.27 | 0.900986 | 0.2892 | 0.4069119 | -0.1764114 | -2.2727 | 39.8738
6100 | 8.511667 | 1 | 32.4929 | 47 | 6.8512 | 6.863154 | 46.94 | 0.891524 | 0.2885 | 0.4068321 | -0.1768173 | -2.1969 | 39.8809
6101 | 8.513056 | 1 | 32.4943 | 47 | 6.8581 | 6.863628 | 47.03 | 0.894066 | 0.2874 | 0.4067531 | -0.1767145 | -2.1192 | 39.8807
6102 | 8.514444 | 1 | 32.4957 | 47 | 6.8618 | 6.864051 | 47.08 | 0.893332 | 0.288 | 0.4066731 | -0.1771197 | -2.0395 | 39.8825
6103 | 8.515833 | 1 | 32.4971 | 47 | 6.8602 | 6.864457 | 47.06 | 0.896395 | 0.2872 | 0.4065929 | -0.1774952 | -1.9579 | 39.882
6104 | 8.5175 | 1 | 32.4985 | 47 | 6.8607 | 6.864874 | 47.07 | 0.895873 | 0.2863 | 0.4065123 | -0.1778429 | -1.874 | 39.8841
6105 | 8.518889 | 1 | 32.4999 | 47 | 6.8639 | 6.865353 | 47.11 | 0.90228 | 0.2859 | 0.4064311 | -0.1781614 | -1.7883 | 39.8816
6106 | 8.520278 | 1 | 32.5012 | 46 | 6.8655 | 6.865803 | 47.13 | 0.898346 | 0.2854 | 0.4063506 | -0.1784905 | -1.7006 | 39.8854
6107 | 8.521667 | 1 | 32.5026 | 46 | 6.8681 | 6.866281 | 47.17 | 0.895147 | 0.2849 | 0.4062695 | -0.1784676 | -1.611 | 39.8887
6108 | 8.523056 | 1 | 32.504 | 47 | 6.875 | 6.866687 | 47.27 | 0.89935 | 0.286 | 0.4061874 | -0.1787938 | -1.5193 | 39.8875
6109 | 8.524444 | 1 | 32.5054 | 46 | 6.876 | 6.867104 | 47.28 | 0.896372 | 0.2869 | 0.406104 | -0.179126 | -1.4257 | 39.8907
6110 | 8.525833 | 1 | 32.5068 | 47 | 6.8787 | 6.867526 | 47.32 | 0.899569 | 0.2874 | 0.40602 | -0.1794272 | -1.3302 | 39.8901
6111 | 8.527222 | 1 | 32.5082 | 47 | 6.8644 | 6.867921 | 47.12 | 0.897843 | 0.2865 | 0.4059357 | -0.1796994 | -1.2328 | 39.8925
6112 | 8.528611 | 1 | 32.5096 | 46 | 6.8686 | 6.868365 | 47.18 | 0.895869 | 0.2866 | 0.405851 | -0.1799429 | -1.1334 | 39.8951
6113 | 8.53 | 1 | 32.511 | 47 | 6.8745 | 6.86882 | 47.26 | 0.903328 | 0.2866 | 0.405766 | -0.1799918 | -1.0319 | 39.892
6114 | 8.531389 | 1 | 32.5124 | 46 | 6.8644 | 6.869333 | 47.12 | 0.898428 | 0.2857 | 0.4056817 | -0.1802356 | -0.9286 | 39.8963
6115 | 8.532778 | 1 | 32.5137 | 47 | 6.8692 | 6.869815 | 47.19 | 0.89984 | 0.2855 | 0.4055966 | -0.1804871 | -0.8233 | 39.8968
6116 | 8.534167 | 1 | 32.5151 | 47 | 6.8834 | 6.870356 | 47.38 | 0.899983 | 0.2867 | 0.4055106 | -0.1807075 | -0.716 | 39.8981
6117 | 8.535556 | 1 | 32.5165 | 48 | 6.8766 | 6.870853 | 47.29 | 0.902828 | 0.2866 | 0.4054241 | -0.1809 | -0.6067 | 39.8978
6118 | 8.536944 | 1.326 | 32.5184 | 46 | 6.8745 | 6.871341 | 47.26 | 0.905547 | 0.2864 | 0.4053371 | -0.1811012 | -0.4955 | 39.8973
6119 | 8.538333 | 1.326 | 32.5202 | 47 | 6.8766 | 6.871848 | 47.29 | 0.900173 | 0.2873 | 0.4052501 | -0.1811838 | -0.3823 | 39.9018
6120 | 8.539722 | 1.5561 | 32.5224 | 47 | 6.8766 | 6.872324 | 47.29 | 0.903725 | 0.2871 | 0.4051628 | -0.1813822 | -0.38 | 39.9007
6121 | 8.541111 | 1.5561 | 32.5245 | 47 | 6.8824 | 6.872776 | 47.37 | 0.903071 | 0.2879 | 0.4050748 | -0.1815513 | -0.3777 | 39.9022
6122 | 8.5425 | 1.5644 | 32.5267 | 46 | 6.8745 | 6.873224 | 47.26 | 0.901712 | 0.2876 | 0.4049862 | -0.1816933 | -0.3753 | 39.9041
6123 | 8.543889 | 1.5644 | 32.5289 | 47 | 6.8665 | 6.87367 | 47.15 | 0.898925 | 0.2871 | 0.404897 | -0.1818086 | -0.373 | 39.9068
6124 | 8.545278 | 1.5732 | 32.5311 | 47 | 6.8834 | 6.874085 | 47.38 | 0.90393 | 0.2878 | 0.4048078 | -0.1818948 | -0.3706 | 39.9049
6125 | 8.546667 | 1.5732 | 32.5333 | 46 | 6.8692 | 6.874581 | 47.19 | 0.902309 | 0.2874 | 0.4047183 | -0.1820823 | -0.3682 | 39.9069
6126 | 8.548056 | 1.5828 | 32.5355 | 46 | 6.8697 | 6.875003 | 47.19 | 0.899527 | 0.2861 | 0.4046287 | -0.1821705 | -0.3654 | 39.9097
6127 | 8.549444 | 1.5828 | 32.5377 | 47 | 6.8797 | 6.875445 | 47.33 | 0.902478 | 0.2859 | 0.4045387 | -0.1822326 | -0.3626 | 39.909
6128 | 8.550833 | 1.594 | 32.5399 | 46 | 6.8723 | 6.875924 | 47.23 | 0.901729 | 0.2855 | 0.4044483 | -0.1822701 | -0.3597 | 39.9105
6129 | 8.552222 | 1.594 | 32.5421 | 47 | 6.8824 | 6.876369 | 47.37 | 0.9068 | 0.286 | 0.4043573 | -0.1822805 | -0.3568 | 39.9085
6130 | 8.553611 | 1.6057 | 32.5443 | 45 | 6.8713 | 6.876786 | 47.21 | 0.901561 | 0.2855 | 0.404266 | -0.1822715 | -0.3538 | 39.9127
6131 | 8.555 | 1.6057 | 32.5465 | 47 | 6.8766 | 6.877255 | 47.29 | 0.902177 | 0.2854 | 0.4041739 | -0.1825561 | -0.3509 | 39.9134
6132 | 8.556389 | 1.6175 | 32.5488 | 46 | 6.8739 | 6.877725 | 47.25 | 0.903019 | 0.2851 | 0.4040803 | -0.1825467 | -0.3475 | 39.9139
6133 | 8.557778 | 1.6175 | 32.551 | 47 | 6.8676 | 6.878163 | 47.16 | 0.901934 | 0.2844 | 0.4039864 | -0.182512 | -0.3441 | 39.9157
6134 | 8.559167 | 1.6315 | 32.5533 | 46 | 6.8766 | 6.878587 | 47.29 | 0.902897 | 0.2837 | 0.4038917 | -0.1824548 | -0.3407 | 39.9161
6135 | 8.560556 | 1.6315 | 32.5556 | 48 | 6.8834 | 6.87899 | 47.38 | 0.907191 | 0.2839 | 0.4037966 | -0.1823726 | -0.3372 | 39.9146
6136 | 8.561944 | 1.6461 | 32.5579 | 47 | 6.8924 | 6.879522 | 47.5 | 0.907466 | 0.285 | 0.4037017 | -0.1822622 | -0.3336 | 39.9154
6137 | 8.563333 | 1.6461 | 32.5601 | 46 | 6.8982 | 6.879936 | 47.58 | 0.911149 | 0.2859 | 0.4036062 | -0.1826418 | -0.3301 | 39.9143
6138 | 8.564722 | 1.6602 | 32.5625 | 48 | 6.876 | 6.880374 | 47.28 | 0.906711 | 0.2852 | 0.4035096 | -0.18253 | -0.3262 | 39.918
6139 | 8.566111 | 1.6602 | 32.5648 | 47 | 6.8866 | 6.880893 | 47.42 | 0.908952 | 0.2855 | 0.4034125 | -0.1823921 | -0.3222 | 39.9177
6140 | 8.5675 | 1.677 | 32.5671 | 46 | 6.8808 | 6.881331 | 47.35 | 0.903788 | 0.2849 | 0.4033145 | -0.1822671 | -0.3182 | 39.9218
6141 | 8.568889 | 1.677 | 32.5694 | 45 | 6.8913 | 6.881747 | 47.49 | 0.911796 | 0.2856 | 0.4032159 | -0.1821156 | -0.3141 | 39.918
6142 | 8.570278 | 1.6943 | 32.5718 | 47 | 6.8855 | 6.882199 | 47.41 | 0.904445 | 0.2861 | 0.4031169 | -0.1819383 | -0.31 | 39.9234
6143 | 8.571667 | 1.6943 | 32.5741 | 47 | 6.8771 | 6.882701 | 47.29 | 0.906245 | 0.2854 | 0.4030169 | -0.1823778 | -0.306 | 39.9234
6144 | 8.573056 | 1.7104 | 32.5765 | 46 | 6.8766 | 6.883133 | 47.29 | 0.905102 | 0.2852 | 0.4029161 | -0.1822013 | -0.3016 | 39.925
6145 | 8.574444 | 1.7104 | 32.5789 | 46 | 6.8855 | 6.883574 | 47.41 | 0.909792 | 0.2865 | 0.402815 | -0.1819992 | -0.2971 | 39.9232
6146 | 8.575833 | 1.7297 | 32.5813 | 47 | 6.8771 | 6.884005 | 47.29 | 0.908514 | 0.2859 | 0.402714 | -0.1817754 | -0.2926 | 39.925
6147 | 8.5775 | 1.7297 | 32.5837 | 46 | 6.8924 | 6.884463 | 47.5 | 0.911054 | 0.2863 | 0.4026122 | -0.1815266 | -0.288 | 39.9248
6148 | 8.578889 | 1.7498 | 32.5861 | 47 | 6.8887 | 6.884863 | 47.45 | 0.911272 | 0.2868 | 0.4025101 | -0.1812548 | -0.2833 | 39.9257
6149 | 8.580278 | 1.7498 | 32.5885 | 46 | 6.8882 | 6.885338 | 47.45 | 0.913073 | 0.2873 | 0.4024078 | -0.1817782 | -0.2788 | 39.9256
6150 | 8.581667 | 1.7679 | 32.591 | 47 | 6.8955 | 6.885792 | 47.55 | 0.912033 | 0.2882 | 0.4023049 | -0.1815027 | -0.2739 | 39.9272
6151 | 8.583056 | 1.7679 | 32.5935 | 47 | 6.8713 | 6.886241 | 47.21 | 0.904575 | 0.2869 | 0.4022023 | -0.1812002 | -0.2689 | 39.9326
6152 | 8.584444 | 1.7898 | 32.5959 | 47 | 6.9066 | 6.886718 | 47.7 | 0.913373 | 0.2879 | 0.4020988 | -0.1808728 | -0.2639 | 39.9283
6153 | 8.585833 | 1.7898 | 32.5984 | 46 | 6.8897 | 6.887222 | 47.47 | 0.91421 | 0.2835 | 0.4019956 | -0.1805313 | -0.2588 | 39.9288
6154 | 8.587222 | 1.8123 | 32.6009 | 46 | 6.8955 | 6.887622 | 47.55 | 0.912986 | 0.2842 | 0.4018917 | -0.1801722 | -0.2537 | 39.9305
6155 | 8.588611 | 1.8123 | 32.6035 | 47 | 6.8892 | 6.888131 | 47.46 | 0.91313 | 0.2842 | 0.4017875 | -0.1807892 | -0.2488 | 39.9313
6156 | 8.59 | 1.8321 | 32.606 | 47 | 6.8934 | 6.888609 | 47.52 | 0.919085 | 0.285 | 0.4016837 | -0.1804278 | -0.2434 | 39.9287
6157 | 8.591389 | 1.8321 | 32.6086 | 47 | 6.885 | 6.889095 | 47.4 | 0.91125 | 0.2846 | 0.4015791 | -0.1800449 | -0.238 | 39.9343
6158 | 8.592778 | 1.8561 | 32.6111 | 46 | 6.9013 | 6.88953 | 47.63 | 0.914225 | 0.2851 | 0.4014743 | -0.179641 | -0.2325 | 39.9335
6159 | 8.594167 | 1.8561 | 32.6137 | 47 | 6.8882 | 6.889966 | 47.45 | 0.913494 | 0.2847 | 0.4013689 | -0.1792174 | -0.2271 | 39.9349
6160 | 8.595556 | 1.8808 | 32.6163 | 47 | 6.8913 | 6.890434 | 47.49 | 0.913423 | 0.2853 | 0.4012632 | -0.1787703 | -0.2215 | 39.9358
6161 | 8.596944 | 1.8808 | 32.6189 | 46 | 6.9118 | 6.890958 | 47.77 | 0.920113 | 0.2869 | 0.4011568 | -0.1794632 | -0.2162 | 39.9327
6162 | 8.598333 | 1.9021 | 32.6216 | 47 | 6.8882 | 6.891414 | 47.45 | 0.91479 | 0.2869 | 0.4010494 | -0.1790123 | -0.2105 | 39.9368
6163 | 8.599722 | 1.9021 | 32.6242 | 46 | 6.8876 | 6.891927 | 47.44 | 0.911653 | 0.2866 | 0.400942 | -0.1785411 | -0.2048 | 39.9396
6164 | 8.601111 | 1.9282 | 32.6269 | 47 | 6.9034 | 6.892381 | 47.66 | 0.915391 | 0.2871 | 0.4008345 | -0.1780478 | -0.1989 | 39.9382
6165 | 8.6025 | 1.9282 | 32.6296 | 47 | 6.8939 | 6.892811 | 47.53 | 0.916138 | 0.2868 | 0.4007273 | -0.1775345 | -0.1931 | 39.9387
6166 | 8.603889 | 1.9549 | 32.6323 | 46 | 6.8992 | 6.893348 | 47.6 | 0.916798 | 0.287 | 0.4006204 | -0.1770024 | -0.1871 | 39.9392
6167 | 8.605278 | 1.9549 | 32.635 | 47 | 6.9055 | 6.893817 | 47.69 | 0.916633 | 0.2882 | 0.4005139 | -0.1777703 | -0.1815 | 39.9401
6168 | 8.606667 | 1.9775 | 32.6378 | 47 | 6.8876 | 6.894308 | 47.44 | 0.913533 | 0.2874 | 0.4004067 | -0.1772367 | -0.1755 | 39.9428
6169 | 8.608056 | 1.9775 | 32.6405 | 47 | 6.8939 | 6.894768 | 47.53 | 0.916268 | 0.2868 | 0.4002991 | -0.1766854 | -0.1694 | 39.9421
6170 | 8.609444 | 2.0054 | 32.6433 | 46 | 6.8903 | 6.895196 | 47.48 | 0.914167 | 0.2863 | 0.4001914 | -0.1761145 | -0.1632 | 39.9442
6171 | 8.610833 | 2.0054 | 32.6461 | 47 | 6.896 | 6.895682 | 47.56 | 0.916444 | 0.2865 | 0.4000834 | -0.1755233 | -0.157 | 39.9437
6172 | 8.612222 | 2.034 | 32.6489 | 48 | 6.8966 | 6.896209 | 47.56 | 0.915743 | 0.2855 | 0.399975 | -0.174915 | -0.1507 | 39.9449
6173 | 8.613611 | 2.034 | 32.6517 | 47 | 6.9003 | 6.896718 | 47.61 | 0.920202 | 0.2859 | 0.3998671 | -0.1757628 | -0.1448 | 39.9431
6174 | 8.615 | 2.0577 | 32.6546 | 47 | 6.9081 | 6.89718 | 47.72 | 0.925922 | 0.2869 | 0.3997589 | -0.1751513 | -0.1385 | 39.9405
6175 | 8.616389 | 2.0577 | 32.6574 | 47 | 6.9045 | 6.897663 | 47.67 | 0.91972 | 0.2875 | 0.3996505 | -0.1745204 | -0.1321 | 39.9451
6176 | 8.617778 | 2.0872 | 32.6603 | 47 | 6.8997 | 6.89816 | 47.61 | 0.921401 | 0.2874 | 0.3995413 | -0.1738702 | -0.1257 | 39.9449
6177 | 8.619167 | 2.0872 | 32.6632 | 47 | 6.8939 | 6.89867 | 47.53 | 0.916122 | 0.2865 | 0.3994324 | -0.1732041 | -0.1192 | 39.9488
6178 | 8.620556 | 2.1174 | 32.6662 | 47 | 6.9045 | 6.899221 | 47.67 | 0.920884 | 0.2869 | 0.3993238 | -0.1725261 | -0.1126 | 39.9467
6179 | 8.621944 | 2.1174 | 32.6691 | 47 | 6.9003 | 6.899659 | 47.61 | 0.917625 | 0.2867 | 0.3992149 | -0.1734359 | -0.1064 | 39.9495
6180 | 8.623333 | 2.1422 | 32.6721 | 47 | 6.8908 | 6.90028 | 47.48 | 0.914041 | 0.2864 | 0.3991063 | -0.1727584 | -0.0999 | 39.9524
6181 | 8.624722 | 2.1422 | 32.6751 | 47 | 6.9024 | 6.900847 | 47.64 | 0.917973 | 0.2868 | 0.3989965 | -0.1720619 | -0.0932 | 39.9508
6182 | 8.626111 | 2.1731 | 32.6781 | 47 | 6.8966 | 6.901295 | 47.56 | 0.91725 | 0.2865 | 0.3988855 | -0.1713492 | -0.0865 | 39.952
6183 | 8.6275 | 2.1731 | 32.6811 | 48 | 6.9123 | 6.901803 | 47.78 | 0.919018 | 0.2879 | 0.3987744 | -0.1706159 | -0.0798 | 39.9517
6184 | 8.628889 | 2.2046 | 32.6842 | 47 | 6.8918 | 6.90231 | 47.5 | 0.917965 | 0.2875 | 0.3986632 | -0.1698661 | -0.073 | 39.9531
6185 | 8.630278 | 2.2046 | 32.6872 | 46 | 6.9066 | 6.902848 | 47.7 | 0.923358 | 0.288 | 0.3985513 | -0.1708408 | -0.0667 | 39.9507
6186 | 8.631667 | 2.23 | 32.6903 | 47 | 6.9087 | 6.903338 | 47.73 | 0.921246 | 0.2886 | 0.3984399 | -0.1700885 | -0.0599 | 39.9526
6187 | 8.633056 | 2.23 | 32.6934 | 47 | 6.9102 | 6.903738 | 47.75 | 0.919621 | 0.2895 | 0.3983279 | -0.1693194 | -0.0531 | 39.9543
6188 | 8.634444 | 2.262 | 32.6966 | 47 | 6.9123 | 6.904217 | 47.78 | 0.920127 | 0.2903 | 0.3982163 | -0.1685329 | -0.0463 | 39.9547
6189 | 8.635833 | 2.262 | 32.6997 | 47 | 6.9176 | 6.904702 | 47.85 | 0.923173 | 0.2907 | 0.3981045 | -0.1677298 | -0.0394 | 39.9537
6190 | 8.6375 | 2.2946 | 32.7029 | 48 | 6.905 | 6.905255 | 47.68 | 0.919807 | 0.2908 | 0.3979933 | -0.1669101 | -0.0324 | 39.9567
6191 | 8.638889 | 2.2946 | 32.7061 | 47 | 6.8982 | 6.905709 | 47.58 | 0.918872 | 0.2902 | 0.3978816 | -0.1679413 | -0.026 | 39.958
6192 | 8.640278 | 2.3205 | 32.7093 | 45 | 6.9034 | 6.906211 | 47.66 | 0.920483 | 0.2901 | 0.3977696 | -0.1671228 | -0.0191 | 39.9577
6193 | 8.641667 | 2.3205 | 32.7125 | 46 | 6.9081 | 6.906715 | 47.72 | 0.923307 | 0.2908 | 0.3976568 | -0.1662868 | -0.0122 | 39.9567
6194 | 8.643056 | 2.3532 | 32.7158 | 47 | 6.9139 | 6.907202 | 47.8 | 0.92467 | 0.2924 | 0.3975436 | -0.1654322 | -0.0053 | 39.9566
6195 | 8.644444 | 2.3532 | 32.7191 | 47 | 6.9123 | 6.907755 | 47.78 | 0.923673 | 0.2929 | 0.3974305 | -0.1645613 | 0.0016 | 39.9578
6196 | 8.645833 | 2.3864 | 32.7224 | 47 | 6.9176 | 6.908257 | 47.85 | 0.925451 | 0.2935 | 0.3973166 | -0.1636748 | 0.0086 | 39.9574
6197 | 8.647222 | 2.3864 | 32.7257 | 47 | 6.9118 | 6.908747 | 47.77 | 0.924781 | 0.2939 | 0.3972028 | -0.164758 | 0.0151 | 39.9585
6198 | 8.648611 | 2.4125 | 32.729 | 47 | 6.9118 | 6.909227 | 47.77 | 0.920303 | 0.294 | 0.3970894 | -0.1638703 | 0.022 | 39.9618
6199 | 8.65 | 2.4125 | 32.7324 | 47 | 6.9233 | 6.909774 | 47.93 | 0.928696 | 0.2949 | 0.3969761 | -0.1629666 | 0.0288 | 39.9574
6200 | 8.651389 | 2.4456 | 32.7358 | 47 | 6.9139 | 6.910238 | 47.8 | 0.924083 | 0.2953 | 0.3968628 | -0.1620478 | 0.0358 | 39.9608
6201 | 8.652778 | 2.4456 | 32.7392 | 46 | 6.9129 | 6.91074 | 47.79 | 0.924013 | 0.296 | 0.3967497 | -0.1611121 | 0.0428 | 39.9615
6202 | 8.654167 | 2.4792 | 32.7426 | 47 | 6.926 | 6.911235 | 47.97 | 0.926774 | 0.2973 | 0.3966377 | -0.1601661 | 0.0498 | 39.9604
6203 | 8.655556 | 2.4792 | 32.7461 | 46 | 6.9134 | 6.911779 | 47.79 | 0.926431 | 0.2979 | 0.3965265 | -0.1612915 | 0.0562 | 39.9612
6204 | 8.656944 | 2.5052 | 32.7496 | 47 | 6.9118 | 6.912262 | 47.77 | 0.924324 | 0.2981 | 0.396415 | -0.1603439 | 0.063 | 39.963
6205 | 8.658333 | 2.5052 | 32.753 | 47 | 6.9018 | 6.91274 | 47.64 | 0.92343 | 0.2976 | 0.3963037 | -0.159384 | 0.0699 | 39.9642
6206 | 8.659722 | 2.5384 | 32.7566 | 47 | 6.916 | 6.913234 | 47.83 | 0.929907 | 0.2976 | 0.396192 | -0.1584099 | 0.0767 | 39.9609
6207 | 8.661111 | 2.5384 | 32.7601 | 47 | 6.916 | 6.913729 | 47.83 | 0.926494 | 0.2978 | 0.39608 | -0.1574215 | 0.0836 | 39.9635
6208 | 8.6625 | 2.5721 | 32.7637 | 47 | 6.9192 | 6.914284 | 47.87 | 0.924543 | 0.2986 | 0.395968 | -0.1564187 | 0.0906 | 39.9652
6209 | 8.663889 | 2.5721 | 32.7672 | 46 | 6.926 | 6.914838 | 47.97 | 0.927943 | 0.2996 | 0.3958559 | -0.1575937 | 0.0969 | 39.9638
6210 | 8.665278 | 2.5976 | 32.7708 | 46 | 6.9087 | 6.915372 | 47.73 | 0.924137 | 0.2997 | 0.3957442 | -0.1565886 | 0.1036 | 39.9666
6211 | 8.666667 | 2.5976 | 32.7745 | 47 | 6.9254 | 6.915944 | 47.96 | 0.928943 | 0.3005 | 0.3956331 | -0.1555695 | 0.1103 | 39.9642
6212 | 8.668056 | 2.6306 | 32.7781 | 46 | 6.9176 | 6.916527 | 47.85 | 0.926598 | 0.3004 | 0.3955224 | -0.154537 | 0.117 | 39.9662
6213 | 8.669444 | 2.6306 | 32.7818 | 46 | 6.9165 | 6.917036 | 47.84 | 0.926015 | 0.3 | 0.3954113 | -0.1534924 | 0.1238 | 39.967
6214 | 8.670833 | 2.664 | 32.7855 | 47 | 6.9244 | 6.91759 | 47.95 | 0.933304 | 0.3004 | 0.3953003 | -0.152436 | 0.1306 | 39.9632
6215 | 8.672222 | 2.664 | 32.7892 | 47 | 6.9192 | 6.918119 | 47.87 | 0.928415 | 0.3008 | 0.3951898 | -0.1536575 | 0.1368 | 39.9666
6216 | 8.673611 | 2.6888 | 32.7929 | 47 | 6.9139 | 6.918725 | 47.8 | 0.923901 | 0.3004 | 0.3950796 | -0.1526012 | 0.1432 | 39.9698
6217 | 8.675 | 2.6888 | 32.7966 | 47 | 6.9113 | 6.919229 | 47.77 | 0.92631 | 0.3003 | 0.3949687 | -0.1515332 | 0.1497 | 39.9689
6218 | 8.676389 | 2.7215 | 32.8004 | 47 | 6.9307 | 6.91977 | 48.03 | 0.929477 | 0.3015 | 0.3948584 | -0.1504504 | 0.1563 | 39.9674
6219 | 8.677778 | 2.7215 | 32.8042 | 46 | 6.9239 | 6.920335 | 47.94 | 0.926883 | 0.3015 | 0.3947478 | -0.1493546 | 0.1629 | 39.9695
6220 | 8.679167 | 2.7547 | 32.808 | 47 | 6.9223 | 6.920819 | 47.92 | 0.932246 | 0.3022 | 0.3946373 | -0.1482452 | 0.1696 | 39.9667
6221 | 8.680556 | 2.7547 | 32.8119 | 47 | 6.9197 | 6.92138 | 47.88 | 0.926233 | 0.3024 | 0.3945266 | -0.1495122 | 0.1757 | 39.9708
6222 | 8.681944 | 2.779 | 32.8157 | 48 | 6.9338 | 6.921877 | 48.08 | 0.932268 | 0.3034 | 0.3944163 | -0.1484006 | 0.182 | 39.9676
6223 | 8.683333 | 2.779 | 32.8196 | 46 | 6.9165 | 6.922397 | 47.84 | 0.929296 | 0.3032 | 0.3943055 | -0.1472767 | 0.1884 | 39.9698
6224 | 8.684722 | 2.8114 | 32.8235 | 47 | 6.9349 | 6.922924 | 48.09 | 0.939625 | 0.3042 | 0.3941943 | -0.1461397 | 0.1948 | 39.9641
6225 | 8.686111 | 2.8114 | 32.8274 | 46 | 6.9233 | 6.923432 | 47.93 | 0.931262 | 0.3045 | 0.3940824 | -0.1449903 | 0.2013 | 39.9695
6226 | 8.6875 | 2.8445 | 32.8313 | 47 | 6.927 | 6.923958 | 47.98 | 0.936654 | 0.3049 | 0.3939702 | -0.1438361 | 0.2079 | 39.9667
6227 | 8.688889 | 2.8445 | 32.8353 | 47 | 6.927 | 6.924549 | 47.98 | 0.932987 | 0.3052 | 0.3938585 | -0.1451367 | 0.2138 | 39.9693
6228 | 8.690278 | 2.8682 | 32.8393 | 47 | 6.939 | 6.925112 | 48.15 | 0.933429 | 0.3068 | 0.3937468 | -0.143979 | 0.22 | 39.9694
6229 | 8.691667 | 2.8682 | 32.8433 | 47 | 6.9286 | 6.925621 | 48.01 | 0.93515 | 0.3072 | 0.3936347 | -0.1428097 | 0.2262 | 39.9688
6230 | 8.693056 | 2.9002 | 32.8473 | 47 | 6.9212 | 6.926005 | 47.9 | 0.930299 | 0.3073 | 0.3935225 | -0.1416278 | 0.2324 | 39.9721
6231 | 8.694444 | 2.9002 | 32.8513 | 47 | 6.9317 | 6.926509 | 48.05 | 0.933786 | 0.3084 | 0.3934106 | -0.1404324 | 0.2388 | 39.9704
6232 | 8.695833 | 2.9329 | 32.8554 | 47 | 6.9364 | 6.92697 | 48.11 | 0.931986 | 0.3096 | 0.3932986 | -0.139224 | 0.2452 | 39.9718
6233 | 8.697222 | 2.9329 | 32.8595 | 47 | 6.9302 | 6.927403 | 48.03 | 0.931035 | 0.3103 | 0.3931863 | -0.1405595 | 0.251 | 39.9728
6234 | 8.698611 | 2.956 | 32.8636 | 47 | 6.9291 | 6.927818 | 48.01 | 0.932775 | 0.311 | 0.3930751 | -0.1393486 | 0.2569 | 39.9721
6235 | 8.700278 | 2.956 | 32.8677 | 47 | 6.9254 | 6.928288 | 47.96 | 0.933935 | 0.3109 | 0.3929643 | -0.1381287 | 0.2629 | 39.9721
6236 | 8.701667 | 2.9875 | 32.8718 | 47 | 6.9364 | 6.92877 | 48.11 | 0.93252 | 0.3121 | 0.3928537 | -0.1368957 | 0.269 | 39.9733
6237 | 8.703056 | 2.9875 | 32.876 | 47 | 6.9349 | 6.929205 | 48.09 | 0.934799 | 0.3133 | 0.3927436 | -0.1356507 | 0.2752 | 39.9723
6238 | 8.704444 | 3.0198 | 32.8802 | 47 | 6.9296 | 6.929679 | 48.02 | 0.932792 | 0.313 | 0.3926338 | -0.1343972 | 0.2814 | 39.9738
6239 | 8.705833 | 3.0198 | 32.8844 | 47 | 6.9349 | 6.930155 | 48.09 | 0.934843 | 0.3138 | 0.3925241 | -0.1357645 | 0.287 | 39.9729
6240 | 8.707222 | 3.042 | 32.8886 | 47 | 6.9291 | 6.930639 | 48.01 | 0.93252 | 0.3134 | 0.3924152 | -0.1345105 | 0.2927 | 39.9746
6241 | 8.708611 | 3.042 | 32.8928 | 47 | 6.9343 | 6.931144 | 48.09 | 0.934893 | 0.3135 | 0.3923055 | -0.133247 | 0.2985 | 39.9735
6242 | 8.71 | 3.0729 | 32.8971 | 47 | 6.9422 | 6.931576 | 48.19 | 0.939166 | 0.3148 | 0.392196 | -0.1319719 | 0.3043 | 39.9712
6243 | 8.711389 | 3.0729 | 32.9013 | 47 | 6.927 | 6.932017 | 47.98 | 0.935559 | 0.315 | 0.3920871 | -0.1306869 | 0.3103 | 39.9737
6244 | 8.712778 | 3.1046 | 32.9057 | 48 | 6.939 | 6.932454 | 48.15 | 0.934238 | 0.3158 | 0.3919795 | -0.129391 | 0.3163 | 39.9747
6245 | 8.714167 | 3.1046 | 32.91 | 47 | 6.9249 | 6.932868 | 47.95 | 0.932369 | 0.3155 | 0.3918715 | -0.1307925 | 0.3217 | 39.9761
6246 | 8.715556 | 3.1259 | 32.9143 | 47 | 6.9322 | 6.93335 | 48.06 | 0.935 | 0.3158 | 0.3917645 | -0.129497 | 0.3271 | 39.9748
6247 | 8.716944 | 3.1259 | 32.9186 | 47 | 6.9437 | 6.933834 | 48.22 | 0.938389 | 0.3174 | 0.3916575 | -0.1281892 | 0.3327 | 39.9731
6248 | 8.718333 | 3.1562 | 32.923 | 46 | 6.9296 | 6.93429 | 48.02 | 0.940316 | 0.3175 | 0.3915505 | -0.1268737 | 0.3383 | 39.9722
6249 | 8.719722 | 3.1562 | 32.9274 | 47 | 6.9422 | 6.934746 | 48.19 | 0.939081 | 0.3186 | 0.3914446 | -0.1255474 | 0.3441 | 39.9732
6250 | 8.721111 | 3.1874 | 32.9318 | 46 | 6.9265 | 6.935178 | 47.98 | 0.936939 | 0.3188 | 0.3913386 | -0.1242183 | 0.3499 | 39.9747
6251 | 8.7225 | 3.1874 | 32.9363 | 46 | 6.9275 | 6.935613 | 47.99 | 0.934931 | 0.3184 | 0.3912337 | -0.1256423 | 0.3551 | 39.9761
6252 | 8.723889 | 3.2078 | 32.9407 | 46 | 6.9396 | 6.93601 | 48.16 | 0.93633 | 0.3196 | 0.3911296 | -0.124312 | 0.3603 | 39.9755
6253 | 8.725278 | 3.2078 | 32.9452 | 47 | 6.9443 | 6.936533 | 48.22 | 0.93716 | 0.3205 | 0.3910256 | -0.1229728 | 0.3656 | 39.9752
6254 | 8.726667 | 3.2373 | 32.9497 | 47 | 6.9296 | 6.936952 | 48.02 | 0.935506 | 0.3204 | 0.3909224 | -0.1216257 | 0.371 | 39.9764
6255 | 8.728056 | 3.2373 | 32.9542 | 47 | 6.9338 | 6.93742 | 48.08 | 0.935918 | 0.3212 | 0.3908202 | -0.1202691 | 0.3766 | 39.9764
6256 | 8.729444 | 3.2679 | 32.9587 | 47 | 6.9448 | 6.937893 | 48.23 | 0.943769 | 0.3219 | 0.3907179 | -0.1189029 | 0.3822 | 39.9719
6257 | 8.730833 | 3.2679 | 32.9632 | 47 | 6.9484 | 6.938347 | 48.28 | 0.94 | 0.3232 | 0.3906164 | -0.1203497 | 0.3872 | 39.9743
6258 | 8.732222 | 3.2875 | 32.9678 | 46 | 6.9453 | 6.938825 | 48.24 | 0.939454 | 0.3237 | 0.3905151 | -0.1189805 | 0.3922 | 39.9748
6259 | 8.733611 | 3.2875 | 32.9724 | 47 | 6.9417 | 6.9393 | 48.19 | 0.939324 | 0.3245 | 0.390415 | -0.1176026 | 0.3972 | 39.9751
6260 | 8.735 | 3.3165 | 32.977 | 47 | 6.9427 | 6.939749 | 48.2 | 0.938387 | 0.3253 | 0.390316 | -0.1162159 | 0.4025 | 39.9758
6261 | 8.736389 | 3.3165 | 32.9816 | 47 | 6.9474 | 6.940184 | 48.27 | 0.94486 | 0.3259 | 0.3902176 | -0.114821 | 0.4078 | 39.9721
6262 | 8.737778 | 3.3465 | 32.9862 | 47 | 6.949 | 6.940657 | 48.29 | 0.939599 | 0.3263 | 0.3901194 | -0.1134185 | 0.4133 | 39.9754
6263 | 8.739167 | 3.3465 | 32.9909 | 47 | 6.9343 | 6.941148 | 48.09 | 0.936899 | 0.3261 | 0.3900219 | -0.1148888 | 0.418 | 39.9772
6264 | 8.740556 | 3.3652 | 32.9956 | 47 | 6.9511 | 6.941626 | 48.32 | 0.939842 | 0.3266 | 0.3899257 | -0.1134863 | 0.4228 | 39.9755
6265 | 8.741944 | 3.3652 | 33.0002 | 47 | 6.9432 | 6.942114 | 48.21 | 0.93496 | 0.3269 | 0.3898308 | -0.1120757 | 0.4276 | 39.9786
6266 | 8.743333 | 3.3934 | 33.0049 | 48 | 6.937 | 6.942584 | 48.12 | 0.936157 | 0.3265 | 0.3897368 | -0.1106604 | 0.4326 | 39.978
6267 | 8.744722 | 3.3934 | 33.0097 | 46 | 6.9511 | 6.943032 | 48.32 | 0.946374 | 0.3272 | 0.3896438 | -0.109238 | 0.4377 | 39.972
6268 | 8.746111 | 3.4226 | 33.0144 | 46 | 6.9542 | 6.943493 | 48.36 | 0.942221 | 0.328 | 0.3895511 | -0.1078071 | 0.4429 | 39.9746
6269 | 8.7475 | 3.4226 | 33.0192 | 46 | 6.9333 | 6.943961 | 48.07 | 0.936591 | 0.3274 | 0.3894597 | -0.1093016 | 0.4474 | 39.9781
6270 | 8.748889 | 3.4403 | 33.0239 | 47 | 6.9474 | 6.944413 | 48.27 | 0.94248 | 0.3276 | 0.3893693 | -0.1078721 | 0.4519 | 39.9747
6271 | 8.750278 | 3.4403 | 33.0287 | 46 | 6.9338 | 6.944899 | 48.08 | 0.942411 | 0.3275 | 0.3892795 | -0.1064381 | 0.4564 | 39.9748
6272 | 8.751667 | 3.4674 | 33.0335 | 48 | 6.9302 | 6.945322 | 48.03 | 0.941887 | 0.3263 | 0.3891906 | -0.1049995 | 0.4611 | 39.9752
6273 | 8.753056 | 3.4674 | 33.0384 | 47 | 6.9594 | 6.945793 | 48.43 | 0.944091 | 0.328 | 0.389103 | -0.1035518 | 0.466 | 39.974
6274 | 8.754444 | 3.4958 | 33.0432 | 47 | 6.9542 | 6.946234 | 48.36 | 0.944827 | 0.3292 | 0.3890156 | -0.102102 | 0.471 | 39.9736
6275 | 8.755833 | 3.4958 | 33.0481 | 47 | 6.9432 | 6.946644 | 48.21 | 0.936639 | 0.3294 | 0.3889293 | -0.103611 | 0.4753 | 39.9786
6276 | 8.757222 | 3.5126 | 33.0529 | 47 | 6.9604 | 6.947058 | 48.45 | 0.942155 | 0.3308 | 0.3888434 | -0.1021588 | 0.4794 | 39.9754
6277 | 8.758611 | 3.5126 | 33.0578 | 47 | 6.9432 | 6.94752 | 48.21 | 0.943261 | 0.3313 | 0.3887583 | -0.1006998 | 0.4838 | 39.9748
6278 | 8.76 | 3.5389 | 33.0627 | 47 | 6.9484 | 6.947987 | 48.28 | 0.939699 | 0.3319 | 0.3886744 | -0.09923405 | 0.4882 | 39.977
6279 | 8.761389 | 3.5389 | 33.0677 | 47 | 6.9396 | 6.948458 | 48.16 | 0.941932 | 0.331 | 0.388592 | -0.09776479 | 0.4929 | 39.9756
6280 | 8.762778 | 3.5666 | 33.0726 | 47 | 6.9349 | 6.94889 | 48.09 | 0.940743 | 0.3302 | 0.3885105 | -0.0962914 | 0.4976 | 39.9764
6281 | 8.764167 | 3.5666 | 33.0776 | 49 | 6.9375 | 6.949278 | 48.13 | 0.937607 | 0.3301 | 0.38843 | -0.09782274 | 0.5017 | 39.9783
6282 | 8.765556 | 3.5823 | 33.0825 | 47 | 6.9537 | 6.949798 | 48.35 | 0.947782 | 0.3308 | 0.38835 | -0.09634889 | 0.5056 | 39.9723
6283 | 8.767222 | 3.5823 | 33.0875 | 47 | 6.9505 | 6.950282 | 48.31 | 0.945784 | 0.3306 | 0.3882703 | -0.09487149 | 0.5096 | 39.9739
6284 | 8.768611 | 3.6077 | 33.0925 | 47 | 6.9448 | 6.950753 | 48.23 | 0.941502 | 0.3304 | 0.3881913 | -0.09338949 | 0.5138 | 39.9764
6285 | 8.77 | 3.6077 | 33.0975 | 48 | 6.9516 | 6.951223 | 48.32 | 0.944939 | 0.3308 | 0.3881129 | -0.09190308 | 0.5182 | 39.9744
6286 | 8.771389 | 3.6344 | 33.1026 | 46 | 6.9552 | 6.951694 | 48.38 | 0.947287 | 0.3317 | 0.3880354 | -0.09041098 | 0.5227 | 39.973
6287 | 8.772778 | 3.6344 | 33.1076 | 47 | 6.9677 | 6.952096 | 48.55 | 0.947904 | 0.3322 | 0.3879585 | -0.09195624 | 0.5265 | 39.9726
6288 | 8.774167 | 3.6491 | 33.1127 | 47 | 6.9458 | 6.952532 | 48.24 | 0.94342 | 0.3323 | 0.3878848 | -0.09046371 | 0.5302 | 39.9753
6289 | 8.775556 | 3.6491 | 33.1178 | 47 | 6.9427 | 6.953 | 48.2 | 0.944255 | 0.3321 | 0.3878116 | -0.08896726 | 0.5339 | 39.9748
6290 | 8.776944 | 3.6736 | 33.1229 | 46 | 6.963 | 6.95348 | 48.48 | 0.947325 | 0.3327 | 0.3877389 | -0.08746602 | 0.5379 | 39.9729
6291 | 8.778333 | 3.6736 | 33.128 | 47 | 6.9448 | 6.953874 | 48.23 | 0.945915 | 0.3321 | 0.3876673 | -0.0859624 | 0.542 | 39.9737
6292 | 8.779722 | 3.6995 | 33.1331 | 47 | 6.9458 | 6.954386 | 48.24 | 0.943559 | 0.332 | 0.3875973 | -0.08445447 | 0.5464 | 39.9751
6293 | 8.781111 | 3.6995 | 33.1382 | 46 | 6.963 | 6.954829 | 48.48 | 0.955406 | 0.3325 | 0.3875276 | -0.08601678 | 0.55 | 39.968
6294 | 8.7825 | 3.7133 | 33.1434 | 46 | 6.9458 | 6.955376 | 48.24 | 0.942702 | 0.3319 | 0.3874592 | -0.08450981 | 0.5533 | 39.9756
6295 | 8.783889 | 3.7133 | 33.1486 | 46 | 6.95 | 6.955849 | 48.3 | 0.944975 | 0.3315 | 0.3873916 | -0.08299902 | 0.5569 | 39.9741
6296 | 8.785278 | 3.7369 | 33.1538 | 47 | 6.9547 | 6.956336 | 48.37 | 0.948932 | 0.3321 | 0.387325 | -0.08148363 | 0.5606 | 39.9717
6297 | 8.786667 | 3.7369 | 33.1589 | 47 | 6.9641 | 6.956766 | 48.5 | 0.950623 | 0.3331 | 0.3872596 | -0.07996179 | 0.5645 | 39.9707
6298 | 8.788056 | 3.762 | 33.1642 | 47 | 6.9589 | 6.957281 | 48.43 | 0.947342 | 0.3339 | 0.3871946 | -0.07843894 | 0.5686 | 39.9726
6299 | 8.789444 | 3.762 | 33.1694 | 46 | 6.9625 | 6.957745 | 48.48 | 0.949341 | 0.3351 | 0.3871302 | -0.08000993 | 0.572 | 39.9713
6300 | 8.790833 | 3.7748 | 33.1746 | 46 | 6.962 | 6.958288 | 48.47 | 0.948998 | 0.3359 | 0.387067 | -0.07848401 | 0.5751 | 39.9715
6301 | 8.792222 | 3.7748 | 33.1799 | 47 | 6.9599 | 6.958775 | 48.44 | 0.948124 | 0.3367 | 0.3870053 | -0.0769534 | 0.5784 | 39.9719
6302 | 8.793611 | 3.7976 | 33.1852 | 47 | 6.95 | 6.959233 | 48.3 | 0.94581 | 0.3361 | 0.3869445 | -0.07542171 | 0.5818 | 39.9732
6303 | 8.795 | 3.7976 | 33.1904 | 47 | 6.9584 | 6.959718 | 48.42 | 0.949027 | 0.3359 | 0.3868851 | -0.07388649 | 0.5855 | 39.9712
6304 | 8.796389 | 3.8219 | 33.1957 | 47 | 6.9516 | 6.9602 | 48.32 | 0.946359 | 0.3354 | 0.3868276 | -0.07234883 | 0.5894 | 39.9727
6305 | 8.797778 | 3.8219 | 33.201 | 46 | 6.9625 | 6.960625 | 48.48 | 0.950346 | 0.336 | 0.3867714 | -0.07393268 | 0.5926 | 39.9702
6306 | 8.799167 | 3.8338 | 33.2064 | 47 | 6.9505 | 6.961094 | 48.31 | 0.949215 | 0.3354 | 0.3867162 | -0.07239585 | 0.5954 | 39.9708
6307 | 8.800556 | 3.8338 | 33.2117 | 46 | 6.9542 | 6.961547 | 48.36 | 0.952731 | 0.3355 | 0.3866619 | -0.07085715 | 0.5985 | 39.9686
6308 | 8.801944 | 3.8556 | 33.217 | 48 | 6.9537 | 6.962056 | 48.35 | 0.949736 | 0.3351 | 0.3866089 | -0.06931698 | 0.6017 | 39.9703
6309 | 8.803333 | 3.8556 | 33.2224 | 47 | 6.9646 | 6.962492 | 48.51 | 0.949557 | 0.335 | 0.3865573 | -0.06777612 | 0.6052 | 39.9702
6310 | 8.804722 | 3.8791 | 33.2278 | 47 | 6.9516 | 6.962984 | 48.32 | 0.949708 | 0.3343 | 0.3865074 | -0.06623485 | 0.6088 | 39.97
6311 | 8.806111 | 3.8791 | 33.2332 | 46 | 6.9755 | 6.963509 | 48.66 | 0.955952 | 0.3352 | 0.3864587 | -0.06782876 | 0.6117 | 39.9661
6312 | 8.8075 | 3.8898 | 33.2386 | 47 | 6.9651 | 6.963984 | 48.51 | 0.951802 | 0.3354 | 0.386411 | -0.0662862 | 0.6142 | 39.9685
6313 | 8.808889 | 3.8898 | 33.244 | 47 | 6.9766 | 6.964465 | 48.67 | 0.954673 | 0.3371 | 0.3863639 | -0.06473706 | 0.617 | 39.9666
6314 | 8.810278 | 3.9105 | 33.2494 | 47 | 6.9464 | 6.964896 | 48.25 | 0.95158 | 0.3363 | 0.3863178 | -0.06318761 | 0.6199 | 39.9684
6315 | 8.811667 | 3.9105 | 33.2548 | 47 | 6.9557 | 6.965356 | 48.38 | 0.950494 | 0.3358 | 0.3862734 | -0.06163826 | 0.6231 | 39.9689
6316 | 8.813056 | 3.9328 | 33.2603 | 47 | 6.963 | 6.965839 | 48.48 | 0.955712 | 0.3363 | 0.3862293 | -0.06008658 | 0.6265 | 39.9656
6317 | 8.814444 | 3.9328 | 33.2658 | 47 | 6.9719 | 6.966342 | 48.61 | 0.955394 | 0.3361 | 0.3861857 | -0.06168816 | 0.6291 | 39.9656
6318 | 8.815833 | 3.9426 | 33.2712 | 47 | 6.961 | 6.966798 | 48.45 | 0.958108 | 0.336 | 0.3861434 | -0.06013793 | 0.6314 | 39.9638
6319 | 8.817222 | 3.9426 | 33.2767 | 47 | 6.9656 | 6.967261 | 48.52 | 0.952257 | 0.3365 | 0.386102 | -0.0585847 | 0.6339 | 39.9672
6320 | 8.818611 | 3.9623 | 33.2822 | 46 | 6.9594 | 6.967777 | 48.43 | 0.964292 | 0.3358 | 0.3860617 | -0.05703361 | 0.6366 | 39.9598
6321 | 8.82 | 3.9623 | 33.2877 | 47 | 6.9625 | 6.968261 | 48.48 | 0.951886 | 0.3356 | 0.3860223 | -0.05548175 | 0.6395 | 39.967
6322 | 8.821389 | 3.9837 | 33.2933 | 47 | 6.9682 | 6.968742 | 48.56 | 0.95419 | 0.3362 | 0.3859838 | -0.05393136 | 0.6427 | 39.9655
6323 | 8.822778 | 3.9837 | 33.2988 | 46 | 6.9636 | 6.969216 | 48.49 | 0.954763 | 0.3362 | 0.3859461 | -0.0555346 | 0.6451 | 39.9649
6324 | 8.824167 | 3.9925 | 33.3043 | 47 | 6.9828 | 6.969744 | 48.76 | 0.96037 | 0.3375 | 0.385909 | -0.05398258 | 0.6471 | 39.9614
6325 | 8.825556 | 3.9925 | 33.3099 | 46 | 6.9599 | 6.970325 | 48.44 | 0.954355 | 0.3376 | 0.3858727 | -0.05242894 | 0.6494 | 39.9648
6326 | 8.826944 | 4.0113 | 33.3155 | 47 | 6.9474 | 6.970854 | 48.27 | 0.950562 | 0.3354 | 0.3858374 | -0.05087881 | 0.6519 | 39.9669
6327 | 8.828333 | 4.0113 | 33.321 | 47 | 6.9729 | 6.97135 | 48.62 | 0.956413 | 0.3361 | 0.3858034 | -0.04932658 | 0.6546 | 39.9632
6328 | 8.829722 | 4.0318 | 33.3266 | 47 | 6.9735 | 6.971858 | 48.63 | 0.958943 | 0.3366 | 0.38577 | -0.04777351 | 0.6575 | 39.9615
6329 | 8.831111 | 4.0318 | 33.3322 | 48 | 6.9797 | 6.972339 | 48.72 | 0.95731 | 0.3372 | 0.3857377 | -0.04937973 | 0.6597 | 39.9622
6330 | 8.8325 | 4.0396 | 33.3378 | 46 | 6.9719 | 6.972828 | 48.61 | 0.958413 | 0.3378 | 0.3857037 | -0.04782525 | 0.6615 | 39.9614
6331 | 8.833889 | 4.0396 | 33.3434 | 47 | 6.9677 | 6.973369 | 48.55 | 0.956501 | 0.3376 | 0.3856717 | -0.04627053 | 0.6635 | 39.9623
6332 | 8.835278 | 4.0574 | 33.3491 | 47 | 6.9672 | 6.973876 | 48.54 | 0.962384 | 0.3375 | 0.385641 | -0.04471643 | 0.6657 | 39.9586
6333 | 8.836944 | 4.0574 | 33.3547 | 46 | 6.9745 | 6.974373 | 48.64 | 0.957067 | 0.3387 | 0.3856112 | -0.04316065 | 0.6681 | 39.9619
6334 | 8.838333 | 4.0768 | 33.3604 | 46 | 6.963 | 6.974846 | 48.48 | 0.956294 | 0.3385 | 0.3855828 | -0.0416058 | 0.6707 | 39.9621
6335 | 8.839722 | 4.0768 | 33.366 | 47 | 6.9844 | 6.975339 | 48.78 | 0.960275 | 0.3386 | 0.385555 | -0.04321054 | 0.6727 | 39.9595
6336 | 8.841111 | 4.0835 | 33.3717 | 46 | 6.9761 | 6.9758 | 48.67 | 0.961989 | 0.3394 | 0.3855284 | -0.04165487 | 0.6741 | 39.9583
6337 | 8.8425 | 4.0835 | 33.3774 | 47 | 6.9802 | 6.976311 | 48.72 | 0.959443 | 0.3401 | 0.3855029 | -0.0400983 | 0.6759 | 39.9595
6338 | 8.843889 | 4.1002 | 33.3831 | 47 | 6.9761 | 6.976814 | 48.67 | 0.959536 | 0.3406 | 0.3854776 | -0.03854095 | 0.6778 | 39.9592
6339 | 8.845278 | 4.1002 | 33.3888 | 46 | 6.9672 | 6.977333 | 48.54 | 0.959465 | 0.3406 | 0.3854531 | -0.03698377 | 0.68 | 39.959
6340 | 8.846667 | 4.1187 | 33.3945 | 47 | 6.9589 | 6.977818 | 48.43 | 0.958938 | 0.3395 | 0.385429 | -0.03542957 | 0.6824 | 39.9591
6341 | 8.848056 | 4.1187 | 33.4002 | 46 | 6.9802 | 6.978283 | 48.72 | 0.959024 | 0.3401 | 0.3854066 | -0.03703204 | 0.6841 | 39.9588
6342 | 8.849444 | 4.1245 | 33.406 | 47 | 6.9787 | 6.978856 | 48.7 | 0.960853 | 0.341 | 0.385385 | -0.03547588 | 0.6854 | 39.9574
6343 | 8.850833 | 4.1245 | 33.4117 | 46 | 6.9714 | 6.979389 | 48.6 | 0.960492 | 0.3406 | 0.3853642 | -0.03392194 | 0.6868 | 39.9574
6344 | 8.852222 | 4.1402 | 33.4174 | 47 | 6.9662 | 6.97995 | 48.53 | 0.960136 | 0.3401 | 0.3853441 | -0.03237089 | 0.6886 | 39.9574
6345 | 8.853611 | 4.1402 | 33.4232 | 46 | 6.9844 | 6.980462 | 48.78 | 0.962128 | 0.3415 | 0.3853245 | -0.03081687 | 0.6905 | 39.9559
6346 | 8.855 | 4.1578 | 33.429 | 47 | 6.9787 | 6.980977 | 48.7 | 0.963144 | 0.3412 | 0.3853055 | -0.02926547 | 0.6927 | 39.955
6347 | 8.856389 | 4.1578 | 33.4348 | 47 | 6.9947 | 6.981436 | 48.93 | 0.967425 | 0.3434 | 0.3852875 | -0.03085878 | 0.6942 | 39.9522
6348 | 8.857778 | 4.1627 | 33.4405 | 47 | 6.9828 | 6.981942 | 48.76 | 0.965057 | 0.3439 | 0.3852706 | -0.02930313 | 0.6952 | 39.9533
6349 | 8.859167 | 4.1627 | 33.4463 | 47 | 6.9802 | 6.982445 | 48.72 | 0.964987 | 0.3448 | 0.3852544 | -0.02774684 | 0.6965 | 39.9531
6350 | 8.860556 | 4.1776 | 33.4521 | 47 | 6.988 | 6.98297 | 48.83 | 0.970309 | 0.3461 | 0.3852382 | -0.0261903 | 0.698 | 39.9496
6351 | 8.861944 | 4.1776 | 33.4579 | 47 | 6.9776 | 6.983506 | 48.69 | 0.966751 | 0.3461 | 0.3852236 | -0.02463582 | 0.6997 | 39.9515
6352 | 8.863333 | 4.1944 | 33.4637 | 47 | 6.9729 | 6.984061 | 48.62 | 0.961528 | 0.3462 | 0.3852099 | -0.02308198 | 0.7017 | 39.9543
6353 | 8.864722 | 4.1944 | 33.4696 | 47 | 6.9787 | 6.984519 | 48.7 | 0.965252 | 0.3464 | 0.3851961 | -0.02466575 | 0.703 | 39.9518
6354 | 8.866111 | 4.1986 | 33.4754 | 47 | 6.9864 | 6.985003 | 48.81 | 0.964881 | 0.3471 | 0.3851836 | -0.02311115 | 0.7039 | 39.9517
6355 | 8.8675 | 4.1986 | 33.4812 | 46 | 6.9755 | 6.98552 | 48.66 | 0.962794 | 0.3471 | 0.3851718 | -0.02155816 | 0.7049 | 39.9527
6356 | 8.868889 | 4.2125 | 33.4871 | 47 | 6.9932 | 6.986047 | 48.9 | 0.967224 | 0.3483 | 0.3851606 | -0.02000448 | 0.7062 | 39.9497
6357 | 8.870278 | 4.2125 | 33.4929 | 47 | 6.9864 | 6.98654 | 48.81 | 0.967767 | 0.3488 | 0.3851509 | -0.01845173 | 0.7077 | 39.9491
6358 | 8.871667 | 4.2283 | 33.4988 | 46 | 6.9812 | 6.987025 | 48.74 | 0.966766 | 0.349 | 0.3851415 | -0.01690081 | 0.7094 | 39.9494
6359 | 8.873056 | 4.2283 | 33.5047 | 46 | 6.9807 | 6.987556 | 48.73 | 0.970387 | 0.3481 | 0.3851336 | -0.01847653 | 0.7105 | 39.9469
6360 | 8.874444 | 4.2315 | 33.5106 | 46 | 6.9953 | 6.98807 | 48.93 | 0.977676 | 0.3493 | 0.3851265 | -0.01692602 | 0.711 | 39.9422
6361 | 8.875833 | 4.2315 | 33.5164 | 46 | 6.987 | 6.988627 | 48.82 | 0.969515 | 0.3495 | 0.3851201 | -0.01537705 | 0.7119 | 39.9468
6362 | 8.877222 | 4.2445 | 33.5223 | 47 | 6.9958 | 6.989147 | 48.94 | 0.971048 | 0.3504 | 0.3851143 | -0.01382819 | 0.7129 | 39.9455
6363 | 8.878611 | 4.2445 | 33.5282 | 47 | 6.9942 | 6.989718 | 48.92 | 0.969206 | 0.3507 | 0.3851099 | -0.01228117 | 0.7142 | 39.9463
6364 | 8.88 | 4.2595 | 33.5341 | 48 | 6.9973 | 6.99022 | 48.96 | 0.974506 | 0.3516 | 0.3851058 | -0.01073523 | 0.7158 | 39.9428
6365 | 8.881389 | 4.2595 | 33.5401 | 47 | 6.9937 | 6.990751 | 48.91 | 0.971876 | 0.3516 | 0.3851036 | -0.01229785 | 0.7167 | 39.944
6366 | 8.882778 | 4.262 | 33.546 | 47 | 6.9812 | 6.99126 | 48.74 | 0.968321 | 0.3509 | 0.3851021 | -0.01075427 | 0.7171 | 39.9459
6367 | 8.884167 | 4.262 | 33.5519 | 46 | 6.9761 | 6.991735 | 48.67 | 0.967166 | 0.3506 | 0.3851011 | -0.009212349 | 0.7177 | 39.9462
6368 | 8.885556 | 4.2743 | 33.5579 | 47 | 6.9781 | 6.992253 | 48.69 | 0.971807 | 0.3503 | 0.3851011 | -0.007672393 | 0.7186 | 39.9431
6369 | 8.886944 | 4.2743 | 33.5638 | 46 | 6.9927 | 6.992862 | 48.9 | 0.974678 | 0.3511 | 0.3851014 | -0.006132774 | 0.7197 | 39.941
6370 | 8.888333 | 4.2886 | 33.5698 | 47 | 6.9771 | 6.993406 | 48.68 | 0.969441 | 0.3504 | 0.3851026 | -0.004598779 | 0.7211 | 39.9438
6371 | 8.889722 | 4.2886 | 33.5757 | 47 | 6.9787 | 6.993933 | 48.7 | 0.965878 | 0.3493 | 0.3851045 | -0.00615982 | 0.7219 | 39.9456
6372 | 8.891111 | 4.2904 | 33.5817 | 47 | 6.9927 | 6.994456 | 48.9 | 0.973591 | 0.3495 | 0.385107 | -0.004628552 | 0.7221 | 39.9407
6373 | 8.8925 | 4.2904 | 33.5876 | 47 | 6.989 | 6.994998 | 48.85 | 0.969261 | 0.3499 | 0.3851095 | -0.003099653 | 0.7225 | 39.9429
6374 | 8.893889 | 4.3019 | 33.5936 | 46 | 6.9973 | 6.995548 | 48.96 | 0.97618 | 0.3511 | 0.3851134 | -0.001571503 | 0.7232 | 39.9384
6375 | 8.895278 | 4.3019 | 33.5996 | 47 | 6.9953 | 6.996059 | 48.93 | 0.97566 | 0.3511 | 0.385119 | -4.689194e-05 | 0.7242 | 39.9384
6376 | 8.896667 | 4.3154 | 33.6056 | 46 | 7.0015 | 6.996559 | 49.02 | 0.977581 | 0.3526 | 0.3851254 | 0.001477813 | 0.7254 | 39.9369
6377 | 8.898056 | 4.3154 | 33.6116 | 46 | 6.9864 | 6.997125 | 48.81 | 0.97882 | 0.353 | 0.3851342 | -6.625938e-05 | 0.726 | 39.9358
6378 | 8.899444 | 4.3166 | 33.6176 | 47 | 7.0077 | 6.997628 | 49.11 | 0.981215 | 0.3539 | 0.3851435 | 0.001459924 | 0.726 | 39.934
6379 | 8.901111 | 4.3166 | 33.6236 | 46 | 7.0041 | 6.998173 | 49.06 | 0.982916 | 0.3545 | 0.3851535 | 0.002984271 | 0.7263 | 39.933
6380 | 8.9025 | 4.3272 | 33.6296 | 47 | 6.9911 | 6.998683 | 48.88 | 0.975645 | 0.3545 | 0.3851637 | 0.00450572 | 0.7268 | 39.937
6381 | 8.903889 | 4.3272 | 33.6356 | 47 | 7.0036 | 6.999172 | 49.05 | 0.976888 | 0.3562 | 0.3851741 | 0.006027039 | 0.7275 | 39.9359
6382 | 8.905278 | 4.3399 | 33.6416 | 47 | 7.0149 | 6.99971 | 49.21 | 0.982321 | 0.3578 | 0.3851855 | 0.007548122 | 0.7285 | 39.9323
6383 | 8.906667 | 4.3399 | 33.6477 | 46 | 6.9927 | 7.000202 | 48.9 | 0.974649 | 0.3571 | 0.385197 | 0.006021732 | 0.7289 | 39.9365
6384 | 8.908056 | 4.3403 | 33.6537 | 47 | 6.9984 | 7.000672 | 48.98 | 0.982201 | 0.3574 | 0.3852085 | 0.007541017 | 0.7288 | 39.9316
6385 | 8.909444 | 4.3403 | 33.6597 | 47 | 6.9968 | 7.00122 | 48.96 | 0.971616 | 0.3569 | 0.3852204 | 0.009055938 | 0.7289 | 39.9376
6386 | 8.910833 | 4.3503 | 33.6658 | 46 | 7.0015 | 7.001697 | 49.02 | 0.976511 | 0.3574 | 0.3852323 | 0.01056888 | 0.7292 | 39.9342
6387 | 8.912222 | 4.3503 | 33.6718 | 46 | 7.0077 | 7.002214 | 49.11 | 0.983716 | 0.358 | 0.3852445 | 0.01207926 | 0.7299 | 39.9296
6388 | 8.913611 | 4.3625 | 33.6779 | 47 | 6.9932 | 7.002718 | 48.9 | 0.979686 | 0.3579 | 0.3852578 | 0.01358544 | 0.7308 | 39.9316
6389 | 8.915 | 4.3625 | 33.6839 | 46 | 7.0036 | 7.003274 | 49.05 | 0.975673 | 0.3588 | 0.3852715 | 0.01207357 | 0.7311 | 39.9336
6390 | 8.916389 | 4.3624 | 33.69 | 47 | 7.0061 | 7.003821 | 49.09 | 0.984152 | 0.3593 | 0.3852857 | 0.01358139 | 0.7308 | 39.9282
6391 | 8.917778 | 4.3624 | 33.6961 | 47 | 6.9979 | 7.004367 | 48.97 | 0.978349 | 0.3598 | 0.3853 | 0.0150852 | 0.7307 | 39.9312
6392 | 8.919167 | 4.3719 | 33.7021 | 46 | 7.0113 | 7.004912 | 49.16 | 0.982648 | 0.3603 | 0.385314 | 0.01658526 | 0.731 | 39.9283
6393 | 8.920556 | 4.3719 | 33.7082 | 47 | 7.0186 | 7.00546 | 49.26 | 0.978411 | 0.3614 | 0.3853286 | 0.01808319 | 0.7315 | 39.9304
6394 | 8.921944 | 4.3834 | 33.7143 | 46 | 6.9947 | 7.006011 | 48.93 | 0.980914 | 0.3604 | 0.3853436 | 0.01957438 | 0.7323 | 39.9285
6395 | 8.923333 | 4.3834 | 33.7204 | 46 | 6.9979 | 7.006542 | 48.97 | 0.979501 | 0.3602 | 0.3853597 | 0.01808109 | 0.7324 | 39.929
6396 | 8.924722 | 4.3829 | 33.7265 | 46 | 7.0211 | 7.007064 | 49.3 | 0.989442 | 0.3609 | 0.385377 | 0.01957221 | 0.732 | 39.9226
6397 | 8.926111 | 4.3829 | 33.7326 | 47 | 7.0046 | 7.007585 | 49.06 | 0.983536 | 0.3603 | 0.3853949 | 0.02105879 | 0.7319 | 39.9258
6398 | 8.9275 | 4.3918 | 33.7387 | 47 | 7.0144 | 7.00811 | 49.2 | 0.983868 | 0.3612 | 0.3854131 | 0.02254292 | 0.732 | 39.9252
6399 | 8.928889 | 4.3918 | 33.7448 | 46 | 7.016 | 7.008596 | 49.22 | 0.988256 | 0.3618 | 0.3854318 | 0.02402431 | 0.7324 | 39.9222
6400 | 8.930278 | 4.4028 | 33.7509 | 47 | 7.0217 | 7.009169 | 49.3 | 0.988467 | 0.3627 | 0.3854514 | 0.02550276 | 0.733 | 39.9216
6401 | 8.931667 | 4.4028 | 33.757 | 47 | 7.0036 | 7.009723 | 49.05 | 0.982042 | 0.3628 | 0.3854723 | 0.02402769 | 0.7331 | 39.9251
6402 | 8.933056 | 4.4019 | 33.7631 | 47 | 7.0061 | 7.010235 | 49.09 | 0.986424 | 0.3627 | 0.3854923 | 0.0255051 | 0.7326 | 39.9221
6403 | 8.934444 | 4.4019 | 33.7692 | 46 | 7.0036 | 7.010771 | 49.05 | 0.980294 | 0.3625 | 0.3855135 | 0.02697764 | 0.7323 | 39.9254
6404 | 8.935833 | 4.4101 | 33.7754 | 46 | 7.0124 | 7.01124 | 49.17 | 0.983988 | 0.3632 | 0.3855348 | 0.02844855 | 0.7323 | 39.9227
6405 | 8.937222 | 4.4101 | 33.7815 | 46 | 7.0067 | 7.011841 | 49.09 | 0.984319 | 0.3629 | 0.3855558 | 0.02991314 | 0.7325 | 39.9221
6406 | 8.938611 | 4.4202 | 33.7876 | 47 | 7.0211 | 7.012405 | 49.3 | 0.988825 | 0.3637 | 0.3855771 | 0.03137427 | 0.733 | 39.919
6407 | 8.94 | 4.4202 | 33.7938 | 47 | 7.0077 | 7.012965 | 49.11 | 0.984056 | 0.3635 | 0.3855987 | 0.02991587 | 0.7329 | 39.9214
6408 | 8.941389 | 4.4186 | 33.7999 | 46 | 7.0222 | 7.013474 | 49.31 | 0.991798 | 0.3644 | 0.3856211 | 0.03137729 | 0.7322 | 39.9164
6409 | 8.942778 | 4.4186 | 33.806 | 47 | 7.0186 | 7.014017 | 49.26 | 0.987108 | 0.3648 | 0.3856442 | 0.03283219 | 0.7317 | 39.9188
6410 | 8.944167 | 4.4261 | 33.8122 | 46 | 7.0273 | 7.014524 | 49.38 | 0.99168 | 0.3659 | 0.3856677 | 0.03428331 | 0.7316 | 39.9157
6411 | 8.945556 | 4.4261 | 33.8183 | 47 | 7.0196 | 7.01509 | 49.27 | 0.989885 | 0.3664 | 0.3856917 | 0.03573026 | 0.7317 | 39.9163
6412 | 8.946944 | 4.4358 | 33.8245 | 46 | 7.0103 | 7.015588 | 49.14 | 0.982574 | 0.3662 | 0.385717 | 0.0371714 | 0.732 | 39.9203
6413 | 8.948333 | 4.4358 | 33.8307 | 46 | 7.002 | 7.016142 | 49.03 | 0.982964 | 0.3655 | 0.3857422 | 0.03573765 | 0.7318 | 39.9196
6414 | 8.949722 | 4.4337 | 33.8368 | 46 | 7.018 | 7.01677 | 49.25 | 0.986472 | 0.3657 | 0.385768 | 0.03717681 | 0.731 | 39.9171
6415 | 8.951111 | 4.4337 | 33.843 | 47 | 7.0108 | 7.017309 | 49.15 | 0.989372 | 0.3659 | 0.3857946 | 0.03861044 | 0.7305 | 39.9149
6416 | 8.9525 | 4.4406 | 33.8491 | 47 | 7.0165 | 7.01782 | 49.23 | 0.991293 | 0.3665 | 0.3858216 | 0.04003825 | 0.7302 | 39.9134
6417 | 8.953889 | 4.4406 | 33.8553 | 47 | 7.0263 | 7.018355 | 49.37 | 0.992404 | 0.3679 | 0.3858493 | 0.04146221 | 0.7302 | 39.9123
6418 | 8.955278 | 4.4496 | 33.8615 | 46 | 7.0046 | 7.01889 | 49.06 | 0.988959 | 0.3664 | 0.3858781 | 0.04287584 | 0.7304 | 39.9139
6419 | 8.956667 | 4.4496 | 33.8677 | 46 | 7.0072 | 7.019441 | 49.1 | 0.991496 | 0.3663 | 0.3859071 | 0.04146761 | 0.7301 | 39.912
6420 | 8.958056 | 4.4471 | 33.8739 | 47 | 7.0144 | 7.020024 | 49.2 | 0.989874 | 0.3663 | 0.3859362 | 0.04288004 | 0.7292 | 39.9125
6421 | 8.959444 | 4.4471 | 33.88 | 46 | 7.0211 | 7.02059 | 49.3 | 0.991748 | 0.366 | 0.3859657 | 0.04428517 | 0.7285 | 39.911
6422 | 8.961111 | 4.4533 | 33.8862 | 46 | 7.0366 | 7.021177 | 49.51 | 0.991409 | 0.3673 | 0.3859957 | 0.04568691 | 0.728 | 39.9111
6423 | 8.9625 | 4.4533 | 33.8924 | 47 | 7.0237 | 7.021732 | 49.33 | 0.993272 | 0.3677 | 0.3860262 | 0.04708237 | 0.7278 | 39.9096
6424 | 8.963889 | 4.4614 | 33.8986 | 46 | 7.0149 | 7.022277 | 49.21 | 0.992045 | 0.368 | 0.3860576 | 0.04847288 | 0.7279 | 39.9099
6425 | 8.965278 | 4.4614 | 33.9048 | 47 | 7.017 | 7.022824 | 49.24 | 0.990967 | 0.3675 | 0.3860892 | 0.04708926 | 0.7274 | 39.9101
6426 | 8.966667 | 4.4582 | 33.911 | 47 | 7.0232 | 7.023389 | 49.33 | 0.992971 | 0.3676 | 0.3861247 | 0.048478 | 0.7263 | 39.9085
6427 | 8.968056 | 4.4582 | 33.9172 | 46 | 7.0279 | 7.02398 | 49.39 | 0.991199 | 0.3685 | 0.3861599 | 0.04986254 | 0.7255 | 39.9091
6428 | 8.969444 | 4.4637 | 33.9234 | 46 | 7.0273 | 7.024567 | 49.38 | 0.991475 | 0.369 | 0.3861962 | 0.05124192 | 0.7249 | 39.9085
6429 | 8.970833 | 4.4637 | 33.9296 | 47 | 7.0258 | 7.025086 | 49.36 | 0.991444 | 0.369 | 0.3862326 | 0.05261479 | 0.7246 | 39.9081
6430 | 8.972222 | 4.4712 | 33.9358 | 47 | 7.0134 | 7.025647 | 49.19 | 0.991329 | 0.3687 | 0.3862688 | 0.0539818 | 0.7246 | 39.9077
6431 | 8.973611 | 4.4712 | 33.942 | 46 | 7.0361 | 7.026198 | 49.51 | 0.99924 | 0.3693 | 0.3863055 | 0.05262261 | 0.724 | 39.9026
6432 | 8.975 | 4.4676 | 33.9482 | 47 | 6.9953 | 7.026749 | 48.93 | 0.990779 | 0.3676 | 0.3863421 | 0.05398654 | 0.7228 | 39.9072
6433 | 8.976389 | 4.4676 | 33.9544 | 47 | 7.0134 | 7.027271 | 49.19 | 0.992269 | 0.367 | 0.3863783 | 0.05534242 | 0.7218 | 39.9059
6434 | 8.977778 | 4.4725 | 33.9606 | 47 | 7.0402 | 7.02782 | 49.56 | 1.002457 | 0.3684 | 0.3864151 | 0.05669404 | 0.7211 | 39.8993
6435 | 8.979167 | 4.4725 | 33.9668 | 46 | 7.0211 | 7.028331 | 49.3 | 0.995847 | 0.3686 | 0.3864515 | 0.05803911 | 0.7207 | 39.9029
6436 | 8.980556 | 4.4793 | 33.9731 | 46 | 7.0242 | 7.028919 | 49.34 | 0.994827 | 0.3683 | 0.3864883 | 0.05937666 | 0.7205 | 39.903
6437 | 8.981944 | 4.4793 | 33.9793 | 46 | 7.0217 | 7.029415 | 49.3 | 0.990688 | 0.3676 | 0.3865242 | 0.05803919 | 0.7198 | 39.905
6438 | 8.983333 | 4.4753 | 33.9855 | 47 | 7.0206 | 7.029972 | 49.29 | 0.990952 | 0.3677 | 0.3865604 | 0.05937463 | 0.7185 | 39.9044
6439 | 8.984722 | 4.4753 | 33.9917 | 47 | 7.0402 | 7.030514 | 49.56 | 0.992104 | 0.3683 | 0.3865966 | 0.06070425 | 0.7174 | 39.9033
6440 | 8.986111 | 4.4795 | 33.998 | 47 | 7.0376 | 7.031067 | 49.53 | 1.002701 | 0.3684 | 0.3866324 | 0.06202557 | 0.7166 | 39.8965
6441 | 8.9875 | 4.4795 | 34.0042 | 46 | 7.0315 | 7.031645 | 49.44 | 0.994194 | 0.3682 | 0.3866686 | 0.0633383 | 0.7161 | 39.9012
6442 | 8.988889 | 4.4857 | 34.0104 | 46 | 7.0242 | 7.032227 | 49.34 | 0.999846 | 0.3678 | 0.386705 | 0.0646482 | 0.7158 | 39.8974
6443 | 8.990278 | 4.4857 | 34.0167 | 47 | 7.0464 | 7.032795 | 49.65 | 1.003231 | 0.3693 | 0.3867404 | 0.06333699 | 0.715 | 39.8949
6444 | 8.991667 | 4.4812 | 34.0229 | 47 | 7.0382 | 7.033334 | 49.54 | 1.002081 | 0.3701 | 0.3867755 | 0.0646503 | 0.7135 | 39.8951
6445 | 8.993056 | 4.4812 | 34.0291 | 47 | 7.0346 | 7.033864 | 49.48 | 0.996812 | 0.3702 | 0.3868102 | 0.06595631 | 0.7123 | 39.8978
6446 | 8.994444 | 4.4847 | 34.0353 | 47 | 7.0428 | 7.034411 | 49.6 | 1.003097 | 0.3712 | 0.3868452 | 0.06725625 | 0.7114 | 39.8936
6447 | 8.995833 | 4.4847 | 34.0416 | 46 | 7.0315 | 7.034975 | 49.44 | 0.994836 | 0.3708 | 0.3868802 | 0.06854707 | 0.7107 | 39.8981
6448 | 8.997222 | 4.4902 | 34.0478 | 46 | 7.0413 | 7.03556 | 49.58 | 0.997672 | 0.3717 | 0.3869147 | 0.06983255 | 0.7103 | 39.896
6449 | 8.998611 | 4.4902 | 34.054 | 47 | 7.0361 | 7.036127 | 49.51 | 0.996754 | 0.3721 | 0.3869492 | 0.06855482 | 0.7094 | 39.8961
6450 | 9 | 4.4853 | 34.0603 | 47 | 7.0402 | 7.036708 | 49.56 | 1.003211 | 0.3723 | 0.3869832 | 0.06984048 | 0.7078 | 39.8918
6451 | 9.001389 | 4.4853 | 34.0665 | 47 | 7.0351 | 7.037278 | 49.49 | 1.001926 | 0.3729 | 0.3870172 | 0.07111965 | 0.7065 | 39.8921
6452 | 9.002778 | 4.4882 | 34.0727 | 47 | 7.0397 | 7.037886 | 49.56 | 1.003683 | 0.3731 | 0.3870511 | 0.07239203 | 0.7054 | 39.8906
6453 | 9.004167 | 4.4882 | 34.079 | 47 | 7.0397 | 7.038484 | 49.56 | 1.001466 | 0.3736 | 0.3870857 | 0.07365742 | 0.7046 | 39.8915
6454 | 9.005556 | 4.4929 | 34.0852 | 47 | 7.034 | 7.039032 | 49.48 | 1.000564 | 0.3734 | 0.3871196 | 0.07491523 | 0.704 | 39.8916
6455 | 9.006944 | 4.4929 | 34.0915 | 46 | 7.0351 | 7.039691 | 49.49 | 1.002228 | 0.3734 | 0.3871543 | 0.0736672 | 0.7029 | 39.8901
6456 | 9.008333 | 4.4873 | 34.0977 | 47 | 7.0428 | 7.040255 | 49.6 | 1.006087 | 0.3738 | 0.3871891 | 0.07492483 | 0.7012 | 39.8874
6457 | 9.009722 | 4.4873 | 34.1039 | 46 | 7.0413 | 7.040822 | 49.58 | 1.004467 | 0.3737 | 0.3872241 | 0.0761746 | 0.6997 | 39.8879
6458 | 9.011111 | 4.4893 | 34.1102 | 47 | 7.0289 | 7.041389 | 49.41 | 0.997589 | 0.3725 | 0.387258 | 0.07741449 | 0.6985 | 39.8915
6459 | 9.0125 | 4.4893 | 34.1164 | 47 | 7.0567 | 7.041948 | 49.8 | 1.001283 | 0.3735 | 0.3872923 | 0.07864876 | 0.6975 | 39.8889
6460 | 9.013889 | 4.4932 | 34.1226 | 48 | 7.0376 | 7.042526 | 49.53 | 0.997537 | 0.3736 | 0.3873265 | 0.07987521 | 0.6967 | 39.8907
6461 | 9.015278 | 4.4932 | 34.1289 | 47 | 7.0351 | 7.043138 | 49.49 | 0.995686 | 0.3729 | 0.3873598 | 0.07865441 | 0.6955 | 39.8913
6462 | 9.016667 | 4.4871 | 34.1351 | 47 | 7.0361 | 7.043761 | 49.51 | 0.997237 | 0.3721 | 0.3873927 | 0.07987711 | 0.6937 | 39.89
6463 | 9.018056 | 4.4871 | 34.1413 | 47 | 7.0361 | 7.044252 | 49.51 | 0.997818 | 0.3712 | 0.3874254 | 0.08108802 | 0.692 | 39.8892
6464 | 9.019444 | 4.4883 | 34.1476 | 47 | 7.0315 | 7.044842 | 49.44 | 0.995454 | 0.3699 | 0.3874581 | 0.08228759 | 0.6907 | 39.8902
6465 | 9.020833 | 4.4883 | 34.1538 | 48 | 7.0376 | 7.045397 | 49.53 | 1.002604 | 0.3696 | 0.3874914 | 0.08347856 | 0.6895 | 39.8854
6466 | 9.022222 | 4.4914 | 34.16 | 47 | 7.0335 | 7.045973 | 49.47 | 0.998513 | 0.3682 | 0.3875244 | 0.08466383 | 0.6886 | 39.8875
6467 | 9.023889 | 4.4914 | 34.1663 | 46 | 7.0469 | 7.046585 | 49.66 | 1.006629 | 0.3677 | 0.387558 | 0.08346079 | 0.6872 | 39.8825
6468 | 9.025278 | 4.4844 | 34.1725 | 47 | 7.0248 | 7.047164 | 49.35 | 0.995745 | 0.3662 | 0.3875916 | 0.08464142 | 0.6852 | 39.8886
6469 | 9.026667 | 4.4844 | 34.1787 | 47 | 7.0469 | 7.047685 | 49.66 | 1.00013 | 0.3662 | 0.3876242 | 0.08581343 | 0.6833 | 39.8855
6470 | 9.028056 | 4.4846 | 34.185 | 46 | 7.0443 | 7.048211 | 49.62 | 1.007343 | 0.3659 | 0.3876564 | 0.08697577 | 0.6818 | 39.8807
6471 | 9.029444 | 4.4846 | 34.1912 | 46 | 7.0402 | 7.048808 | 49.56 | 1.00855 | 0.365 | 0.3876881 | 0.08812813 | 0.6804 | 39.8796
6472 | 9.030833 | 4.4867 | 34.1974 | 47 | 7.0536 | 7.049399 | 49.75 | 1.003824 | 0.3657 | 0.3877196 | 0.08927316 | 0.6793 | 39.882
6473 | 9.032222 | 4.4867 | 34.2037 | 46 | 7.0449 | 7.049994 | 49.63 | 1.001051 | 0.3663 | 0.3877503 | 0.08809983 | 0.6778 | 39.8832
6474 | 9.033611 | 4.4791 | 34.2099 | 47 | 7.0526 | 7.050543 | 49.74 | 1.002124 | 0.3664 | 0.387781 | 0.08924534 | 0.6756 | 39.8821
6475 | 9.035 | 4.4791 | 34.2161 | 47 | 7.0495 | 7.051149 | 49.7 | 1.006084 | 0.3664 | 0.3878116 | 0.09038228 | 0.6737 | 39.8793
6476 | 9.036389 | 4.4786 | 34.2223 | 47 | 7.0613 | 7.051657 | 49.86 | 1.006982 | 0.3666 | 0.387841 | 0.09151099 | 0.6719 | 39.8783
6477 | 9.037778 | 4.4786 | 34.2285 | 46 | 7.0618 | 7.052252 | 49.87 | 1.005571 | 0.3673 | 0.3878703 | 0.09263204 | 0.6705 | 39.8787
6478 | 9.039167 | 4.4798 | 34.2348 | 47 | 7.0536 | 7.052845 | 49.75 | 1.011804 | 0.3671 | 0.3879013 | 0.09374465 | 0.6692 | 39.8745
6479 | 9.040556 | 4.4798 | 34.241 | 46 | 7.0459 | 7.053401 | 49.64 | 1.001426 | 0.3676 | 0.3879326 | 0.09260577 | 0.6676 | 39.8803
6480 | 9.041944 | 4.4718 | 34.25 | 47 | 7.0485 | 7.053969 | 49.68 | 1.003611 | 0.3669 | 0.3879625 | 0.09371719 | 0.6652 | 39.8775
6481 | 9.043889 | 4.4718 | 34.2562 | 47 | 7.0603 | 7.054552 | 49.85 | 1.01279 | 0.3671 | 0.3879931 | 0.09481979 | 0.6631 | 39.8723
6482 | 9.045278 | 4.4701 | 34.2624 | 47 | 7.0654 | 7.055164 | 49.92 | 1.009775 | 0.3676 | 0.388022 | 0.0959143 | 0.6611 | 39.8737
6483 | 9.046667 | 4.4701 | 34.2686 | 46 | 7.0521 | 7.055677 | 49.73 | 1.011425 | 0.3667 | 0.3880508 | 0.0969978 | 0.6594 | 39.8723
6484 | 9.048056 | 4.4702 | 34.2748 | 46 | 7.051 | 7.056264 | 49.72 | 1.010098 | 0.366 | 0.38808 | 0.09806959 | 0.6579 | 39.8727
6485 | 9.049444 | 4.4702 | 34.281 | 47 | 7.0623 | 7.056885 | 49.88 | 1.006392 | 0.3664 | 0.388109 | 0.09696422 | 0.656 | 39.8744
6486 | 9.050833 | 4.4612 | 34.2872 | 47 | 7.0567 | 7.057475 | 49.8 | 1.010729 | 0.3665 | 0.3881378 | 0.09803618 | 0.6535 | 39.8714
6487 | 9.052222 | 4.4612 | 34.2934 | 47 | 7.0557 | 7.058028 | 49.78 | 1.004572 | 0.3657 | 0.388167 | 0.09909672 | 0.6512 | 39.8747
6488 | 9.053611 | 4.4588 | 34.2996 | 47 | 7.0551 | 7.058621 | 49.78 | 1.006713 | 0.3659 | 0.3881952 | 0.1001473 | 0.6491 | 39.873
6489 | 9.055 | 4.4588 | 34.3058 | 47 | 7.0711 | 7.05922 | 50 | 1.010849 | 0.3666 | 0.3882225 | 0.1011895 | 0.6472 | 39.87
6490 | 9.056389 | 4.4581 | 34.312 | 46 | 7.0546 | 7.059804 | 49.77 | 1.005533 | 0.3665 | 0.3882491 | 0.1022293 | 0.6456 | 39.8728
6491 | 9.057778 | 4.4581 | 34.3182 | 47 | 7.0603 | 7.060382 | 49.85 | 1.010509 | 0.3661 | 0.388276 | 0.1011535 | 0.6437 | 39.8694
6492 | 9.059167 | 4.4488 | 34.3244 | 47 | 7.0593 | 7.060977 | 49.83 | 1.012895 | 0.3661 | 0.3883027 | 0.1021918 | 0.641 | 39.8675
6493 | 9.060556 | 4.4488 | 34.3306 | 47 | 7.0526 | 7.061536 | 49.74 | 1.012754 | 0.3657 | 0.3883294 | 0.1032186 | 0.6386 | 39.8672
6494 | 9.061944 | 4.4457 | 34.3367 | 46 | 7.0639 | 7.062098 | 49.9 | 1.012117 | 0.3665 | 0.388356 | 0.1042373 | 0.6364 | 39.8672
6495 | 9.063333 | 4.4457 | 34.3429 | 46 | 7.0634 | 7.062711 | 49.89 | 1.011059 | 0.366 | 0.3883831 | 0.105244 | 0.6344 | 39.8674
6496 | 9.064722 | 4.4443 | 34.3491 | 47 | 7.069 | 7.063241 | 49.97 | 1.012573 | 0.3659 | 0.3884101 | 0.1062408 | 0.6327 | 39.866
6497 | 9.066111 | 4.4443 | 34.3553 | 47 | 7.0726 | 7.063853 | 50.02 | 1.009566 | 0.3661 | 0.3884363 | 0.1052041 | 0.6306 | 39.8674
6498 | 9.0675 | 4.4345 | 34.3614 | 47 | 7.0541 | 7.064359 | 49.76 | 1.010983 | 0.3652 | 0.3884619 | 0.1061989 | 0.6278 | 39.8662
6499 | 9.068889 | 4.4345 | 34.3676 | 46 | 7.0593 | 7.06493 | 49.83 | 1.010864 | 0.3571 | 0.3884865 | 0.1071682 | 0.6253 | 39.8658
6500 | 9.070278 | 4.4305 | 34.3738 | 46 | 7.069 | 7.06555 | 49.97 | 1.01649 | 0.3589 | 0.3885108 | 0.1081306 | 0.6229 | 39.862
6501 | 9.071667 | 4.4305 | 34.3799 | 47 | 7.0665 | 7.066132 | 49.93 | 1.010303 | 0.3582 | 0.388535 | 0.1090821 | 0.6208 | 39.8653
6502 | 9.073333 | 4.4279 | 34.3861 | 48 | 7.0598 | 7.066758 | 49.84 | 1.012047 | 0.359 | 0.3885583 | 0.1100251 | 0.6188 | 39.8642
6503 | 9.074722 | 4.4279 | 34.3922 | 46 | 7.0665 | 7.067315 | 49.93 | 1.011048 | 0.3593 | 0.3885821 | 0.1090141 | 0.6165 | 39.8644
6504 | 9.076111 | 4.4171 | 34.3984 | 46 | 7.0731 | 7.067854 | 50.03 | 1.013246 | 0.3599 | 0.388604 | 0.1099581 | 0.6135 | 39.8627
6505 | 9.0775 | 4.4171 | 34.4045 | 47 | 7.0762 | 7.06847 | 50.07 | 1.022624 | 0.361 | 0.3886259 | 0.1108944 | 0.6108 | 39.8566
6506 | 9.078889 | 4.4121 | 34.4106 | 46 | 7.0695 | 7.069075 | 49.98 | 1.01971 | 0.3612 | 0.3886463 | 0.1118206 | 0.6082 | 39.858
6507 | 9.080278 | 4.4121 | 34.4168 | 46 | 7.0741 | 7.069599 | 50.04 | 1.013828 | 0.3623 | 0.3886655 | 0.1127381 | 0.6059 | 39.8611
6508 | 9.081667 | 4.4088 | 34.4229 | 48 | 7.0798 | 7.070195 | 50.12 | 1.012045 | 0.3638 | 0.3886837 | 0.1136477 | 0.6038 | 39.8618
6509 | 9.083056 | 4.4088 | 34.429 | 46 | 7.0767 | 7.070814 | 50.08 | 1.013791 | 0.365 | 0.3887008 | 0.1126875 | 0.6014 | 39.8603
6510 | 9.084444 | 4.3977 | 34.4351 | 46 | 7.0798 | 7.071451 | 50.12 | 1.020009 | 0.3667 | 0.3887171 | 0.1136018 | 0.5984 | 39.8562
6511 | 9.085833 | 4.3977 | 34.4412 | 46 | 7.067 | 7.072093 | 49.94 | 1.010267 | 0.3668 | 0.388733 | 0.1145058 | 0.5955 | 39.8616
6512 | 9.087222 | 4.3921 | 34.4473 | 47 | 7.0762 | 7.072696 | 50.07 | 1.023859 | 0.3678 | 0.3887479 | 0.1154007 | 0.5929 | 39.8531
6513 | 9.088611 | 4.3921 | 34.4534 | 47 | 7.0829 | 7.073271 | 50.17 | 1.022217 | 0.369 | 0.3887625 | 0.1162862 | 0.5905 | 39.8537
6514 | 9.09 | 4.3882 | 34.4595 | 47 | 7.0654 | 7.073886 | 49.92 | 1.021271 | 0.3691 | 0.3887762 | 0.1171711 | 0.5883 | 39.8539
6515 | 9.091389 | 4.3882 | 34.4656 | 46 | 7.0675 | 7.074467 | 49.95 | 1.020586 | 0.3697 | 0.3887898 | 0.116252 | 0.5858 | 39.8539
6516 | 9.092778 | 4.3769 | 34.4717 | 46 | 7.0716 | 7.075032 | 50.01 | 1.023444 | 0.37 | 0.3888032 | 0.117138 | 0.5827 | 39.8518
6517 | 9.094167 | 4.3769 | 34.4778 | 46 | 7.0731 | 7.075603 | 50.03 | 1.014237 | 0.3703 | 0.3888167 | 0.1180138 | 0.5797 | 39.8569
6518 | 9.095556 | 4.3709 | 34.4839 | 47 | 7.0711 | 7.076163 | 50 | 1.020604 | 0.3712 | 0.3888304 | 0.1188806 | 0.5771 | 39.8527
6519 | 9.096944 | 4.3709 | 34.4899 | 47 | 7.0726 | 7.076707 | 50.02 | 1.018195 | 0.3715 | 0.3888428 | 0.1197365 | 0.5746 | 39.8538
6520 | 9.098333 | 4.3666 | 34.496 | 46 | 7.0829 | 7.077327 | 50.17 | 1.020995 | 0.3729 | 0.3888546 | 0.120583 | 0.5723 | 39.8517
6521 | 9.099722 | 4.3666 | 34.5021 | 47 | 7.0798 | 7.07794 | 50.12 | 1.021652 | 0.3738 | 0.3888654 | 0.1197148 | 0.5698 | 39.8509
6522 | 9.101111 | 4.3551 | 34.5081 | 47 | 7.0716 | 7.078508 | 50.01 | 1.023148 | 0.3738 | 0.3888751 | 0.1205624 | 0.5666 | 39.8497
6523 | 9.1025 | 4.3551 | 34.5142 | 46 | 7.0741 | 7.079098 | 50.04 | 1.017885 | 0.3746 | 0.3888848 | 0.1214012 | 0.5636 | 39.8524
6524 | 9.103889 | 4.3487 | 34.5202 | 47 | 7.0895 | 7.079607 | 50.26 | 1.030558 | 0.3766 | 0.3888939 | 0.122233 | 0.5609 | 39.8445
6525 | 9.105278 | 4.3487 | 34.5262 | 47 | 7.0777 | 7.080081 | 50.09 | 1.021004 | 0.3761 | 0.3889019 | 0.1230521 | 0.5584 | 39.8498
6526 | 9.106667 | 4.3438 | 34.5323 | 47 | 7.0926 | 7.080709 | 50.3 | 1.029301 | 0.3783 | 0.388909 | 0.123864 | 0.556 | 39.8445
6527 | 9.108056 | 4.3438 | 34.5383 | 47 | 7.0916 | 7.081289 | 50.29 | 1.029708 | 0.3797 | 0.3889154 | 0.1230492 | 0.5535 | 39.8439
6528 | 9.109444 | 4.3323 | 34.5443 | 47 | 7.0895 | 7.081861 | 50.26 | 1.032397 | 0.3811 | 0.3889211 | 0.1238657 | 0.5503 | 39.8419
6529 | 9.110833 | 4.3323 | 34.5503 | 47 | 7.0859 | 7.082466 | 50.21 | 1.022312 | 0.3823 | 0.3889267 | 0.1246734 | 0.5473 | 39.8476
6530 | 9.112222 | 4.3256 | 34.5564 | 47 | 7.0823 | 7.083022 | 50.16 | 1.031459 | 0.3832 | 0.388931 | 0.1254711 | 0.5445 | 39.8417
6531 | 9.113611 | 4.3256 | 34.5624 | 47 | 7.0788 | 7.083593 | 50.11 | 1.02644 | 0.3837 | 0.3889331 | 0.1262588 | 0.5419 | 39.8444
6532 | 9.115 | 4.3204 | 34.5684 | 47 | 7.091 | 7.084124 | 50.28 | 1.032601 | 0.3847 | 0.388934 | 0.1270369 | 0.5396 | 39.8403
6533 | 9.116389 | 4.3204 | 34.5744 | 46 | 7.1099 | 7.084652 | 50.55 | 1.03224 | 0.3872 | 0.3889343 | 0.1262795 | 0.537 | 39.8402
6534 | 9.117778 | 4.3089 | 34.5803 | 47 | 7.0741 | 7.085202 | 50.04 | 1.022037 | 0.3867 | 0.3889342 | 0.1270608 | 0.5338 | 39.846
6535 | 9.119167 | 4.3089 | 34.5863 | 46 | 7.0859 | 7.085786 | 50.21 | 1.024557 | 0.3872 | 0.3889336 | 0.1278316 | 0.5308 | 39.8441
6536 | 9.120556 | 4.3019 | 34.5923 | 47 | 7.0921 | 7.086346 | 50.3 | 1.03281 | 0.3884 | 0.3889339 | 0.1285936 | 0.528 | 39.8388
6537 | 9.121944 | 4.3019 | 34.5983 | 47 | 7.0936 | 7.086916 | 50.32 | 1.036669 | 0.3899 | 0.3889336 | 0.129346 | 0.5254 | 39.8361
6538 | 9.123333 | 4.2965 | 34.6043 | 47 | 7.0854 | 7.087538 | 50.2 | 1.03287 | 0.3903 | 0.3889323 | 0.1300988 | 0.523 | 39.838
6539 | 9.124722 | 4.2965 | 34.6102 | 47 | 7.1079 | 7.088107 | 50.52 | 1.029736 | 0.3927 | 0.38893 | 0.1293852 | 0.5204 | 39.8396
6540 | 9.126111 | 4.2851 | 34.6162 | 47 | 7.1028 | 7.088705 | 50.45 | 1.036732 | 0.3942 | 0.3889272 | 0.1301446 | 0.5172 | 39.835
6541 | 9.1275 | 4.2851 | 34.6221 | 47 | 7.091 | 7.089248 | 50.28 | 1.035974 | 0.3953 | 0.3889241 | 0.130894 | 0.5143 | 39.8352
6542 | 9.128889 | 4.278 | 34.6281 | 46 | 7.0956 | 7.089854 | 50.35 | 1.03405 | 0.3961 | 0.3889203 | 0.1316325 | 0.5115 | 39.836
6543 | 9.130278 | 4.278 | 34.634 | 47 | 7.112 | 7.090453 | 50.58 | 1.040222 | 0.3988 | 0.3889153 | 0.1323638 | 0.5089 | 39.832
6544 | 9.131667 | 4.2723 | 34.6399 | 48 | 7.0854 | 7.091035 | 50.2 | 1.023984 | 0.399 | 0.3889096 | 0.1330831 | 0.5064 | 39.8414
6545 | 9.133056 | 4.2723 | 34.6459 | 46 | 7.0967 | 7.091595 | 50.36 | 1.030149 | 0.4001 | 0.3889037 | 0.1324305 | 0.5038 | 39.8373
6546 | 9.134444 | 4.2609 | 34.6518 | 47 | 7.069 | 7.092155 | 49.97 | 1.027346 | 0.3986 | 0.3888973 | 0.1331484 | 0.5006 | 39.8387
6547 | 9.136111 | 4.2609 | 34.6577 | 46 | 7.091 | 7.092709 | 50.28 | 1.034273 | 0.3997 | 0.3888904 | 0.1338574 | 0.4976 | 39.8346
6548 | 9.1375 | 4.2533 | 34.6636 | 47 | 7.0972 | 7.093254 | 50.37 | 1.038647 | 0.4003 | 0.3888832 | 0.1345559 | 0.4947 | 39.8316
6549 | 9.138889 | 4.2533 | 34.6695 | 47 | 7.0951 | 7.093842 | 50.34 | 1.033883 | 0.4012 | 0.3888761 | 0.1352449 | 0.4921 | 39.8342
6550 | 9.140278 | 4.2472 | 34.6755 | 46 | 7.0885 | 7.094482 | 50.25 | 1.029547 | 0.4003 | 0.388869 | 0.1359198 | 0.4896 | 39.8364
6551 | 9.141667 | 4.2472 | 34.6814 | 46 | 7.0972 | 7.095064 | 50.37 | 1.029506 | 0.4014 | 0.388861 | 0.135314 | 0.487 | 39.8361
6552 | 9.143056 | 4.2357 | 34.6872 | 47 | 7.0941 | 7.095676 | 50.33 | 1.036374 | 0.4009 | 0.3888549 | 0.1359895 | 0.4838 | 39.8317
6553 | 9.144444 | 4.2357 | 34.6931 | 47 | 7.0982 | 7.096257 | 50.38 | 1.03811 | 0.4015 | 0.3888489 | 0.1366533 | 0.4808 | 39.8304
6554 | 9.145833 | 4.228 | 34.699 | 46 | 7.1013 | 7.096827 | 50.43 | 1.040135 | 0.4026 | 0.3888422 | 0.1373074 | 0.4779 | 39.8288
6555 | 9.147222 | 4.228 | 34.7049 | 47 | 7.1028 | 7.097374 | 50.45 | 1.041203 | 0.4033 | 0.3888352 | 0.1379509 | 0.4753 | 39.8279
6556 | 9.148611 | 4.2216 | 34.7107 | 47 | 7.112 | 7.097981 | 50.58 | 1.032168 | 0.4044 | 0.3888279 | 0.1385844 | 0.4729 | 39.833
6557 | 9.15 | 4.2216 | 34.7166 | 47 | 7.1099 | 7.09853 | 50.55 | 1.041634 | 0.4063 | 0.38882 | 0.1380344 | 0.4703 | 39.827
6558 | 9.151389 | 4.2104 | 34.7224 | 46 | 7.1059 | 7.099156 | 50.49 | 1.040972 | 0.4073 | 0.3888109 | 0.1386728 | 0.4671 | 39.8271
6559 | 9.152778 | 4.2104 | 34.7283 | 47 | 7.1079 | 7.099712 | 50.52 | 1.041892 | 0.4087 | 0.388801 | 0.1393018 | 0.4641 | 39.8263
6560 | 9.154167 | 4.2025 | 34.7341 | 45 | 7.0992 | 7.100271 | 50.4 | 1.034145 | 0.4088 | 0.3887903 | 0.1399185 | 0.4613 | 39.8306
6561 | 9.155556 | 4.2025 | 34.74 | 48 | 7.1115 | 7.100843 | 50.57 | 1.034748 | 0.4105 | 0.3887795 | 0.1405274 | 0.4587 | 39.8299
6562 | 9.156944 | 4.196 | 34.7458 | 46 | 7.0997 | 7.101419 | 50.41 | 1.041248 | 0.411 | 0.3887692 | 0.141138 | 0.4562 | 39.8258
6563 | 9.158333 | 4.196 | 34.7516 | 47 | 7.1008 | 7.101951 | 50.42 | 1.039984 | 0.4109 | 0.3887582 | 0.1406294 | 0.4537 | 39.8262
6564 | 9.159722 | 4.1849 | 34.7574 | 47 | 7.1013 | 7.10252 | 50.43 | 1.040163 | 0.4116 | 0.3887471 | 0.1412406 | 0.4505 | 39.8258
6565 | 9.161111 | 4.1849 | 34.7632 | 47 | 7.1028 | 7.103091 | 50.45 | 1.041294 | 0.4122 | 0.3887345 | 0.1418412 | 0.4476 | 39.8249
6566 | 9.1625 | 4.1771 | 34.769 | 48 | 7.1232 | 7.103692 | 50.74 | 1.045306 | 0.4144 | 0.3887213 | 0.1424341 | 0.4448 | 39.8222
6567 | 9.163889 | 4.1771 | 34.7748 | 46 | 7.1196 | 7.104167 | 50.69 | 1.046413 | 0.4159 | 0.3887074 | 0.1430175 | 0.4422 | 39.8213
6568 | 9.165278 | 4.1706 | 34.7806 | 47 | 7.1038 | 7.104707 | 50.46 | 1.033673 | 0.4165 | 0.3886917 | 0.1435906 | 0.4398 | 39.8286
6569 | 9.166667 | 4.1706 | 34.7864 | 46 | 7.1043 | 7.105233 | 50.47 | 1.042061 | 0.4168 | 0.3886757 | 0.1431383 | 0.4373 | 39.8233
6570 | 9.168056 | 4.1598 | 34.7922 | 46 | 7.1242 | 7.105808 | 50.75 | 1.047907 | 0.4185 | 0.3886589 | 0.1437147 | 0.4342 | 39.8195
6571 | 9.169444 | 4.1598 | 34.798 | 47 | 7.1206 | 7.106337 | 50.7 | 1.045384 | 0.42 | 0.3886413 | 0.1442821 | 0.4313 | 39.8207
6572 | 9.170833 | 4.1519 | 34.8038 | 47 | 7.0972 | 7.106909 | 50.37 | 1.038206 | 0.4198 | 0.3886224 | 0.1448372 | 0.4286 | 39.8248
6573 | 9.172222 | 4.1519 | 34.8095 | 46 | 7.1161 | 7.107455 | 50.64 | 1.043815 | 0.4208 | 0.388591 | 0.1453823 | 0.4261 | 39.8212
6574 | 9.173611 | 4.1454 | 34.8153 | 47 | 7.1105 | 7.10801 | 50.56 | 1.040847 | 0.4216 | 0.3885594 | 0.1459158 | 0.4237 | 39.8227
6575 | 9.175 | 4.1454 | 34.821 | 46 | 7.1161 | 7.108572 | 50.64 | 1.045846 | 0.4227 | 0.3885275 | 0.1455212 | 0.4213 | 39.8194
6576 | 9.176389 | 4.1349 | 34.8268 | 46 | 7.0997 | 7.109094 | 50.41 | 1.043285 | 0.4224 | 0.388495 | 0.1460557 | 0.4183 | 39.8207
6577 | 9.177778 | 4.1349 | 34.8325 | 47 | 7.0916 | 7.109728 | 50.29 | 1.03454 | 0.4208 | 0.3884614 | 0.1465753 | 0.4155 | 39.8257
6578 | 9.179167 | 4.1271 | 34.8383 | 47 | 7.1033 | 7.110208 | 50.46 | 1.044361 | 0.4207 | 0.3884275 | 0.1470862 | 0.4128 | 39.8195
6579 | 9.180556 | 4.1271 | 34.844 | 47 | 7.1176 | 7.110725 | 50.66 | 1.050189 | 0.4212 | 0.3883918 | 0.147586 | 0.4103 | 39.8158
6580 | 9.181944 | 4.1204 | 34.8497 | 48 | 7.1262 | 7.111263 | 50.78 | 1.049557 | 0.4227 | 0.3883555 | 0.1480767 | 0.408 | 39.8159
6581 | 9.183333 | 4.1204 | 34.8555 | 47 | 7.1074 | 7.111853 | 50.52 | 1.030634 | 0.4225 | 0.3883186 | 0.1477243 | 0.4056 | 39.8269
6582 | 9.184722 | 4.1102 | 34.8612 | 46 | 7.111 | 7.112466 | 50.57 | 1.045807 | 0.4221 | 0.3882817 | 0.1482134 | 0.4027 | 39.8176
6583 | 9.186111 | 4.1102 | 34.8669 | 47 | 7.1074 | 7.113007 | 50.52 | 1.045536 | 0.4226 | 0.3882442 | 0.1486915 | 0.3999 | 39.8175
6584 | 9.1875 | 4.1023 | 34.8726 | 48 | 7.1048 | 7.113548 | 50.48 | 1.047187 | 0.4226 | 0.3882063 | 0.1491587 | 0.3973 | 39.8163
6585 | 9.188889 | 4.1023 | 34.8783 | 47 | 7.1217 | 7.11411 | 50.72 | 1.039598 | 0.4233 | 0.388168 | 0.1496152 | 0.3949 | 39.8206
6586 | 9.190278 | 4.0956 | 34.884 | 46 | 7.1166 | 7.11467 | 50.65 | 1.041282 | 0.4243 | 0.3881293 | 0.1500757 | 0.3926 | 39.8193
6587 | 9.191667 | 4.0956 | 34.8897 | 47 | 7.1171 | 7.11518 | 50.65 | 1.049404 | 0.4246 | 0.38809 | 0.1497582 | 0.3902 | 39.8142
6588 | 9.193056 | 4.0855 | 34.8954 | 46 | 7.1262 | 7.115767 | 50.78 | 1.044284 | 0.4262 | 0.3880495 | 0.1502218 | 0.3873 | 39.8171
6589 | 9.194722 | 4.0855 | 34.901 | 47 | 7.113 | 7.116326 | 50.59 | 1.049594 | 0.4264 | 0.3880088 | 0.1506733 | 0.3845 | 39.814
6590 | 9.196111 | 4.0773 | 34.9067 | 48 | 7.1181 | 7.116891 | 50.67 | 1.049813 | 0.427 | 0.3879667 | 0.1511145 | 0.3819 | 39.8137
6591 | 9.1975 | 4.0773 | 34.9124 | 47 | 7.1048 | 7.117478 | 50.48 | 1.04673 | 0.4265 | 0.3879245 | 0.1515419 | 0.3794 | 39.8153
6592 | 9.198889 | 4.0702 | 34.918 | 47 | 7.112 | 7.117987 | 50.58 | 1.04978 | 0.4263 | 0.3878809 | 0.1519566 | 0.3771 | 39.8132
6593 | 9.200278 | 4.0702 | 34.9237 | 46 | 7.1329 | 7.118453 | 50.88 | 1.044901 | 0.4282 | 0.3878372 | 0.1516932 | 0.3747 | 39.8159
6594 | 9.201667 | 4.0601 | 34.9293 | 46 | 7.1115 | 7.118993 | 50.57 | 1.048864 | 0.4286 | 0.3877924 | 0.1521117 | 0.3718 | 39.8133
6595 | 9.203056 | 4.0601 | 34.9349 | 46 | 7.1115 | 7.119567 | 50.57 | 1.051275 | 0.4283 | 0.3877481 | 0.1525167 | 0.369 | 39.8117
6596 | 9.204444 | 4.0517 | 34.9406 | 46 | 7.1094 | 7.12011 | 50.54 | 1.042069 | 0.4271 | 0.3877039 | 0.1529078 | 0.3664 | 39.817
6597 | 9.205833 | 4.0517 | 34.9462 | 46 | 7.114 | 7.120586 | 50.61 | 1.049936 | 0.4269 | 0.3876582 | 0.1532868 | 0.3639 | 39.812
6598 | 9.207222 | 4.0444 | 34.9518 | 46 | 7.1191 | 7.121175 | 50.68 | 1.051489 | 0.4268 | 0.3876119 | 0.1536537 | 0.3616 | 39.8109
6599 | 9.208611 | 4.0444 | 34.9574 | 46 | 7.1303 | 7.121713 | 50.84 | 1.046615 | 0.428 | 0.3875646 | 0.1534367 | 0.3593 | 39.8136
6600 | 9.21 | 4.0344 | 34.963 | 47 | 7.1252 | 7.122285 | 50.77 | 1.04553 | 0.4286 | 0.387518 | 0.1538065 | 0.3564 | 39.8141
6601 | 9.211389 | 4.0344 | 34.9686 | 47 | 7.1257 | 7.122826 | 50.78 | 1.054013 | 0.4296 | 0.3874704 | 0.1541676 | 0.3536 | 39.8088
6602 | 9.212778 | 4.0257 | 34.9742 | 47 | 7.1186 | 7.123353 | 50.67 | 1.052985 | 0.4294 | 0.3874213 | 0.1545169 | 0.351 | 39.8092
6603 | 9.214167 | 4.0257 | 34.9798 | 47 | 7.1196 | 7.12397 | 50.69 | 1.047216 | 0.4289 | 0.3873714 | 0.1548546 | 0.3485 | 39.8124
6604 | 9.215556 | 4.0179 | 34.9854 | 47 | 7.1227 | 7.124497 | 50.73 | 1.053591 | 0.4289 | 0.3873204 | 0.1551808 | 0.3461 | 39.8084
6605 | 9.216944 | 4.0179 | 34.991 | 48 | 7.1318 | 7.12499 | 50.86 | 1.053664 | 0.4297 | 0.3872696 | 0.1550096 | 0.3437 | 39.8081
6606 | 9.218333 | 4.0078 | 34.9966 | 47 | 7.1298 | 7.125503 | 50.83 | 1.052998 | 0.4303 | 0.3872186 | 0.1553381 | 0.3408 | 39.8083
6607 | 9.219722 | 4.0078 | 35.0021 | 46 | 7.1222 | 7.126044 | 50.73 | 1.047872 | 0.4301 | 0.3871671 | 0.1556543 | 0.338 | 39.8112
6608 | 9.221111 | 3.9988 | 35.0077 | 46 | 7.1176 | 7.126579 | 50.66 | 1.053091 | 0.429 | 0.3871154 | 0.1559566 | 0.3354 | 39.8079
6609 | 9.2225 | 3.9988 | 35.0132 | 47 | 7.1298 | 7.127177 | 50.83 | 1.050888 | 0.43 | 0.3870626 | 0.1562492 | 0.3328 | 39.8091
6610 | 9.223889 | 3.9907 | 35.0188 | 47 | 7.1354 | 7.127722 | 50.91 | 1.051405 | 0.4311 | 0.3870088 | 0.1565449 | 0.3304 | 39.8085
6611 | 9.225278 | 3.9907 | 35.0243 | 46 | 7.1222 | 7.128247 | 50.73 | 1.056783 | 0.431 | 0.3869538 | 0.156409 | 0.328 | 39.8051
6612 | 9.226667 | 3.9805 | 35.0298 | 47 | 7.1303 | 7.128761 | 50.84 | 1.057336 | 0.4316 | 0.3868985 | 0.1567053 | 0.3251 | 39.8046
6613 | 9.228056 | 3.9805 | 35.0354 | 46 | 7.1232 | 7.129344 | 50.74 | 1.055945 | 0.4315 | 0.3868429 | 0.156989 | 0.3223 | 39.8053
6614 | 9.229444 | 3.9713 | 35.0409 | 46 | 7.1369 | 7.129918 | 50.94 | 1.060346 | 0.4324 | 0.3867866 | 0.1572624 | 0.3197 | 39.8025
6615 | 9.230833 | 3.9713 | 35.0464 | 46 | 7.1232 | 7.130455 | 50.74 | 1.056748 | 0.4321 | 0.3867302 | 0.1575236 | 0.3171 | 39.8045
6616 | 9.232222 | 3.9629 | 35.0519 | 47 | 7.1318 | 7.13098 | 50.86 | 1.058866 | 0.4323 | 0.3866729 | 0.1577735 | 0.3147 | 39.803
6617 | 9.233611 | 3.9629 | 35.0574 | 46 | 7.1268 | 7.131548 | 50.79 | 1.060132 | 0.4318 | 0.3866158 | 0.1576855 | 0.3123 | 39.8021
6618 | 9.235 | 3.9528 | 35.0629 | 47 | 7.14 | 7.132091 | 50.98 | 1.058127 | 0.4323 | 0.3865584 | 0.1579351 | 0.3094 | 39.8031
6619 | 9.236389 | 3.9528 | 35.0684 | 47 | 7.142 | 7.132634 | 51.01 | 1.061215 | 0.4328 | 0.3865006 | 0.1581753 | 0.3066 | 39.8011
6620 | 9.237778 | 3.9432 | 35.0739 | 47 | 7.1324 | 7.133069 | 50.87 | 1.059892 | 0.4331 | 0.3864422 | 0.1584048 | 0.3039 | 39.8017
6621 | 9.239167 | 3.9432 | 35.0793 | 47 | 7.1161 | 7.133557 | 50.64 | 1.053542 | 0.4319 | 0.3863833 | 0.1586207 | 0.3013 | 39.8054
6622 | 9.240556 | 3.9343 | 35.0848 | 47 | 7.1313 | 7.134104 | 50.86 | 1.060409 | 0.4317 | 0.3863236 | 0.1588249 | 0.2988 | 39.8011
6623 | 9.241944 | 3.9343 | 35.0903 | 46 | 7.1354 | 7.13461 | 50.91 | 1.060857 | 0.4322 | 0.3862633 | 0.1587807 | 0.2964 | 39.8007
6624 | 9.243333 | 3.9239 | 35.0957 | 47 | 7.139 | 7.135087 | 50.96 | 1.061758 | 0.4327 | 0.3862021 | 0.1589866 | 0.2934 | 39.8
6625 | 9.244722 | 3.9239 | 35.1012 | 47 | 7.1329 | 7.135623 | 50.88 | 1.060394 | 0.432 | 0.3861421 | 0.1591806 | 0.2905 | 39.8006
6626 | 9.246111 | 3.9138 | 35.1066 | 47 | 7.1364 | 7.136166 | 50.93 | 1.062606 | 0.432 | 0.3860806 | 0.1593626 | 0.2878 | 39.7992
6627 | 9.2475 | 3.9138 | 35.112 | 46 | 7.142 | 7.136675 | 51.01 | 1.066119 | 0.4324 | 0.3860184 | 0.1595356 | 0.2851 | 39.797
6628 | 9.248889 | 3.9042 | 35.1175 | 46 | 7.1379 | 7.137248 | 50.95 | 1.055164 | 0.4324 | 0.3859564 | 0.1596974 | 0.2825 | 39.8033
6629 | 9.250278 | 3.9042 | 35.1229 | 46 | 7.1324 | 7.137814 | 50.87 | 1.061638 | 0.4319 | 0.385894 | 0.1596951 | 0.2799 | 39.7993
6630 | 9.251667 | 3.8936 | 35.1283 | 47 | 7.14 | 7.138324 | 50.98 | 1.063012 | 0.432 | 0.3858312 | 0.1598559 | 0.2769 | 39.7984
6631 | 9.253056 | 3.8936 | 35.1337 | 47 | 7.1262 | 7.138889 | 50.78 | 1.056702 | 0.4309 | 0.3857678 | 0.1600042 | 0.274 | 39.802
6632 | 9.254444 | 3.8829 | 35.1391 | 47 | 7.1481 | 7.139465 | 51.1 | 1.063319 | 0.4313 | 0.3857044 | 0.1601417 | 0.2711 | 39.7979
6633 | 9.256111 | 3.8829 | 35.1445 | 46 | 7.1481 | 7.139998 | 51.1 | 1.069958 | 0.432 | 0.3856414 | 0.1602705 | 0.2684 | 39.7942
6634 | 9.2575 | 3.8727 | 35.1499 | 47 | 7.142 | 7.140541 | 51.01 | 1.066461 | 0.4326 | 0.385578 | 0.1604019 | 0.2656 | 39.7962
6635 | 9.258889 | 3.8727 | 35.1553 | 47 | 7.1466 | 7.141107 | 51.07 | 1.066195 | 0.4327 | 0.3855151 | 0.1604307 | 0.263 | 39.7962
6636 | 9.260278 | 3.8617 | 35.1606 | 47 | 7.1598 | 7.141644 | 51.26 | 1.070132 | 0.4345 | 0.3854529 | 0.1605654 | 0.2599 | 39.7937
6637 | 9.261667 | 3.8617 | 35.166 | 47 | 7.1308 | 7.142147 | 50.85 | 1.064651 | 0.4339 | 0.3853909 | 0.1606891 | 0.2569 | 39.7969
6638 | 9.263056 | 3.8505 | 35.1713 | 47 | 7.1486 | 7.142757 | 51.1 | 1.069078 | 0.4343 | 0.3853286 | 0.160803 | 0.254 | 39.7941
6639 | 9.264444 | 3.8505 | 35.1767 | 47 | 7.144 | 7.143287 | 51.04 | 1.064614 | 0.4346 | 0.3852663 | 0.1609066 | 0.2511 | 39.7967
6640 | 9.265833 | 3.8399 | 35.182 | 47 | 7.1557 | 7.143847 | 51.2 | 1.06983 | 0.4353 | 0.3852048 | 0.1610008 | 0.2484 | 39.7935
6641 | 9.267222 | 3.8399 | 35.1874 | 46 | 7.1476 | 7.144367 | 51.09 | 1.061502 | 0.4359 | 0.3851425 | 0.1610765 | 0.2457 | 39.7983
6642 | 9.268611 | 3.8288 | 35.1927 | 47 | 7.1572 | 7.144906 | 51.23 | 1.069054 | 0.437 | 0.3850797 | 0.1611738 | 0.2426 | 39.7937
6643 | 9.27 | 3.8288 | 35.198 | 47 | 7.1354 | 7.145433 | 50.91 | 1.065811 | 0.4364 | 0.3850163 | 0.1612605 | 0.2395 | 39.7956
6644 | 9.271389 | 3.8173 | 35.2033 | 47 | 7.1466 | 7.14591 | 51.07 | 1.067377 | 0.4371 | 0.3849524 | 0.161338 | 0.2366 | 39.7945
6645 | 9.272778 | 3.8173 | 35.2086 | 46 | 7.14 | 7.14646 | 50.98 | 1.068323 | 0.4367 | 0.3848889 | 0.1614039 | 0.2337 | 39.7939
6646 | 9.274167 | 3.8063 | 35.2139 | 46 | 7.1496 | 7.147018 | 51.12 | 1.065964 | 0.4368 | 0.384825 | 0.1614593 | 0.2309 | 39.7952
6647 | 9.275556 | 3.8063 | 35.2192 | 46 | 7.1511 | 7.147499 | 51.14 | 1.070129 | 0.4366 | 0.3847612 | 0.1615769 | 0.2281 | 39.7926
6648 | 9.276944 | 3.7951 | 35.2245 | 47 | 7.1456 | 7.147977 | 51.06 | 1.070917 | 0.4356 | 0.384697 | 0.16163 | 0.225 | 39.792
6649 | 9.278333 | 3.7951 | 35.2297 | 47 | 7.1456 | 7.148523 | 51.06 | 1.066882 | 0.4356 | 0.3846325 | 0.1616724 | 0.2219 | 39.7944
6650 | 9.279722 | 3.7831 | 35.235 | 46 | 7.1532 | 7.149039 | 51.17 | 1.070179 | 0.4358 | 0.3845681 | 0.161705 | 0.2189 | 39.7923
6651 | 9.281111 | 3.7831 | 35.2402 | 46 | 7.1582 | 7.149571 | 51.24 | 1.07168 | 0.4365 | 0.3845041 | 0.161729 | 0.216 | 39.7914
6652 | 9.2825 | 3.7716 | 35.2455 | 47 | 7.1445 | 7.150169 | 51.04 | 1.070874 | 0.4357 | 0.3844406 | 0.1617422 | 0.2131 | 39.7917
6653 | 9.283889 | 3.7716 | 35.2507 | 47 | 7.1471 | 7.150724 | 51.08 | 1.069976 | 0.4353 | 0.3843771 | 0.1618967 | 0.2103 | 39.7922
6654 | 9.285278 | 3.7602 | 35.2559 | 47 | 7.1613 | 7.151222 | 51.28 | 1.073386 | 0.4364 | 0.3843142 | 0.1619112 | 0.2072 | 39.7901
6655 | 9.286667 | 3.7602 | 35.2612 | 46 | 7.1608 | 7.151757 | 51.28 | 1.075861 | 0.4365 | 0.3842513 | 0.1619147 | 0.2041 | 39.7885
6656 | 9.288056 | 3.7479 | 35.2664 | 46 | 7.1593 | 7.152298 | 51.25 | 1.072894 | 0.4373 | 0.3841883 | 0.1619101 | 0.201 | 39.7903
6657 | 9.289444 | 3.7479 | 35.2716 | 47 | 7.1506 | 7.152825 | 51.13 | 1.070409 | 0.4375 | 0.3841247 | 0.1618953 | 0.198 | 39.7917
6658 | 9.290833 | 3.736 | 35.2768 | 46 | 7.1466 | 7.153327 | 51.07 | 1.068189 | 0.4369 | 0.3840614 | 0.1618826 | 0.1951 | 39.793
6659 | 9.292222 | 3.736 | 35.282 | 46 | 7.1537 | 7.153916 | 51.18 | 1.073193 | 0.4373 | 0.3839983 | 0.1620682 | 0.1923 | 39.7899
6660 | 9.293611 | 3.7246 | 35.2871 | 47 | 7.1648 | 7.154462 | 51.33 | 1.069559 | 0.4377 | 0.3839347 | 0.162057 | 0.1891 | 39.7921
6661 | 9.295 | 3.7246 | 35.2923 | 47 | 7.1582 | 7.155027 | 51.24 | 1.076465 | 0.4379 | 0.3838714 | 0.1620362 | 0.186 | 39.7879
6662 | 9.296389 | 3.7121 | 35.2975 | 46 | 7.1618 | 7.155562 | 51.29 | 1.07086 | 0.4382 | 0.3838078 | 0.1620056 | 0.1829 | 39.7912
6663 | 9.297778 | 3.7121 | 35.3026 | 47 | 7.1587 | 7.156117 | 51.25 | 1.077424 | 0.438 | 0.3837444 | 0.1619641 | 0.1799 | 39.7872
6664 | 9.299167 | 3.6999 | 35.3078 | 47 | 7.1689 | 7.156688 | 51.39 | 1.078604 | 0.4397 | 0.383681 | 0.1619173 | 0.177 | 39.7865
6665 | 9.300556 | 3.6999 | 35.3129 | 46 | 7.1537 | 7.157213 | 51.18 | 1.078392 | 0.4385 | 0.3836182 | 0.1621437 | 0.1742 | 39.7866
6666 | 9.301944 | 3.6885 | 35.318 | 46 | 7.1491 | 7.157734 | 51.11 | 1.077052 | 0.4377 | 0.3835541 | 0.1620932 | 0.171 | 39.7873
6667 | 9.303333 | 3.6885 | 35.3232 | 47 | 7.1557 | 7.158289 | 51.2 | 1.077266 | 0.4372 | 0.3834908 | 0.1620331 | 0.1679 | 39.7872
6668 | 9.304722 | 3.6757 | 35.3283 | 46 | 7.1648 | 7.158797 | 51.33 | 1.080164 | 0.4376 | 0.3834274 | 0.1619641 | 0.1648 | 39.7854
6669 | 9.306111 | 3.6757 | 35.3334 | 47 | 7.1729 | 7.159332 | 51.45 | 1.081096 | 0.4384 | 0.3833633 | 0.1618879 | 0.1618 | 39.7848
6670 | 9.3075 | 3.6632 | 35.3385 | 46 | 7.1638 | 7.159854 | 51.32 | 1.078287 | 0.4388 | 0.3832993 | 0.1618031 | 0.1588 | 39.7865
6671 | 9.308889 | 3.6632 | 35.3435 | 46 | 7.1638 | 7.160373 | 51.32 | 1.081597 | 0.4385 | 0.3832358 | 0.1620654 | 0.156 | 39.7845
6672 | 9.310278 | 3.6518 | 35.3486 | 47 | 7.1598 | 7.160865 | 51.26 | 1.081663 | 0.4385 | 0.3831715 | 0.1619801 | 0.1528 | 39.7845
6673 | 9.311667 | 3.6518 | 35.3537 | 46 | 7.1476 | 7.161376 | 51.09 | 1.078191 | 0.4373 | 0.3831076 | 0.1618839 | 0.1497 | 39.7865
6674 | 9.313056 | 3.6388 | 35.3587 | 47 | 7.1466 | 7.161884 | 51.07 | 1.078375 | 0.435 | 0.3830444 | 0.1617744 | 0.1467 | 39.7864
6675 | 9.314444 | 3.6388 | 35.3638 | 46 | 7.1537 | 7.162484 | 51.18 | 1.080952 | 0.4345 | 0.3829812 | 0.1616545 | 0.1436 | 39.7849
6676 | 9.315833 | 3.626 | 35.3688 | 47 | 7.1628 | 7.163038 | 51.31 | 1.079223 | 0.4346 | 0.3829173 | 0.1615248 | 0.1406 | 39.7859
6677 | 9.3175 | 3.626 | 35.3739 | 46 | 7.1628 | 7.163533 | 51.31 | 1.082504 | 0.4339 | 0.3828541 | 0.1618156 | 0.1378 | 39.7843
6678 | 9.318889 | 3.6144 | 35.3789 | 47 | 7.1608 | 7.164006 | 51.28 | 1.081699 | 0.4335 | 0.3827901 | 0.161684 | 0.1346 | 39.7848
6679 | 9.320278 | 3.6144 | 35.3839 | 47 | 7.1598 | 7.164517 | 51.26 | 1.078782 | 0.4328 | 0.3827266 | 0.1615428 | 0.1314 | 39.7866
6680 | 9.321667 | 3.601 | 35.3889 | 46 | 7.1577 | 7.16502 | 51.23 | 1.081074 | 0.4316 | 0.3826635 | 0.1613901 | 0.1283 | 39.7852
6681 | 9.323056 | 3.601 | 35.3939 | 46 | 7.176 | 7.165572 | 51.49 | 1.083554 | 0.4326 | 0.3826011 | 0.1612297 | 0.1253 | 39.7838
6682 | 9.324444 | 3.5878 | 35.3989 | 46 | 7.1562 | 7.166098 | 51.21 | 1.079226 | 0.4312 | 0.3825385 | 0.1610703 | 0.1222 | 39.7864
6683 | 9.325833 | 3.5878 | 35.4039 | 47 | 7.1704 | 7.166598 | 51.41 | 1.084109 | 0.4317 | 0.3824754 | 0.1613805 | 0.1193 | 39.7835
6684 | 9.327222 | 3.5762 | 35.4088 | 47 | 7.1663 | 7.167174 | 51.36 | 1.082439 | 0.4316 | 0.3824121 | 0.161222 | 0.1162 | 39.7845
6685 | 9.328611 | 3.5762 | 35.4138 | 47 | 7.1668 | 7.167546 | 51.36 | 1.084541 | 0.4316 | 0.3823494 | 0.1610552 | 0.113 | 39.7833
6686 | 9.33 | 3.5627 | 35.4188 | 47 | 7.1689 | 7.168036 | 51.39 | 1.083835 | 0.4316 | 0.3822875 | 0.1608795 | 0.1099 | 39.7837
6687 | 9.331389 | 3.5627 | 35.4237 | 46 | 7.1765 | 7.168599 | 51.5 | 1.082982 | 0.4321 | 0.3822262 | 0.1606968 | 0.1069 | 39.7843
6688 | 9.332778 | 3.5484 | 35.4286 | 47 | 7.1663 | 7.169104 | 51.36 | 1.079575 | 0.4316 | 0.3821654 | 0.160242 | 0.1037 | 39.7864
6689 | 9.334167 | 3.5484 | 35.4336 | 46 | 7.177 | 7.169655 | 51.51 | 1.089541 | 0.4315 | 0.3821047 | 0.1608481 | 0.1009 | 39.7804
6690 | 9.335556 | 3.5367 | 35.4385 | 47 | 7.1714 | 7.170132 | 51.43 | 1.083652 | 0.4312 | 0.3820434 | 0.1603929 | 0.0977 | 39.784
6691 | 9.336944 | 3.5367 | 35.4434 | 47 | 7.179 | 7.170588 | 51.54 | 1.089937 | 0.4316 | 0.3819828 | 0.159935 | 0.0944 | 39.7803
6692 | 9.338333 | 3.5208 | 35.4483 | 47 | 7.177 | 7.171152 | 51.51 | 1.089662 | 0.4321 | 0.3819226 | 0.1594774 | 0.0911 | 39.7805
6693 | 9.339722 | 3.5208 | 35.4532 | 47 | 7.1709 | 7.171699 | 51.42 | 1.084964 | 0.4317 | 0.3818629 | 0.1590159 | 0.0878 | 39.7834
6694 | 9.341111 | 3.5046 | 35.458 | 47 | 7.1754 | 7.172237 | 51.49 | 1.084069 | 0.4317 | 0.381803 | 0.1585524 | 0.0844 | 39.784
6695 | 9.3425 | 3.5046 | 35.4629 | 47 | 7.1679 | 7.172767 | 51.38 | 1.089414 | 0.4316 | 0.3817438 | 0.1591687 | 0.0813 | 39.7809
6696 | 9.343889 | 3.492 | 35.4677 | 47 | 7.1704 | 7.173382 | 51.41 | 1.083799 | 0.4312 | 0.3816853 | 0.1587047 | 0.0779 | 39.7843
6697 | 9.345278 | 3.492 | 35.4726 | 46 | 7.179 | 7.1739 | 51.54 | 1.09371 | 0.4316 | 0.3816269 | 0.1582383 | 0.0744 | 39.7784
6698 | 9.346667 | 3.4752 | 35.4774 | 48 | 7.178 | 7.174439 | 51.52 | 1.087257 | 0.4313 | 0.3815696 | 0.1577691 | 0.0709 | 39.7824
6699 | 9.348056 | 3.4752 | 35.4823 | 46 | 7.1785 | 7.174953 | 51.53 | 1.089316 | 0.4318 | 0.3815131 | 0.1572973 | 0.0673 | 39.7812
6700 | 9.349444 | 3.4581 | 35.4871 | 46 | 7.1699 | 7.175465 | 51.41 | 1.090451 | 0.4311 | 0.3814567 | 0.1568228 | 0.0637 | 39.7806
6701 | 9.350833 | 3.4581 | 35.4919 | 47 | 7.1815 | 7.176014 | 51.57 | 1.093903 | 0.4311 | 0.3814009 | 0.1574493 | 0.0604 | 39.7787
6702 | 9.352222 | 3.4448 | 35.4967 | 47 | 7.1714 | 7.176533 | 51.43 | 1.087924 | 0.4302 | 0.3813457 | 0.1569735 | 0.0568 | 39.7823
6703 | 9.353611 | 3.4448 | 35.5014 | 46 | 7.1749 | 7.17706 | 51.48 | 1.091866 | 0.4295 | 0.3812909 | 0.1564952 | 0.0532 | 39.7801
6704 | 9.355 | 3.4273 | 35.5062 | 46 | 7.1739 | 7.177611 | 51.47 | 1.089647 | 0.4284 | 0.3812368 | 0.1560115 | 0.0495 | 39.7815
6705 | 9.356389 | 3.4273 | 35.511 | 46 | 7.1684 | 7.178125 | 51.39 | 1.091942 | 0.4275 | 0.381183 | 0.1555229 | 0.0458 | 39.7802
6706 | 9.357778 | 3.4094 | 35.5157 | 46 | 7.184 | 7.178673 | 51.61 | 1.095471 | 0.4281 | 0.3811306 | 0.1550336 | 0.0421 | 39.7783
6707 | 9.359167 | 3.4094 | 35.5204 | 47 | 7.1598 | 7.179155 | 51.26 | 1.089565 | 0.426 | 0.3810789 | 0.1556613 | 0.0386 | 39.7819
6708 | 9.360556 | 3.3955 | 35.5251 | 46 | 7.1795 | 7.179664 | 51.55 | 1.090266 | 0.4262 | 0.3810278 | 0.1551691 | 0.0349 | 39.7816
6709 | 9.361944 | 3.3955 | 35.5299 | 47 | 7.177 | 7.180174 | 51.51 | 1.095358 | 0.4259 | 0.3809768 | 0.1546726 | 0.0311 | 39.7787
6710 | 9.363333 | 3.3774 | 35.5346 | 47 | 7.1668 | 7.180713 | 51.36 | 1.089448 | 0.4245 | 0.3809261 | 0.1541721 | 0.0273 | 39.7823
6711 | 9.364722 | 3.3774 | 35.5392 | 47 | 7.1835 | 7.181201 | 51.6 | 1.094422 | 0.4242 | 0.3808753 | 0.1536728 | 0.0235 | 39.7795
6712 | 9.366111 | 3.3589 | 35.5439 | 47 | 7.1775 | 7.181725 | 51.52 | 1.091199 | 0.4235 | 0.380825 | 0.1531514 | 0.0197 | 39.7816
6713 | 9.3675 | 3.3589 | 35.5486 | 48 | 7.1689 | 7.182224 | 51.39 | 1.091176 | 0.4218 | 0.3807745 | 0.1537966 | 0.0161 | 39.7817
6714 | 9.368889 | 3.3446 | 35.5532 | 46 | 7.1724 | 7.182736 | 51.44 | 1.095251 | 0.4207 | 0.380721 | 0.1532707 | 0.0123 | 39.7795
6715 | 9.370278 | 3.3446 | 35.5579 | 47 | 7.1997 | 7.183264 | 51.84 | 1.101874 | 0.4216 | 0.3806674 | 0.1527449 | 0.0085 | 39.7756
6716 | 9.371667 | 3.326 | 35.5625 | 47 | 7.183 | 7.183778 | 51.6 | 1.093187 | 0.4207 | 0.3806151 | 0.1522171 | 0.0046 | 39.781
6717 | 9.373056 | 3.326 | 35.5671 | 47 | 7.1876 | 7.18423 | 51.66 | 1.098211 | 0.4206 | 0.3805638 | 0.1516895 | 0.0007 | 39.7781
6718 | 9.374444 | 3.3072 | 35.5717 | 47 | 7.1795 | 7.184695 | 51.55 | 1.096939 | 0.4198 | 0.380513 | 0.1511607 | -0.0032 | 39.7791
6719 | 9.375833 | 3.3072 | 35.5763 | 47 | 7.1754 | 7.185173 | 51.49 | 1.095206 | 0.4182 | 0.3804627 | 0.1518017 | -0.0069 | 39.7803
6720 | 9.377222 | 3.2925 | 35.5809 | 48 | 7.181 | 7.185717 | 51.57 | 1.094182 | 0.4175 | 0.3804128 | 0.1512692 | -0.0107 | 39.7811
6721 | 9.378611 | 3.2925 | 35.5854 | 48 | 7.1956 | 7.186171 | 51.78 | 1.099727 | 0.418 | 0.3803633 | 0.150737 | -0.0146 | 39.7779
6722 | 9.38 | 3.2738 | 35.59 | 47 | 7.1916 | 7.186717 | 51.72 | 1.095449 | 0.4186 | 0.3803141 | 0.1502056 | -0.0185 | 39.7807
6723 | 9.381389 | 3.2738 | 35.5945 | 47 | 7.1871 | 7.187222 | 51.65 | 1.09752 | 0.4182 | 0.3802653 | 0.1496734 | -0.0225 | 39.7796
6724 | 9.382778 | 3.2547 | 35.5991 | 47 | 7.1825 | 7.187728 | 51.59 | 1.096214 | 0.4174 | 0.3802165 | 0.14914 | -0.0264 | 39.7806
6725 | 9.384167 | 3.2547 | 35.6036 | 47 | 7.1795 | 7.188243 | 51.55 | 1.095141 | 0.4162 | 0.380168 | 0.1497793 | -0.0301 | 39.7814
6726 | 9.385833 | 3.24 | 35.6081 | 46 | 7.1926 | 7.188757 | 51.73 | 1.101044 | 0.4157 | 0.3801199 | 0.1492434 | -0.034 | 39.7785
6727 | 9.387222 | 3.24 | 35.6126 | 46 | 7.1876 | 7.189291 | 51.66 | 1.097083 | 0.4156 | 0.3800719 | 0.1487084 | -0.0378 | 39.7811
6728 | 9.388611 | 3.2212 | 35.6171 | 47 | 7.2037 | 7.189815 | 51.89 | 1.100337 | 0.4159 | 0.3800231 | 0.148175 | -0.0418 | 39.7793
6729 | 9.39 | 3.2212 | 35.6215 | 47 | 7.1931 | 7.190365 | 51.74 | 1.102346 | 0.4157 | 0.379974 | 0.1476435 | -0.0457 | 39.7784
6730 | 9.391389 | 3.2022 | 35.626 | 47 | 7.1825 | 7.190915 | 51.59 | 1.101462 | 0.4148 | 0.3799255 | 0.1471117 | -0.0497 | 39.7791
6731 | 9.392778 | 3.2022 | 35.6304 | 47 | 7.1987 | 7.19146 | 51.82 | 1.100618 | 0.4147 | 0.3798769 | 0.1477438 | -0.0533 | 39.7798
6732 | 9.394167 | 3.1875 | 35.6349 | 47 | 7.1951 | 7.191955 | 51.77 | 1.100654 | 0.4145 | 0.3798288 | 0.1472119 | -0.0571 | 39.78
6733 | 9.395556 | 3.1875 | 35.6393 | 46 | 7.2022 | 7.192463 | 51.87 | 1.101415 | 0.4152 | 0.3797811 | 0.1466816 | -0.061 | 39.7798
6734 | 9.396944 | 3.169 | 35.6437 | 47 | 7.1825 | 7.193021 | 51.59 | 1.102658 | 0.414 | 0.3797352 | 0.1461515 | -0.0648 | 39.7793
6735 | 9.398333 | 3.169 | 35.6481 | 46 | 7.2082 | 7.193538 | 51.96 | 1.107257 | 0.415 | 0.3796902 | 0.1456247 | -0.0687 | 39.7768
6736 | 9.399722 | 3.1503 | 35.6525 | 47 | 7.1946 | 7.194047 | 51.76 | 1.103832 | 0.415 | 0.3796449 | 0.1450789 | -0.0726 | 39.7791
6737 | 9.401111 | 3.1503 | 35.6569 | 47 | 7.1876 | 7.194577 | 51.66 | 1.101063 | 0.4136 | 0.3795996 | 0.1457251 | -0.0761 | 39.781
6738 | 9.4025 | 3.136 | 35.6612 | 47 | 7.1921 | 7.195129 | 51.73 | 1.102782 | 0.4128 | 0.3795553 | 0.1451758 | -0.0798 | 39.7802
6739 | 9.403889 | 3.136 | 35.6656 | 46 | 7.2037 | 7.195641 | 51.89 | 1.105328 | 0.413 | 0.3795119 | 0.1446293 | -0.0836 | 39.779
6740 | 9.405278 | 3.1178 | 35.6699 | 47 | 7.1866 | 7.196156 | 51.65 | 1.100705 | 0.412 | 0.379469 | 0.1440823 | -0.0873 | 39.782
6741 | 9.406667 | 3.1178 | 35.6742 | 46 | 7.1956 | 7.196653 | 51.78 | 1.104309 | 0.411 | 0.3794269 | 0.1435345 | -0.0911 | 39.7801
6742 | 9.408056 | 3.0994 | 35.6785 | 47 | 7.1997 | 7.197204 | 51.84 | 1.103787 | 0.4111 | 0.3793859 | 0.1429863 | -0.0949 | 39.7807
6743 | 9.409444 | 3.0994 | 35.6828 | 47 | 7.1961 | 7.197677 | 51.78 | 1.10513 | 0.41 | 0.3793461 | 0.1436232 | -0.0984 | 39.7802
6744 | 9.410833 | 3.0855 | 35.6871 | 47 | 7.1961 | 7.19821 | 51.78 | 1.104385 | 0.4095 | 0.3793075 | 0.1430726 | -0.1019 | 39.7809
6745 | 9.412222 | 3.0855 | 35.6914 | 46 | 7.2027 | 7.19875 | 51.88 | 1.105293 | 0.4092 | 0.3792697 | 0.1425225 | -0.1055 | 39.7807
6746 | 9.413611 | 3.0678 | 35.6957 | 47 | 7.2067 | 7.199246 | 51.94 | 1.109729 | 0.4093 | 0.3792332 | 0.1419749 | -0.1091 | 39.7783
6747 | 9.415 | 3.0678 | 35.6999 | 47 | 7.1982 | 7.199753 | 51.81 | 1.105693 | 0.4081 | 0.3791983 | 0.141428 | -0.1128 | 39.781
6748 | 9.416389 | 3.0499 | 35.7042 | 47 | 7.2107 | 7.200275 | 51.99 | 1.105019 | 0.4084 | 0.3791637 | 0.1408854 | -0.1165 | 39.7817
6749 | 9.417778 | 3.0499 | 35.7084 | 46 | 7.1956 | 7.200816 | 51.78 | 1.107709 | 0.4078 | 0.3791301 | 0.1415098 | -0.1198 | 39.7804
6750 | 9.419167 | 3.0366 | 35.7126 | 47 | 7.2173 | 7.201355 | 52.09 | 1.112168 | 0.4083 | 0.3790977 | 0.1409676 | -0.1232 | 39.778
6751 | 9.420556 | 3.0366 | 35.7168 | 47 | 7.2027 | 7.201874 | 51.88 | 1.108688 | 0.4075 | 0.3790667 | 0.1404089 | -0.1267 | 39.7804
6752 | 9.421944 | 3.0195 | 35.721 | 46 | 7.1982 | 7.202386 | 51.81 | 1.10802 | 0.4066 | 0.3790374 | 0.1398522 | -0.1301 | 39.7812
6753 | 9.423333 | 3.0195 | 35.7252 | 46 | 7.1966 | 7.202901 | 51.79 | 1.110252 | 0.4056 | 0.3790087 | 0.1392979 | -0.1336 | 39.7801
6754 | 9.424722 | 3.0022 | 35.7294 | 47 | 7.1946 | 7.203425 | 51.76 | 1.108069 | 0.4046 | 0.3789803 | 0.1387448 | -0.1371 | 39.7818
6755 | 9.426111 | 3.0022 | 35.7336 | 47 | 7.2017 | 7.203922 | 51.86 | 1.109752 | 0.4036 | 0.3789519 | 0.1393673 | -0.1403 | 39.7811
6756 | 9.4275 | 2.9896 | 35.7377 | 46 | 7.2092 | 7.204489 | 51.97 | 1.113179 | 0.4032 | 0.3789248 | 0.1388123 | -0.1435 | 39.7794
6757 | 9.428889 | 2.9896 | 35.7419 | 46 | 7.1951 | 7.20502 | 51.77 | 1.108175 | 0.402 | 0.3788979 | 0.1382595 | -0.1468 | 39.7827
6758 | 9.430278 | 2.9733 | 35.746 | 46 | 7.2037 | 7.205597 | 51.89 | 1.112022 | 0.4012 | 0.3788714 | 0.1377091 | -0.15 | 39.7807
6759 | 9.431667 | 2.9733 | 35.7502 | 48 | 7.2163 | 7.206152 | 52.07 | 1.116844 | 0.4022 | 0.3788465 | 0.1371656 | -0.1533 | 39.7782
6760 | 9.433056 | 2.9569 | 35.7543 | 47 | 7.1961 | 7.206684 | 51.78 | 1.110462 | 0.4007 | 0.3788223 | 0.1366234 | -0.1566 | 39.7823
6761 | 9.434444 | 2.9569 | 35.7584 | 47 | 7.1997 | 7.207217 | 51.84 | 1.109703 | 0.3998 | 0.3787993 | 0.1372233 | -0.1595 | 39.7832
6762 | 9.435833 | 2.9452 | 35.7625 | 47 | 7.1971 | 7.20778 | 51.8 | 1.111685 | 0.3984 | 0.3787775 | 0.1366775 | -0.1625 | 39.7823
6763 | 9.437222 | 2.9452 | 35.7665 | 47 | 7.1921 | 7.208334 | 51.73 | 1.108993 | 0.3962 | 0.3787564 | 0.1361323 | -0.1655 | 39.7843
6764 | 9.438611 | 2.9299 | 35.7706 | 47 | 7.2017 | 7.208832 | 51.86 | 1.108765 | 0.3955 | 0.3787364 | 0.135591 | -0.1685 | 39.7848
6765 | 9.44 | 2.9299 | 35.7747 | 46 | 7.2122 | 7.209422 | 52.02 | 1.116358 | 0.395 | 0.3787173 | 0.1350539 | -0.1715 | 39.7806
6766 | 9.441389 | 2.9147 | 35.7787 | 47 | 7.2037 | 7.209976 | 51.89 | 1.11314 | 0.3944 | 0.3786986 | 0.1345213 | -0.1745 | 39.7829
6767 | 9.442778 | 2.9147 | 35.7828 | 47 | 7.2168 | 7.210461 | 52.08 | 1.116456 | 0.3945 | 0.3786807 | 0.1350928 | -0.1773 | 39.7813
6768 | 9.444167 | 2.9039 | 35.7868 | 47 | 7.2077 | 7.210948 | 51.95 | 1.11198 | 0.3934 | 0.3786633 | 0.134559 | -0.18 | 39.7844
6769 | 9.445556 | 2.9039 | 35.7908 | 47 | 7.2228 | 7.211481 | 52.17 | 1.120055 | 0.3941 | 0.3786461 | 0.134032 | -0.1827 | 39.7799
6770 | 9.447222 | 2.8899 | 35.7949 | 46 | 7.2188 | 7.212009 | 52.11 | 1.120171 | 0.3938 | 0.3786293 | 0.1334994 | -0.1854 | 39.7806
6771 | 9.448611 | 2.8899 | 35.7989 | 47 | 7.2183 | 7.212539 | 52.1 | 1.11877 | 0.3942 | 0.3786123 | 0.1329735 | -0.1881 | 39.7818
6772 | 9.45 | 2.8759 | 35.8029 | 46 | 7.2067 | 7.213058 | 51.94 | 1.113618 | 0.3936 | 0.3785961 | 0.1324539 | -0.1908 | 39.7853
6773 | 9.451389 | 2.8759 | 35.8069 | 47 | 7.2122 | 7.213647 | 52.02 | 1.117797 | 0.3929 | 0.3785811 | 0.1330104 | -0.1932 | 39.7832
6774 | 9.452778 | 2.8664 | 35.8108 | 47 | 7.2067 | 7.214175 | 51.94 | 1.11632 | 0.3915 | 0.3785665 | 0.1324875 | -0.1956 | 39.7845
6775 | 9.454167 | 2.8664 | 35.8148 | 46 | 7.2133 | 7.214701 | 52.03 | 1.116516 | 0.3913 | 0.3785529 | 0.1319696 | -0.198 | 39.7848
6776 | 9.455556 | 2.8538 | 35.8188 | 46 | 7.2268 | 7.215232 | 52.23 | 1.124671 | 0.3919 | 0.3785403 | 0.1314582 | -0.2004 | 39.7803
6777 | 9.456944 | 2.8538 | 35.8228 | 46 | 7.2353 | 7.215844 | 52.35 | 1.126592 | 0.3926 | 0.3785284 | 0.1309549 | -0.2028 | 39.7795
6778 | 9.458333 | 2.8412 | 35.8267 | 47 | 7.2128 | 7.216372 | 52.02 | 1.120195 | 0.3914 | 0.3785169 | 0.130456 | -0.2052 | 39.7838
6779 | 9.459722 | 2.8412 | 35.8306 | 46 | 7.2243 | 7.216945 | 52.19 | 1.122369 | 0.3912 | 0.3785063 | 0.1309869 | -0.2072 | 39.7829
6780 | 9.461111 | 2.8331 | 35.8346 | 46 | 7.2158 | 7.217516 | 52.07 | 1.122471 | 0.3905 | 0.3784966 | 0.130487 | -0.2093 | 39.7833
6781 | 9.4625 | 2.8331 | 35.8385 | 46 | 7.2223 | 7.218081 | 52.16 | 1.121609 | 0.3903 | 0.378487 | 0.1299952 | -0.2113 | 39.7842
6782 | 9.463889 | 2.8221 | 35.8424 | 47 | 7.2218 | 7.218627 | 52.15 | 1.122612 | 0.3897 | 0.3784777 | 0.12951 | -0.2133 | 39.784
6783 | 9.465278 | 2.8221 | 35.8464 | 46 | 7.2218 | 7.2192 | 52.15 | 1.117277 | 0.3891 | 0.3784689 | 0.1290306 | -0.2153 | 39.7876
6784 | 9.466667 | 2.8112 | 35.8503 | 46 | 7.2268 | 7.219717 | 52.23 | 1.121603 | 0.3895 | 0.3784604 | 0.1285604 | -0.2173 | 39.7855
6785 | 9.468056 | 2.8112 | 35.8542 | 46 | 7.2228 | 7.220296 | 52.17 | 1.122144 | 0.3895 | 0.3784523 | 0.1290584 | -0.219 | 39.7856
6786 | 9.469444 | 2.8047 | 35.8581 | 46 | 7.2178 | 7.220888 | 52.1 | 1.121034 | 0.3892 | 0.3784448 | 0.1285882 | -0.2206 | 39.7867
6787 | 9.470833 | 2.8047 | 35.862 | 47 | 7.2228 | 7.221391 | 52.17 | 1.122709 | 0.3884 | 0.378438 | 0.1281248 | -0.2222 | 39.7861
6788 | 9.472222 | 2.7955 | 35.8658 | 47 | 7.2273 | 7.221956 | 52.23 | 1.125277 | 0.3883 | 0.3784319 | 0.1276705 | -0.2238 | 39.785
6789 | 9.473611 | 2.7955 | 35.8697 | 47 | 7.2188 | 7.222483 | 52.11 | 1.120673 | 0.3878 | 0.3784267 | 0.1272232 | -0.2254 | 39.7882
6790 | 9.475 | 2.7866 | 35.8736 | 46 | 7.2077 | 7.223055 | 51.95 | 1.121814 | 0.3858 | 0.3784221 | 0.1267816 | -0.227 | 39.7879
6791 | 9.476389 | 2.7866 | 35.8775 | 47 | 7.2288 | 7.223586 | 52.26 | 1.123965 | 0.3853 | 0.3784186 | 0.1272389 | -0.2282 | 39.7871
6792 | 9.477778 | 2.7818 | 35.8813 | 47 | 7.2323 | 7.224198 | 52.31 | 1.125853 | 0.386 | 0.3784156 | 0.1267982 | -0.2294 | 39.7864
6793 | 9.479167 | 2.7818 | 35.8852 | 46 | 7.2288 | 7.224801 | 52.26 | 1.125521 | 0.3857 | 0.3784129 | 0.1263661 | -0.2305 | 39.7871
6794 | 9.480556 | 2.7746 | 35.889 | 46 | 7.2047 | 7.225339 | 51.91 | 1.11598 | 0.3842 | 0.378411 | 0.1259414 | -0.2317 | 39.7932
6795 | 9.481944 | 2.7746 | 35.8929 | 46 | 7.2268 | 7.225899 | 52.23 | 1.129018 | 0.3845 | 0.3784102 | 0.1255285 | -0.2328 | 39.7858
6796 | 9.483333 | 2.7677 | 35.8967 | 46 | 7.2143 | 7.226525 | 52.05 | 1.128002 | 0.3826 | 0.3784105 | 0.1251025 | -0.2339 | 39.7869
6797 | 9.484722 | 2.7677 | 35.9006 | 47 | 7.2223 | 7.227073 | 52.16 | 1.126382 | 0.3815 | 0.3784113 | 0.1255336 | -0.2347 | 39.7883
6798 | 9.486111 | 2.7648 | 35.9044 | 46 | 7.2399 | 7.227626 | 52.42 | 1.130588 | 0.3822 | 0.378413 | 0.1251075 | -0.2354 | 39.7863
6799 | 9.4875 | 2.7648 | 35.9083 | 47 | 7.2248 | 7.228118 | 52.2 | 1.124396 | 0.3809 | 0.378415 | 0.1246892 | -0.236 | 39.7904
6800 | 9.488889 | 2.7597 | 35.9121 | 47 | 7.2318 | 7.22866 | 52.3 | 1.129867 | 0.3809 | 0.3784183 | 0.1242818 | -0.2366 | 39.7876
6801 | 9.490278 | 2.7597 | 35.9159 | 47 | 7.2218 | 7.229233 | 52.15 | 1.128887 | 0.3799 | 0.3784216 | 0.1238786 | -0.2373 | 39.7887
6802 | 9.491667 | 2.7549 | 35.9198 | 47 | 7.2138 | 7.229813 | 52.04 | 1.124356 | 0.3787 | 0.3784255 | 0.1234834 | -0.2379 | 39.7918
6803 | 9.493056 | 2.7549 | 35.9236 | 46 | 7.2278 | 7.230376 | 52.24 | 1.125954 | 0.3788 | 0.37843 | 0.1238741 | -0.2382 | 39.7913
6804 | 9.494444 | 2.7538 | 35.9274 | 46 | 7.2213 | 7.230925 | 52.15 | 1.12795 | 0.3782 | 0.3784356 | 0.1234785 | -0.2384 | 39.7906
6805 | 9.495833 | 2.7538 | 35.9312 | 46 | 7.2313 | 7.231457 | 52.29 | 1.131652 | 0.3777 | 0.378442 | 0.1230741 | -0.2386 | 39.7888
6806 | 9.497222 | 2.7508 | 35.9351 | 46 | 7.2333 | 7.232031 | 52.32 | 1.129506 | 0.3774 | 0.3784496 | 0.1226801 | -0.2387 | 39.7905
6807 | 9.498611 | 2.7508 | 35.9389 | 47 | 7.2308 | 7.232601 | 52.28 | 1.132406 | 0.3772 | 0.3784584 | 0.1222966 | -0.2389 | 39.7893
6808 | 9.5 | 2.748 | 35.9427 | 47 | 7.2188 | 7.233174 | 52.11 | 1.127978 | 0.3758 | 0.3784686 | 0.1219207 | -0.239 | 39.7924
6809 | 9.501389 | 2.748 | 35.9465 | 48 | 7.2313 | 7.233791 | 52.29 | 1.128554 | 0.3751 | 0.3784777 | 0.1222824 | -0.2389 | 39.7925
6810 | 9.502778 | 2.7487 | 35.9503 | 47 | 7.2158 | 7.234368 | 52.07 | 1.129207 | 0.3727 | 0.3784879 | 0.1219014 | -0.2386 | 39.7926
6811 | 9.504167 | 2.7487 | 35.9542 | 47 | 7.2273 | 7.234953 | 52.23 | 1.129086 | 0.3732 | 0.3784979 | 0.1215338 | -0.2384 | 39.7931
6812 | 9.505556 | 2.7474 | 35.958 | 46 | 7.2298 | 7.235564 | 52.27 | 1.134202 | 0.3718 | 0.3785085 | 0.1211753 | -0.2382 | 39.7905
6813 | 9.506944 | 2.7474 | 35.9618 | 47 | 7.2243 | 7.236123 | 52.19 | 1.130104 | 0.3709 | 0.3785192 | 0.1208278 | -0.238 | 39.7934
6814 | 9.508333 | 2.7458 | 35.9656 | 47 | 7.2338 | 7.236727 | 52.33 | 1.133522 | 0.3709 | 0.3785301 | 0.1204734 | -0.2379 | 39.7918
6815 | 9.509722 | 2.7458 | 35.9694 | 47 | 7.2358 | 7.237284 | 52.36 | 1.133806 | 0.3701 | 0.3785408 | 0.1207979 | -0.2377 | 39.7921
6816 | 9.511111 | 2.7471 | 35.9732 | 47 | 7.2469 | 7.23784 | 52.52 | 1.134882 | 0.371 | 0.3785513 | 0.1204441 | -0.2372 | 39.792
6817 | 9.5125 | 2.7471 | 35.9771 | 46 | 7.2363 | 7.238425 | 52.36 | 1.134022 | 0.371 | 0.3785615 | 0.1201031 | -0.2367 | 39.7929
6818 | 9.513889 | 2.7468 | 35.9809 | 46 | 7.2379 | 7.238953 | 52.39 | 1.136441 | 0.3703 | 0.3785727 | 0.1197745 | -0.2363 | 39.7919
6819 | 9.515556 | 2.7468 | 35.9847 | 47 | 7.2499 | 7.239572 | 52.56 | 1.134149 | 0.3712 | 0.3785839 | 0.1194418 | -0.2359 | 39.7941
6820 | 9.516944 | 2.7463 | 35.9885 | 46 | 7.2373 | 7.24016 | 52.38 | 1.137264 | 0.371 | 0.3785953 | 0.1191224 | -0.2356 | 39.7927
6821 | 9.518333 | 2.7463 | 35.9923 | 47 | 7.2494 | 7.24073 | 52.55 | 1.137411 | 0.3715 | 0.3786062 | 0.1194165 | -0.2352 | 39.7931
6822 | 9.519722 | 2.7486 | 35.9961 | 48 | 7.2419 | 7.241292 | 52.44 | 1.134063 | 0.371 | 0.3786178 | 0.1190976 | -0.2344 | 39.7956
6823 | 9.521111 | 2.7486 | 35.9999 | 47 | 7.2464 | 7.241885 | 52.51 | 1.136001 | 0.371 | 0.3786293 | 0.1187922 | -0.2337 | 39.7949
6824 | 9.5225 | 2.7494 | 36.0038 | 47 | 7.2363 | 7.2425 | 52.36 | 1.13535 | 0.3701 | 0.3786409 | 0.1184735 | -0.2331 | 39.7957
6825 | 9.523889 | 2.7494 | 36.0076 | 46 | 7.2389 | 7.24305 | 52.4 | 1.137963 | 0.3694 | 0.3786534 | 0.1181656 | -0.2325 | 39.7946
6826 | 9.525278 | 2.7498 | 36.0114 | 47 | 7.2389 | 7.24364 | 52.4 | 1.137175 | 0.3688 | 0.3786661 | 0.1178698 | -0.232 | 39.7956
6827 | 9.526667 | 2.7498 | 36.0152 | 47 | 7.2419 | 7.244204 | 52.44 | 1.140762 | 0.3688 | 0.3786788 | 0.1181336 | -0.2313 | 39.7939
6828 | 9.528056 | 2.7529 | 36.019 | 49 | 7.2509 | 7.244807 | 52.58 | 1.138532 | 0.3691 | 0.3786922 | 0.1178388 | -0.2304 | 39.7957
6829 | 9.529444 | 2.7529 | 36.0229 | 46 | 7.2323 | 7.245313 | 52.31 | 1.134697 | 0.3683 | 0.3787062 | 0.1175578 | -0.2295 | 39.7984
6830 | 9.530833 | 2.7546 | 36.0267 | 46 | 7.2614 | 7.24582 | 52.73 | 1.144173 | 0.3692 | 0.3787204 | 0.1172741 | -0.2287 | 39.7932
6831 | 9.532222 | 2.7546 | 36.0305 | 47 | 7.2358 | 7.246405 | 52.36 | 1.136686 | 0.3687 | 0.3787345 | 0.1170041 | -0.2279 | 39.7982
6832 | 9.533611 | 2.7561 | 36.0343 | 46 | 7.2544 | 7.246997 | 52.63 | 1.144481 | 0.3694 | 0.378749 | 0.1167504 | -0.2271 | 39.7939
6833 | 9.535 | 2.7561 | 36.0382 | 46 | 7.2373 | 7.247572 | 52.38 | 1.135059 | 0.3688 | 0.3787638 | 0.116975 | -0.2263 | 39.8
6834 | 9.536389 | 2.76 | 36.042 | 46 | 7.2358 | 7.248135 | 52.36 | 1.136534 | 0.3676 | 0.3787786 | 0.1167185 | -0.2252 | 39.7996
6835 | 9.537778 | 2.76 | 36.0458 | 47 | 7.2524 | 7.248731 | 52.6 | 1.1423 | 0.3683 | 0.3787934 | 0.1164777 | -0.2241 | 39.7966
6836 | 9.539167 | 2.7628 | 36.0497 | 46 | 7.2479 | 7.249283 | 52.53 | 1.140936 | 0.3675 | 0.3788084 | 0.1162495 | -0.2231 | 39.7979
6837 | 9.540556 | 2.7628 | 36.0535 | 46 | 7.2399 | 7.249836 | 52.42 | 1.14426 | 0.3677 | 0.3788236 | 0.116037 | -0.2221 | 39.7963
6838 | 9.541944 | 2.7655 | 36.0574 | 46 | 7.2479 | 7.250422 | 52.53 | 1.142599 | 0.3669 | 0.3788388 | 0.1158385 | -0.2211 | 39.7978
6839 | 9.543333 | 2.7655 | 36.0612 | 47 | 7.2534 | 7.251003 | 52.61 | 1.142831 | 0.3669 | 0.3788536 | 0.1160017 | -0.2201 | 39.7981
6840 | 9.544722 | 2.77 | 36.065 | 46 | 7.2484 | 7.251585 | 52.54 | 1.143798 | 0.366 | 0.3788686 | 0.115802 | -0.2188 | 39.798
6841 | 9.546111 | 2.77 | 36.0689 | 46 | 7.2499 | 7.252154 | 52.56 | 1.144631 | 0.3666 | 0.3788836 | 0.1156189 | -0.2175 | 39.7979
6842 | 9.5475 | 2.774 | 36.0727 | 46 | 7.2519 | 7.252686 | 52.59 | 1.142544 | 0.3668 | 0.3788984 | 0.1154349 | -0.2162 | 39.7996
6843 | 9.548889 | 2.774 | 36.0766 | 47 | 7.2404 | 7.253263 | 52.42 | 1.140538 | 0.3659 | 0.3789136 | 0.1152469 | -0.215 | 39.8013
6844 | 9.550278 | 2.7777 | 36.0805 | 46 | 7.2574 | 7.253761 | 52.67 | 1.146314 | 0.3659 | 0.3789289 | 0.1150752 | -0.2139 | 39.7982
6845 | 9.551667 | 2.7777 | 36.0843 | 46 | 7.2634 | 7.254207 | 52.76 | 1.149129 | 0.3667 | 0.3789441 | 0.1152111 | -0.2127 | 39.797
6846 | 9.553056 | 2.783 | 36.0882 | 48 | 7.2599 | 7.254794 | 52.71 | 1.147029 | 0.3671 | 0.3789601 | 0.1150418 | -0.2111 | 39.7987
6847 | 9.554444 | 2.783 | 36.092 | 46 | 7.2469 | 7.255377 | 52.52 | 1.1447 | 0.3667 | 0.3789769 | 0.114869 | -0.2096 | 39.8006
6848 | 9.555833 | 2.7879 | 36.0959 | 46 | 7.2499 | 7.25593 | 52.56 | 1.142564 | 0.3665 | 0.3789939 | 0.1147131 | -0.2082 | 39.8023
6849 | 9.557222 | 2.7879 | 36.0998 | 47 | 7.2669 | 7.256475 | 52.81 | 1.146709 | 0.3672 | 0.3790114 | 0.114576 | -0.2068 | 39.8002
6850 | 9.558611 | 2.7927 | 36.1037 | 46 | 7.2469 | 7.257019 | 52.52 | 1.144022 | 0.3666 | 0.3790301 | 0.1144221 | -0.2054 | 39.8023
6851 | 9.56 | 2.7927 | 36.1075 | 47 | 7.2584 | 7.257598 | 52.68 | 1.146912 | 0.366 | 0.3790493 | 0.1145416 | -0.204 | 39.801
6852 | 9.561389 | 2.7989 | 36.1114 | 47 | 7.2634 | 7.258197 | 52.76 | 1.146499 | 0.3668 | 0.379069 | 0.1143884 | -0.2022 | 39.8017
6853 | 9.562778 | 2.7989 | 36.1153 | 47 | 7.2619 | 7.258749 | 52.73 | 1.146852 | 0.368 | 0.3790885 | 0.1142548 | -0.2005 | 39.8019
6854 | 9.564167 | 2.8048 | 36.1192 | 47 | 7.2639 | 7.259326 | 52.76 | 1.147277 | 0.3682 | 0.3791082 | 0.1141388 | -0.1989 | 39.8021
6855 | 9.565556 | 2.8048 | 36.1231 | 47 | 7.2414 | 7.259882 | 52.44 | 1.144762 | 0.3667 | 0.3791294 | 0.1140195 | -0.1973 | 39.804
6856 | 9.566944 | 2.8106 | 36.127 | 46 | 7.2614 | 7.260472 | 52.73 | 1.148504 | 0.3664 | 0.3791503 | 0.1139172 | -0.1957 | 39.8022
6857 | 9.568333 | 2.8106 | 36.1309 | 46 | 7.2679 | 7.261042 | 52.82 | 1.150715 | 0.3669 | 0.3791715 | 0.1139877 | -0.1941 | 39.8013
6858 | 9.569722 | 2.8175 | 36.1348 | 46 | 7.2669 | 7.261671 | 52.81 | 1.149899 | 0.3675 | 0.3791923 | 0.1138876 | -0.1922 | 39.8022
6859 | 9.571111 | 2.8175 | 36.1387 | 47 | 7.2649 | 7.262293 | 52.78 | 1.15233 | 0.368 | 0.3792124 | 0.1137864 | -0.1903 | 39.8012
6860 | 9.5725 | 2.8244 | 36.1427 | 47 | 7.2564 | 7.262856 | 52.65 | 1.150376 | 0.3675 | 0.379233 | 0.1137025 | -0.1884 | 39.8028
6861 | 9.573889 | 2.8244 | 36.1466 | 46 | 7.2524 | 7.263375 | 52.6 | 1.148757 | 0.3672 | 0.3792539 | 0.113616 | -0.1866 | 39.8042
6862 | 9.575278 | 2.831 | 36.1505 | 47 | 7.2634 | 7.263998 | 52.76 | 1.152663 | 0.3667 | 0.3792747 | 0.1135279 | -0.1849 | 39.8022
6863 | 9.576667 | 2.831 | 36.1545 | 47 | 7.2649 | 7.264612 | 52.78 | 1.149974 | 0.3676 | 0.3792966 | 0.1135871 | -0.1831 | 39.8043
6864 | 9.578056 | 2.8386 | 36.1584 | 47 | 7.2679 | 7.265183 | 52.82 | 1.154131 | 0.3674 | 0.3793173 | 0.1135006 | -0.181 | 39.8022
6865 | 9.579444 | 2.8386 | 36.1623 | 47 | 7.2594 | 7.265766 | 52.7 | 1.149381 | 0.3669 | 0.3793381 | 0.1134121 | -0.179 | 39.8055
6866 | 9.580833 | 2.8461 | 36.1663 | 46 | 7.2539 | 7.266374 | 52.62 | 1.151889 | 0.3659 | 0.3793593 | 0.1133201 | -0.177 | 39.8044
6867 | 9.582222 | 2.8461 | 36.1702 | 47 | 7.2753 | 7.267 | 52.93 | 1.155216 | 0.3666 | 0.3793806 | 0.113228 | -0.1751 | 39.8028
6868 | 9.583889 | 2.8532 | 36.1742 | 46 | 7.2778 | 7.267577 | 52.97 | 1.155583 | 0.3678 | 0.3794024 | 0.1131347 | -0.1732 | 39.8033
6869 | 9.585278 | 2.8532 | 36.1782 | 47 | 7.2669 | 7.268146 | 52.81 | 1.156553 | 0.3685 | 0.3794243 | 0.1132038 | -0.1713 | 39.8032
6870 | 9.586667 | 2.8613 | 36.1822 | 46 | 7.2718 | 7.268702 | 52.88 | 1.156475 | 0.3687 | 0.379446 | 0.1131124 | -0.1691 | 39.8036
6871 | 9.588056 | 2.8613 | 36.1861 | 46 | 7.2589 | 7.269322 | 52.69 | 1.156081 | 0.368 | 0.3794681 | 0.1130186 | -0.167 | 39.8043
6872 | 9.589444 | 2.8692 | 36.1901 | 47 | 7.2903 | 7.269912 | 53.15 | 1.161145 | 0.3699 | 0.379491 | 0.1129272 | -0.1649 | 39.8016
6873 | 9.590833 | 2.8692 | 36.1941 | 47 | 7.2743 | 7.270498 | 52.92 | 1.155302 | 0.3708 | 0.379513 | 0.1128369 | -0.1629 | 39.8055
6874 | 9.592222 | 2.8766 | 36.1981 | 47 | 7.2689 | 7.271057 | 52.84 | 1.154611 | 0.3705 | 0.3795354 | 0.1127446 | -0.1609 | 39.8063
6875 | 9.593611 | 2.8766 | 36.2021 | 48 | 7.2669 | 7.271658 | 52.81 | 1.156232 | 0.3703 | 0.3795573 | 0.1128219 | -0.159 | 39.8057
6876 | 9.595 | 2.8849 | 36.2061 | 47 | 7.2778 | 7.272246 | 52.97 | 1.159067 | 0.3702 | 0.3795796 | 0.1127293 | -0.1567 | 39.8044
6877 | 9.596389 | 2.8849 | 36.2101 | 47 | 7.2718 | 7.272841 | 52.88 | 1.157266 | 0.3702 | 0.3796014 | 0.1126547 | -0.1546 | 39.8059
6878 | 9.597778 | 2.893 | 36.2141 | 47 | 7.2659 | 7.273425 | 52.79 | 1.156627 | 0.3698 | 0.3796224 | 0.1125618 | -0.1524 | 39.8067
6879 | 9.599167 | 2.893 | 36.2181 | 48 | 7.2853 | 7.274009 | 53.08 | 1.161179 | 0.3705 | 0.3796437 | 0.1124881 | -0.1504 | 39.8043
6880 | 9.600556 | 2.9007 | 36.2222 | 47 | 7.2619 | 7.274572 | 52.73 | 1.154007 | 0.3699 | 0.3796665 | 0.1124318 | -0.1484 | 39.809
6881 | 9.601944 | 2.9007 | 36.2262 | 46 | 7.2703 | 7.275161 | 52.86 | 1.158858 | 0.3701 | 0.3796903 | 0.1124727 | -0.1464 | 39.8065
6882 | 9.603333 | 2.909 | 36.2303 | 47 | 7.2738 | 7.275734 | 52.91 | 1.159645 | 0.3703 | 0.3797143 | 0.1124173 | -0.1442 | 39.8064
6883 | 9.604722 | 2.909 | 36.2343 | 47 | 7.2768 | 7.276297 | 52.95 | 1.157876 | 0.3704 | 0.3797385 | 0.1123618 | -0.142 | 39.8078
6884 | 9.606111 | 2.9173 | 36.2383 | 46 | 7.2694 | 7.276862 | 52.84 | 1.158665 | 0.3704 | 0.3797629 | 0.1123063 | -0.1399 | 39.8077
6885 | 9.6075 | 2.9173 | 36.2424 | 48 | 7.2708 | 7.277458 | 52.87 | 1.159157 | 0.3697 | 0.3797868 | 0.1122494 | -0.1378 | 39.8078
6886 | 9.608889 | 2.9252 | 36.2465 | 46 | 7.2798 | 7.278068 | 53 | 1.160596 | 0.37 | 0.3798103 | 0.1122112 | -0.1358 | 39.8073
6887 | 9.610278 | 2.9252 | 36.2505 | 46 | 7.2838 | 7.278671 | 53.05 | 1.167969 | 0.3708 | 0.3798346 | 0.1122364 | -0.1339 | 39.8033
6888 | 9.611667 | 2.9335 | 36.2546 | 47 | 7.2713 | 7.279309 | 52.87 | 1.160722 | 0.3706 | 0.3798576 | 0.1121995 | -0.1316 | 39.808
6889 | 9.613056 | 2.9335 | 36.2587 | 47 | 7.2883 | 7.279926 | 53.12 | 1.166185 | 0.3713 | 0.3798807 | 0.1121636 | -0.1294 | 39.805
6890 | 9.614444 | 2.9419 | 36.2628 | 46 | 7.2504 | 7.280484 | 52.57 | 1.154453 | 0.3696 | 0.379904 | 0.1121247 | -0.1273 | 39.8124
6891 | 9.615833 | 2.9419 | 36.2669 | 48 | 7.2818 | 7.281125 | 53.02 | 1.16406 | 0.3695 | 0.3799265 | 0.1121043 | -0.1253 | 39.807
6892 | 9.617222 | 2.9499 | 36.271 | 47 | 7.2778 | 7.281747 | 52.97 | 1.164546 | 0.3694 | 0.3799486 | 0.1120831 | -0.1233 | 39.8071
6893 | 9.618611 | 2.9499 | 36.275 | 46 | 7.2768 | 7.28239 | 52.95 | 1.162688 | 0.3689 | 0.3799713 | 0.1120877 | -0.1213 | 39.8086
6894 | 9.62 | 2.9582 | 36.2792 | 46 | 7.2803 | 7.283015 | 53 | 1.163171 | 0.3687 | 0.3799942 | 0.1120655 | -0.1191 | 39.8086
6895 | 9.621389 | 2.9582 | 36.2833 | 46 | 7.2873 | 7.283651 | 53.1 | 1.164537 | 0.3688 | 0.380018 | 0.1120442 | -0.1169 | 39.8082
6896 | 9.622778 | 2.9665 | 36.2874 | 47 | 7.2957 | 7.284196 | 53.23 | 1.163564 | 0.3697 | 0.3800417 | 0.1120238 | -0.1149 | 39.8091
6897 | 9.624167 | 2.9665 | 36.2915 | 46 | 7.2848 | 7.284784 | 53.07 | 1.165573 | 0.3703 | 0.3800658 | 0.1120053 | -0.1128 | 39.8083
6898 | 9.625556 | 2.9744 | 36.2956 | 46 | 7.2898 | 7.285332 | 53.14 | 1.165144 | 0.3716 | 0.3800906 | 0.1119909 | -0.1109 | 39.8089
6899 | 9.626944 | 2.9744 | 36.2998 | 46 | 7.2918 | 7.285909 | 53.17 | 1.168735 | 0.3728 | 0.3801153 | 0.1120004 | -0.1089 | 39.807
6900 | 9.628333 | 2.9826 | 36.3039 | 47 | 7.2957 | 7.286494 | 53.23 | 1.163755 | 0.3737 | 0.3801398 | 0.1119898 | -0.1068 | 39.8104
6901 | 9.629722 | 2.9826 | 36.3081 | 46 | 7.2967 | 7.28705 | 53.24 | 1.171496 | 0.3753 | 0.3801641 | 0.1119818 | -0.1047 | 39.806
6902 | 9.631111 | 2.9908 | 36.3122 | 47 | 7.2903 | 7.287624 | 53.15 | 1.169411 | 0.3764 | 0.3801885 | 0.1119765 | -0.1026 | 39.8077
6903 | 9.6325 | 2.9908 | 36.3164 | 47 | 7.2948 | 7.288243 | 53.21 | 1.170703 | 0.3772 | 0.3802134 | 0.111973 | -0.1006 | 39.8072
6904 | 9.633889 | 2.9987 | 36.3205 | 48 | 7.2743 | 7.28884 | 52.92 | 1.163526 | 0.3766 | 0.3802379 | 0.1119691 | -0.0987 | 39.8119
6905 | 9.635278 | 2.9987 | 36.3247 | 47 | 7.2948 | 7.289428 | 53.21 | 1.169756 | 0.3771 | 0.3802614 | 0.1119852 | -0.0968 | 39.8084
6906 | 9.636667 | 3.0067 | 36.3289 | 47 | 7.2957 | 7.289995 | 53.23 | 1.167547 | 0.3778 | 0.3802842 | 0.1119836 | -0.0947 | 39.8101
6907 | 9.638056 | 3.0067 | 36.333 | 47 | 7.2858 | 7.290602 | 53.08 | 1.167015 | 0.3775 | 0.3803063 | 0.1119809 | -0.0927 | 39.8108
6908 | 9.639444 | 3.0147 | 36.3372 | 48 | 7.2813 | 7.291193 | 53.02 | 1.168687 | 0.3775 | 0.3803272 | 0.1119783 | -0.0907 | 39.8101
6909 | 9.640833 | 3.0147 | 36.3414 | 47 | 7.2943 | 7.291799 | 53.21 | 1.168984 | 0.3775 | 0.3803475 | 0.1119776 | -0.0888 | 39.8102
6910 | 9.642222 | 3.0223 | 36.3456 | 48 | 7.2972 | 7.292369 | 53.25 | 1.171378 | 0.3778 | 0.380367 | 0.1119784 | -0.0869 | 39.8091
6911 | 9.643611 | 3.0223 | 36.3498 | 47 | 7.2823 | 7.292938 | 53.03 | 1.166525 | 0.3776 | 0.3803869 | 0.1119934 | -0.0851 | 39.8123
6912 | 9.645 | 3.0301 | 36.354 | 47 | 7.2833 | 7.293529 | 53.05 | 1.167969 | 0.3769 | 0.3804075 | 0.1119928 | -0.083 | 39.8118
6913 | 9.646389 | 3.0301 | 36.3582 | 48 | 7.2913 | 7.294118 | 53.16 | 1.171004 | 0.3763 | 0.3804279 | 0.1119913 | -0.081 | 39.8103
6914 | 9.648056 | 3.0379 | 36.3624 | 46 | 7.2977 | 7.294729 | 53.26 | 1.172071 | 0.3771 | 0.3804478 | 0.1119927 | -0.0791 | 39.8103
6915 | 9.649444 | 3.0379 | 36.3667 | 48 | 7.3002 | 7.295355 | 53.29 | 1.172659 | 0.3775 | 0.3804675 | 0.112014 | -0.0772 | 39.8103
6916 | 9.650833 | 3.0454 | 36.3709 | 48 | 7.2873 | 7.295949 | 53.1 | 1.169855 | 0.3774 | 0.3804876 | 0.1120354 | -0.0754 | 39.8123
6917 | 9.652222 | 3.0454 | 36.3751 | 47 | 7.2933 | 7.296554 | 53.19 | 1.170334 | 0.3775 | 0.380508 | 0.1120295 | -0.0736 | 39.8123
6918 | 9.653611 | 3.0529 | 36.3794 | 47 | 7.2858 | 7.297122 | 53.08 | 1.169676 | 0.3772 | 0.380528 | 0.1120506 | -0.0717 | 39.813
6919 | 9.655 | 3.0529 | 36.3836 | 47 | 7.2903 | 7.297634 | 53.15 | 1.162771 | 0.3769 | 0.3805487 | 0.1120719 | -0.0698 | 39.8174
6920 | 9.656389 | 3.0606 | 36.3879 | 48 | 7.2987 | 7.298219 | 53.27 | 1.172438 | 0.377 | 0.3805698 | 0.1120941 | -0.0679 | 39.8119
6921 | 9.657778 | 3.0606 | 36.3921 | 48 | 7.2952 | 7.298816 | 53.22 | 1.171485 | 0.3774 | 0.380591 | 0.1121179 | -0.0661 | 39.8128
6922 | 9.659167 | 3.0678 | 36.3964 | 48 | 7.3097 | 7.299389 | 53.43 | 1.174747 | 0.3785 | 0.3806122 | 0.1121445 | -0.0644 | 39.8111
6923 | 9.660556 | 3.0678 | 36.4006 | 48 | 7.2888 | 7.300005 | 53.13 | 1.173891 | 0.3779 | 0.3806339 | 0.1121365 | -0.0627 | 39.8119
6924 | 9.661944 | 3.075 | 36.4049 | 47 | 7.3002 | 7.300593 | 53.29 | 1.174055 | 0.3784 | 0.3806554 | 0.112163 | -0.0608 | 39.8121
6925 | 9.663333 | 3.075 | 36.4092 | 47 | 7.3007 | 7.301149 | 53.3 | 1.175119 | 0.3784 | 0.3806772 | 0.1121902 | -0.059 | 39.8118
6926 | 9.664722 | 3.0823 | 36.4135 | 48 | 7.3087 | 7.301698 | 53.42 | 1.176055 | 0.3787 | 0.3806959 | 0.1122149 | -0.0573 | 39.8115
6927 | 9.666111 | 3.0823 | 36.4177 | 47 | 7.2933 | 7.302205 | 53.19 | 1.177328 | 0.3788 | 0.3807143 | 0.1122405 | -0.0556 | 39.811
6928 | 9.6675 | 3.0891 | 36.422 | 47 | 7.2957 | 7.302777 | 53.23 | 1.17687 | 0.379 | 0.380732 | 0.1122679 | -0.0539 | 39.8116
6929 | 9.668889 | 3.0891 | 36.4263 | 47 | 7.3067 | 7.303367 | 53.39 | 1.173196 | 0.379 | 0.3807489 | 0.1122624 | -0.0524 | 39.8141
6930 | 9.670278 | 3.0958 | 36.4306 | 48 | 7.3166 | 7.303977 | 53.53 | 1.181255 | 0.3804 | 0.3807659 | 0.1122923 | -0.0506 | 39.8095
6931 | 9.671667 | 3.0958 | 36.4349 | 47 | 7.3097 | 7.30455 | 53.43 | 1.179226 | 0.3808 | 0.380783 | 0.1123234 | -0.0489 | 39.811
6932 | 9.673056 | 3.1026 | 36.4392 | 47 | 7.3176 | 7.305102 | 53.55 | 1.179401 | 0.3817 | 0.3808001 | 0.1123569 | -0.0473 | 39.8112
6933 | 9.674444 | 3.1026 | 36.4435 | 47 | 7.3007 | 7.305669 | 53.3 | 1.178736 | 0.3811 | 0.3808165 | 0.1123899 | -0.0457 | 39.8119
6934 | 9.675833 | 3.109 | 36.4479 | 49 | 7.3077 | 7.306303 | 53.4 | 1.181085 | 0.3818 | 0.3808326 | 0.112424 | -0.0442 | 39.8107
6935 | 9.677222 | 3.109 | 36.4522 | 47 | 7.3042 | 7.30681 | 53.35 | 1.177957 | 0.3821 | 0.380848 | 0.1124226 | -0.0427 | 39.8129
6936 | 9.678611 | 3.1153 | 36.4565 | 48 | 7.3012 | 7.307419 | 53.31 | 1.177344 | 0.3822 | 0.3808632 | 0.1124574 | -0.0411 | 39.8135
6937 | 9.68 | 3.1153 | 36.4608 | 47 | 7.329 | 7.308019 | 53.71 | 1.183641 | 0.3841 | 0.3808775 | 0.1124967 | -0.0396 | 39.81
6938 | 9.681389 | 3.1216 | 36.4652 | 47 | 7.3072 | 7.308622 | 53.39 | 1.181686 | 0.3845 | 0.3808917 | 0.1125363 | -0.0381 | 39.8114
6939 | 9.682778 | 3.1216 | 36.4695 | 48 | 7.3092 | 7.309213 | 53.42 | 1.179793 | 0.3845 | 0.3809058 | 0.1125762 | -0.0366 | 39.8129
6940 | 9.684167 | 3.1276 | 36.4738 | 48 | 7.3097 | 7.309824 | 53.43 | 1.181192 | 0.385 | 0.3809194 | 0.1126169 | -0.0352 | 39.8123
6941 | 9.685556 | 3.1276 | 36.4782 | 47 | 7.2972 | 7.310391 | 53.25 | 1.179494 | 0.384 | 0.380933 | 0.1126181 | -0.0339 | 39.8136
6942 | 9.686944 | 3.1333 | 36.4825 | 47 | 7.3196 | 7.311001 | 53.58 | 1.183776 | 0.3852 | 0.3809463 | 0.1126592 | -0.0324 | 39.8113
6943 | 9.688333 | 3.1333 | 36.4869 | 48 | 7.3255 | 7.311621 | 53.66 | 1.185293 | 0.3861 | 0.380959 | 0.1127016 | -0.031 | 39.8106
6944 | 9.689722 | 3.1392 | 36.4912 | 47 | 7.3087 | 7.312204 | 53.42 | 1.183754 | 0.386 | 0.3809724 | 0.1127435 | -0.0296 | 39.8118
6945 | 9.691111 | 3.1392 | 36.4956 | 47 | 7.3121 | 7.31281 | 53.47 | 1.183979 | 0.3857 | 0.3809856 | 0.1127862 | -0.0283 | 39.8119
6946 | 9.6925 | 3.1447 | 36.5 | 47 | 7.3092 | 7.313421 | 53.42 | 1.180158 | 0.3855 | 0.380998 | 0.1128304 | -0.027 | 39.8144
6947 | 9.693889 | 3.1447 | 36.5043 | 47 | 7.3042 | 7.313986 | 53.35 | 1.182552 | 0.3853 | 0.3810105 | 0.1128315 | -0.0258 | 39.8133
6948 | 9.695278 | 3.1499 | 36.5087 | 47 | 7.2977 | 7.314536 | 53.26 | 1.175442 | 0.385 | 0.3810219 | 0.1128749 | -0.0245 | 39.8178
6949 | 9.696667 | 3.1499 | 36.5131 | 49 | 7.322 | 7.3151 | 53.61 | 1.187981 | 0.3858 | 0.3810334 | 0.11292 | -0.0232 | 39.8105
6950 | 9.698056 | 3.1552 | 36.5175 | 47 | 7.3116 | 7.315719 | 53.46 | 1.186036 | 0.3861 | 0.3810438 | 0.1129665 | -0.022 | 39.8119
6951 | 9.699444 | 3.1552 | 36.5219 | 47 | 7.3285 | 7.316334 | 53.71 | 1.188096 | 0.3874 | 0.3810535 | 0.1130164 | -0.0208 | 39.8109
6952 | 9.700833 | 3.1601 | 36.5262 | 46 | 7.3181 | 7.316928 | 53.55 | 1.189962 | 0.3875 | 0.3810624 | 0.113068 | -0.0196 | 39.8101
6953 | 9.702222 | 3.1601 | 36.5306 | 47 | 7.3156 | 7.317509 | 53.52 | 1.186101 | 0.3883 | 0.3810711 | 0.1130707 | -0.0185 | 39.8127
6954 | 9.703889 | 3.1648 | 36.535 | 46 | 7.3201 | 7.318085 | 53.58 | 1.18922 | 0.3893 | 0.3810794 | 0.1131255 | -0.0174 | 39.8114
6955 | 9.705278 | 3.1648 | 36.5394 | 48 | 7.322 | 7.318678 | 53.61 | 1.187071 | 0.3901 | 0.3810883 | 0.1131827 | -0.0162 | 39.8129
6956 | 9.706667 | 3.1697 | 36.5438 | 47 | 7.3087 | 7.319265 | 53.42 | 1.185453 | 0.3897 | 0.3810976 | 0.1132392 | -0.0151 | 39.8142
6957 | 9.708056 | 3.1697 | 36.5482 | 47 | 7.326 | 7.319825 | 53.67 | 1.191242 | 0.3898 | 0.3811054 | 0.1132977 | -0.014 | 39.8109
6958 | 9.709444 | 3.1743 | 36.5526 | 47 | 7.3141 | 7.320399 | 53.5 | 1.187904 | 0.3896 | 0.3811134 | 0.1133545 | -0.013 | 39.8132
6959 | 9.710833 | 3.1743 | 36.557 | 48 | 7.331 | 7.320978 | 53.74 | 1.190213 | 0.391 | 0.3811213 | 0.1133605 | -0.012 | 39.812
6960 | 9.712222 | 3.1786 | 36.5615 | 48 | 7.323 | 7.321506 | 53.63 | 1.192784 | 0.3916 | 0.3811286 | 0.1134209 | -0.0109 | 39.8107
6961 | 9.713611 | 3.1786 | 36.5659 | 47 | 7.3305 | 7.322122 | 53.74 | 1.192063 | 0.3926 | 0.3811367 | 0.113485 | -0.0099 | 39.8114
6962 | 9.715 | 3.1831 | 36.5703 | 46 | 7.3191 | 7.322717 | 53.57 | 1.189741 | 0.3925 | 0.3811452 | 0.1135491 | -0.0088 | 39.813
6963 | 9.716389 | 3.1831 | 36.5747 | 46 | 7.324 | 7.323272 | 53.64 | 1.191288 | 0.3928 | 0.3811537 | 0.1136141 | -0.0078 | 39.8123
6964 | 9.717778 | 3.1875 | 36.5791 | 48 | 7.3399 | 7.323862 | 53.87 | 1.192567 | 0.3942 | 0.3811617 | 0.1136822 | -0.0069 | 39.8118
6965 | 9.719167 | 3.1875 | 36.5836 | 47 | 7.3295 | 7.32444 | 53.72 | 1.19556 | 0.3955 | 0.3811693 | 0.1136929 | -0.0059 | 39.8102
6966 | 9.720556 | 3.1916 | 36.588 | 46 | 7.3225 | 7.324932 | 53.62 | 1.190979 | 0.3952 | 0.381177 | 0.1137628 | -0.0049 | 39.8132
6967 | 9.721944 | 3.1916 | 36.5924 | 47 | 7.3181 | 7.325481 | 53.55 | 1.192265 | 0.3952 | 0.3811838 | 0.1138344 | -0.004 | 39.8127
6968 | 9.723333 | 3.1958 | 36.5969 | 47 | 7.3225 | 7.326106 | 53.62 | 1.193426 | 0.3948 | 0.3811897 | 0.1139058 | -0.003 | 39.8122
6969 | 9.724722 | 3.1958 | 36.6013 | 48 | 7.3384 | 7.326664 | 53.85 | 1.194416 | 0.3974 | 0.3811953 | 0.1139827 | -0.0021 | 39.8118
6970 | 9.726111 | 3.2 | 36.6058 | 46 | 7.3404 | 7.327239 | 53.88 | 1.196629 | 0.3993 | 0.3812001 | 0.1140645 | -0.0012 | 39.8107
6971 | 9.7275 | 3.2 | 36.6102 | 48 | 7.3319 | 7.327834 | 53.76 | 1.193227 | 0.3994 | 0.3812048 | 0.1140771 | -0.0003 | 39.813
6972 | 9.728889 | 3.2039 | 36.6147 | 46 | 7.323 | 7.328371 | 53.63 | 1.194533 | 0.3996 | 0.3812091 | 0.1141594 | 0.0006 | 39.8124
6973 | 9.730278 | 3.2039 | 36.6191 | 48 | 7.331 | 7.328899 | 53.74 | 1.194464 | 0.4003 | 0.3812133 | 0.114244 | 0.0016 | 39.8127
6974 | 9.731667 | 3.2081 | 36.6236 | 46 | 7.322 | 7.329485 | 53.61 | 1.191895 | 0.4005 | 0.3812174 | 0.1143293 | 0.0025 | 39.8144
6975 | 9.733056 | 3.2081 | 36.628 | 50 | 7.3329 | 7.330094 | 53.77 | 1.193346 | 0.4014 | 0.3812221 | 0.1144169 | 0.0034 | 39.8138
6976 | 9.734444 | 3.2122 | 36.6325 | 49 | 7.3285 | 7.33066 | 53.71 | 1.192775 | 0.4012 | 0.3812259 | 0.1145043 | 0.0043 | 39.8144
6977 | 9.735833 | 3.2122 | 36.6369 | 48 | 7.3389 | 7.331218 | 53.86 | 1.197993 | 0.4019 | 0.3812293 | 0.1145188 | 0.0051 | 39.8115
6978 | 9.737222 | 3.216 | 36.6414 | 48 | 7.3305 | 7.331752 | 53.74 | 1.195344 | 0.4021 | 0.3812315 | 0.1146078 | 0.006 | 39.8133
6979 | 9.738611 | 3.216 | 36.6459 | 46 | 7.3315 | 7.332323 | 53.75 | 1.198837 | 0.4028 | 0.3812333 | 0.1146998 | 0.0069 | 39.8114
6980 | 9.74 | 3.2201 | 36.6503 | 46 | 7.3319 | 7.332858 | 53.76 | 1.198022 | 0.4025 | 0.3812348 | 0.1147919 | 0.0078 | 39.8121
6981 | 9.741389 | 3.2201 | 36.6548 | 47 | 7.3349 | 7.333465 | 53.8 | 1.194842 | 0.4027 | 0.3812362 | 0.1148855 | 0.0087 | 39.8142
6982 | 9.742778 | 3.2243 | 36.6593 | 46 | 7.3359 | 7.334025 | 53.82 | 1.200125 | 0.4032 | 0.3812373 | 0.1149796 | 0.0096 | 39.8112
6983 | 9.744167 | 3.2243 | 36.6638 | 46 | 7.3295 | 7.334595 | 53.72 | 1.194756 | 0.4028 | 0.3812381 | 0.1149922 | 0.0104 | 39.8147
6984 | 9.745556 | 3.2281 | 36.6683 | 47 | 7.3384 | 7.335201 | 53.85 | 1.203576 | 0.4036 | 0.3812381 | 0.1150869 | 0.0113 | 39.8096
6985 | 9.746944 | 3.2281 | 36.6727 | 48 | 7.3364 | 7.335782 | 53.82 | 1.20036 | 0.4037 | 0.3812389 | 0.1151825 | 0.0122 | 39.8118
6986 | 9.748333 | 3.2322 | 36.6772 | 47 | 7.3315 | 7.336383 | 53.75 | 1.199482 | 0.4037 | 0.3812402 | 0.1152782 | 0.0131 | 39.8125
6987 | 9.749722 | 3.2322 | 36.6817 | 47 | 7.3507 | 7.336894 | 54.03 | 1.200254 | 0.405 | 0.3812411 | 0.1153763 | 0.014 | 39.8122
6988 | 9.751111 | 3.2363 | 36.6862 | 48 | 7.3404 | 7.337468 | 53.88 | 1.200619 | 0.4056 | 0.3812419 | 0.1154767 | 0.0148 | 39.8122
6989 | 9.7525 | 3.2363 | 36.6907 | 47 | 7.3324 | 7.338071 | 53.76 | 1.198624 | 0.4054 | 0.3812442 | 0.1154914 | 0.0157 | 39.8136
6990 | 9.753889 | 3.24 | 36.6952 | 47 | 7.3359 | 7.338637 | 53.82 | 1.199398 | 0.4055 | 0.3812466 | 0.1155916 | 0.0165 | 39.8134
6991 | 9.755278 | 3.24 | 36.6997 | 47 | 7.3438 | 7.339164 | 53.93 | 1.203028 | 0.4064 | 0.3812487 | 0.1156941 | 0.0174 | 39.8114
6992 | 9.756667 | 3.244 | 36.7042 | 49 | 7.3423 | 7.339766 | 53.91 | 1.201894 | 0.4071 | 0.3812499 | 0.1157989 | 0.0182 | 39.8123
6993 | 9.758056 | 3.244 | 36.7087 | 47 | 7.3473 | 7.340276 | 53.98 | 1.203514 | 0.4074 | 0.3812504 | 0.1159047 | 0.0191 | 39.8115
6994 | 9.759444 | 3.248 | 36.7132 | 48 | 7.3458 | 7.340802 | 53.96 | 1.201325 | 0.4082 | 0.3812498 | 0.1160138 | 0.0199 | 39.813
6995 | 9.760833 | 3.248 | 36.7178 | 46 | 7.3557 | 7.341377 | 54.11 | 1.204868 | 0.4094 | 0.3812498 | 0.1160309 | 0.0207 | 39.8111
6996 | 9.762222 | 3.2516 | 36.7223 | 48 | 7.3413 | 7.341894 | 53.9 | 1.199406 | 0.4097 | 0.3812489 | 0.1161426 | 0.0215 | 39.8146
6997 | 9.763611 | 3.2516 | 36.7268 | 48 | 7.3379 | 7.342454 | 53.84 | 1.203095 | 0.4102 | 0.3812469 | 0.1162557 | 0.0223 | 39.8125
6998 | 9.765 | 3.2556 | 36.7313 | 47 | 7.3458 | 7.342995 | 53.96 | 1.202434 | 0.41 | 0.3812444 | 0.116369 | 0.0232 | 39.8131
6999 | 9.766667 | 3.2556 | 36.7358 | 48 | 7.3537 | 7.343589 | 54.08 | 1.207755 | 0.4247 | 0.3812407 | 0.1165095 | 0.024 | 39.8105
7000 | 9.768056 | 3.2597 | 36.7404 | 48 | 7.3483 | 7.344137 | 54 | 1.204692 | 0.4256 | 0.3812366 | 0.1166533 | 0.0248 | 39.8125
7001 | 9.769444 | 3.2597 | 36.7449 | 46 | 7.3478 | 7.344696 | 53.99 | 1.20552 | 0.426 | 0.381232 | 0.1166943 | 0.0256 | 39.8122
7002 | 9.770833 | 3.2635 | 36.7494 | 48 | 7.3522 | 7.345291 | 54.05 | 1.210536 | 0.4269 | 0.3812266 | 0.1168403 | 0.0264 | 39.8094
7003 | 9.772222 | 3.2635 | 36.7539 | 48 | 7.3404 | 7.345952 | 53.88 | 1.204158 | 0.4271 | 0.3812212 | 0.1169885 | 0.0272 | 39.8135
7004 | 9.773611 | 3.2677 | 36.7585 | 47 | 7.3478 | 7.346499 | 53.99 | 1.204747 | 0.4276 | 0.3812152 | 0.1171379 | 0.028 | 39.8133
7005 | 9.775 | 3.2677 | 36.763 | 47 | 7.3566 | 7.347042 | 54.12 | 1.209541 | 0.4285 | 0.3812085 | 0.1172896 | 0.0289 | 39.8106
7006 | 9.776389 | 3.2719 | 36.7676 | 47 | 7.3517 | 7.347586 | 54.05 | 1.204413 | 0.4288 | 0.3812008 | 0.117442 | 0.0297 | 39.8139
7007 | 9.777778 | 3.2719 | 36.7721 | 47 | 7.3537 | 7.348076 | 54.08 | 1.208094 | 0.4295 | 0.3811928 | 0.1174851 | 0.0305 | 39.8119
7008 | 9.779167 | 3.2758 | 36.7767 | 48 | 7.3369 | 7.348629 | 53.83 | 1.206053 | 0.4286 | 0.3811856 | 0.117637 | 0.0314 | 39.8133
7009 | 9.780556 | 3.2758 | 36.7812 | 49 | 7.3557 | 7.349143 | 54.11 | 1.208302 | 0.429 | 0.3811788 | 0.1177899 | 0.0322 | 39.8121
7010 | 9.781944 | 3.2801 | 36.7858 | 49 | 7.3433 | 7.349683 | 53.92 | 1.207965 | 0.4285 | 0.381171 | 0.1179428 | 0.0331 | 39.8125
7011 | 9.783333 | 3.2801 | 36.7903 | 48 | 7.3443 | 7.350206 | 53.94 | 1.208458 | 0.4279 | 0.3811626 | 0.1180957 | 0.0339 | 39.8124
7012 | 9.784722 | 3.2845 | 36.7949 | 48 | 7.3566 | 7.350803 | 54.12 | 1.207064 | 0.4289 | 0.3811541 | 0.1182494 | 0.0348 | 39.8134
7013 | 9.786111 | 3.2845 | 36.7995 | 47 | 7.3621 | 7.351331 | 54.2 | 1.214216 | 0.4299 | 0.381145 | 0.118291 | 0.0356 | 39.8093
7014 | 9.7875 | 3.2885 | 36.804 | 49 | 7.3492 | 7.3519 | 54.01 | 1.211517 | 0.4294 | 0.3811358 | 0.1184454 | 0.0365 | 39.8111
7015 | 9.788889 | 3.2885 | 36.8086 | 47 | 7.3557 | 7.352424 | 54.11 | 1.208179 | 0.4304 | 0.3811256 | 0.1186015 | 0.0374 | 39.8133
7016 | 9.790278 | 3.293 | 36.8132 | 47 | 7.3621 | 7.352954 | 54.2 | 1.210897 | 0.4317 | 0.381114 | 0.1187605 | 0.0383 | 39.8118
7017 | 9.791667 | 3.293 | 36.8177 | 48 | 7.3399 | 7.353466 | 53.87 | 1.210812 | 0.431 | 0.3811025 | 0.1189181 | 0.0391 | 39.8121
7018 | 9.793056 | 3.2975 | 36.8223 | 47 | 7.3591 | 7.354048 | 54.16 | 1.213914 | 0.4318 | 0.3810906 | 0.1190777 | 0.04 | 39.8104
7019 | 9.794444 | 3.2975 | 36.8269 | 48 | 7.365 | 7.354556 | 54.24 | 1.215201 | 0.4331 | 0.3810788 | 0.1191229 | 0.0409 | 39.8098
7020 | 9.795833 | 3.3016 | 36.8315 | 47 | 7.3665 | 7.355108 | 54.27 | 1.212226 | 0.4345 | 0.3810665 | 0.1192871 | 0.0418 | 39.8117
7021 | 9.797222 | 3.3016 | 36.8361 | 47 | 7.3552 | 7.355637 | 54.1 | 1.214012 | 0.4344 | 0.3810542 | 0.1194518 | 0.0427 | 39.8108
7022 | 9.798611 | 3.3062 | 36.8407 | 47 | 7.3586 | 7.356211 | 54.15 | 1.212649 | 0.4348 | 0.3810414 | 0.1196179 | 0.0436 | 39.8118
7023 | 9.8 | 3.3062 | 36.8453 | 48 | 7.3557 | 7.356701 | 54.11 | 1.211361 | 0.4353 | 0.3810289 | 0.1197848 | 0.0445 | 39.8127
7024 | 9.801389 | 3.3109 | 36.8499 | 47 | 7.3606 | 7.357215 | 54.18 | 1.214917 | 0.436 | 0.3810157 | 0.1199538 | 0.0454 | 39.8108
7025 | 9.802778 | 3.3109 | 36.8545 | 47 | 7.3478 | 7.357748 | 53.99 | 1.214066 | 0.4349 | 0.3810027 | 0.1199989 | 0.0463 | 39.8114
7026 | 9.804167 | 3.3151 | 36.8591 | 48 | 7.365 | 7.35827 | 54.24 | 1.217511 | 0.4358 | 0.38099 | 0.1201673 | 0.0472 | 39.8095
7027 | 9.805556 | 3.3151 | 36.8637 | 48 | 7.3576 | 7.358788 | 54.13 | 1.215133 | 0.4352 | 0.380978 | 0.120335 | 0.0482 | 39.8111
7028 | 9.806944 | 3.3199 | 36.8683 | 49 | 7.3586 | 7.359306 | 54.15 | 1.215132 | 0.4355 | 0.3809662 | 0.1205046 | 0.0491 | 39.8113
7029 | 9.808333 | 3.3199 | 36.8729 | 48 | 7.3463 | 7.359896 | 53.97 | 1.212072 | 0.434 | 0.3809537 | 0.1206718 | 0.05 | 39.8133
7030 | 9.809722 | 3.3246 | 36.8775 | 48 | 7.363 | 7.360501 | 54.21 | 1.218232 | 0.4339 | 0.3809414 | 0.1208397 | 0.051 | 39.8098
7031 | 9.811111 | 3.3246 | 36.8821 | 47 | 7.3626 | 7.36105 | 54.21 | 1.216537 | 0.4339 | 0.3809293 | 0.1208793 | 0.0519 | 39.811
7032 | 9.8125 | 3.3289 | 36.8868 | 47 | 7.363 | 7.361604 | 54.21 | 1.217216 | 0.4341 | 0.3809158 | 0.1210473 | 0.0528 | 39.8107
7033 | 9.813889 | 3.3289 | 36.8914 | 49 | 7.363 | 7.362108 | 54.21 | 1.217377 | 0.4344 | 0.3809015 | 0.1212166 | 0.0537 | 39.8108
7034 | 9.815278 | 3.3337 | 36.896 | 47 | 7.366 | 7.362694 | 54.26 | 1.221446 | 0.4351 | 0.3808877 | 0.1213874 | 0.0547 | 39.8085
7035 | 9.816667 | 3.3337 | 36.9006 | 47 | 7.3532 | 7.363257 | 54.07 | 1.215935 | 0.4341 | 0.3808743 | 0.1215573 | 0.0556 | 39.812
7036 | 9.818056 | 3.3384 | 36.9053 | 48 | 7.3685 | 7.363765 | 54.29 | 1.221427 | 0.4334 | 0.3808598 | 0.1217259 | 0.0565 | 39.8088
7037 | 9.819444 | 3.3384 | 36.9099 | 47 | 7.3601 | 7.364331 | 54.17 | 1.219199 | 0.4337 | 0.3808447 | 0.1217624 | 0.0575 | 39.8103
7038 | 9.820833 | 3.3427 | 36.9146 | 47 | 7.3749 | 7.364921 | 54.39 | 1.221199 | 0.4347 | 0.3808294 | 0.121933 | 0.0584 | 39.8092
7039 | 9.822222 | 3.3427 | 36.9192 | 48 | 7.3694 | 7.365416 | 54.31 | 1.221367 | 0.4349 | 0.3808143 | 0.1221047 | 0.0593 | 39.8093
7040 | 9.823611 | 3.3474 | 36.9239 | 47 | 7.3606 | 7.365934 | 54.18 | 1.217405 | 0.4342 | 0.3807984 | 0.1222742 | 0.0602 | 39.8118
7041 | 9.825278 | 3.3474 | 36.9285 | 48 | 7.3793 | 7.366487 | 54.45 | 1.224463 | 0.4355 | 0.3807831 | 0.1224458 | 0.0612 | 39.8081
7042 | 9.826667 | 3.3522 | 36.9332 | 48 | 7.366 | 7.367031 | 54.26 | 1.220621 | 0.4345 | 0.3807674 | 0.122617 | 0.0621 | 39.8106
7043 | 9.828056 | 3.3522 | 36.9378 | 49 | 7.3719 | 7.367533 | 54.34 | 1.219205 | 0.4343 | 0.3807515 | 0.1226526 | 0.063 | 39.8116
7044 | 9.829444 | 3.3564 | 36.9425 | 49 | 7.3675 | 7.368109 | 54.28 | 1.221402 | 0.4342 | 0.3807357 | 0.1228231 | 0.0639 | 39.8104
7045 | 9.830833 | 3.3564 | 36.9472 | 47 | 7.3655 | 7.368638 | 54.25 | 1.22366 | 0.4337 | 0.3807197 | 0.1229942 | 0.0648 | 39.8092
7046 | 9.832222 | 3.3611 | 36.9518 | 49 | 7.3758 | 7.369216 | 54.4 | 1.222283 | 0.4332 | 0.3807036 | 0.1231645 | 0.0657 | 39.8101
7047 | 9.833611 | 3.3611 | 36.9565 | 49 | 7.3734 | 7.369696 | 54.37 | 1.223783 | 0.4338 | 0.3806867 | 0.1233355 | 0.0666 | 39.8094
7048 | 9.835 | 3.3658 | 36.9612 | 47 | 7.368 | 7.370221 | 54.29 | 1.222705 | 0.4334 | 0.3806693 | 0.1235065 | 0.0676 | 39.8102
7049 | 9.836389 | 3.3658 | 36.9659 | 48 | 7.3675 | 7.370746 | 54.28 | 1.224114 | 0.4342 | 0.3806518 | 0.123539 | 0.0685 | 39.8094
7050 | 9.837778 | 3.37 | 36.9705 | 48 | 7.3773 | 7.371267 | 54.42 | 1.227796 | 0.4348 | 0.3806348 | 0.1237123 | 0.0693 | 39.8074
7051 | 9.839167 | 3.37 | 36.9752 | 47 | 7.3704 | 7.371842 | 54.32 | 1.223282 | 0.4345 | 0.3806191 | 0.1238854 | 0.0702 | 39.8102
7052 | 9.840556 | 3.3745 | 36.9799 | 48 | 7.3749 | 7.372368 | 54.39 | 1.226514 | 0.4347 | 0.3806034 | 0.1240594 | 0.0711 | 39.8084
7053 | 9.841944 | 3.3745 | 36.9846 | 47 | 7.3709 | 7.372927 | 54.33 | 1.22733 | 0.4348 | 0.3805896 | 0.124234 | 0.072 | 39.8081
7054 | 9.843333 | 3.3792 | 36.9893 | 47 | 7.3665 | 7.373425 | 54.27 | 1.224529 | 0.4341 | 0.3805767 | 0.1244073 | 0.0729 | 39.8099
7055 | 9.844722 | 3.3792 | 36.994 | 48 | 7.3655 | 7.373848 | 54.25 | 1.223749 | 0.4332 | 0.3805647 | 0.1244358 | 0.0737 | 39.8105
7056 | 9.846111 | 3.3832 | 36.9987 | 48 | 7.3788 | 7.37429 | 54.45 | 1.231343 | 0.4334 | 0.380554 | 0.1246077 | 0.0746 | 39.806
7057 | 9.8475 | 3.3832 | 37.0034 | 47 | 7.3817 | 7.374795 | 54.49 | 1.228301 | 0.4341 | 0.3805436 | 0.1247822 | 0.0754 | 39.808
7058 | 9.848889 | 3.3876 | 37.0081 | 48 | 7.3719 | 7.375321 | 54.34 | 1.225515 | 0.4337 | 0.3805335 | 0.1249569 | 0.0763 | 39.8098
7059 | 9.850278 | 3.3876 | 37.0128 | 47 | 7.3763 | 7.375833 | 54.41 | 1.227023 | 0.4335 | 0.3805239 | 0.1251323 | 0.0771 | 39.809
7060 | 9.851667 | 3.3921 | 37.0175 | 48 | 7.3768 | 7.376319 | 54.42 | 1.227304 | 0.4332 | 0.3805148 | 0.1253081 | 0.078 | 39.809
7061 | 9.853056 | 3.3921 | 37.0222 | 47 | 7.3714 | 7.376803 | 54.34 | 1.230594 | 0.4321 | 0.3805057 | 0.1253294 | 0.0788 | 39.8071
7062 | 9.854444 | 3.3959 | 37.0269 | 47 | 7.3832 | 7.377382 | 54.51 | 1.23026 | 0.4319 | 0.3804963 | 0.1255028 | 0.0796 | 39.8075
7063 | 9.855833 | 3.3959 | 37.0316 | 47 | 7.3768 | 7.377799 | 54.42 | 1.228353 | 0.4315 | 0.3804874 | 0.1256753 | 0.0804 | 39.8088
7064 | 9.857222 | 3.4001 | 37.0364 | 47 | 7.3699 | 7.378272 | 54.32 | 1.228018 | 0.4303 | 0.3804787 | 0.1258458 | 0.0812 | 39.809
7065 | 9.858611 | 3.4001 | 37.0411 | 48 | 7.3788 | 7.378707 | 54.45 | 1.229501 | 0.4303 | 0.3804703 | 0.1260167 | 0.082 | 39.8083
7066 | 9.86 | 3.4043 | 37.0458 | 48 | 7.3763 | 7.379213 | 54.41 | 1.229487 | 0.4294 | 0.3804626 | 0.1261863 | 0.0828 | 39.8084
7067 | 9.861389 | 3.4043 | 37.0505 | 48 | 7.3803 | 7.379733 | 54.47 | 1.228913 | 0.4294 | 0.3804553 | 0.1262015 | 0.0836 | 39.8089
7068 | 9.862778 | 3.4079 | 37.0553 | 47 | 7.3817 | 7.38027 | 54.49 | 1.234366 | 0.4295 | 0.380449 | 0.1263711 | 0.0843 | 39.8057
7069 | 9.864167 | 3.4079 | 37.06 | 47 | 7.3724 | 7.380815 | 54.35 | 1.229938 | 0.4288 | 0.3804431 | 0.1265394 | 0.085 | 39.8085
7070 | 9.865556 | 3.4118 | 37.0647 | 48 | 7.3935 | 7.381317 | 54.66 | 1.23413 | 0.4297 | 0.3804378 | 0.1267084 | 0.0858 | 39.8061
7071 | 9.866944 | 3.4118 | 37.0695 | 48 | 7.3832 | 7.381868 | 54.51 | 1.231096 | 0.4287 | 0.3804334 | 0.1268758 | 0.0865 | 39.808
7072 | 9.868333 | 3.4157 | 37.0742 | 47 | 7.3906 | 7.382425 | 54.62 | 1.23255 | 0.4285 | 0.3804301 | 0.127043 | 0.0872 | 39.8073
7073 | 9.869722 | 3.4157 | 37.079 | 48 | 7.3812 | 7.382937 | 54.48 | 1.234671 | 0.4283 | 0.3804252 | 0.127056 | 0.0879 | 39.8061
7074 | 9.871111 | 3.4189 | 37.0837 | 48 | 7.3847 | 7.383495 | 54.53 | 1.232136 | 0.4283 | 0.38042 | 0.1272227 | 0.0885 | 39.8078
7075 | 9.8725 | 3.4189 | 37.0885 | 48 | 7.394 | 7.384005 | 54.67 | 1.235756 | 0.428 | 0.3804164 | 0.1273882 | 0.0892 | 39.8057
7076 | 9.873889 | 3.4225 | 37.0932 | 49 | 7.3837 | 7.384506 | 54.52 | 1.23228 | 0.4271 | 0.3804128 | 0.1275528 | 0.0898 | 39.8079
7077 | 9.875278 | 3.4225 | 37.098 | 47 | 7.3822 | 7.384986 | 54.5 | 1.236408 | 0.4271 | 0.3804095 | 0.1277179 | 0.0905 | 39.8055
7078 | 9.876667 | 3.426 | 37.1027 | 47 | 7.3876 | 7.385477 | 54.58 | 1.23229 | 0.4266 | 0.3804065 | 0.1278824 | 0.0911 | 39.8081
7079 | 9.878056 | 3.426 | 37.1075 | 47 | 7.3911 | 7.385963 | 54.63 | 1.234128 | 0.4267 | 0.3804034 | 0.127891 | 0.0917 | 39.8071
7080 | 9.879444 | 3.4288 | 37.1123 | 47 | 7.3837 | 7.386434 | 54.52 | 1.233794 | 0.4258 | 0.3804009 | 0.128054 | 0.0922 | 39.8074
7081 | 9.880833 | 3.4288 | 37.117 | 48 | 7.3999 | 7.386946 | 54.76 | 1.236021 | 0.4271 | 0.380399 | 0.1282195 | 0.0928 | 39.8062
7082 | 9.882222 | 3.432 | 37.1218 | 47 | 7.3916 | 7.387426 | 54.64 | 1.238743 | 0.428 | 0.380397 | 0.1283865 | 0.0933 | 39.8046
7083 | 9.883611 | 3.432 | 37.1266 | 47 | 7.3768 | 7.387987 | 54.42 | 1.233188 | 0.4259 | 0.3803947 | 0.1285508 | 0.0939 | 39.8081
7084 | 9.885 | 3.4351 | 37.1313 | 48 | 7.3886 | 7.388464 | 54.59 | 1.237793 | 0.4265 | 0.3803931 | 0.1287164 | 0.0944 | 39.8054
7085 | 9.886389 | 3.4351 | 37.1361 | 47 | 7.4033 | 7.389001 | 54.81 | 1.24277 | 0.4277 | 0.3803917 | 0.1287244 | 0.0949 | 39.8025
7086 | 9.887778 | 3.4376 | 37.1409 | 48 | 7.3886 | 7.389435 | 54.59 | 1.234999 | 0.4271 | 0.3803912 | 0.1288909 | 0.0954 | 39.8073
7087 | 9.889444 | 3.4376 | 37.1457 | 48 | 7.3812 | 7.389923 | 54.48 | 1.236463 | 0.4254 | 0.3803915 | 0.1290543 | 0.0958 | 39.8069
7088 | 9.890833 | 3.4403 | 37.1504 | 48 | 7.3925 | 7.390426 | 54.65 | 1.234862 | 0.4254 | 0.3803925 | 0.1292174 | 0.0963 | 39.808
7089 | 9.892222 | 3.4403 | 37.1552 | 47 | 7.3891 | 7.39093 | 54.6 | 1.241045 | 0.425 | 0.3803941 | 0.12938 | 0.0967 | 39.8044
7090 | 9.893611 | 3.4431 | 37.16 | 47 | 7.395 | 7.391374 | 54.69 | 1.245061 | 0.4252 | 0.3803961 | 0.1295418 | 0.0971 | 39.802
7091 | 9.895 | 3.4431 | 37.1648 | 47 | 7.392 | 7.391817 | 54.64 | 1.238409 | 0.4253 | 0.3803991 | 0.1295463 | 0.0975 | 39.8061
7092 | 9.896389 | 3.4451 | 37.1696 | 47 | 7.392 | 7.392352 | 54.64 | 1.243469 | 0.4246 | 0.3804029 | 0.1297069 | 0.0979 | 39.8032
7093 | 9.897778 | 3.4451 | 37.1743 | 47 | 7.4058 | 7.392803 | 54.85 | 1.243929 | 0.4252 | 0.3804078 | 0.129868 | 0.0983 | 39.803
7094 | 9.899167 | 3.4475 | 37.1791 | 48 | 7.4053 | 7.393261 | 54.84 | 1.246785 | 0.4258 | 0.3804133 | 0.1300308 | 0.0986 | 39.8014
7095 | 9.900556 | 3.4475 | 37.1839 | 47 | 7.3955 | 7.393733 | 54.69 | 1.243608 | 0.425 | 0.3804192 | 0.1301926 | 0.099 | 39.8034
7096 | 9.901944 | 3.4499 | 37.1887 | 47 | 7.4087 | 7.394159 | 54.89 | 1.244265 | 0.426 | 0.3804257 | 0.1303562 | 0.0993 | 39.8031
7097 | 9.903333 | 3.4499 | 37.1935 | 48 | 7.4341 | 7.394668 | 55.27 | 1.240486 | 0.4286 | 0.3804334 | 0.1303649 | 0.0996 | 39.8055
7098 | 9.904722 | 3.4516 | 37.1983 | 48 | 7.4077 | 7.395155 | 54.87 | 1.243884 | 0.4298 | 0.3804414 | 0.1305348 | 0.0999 | 39.8035
7099 | 9.906111 | 3.4516 | 37.2031 | 47 | 7.3881 | 7.395657 | 54.58 | 1.241907 | 0.429 | 0.3804498 | 0.130703 | 0.1002 | 39.8048
7100 | 9.9075 | 3.4537 | 37.2079 | 49 | 7.3979 | 7.396137 | 54.73 | 1.241109 | 0.4281 | 0.3804586 | 0.1308689 | 0.1004 | 39.8054
7101 | 9.908889 | 3.4537 | 37.2127 | 47 | 7.3984 | 7.396568 | 54.74 | 1.244313 | 0.4281 | 0.3804679 | 0.1310348 | 0.1007 | 39.8035
7102 | 9.910278 | 3.4557 | 37.2175 | 47 | 7.4033 | 7.397094 | 54.81 | 1.246017 | 0.4285 | 0.3804785 | 0.1312014 | 0.101 | 39.8026
7103 | 9.911667 | 3.4557 | 37.2223 | 47 | 7.3965 | 7.397582 | 54.71 | 1.246162 | 0.4285 | 0.3804894 | 0.1312102 | 0.1012 | 39.8026
7104 | 9.913056 | 3.4571 | 37.2271 | 47 | 7.4009 | 7.398127 | 54.77 | 1.248154 | 0.4286 | 0.3805009 | 0.1313767 | 0.1014 | 39.8015
7105 | 9.914444 | 3.4571 | 37.2319 | 46 | 7.4121 | 7.39862 | 54.94 | 1.235794 | 0.4293 | 0.3805131 | 0.1315443 | 0.1016 | 39.809
7106 | 9.915833 | 3.4589 | 37.2367 | 47 | 7.4043 | 7.39913 | 54.82 | 1.24929 | 0.4289 | 0.3805259 | 0.1317122 | 0.1018 | 39.801
7107 | 9.917222 | 3.4589 | 37.2415 | 48 | 7.4043 | 7.39961 | 54.82 | 1.248492 | 0.4286 | 0.3805399 | 0.1318799 | 0.102 | 39.8016
7108 | 9.918611 | 3.4606 | 37.2463 | 47 | 7.394 | 7.400075 | 54.67 | 1.245267 | 0.4275 | 0.3805545 | 0.1320445 | 0.1022 | 39.8036
7109 | 9.92 | 3.4606 | 37.2511 | 48 | 7.4033 | 7.400514 | 54.81 | 1.24721 | 0.4275 | 0.3805695 | 0.1320508 | 0.1023 | 39.8025
7110 | 9.921389 | 3.4616 | 37.2559 | 50 | 7.393 | 7.401047 | 54.66 | 1.243465 | 0.4266 | 0.3805852 | 0.1322137 | 0.1024 | 39.8049
7111 | 9.922778 | 3.4616 | 37.2607 | 49 | 7.393 | 7.401535 | 54.66 | 1.242333 | 0.4252 | 0.3806014 | 0.1323739 | 0.1025 | 39.8057
7112 | 9.924167 | 3.463 | 37.2655 | 48 | 7.4053 | 7.40204 | 54.84 | 1.245364 | 0.4252 | 0.3806194 | 0.1325344 | 0.1026 | 39.8039
7113 | 9.925556 | 3.463 | 37.2704 | 47 | 7.4156 | 7.402469 | 54.99 | 1.251142 | 0.4259 | 0.3806381 | 0.1326939 | 0.1027 | 39.8005
7114 | 9.926944 | 3.4643 | 37.2752 | 48 | 7.3925 | 7.402948 | 54.65 | 1.242421 | 0.4242 | 0.380658 | 0.1328499 | 0.1028 | 39.8059
7115 | 9.928333 | 3.4643 | 37.28 | 47 | 7.4014 | 7.403383 | 54.78 | 1.24881 | 0.4234 | 0.3806787 | 0.132851 | 0.1028 | 39.8021
7116 | 9.929722 | 3.4649 | 37.2848 | 48 | 7.4023 | 7.403892 | 54.79 | 1.246704 | 0.423 | 0.3806999 | 0.1330049 | 0.1028 | 39.8035
7117 | 9.931111 | 3.4649 | 37.2896 | 48 | 7.4068 | 7.404379 | 54.86 | 1.251572 | 0.4231 | 0.3807216 | 0.1331599 | 0.1028 | 39.8006
7118 | 9.9325 | 3.4658 | 37.2944 | 47 | 7.3906 | 7.404854 | 54.62 | 1.246659 | 0.4213 | 0.3807445 | 0.1333129 | 0.1028 | 39.8037
7119 | 9.933889 | 3.4658 | 37.2992 | 47 | 7.3984 | 7.405325 | 54.74 | 1.246766 | 0.42 | 0.3807676 | 0.1334631 | 0.1028 | 39.8037
7120 | 9.935278 | 3.4667 | 37.304 | 48 | 7.4009 | 7.405842 | 54.77 | 1.24931 | 0.4193 | 0.3807907 | 0.1336118 | 0.1028 | 39.8023
7121 | 9.936667 | 3.4667 | 37.3089 | 48 | 7.4121 | 7.406367 | 54.94 | 1.251255 | 0.4192 | 0.3808135 | 0.1336038 | 0.1028 | 39.8012
7122 | 9.938056 | 3.4668 | 37.3137 | 48 | 7.4112 | 7.406854 | 54.93 | 1.25411 | 0.4193 | 0.3808366 | 0.1337524 | 0.1027 | 39.7995
7123 | 9.939444 | 3.4668 | 37.3185 | 47 | 7.4033 | 7.407336 | 54.81 | 1.253718 | 0.4182 | 0.3808594 | 0.1338979 | 0.1026 | 39.7999
7124 | 9.940833 | 3.4674 | 37.3233 | 48 | 7.4156 | 7.407729 | 54.99 | 1.253772 | 0.4186 | 0.3808819 | 0.1340452 | 0.1026 | 39.7999
7125 | 9.942222 | 3.4674 | 37.3281 | 48 | 7.4072 | 7.408251 | 54.87 | 1.249742 | 0.418 | 0.3809048 | 0.1341922 | 0.1025 | 39.8024
7126 | 9.943611 | 3.468 | 37.333 | 49 | 7.3999 | 7.40875 | 54.76 | 1.249628 | 0.4169 | 0.3809283 | 0.1343371 | 0.1024 | 39.8026
7127 | 9.945 | 3.468 | 37.3378 | 47 | 7.4004 | 7.40921 | 54.77 | 1.247504 | 0.4153 | 0.3809525 | 0.1343213 | 0.1023 | 39.8039
7128 | 9.946389 | 3.4679 | 37.3426 | 47 | 7.4087 | 7.409687 | 54.89 | 1.252318 | 0.4143 | 0.3809768 | 0.1344616 | 0.1022 | 39.8011
7129 | 9.947778 | 3.4679 | 37.3474 | 47 | 7.4102 | 7.410164 | 54.91 | 1.252488 | 0.4138 | 0.381002 | 0.1346012 | 0.1021 | 39.8011
7130 | 9.949167 | 3.4683 | 37.3522 | 48 | 7.4077 | 7.410631 | 54.87 | 1.251302 | 0.4139 | 0.3810281 | 0.1347404 | 0.1019 | 39.8019
7131 | 9.950556 | 3.4683 | 37.357 | 47 | 7.4107 | 7.41103 | 54.92 | 1.256847 | 0.4134 | 0.3810551 | 0.1348783 | 0.1018 | 39.7987
7132 | 9.951944 | 3.4686 | 37.3619 | 47 | 7.4239 | 7.411506 | 55.11 | 1.258187 | 0.4139 | 0.3810812 | 0.1350174 | 0.1017 | 39.7979
7133 | 9.953333 | 3.4686 | 37.3667 | 47 | 7.4112 | 7.411956 | 54.93 | 1.255559 | 0.4131 | 0.3811081 | 0.1349977 | 0.1015 | 39.7996
7134 | 9.954722 | 3.4683 | 37.3715 | 47 | 7.4107 | 7.412435 | 54.92 | 1.255906 | 0.4125 | 0.3811357 | 0.1351344 | 0.1014 | 39.7995
7135 | 9.956111 | 3.4683 | 37.3763 | 47 | 7.4219 | 7.412913 | 55.08 | 1.258664 | 0.4127 | 0.381164 | 0.1352725 | 0.1012 | 39.7979
7136 | 9.957778 | 3.4684 | 37.3812 | 47 | 7.4072 | 7.413375 | 54.87 | 1.253403 | 0.4114 | 0.3811923 | 0.1354085 | 0.101 | 39.8015
7137 | 9.959167 | 3.4684 | 37.386 | 48 | 7.4185 | 7.41388 | 55.03 | 1.259252 | 0.4111 | 0.3812214 | 0.1355444 | 0.1008 | 39.7981
7138 | 9.960556 | 3.4684 | 37.3908 | 47 | 7.4141 | 7.414341 | 54.97 | 1.257988 | 0.4108 | 0.3812503 | 0.1356801 | 0.1006 | 39.7989
7139 | 9.961944 | 3.4684 | 37.3956 | 48 | 7.4102 | 7.414818 | 54.91 | 1.254235 | 0.4097 | 0.3812805 | 0.135652 | 0.1004 | 39.8013
7140 | 9.963333 | 3.4678 | 37.4004 | 47 | 7.4028 | 7.415325 | 54.8 | 1.254661 | 0.4084 | 0.381311 | 0.1357836 | 0.1002 | 39.8011
7141 | 9.964722 | 3.4678 | 37.4052 | 47 | 7.4234 | 7.415767 | 55.11 | 1.261795 | 0.4083 | 0.3813414 | 0.1359145 | 0.0999 | 39.7969
7142 | 9.966111 | 3.4677 | 37.4101 | 47 | 7.4141 | 7.41627 | 54.97 | 1.257113 | 0.4082 | 0.3813723 | 0.1360466 | 0.0997 | 39.7998
7143 | 9.9675 | 3.4677 | 37.4149 | 47 | 7.4038 | 7.416692 | 54.82 | 1.254371 | 0.4062 | 0.3814039 | 0.136176 | 0.0994 | 39.8016
7144 | 9.968889 | 3.4675 | 37.4197 | 47 | 7.4053 | 7.417195 | 54.84 | 1.254435 | 0.4043 | 0.3814358 | 0.1363015 | 0.0992 | 39.8016
7145 | 9.970278 | 3.4675 | 37.4245 | 47 | 7.4102 | 7.417652 | 54.91 | 1.260387 | 0.4031 | 0.3814686 | 0.1362608 | 0.099 | 39.7981
7146 | 9.971667 | 3.4667 | 37.4293 | 50 | 7.4077 | 7.418123 | 54.87 | 1.256852 | 0.4014 | 0.3815007 | 0.1363812 | 0.0987 | 39.8003
7147 | 9.973056 | 3.4667 | 37.4341 | 49 | 7.4136 | 7.418598 | 54.96 | 1.257727 | 0.3996 | 0.381532 | 0.1364983 | 0.0984 | 39.7999
7148 | 9.974444 | 3.4662 | 37.4389 | 47 | 7.4224 | 7.419068 | 55.09 | 1.258775 | 0.3999 | 0.3815634 | 0.1366166 | 0.0981 | 39.7994
7149 | 9.975833 | 3.4662 | 37.4438 | 48 | 7.419 | 7.419557 | 55.04 | 1.258402 | 0.399 | 0.3815946 | 0.1367332 | 0.0978 | 39.7996
7150 | 9.977222 | 3.4658 | 37.4486 | 47 | 7.4258 | 7.420007 | 55.14 | 1.266684 | 0.3988 | 0.3816261 | 0.1368485 | 0.0975 | 39.7948
7151 | 9.978611 | 3.4658 | 37.4534 | 47 | 7.4258 | 7.420558 | 55.14 | 1.262075 | 0.3981 | 0.3816578 | 0.1367997 | 0.0972 | 39.7976
7152 | 9.98 | 3.4647 | 37.4582 | 47 | 7.4244 | 7.421019 | 55.12 | 1.264662 | 0.3976 | 0.3816894 | 0.1369128 | 0.0969 | 39.7962
7153 | 9.981389 | 3.4647 | 37.463 | 47 | 7.4288 | 7.42152 | 55.19 | 1.264366 | 0.397 | 0.3817216 | 0.1370262 | 0.0965 | 39.7964
7154 | 9.982778 | 3.464 | 37.4678 | 47 | 7.4229 | 7.422019 | 55.1 | 1.265725 | 0.397 | 0.381754 | 0.1371404 | 0.0962 | 39.7957
7155 | 9.984167 | 3.464 | 37.4726 | 47 | 7.4151 | 7.422505 | 54.98 | 1.260941 | 0.3957 | 0.3817875 | 0.1372523 | 0.0959 | 39.7987
7156 | 9.985556 | 3.4634 | 37.4774 | 47 | 7.4273 | 7.423019 | 55.16 | 1.265502 | 0.3958 | 0.3818217 | 0.1373641 | 0.0955 | 39.796
7157 | 9.986944 | 3.4634 | 37.4823 | 47 | 7.417 | 7.423471 | 55.01 | 1.262834 | 0.3946 | 0.3818565 | 0.1373074 | 0.0952 | 39.7977
7158 | 9.988333 | 3.462 | 37.4871 | 47 | 7.4263 | 7.424005 | 55.15 | 1.26377 | 0.394 | 0.3818915 | 0.1374161 | 0.0948 | 39.7972
7159 | 9.989722 | 3.462 | 37.4919 | 47 | 7.4268 | 7.424544 | 55.16 | 1.263589 | 0.3937 | 0.3819272 | 0.1375237 | 0.0944 | 39.7974
7160 | 9.991111 | 3.4611 | 37.4967 | 47 | 7.4322 | 7.425002 | 55.24 | 1.26699 | 0.3938 | 0.3819633 | 0.1376317 | 0.094 | 39.7955
7161 | 9.9925 | 3.4611 | 37.5015 | 47 | 7.4258 | 7.425474 | 55.14 | 1.270677 | 0.3931 | 0.3819999 | 0.1377391 | 0.0936 | 39.7933
7162 | 9.993889 | 3.4602 | 37.5063 | 48 | 7.4292 | 7.42591 | 55.19 | 1.270819 | 0.3923 | 0.3820363 | 0.1378451 | 0.0932 | 39.7933
7163 | 9.995278 | 3.4602 | 37.5111 | 47 | 7.4253 | 7.426416 | 55.14 | 1.263727 | 0.3918 | 0.3820721 | 0.1377833 | 0.0928 | 39.7977
7164 | 9.996667 | 3.4585 | 37.5159 | 48 | 7.4248 | 7.426884 | 55.13 | 1.267468 | 0.3912 | 0.3821087 | 0.1378873 | 0.0924 | 39.7955
7165 | 9.998056 | 3.4585 | 37.5207 | 48 | 7.4366 | 7.427352 | 55.3 | 1.270354 | 0.3908 | 0.3821454 | 0.1379913 | 0.0919 | 39.7939
7166 | 9.999444 | 3.4574 | 37.5255 | 47 | 7.4229 | 7.427865 | 55.1 | 1.266826 | 0.3894 | 0.3821825 | 0.1380926 | 0.0915 | 39.7961
7167 | 10.000833 | 3.4574 | 37.5303 | 47 | 7.4214 | 7.42836 | 55.08 | 1.268713 | 0.389 | 0.3822203 | 0.1381933 | 0.091 | 39.7951
7168 | 10.002222 | 3.4563 | 37.5351 | 47 | 7.4288 | 7.428837 | 55.19 | 1.267555 | 0.3879 | 0.3822582 | 0.1382916 | 0.0906 | 39.7959
7169 | 10.003611 | 3.4563 | 37.5399 | 48 | 7.4356 | 7.429324 | 55.29 | 1.266165 | 0.3875 | 0.3822964 | 0.1382225 | 0.0901 | 39.7968
7170 | 10.005 | 3.4544 | 37.5447 | 48 | 7.4327 | 7.429812 | 55.24 | 1.263831 | 0.3872 | 0.3823342 | 0.1383196 | 0.0896 | 39.7983
7171 | 10.006389 | 3.4544 | 37.5495 | 48 | 7.4473 | 7.430339 | 55.46 | 1.273704 | 0.3882 | 0.3823727 | 0.1384178 | 0.0891 | 39.7924
7172 | 10.007778 | 3.453 | 37.5543 | 48 | 7.4288 | 7.430786 | 55.19 | 1.266077 | 0.3874 | 0.3824112 | 0.1385147 | 0.0887 | 39.7971
7173 | 10.009167 | 3.453 | 37.5591 | 48 | 7.4341 | 7.431279 | 55.27 | 1.268613 | 0.3865 | 0.38245 | 0.1386101 | 0.0882 | 39.7957
7174 | 10.010556 | 3.4517 | 37.5639 | 47 | 7.4507 | 7.431728 | 55.51 | 1.277881 | 0.3871 | 0.3824892 | 0.1387071 | 0.0877 | 39.7902
7175 | 10.011944 | 3.4517 | 37.5687 | 49 | 7.4273 | 7.432204 | 55.16 | 1.268454 | 0.3858 | 0.3825287 | 0.1386349 | 0.0872 | 39.796
7176 | 10.013333 | 3.4497 | 37.5735 | 47 | 7.4366 | 7.432636 | 55.3 | 1.272763 | 0.3853 | 0.382568 | 0.1387288 | 0.0867 | 39.7935
7177 | 10.014722 | 3.4497 | 37.5783 | 50 | 7.4434 | 7.433111 | 55.4 | 1.273581 | 0.3848 | 0.3826088 | 0.138822 | 0.0861 | 39.7931
7178 | 10.016111 | 3.4481 | 37.5831 | 47 | 7.4336 | 7.433573 | 55.26 | 1.267802 | 0.3843 | 0.3826502 | 0.1389142 | 0.0856 | 39.7966
7179 | 10.017778 | 3.4481 | 37.5879 | 47 | 7.4463 | 7.434091 | 55.45 | 1.274115 | 0.3849 | 0.3826915 | 0.1390069 | 0.0851 | 39.7933
7180 | 10.019167 | 3.4466 | 37.5926 | 47 | 7.4312 | 7.434499 | 55.22 | 1.272012 | 0.384 | 0.3827333 | 0.1390986 | 0.0846 | 39.7947
7181 | 10.020556 | 3.4466 | 37.5974 | 48 | 7.4341 | 7.434963 | 55.27 | 1.272134 | 0.3829 | 0.3827753 | 0.1390216 | 0.084 | 39.7947
7182 | 10.021944 | 3.4444 | 37.6022 | 47 | 7.4273 | 7.435468 | 55.16 | 1.272838 | 0.3809 | 0.3828167 | 0.139108 | 0.0834 | 39.7944
7183 | 10.023333 | 3.4444 | 37.607 | 47 | 7.4375 | 7.43606 | 55.32 | 1.272334 | 0.3801 | 0.3828581 | 0.1391926 | 0.0829 | 39.7948
7184 | 10.024722 | 3.4426 | 37.6118 | 47 | 7.4434 | 7.43656 | 55.4 | 1.278655 | 0.3798 | 0.3829 | 0.1392763 | 0.0823 | 39.7911
7185 | 10.026111 | 3.4426 | 37.6166 | 47 | 7.4361 | 7.437118 | 55.3 | 1.274251 | 0.379 | 0.3829418 | 0.1393583 | 0.0818 | 39.7938
7186 | 10.0275 | 3.4409 | 37.6213 | 47 | 7.4317 | 7.437553 | 55.23 | 1.272631 | 0.3784 | 0.3829841 | 0.1394392 | 0.0812 | 39.7949
7187 | 10.028889 | 3.4409 | 37.6261 | 47 | 7.4546 | 7.438048 | 55.57 | 1.278699 | 0.3797 | 0.3830266 | 0.1393581 | 0.0806 | 39.7914
7188 | 10.030278 | 3.4385 | 37.6309 | 48 | 7.4346 | 7.43857 | 55.27 | 1.272701 | 0.3791 | 0.3830695 | 0.1394402 | 0.08 | 39.7951
7189 | 10.031667 | 3.4385 | 37.6357 | 47 | 7.4331 | 7.43902 | 55.25 | 1.275095 | 0.3779 | 0.3831132 | 0.1395201 | 0.0794 | 39.7937
7190 | 10.033056 | 3.4366 | 37.6404 | 48 | 7.4322 | 7.43961 | 55.24 | 1.27226 | 0.3767 | 0.3831565 | 0.1395982 | 0.0788 | 39.7956
7191 | 10.034444 | 3.4366 | 37.6452 | 47 | 7.4385 | 7.440098 | 55.33 | 1.27725 | 0.376 | 0.3831991 | 0.1396749 | 0.0782 | 39.7927
7192 | 10.035833 | 3.4347 | 37.65 | 47 | 7.439 | 7.440609 | 55.34 | 1.277817 | 0.3755 | 0.3832417 | 0.1397514 | 0.0776 | 39.7924
7193 | 10.037222 | 3.4347 | 37.6548 | 47 | 7.4439 | 7.441128 | 55.41 | 1.277682 | 0.3754 | 0.3832841 | 0.1396626 | 0.077 | 39.7926
7194 | 10.038611 | 3.4321 | 37.6595 | 47 | 7.44 | 7.441603 | 55.35 | 1.279144 | 0.3741 | 0.3833266 | 0.1397368 | 0.0764 | 39.7918
7195 | 10.04 | 3.4321 | 37.6643 | 47 | 7.4307 | 7.442089 | 55.22 | 1.275125 | 0.3735 | 0.38337 | 0.1398105 | 0.0757 | 39.7943
7196 | 10.041389 | 3.43 | 37.6691 | 49 | 7.4507 | 7.442612 | 55.51 | 1.28267 | 0.373 | 0.3834137 | 0.1398835 | 0.0751 | 39.7899
7197 | 10.042778 | 3.43 | 37.6738 | 47 | 7.441 | 7.443117 | 55.37 | 1.278933 | 0.3727 | 0.383458 | 0.1399556 | 0.0745 | 39.7923
7198 | 10.044167 | 3.4279 | 37.6786 | 47 | 7.4331 | 7.443457 | 55.25 | 1.277393 | 0.371 | 0.3835023 | 0.1400249 | 0.0738 | 39.7933
7199 | 10.045556 | 3.4279 | 37.6833 | 49 | 7.4531 | 7.443944 | 55.55 | 1.283355 | 0.3711 | 0.3835458 | 0.1399287 | 0.0732 | 39.7898
7200 | 10.046944 | 3.9901 | 37.6889 | 47 | 7.4502 | 7.444429 | 55.51 | 1.283252 | 0.371 | 0.3835909 | 0.139998 | 0.0725 | 39.7897
7201 | 10.048333 | 3.9901 | 37.6944 | 47 | 7.4483 | 7.44486 | 55.48 | 1.282753 | 0.3706 | 0.3836373 | 0.140066 | 0.0718 | 39.7898
7202 | 10.049722 | 3.9855 | 37.7 | 47 | 7.438 | 7.445341 | 55.32 | 1.28019 | 0.369 | 0.3836837 | 0.1401314 | 0.0711 | 39.7912
7203 | 10.051111 | 3.9855 | 37.7055 | 48 | 7.4385 | 7.44581 | 55.33 | 1.277388 | 0.3679 | 0.3837299 | 0.140195 | 0.0705 | 39.7927
7204 | 10.0525 | 3.981 | 37.711 | 47 | 7.4458 | 7.446379 | 55.44 | 1.281832 | 0.3669 | 0.3837763 | 0.1402562 | 0.0698 | 39.7898
7205 | 10.053889 | 3.981 | 37.7166 | 47 | 7.441 | 7.446919 | 55.37 | 1.283405 | 0.3657 | 0.3838235 | 0.1401523 | 0.0691 | 39.7887
7206 | 10.055278 | 3.9751 | 37.7221 | 48 | 7.4546 | 7.44741 | 55.57 | 1.28134 | 0.3653 | 0.3838703 | 0.1402109 | 0.0684 | 39.7897
7207 | 10.056667 | 3.9751 | 37.7276 | 48 | 7.4385 | 7.447961 | 55.33 | 1.28369 | 0.3637 | 0.383918 | 0.140266 | 0.0677 | 39.7882
7208 | 10.058056 | 3.97 | 37.7331 | 47 | 7.4434 | 7.448475 | 55.4 | 1.28451 | 0.3627 | 0.3839659 | 0.1403186 | 0.067 | 39.7875
7209 | 10.059444 | 3.97 | 37.7386 | 49 | 7.4517 | 7.448934 | 55.53 | 1.286388 | 0.3621 | 0.3840137 | 0.1403702 | 0.0663 | 39.7862
7210 | 10.060833 | 3.965 | 37.7441 | 47 | 7.441 | 7.449478 | 55.37 | 1.285328 | 0.361 | 0.3840614 | 0.1404194 | 0.0656 | 39.7867
7211 | 10.062222 | 3.965 | 37.7496 | 49 | 7.4546 | 7.449976 | 55.57 | 1.281295 | 0.3609 | 0.3841089 | 0.14031 | 0.0648 | 39.7889
7212 | 10.063611 | 3.9586 | 37.7551 | 47 | 7.4473 | 7.450507 | 55.46 | 1.283273 | 0.3598 | 0.3841566 | 0.1403572 | 0.0641 | 39.7876
7213 | 10.065 | 3.9586 | 37.7606 | 47 | 7.4371 | 7.45109 | 55.31 | 1.282856 | 0.3579 | 0.3842048 | 0.1403997 | 0.0633 | 39.7876
7214 | 10.066389 | 3.9531 | 37.7661 | 48 | 7.441 | 7.451628 | 55.37 | 1.286039 | 0.3563 | 0.3842535 | 0.1404397 | 0.0626 | 39.7855
7215 | 10.067778 | 3.9531 | 37.7716 | 47 | 7.4439 | 7.452138 | 55.41 | 1.284566 | 0.3554 | 0.3843015 | 0.1404777 | 0.0618 | 39.7863
7216 | 10.069167 | 3.9476 | 37.7771 | 49 | 7.4483 | 7.452643 | 55.48 | 1.283961 | 0.3542 | 0.3843497 | 0.1405129 | 0.0611 | 39.7865
7217 | 10.070556 | 3.9476 | 37.7826 | 47 | 7.4463 | 7.453171 | 55.45 | 1.289603 | 0.3533 | 0.3843981 | 0.1403937 | 0.0603 | 39.7829
7218 | 10.071944 | 3.9407 | 37.7881 | 47 | 7.4663 | 7.453692 | 55.74 | 1.291124 | 0.3539 | 0.3844473 | 0.1404285 | 0.0595 | 39.7818
7219 | 10.073333 | 3.9407 | 37.7935 | 47 | 7.4502 | 7.454188 | 55.51 | 1.289319 | 0.3532 | 0.3844962 | 0.1404622 | 0.0587 | 39.7828
7220 | 10.074722 | 3.9348 | 37.799 | 48 | 7.4522 | 7.454672 | 55.53 | 1.288198 | 0.3529 | 0.3845456 | 0.1404946 | 0.0579 | 39.7833
7221 | 10.076111 | 3.9348 | 37.8045 | 48 | 7.4575 | 7.455138 | 55.61 | 1.290374 | 0.3523 | 0.3845943 | 0.1405262 | 0.0571 | 39.7818
7222 | 10.0775 | 3.929 | 37.8099 | 47 | 7.4565 | 7.455645 | 55.6 | 1.290296 | 0.3527 | 0.384643 | 0.1405591 | 0.0564 | 39.7817
7223 | 10.078889 | 3.929 | 37.8154 | 47 | 7.4414 | 7.456216 | 55.38 | 1.286451 | 0.3507 | 0.3846916 | 0.140436 | 0.0556 | 39.7838
7224 | 10.080278 | 3.9219 | 37.8209 | 48 | 7.4565 | 7.456758 | 55.6 | 1.289659 | 0.3511 | 0.3847402 | 0.1404664 | 0.0547 | 39.7817
7225 | 10.081667 | 3.9219 | 37.8263 | 47 | 7.4648 | 7.457263 | 55.72 | 1.289051 | 0.3512 | 0.3847895 | 0.1404966 | 0.0539 | 39.782
7226 | 10.083056 | 3.9158 | 37.8317 | 47 | 7.4599 | 7.4578 | 55.65 | 1.291366 | 0.351 | 0.3848379 | 0.1405258 | 0.0531 | 39.7804
7227 | 10.084722 | 3.9158 | 37.8372 | 47 | 7.4478 | 7.458313 | 55.47 | 1.28811 | 0.3503 | 0.3848883 | 0.1405553 | 0.0523 | 39.7826
7228 | 10.086111 | 3.9099 | 37.8426 | 47 | 7.458 | 7.458848 | 55.62 | 1.292911 | 0.3496 | 0.3849389 | 0.1405831 | 0.0516 | 39.7796
7229 | 10.0875 | 3.9099 | 37.848 | 48 | 7.4556 | 7.459324 | 55.59 | 1.289429 | 0.349 | 0.3849898 | 0.1404578 | 0.0507 | 39.7816
7230 | 10.088889 | 3.9027 | 37.8535 | 47 | 7.4604 | 7.459878 | 55.66 | 1.294717 | 0.3492 | 0.3850395 | 0.140485 | 0.0499 | 39.7782
7231 | 10.090278 | 3.9027 | 37.8589 | 47 | 7.4609 | 7.460408 | 55.67 | 1.289325 | 0.3492 | 0.3850902 | 0.1405144 | 0.0491 | 39.7813
7232 | 10.091667 | 3.8965 | 37.8643 | 47 | 7.4677 | 7.460905 | 55.77 | 1.292606 | 0.3485 | 0.3851413 | 0.1405423 | 0.0483 | 39.7792
7233 | 10.093056 | 3.8965 | 37.8697 | 47 | 7.4599 | 7.461405 | 55.65 | 1.288986 | 0.348 | 0.3851932 | 0.1405691 | 0.0475 | 39.7813
7234 | 10.094444 | 3.8906 | 37.8751 | 47 | 7.4648 | 7.461974 | 55.72 | 1.293233 | 0.3476 | 0.3852454 | 0.1406005 | 0.0467 | 39.7786
7235 | 10.095833 | 3.8906 | 37.8805 | 47 | 7.4507 | 7.46247 | 55.51 | 1.288713 | 0.3465 | 0.3852967 | 0.1404649 | 0.0459 | 39.7811
7236 | 10.097222 | 3.8834 | 37.8859 | 48 | 7.4546 | 7.462973 | 55.57 | 1.289798 | 0.3459 | 0.3853479 | 0.1404935 | 0.0451 | 39.7804
7237 | 10.098611 | 3.8834 | 37.8913 | 47 | 7.459 | 7.463482 | 55.64 | 1.294488 | 0.3453 | 0.3853995 | 0.1405207 | 0.0443 | 39.7774
7238 | 10.1 | 3.8773 | 37.8967 | 47 | 7.4595 | 7.464021 | 55.64 | 1.295397 | 0.3441 | 0.3854506 | 0.140545 | 0.0435 | 39.7767
7239 | 10.101389 | 3.8773 | 37.9021 | 47 | 7.4697 | 7.464525 | 55.8 | 1.295983 | 0.3439 | 0.3855024 | 0.140569 | 0.0427 | 39.7762
7240 | 10.102778 | 3.8713 | 37.9074 | 47 | 7.4745 | 7.465099 | 55.87 | 1.300644 | 0.3443 | 0.3855541 | 0.1405933 | 0.0419 | 39.7733
7241 | 10.104167 | 3.8713 | 37.9128 | 47 | 7.4507 | 7.465647 | 55.51 | 1.295148 | 0.343 | 0.3856048 | 0.1404542 | 0.0411 | 39.7765
7242 | 10.105556 | 3.8641 | 37.9182 | 48 | 7.456 | 7.466153 | 55.59 | 1.289062 | 0.3422 | 0.3856559 | 0.1404751 | 0.0403 | 39.78
7243 | 10.106944 | 3.8641 | 37.9236 | 48 | 7.4731 | 7.466666 | 55.85 | 1.299771 | 0.3422 | 0.3857075 | 0.1404951 | 0.0395 | 39.7735
7244 | 10.108333 | 3.858 | 37.9289 | 47 | 7.4595 | 7.467191 | 55.64 | 1.295114 | 0.3413 | 0.3857596 | 0.1405136 | 0.0387 | 39.7762
7245 | 10.109722 | 3.858 | 37.9343 | 48 | 7.4731 | 7.467698 | 55.85 | 1.298923 | 0.3408 | 0.3858114 | 0.1405307 | 0.0379 | 39.7737
7246 | 10.111111 | 3.852 | 37.9396 | 47 | 7.4764 | 7.468233 | 55.9 | 1.300828 | 0.3409 | 0.3858638 | 0.1405479 | 0.0371 | 39.7725
7247 | 10.1125 | 3.852 | 37.945 | 48 | 7.4643 | 7.468791 | 55.72 | 1.296058 | 0.3406 | 0.3859166 | 0.1404071 | 0.0363 | 39.7752
7248 | 10.113889 | 3.8448 | 37.9503 | 47 | 7.4798 | 7.469369 | 55.95 | 1.302006 | 0.3408 | 0.3859692 | 0.1404242 | 0.0355 | 39.7716
7249 | 10.115278 | 3.8448 | 37.9557 | 48 | 7.4653 | 7.469871 | 55.73 | 1.300801 | 0.3399 | 0.3860219 | 0.1404399 | 0.0347 | 39.7722
7250 | 10.116667 | 3.8387 | 37.961 | 47 | 7.4784 | 7.470407 | 55.93 | 1.30236 | 0.3398 | 0.3860752 | 0.1404544 | 0.0339 | 39.7711
7251 | 10.118056 | 3.8387 | 37.9663 | 48 | 7.4643 | 7.470954 | 55.72 | 1.297954 | 0.3399 | 0.3861293 | 0.1404689 | 0.0332 | 39.7737
7252 | 10.119444 | 3.8327 | 37.9717 | 48 | 7.4711 | 7.471517 | 55.82 | 1.304918 | 0.3391 | 0.3861833 | 0.140482 | 0.0324 | 39.7694
7253 | 10.120833 | 3.8327 | 37.977 | 48 | 7.4798 | 7.472089 | 55.95 | 1.301346 | 0.3399 | 0.3862377 | 0.1403421 | 0.0316 | 39.7714
7254 | 10.122222 | 3.8256 | 37.9823 | 47 | 7.4526 | 7.472612 | 55.54 | 1.295126 | 0.3374 | 0.3862926 | 0.1403525 | 0.0308 | 39.7751
7255 | 10.123611 | 3.8256 | 37.9876 | 48 | 7.4517 | 7.473181 | 55.53 | 1.296372 | 0.3354 | 0.3863472 | 0.1403591 | 0.03 | 39.7742
7256 | 10.125 | 3.8195 | 37.9929 | 47 | 7.475 | 7.473729 | 55.88 | 1.302048 | 0.3356 | 0.3864025 | 0.1403674 | 0.0293 | 39.7707
7257 | 10.126389 | 3.8195 | 37.9982 | 47 | 7.4716 | 7.474269 | 55.82 | 1.303258 | 0.3353 | 0.3864578 | 0.1403746 | 0.0285 | 39.7699
7258 | 10.127778 | 3.8136 | 38.0035 | 47 | 7.4697 | 7.474877 | 55.8 | 1.298837 | 0.3342 | 0.3865137 | 0.1403791 | 0.0278 | 39.7724
7259 | 10.129167 | 3.8136 | 38.0088 | 47 | 7.4852 | 7.475441 | 56.03 | 1.307943 | 0.3352 | 0.3865692 | 0.1402327 | 0.027 | 39.7669
7260 | 10.130556 | 3.8065 | 38.0141 | 48 | 7.4711 | 7.476001 | 55.82 | 1.302682 | 0.3346 | 0.3866249 | 0.1402381 | 0.0262 | 39.7699
7261 | 10.131944 | 3.8065 | 38.0194 | 50 | 7.4915 | 7.476518 | 56.12 | 1.305793 | 0.3354 | 0.3866808 | 0.1402449 | 0.0254 | 39.768
7262 | 10.133333 | 3.8004 | 38.0247 | 47 | 7.4687 | 7.477072 | 55.78 | 1.301489 | 0.3346 | 0.3867365 | 0.1402504 | 0.0247 | 39.7705
7263 | 10.134722 | 3.8004 | 38.03 | 47 | 7.4828 | 7.477573 | 55.99 | 1.305593 | 0.3349 | 0.3867919 | 0.1402553 | 0.024 | 39.7679
7264 | 10.136111 | 3.7947 | 38.0352 | 47 | 7.4701 | 7.478181 | 55.8 | 1.302235 | 0.3338 | 0.3868473 | 0.1402576 | 0.0232 | 39.7699
7265 | 10.1375 | 3.7947 | 38.0405 | 48 | 7.4731 | 7.478756 | 55.85 | 1.303148 | 0.3329 | 0.3869025 | 0.14011 | 0.0225 | 39.7692
7266 | 10.138889 | 3.7877 | 38.0458 | 48 | 7.4624 | 7.479367 | 55.69 | 1.301887 | 0.3314 | 0.3869578 | 0.1401085 | 0.0217 | 39.7699
7267 | 10.140278 | 3.7877 | 38.0511 | 48 | 7.474 | 7.479897 | 55.86 | 1.305904 | 0.3303 | 0.3870131 | 0.1401041 | 0.021 | 39.7674
7268 | 10.141667 | 3.7816 | 38.0563 | 48 | 7.4667 | 7.480452 | 55.75 | 1.302 | 0.3294 | 0.3870672 | 0.1400977 | 0.0202 | 39.7697
7269 | 10.143056 | 3.7816 | 38.0616 | 50 | 7.4818 | 7.481045 | 55.98 | 1.306257 | 0.3285 | 0.3871209 | 0.14009 | 0.0195 | 39.767
7270 | 10.144444 | 3.7758 | 38.0668 | 47 | 7.4682 | 7.481521 | 55.77 | 1.311906 | 0.3273 | 0.3871741 | 0.1400777 | 0.0188 | 39.7635
7271 | 10.145833 | 3.7758 | 38.072 | 49 | 7.4847 | 7.482101 | 56.02 | 1.309006 | 0.3276 | 0.3872274 | 0.1399261 | 0.018 | 39.7652
7272 | 10.1475 | 3.7687 | 38.0773 | 47 | 7.4823 | 7.482657 | 55.98 | 1.307918 | 0.3277 | 0.3872807 | 0.1399147 | 0.0173 | 39.7662
7273 | 10.148889 | 3.7687 | 38.0825 | 47 | 7.4813 | 7.483243 | 55.97 | 1.307369 | 0.3278 | 0.3873333 | 0.139903 | 0.0165 | 39.7664
7274 | 10.150278 | 3.7625 | 38.0877 | 47 | 7.4808 | 7.483758 | 55.96 | 1.314553 | 0.3276 | 0.3873859 | 0.1398894 | 0.0158 | 39.7621
7275 | 10.151667 | 3.7625 | 38.093 | 48 | 7.5055 | 7.484346 | 56.33 | 1.316284 | 0.3289 | 0.3874388 | 0.1398766 | 0.015 | 39.7609
7276 | 10.153056 | 3.7566 | 38.0982 | 47 | 7.4973 | 7.484915 | 56.21 | 1.311141 | 0.3302 | 0.3874918 | 0.1398657 | 0.0143 | 39.764
7277 | 10.154444 | 3.7566 | 38.1034 | 47 | 7.4789 | 7.485461 | 55.93 | 1.3089 | 0.3296 | 0.3875451 | 0.1397222 | 0.0136 | 39.7653
7278 | 10.155833 | 3.7497 | 38.1086 | 47 | 7.4881 | 7.485997 | 56.07 | 1.310826 | 0.3292 | 0.3875983 | 0.1397098 | 0.0128 | 39.764
7279 | 10.157222 | 3.7497 | 38.1138 | 46 | 7.4837 | 7.486607 | 56.01 | 1.319473 | 0.3298 | 0.3876516 | 0.1396979 | 0.0121 | 39.7588
7280 | 10.158611 | 3.7436 | 38.119 | 47 | 7.49 | 7.487133 | 56.1 | 1.319412 | 0.3295 | 0.387705 | 0.1396849 | 0.0113 | 39.7587
7281 | 10.16 | 3.7436 | 38.1242 | 46 | 7.4789 | 7.487688 | 55.93 | 1.318936 | 0.3292 | 0.387759 | 0.1396717 | 0.0106 | 39.759
7282 | 10.161389 | 3.7379 | 38.1294 | 47 | 7.4828 | 7.48823 | 55.99 | 1.316008 | 0.3291 | 0.3878117 | 0.1396587 | 0.0099 | 39.7607
7283 | 10.162778 | 3.7379 | 38.1346 | 46 | 7.4789 | 7.48881 | 55.93 | 1.321619 | 0.3288 | 0.3878643 | 0.1395153 | 0.0092 | 39.7572
7284 | 10.164167 | 3.7311 | 38.1398 | 47 | 7.4881 | 7.489385 | 56.07 | 1.322813 | 0.3294 | 0.3879164 | 0.1395031 | 0.0085 | 39.7565
7285 | 10.165556 | 3.7311 | 38.145 | 46 | 7.4968 | 7.489914 | 56.2 | 1.324674 | 0.3302 | 0.3879681 | 0.1394917 | 0.0078 | 39.7553
7286 | 10.166944 | 3.7252 | 38.1501 | 48 | 7.4755 | 7.490456 | 55.88 | 1.319204 | 0.3289 | 0.3880206 | 0.1394782 | 0.007 | 39.7586
7287 | 10.168333 | 3.7252 | 38.1553 | 47 | 7.4823 | 7.491028 | 55.98 | 1.319984 | 0.3286 | 0.3880735 | 0.1394636 | 0.0064 | 39.758
7288 | 10.169722 | 3.7196 | 38.1605 | 47 | 7.5007 | 7.491532 | 56.26 | 1.330651 | 0.329 | 0.3881262 | 0.1394491 | 0.0057 | 39.7515
7289 | 10.171111 | 3.7196 | 38.1656 | 47 | 7.4861 | 7.492122 | 56.04 | 1.324133 | 0.3287 | 0.3881785 | 0.1393081 | 0.005 | 39.7555
7290 | 10.1725 | 3.7131 | 38.1708 | 46 | 7.474 | 7.492672 | 55.86 | 1.317768 | 0.3268 | 0.3882308 | 0.1392902 | 0.0043 | 39.7592
7291 | 10.173889 | 3.7131 | 38.176 | 46 | 7.5007 | 7.493247 | 56.26 | 1.329359 | 0.3272 | 0.3882833 | 0.1392709 | 0.0036 | 39.7522
7292 | 10.175278 | 3.7073 | 38.1811 | 46 | 7.4978 | 7.493832 | 56.22 | 1.326528 | 0.3273 | 0.3883352 | 0.1392517 | 0.0029 | 39.7539
7293 | 10.176667 | 3.7073 | 38.1863 | 49 | 7.4905 | 7.494414 | 56.11 | 1.323444 | 0.3273 | 0.3883864 | 0.1392315 | 0.0022 | 39.7557
7294 | 10.178056 | 3.7018 | 38.1914 | 47 | 7.4847 | 7.495015 | 56.02 | 1.324664 | 0.3267 | 0.3884371 | 0.1392087 | 0.0016 | 39.7549
7295 | 10.179444 | 3.7018 | 38.1965 | 47 | 7.4871 | 7.495592 | 56.06 | 1.325205 | 0.3265 | 0.3884878 | 0.1390698 | 0.0009 | 39.7546
7296 | 10.180833 | 3.6955 | 38.2017 | 46 | 7.4832 | 7.496172 | 56 | 1.329036 | 0.3257 | 0.3885378 | 0.1390455 | 0.0003 | 39.7522
7297 | 10.182222 | 3.6955 | 38.2068 | 47 | 7.5021 | 7.496742 | 56.28 | 1.332274 | 0.3257 | 0.3885886 | 0.1390212 | -0.0004 | 39.7502
7298 | 10.183611 | 3.6899 | 38.2119 | 47 | 7.4823 | 7.497295 | 55.98 | 1.324466 | 0.3238 | 0.3886389 | 0.138993 | -0.0011 | 39.7549
7299 | 10.185 | 3.6899 | 38.2171 | 46 | 7.4905 | 7.497901 | 56.11 | 1.331444 | 0.3235 | 0.3886887 | 0.1389633 | -0.0017 | 39.7507
7300 | 10.186389 | 3.6845 | 38.2222 | 46 | 7.4973 | 7.498471 | 56.21 | 1.331345 | 0.3232 | 0.3887387 | 0.1389332 | -0.0023 | 39.7507
7301 | 10.187778 | 3.6845 | 38.2273 | 47 | 7.4842 | 7.49907 | 56.01 | 1.323805 | 0.3223 | 0.3887884 | 0.1387901 | -0.0029 | 39.7552
7302 | 10.189167 | 3.6783 | 38.2324 | 46 | 7.4929 | 7.499589 | 56.14 | 1.331951 | 0.3217 | 0.3888371 | 0.1387577 | -0.0036 | 39.7503
7303 | 10.190556 | 3.6783 | 38.2375 | 47 | 7.4924 | 7.500268 | 56.14 | 1.329922 | 0.3212 | 0.3888857 | 0.1387237 | -0.0042 | 39.7515
7304 | 10.191944 | 3.6728 | 38.2426 | 46 | 7.4934 | 7.50084 | 56.15 | 1.330422 | 0.3207 | 0.3889355 | 0.138689 | -0.0049 | 39.7512
7305 | 10.193333 | 3.6728 | 38.2477 | 48 | 7.4891 | 7.501378 | 56.09 | 1.329164 | 0.3196 | 0.388985 | 0.138652 | -0.0055 | 39.7519
7306 | 10.194722 | 3.6676 | 38.2528 | 47 | 7.4992 | 7.501942 | 56.24 | 1.331401 | 0.3195 | 0.3890341 | 0.1386137 | -0.0061 | 39.7505
7307 | 10.196111 | 3.6676 | 38.2579 | 46 | 7.5166 | 7.502474 | 56.5 | 1.339445 | 0.3212 | 0.3890829 | 0.1384722 | -0.0067 | 39.7457
7308 | 10.1975 | 3.6616 | 38.263 | 47 | 7.5238 | 7.502989 | 56.61 | 1.340056 | 0.3229 | 0.3891321 | 0.1384398 | -0.0073 | 39.7453
7309 | 10.198889 | 3.6616 | 38.2681 | 47 | 7.4963 | 7.503587 | 56.19 | 1.331325 | 0.3227 | 0.3891817 | 0.1384062 | -0.0079 | 39.7505
7310 | 10.200278 | 3.6563 | 38.2731 | 46 | 7.4987 | 7.504159 | 56.23 | 1.335057 | 0.3224 | 0.3892308 | 0.1383732 | -0.0085 | 39.7483
7311 | 10.201667 | 3.6563 | 38.2782 | 46 | 7.5055 | 7.50473 | 56.33 | 1.336567 | 0.3224 | 0.3892791 | 0.1383396 | -0.0091 | 39.7474
7312 | 10.203056 | 3.6514 | 38.2833 | 47 | 7.5113 | 7.505308 | 56.42 | 1.335994 | 0.3232 | 0.3893278 | 0.1383075 | -0.0097 | 39.7477
7313 | 10.204444 | 3.6514 | 38.2884 | 48 | 7.5002 | 7.505867 | 56.25 | 1.334409 | 0.3237 | 0.3893763 | 0.1381716 | -0.0102 | 39.7486
7314 | 10.205833 | 3.6457 | 38.2934 | 46 | 7.4798 | 7.506412 | 55.95 | 1.331307 | 0.3217 | 0.3894256 | 0.1381372 | -0.0108 | 39.7505
7315 | 10.207222 | 3.6457 | 38.2985 | 47 | 7.5185 | 7.50698 | 56.53 | 1.343416 | 0.3224 | 0.3894741 | 0.1381039 | -0.0114 | 39.7432
7316 | 10.208611 | 3.6407 | 38.3035 | 48 | 7.5108 | 7.5075 | 56.41 | 1.337543 | 0.3227 | 0.3895218 | 0.138071 | -0.012 | 39.7468
7317 | 10.21 | 3.6407 | 38.3086 | 46 | 7.5262 | 7.508052 | 56.64 | 1.341712 | 0.3253 | 0.3895692 | 0.1380425 | -0.0125 | 39.7442
7318 | 10.211667 | 3.6362 | 38.3137 | 46 | 7.4963 | 7.508658 | 56.19 | 1.336811 | 0.3245 | 0.3896162 | 0.1380125 | -0.013 | 39.7475
7319 | 10.213056 | 3.6362 | 38.3187 | 46 | 7.5007 | 7.509227 | 56.26 | 1.338207 | 0.3246 | 0.389663 | 0.1378794 | -0.0135 | 39.7467
7320 | 10.214444 | 3.6309 | 38.3237 | 47 | 7.4968 | 7.509833 | 56.2 | 1.338861 | 0.3241 | 0.389709 | 0.137849 | -0.0141 | 39.7463
7321 | 10.215833 | 3.6309 | 38.3288 | 46 | 7.505 | 7.510416 | 56.33 | 1.342212 | 0.3234 | 0.3897548 | 0.1378175 | -0.0146 | 39.7443
7322 | 10.217222 | 3.6264 | 38.3338 | 46 | 7.5089 | 7.510968 | 56.38 | 1.340008 | 0.3237 | 0.3898007 | 0.1377858 | -0.0151 | 39.7456
7323 | 10.218611 | 3.6264 | 38.3389 | 46 | 7.4934 | 7.511582 | 56.15 | 1.338103 | 0.3225 | 0.3898456 | 0.1377519 | -0.0156 | 39.7468
7324 | 10.22 | 3.6222 | 38.3439 | 46 | 7.5031 | 7.512126 | 56.3 | 1.339742 | 0.3224 | 0.389891 | 0.1377173 | -0.0161 | 39.7458
7325 | 10.221389 | 3.6222 | 38.3489 | 46 | 7.5055 | 7.512757 | 56.33 | 1.338539 | 0.3229 | 0.3899359 | 0.1375839 | -0.0166 | 39.7465
7326 | 10.222778 | 3.6172 | 38.3539 | 47 | 7.5021 | 7.513285 | 56.28 | 1.337344 | 0.3226 | 0.3899805 | 0.1375499 | -0.0171 | 39.7473
7327 | 10.224167 | 3.6172 | 38.359 | 47 | 7.5103 | 7.513883 | 56.41 | 1.343278 | 0.3231 | 0.3900261 | 0.137517 | -0.0175 | 39.7437
7328 | 10.225556 | 3.6131 | 38.364 | 47 | 7.5181 | 7.514519 | 56.52 | 1.343849 | 0.3237 | 0.3900719 | 0.137485 | -0.018 | 39.7434
7329 | 10.226944 | 3.6131 | 38.369 | 46 | 7.5147 | 7.515113 | 56.47 | 1.343352 | 0.324 | 0.3901169 | 0.1374537 | -0.0184 | 39.7437
7330 | 10.228333 | 3.6092 | 38.374 | 47 | 7.5137 | 7.515714 | 56.46 | 1.348535 | 0.3244 | 0.390162 | 0.1374239 | -0.0189 | 39.7406
7331 | 10.229722 | 3.6092 | 38.379 | 47 | 7.5152 | 7.516286 | 56.48 | 1.341183 | 0.3253 | 0.3902066 | 0.1372944 | -0.0193 | 39.745
7332 | 10.231111 | 3.6048 | 38.384 | 46 | 7.5229 | 7.516885 | 56.59 | 1.349977 | 0.3263 | 0.3902507 | 0.1372679 | -0.0198 | 39.7397
7333 | 10.2325 | 3.6048 | 38.389 | 47 | 7.5181 | 7.517466 | 56.52 | 1.347236 | 0.3276 | 0.3902946 | 0.1372435 | -0.0202 | 39.7414
7334 | 10.233889 | 3.6011 | 38.394 | 46 | 7.5103 | 7.518041 | 56.41 | 1.340863 | 0.3278 | 0.3903382 | 0.1372196 | -0.0206 | 39.7453
7335 | 10.235278 | 3.6011 | 38.3991 | 46 | 7.5118 | 7.518657 | 56.43 | 1.342749 | 0.3276 | 0.3903817 | 0.1371949 | -0.021 | 39.7441
7336 | 10.236667 | 3.5977 | 38.404 | 48 | 7.5142 | 7.519197 | 56.46 | 1.344453 | 0.328 | 0.390425 | 0.1371704 | -0.0214 | 39.7431
7337 | 10.238056 | 3.5977 | 38.409 | 46 | 7.5127 | 7.519779 | 56.44 | 1.34617 | 0.3282 | 0.3904687 | 0.1370476 | -0.0218 | 39.7421
7338 | 10.239444 | 3.5937 | 38.414 | 47 | 7.5301 | 7.520382 | 56.7 | 1.349774 | 0.3299 | 0.3905122 | 0.1370265 | -0.0222 | 39.74
7339 | 10.240833 | 3.5937 | 38.419 | 48 | 7.5098 | 7.520949 | 56.4 | 1.345215 | 0.3297 | 0.3905554 | 0.1370051 | -0.0226 | 39.7427
7340 | 10.242222 | 3.5904 | 38.424 | 46 | 7.5214 | 7.521518 | 56.57 | 1.34651 | 0.3303 | 0.3905984 | 0.1369841 | -0.0229 | 39.742
7341 | 10.243611 | 3.5904 | 38.429 | 46 | 7.5166 | 7.52211 | 56.5 | 1.346654 | 0.3299 | 0.3906425 | 0.1369623 | -0.0233 | 39.7419
7342 | 10.245 | 3.5874 | 38.434 | 46 | 7.5282 | 7.522715 | 56.67 | 1.352802 | 0.331 | 0.3906859 | 0.1369425 | -0.0236 | 39.7382
7343 | 10.246389 | 3.5874 | 38.439 | 48 | 7.5368 | 7.523321 | 56.8 | 1.356906 | 0.3326 | 0.3907299 | 0.1368285 | -0.0239 | 39.7357
7344 | 10.247778 | 3.5839 | 38.4439 | 47 | 7.5113 | 7.523896 | 56.42 | 1.348064 | 0.3317 | 0.3907737 | 0.13681 | -0.0243 | 39.7411
7345 | 10.249167 | 3.5839 | 38.4489 | 46 | 7.5344 | 7.524447 | 56.77 | 1.354225 | 0.3331 | 0.3908168 | 0.1367941 | -0.0246 | 39.7374
7346 | 10.250556 | 3.5811 | 38.4539 | 47 | 7.5335 | 7.52509 | 56.75 | 1.352331 | 0.3338 | 0.3908604 | 0.1367791 | -0.0249 | 39.7386
7347 | 10.251944 | 3.5811 | 38.4589 | 46 | 7.5311 | 7.525725 | 56.72 | 1.354575 | 0.3347 | 0.390903 | 0.1367658 | -0.0252 | 39.7373
7348 | 10.253333 | 3.5787 | 38.4638 | 47 | 7.5349 | 7.526299 | 56.77 | 1.353725 | 0.3357 | 0.3909451 | 0.1367552 | -0.0255 | 39.7378
7349 | 10.254722 | 3.5787 | 38.4688 | 47 | 7.5238 | 7.526924 | 56.61 | 1.355411 | 0.3362 | 0.3909866 | 0.1366469 | -0.0258 | 39.7368
7350 | 10.256111 | 3.5758 | 38.4738 | 48 | 7.5373 | 7.527606 | 56.81 | 1.356436 | 0.3376 | 0.3910274 | 0.1366396 | -0.026 | 39.7362
7351 | 10.2575 | 3.5758 | 38.4787 | 47 | 7.5291 | 7.528241 | 56.69 | 1.356703 | 0.3384 | 0.3910681 | 0.1366329 | -0.0263 | 39.7361
7352 | 10.258889 | 3.5737 | 38.4837 | 47 | 7.5234 | 7.528828 | 56.6 | 1.353974 | 0.3387 | 0.3911085 | 0.1366271 | -0.0266 | 39.7378
7353 | 10.260278 | 3.5737 | 38.4887 | 46 | 7.5426 | 7.52947 | 56.89 | 1.357145 | 0.3399 | 0.3911496 | 0.1366237 | -0.0268 | 39.7359
7354 | 10.261667 | 3.5721 | 38.4936 | 47 | 7.5277 | 7.530064 | 56.67 | 1.355796 | 0.3409 | 0.391192 | 0.1366215 | -0.027 | 39.7368
7355 | 10.263056 | 3.5721 | 38.4986 | 48 | 7.5205 | 7.530687 | 56.56 | 1.351059 | 0.3399 | 0.3912345 | 0.1365205 | -0.0271 | 39.7396
7356 | 10.264444 | 3.5699 | 38.5035 | 46 | 7.5123 | 7.531299 | 56.43 | 1.350153 | 0.3395 | 0.3912766 | 0.1365161 | -0.0273 | 39.7402
7357 | 10.265833 | 3.5699 | 38.5085 | 47 | 7.5349 | 7.531866 | 56.77 | 1.357426 | 0.34 | 0.3913185 | 0.1365121 | -0.0275 | 39.7359
7358 | 10.267222 | 3.5685 | 38.5135 | 46 | 7.5272 | 7.53251 | 56.66 | 1.357258 | 0.3407 | 0.3913605 | 0.1365087 | -0.0277 | 39.736
7359 | 10.268611 | 3.5685 | 38.5184 | 46 | 7.5397 | 7.533123 | 56.85 | 1.355765 | 0.3423 | 0.3914028 | 0.1365073 | -0.0278 | 39.7369
7360 | 10.270278 | 3.5675 | 38.5234 | 47 | 7.5219 | 7.533752 | 56.58 | 1.350652 | 0.3418 | 0.3914446 | 0.1365048 | -0.0279 | 39.7404
7361 | 10.271667 | 3.5675 | 38.5283 | 47 | 7.5508 | 7.534328 | 57.01 | 1.360591 | 0.3437 | 0.3914863 | 0.1364128 | -0.028 | 39.7345
7362 | 10.273056 | 3.5661 | 38.5333 | 46 | 7.5253 | 7.534914 | 56.63 | 1.355907 | 0.344 | 0.3915279 | 0.136414 | -0.0281 | 39.7373
7363 | 10.274444 | 3.5661 | 38.5382 | 47 | 7.5397 | 7.535457 | 56.85 | 1.360261 | 0.3444 | 0.3915702 | 0.1364156 | -0.0282 | 39.7348
7364 | 10.275833 | 3.5654 | 38.5432 | 47 | 7.532 | 7.536049 | 56.73 | 1.357496 | 0.3451 | 0.3916119 | 0.1364185 | -0.0283 | 39.7364
7365 | 10.277222 | 3.5654 | 38.5481 | 47 | 7.5493 | 7.536636 | 56.99 | 1.362381 | 0.3468 | 0.3916539 | 0.1364254 | -0.0284 | 39.7336
7366 | 10.278611 | 3.5653 | 38.5531 | 47 | 7.5282 | 7.537254 | 56.67 | 1.354621 | 0.3466 | 0.3916963 | 0.1364326 | -0.0284 | 39.7383
7367 | 10.28 | 3.5653 | 38.558 | 47 | 7.5537 | 7.537835 | 57.06 | 1.365445 | 0.3485 | 0.3917381 | 0.1363475 | -0.0284 | 39.7318
7368 | 10.281389 | 3.5646 | 38.563 | 47 | 7.5306 | 7.538433 | 56.71 | 1.354571 | 0.3486 | 0.3917798 | 0.1363582 | -0.0284 | 39.7384
7369 | 10.282778 | 3.5646 | 38.5679 | 48 | 7.5407 | 7.539009 | 56.86 | 1.360624 | 0.3494 | 0.3918213 | 0.1363701 | -0.0284 | 39.7348
7370 | 10.284167 | 3.5648 | 38.5729 | 47 | 7.5364 | 7.539567 | 56.8 | 1.361774 | 0.3504 | 0.3918623 | 0.1363836 | -0.0284 | 39.7341
7371 | 10.285556 | 3.5648 | 38.5778 | 46 | 7.532 | 7.540087 | 56.73 | 1.363486 | 0.3502 | 0.3919034 | 0.1363976 | -0.0284 | 39.7331
7372 | 10.286944 | 3.5655 | 38.5828 | 47 | 7.5373 | 7.540674 | 56.81 | 1.361716 | 0.3502 | 0.3919448 | 0.1364102 | -0.0283 | 39.7342
7373 | 10.288333 | 3.5655 | 38.5878 | 47 | 7.5378 | 7.541193 | 56.82 | 1.366029 | 0.3504 | 0.3919853 | 0.1363295 | -0.0282 | 39.7316
7374 | 10.289722 | 3.5657 | 38.5927 | 47 | 7.5392 | 7.541783 | 56.84 | 1.36224 | 0.3512 | 0.3920257 | 0.1363438 | -0.0281 | 39.7339
7375 | 10.291111 | 3.5657 | 38.5977 | 47 | 7.546 | 7.542399 | 56.94 | 1.365223 | 0.3524 | 0.3920666 | 0.1363594 | -0.0281 | 39.7322
7376 | 10.2925 | 3.5667 | 38.6026 | 47 | 7.5633 | 7.54299 | 57.2 | 1.37317 | 0.3541 | 0.3921076 | 0.1363777 | -0.0279 | 39.7274
7377 | 10.293889 | 3.5667 | 38.6076 | 46 | 7.5517 | 7.543604 | 57.03 | 1.371001 | 0.3558 | 0.3921487 | 0.1363989 | -0.0278 | 39.7288
7378 | 10.295278 | 3.5682 | 38.6125 | 46 | 7.5436 | 7.544197 | 56.91 | 1.366578 | 0.3564 | 0.3921896 | 0.1364201 | -0.0276 | 39.7315
7379 | 10.296667 | 3.5682 | 38.6175 | 49 | 7.5513 | 7.544771 | 57.02 | 1.368396 | 0.3573 | 0.3922298 | 0.136353 | -0.0275 | 39.7304
7380 | 10.298056 | 3.5692 | 38.6224 | 47 | 7.5436 | 7.545369 | 56.91 | 1.365985 | 0.3577 | 0.39227 | 0.1363765 | -0.0273 | 39.7319
7381 | 10.299444 | 3.5692 | 38.6274 | 46 | 7.5546 | 7.545969 | 57.07 | 1.369704 | 0.3588 | 0.3923101 | 0.1364017 | -0.0271 | 39.7297
7382 | 10.300833 | 3.5711 | 38.6324 | 47 | 7.5522 | 7.546548 | 57.04 | 1.368331 | 0.3607 | 0.3923501 | 0.1364301 | -0.0269 | 39.7305
7383 | 10.302222 | 3.5711 | 38.6373 | 47 | 7.5695 | 7.547104 | 57.3 | 1.373411 | 0.363 | 0.39239 | 0.1364628 | -0.0267 | 39.7275
7384 | 10.303611 | 3.5735 | 38.6423 | 46 | 7.5633 | 7.547696 | 57.2 | 1.371993 | 0.3645 | 0.3924298 | 0.1364978 | -0.0264 | 39.7284
7385 | 10.305 | 3.5735 | 38.6473 | 46 | 7.5489 | 7.548306 | 56.99 | 1.369876 | 0.3649 | 0.3924687 | 0.1364433 | -0.0261 | 39.7297
7386 | 10.306389 | 3.5755 | 38.6522 | 46 | 7.5469 | 7.548973 | 56.96 | 1.366696 | 0.3653 | 0.3925073 | 0.1364797 | -0.0259 | 39.7317
7387 | 10.307778 | 3.5755 | 38.6572 | 48 | 7.5513 | 7.549567 | 57.02 | 1.36759 | 0.3664 | 0.3925447 | 0.1365173 | -0.0256 | 39.7311
7388 | 10.309167 | 3.5783 | 38.6622 | 46 | 7.5594 | 7.550188 | 57.14 | 1.373079 | 0.3682 | 0.3925834 | 0.1365576 | -0.0253 | 39.7278
7389 | 10.310556 | 3.5783 | 38.6671 | 47 | 7.5373 | 7.550795 | 56.81 | 1.369796 | 0.3679 | 0.3926224 | 0.1365966 | -0.025 | 39.7299
7390 | 10.311944 | 3.5816 | 38.6721 | 47 | 7.5537 | 7.551394 | 57.06 | 1.374264 | 0.3687 | 0.3926609 | 0.1366376 | -0.0246 | 39.7272
7391 | 10.313333 | 3.5816 | 38.6771 | 46 | 7.557 | 7.551992 | 57.11 | 1.372223 | 0.3694 | 0.3926989 | 0.1365917 | -0.0242 | 39.7284
7392 | 10.314722 | 3.5845 | 38.6821 | 48 | 7.5513 | 7.552568 | 57.02 | 1.373799 | 0.3699 | 0.3927366 | 0.1366347 | -0.0239 | 39.7275
7393 | 10.316111 | 3.5845 | 38.6871 | 47 | 7.5604 | 7.553168 | 57.16 | 1.374013 | 0.371 | 0.3927744 | 0.1366789 | -0.0235 | 39.7274
7394 | 10.317778 | 3.5882 | 38.692 | 47 | 7.557 | 7.553776 | 57.11 | 1.370877 | 0.3721 | 0.3928125 | 0.1367255 | -0.0231 | 39.7297
7395 | 10.319167 | 3.5882 | 38.697 | 47 | 7.5465 | 7.554323 | 56.95 | 1.370379 | 0.3727 | 0.3928506 | 0.1367731 | -0.0227 | 39.7301
7396 | 10.320556 | 3.5923 | 38.702 | 47 | 7.5498 | 7.554883 | 57 | 1.368207 | 0.3726 | 0.3928887 | 0.1368205 | -0.0222 | 39.7314
7397 | 10.321944 | 3.5923 | 38.707 | 47 | 7.5618 | 7.555437 | 57.18 | 1.37607 | 0.3732 | 0.392926 | 0.136781 | -0.0217 | 39.7267
7398 | 10.323333 | 3.5959 | 38.712 | 46 | 7.5556 | 7.556 | 57.09 | 1.373489 | 0.3739 | 0.3929626 | 0.1368307 | -0.0213 | 39.7282
7399 | 10.324722 | 3.5959 | 38.717 | 47 | 7.558 | 7.556558 | 57.12 | 1.376998 | 0.3745 | 0.3929994 | 0.1368815 | -0.0208 | 39.7261
7400 | 10.326111 | 3.6004 | 38.722 | 47 | 7.5666 | 7.557158 | 57.25 | 1.380121 | 0.3762 | 0.3930366 | 0.1369354 | -0.0203 | 39.7243
7401 | 10.3275 | 3.6004 | 38.727 | 47 | 7.569 | 7.557746 | 57.29 | 1.38189 | 0.3768 | 0.3930733 | 0.1369901 | -0.0198 | 39.7232
7402 | 10.328889 | 3.6053 | 38.732 | 46 | 7.5719 | 7.558379 | 57.33 | 1.375408 | 0.3782 | 0.3931099 | 0.137048 | -0.0193 | 39.7271
7403 | 10.330278 | 3.6053 | 38.737 | 47 | 7.5426 | 7.558969 | 56.89 | 1.369843 | 0.3777 | 0.3931461 | 0.1370148 | -0.0187 | 39.7305
7404 | 10.331667 | 3.6098 | 38.742 | 47 | 7.5752 | 7.55958 | 57.38 | 1.384324 | 0.3797 | 0.3931824 | 0.1370752 | -0.0182 | 39.7218
7405 | 10.333056 | 3.6098 | 38.747 | 47 | 7.5661 | 7.560187 | 57.25 | 1.377535 | 0.3805 | 0.3932185 | 0.1371373 | -0.0177 | 39.7259
7406 | 10.334444 | 3.6151 | 38.7521 | 47 | 7.5681 | 7.560777 | 57.28 | 1.379815 | 0.3817 | 0.3932543 | 0.1372008 | -0.0171 | 39.7245
7407 | 10.335833 | 3.6151 | 38.7571 | 47 | 7.5661 | 7.561378 | 57.25 | 1.379481 | 0.383 | 0.3932892 | 0.1372666 | -0.0165 | 39.7247
7408 | 10.337222 | 3.6209 | 38.7621 | 47 | 7.5618 | 7.561952 | 57.18 | 1.382612 | 0.3831 | 0.3933243 | 0.1373335 | -0.0158 | 39.7229
7409 | 10.338611 | 3.6209 | 38.7672 | 48 | 7.5618 | 7.562567 | 57.18 | 1.378555 | 0.3842 | 0.393359 | 0.13731 | -0.0152 | 39.7253
7410 | 10.34 | 3.6262 | 38.7722 | 47 | 7.5546 | 7.563088 | 57.07 | 1.379919 | 0.3844 | 0.3933933 | 0.137379 | -0.0146 | 39.7245
7411 | 10.341389 | 3.6262 | 38.7772 | 47 | 7.5537 | 7.563722 | 57.06 | 1.378364 | 0.3843 | 0.3934276 | 0.1374484 | -0.0139 | 39.7254
7412 | 10.342778 | 3.6323 | 38.7823 | 46 | 7.5714 | 7.564287 | 57.33 | 1.384315 | 0.3855 | 0.3934605 | 0.13752 | -0.0133 | 39.7218
7413 | 10.344167 | 3.6323 | 38.7873 | 47 | 7.5618 | 7.56493 | 57.18 | 1.381516 | 0.3862 | 0.3934934 | 0.1375925 | -0.0126 | 39.7235
7414 | 10.345556 | 3.6388 | 38.7924 | 47 | 7.5872 | 7.565528 | 57.57 | 1.390096 | 0.3888 | 0.3935266 | 0.1376697 | -0.0118 | 39.7183
7415 | 10.346944 | 3.6388 | 38.7974 | 46 | 7.5671 | 7.566185 | 57.26 | 1.384831 | 0.3894 | 0.3935598 | 0.1376535 | -0.0111 | 39.7215
7416 | 10.348333 | 3.6449 | 38.8025 | 47 | 7.5647 | 7.566754 | 57.22 | 1.383122 | 0.3896 | 0.3935927 | 0.1377321 | -0.0104 | 39.7225
7417 | 10.349722 | 3.6449 | 38.8075 | 47 | 7.5657 | 7.567321 | 57.24 | 1.378514 | 0.3905 | 0.3936257 | 0.1378126 | -0.0097 | 39.7253
7418 | 10.351111 | 3.6517 | 38.8126 | 47 | 7.5585 | 7.567982 | 57.13 | 1.384539 | 0.3901 | 0.393659 | 0.137893 | -0.0089 | 39.7217
7419 | 10.3525 | 3.6517 | 38.8177 | 48 | 7.5705 | 7.568563 | 57.31 | 1.386624 | 0.3907 | 0.393692 | 0.1379742 | -0.0082 | 39.7204
7420 | 10.353889 | 3.659 | 38.8228 | 47 | 7.5796 | 7.569125 | 57.45 | 1.386434 | 0.3917 | 0.3937245 | 0.1380579 | -0.0074 | 39.7205
7421 | 10.355278 | 3.659 | 38.8279 | 47 | 7.5633 | 7.569657 | 57.2 | 1.385702 | 0.3932 | 0.3937553 | 0.138046 | -0.0066 | 39.7209
7422 | 10.356667 | 3.6656 | 38.8329 | 47 | 7.569 | 7.570296 | 57.29 | 1.386797 | 0.3937 | 0.3937864 | 0.1381329 | -0.0058 | 39.7203
7423 | 10.358056 | 3.6656 | 38.838 | 47 | 7.5479 | 7.570924 | 56.97 | 1.37976 | 0.3929 | 0.3938172 | 0.1382179 | -0.005 | 39.7245
7424 | 10.359444 | 3.673 | 38.8431 | 47 | 7.5791 | 7.57156 | 57.44 | 1.387897 | 0.3944 | 0.3938471 | 0.1383057 | -0.0042 | 39.7196
7425 | 10.360833 | 3.673 | 38.8482 | 48 | 7.5724 | 7.572151 | 57.34 | 1.388895 | 0.3952 | 0.3938764 | 0.1383958 | -0.0034 | 39.719
7426 | 10.362222 | 3.6808 | 38.8534 | 48 | 7.5834 | 7.572739 | 57.51 | 1.38931 | 0.3965 | 0.3939036 | 0.1384894 | -0.0026 | 39.7186
7427 | 10.363611 | 3.6808 | 38.8585 | 48 | 7.5896 | 7.573391 | 57.6 | 1.389554 | 0.3979 | 0.3939304 | 0.1384828 | -0.0017 | 39.7185
7428 | 10.365 | 3.6879 | 38.8636 | 47 | 7.5834 | 7.573961 | 57.51 | 1.389827 | 0.3992 | 0.3939565 | 0.1385808 | -0.0009 | 39.7183
7429 | 10.366389 | 3.6879 | 38.8687 | 47 | 7.581 | 7.574532 | 57.47 | 1.387903 | 0.4002 | 0.3939819 | 0.1386801 | -0.0001 | 39.7194
7430 | 10.367778 | 3.6959 | 38.8739 | 48 | 7.5858 | 7.575159 | 57.54 | 1.391208 | 0.4013 | 0.3940063 | 0.138781 | 0.0008 | 39.7174
7431 | 10.369167 | 3.6959 | 38.879 | 48 | 7.5752 | 7.575726 | 57.38 | 1.386786 | 0.4015 | 0.3940307 | 0.1388828 | 0.0016 | 39.72
7432 | 10.370556 | 3.7042 | 38.8841 | 48 | 7.5968 | 7.576379 | 57.71 | 1.395561 | 0.4033 | 0.3940545 | 0.1389877 | 0.0025 | 39.7147
7433 | 10.371944 | 3.7042 | 38.8893 | 46 | 7.581 | 7.576954 | 57.47 | 1.394873 | 0.4041 | 0.3940788 | 0.1389906 | 0.0034 | 39.7151
7434 | 10.373333 | 3.7118 | 38.8944 | 47 | 7.5781 | 7.577544 | 57.43 | 1.39327 | 0.4044 | 0.3941022 | 0.1390972 | 0.0043 | 39.716
7435 | 10.374722 | 3.7118 | 38.8996 | 46 | 7.5589 | 7.578075 | 57.14 | 1.384724 | 0.4043 | 0.3941249 | 0.1392039 | 0.0052 | 39.7211
7436 | 10.376111 | 3.7202 | 38.9048 | 47 | 7.5829 | 7.578666 | 57.5 | 1.390546 | 0.405 | 0.3941466 | 0.1393115 | 0.0061 | 39.7175
7437 | 10.3775 | 3.7202 | 38.9099 | 47 | 7.5714 | 7.579327 | 57.33 | 1.391393 | 0.4048 | 0.3941681 | 0.1394195 | 0.007 | 39.717
7438 | 10.378889 | 3.7291 | 38.9151 | 47 | 7.5963 | 7.57988 | 57.7 | 1.395267 | 0.4069 | 0.394189 | 0.1395442 | 0.0079 | 39.7146
7439 | 10.380556 | 3.7291 | 38.9203 | 47 | 7.5834 | 7.58049 | 57.51 | 1.393968 | 0.4081 | 0.39421 | 0.1395391 | 0.0088 | 39.7157
7440 | 10.381944 | 3.7371 | 38.9255 | 47 | 7.5709 | 7.581134 | 57.32 | 1.3903 | 0.4078 | 0.3942303 | 0.1396652 | 0.0097 | 39.7179
7441 | 10.383333 | 3.7371 | 38.9307 | 47 | 7.592 | 7.581729 | 57.64 | 1.396565 | 0.4089 | 0.3942511 | 0.1397942 | 0.0107 | 39.714
7442 | 10.384722 | 3.7461 | 38.9359 | 47 | 7.5728 | 7.582277 | 57.35 | 1.39271 | 0.4092 | 0.394271 | 0.1399249 | 0.0116 | 39.7163
7443 | 10.386111 | 3.7461 | 38.9411 | 47 | 7.5858 | 7.582869 | 57.54 | 1.397708 | 0.4105 | 0.3942899 | 0.1400564 | 0.0126 | 39.7132
7444 | 10.3875 | 3.7555 | 38.9463 | 48 | 7.58 | 7.583461 | 57.46 | 1.392103 | 0.4109 | 0.3943094 | 0.1401888 | 0.0136 | 39.7166
7445 | 10.388889 | 3.7555 | 38.9515 | 48 | 7.5781 | 7.584066 | 57.43 | 1.39367 | 0.4109 | 0.3943287 | 0.1401863 | 0.0145 | 39.7156
7446 | 10.390278 | 3.7639 | 38.9567 | 48 | 7.58 | 7.584621 | 57.46 | 1.393016 | 0.411 | 0.3943475 | 0.1403188 | 0.0155 | 39.7159
7447 | 10.391667 | 3.7639 | 38.962 | 47 | 7.5987 | 7.585262 | 57.74 | 1.397953 | 0.4121 | 0.394366 | 0.1404529 | 0.0164 | 39.7128
7448 | 10.393056 | 3.7733 | 38.9672 | 47 | 7.5929 | 7.585817 | 57.65 | 1.400158 | 0.413 | 0.3943831 | 0.1405889 | 0.0174 | 39.7114
7449 | 10.394444 | 3.7733 | 38.9724 | 47 | 7.5824 | 7.586407 | 57.49 | 1.393782 | 0.4136 | 0.3944005 | 0.1407262 | 0.0184 | 39.7152
7450 | 10.395833 | 3.783 | 38.9777 | 46 | 7.642 | 7.586997 | 58.4 | 1.414515 | 0.4184 | 0.394417 | 0.1408719 | 0.0194 | 39.7026
7451 | 10.397222 | 3.783 | 38.983 | 47 | 7.5901 | 7.587585 | 57.61 | 1.401283 | 0.4196 | 0.3944334 | 0.1408818 | 0.0204 | 39.7105
7452 | 10.398611 | 3.7919 | 38.9882 | 47 | 7.5858 | 7.588217 | 57.54 | 1.398087 | 0.4203 | 0.3944495 | 0.1410304 | 0.0214 | 39.7124
7453 | 10.4 | 3.7919 | 38.9935 | 47 | 7.5977 | 7.588802 | 57.73 | 1.39934 | 0.4215 | 0.3944649 | 0.1411826 | 0.0224 | 39.7115
7454 | 10.401389 | 3.8017 | 38.9988 | 47 | 7.6049 | 7.589352 | 57.83 | 1.401779 | 0.4233 | 0.3944799 | 0.1413385 | 0.0234 | 39.71
7455 | 10.402778 | 3.8017 | 39.0041 | 47 | 7.5991 | 7.589892 | 57.75 | 1.401527 | 0.4241 | 0.3944935 | 0.141496 | 0.0244 | 39.71
7456 | 10.404167 | 3.812 | 39.0094 | 47 | 7.5829 | 7.590442 | 57.5 | 1.401067 | 0.4246 | 0.3945061 | 0.1416556 | 0.0255 | 39.7102
7457 | 10.405556 | 3.812 | 39.0146 | 47 | 7.5819 | 7.591027 | 57.49 | 1.39906 | 0.4244 | 0.3945196 | 0.1416685 | 0.0265 | 39.7114
7458 | 10.406944 | 3.8212 | 39.02 | 47 | 7.5963 | 7.591564 | 57.7 | 1.403821 | 0.4254 | 0.3945327 | 0.1418292 | 0.0275 | 39.7083
7459 | 10.408333 | 3.8212 | 39.0253 | 47 | 7.5805 | 7.592183 | 57.46 | 1.400311 | 0.4247 | 0.3945458 | 0.1419901 | 0.0285 | 39.7104
7460 | 10.409722 | 3.8315 | 39.0306 | 47 | 7.5948 | 7.592764 | 57.68 | 1.403295 | 0.4258 | 0.3945596 | 0.1421544 | 0.0296 | 39.7085
7461 | 10.411111 | 3.8315 | 39.0359 | 47 | 7.6001 | 7.593334 | 57.76 | 1.402925 | 0.4272 | 0.3945736 | 0.1423213 | 0.0307 | 39.7086
7462 | 10.4125 | 3.8421 | 39.0412 | 47 | 7.5891 | 7.593923 | 57.59 | 1.404365 | 0.4272 | 0.3945873 | 0.1424868 | 0.0318 | 39.7076
7463 | 10.413889 | 3.8421 | 39.0466 | 47 | 7.5929 | 7.594492 | 57.65 | 1.406714 | 0.4271 | 0.3946001 | 0.1425012 | 0.0328 | 39.7061
7464 | 10.415278 | 3.8516 | 39.0519 | 47 | 7.5987 | 7.595088 | 57.74 | 1.406421 | 0.4277 | 0.3946122 | 0.1426674 | 0.0339 | 39.7062
7465 | 10.416667 | 3.8516 | 39.0573 | 47 | 7.5733 | 7.595688 | 57.36 | 1.397381 | 0.426 | 0.3946229 | 0.1428319 | 0.0349 | 39.7115
7466 | 10.418056 | 3.8621 | 39.0626 | 47 | 7.5958 | 7.596228 | 57.7 | 1.405693 | 0.4268 | 0.394633 | 0.1429981 | 0.036 | 39.7064
7467 | 10.419444 | 3.8621 | 39.068 | 47 | 7.5939 | 7.59677 | 57.67 | 1.403492 | 0.427 | 0.3946428 | 0.1431654 | 0.0371 | 39.7076
7468 | 10.420833 | 3.8729 | 39.0734 | 47 | 7.6011 | 7.597268 | 57.78 | 1.411473 | 0.428 | 0.3946528 | 0.1433344 | 0.0382 | 39.7026
7469 | 10.422222 | 3.8729 | 39.0788 | 48 | 7.6092 | 7.597819 | 57.9 | 1.409127 | 0.4296 | 0.3946624 | 0.1433495 | 0.0392 | 39.7039
7470 | 10.423611 | 3.8825 | 39.0842 | 47 | 7.602 | 7.598395 | 57.79 | 1.409332 | 0.4295 | 0.3946718 | 0.1435208 | 0.0403 | 39.7037
7471 | 10.425 | 3.8825 | 39.0895 | 46 | 7.6034 | 7.599017 | 57.81 | 1.409108 | 0.4304 | 0.3946811 | 0.1436935 | 0.0414 | 39.7037
7472 | 10.426389 | 3.8932 | 39.095 | 47 | 7.6034 | 7.599576 | 57.81 | 1.408152 | 0.4312 | 0.39469 | 0.1438671 | 0.0425 | 39.7041
7473 | 10.427778 | 3.8932 | 39.1004 | 48 | 7.6139 | 7.600141 | 57.97 | 1.414773 | 0.4327 | 0.394699 | 0.1440433 | 0.0436 | 39.7
7474 | 10.429167 | 3.9042 | 39.1058 | 48 | 7.6163 | 7.600709 | 58.01 | 1.412481 | 0.4349 | 0.3947075 | 0.1442241 | 0.0447 | 39.7012
7475 | 10.430556 | 3.9042 | 39.1112 | 47 | 7.5977 | 7.601288 | 57.73 | 1.404259 | 0.4338 | 0.3947156 | 0.1442441 | 0.0458 | 39.7061
7476 | 10.431944 | 3.9141 | 39.1167 | 47 | 7.5991 | 7.60183 | 57.75 | 1.412586 | 0.4347 | 0.3947229 | 0.1444245 | 0.0468 | 39.7009
7477 | 10.433333 | 3.9141 | 39.1221 | 47 | 7.6025 | 7.602439 | 57.8 | 1.410402 | 0.4348 | 0.3947289 | 0.1446059 | 0.0479 | 39.702
7478 | 10.434722 | 3.925 | 39.1275 | 47 | 7.6001 | 7.60308 | 57.76 | 1.408988 | 0.4344 | 0.3947347 | 0.144788 | 0.049 | 39.7028
7479 | 10.436111 | 3.925 | 39.133 | 47 | 7.5991 | 7.603636 | 57.75 | 1.412777 | 0.4347 | 0.3947414 | 0.1449701 | 0.0501 | 39.7003
7480 | 10.437778 | 3.9361 | 39.1385 | 49 | 7.6025 | 7.604193 | 57.8 | 1.412621 | 0.4351 | 0.3947469 | 0.1451522 | 0.0513 | 39.7006
7481 | 10.439167 | 3.9361 | 39.1439 | 47 | 7.6182 | 7.604777 | 58.04 | 1.413315 | 0.4367 | 0.3947526 | 0.1451746 | 0.0523 | 39.7001
7482 | 10.440556 | 3.946 | 39.1494 | 48 | 7.603 | 7.605315 | 57.81 | 1.410354 | 0.4373 | 0.3947572 | 0.1453601 | 0.0534 | 39.7017
7483 | 10.441944 | 3.946 | 39.1549 | 47 | 7.6025 | 7.605914 | 57.8 | 1.410882 | 0.4382 | 0.3947615 | 0.1455477 | 0.0545 | 39.7012
7484 | 10.443333 | 3.9569 | 39.1604 | 49 | 7.6149 | 7.606481 | 57.99 | 1.414958 | 0.4389 | 0.394765 | 0.1457367 | 0.0556 | 39.6986
7485 | 10.444722 | 3.9569 | 39.1659 | 48 | 7.6149 | 7.60707 | 57.99 | 1.41263 | 0.4401 | 0.3947681 | 0.145928 | 0.0567 | 39.6998
7486 | 10.446111 | 3.968 | 39.1714 | 48 | 7.5944 | 7.607629 | 57.67 | 1.402137 | 0.439 | 0.3947716 | 0.1461182 | 0.0578 | 39.706
7487 | 10.4475 | 3.968 | 39.1769 | 49 | 7.6201 | 7.608244 | 58.07 | 1.417585 | 0.4402 | 0.3947759 | 0.1461431 | 0.0589 | 39.6965
7488 | 10.448889 | 3.9778 | 39.1824 | 47 | 7.612 | 7.608803 | 57.94 | 1.411673 | 0.4409 | 0.3947791 | 0.1463361 | 0.0599 | 39.6999
7489 | 10.450278 | 3.9778 | 39.188 | 47 | 7.6187 | 7.609349 | 58.04 | 1.41836 | 0.4419 | 0.3947827 | 0.1465303 | 0.061 | 39.6956
7490 | 10.451667 | 3.9887 | 39.1935 | 47 | 7.6073 | 7.609938 | 57.87 | 1.41651 | 0.4419 | 0.3947861 | 0.1467247 | 0.0621 | 39.6966
7491 | 10.453056 | 3.9887 | 39.199 | 47 | 7.6139 | 7.610502 | 57.97 | 1.41716 | 0.443 | 0.3947902 | 0.1469221 | 0.0631 | 39.696
7492 | 10.454444 | 3.9999 | 39.2046 | 47 | 7.6101 | 7.611046 | 57.91 | 1.413259 | 0.443 | 0.3947933 | 0.1471202 | 0.0642 | 39.6981
7493 | 10.455833 | 3.9999 | 39.2101 | 47 | 7.6087 | 7.611695 | 57.89 | 1.41105 | 0.4435 | 0.3947963 | 0.1471476 | 0.0653 | 39.6993
7494 | 10.457222 | 4.0097 | 39.2157 | 47 | 7.6149 | 7.612226 | 57.99 | 1.418575 | 0.4436 | 0.3948 | 0.1473464 | 0.0664 | 39.6946
7495 | 10.458611 | 4.0097 | 39.2213 | 48 | 7.6163 | 7.612711 | 58.01 | 1.416721 | 0.4442 | 0.3948042 | 0.1475466 | 0.0674 | 39.6955
7496 | 10.46 | 4.0205 | 39.2269 | 47 | 7.6206 | 7.613266 | 58.07 | 1.416408 | 0.4447 | 0.3948083 | 0.1477481 | 0.0685 | 39.6954
7497 | 10.461389 | 4.0205 | 39.2325 | 47 | 7.6253 | 7.613829 | 58.15 | 1.422421 | 0.446 | 0.394813 | 0.1479517 | 0.0695 | 39.6916
7498 | 10.462778 | 4.0316 | 39.2381 | 47 | 7.6215 | 7.614398 | 58.09 | 1.419903 | 0.4468 | 0.3948189 | 0.148157 | 0.0706 | 39.6929
7499 | 10.464167 | 4.0316 | 39.2436 | 47 | 7.6125 | 7.615041 | 57.95 | 1.415703 | 0.4555 | 0.3948246 | 0.1482012 | 0.0717 | 39.6953
7500 | 10.465556 | 4.0415 | 39.2493 | 47 | 7.6158 | 7.615567 | 58 | 1.415555 | 0.4553 | 0.3948292 | 0.1484201 | 0.0727 | 39.6951
7501 | 10.466944 | 4.0415 | 39.2549 | 48 | 7.6277 | 7.616157 | 58.18 | 1.421491 | 0.4562 | 0.3948336 | 0.1486402 | 0.0737 | 39.6913
7502 | 10.468333 | 4.0525 | 39.2605 | 47 | 7.613 | 7.616695 | 57.96 | 1.417877 | 0.4559 | 0.3948383 | 0.1488608 | 0.0748 | 39.6933
7503 | 10.469722 | 4.0525 | 39.2661 | 46 | 7.6173 | 7.617282 | 58.02 | 1.422383 | 0.4558 | 0.3948426 | 0.1490821 | 0.0759 | 39.6904
7504 | 10.471111 | 4.0638 | 39.2718 | 48 | 7.6201 | 7.617865 | 58.07 | 1.421958 | 0.4564 | 0.3948467 | 0.1493042 | 0.0769 | 39.6904
7505 | 10.4725 | 4.0638 | 39.2774 | 48 | 7.612 | 7.618444 | 57.94 | 1.418598 | 0.456 | 0.3948502 | 0.1493461 | 0.078 | 39.6922
7506 | 10.473889 | 4.0736 | 39.2831 | 47 | 7.6282 | 7.619017 | 58.19 | 1.421823 | 0.4564 | 0.3948537 | 0.149568 | 0.079 | 39.69
7507 | 10.475278 | 4.0736 | 39.2887 | 47 | 7.6173 | 7.619493 | 58.02 | 1.420487 | 0.4562 | 0.3948585 | 0.14979 | 0.0801 | 39.6906
7508 | 10.476667 | 4.0847 | 39.2944 | 47 | 7.613 | 7.619978 | 57.96 | 1.421865 | 0.4555 | 0.3948633 | 0.1500105 | 0.0811 | 39.6895
7509 | 10.478056 | 4.0847 | 39.3001 | 47 | 7.623 | 7.620535 | 58.11 | 1.422281 | 0.4564 | 0.3948692 | 0.1502331 | 0.0822 | 39.689
7510 | 10.479444 | 4.0959 | 39.3058 | 49 | 7.6092 | 7.621056 | 57.9 | 1.419769 | 0.4553 | 0.3948757 | 0.1504542 | 0.0832 | 39.6903
7511 | 10.480833 | 4.0959 | 39.3115 | 48 | 7.6192 | 7.62162 | 58.05 | 1.422526 | 0.4555 | 0.3948829 | 0.1504927 | 0.0843 | 39.6884
7512 | 10.482222 | 4.1056 | 39.3172 | 47 | 7.6225 | 7.622188 | 58.1 | 1.426617 | 0.456 | 0.3948901 | 0.1507147 | 0.0853 | 39.6857
7513 | 10.483611 | 4.1056 | 39.3229 | 47 | 7.6206 | 7.622711 | 58.07 | 1.420691 | 0.4557 | 0.3948974 | 0.1509366 | 0.0863 | 39.689
7514 | 10.485 | 4.1165 | 39.3286 | 47 | 7.6273 | 7.623318 | 58.17 | 1.423471 | 0.4556 | 0.3949048 | 0.1511593 | 0.0874 | 39.6871
7515 | 10.486389 | 4.1165 | 39.3343 | 47 | 7.6325 | 7.623886 | 58.25 | 1.427095 | 0.4565 | 0.3949133 | 0.1513832 | 0.0884 | 39.6847
7516 | 10.487778 | 4.1275 | 39.34 | 47 | 7.5977 | 7.624446 | 57.73 | 1.402253 | 0.4543 | 0.394921 | 0.151603 | 0.0894 | 39.6994
7517 | 10.489167 | 4.1275 | 39.3458 | 47 | 7.6211 | 7.624976 | 58.08 | 1.422992 | 0.4536 | 0.3949276 | 0.1516363 | 0.0904 | 39.6866
7518 | 10.490556 | 4.1369 | 39.3515 | 48 | 7.6144 | 7.62553 | 57.98 | 1.421106 | 0.4534 | 0.3949341 | 0.1518543 | 0.0914 | 39.6875
7519 | 10.491944 | 4.1369 | 39.3573 | 47 | 7.6292 | 7.62598 | 58.2 | 1.429648 | 0.4535 | 0.3949411 | 0.1520727 | 0.0924 | 39.6821
7520 | 10.493333 | 4.1473 | 39.363 | 47 | 7.6273 | 7.626481 | 58.17 | 1.426873 | 0.4532 | 0.3949477 | 0.1522914 | 0.0934 | 39.6835
7521 | 10.494722 | 4.1473 | 39.3688 | 47 | 7.6211 | 7.627017 | 58.08 | 1.429083 | 0.4522 | 0.3949553 | 0.1525089 | 0.0943 | 39.6819
7522 | 10.496111 | 4.1579 | 39.3746 | 47 | 7.6387 | 7.627568 | 58.35 | 1.432052 | 0.4532 | 0.3949625 | 0.1527278 | 0.0953 | 39.6798
7523 | 10.4975 | 4.1579 | 39.3803 | 47 | 7.623 | 7.628062 | 58.11 | 1.429947 | 0.4527 | 0.3949703 | 0.1527569 | 0.0963 | 39.6808
7524 | 10.498889 | 4.1668 | 39.3861 | 47 | 7.6372 | 7.62862 | 58.33 | 1.431005 | 0.4534 | 0.3949786 | 0.1529758 | 0.0972 | 39.6799
7525 | 10.500278 | 4.1668 | 39.3919 | 47 | 7.6292 | 7.629149 | 58.2 | 1.425705 | 0.4533 | 0.3949862 | 0.1531945 | 0.0981 | 39.6828
7526 | 10.501667 | 4.1769 | 39.3977 | 48 | 7.642 | 7.629697 | 58.4 | 1.430816 | 0.4548 | 0.3949946 | 0.1534162 | 0.0991 | 39.6795
7527 | 10.503056 | 4.1769 | 39.4035 | 48 | 7.6211 | 7.630251 | 58.08 | 1.427871 | 0.4537 | 0.3950032 | 0.153638 | 0.1 | 39.681
7528 | 10.504444 | 4.187 | 39.4093 | 47 | 7.6249 | 7.630828 | 58.14 | 1.427747 | 0.4533 | 0.3950125 | 0.1538594 | 0.1009 | 39.6807
7529 | 10.506111 | 4.187 | 39.4152 | 47 | 7.6377 | 7.631396 | 58.33 | 1.433214 | 0.4534 | 0.3950219 | 0.1538855 | 0.1018 | 39.6775
7530 | 10.5075 | 4.1955 | 39.421 | 47 | 7.6282 | 7.63199 | 58.19 | 1.433452 | 0.4531 | 0.3950304 | 0.1541063 | 0.1027 | 39.6771
7531 | 10.508889 | 4.1955 | 39.4268 | 47 | 7.6206 | 7.632579 | 58.07 | 1.43155 | 0.4521 | 0.3950381 | 0.1543256 | 0.1035 | 39.6779
7532 | 10.510278 | 4.205 | 39.4326 | 47 | 7.6415 | 7.633186 | 58.39 | 1.434381 | 0.4534 | 0.3950469 | 0.154547 | 0.1044 | 39.6759
7533 | 10.511667 | 4.205 | 39.4385 | 48 | 7.6334 | 7.633765 | 58.27 | 1.434213 | 0.4533 | 0.395056 | 0.1547676 | 0.1053 | 39.6757
7534 | 10.513056 | 4.2146 | 39.4443 | 47 | 7.6249 | 7.63433 | 58.14 | 1.426529 | 0.4524 | 0.3950639 | 0.154987 | 0.1061 | 39.6801
7535 | 10.514444 | 4.2146 | 39.4502 | 47 | 7.6292 | 7.634858 | 58.2 | 1.436229 | 0.4519 | 0.3950723 | 0.1550094 | 0.1069 | 39.6739
7536 | 10.515833 | 4.2224 | 39.4561 | 47 | 7.6301 | 7.635415 | 58.22 | 1.433273 | 0.4514 | 0.395081 | 0.1552269 | 0.1077 | 39.6754
7537 | 10.517222 | 4.2224 | 39.4619 | 47 | 7.6467 | 7.635932 | 58.47 | 1.440102 | 0.452 | 0.3950896 | 0.1554473 | 0.1085 | 39.671
7538 | 10.518611 | 4.2314 | 39.4678 | 47 | 7.6425 | 7.636499 | 58.41 | 1.436381 | 0.453 | 0.3950989 | 0.1556694 | 0.1093 | 39.6729
7539 | 10.52 | 4.2314 | 39.4737 | 47 | 7.6358 | 7.636996 | 58.31 | 1.435115 | 0.4526 | 0.3951085 | 0.155891 | 0.1101 | 39.6733
7540 | 10.521389 | 4.2404 | 39.4796 | 47 | 7.6458 | 7.6375 | 58.46 | 1.434985 | 0.4534 | 0.3951191 | 0.1561137 | 0.1109 | 39.6731
7541 | 10.522778 | 4.2404 | 39.4855 | 47 | 7.6325 | 7.638085 | 58.25 | 1.435444 | 0.4524 | 0.3951301 | 0.1561335 | 0.1116 | 39.6725
7542 | 10.524167 | 4.2477 | 39.4914 | 47 | 7.6377 | 7.638637 | 58.33 | 1.43555 | 0.4521 | 0.3951412 | 0.1563537 | 0.1123 | 39.6721
7543 | 10.525556 | 4.2477 | 39.4973 | 50 | 7.6444 | 7.639139 | 58.44 | 1.437374 | 0.4527 | 0.395152 | 0.1565752 | 0.1131 | 39.6707
7544 | 10.526944 | 4.2561 | 39.5032 | 47 | 7.6358 | 7.639731 | 58.31 | 1.438305 | 0.4517 | 0.3951631 | 0.1567959 | 0.1138 | 39.6698
7545 | 10.528333 | 4.2561 | 39.5091 | 47 | 7.6277 | 7.640319 | 58.18 | 1.433298 | 0.4506 | 0.3951744 | 0.1570156 | 0.1145 | 39.6725
7546 | 10.529722 | 4.2644 | 39.515 | 48 | 7.6406 | 7.640863 | 58.38 | 1.436463 | 0.4503 | 0.3951846 | 0.1572358 | 0.1152 | 39.6703
7547 | 10.531111 | 4.2644 | 39.5209 | 47 | 7.6353 | 7.641372 | 58.3 | 1.435699 | 0.4497 | 0.3951954 | 0.1572469 | 0.1159 | 39.6704
7548 | 10.5325 | 4.271 | 39.5269 | 47 | 7.6406 | 7.641889 | 58.38 | 1.440716 | 0.4497 | 0.395207 | 0.1574659 | 0.1165 | 39.667
7549 | 10.533889 | 4.271 | 39.5328 | 47 | 7.6396 | 7.642486 | 58.36 | 1.434897 | 0.449 | 0.3952192 | 0.1576832 | 0.1171 | 39.6702
7550 | 10.535278 | 4.2786 | 39.5387 | 47 | 7.6434 | 7.6431 | 58.42 | 1.441055 | 0.4488 | 0.3952325 | 0.1579014 | 0.1178 | 39.6662
7551 | 10.536667 | 4.2786 | 39.5447 | 47 | 7.6363 | 7.643609 | 58.31 | 1.442578 | 0.4482 | 0.3952461 | 0.158119 | 0.1184 | 39.6649
7552 | 10.538056 | 4.2862 | 39.5506 | 49 | 7.6458 | 7.64413 | 58.46 | 1.441296 | 0.4483 | 0.3952605 | 0.1583373 | 0.119 | 39.6654
7553 | 10.539444 | 4.2862 | 39.5566 | 47 | 7.6311 | 7.644684 | 58.23 | 1.437379 | 0.4468 | 0.3952747 | 0.1583407 | 0.1196 | 39.6674
7554 | 10.540833 | 4.292 | 39.5625 | 48 | 7.6576 | 7.645195 | 58.64 | 1.443631 | 0.4478 | 0.3952883 | 0.158558 | 0.1201 | 39.6633
7555 | 10.542222 | 4.292 | 39.5685 | 47 | 7.6134 | 7.64567 | 57.96 | 1.427673 | 0.4449 | 0.3953006 | 0.1587702 | 0.1207 | 39.6726
7556 | 10.543611 | 4.2988 | 39.5745 | 48 | 7.6425 | 7.646168 | 58.41 | 1.439286 | 0.4446 | 0.3953115 | 0.1589819 | 0.1212 | 39.6652
7557 | 10.545 | 4.2988 | 39.5804 | 47 | 7.6586 | 7.646712 | 58.65 | 1.446111 | 0.4458 | 0.3953218 | 0.1591971 | 0.1217 | 39.6607
7558 | 10.546389 | 4.3057 | 39.5864 | 48 | 7.6462 | 7.647254 | 58.47 | 1.442251 | 0.446 | 0.3953313 | 0.1594122 | 0.1223 | 39.6627
7559 | 10.547778 | 4.3057 | 39.5924 | 47 | 7.6529 | 7.647782 | 58.57 | 1.447634 | 0.4458 | 0.3953402 | 0.1594119 | 0.1227 | 39.6591
7560 | 10.549167 | 4.3106 | 39.5984 | 49 | 7.6576 | 7.648374 | 58.64 | 1.445956 | 0.4468 | 0.3953479 | 0.159628 | 0.1232 | 39.6598
7561 | 10.550556 | 4.3106 | 39.6044 | 47 | 7.6429 | 7.648999 | 58.41 | 1.443921 | 0.4459 | 0.3953555 | 0.1598436 | 0.1236 | 39.6606
7562 | 10.551944 | 4.3167 | 39.6104 | 49 | 7.6553 | 7.649505 | 58.6 | 1.446801 | 0.4459 | 0.3953625 | 0.160059 | 0.124 | 39.6585
7563 | 10.553333 | 4.3167 | 39.6164 | 47 | 7.6458 | 7.650036 | 58.46 | 1.443696 | 0.4456 | 0.3953678 | 0.1602729 | 0.1245 | 39.6601
7564 | 10.554722 | 4.3228 | 39.6224 | 47 | 7.6481 | 7.650573 | 58.49 | 1.44215 | 0.4452 | 0.3953733 | 0.160488 | 0.1249 | 39.6606
7565 | 10.556111 | 4.3228 | 39.6284 | 48 | 7.6548 | 7.651115 | 58.6 | 1.447416 | 0.4453 | 0.3953774 | 0.1604839 | 0.1253 | 39.6571
7566 | 10.5575 | 4.3269 | 39.6344 | 47 | 7.6548 | 7.651629 | 58.6 | 1.450637 | 0.4456 | 0.3953803 | 0.1606994 | 0.1256 | 39.6548
7567 | 10.558889 | 4.3269 | 39.6404 | 47 | 7.659 | 7.652065 | 58.66 | 1.448305 | 0.4457 | 0.3953836 | 0.1609155 | 0.126 | 39.6558
7568 | 10.560278 | 4.3323 | 39.6464 | 48 | 7.669 | 7.652574 | 58.81 | 1.451261 | 0.4469 | 0.3953859 | 0.161134 | 0.1263 | 39.6537
7569 | 10.561667 | 4.3323 | 39.6524 | 47 | 7.6515 | 7.65312 | 58.54 | 1.448586 | 0.4469 | 0.3953871 | 0.1613528 | 0.1267 | 39.655
7570 | 10.563333 | 4.3377 | 39.6585 | 48 | 7.6425 | 7.653657 | 58.41 | 1.443213 | 0.4457 | 0.3953877 | 0.1615706 | 0.127 | 39.6582
7571 | 10.564722 | 4.3377 | 39.6645 | 47 | 7.6524 | 7.654188 | 58.56 | 1.448304 | 0.4455 | 0.3953876 | 0.1615633 | 0.1273 | 39.6547
7572 | 10.566111 | 4.3412 | 39.6705 | 48 | 7.6439 | 7.654702 | 58.43 | 1.444864 | 0.4443 | 0.3953871 | 0.1617786 | 0.1276 | 39.6565
7573 | 10.5675 | 4.3412 | 39.6765 | 48 | 7.6529 | 7.655164 | 58.57 | 1.450367 | 0.4438 | 0.3953908 | 0.1619942 | 0.1278 | 39.6528
7574 | 10.568889 | 4.3459 | 39.6826 | 47 | 7.6543 | 7.65567 | 58.59 | 1.450717 | 0.4439 | 0.3953928 | 0.1622095 | 0.1281 | 39.6522
7575 | 10.570278 | 4.3459 | 39.6886 | 47 | 7.6548 | 7.65625 | 58.6 | 1.452008 | 0.4429 | 0.3953942 | 0.162423 | 0.1284 | 39.651
7576 | 10.571667 | 4.3506 | 39.6947 | 48 | 7.668 | 7.656739 | 58.8 | 1.453954 | 0.4435 | 0.395395 | 0.1626361 | 0.1287 | 39.6495
7577 | 10.573056 | 4.3506 | 39.7007 | 47 | 7.6467 | 7.657234 | 58.47 | 1.451257 | 0.442 | 0.3953943 | 0.1626228 | 0.1289 | 39.6507
7578 | 10.574444 | 4.3535 | 39.7068 | 47 | 7.6723 | 7.657756 | 58.86 | 1.453961 | 0.4429 | 0.3953926 | 0.1628347 | 0.1291 | 39.6487
7579 | 10.575833 | 4.3535 | 39.7128 | 47 | 7.6524 | 7.658279 | 58.56 | 1.452773 | 0.4421 | 0.3953898 | 0.1630448 | 0.1293 | 39.6491
7580 | 10.577222 | 4.3575 | 39.7189 | 47 | 7.6491 | 7.658764 | 58.51 | 1.453509 | 0.4405 | 0.3953856 | 0.1632521 | 0.1295 | 39.6482
7581 | 10.578611 | 4.3575 | 39.7249 | 48 | 7.6529 | 7.659337 | 58.57 | 1.452182 | 0.4397 | 0.3953793 | 0.1634584 | 0.1297 | 39.6487
7582 | 10.58 | 4.3616 | 39.731 | 47 | 7.6491 | 7.659838 | 58.51 | 1.451873 | 0.4387 | 0.3953719 | 0.1636633 | 0.1299 | 39.6485
7583 | 10.581389 | 4.3616 | 39.737 | 47 | 7.6643 | 7.660329 | 58.74 | 1.454451 | 0.4386 | 0.3953632 | 0.1636434 | 0.13 | 39.6466
7584 | 10.582778 | 4.3638 | 39.7431 | 48 | 7.659 | 7.660825 | 58.66 | 1.451779 | 0.4379 | 0.3953535 | 0.1638468 | 0.1301 | 39.6478
7585 | 10.584167 | 4.3638 | 39.7492 | 47 | 7.6576 | 7.661371 | 58.64 | 1.45452 | 0.4374 | 0.3953437 | 0.1640496 | 0.1303 | 39.6457
7586 | 10.585556 | 4.3672 | 39.7552 | 47 | 7.6761 | 7.661879 | 58.92 | 1.458624 | 0.4376 | 0.3953326 | 0.1642527 | 0.1304 | 39.6429
7587 | 10.586944 | 4.3672 | 39.7613 | 47 | 7.6548 | 7.662376 | 58.6 | 1.451001 | 0.4365 | 0.3953199 | 0.1644543 | 0.1305 | 39.6471
7588 | 10.588333 | 4.3706 | 39.7674 | 47 | 7.6652 | 7.662887 | 58.76 | 1.457379 | 0.4369 | 0.3953062 | 0.1646562 | 0.1306 | 39.6428
7589 | 10.589722 | 4.3706 | 39.7734 | 47 | 7.6633 | 7.663385 | 58.73 | 1.453246 | 0.4362 | 0.3952923 | 0.1646312 | 0.1307 | 39.645
7590 | 10.591111 | 4.3721 | 39.7795 | 47 | 7.6709 | 7.663926496 | 58.84 | 1.46386 | 0.4369 | 0.3952782 | 0.1648328 | 0.1307 | 39.6382
7591 | 10.5925 | 4.3721 | 39.7856 | 48 | 7.669 | 7.664489 | 58.81 | 1.459762 | 0.4369 | 0.3952636 | 0.1650347 | 0.1308 | 39.6403
7592 | 10.593889 | 4.3748 | 39.7917 | 48 | 7.6609 | 7.665003 | 58.69 | 1.457315 | 0.4356 | 0.3952478 | 0.165235 | 0.1308 | 39.6413
7593 | 10.595278 | 4.3748 | 39.7977 | 47 | 7.6643 | 7.665552 | 58.74 | 1.455294 | 0.4351 | 0.3952316 | 0.1654355 | 0.1309 | 39.6422
7594 | 10.596667 | 4.3776 | 39.8038 | 47 | 7.6567 | 7.666045 | 58.62 | 1.457522 | 0.4344 | 0.3952139 | 0.1656343 | 0.1309 | 39.6405
7595 | 10.598056 | 4.3776 | 39.8099 | 48 | 7.6624 | 7.666602 | 58.71 | 1.458964 | 0.4337 | 0.3951951 | 0.1656029 | 0.1309 | 39.6392
7596 | 10.599444 | 4.3784 | 39.816 | 47 | 7.6699 | 7.667183 | 58.83 | 1.460646 | 0.4336 | 0.3951754 | 0.1658002 | 0.1309 | 39.6378
7597 | 10.600833 | 4.3784 | 39.8221 | 47 | 7.6784 | 7.667672 | 58.96 | 1.467371 | 0.434 | 0.3951547 | 0.165998 | 0.1308 | 39.6333
7598 | 10.602222 | 4.3805 | 39.8281 | 47 | 7.6614 | 7.668232 | 58.7 | 1.460542 | 0.433 | 0.3951323 | 0.1661941 | 0.1308 | 39.6371
7599 | 10.603611 | 4.3805 | 39.8342 | 47 | 7.6638 | 7.668791 | 58.73 | 1.459293 | 0.4323 | 0.3951099 | 0.1663893 | 0.1308 | 39.6375
7600 | 10.605 | 4.3826 | 39.8403 | 47 | 7.6747 | 7.669296 | 58.9 | 1.461851 | 0.4318 | 0.3950856 | 0.1665839 | 0.1307 | 39.6355
7601 | 10.606389 | 4.3826 | 39.8464 | 48 | 7.6713 | 7.669825 | 58.85 | 1.463102 | 0.4309 | 0.3950602 | 0.1665467 | 0.1306 | 39.6344
7602 | 10.607778 | 4.3826 | 39.8525 | 47 | 7.678 | 7.670384 | 58.95 | 1.470189 | 0.431 | 0.3950334 | 0.1667398 | 0.1305 | 39.6297
7603 | 10.609167 | 4.3826 | 39.8586 | 48 | 7.6685 | 7.67095 | 58.81 | 1.46142 | 0.4297 | 0.3950054 | 0.1669315 | 0.1304 | 39.6346
7604 | 10.610556 | 4.3839 | 39.8647 | 47 | 7.6647 | 7.671499 | 58.75 | 1.464262 | 0.4269 | 0.3949769 | 0.167119 | 0.1303 | 39.6325
7605 | 10.611944 | 4.3839 | 39.8707 | 47 | 7.6562 | 7.672059 | 58.62 | 1.461221 | 0.4246 | 0.3949471 | 0.1673031 | 0.1301 | 39.634
7606 | 10.613333 | 4.3852 | 39.8768 | 48 | 7.6728 | 7.672651 | 58.87 | 1.462828 | 0.4245 | 0.394914 | 0.1674874 | 0.13 | 39.6326
7607 | 10.614722 | 4.3852 | 39.8829 | 47 | 7.668 | 7.673168 | 58.8 | 1.463377 | 0.4236 | 0.3948795 | 0.1674359 | 0.1299 | 39.6319
7608 | 10.616111 | 4.3845 | 39.889 | 46 | 7.6652 | 7.673702 | 58.76 | 1.427921 | 0.4224 | 0.3948442 | 0.1676166 | 0.1296 | 39.6529
7609 | 10.6175 | 4.3845 | 39.8951 | 47 | 7.6846 | 7.674193 | 59.05 | 1.471185 | 0.4225 | 0.394808 | 0.1677975 | 0.1294 | 39.6264
7610 | 10.619167 | 4.3849 | 39.9012 | 47 | 7.6704 | 7.674737 | 58.84 | 1.460619 | 0.4217 | 0.3947706 | 0.1679779 | 0.1292 | 39.6327
7611 | 10.620556 | 4.3849 | 39.9073 | 47 | 7.6732 | 7.675218 | 58.88 | 1.469484 | 0.4209 | 0.3947326 | 0.1681573 | 0.129 | 39.627
7612 | 10.621944 | 4.3854 | 39.9134 | 47 | 7.668 | 7.675771 | 58.8 | 1.46712 | 0.4192 | 0.3946938 | 0.1683335 | 0.1288 | 39.628
7613 | 10.623333 | 4.3854 | 39.9195 | 47 | 7.6756 | 7.676296 | 58.91 | 1.465325 | 0.4184 | 0.3946529 | 0.1682722 | 0.1285 | 39.6287
7614 | 10.624722 | 4.3838 | 39.9256 | 47 | 7.6813 | 7.676852 | 59 | 1.469809 | 0.418 | 0.3946112 | 0.1684463 | 0.1282 | 39.6256
7615 | 10.626111 | 4.3838 | 39.9316 | 47 | 7.686 | 7.67729 | 59.07 | 1.469644 | 0.4185 | 0.3945689 | 0.1686207 | 0.1279 | 39.6253
7616 | 10.6275 | 4.3835 | 39.9377 | 48 | 7.6695 | 7.677806 | 58.82 | 1.464258 | 0.4172 | 0.3945265 | 0.1687932 | 0.1276 | 39.6282
7617 | 10.628889 | 4.3835 | 39.9438 | 47 | 7.6836 | 7.678351 | 59.04 | 1.473023 | 0.4175 | 0.3944823 | 0.1689662 | 0.1274 | 39.6225
7618 | 10.630278 | 4.3833 | 39.9499 | 47 | 7.6836 | 7.678925 | 59.04 | 1.473484 | 0.4177 | 0.3944374 | 0.1691396 | 0.1271 | 39.6218
7619 | 10.631667 | 4.3833 | 39.956 | 50 | 7.6732 | 7.679398 | 58.88 | 1.464113 | 0.4169 | 0.3943921 | 0.1690753 | 0.1267 | 39.6271
7620 | 10.633056 | 4.3811 | 39.9621 | 48 | 7.6761 | 7.67999 | 58.92 | 1.469044 | 0.4165 | 0.394347 | 0.1692466 | 0.1264 | 39.6237
7621 | 10.634444 | 4.3811 | 39.9682 | 47 | 7.6846 | 7.680443 | 59.05 | 1.47101 | 0.4161 | 0.3943007 | 0.1694174 | 0.126 | 39.6221
7622 | 10.635833 | 4.3803 | 39.9743 | 47 | 7.6954 | 7.681035 | 59.22 | 1.477253 | 0.4162 | 0.3942531 | 0.1695877 | 0.1257 | 39.618
7623 | 10.637222 | 4.3803 | 39.9803 | 48 | 7.6926 | 7.68155 | 59.18 | 1.47341 | 0.417 | 0.394204 | 0.1697598 | 0.1253 | 39.6199
7624 | 10.638611 | 4.3797 | 39.9864 | 47 | 7.6775 | 7.682084 | 58.94 | 1.472753 | 0.4162 | 0.3941552 | 0.1699299 | 0.125 | 39.6199
7625 | 10.64 | 4.3797 | 39.9925 | 47 | 7.703 | 7.682577 | 59.34 | 1.478054 | 0.4174 | 0.3941048 | 0.1698663 | 0.1246 | 39.6163
7626 | 10.641389 | 4.3772 | 39.9986 | 48 | 7.6907 | 7.683092 | 59.15 | 1.474511 | 0.4173 | 0.3940536 | 0.170038 | 0.1242 | 39.6181
7627 | 10.642778 | 4.3772 | 40.0047 | 47 | 7.6813 | 7.683585 | 59 | 1.470081 | 0.4173 | 0.3940015 | 0.1702092 | 0.1238 | 39.6204
7628 | 10.644167 | 4.3762 | 40.0107 | 48 | 7.6817 | 7.684117 | 59.01 | 1.477191 | 0.4169 | 0.3939482 | 0.17038 | 0.1234 | 39.6157
7629 | 10.645556 | 4.3762 | 40.0168 | 47 | 7.6865 | 7.684717 | 59.08 | 1.472422 | 0.4167 | 0.3938938 | 0.1705505 | 0.1231 | 39.6182
7630 | 10.646944 | 4.3754 | 40.0229 | 48 | 7.6855 | 7.685298 | 59.07 | 1.470558 | 0.4159 | 0.3938385 | 0.1707196 | 0.1227 | 39.6189
7631 | 10.648333 | 4.3754 | 40.029 | 47 | 7.6846 | 7.685819 | 59.05 | 1.477364 | 0.4151 | 0.3937818 | 0.1706519 | 0.1223 | 39.6144
7632 | 10.649722 | 4.3726 | 40.035 | 47 | 7.6765 | 7.686397 | 58.93 | 1.470882 | 0.414 | 0.393724 | 0.1708178 | 0.1219 | 39.618
7633 | 10.651111 | 4.3726 | 40.0411 | 47 | 7.6841 | 7.686948 | 59.05 | 1.468131 | 0.4129 | 0.3936653 | 0.170981 | 0.1215 | 39.6193
7634 | 10.6525 | 4.3712 | 40.0472 | 47 | 7.6931 | 7.687532 | 59.18 | 1.477097 | 0.4128 | 0.3936064 | 0.1711439 | 0.121 | 39.6134
7635 | 10.653889 | 4.3712 | 40.0533 | 48 | 7.6982 | 7.688095 | 59.26 | 1.481788 | 0.4135 | 0.3935463 | 0.1713082 | 0.1206 | 39.6102
7636 | 10.655278 | 4.3701 | 40.0593 | 48 | 7.6893 | 7.688685 | 59.13 | 1.475867 | 0.4135 | 0.3934854 | 0.1714721 | 0.1203 | 39.6134
7637 | 10.656667 | 4.3701 | 40.0654 | 47 | 7.6968 | 7.689306 | 59.24 | 1.478564 | 0.4136 | 0.3934242 | 0.1714025 | 0.1198 | 39.6114
7638 | 10.658056 | 4.367 | 40.0715 | 47 | 7.6647 | 7.689888 | 58.75 | 1.468937 | 0.4111 | 0.3933624 | 0.1715624 | 0.1194 | 39.6168
7639 | 10.659444 | 4.367 | 40.0775 | 49 | 7.6888 | 7.690365 | 59.12 | 1.476732 | 0.4107 | 0.3932998 | 0.1717228 | 0.1189 | 39.6118
7640 | 10.660833 | 4.3654 | 40.0836 | 47 | 7.6912 | 7.690901 | 59.15 | 1.478645 | 0.4102 | 0.3932356 | 0.1718828 | 0.1185 | 39.6102
7641 | 10.662222 | 4.3654 | 40.0897 | 47 | 7.6808 | 7.691493 | 58.99 | 1.47469 | 0.4083 | 0.393171 | 0.1720399 | 0.1181 | 39.6122
7642 | 10.663611 | 4.364 | 40.0957 | 48 | 7.6949 | 7.692034 | 59.21 | 1.48088 | 0.4081 | 0.3931056 | 0.1721967 | 0.1177 | 39.6081
7643 | 10.665 | 4.364 | 40.1018 | 47 | 7.6912 | 7.692602 | 59.15 | 1.477818 | 0.4076 | 0.3930396 | 0.1721151 | 0.1172 | 39.6096
7644 | 10.666389 | 4.3605 | 40.1079 | 47 | 7.6945 | 7.693169 | 59.2 | 1.482692 | 0.4069 | 0.392973 | 0.1722698 | 0.1167 | 39.6062
7645 | 10.667778 | 4.3605 | 40.1139 | 48 | 7.6789 | 7.693725 | 58.97 | 1.475145 | 0.4055 | 0.3929066 | 0.1724217 | 0.1162 | 39.6104
7646 | 10.669167 | 4.3585 | 40.12 | 47 | 7.6968 | 7.694301 | 59.24 | 1.479405 | 0.4051 | 0.3928398 | 0.1725725 | 0.1157 | 39.6075
7647 | 10.670556 | 4.3585 | 40.126 | 47 | 7.7081 | 7.694888 | 59.42 | 1.481934 | 0.4057 | 0.3927715 | 0.1727244 | 0.1153 | 39.6056
7648 | 10.671944 | 4.3567 | 40.1321 | 47 | 7.6935 | 7.695447 | 59.19 | 1.478915 | 0.4053 | 0.3927026 | 0.1728755 | 0.1148 | 39.607
7649 | 10.673333 | 4.3567 | 40.1381 | 47 | 7.6968 | 7.695965 | 59.24 | 1.487336 | 0.4053 | 0.3926333 | 0.1727908 | 0.1143 | 39.6016
7650 | 10.674722 | 4.353 | 40.1442 | 47 | 7.6987 | 7.696526 | 59.27 | 1.481507 | 0.4052 | 0.3925634 | 0.1729416 | 0.1138 | 39.6047
7651 | 10.676111 | 4.353 | 40.1502 | 47 | 7.6978 | 7.697018 | 59.26 | 1.483967 | 0.4054 | 0.3924944 | 0.1730923 | 0.1133 | 39.6028
7652 | 10.6775 | 4.3506 | 40.1563 | 47 | 7.6893 | 7.69756 | 59.13 | 1.486326 | 0.4039 | 0.3924245 | 0.1732404 | 0.1128 | 39.601
7653 | 10.678889 | 4.3506 | 40.1623 | 47 | 7.702 | 7.698164 | 59.32 | 1.48272 | 0.4038 | 0.3923546 | 0.1733875 | 0.1123 | 39.6028
7654 | 10.680278 | 4.3485 | 40.1683 | 47 | 7.6836 | 7.698743 | 59.04 | 1.481162 | 0.4028 | 0.3922828 | 0.1735331 | 0.1118 | 39.6034
7655 | 10.681667 | 4.3485 | 40.1744 | 47 | 7.7048 | 7.699327 | 59.36 | 1.485099 | 0.4033 | 0.3922097 | 0.173446 | 0.1113 | 39.6007
7656 | 10.683056 | 4.3445 | 40.1804 | 47 | 7.6982 | 7.699827 | 59.26 | 1.484602 | 0.4031 | 0.3921349 | 0.173592 | 0.1107 | 39.6006
7657 | 10.684444 | 4.3445 | 40.1864 | 47 | 7.6978 | 7.700414 | 59.26 | 1.485412 | 0.403 | 0.3920583 | 0.1737371 | 0.1102 | 39.5998
7658 | 10.686111 | 4.3419 | 40.1925 | 47 | 7.7086 | 7.700957 | 59.42 | 1.487878 | 0.4034 | 0.3919795 | 0.1738837 | 0.1096 | 39.5982
7659 | 10.6875 | 4.3419 | 40.1985 | 47 | 7.6987 | 7.701535 | 59.27 | 1.487927 | 0.4026 | 0.3918989 | 0.1740289 | 0.1091 | 39.5979
7660 | 10.688889 | 4.3396 | 40.2045 | 47 | 7.7001 | 7.702137 | 59.29 | 1.486394 | 0.402 | 0.3918163 | 0.1741732 | 0.1086 | 39.5984
7661 | 10.690278 | 4.3396 | 40.2106 | 48 | 7.6987 | 7.702655 | 59.27 | 1.488597 | 0.401 | 0.3917322 | 0.1740818 | 0.108 | 39.5967
7662 | 10.691667 | 4.3353 | 40.2166 | 47 | 7.7199 | 7.70324 | 59.6 | 1.492961 | 0.4016 | 0.3916452 | 0.1742254 | 0.1074 | 39.5937
7663 | 10.693056 | 4.3353 | 40.2226 | 48 | 7.6912 | 7.703764 | 59.15 | 1.491327 | 0.4 | 0.3915575 | 0.1743657 | 0.1069 | 39.5943
7664 | 10.694444 | 4.3325 | 40.2286 | 47 | 7.7152 | 7.704274 | 59.52 | 1.493109 | 0.4001 | 0.3914675 | 0.1745065 | 0.1063 | 39.5929
7665 | 10.695833 | 4.3325 | 40.2346 | 47 | 7.6945 | 7.704842 | 59.2 | 1.485253 | 0.3988 | 0.3913767 | 0.1746461 | 0.1058 | 39.5973
7666 | 10.697222 | 4.33 | 40.2406 | 47 | 7.703 | 7.705418 | 59.34 | 1.490941 | 0.3985 | 0.391285 | 0.174785 | 0.1053 | 39.5935
7667 | 10.698611 | 4.33 | 40.2467 | 47 | 7.6865 | 7.705993 | 59.08 | 1.485607 | 0.3964 | 0.3911905 | 0.1746855 | 0.1047 | 39.5963
7668 | 10.7 | 4.3255 | 40.2527 | 47 | 7.7124 | 7.706498 | 59.48 | 1.496167 | 0.3967 | 0.3910946 | 0.1748215 | 0.1041 | 39.5896
7669 | 10.701389 | 4.3255 | 40.2587 | 47 | 7.7124 | 7.707066 | 59.48 | 1.496015 | 0.3967 | 0.3909975 | 0.174958 | 0.1035 | 39.5893
7670 | 10.702778 | 4.3225 | 40.2647 | 47 | 7.6926 | 7.707605 | 59.18 | 1.489224 | 0.395 | 0.3908998 | 0.1750909 | 0.103 | 39.5931
7671 | 10.704167 | 4.3225 | 40.2707 | 47 | 7.7058 | 7.708058 | 59.38 | 1.492997 | 0.394 | 0.3908005 | 0.1752215 | 0.1024 | 39.5904
7672 | 10.705556 | 4.3198 | 40.2767 | 47 | 7.7105 | 7.70859 | 59.45 | 1.4964 | 0.3938 | 0.3906995 | 0.1753521 | 0.1019 | 39.588
7673 | 10.706944 | 4.3198 | 40.2827 | 47 | 7.7283 | 7.709135 | 59.73 | 1.498599 | 0.3947 | 0.3905969 | 0.1752502 | 0.1013 | 39.5863
7674 | 10.708333 | 4.3152 | 40.2887 | 47 | 7.6992 | 7.70969 | 59.28 | 1.493721 | 0.3935 | 0.3904922 | 0.1753803 | 0.1007 | 39.5889
7675 | 10.709722 | 4.3152 | 40.2947 | 47 | 7.7001 | 7.710253 | 59.29 | 1.491169 | 0.3924 | 0.3903858 | 0.1755086 | 0.1001 | 39.5901
7676 | 10.711111 | 4.312 | 40.3007 | 48 | 7.7119 | 7.710713 | 59.47 | 1.497414 | 0.3917 | 0.390278 | 0.1756352 | 0.0995 | 39.586
7677 | 10.7125 | 4.312 | 40.3067 | 47 | 7.7086 | 7.711302 | 59.42 | 1.496857 | 0.3913 | 0.3901693 | 0.1757604 | 0.0989 | 39.586
7678 | 10.713889 | 4.3091 | 40.3127 | 47 | 7.7152 | 7.711805 | 59.52 | 1.500621 | 0.3915 | 0.3900587 | 0.1758866 | 0.0984 | 39.5833
7679 | 10.715278 | 4.3091 | 40.3187 | 47 | 7.7105 | 7.712373 | 59.45 | 1.497701 | 0.3912 | 0.3899463 | 0.1757795 | 0.0978 | 39.5847
7680 | 10.716667 | 4.3043 | 40.3247 | 47 | 7.7147 | 7.713041 | 59.52 | 1.502188 | 0.3913 | 0.3898324 | 0.1759053 | 0.0972 | 39.5817
7681 | 10.718056 | 4.3043 | 40.3306 | 49 | 7.7241 | 7.713611 | 59.66 | 1.498693 | 0.3918 | 0.3897175 | 0.1760315 | 0.0965 | 39.5835
7682 | 10.719444 | 4.3009 | 40.3366 | 47 | 7.7119 | 7.714157 | 59.47 | 1.49844 | 0.3909 | 0.3896013 | 0.1761572 | 0.096 | 39.5833
7683 | 10.720833 | 4.3009 | 40.3426 | 48 | 7.7227 | 7.71473 | 59.64 | 1.50043 | 0.391 | 0.3894842 | 0.1762825 | 0.0954 | 39.5817
7684 | 10.722222 | 4.2979 | 40.3485 | 47 | 7.7067 | 7.715227 | 59.39 | 1.495196 | 0.3892 | 0.3893655 | 0.1764042 | 0.0948 | 39.5845
7685 | 10.723611 | 4.2979 | 40.3545 | 47 | 7.7175 | 7.715888 | 59.56 | 1.498225 | 0.389 | 0.3892457 | 0.176294 | 0.0942 | 39.5824
7686 | 10.725 | 4.293 | 40.3605 | 48 | 7.7157 | 7.716477 | 59.53 | 1.498041 | 0.3885 | 0.3891239 | 0.1764146 | 0.0936 | 39.5821
7687 | 10.726389 | 4.293 | 40.3664 | 47 | 7.7288 | 7.717051 | 59.73 | 1.505122 | 0.3882 | 0.3890009 | 0.1765342 | 0.093 | 39.5775
7688 | 10.727778 | 4.2896 | 40.3724 | 47 | 7.7185 | 7.71757 | 59.57 | 1.502299 | 0.3881 | 0.3888766 | 0.1766542 | 0.0924 | 39.5789
7689 | 10.729167 | 4.2896 | 40.3784 | 47 | 7.7011 | 7.718091 | 59.31 | 1.495394 | 0.3862 | 0.3887513 | 0.1767706 | 0.0918 | 39.5827
7690 | 10.730556 | 4.2865 | 40.3843 | 47 | 7.7302 | 7.718647 | 59.76 | 1.506545 | 0.3862 | 0.3886252 | 0.1768867 | 0.0912 | 39.5756
7691 | 10.731944 | 4.2865 | 40.3903 | 47 | 7.7063 | 7.719248 | 59.39 | 1.500747 | 0.3848 | 0.3884979 | 0.1767704 | 0.0906 | 39.5788
7692 | 10.733333 | 4.2815 | 40.3962 | 47 | 7.718 | 7.719776 | 59.57 | 1.502977 | 0.3837 | 0.3883693 | 0.1768825 | 0.09 | 39.5771
7693 | 10.734722 | 4.2815 | 40.4022 | 47 | 7.7142 | 7.72029 | 59.51 | 1.500884 | 0.383 | 0.3882399 | 0.1769939 | 0.0894 | 39.578
7694 | 10.736111 | 4.2779 | 40.4081 | 47 | 7.7288 | 7.720926 | 59.73 | 1.505176 | 0.3833 | 0.3881096 | 0.1771054 | 0.0888 | 39.5751
7695 | 10.7375 | 4.2779 | 40.4141 | 47 | 7.7128 | 7.721479 | 59.49 | 1.502167 | 0.3826 | 0.3879788 | 0.1772156 | 0.0882 | 39.5766
7696 | 10.738889 | 4.2747 | 40.42 | 47 | 7.7189 | 7.722085 | 59.58 | 1.506043 | 0.3819 | 0.3878475 | 0.1773247 | 0.0876 | 39.5739
7697 | 10.740278 | 4.2747 | 40.4259 | 47 | 7.7147 | 7.72259 | 59.52 | 1.501108 | 0.3806 | 0.3877154 | 0.1772017 | 0.087 | 39.5766
7698 | 10.741667 | 4.2696 | 40.4319 | 47 | 7.7368 | 7.723196 | 59.86 | 1.511745 | 0.3814 | 0.3875829 | 0.17731 | 0.0864 | 39.5698
7699 | 10.743056 | 4.2696 | 40.4378 | 47 | 7.7039 | 7.723774 | 59.35 | 1.50182 | 0.3797 | 0.3874492 | 0.1774145 | 0.0858 | 39.5754
7700 | 10.744444 | 4.266 | 40.4437 | 47 | 7.7232 | 7.724373 | 59.65 | 1.505603 | 0.3785 | 0.387315 | 0.1775166 | 0.0852 | 39.5728
7701 | 10.745833 | 4.266 | 40.4496 | 49 | 7.7312 | 7.724924 | 59.77 | 1.507686 | 0.3789 | 0.3871793 | 0.1776189 | 0.0846 | 39.5713
7702 | 10.747222 | 4.2626 | 40.4556 | 48 | 7.7218 | 7.725407 | 59.63 | 1.502938 | 0.3785 | 0.3870435 | 0.1777194 | 0.084 | 39.5738
7703 | 10.748889 | 4.2626 | 40.4615 | 47 | 7.7142 | 7.726153 | 59.51 | 1.503768 | 0.3776 | 0.3869068 | 0.1775948 | 0.0834 | 39.5733
7704 | 10.750278 | 4.2574 | 40.4674 | 47 | 7.7194 | 7.726728 | 59.59 | 1.504856 | 0.3767 | 0.386769 | 0.1776923 | 0.0828 | 39.5724
7705 | 10.751667 | 4.2574 | 40.4733 | 48 | 7.7321 | 7.727283 | 59.79 | 1.507768 | 0.3769 | 0.3866306 | 0.1777894 | 0.0821 | 39.5703
7706 | 10.753056 | 4.2536 | 40.4792 | 48 | 7.7424 | 7.727899 | 59.94 | 1.513537 | 0.3776 | 0.3864915 | 0.1778859 | 0.0815 | 39.5665
7707 | 10.754444 | 4.2536 | 40.4851 | 48 | 7.7358 | 7.728511 | 59.84 | 1.511822 | 0.3779 | 0.3863516 | 0.1779819 | 0.0809 | 39.5672
7708 | 10.755833 | 4.2501 | 40.491 | 49 | 7.7326 | 7.729076 | 59.79 | 1.507469 | 0.3784 | 0.3862118 | 0.1780786 | 0.0804 | 39.5695
7709 | 10.757222 | 4.2501 | 40.497 | 47 | 7.7283 | 7.729676 | 59.73 | 1.515796 | 0.3781 | 0.386072 | 0.1779583 | 0.0797 | 39.5641
7710 | 10.758611 | 4.2449 | 40.5029 | 47 | 7.7396 | 7.730217 | 59.9 | 1.511018 | 0.379 | 0.3859303 | 0.1780558 | 0.0791 | 39.5667
7711 | 10.76 | 4.2449 | 40.5088 | 47 | 7.7255 | 7.730792 | 59.68 | 1.512494 | 0.3779 | 0.3857883 | 0.1781508 | 0.0785 | 39.5655
7712 | 10.761389 | 4.241 | 40.5147 | 47 | 7.7222 | 7.731323 | 59.63 | 1.509484 | 0.377 | 0.3856448 | 0.1782435 | 0.0779 | 39.567
7713 | 10.762778 | 4.241 | 40.5205 | 47 | 7.7307 | 7.731951 | 59.76 | 1.511577 | 0.3771 | 0.3855006 | 0.1783366 | 0.0773 | 39.5654
7714 | 10.764167 | 4.2375 | 40.5264 | 47 | 7.7321 | 7.732513 | 59.79 | 1.516419 | 0.3764 | 0.3853548 | 0.1784279 | 0.0767 | 39.5622
7715 | 10.765556 | 4.2375 | 40.5323 | 47 | 7.7283 | 7.733056 | 59.73 | 1.509955 | 0.3755 | 0.3852078 | 0.1783056 | 0.0761 | 39.5658
7716 | 10.766944 | 4.2323 | 40.5382 | 47 | 7.7326 | 7.733604 | 59.79 | 1.510992 | 0.3749 | 0.3850599 | 0.1783945 | 0.0754 | 39.5648
7717 | 10.768333 | 4.2323 | 40.5441 | 47 | 7.7241 | 7.734141 | 59.66 | 1.513405 | 0.3742 | 0.3849122 | 0.1784828 | 0.0748 | 39.563
7718 | 10.769722 | 4.2285 | 40.55 | 47 | 7.7335 | 7.734625 | 59.81 | 1.511565 | 0.3742 | 0.3847631 | 0.1785701 | 0.0742 | 39.5638
7719 | 10.771111 | 4.2285 | 40.5559 | 47 | 7.7368 | 7.73516 | 59.86 | 1.511673 | 0.3741 | 0.3846137 | 0.1786564 | 0.0736 | 39.5634
7720 | 10.7725 | 4.225 | 40.5617 | 47 | 7.7541 | 7.73571 | 60.13 | 1.516908 | 0.3756 | 0.3844635 | 0.1787443 | 0.0731 | 39.56
7721 | 10.773889 | 4.225 | 40.5676 | 47 | 7.741 | 7.736316 | 59.92 | 1.518093 | 0.3754 | 0.3843131 | 0.1786239 | 0.0725 | 39.559
7722 | 10.775278 | 4.2198 | 40.5734 | 49 | 7.7302 | 7.736931 | 59.76 | 1.510454 | 0.375 | 0.3841622 | 0.1787109 | 0.0718 | 39.5633
7723 | 10.776667 | 4.2198 | 40.5793 | 47 | 7.7349 | 7.737508 | 59.83 | 1.516748 | 0.3748 | 0.3840112 | 0.1787972 | 0.0712 | 39.5592
7724 | 10.778056 | 4.216 | 40.5852 | 47 | 7.7401 | 7.738057 | 59.91 | 1.516965 | 0.3746 | 0.3838592 | 0.1788826 | 0.0706 | 39.5587
7725 | 10.779444 | 4.216 | 40.591 | 51 | 7.7396 | 7.738658 | 59.9 | 1.516893 | 0.3749 | 0.3837068 | 0.1789665 | 0.0701 | 39.5585
7726 | 10.780833 | 4.2125 | 40.5969 | 47 | 7.7443 | 7.739296 | 59.97 | 1.517117 | 0.3748 | 0.3835543 | 0.1790496 | 0.0695 | 39.558
7727 | 10.782222 | 4.2125 | 40.6027 | 47 | 7.7396 | 7.739917 | 59.9 | 1.517964 | 0.3748 | 0.3834014 | 0.1789318 | 0.0689 | 39.5572
7728 | 10.783611 | 4.2075 | 40.6086 | 47 | 7.7368 | 7.740489 | 59.86 | 1.513973 | 0.3749 | 0.3832476 | 0.179015 | 0.0683 | 39.5593
7729 | 10.785 | 4.2075 | 40.6144 | 48 | 7.7288 | 7.741076 | 59.73 | 1.515789 | 0.3743 | 0.3830932 | 0.1790957 | 0.0677 | 39.5579
7730 | 10.786389 | 4.2036 | 40.6202 | 47 | 7.7265 | 7.741692 | 59.7 | 1.513492 | 0.3733 | 0.3829372 | 0.1791738 | 0.0671 | 39.5591
7731 | 10.787778 | 4.2036 | 40.6261 | 47 | 7.7499 | 7.742253 | 60.06 | 1.522742 | 0.3739 | 0.3827803 | 0.1792521 | 0.0665 | 39.5531
7732 | 10.789167 | 4.2001 | 40.6319 | 48 | 7.7373 | 7.742799 | 59.87 | 1.517395 | 0.3737 | 0.3826237 | 0.1793289 | 0.066 | 39.5561
7733 | 10.790556 | 4.2001 | 40.6378 | 47 | 7.7382 | 7.74335 | 59.88 | 1.516883 | 0.3725 | 0.3824667 | 0.179212 | 0.0654 | 39.5561
7734 | 10.791944 | 4.1949 | 40.6436 | 47 | 7.7513 | 7.743958 | 60.08 | 1.524799 | 0.3731 | 0.3823092 | 0.1792879 | 0.0648 | 39.551
7735 | 10.793333 | 4.1949 | 40.6494 | 47 | 7.7358 | 7.744524 | 59.84 | 1.518536 | 0.3724 | 0.3821513 | 0.1793623 | 0.0641 | 39.5545
7736 | 10.794722 | 4.191 | 40.6552 | 48 | 7.7466 | 7.745052 | 60.01 | 1.520134 | 0.3723 | 0.3819928 | 0.1794351 | 0.0635 | 39.5533
7737 | 10.796111 | 4.191 | 40.661 | 47 | 7.7462 | 7.745662 | 60 | 1.525069 | 0.3721 | 0.3818333 | 0.179507 | 0.063 | 39.55
7738 | 10.7975 | 4.1873 | 40.6669 | 47 | 7.7485 | 7.746268 | 60.04 | 1.525713 | 0.3729 | 0.3816727 | 0.179579 | 0.0624 | 39.5493
7739 | 10.798889 | 4.1873 | 40.6727 | 47 | 7.7344 | 7.746768 | 59.82 | 1.521299 | 0.3716 | 0.3815122 | 0.1794643 | 0.0618 | 39.5517
7740 | 10.800278 | 4.1821 | 40.6785 | 47 | 7.7387 | 7.747366 | 59.89 | 1.526326 | 0.3715 | 0.3813522 | 0.1795341 | 0.0612 | 39.5484
7741 | 10.801667 | 4.1821 | 40.6843 | 47 | 7.7471 | 7.747922 | 60.02 | 1.524652 | 0.3713 | 0.3811916 | 0.179604 | 0.0606 | 39.5491
7742 | 10.803056 | 4.1781 | 40.6901 | 47 | 7.7363 | 7.748477 | 59.85 | 1.521932 | 0.37 | 0.3810309 | 0.1796709 | 0.06 | 39.5505
7743 | 10.804444 | 4.1781 | 40.6959 | 47 | 7.7452 | 7.749012 | 59.99 | 1.526766 | 0.3695 | 0.3808693 | 0.1797368 | 0.0594 | 39.5473
7744 | 10.805833 | 4.1743 | 40.7017 | 47 | 7.7621 | 7.74956 | 60.25 | 1.52838 | 0.3708 | 0.3807073 | 0.1798047 | 0.0588 | 39.546
7745 | 10.807222 | 4.1743 | 40.7075 | 47 | 7.7316 | 7.750168 | 59.78 | 1.520855 | 0.3694 | 0.3805454 | 0.1796874 | 0.0582 | 39.5503
7746 | 10.808611 | 4.1691 | 40.7133 | 48 | 7.7471 | 7.750744 | 60.02 | 1.524792 | 0.3692 | 0.3803833 | 0.1797527 | 0.0576 | 39.5476
7747 | 10.81 | 4.1691 | 40.7191 | 47 | 7.7677 | 7.751316 | 60.34 | 1.52884 | 0.3704 | 0.3802212 | 0.1798187 | 0.057 | 39.5449
7748 | 10.811389 | 4.1651 | 40.7249 | 47 | 7.7616 | 7.751908 | 60.24 | 1.528484 | 0.371 | 0.3800601 | 0.1798834 | 0.0564 | 39.5448
7749 | 10.813056 | 4.1651 | 40.7306 | 48 | 7.7452 | 7.752497 | 59.99 | 1.522956 | 0.3701 | 0.3798994 | 0.1799464 | 0.0558 | 39.5483
7750 | 10.814444 | 4.1613 | 40.7364 | 48 | 7.7569 | 7.753131 | 60.17 | 1.530165 | 0.3704 | 0.3797386 | 0.1800089 | 0.0553 | 39.5436
7751 | 10.815833 | 4.1613 | 40.7422 | 48 | 7.7349 | 7.753726 | 59.83 | 1.521574 | 0.3687 | 0.3795776 | 0.1798953 | 0.0547 | 39.5486
7752 | 10.817222 | 4.1562 | 40.748 | 47 | 7.7621 | 7.754271 | 60.25 | 1.533142 | 0.3698 | 0.3794164 | 0.179957 | 0.0541 | 39.5413
7753 | 10.818611 | 4.1562 | 40.7538 | 48 | 7.7564 | 7.754857 | 60.16 | 1.526934 | 0.3702 | 0.3792552 | 0.1800178 | 0.0535 | 39.5448
7754 | 10.82 | 4.1522 | 40.7595 | 47 | 7.7593 | 7.755474 | 60.21 | 1.53022 | 0.3707 | 0.3790944 | 0.1800787 | 0.0529 | 39.5425
7755 | 10.821389 | 4.1522 | 40.7653 | 47 | 7.756 | 7.755995 | 60.16 | 1.52906 | 0.3708 | 0.3789331 | 0.180139 | 0.0523 | 39.5429
7756 | 10.822778 | 4.1485 | 40.771 | 47 | 7.7433 | 7.756594 | 59.96 | 1.524524 | 0.3696 | 0.3787723 | 0.1801971 | 0.0518 | 39.5454
7757 | 10.824167 | 4.1485 | 40.7768 | 48 | 7.7508 | 7.757185 | 60.08 | 1.529516 | 0.3686 | 0.3786118 | 0.1800866 | 0.0512 | 39.5421
7758 | 10.825556 | 4.1435 | 40.7826 | 47 | 7.7616 | 7.757745 | 60.24 | 1.534381 | 0.3696 | 0.3784505 | 0.1801448 | 0.0506 | 39.5389
7759 | 10.826944 | 4.1435 | 40.7883 | 47 | 7.7672 | 7.758327 | 60.33 | 1.535674 | 0.3707 | 0.378289 | 0.1802045 | 0.05 | 39.5379
7760 | 10.828333 | 4.1395 | 40.7941 | 48 | 7.763 | 7.758893 | 60.26 | 1.533242 | 0.3708 | 0.3781277 | 0.1802632 | 0.0494 | 39.5391
7761 | 10.829722 | 4.1395 | 40.7998 | 49 | 7.7616 | 7.75945 | 60.24 | 1.527202 | 0.3713 | 0.3779659 | 0.180319 | 0.0489 | 39.5425
7762 | 10.831111 | 4.136 | 40.8056 | 47 | 7.7705 | 7.760016 | 60.38 | 1.536866 | 0.3718 | 0.3778047 | 0.1803749 | 0.0484 | 39.5364
7763 | 10.8325 | 4.136 | 40.8113 | 47 | 7.7541 | 7.760558 | 60.13 | 1.532674 | 0.371 | 0.3776436 | 0.180274 | 0.0478 | 39.5386
7764 | 10.833889 | 4.1311 | 40.8171 | 47 | 7.7681 | 7.761134 | 60.34 | 1.533402 | 0.3717 | 0.3774833 | 0.1803298 | 0.0472 | 39.5379
7765 | 10.835278 | 4.1311 | 40.8228 | 47 | 7.7695 | 7.761687 | 60.37 | 1.536696 | 0.3718 | 0.3773225 | 0.1803852 | 0.0467 | 39.5357
7766 | 10.836667 | 4.1273 | 40.8286 | 47 | 7.7616 | 7.762256 | 60.24 | 1.535018 | 0.372 | 0.377162 | 0.1804398 | 0.0461 | 39.5364
7767 | 10.838056 | 4.1273 | 40.8343 | 47 | 7.7522 | 7.762854 | 60.1 | 1.529375 | 0.3708 | 0.3770019 | 0.1804913 | 0.0456 | 39.5396
7768 | 10.839444 | 4.1238 | 40.84 | 47 | 7.7686 | 7.763463 | 60.35 | 1.535008 | 0.3715 | 0.3768414 | 0.1805435 | 0.0451 | 39.5359
7769 | 10.840833 | 4.1238 | 40.8458 | 47 | 7.7658 | 7.76398 | 60.31 | 1.539611 | 0.3717 | 0.376681 | 0.1804471 | 0.0446 | 39.5329
7770 | 10.842222 | 4.1192 | 40.8515 | 47 | 7.7607 | 7.764532 | 60.23 | 1.535934 | 0.3718 | 0.3765209 | 0.1804997 | 0.044 | 39.5349
7771 | 10.843611 | 4.1192 | 40.8572 | 48 | 7.7849 | 7.765107 | 60.6 | 1.54074 | 0.3733 | 0.3763608 | 0.180554 | 0.0435 | 39.5317
7772 | 10.845 | 4.1155 | 40.8629 | 47 | 7.7793 | 7.765713 | 60.52 | 1.53883 | 0.374 | 0.3762007 | 0.1806082 | 0.0429 | 39.5326
7773 | 10.846389 | 4.1155 | 40.8686 | 47 | 7.7602 | 7.766306 | 60.22 | 1.537159 | 0.3745 | 0.3760403 | 0.1806624 | 0.0424 | 39.5334
7774 | 10.847778 | 4.1123 | 40.8743 | 49 | 7.77 | 7.766839 | 60.37 | 1.538106 | 0.3757 | 0.3758804 | 0.1807173 | 0.0419 | 39.5326
7775 | 10.849167 | 4.1123 | 40.8801 | 48 | 7.7756 | 7.76745 | 60.46 | 1.54043 | 0.3763 | 0.3757206 | 0.180632 | 0.0415 | 39.5309
7776 | 10.850556 | 4.108 | 40.8858 | 47 | 7.7705 | 7.767996 | 60.38 | 1.534349 | 0.3767 | 0.3755616 | 0.1806884 | 0.0409 | 39.5343
7777 | 10.851944 | 4.108 | 40.8915 | 47 | 7.7779 | 7.768572 | 60.5 | 1.537021 | 0.3776 | 0.3754025 | 0.1807455 | 0.0404 | 39.5325
7778 | 10.853333 | 4.1046 | 40.8972 | 48 | 7.7705 | 7.769174 | 60.38 | 1.532179 | 0.3773 | 0.3752442 | 0.1808011 | 0.0399 | 39.5351
7779 | 10.854722 | 4.1046 | 40.9029 | 47 | 7.7677 | 7.769817 | 60.34 | 1.534623 | 0.3774 | 0.3750862 | 0.1808553 | 0.0394 | 39.5334
7780 | 10.856111 | 4.1016 | 40.9086 | 47 | 7.7854 | 7.770339 | 60.61 | 1.541246 | 0.3779 | 0.3749283 | 0.1809083 | 0.039 | 39.5292
7781 | 10.8575 | 4.1016 | 40.9143 | 49 | 7.7803 | 7.770907 | 60.53 | 1.541906 | 0.379 | 0.3747712 | 0.1808326 | 0.0385 | 39.5285
7782 | 10.858889 | 4.0977 | 40.9199 | 47 | 7.7532 | 7.771452 | 60.11 | 1.534534 | 0.3773 | 0.3746138 | 0.1808847 | 0.038 | 39.5328
7783 | 10.860278 | 4.0977 | 40.9256 | 47 | 7.7639 | 7.771962 | 60.28 | 1.540156 | 0.3771 | 0.3744567 | 0.180936 | 0.0376 | 39.5291
7784 | 10.861667 | 4.0945 | 40.9313 | 48 | 7.7527 | 7.772492 | 60.1 | 1.536378 | 0.3759 | 0.3743001 | 0.1809845 | 0.0371 | 39.5312
7785 | 10.863056 | 4.0945 | 40.937 | 47 | 7.7686 | 7.773094 | 60.35 | 1.541281 | 0.3763 | 0.3741442 | 0.1810319 | 0.0367 | 39.528
7786 | 10.864444 | 4.0918 | 40.9427 | 47 | 7.7616 | 7.773694 | 60.24 | 1.542509 | 0.3757 | 0.3739891 | 0.1810767 | 0.0363 | 39.527
7787 | 10.865833 | 4.0918 | 40.9484 | 47 | 7.7779 | 7.77424 | 60.5 | 1.544102 | 0.3767 | 0.3738354 | 0.1810022 | 0.0359 | 39.5258
7788 | 10.867222 | 4.0881 | 40.9541 | 47 | 7.7639 | 7.774842 | 60.28 | 1.537925 | 0.3759 | 0.3736824 | 0.1810473 | 0.0354 | 39.5293
7789 | 10.868611 | 4.0881 | 40.9598 | 47 | 7.7863 | 7.775438 | 60.63 | 1.546898 | 0.3775 | 0.3735296 | 0.1810941 | 0.035 | 39.5236
7790 | 10.87 | 4.0852 | 40.9654 | 48 | 7.7784 | 7.776077 | 60.5 | 1.546597 | 0.3776 | 0.3733775 | 0.18114 | 0.0345 | 39.5236
7791 | 10.871389 | 4.0852 | 40.9711 | 47 | 7.7807 | 7.776706 | 60.54 | 1.539571 | 0.3781 | 0.3732258 | 0.1811852 | 0.0342 | 39.5276
7792 | 10.873056 | 4.0827 | 40.9768 | 47 | 7.7849 | 7.777276 | 60.6 | 1.548973 | 0.3788 | 0.3730744 | 0.1812309 | 0.0338 | 39.522
7793 | 10.874444 | 4.0827 | 40.9824 | 47 | 7.7761 | 7.777915 | 60.47 | 1.545056 | 0.3789 | 0.3729248 | 0.1811638 | 0.0334 | 39.5242
7794 | 10.875833 | 4.0793 | 40.9881 | 47 | 7.7723 | 7.778445 | 60.41 | 1.545937 | 0.3776 | 0.3727757 | 0.1812076 | 0.033 | 39.5234
7795 | 10.877222 | 4.0793 | 40.9938 | 47 | 7.777 | 7.778988 | 60.48 | 1.545832 | 0.3769 | 0.3726262 | 0.1812494 | 0.0326 | 39.5232
7796 | 10.878611 | 4.0766 | 40.9994 | 47 | 7.7728 | 7.779564 | 60.42 | 1.542248 | 0.3768 | 0.3724771 | 0.1812901 | 0.0322 | 39.5252
7797 | 10.88 | 4.0766 | 41.0051 | 47 | 7.7714 | 7.780154 | 60.39 | 1.541884 | 0.3761 | 0.372328 | 0.1813286 | 0.0318 | 39.5252
7798 | 10.881389 | 4.0742 | 41.0108 | 47 | 7.7784 | 7.780688 | 60.5 | 1.547063 | 0.3762 | 0.3721791 | 0.1813665 | 0.0315 | 39.5218
7799 | 10.882778 | 4.0742 | 41.0164 | 48 | 7.7845 | 7.781288 | 60.6 | 1.546103 | 0.3766 | 0.3720315 | 0.1812995 | 0.0311 | 39.5222
7800 | 10.884167 | 4.071 | 41.0221 | 47 | 7.784 | 7.781863 | 60.59 | 1.549781 | 0.377 | 0.3718845 | 0.1813387 | 0.0307 | 39.5197
7801 | 10.885556 | 4.071 | 41.0277 | 47 | 7.7527 | 7.782444 | 60.1 | 1.536103 | 0.3747 | 0.371738 | 0.1813737 | 0.0303 | 39.5278
7802 | 10.886944 | 4.0684 | 41.0334 | 48 | 7.7653 | 7.783038 | 60.3 | 1.539233 | 0.3739 | 0.3715918 | 0.181406 | 0.03 | 39.5256
7803 | 10.888333 | 4.0684 | 41.039 | 47 | 7.7803 | 7.78362 | 60.53 | 1.548782 | 0.374 | 0.3714463 | 0.1814379 | 0.0296 | 39.5196
7804 | 10.889722 | 4.0662 | 41.0447 | 47 | 7.7845 | 7.784196 | 60.6 | 1.552175 | 0.3747 | 0.371301 | 0.1814705 | 0.0293 | 39.5173
7805 | 10.891111 | 4.0662 | 41.0503 | 49 | 7.7798 | 7.784786 | 60.53 | 1.549074 | 0.3745 | 0.3711569 | 0.1814033 | 0.029 | 39.519
7806 | 10.8925 | 4.0632 | 41.056 | 47 | 7.7807 | 7.785309 | 60.54 | 1.550638 | 0.3741 | 0.3710128 | 0.181435 | 0.0286 | 39.5178
7807 | 10.893889 | 4.0632 | 41.0616 | 47 | 7.8017 | 7.785886 | 60.87 | 1.555684 | 0.3761 | 0.3708687 | 0.1814684 | 0.0282 | 39.5146
7808 | 10.895278 | 4.0608 | 41.0672 | 47 | 7.7933 | 7.786353 | 60.74 | 1.552635 | 0.3772 | 0.370725 | 0.1815026 | 0.0279 | 39.5162
7809 | 10.896667 | 4.0608 | 41.0729 | 47 | 7.7784 | 7.786935 | 60.5 | 1.549319 | 0.3764 | 0.3705805 | 0.1815345 | 0.0276 | 39.518
7810 | 10.898056 | 4.0588 | 41.0785 | 48 | 7.7747 | 7.787389 | 60.45 | 1.54828 | 0.3759 | 0.3704364 | 0.181565 | 0.0273 | 39.5184
7811 | 10.899444 | 4.0588 | 41.0842 | 49 | 7.7891 | 7.78796 | 60.67 | 1.553306 | 0.377 | 0.3702926 | 0.1815058 | 0.027 | 39.5151
7812 | 10.900833 | 4.056 | 41.0898 | 47 | 7.7849 | 7.788562 | 60.6 | 1.55045 | 0.3766 | 0.3701496 | 0.1815374 | 0.0267 | 39.5166
7813 | 10.902222 | 4.056 | 41.0954 | 48 | 7.7812 | 7.789172 | 60.55 | 1.548846 | 0.376 | 0.3700067 | 0.1815671 | 0.0263 | 39.5174
7814 | 10.903611 | 4.0538 | 41.1011 | 47 | 7.7938 | 7.789751 | 60.74 | 1.556859 | 0.3767 | 0.3698648 | 0.1815966 | 0.026 | 39.5123
7815 | 10.905 | 4.0538 | 41.1067 | 47 | 7.7877 | 7.790346 | 60.65 | 1.552538 | 0.3772 | 0.3697238 | 0.1816263 | 0.0257 | 39.5147
7816 | 10.906389 | 4.052 | 41.1123 | 47 | 7.7924 | 7.790841 | 60.72 | 1.552965 | 0.378 | 0.3695834 | 0.1816567 | 0.0255 | 39.5142
7817 | 10.907778 | 4.052 | 41.118 | 47 | 7.7966 | 7.791427 | 60.79 | 1.555446 | 0.3792 | 0.3694437 | 0.1816044 | 0.0252 | 39.5125
7818 | 10.909167 | 4.0495 | 41.1236 | 47 | 7.7947 | 7.792061 | 60.76 | 1.556841 | 0.3794 | 0.3693047 | 0.1816369 | 0.0249 | 39.5114
7819 | 10.910556 | 4.0495 | 41.1292 | 47 | 7.8007 | 7.792647 | 60.85 | 1.556326 | 0.381 | 0.3691666 | 0.1816708 | 0.0246 | 39.5115
7820 | 10.911944 | 4.0476 | 41.1348 | 47 | 7.8147 | 7.79327 | 61.07 | 1.568814 | 0.3832 | 0.369029 | 0.1817074 | 0.0243 | 39.5038
7821 | 10.913333 | 4.0476 | 41.1405 | 48 | 7.7947 | 7.793906 | 60.76 | 1.558265 | 0.3836 | 0.3688924 | 0.181744 | 0.024 | 39.5099
7822 | 10.914722 | 4.046 | 41.1461 | 47 | 7.8138 | 7.794455 | 61.05 | 1.565359 | 0.386 | 0.3687564 | 0.1817836 | 0.0238 | 39.5054
7823 | 10.916111 | 4.046 | 41.1517 | 47 | 7.7859 | 7.795014 | 60.62 | 1.558252 | 0.3859 | 0.3686621 | 0.181745 | 0.0235 | 39.5095
7824 | 10.9175 | 4.0439 | 41.1573 | 47 | 7.7956 | 7.795566 | 60.77 | 1.561676 | 0.3865 | 0.3685679 | 0.1817854 | 0.0233 | 39.5072
7825 | 10.918889 | 4.0439 | 41.1629 | 47 | 7.8091 | 7.796148 | 60.98 | 1.567217 | 0.3881 | 0.3684739 | 0.1818308 | 0.023 | 39.5037
7826 | 10.920278 | 4.0424 | 41.1686 | 47 | 7.8026 | 7.796741 | 60.88 | 1.561189 | 0.3893 | 0.3683805 | 0.1818763 | 0.0228 | 39.5071
7827 | 10.921667 | 4.0424 | 41.1742 | 47 | 7.7812 | 7.797332 | 60.55 | 1.556105 | 0.3885 | 0.3682868 | 0.1819192 | 0.0225 | 39.5099
7828 | 10.923056 | 4.0413 | 41.1798 | 47 | 7.7961 | 7.797922 | 60.78 | 1.56141 | 0.388 | 0.3681938 | 0.1819607 | 0.0223 | 39.5065
7829 | 10.924444 | 4.0413 | 41.1854 | 47 | 7.8031 | 7.7985 | 60.89 | 1.564608 | 0.3891 | 0.3681013 | 0.1819281 | 0.0221 | 39.5044
7830 | 10.925833 | 4.0396 | 41.191 | 48 | 7.7966 | 7.799022 | 60.79 | 1.559369 | 0.3885 | 0.3680099 | 0.1819703 | 0.0219 | 39.5073
7831 | 10.927222 | 4.0396 | 41.1966 | 47 | 7.7924 | 7.799663 | 60.72 | 1.561027 | 0.3873 | 0.3679182 | 0.1820096 | 0.0217 | 39.5061
7832 | 10.928611 | 4.0383 | 41.2022 | 48 | 7.8133 | 7.800213 | 61.05 | 1.568127 | 0.3889 | 0.3678273 | 0.1820503 | 0.0215 | 39.5016
7833 | 10.93 | 4.0383 | 41.2078 | 48 | 7.7914 | 7.800775 | 60.71 | 1.560104 | 0.3887 | 0.3677365 | 0.1820896 | 0.0213 | 39.5063
7834 | 10.931667 | 4.0374 | 41.2134 | 47 | 7.8124 | 7.801355 | 61.03 | 1.567169 | 0.3897 | 0.3676456 | 0.1821289 | 0.0211 | 39.5022
7835 | 10.933056 | 4.0374 | 41.2191 | 47 | 7.8147 | 7.801902 | 61.07 | 1.563936 | 0.3907 | 0.3675554 | 0.1821035 | 0.021 | 39.5039
7836 | 10.934444 | 4.0361 | 41.2247 | 47 | 7.8147 | 7.802526 | 61.07 | 1.570217 | 0.3921 | 0.3674663 | 0.1821465 | 0.0208 | 39.4999
7837 | 10.935833 | 4.0361 | 41.2303 | 48 | 7.8059 | 7.803148 | 60.93 | 1.566367 | 0.3937 | 0.3673789 | 0.1821915 | 0.0206 | 39.502
7838 | 10.937222 | 4.0353 | 41.2359 | 47 | 7.8138 | 7.8037 | 61.05 | 1.569705 | 0.3942 | 0.3672923 | 0.1822371 | 0.0204 | 39.4998
7839 | 10.938611 | 4.0353 | 41.2415 | 47 | 7.81 | 7.804301 | 61 | 1.56894 | 0.3948 | 0.3672057 | 0.1822834 | 0.0203 | 39.5
7840 | 10.94 | 4.0348 | 41.2471 | 47 | 7.8063 | 7.804833 | 60.94 | 1.563807 | 0.3943 | 0.3671192 | 0.1823282 | 0.0202 | 39.5029
7841 | 10.941389 | 4.0348 | 41.2527 | 47 | 7.8133 | 7.805372 | 61.05 | 1.569606 | 0.3957 | 0.3670337 | 0.182312 | 0.02 | 39.4992
7842 | 10.942778 | 4.0339 | 41.2583 | 47 | 7.797 | 7.805971 | 60.79 | 1.565049 | 0.3956 | 0.3669494 | 0.1823587 | 0.0199 | 39.5018
7843 | 10.944167 | 4.0339 | 41.2639 | 47 | 7.8072 | 7.806585 | 60.95 | 1.5677 | 0.3965 | 0.3668648 | 0.182406 | 0.0198 | 39.5
7844 | 10.945556 | 4.0335 | 41.2695 | 48 | 7.8031 | 7.807145 | 60.89 | 1.565471 | 0.3967 | 0.3667805 | 0.1824526 | 0.0196 | 39.5011
7845 | 10.946944 | 4.0335 | 41.2751 | 48 | 7.8026 | 7.807695 | 60.88 | 1.567611 | 0.3967 | 0.3666966 | 0.1824986 | 0.0196 | 39.4996
7846 | 10.948333 | 4.0334 | 41.2807 | 48 | 7.8165 | 7.808246 | 61.1 | 1.571937 | 0.3984 | 0.3666127 | 0.1825463 | 0.0195 | 39.4968
7847 | 10.949722 | 4.0334 | 41.2863 | 47 | 7.8068 | 7.808765 | 60.95 | 1.569407 | 0.399 | 0.3665295 | 0.1825385 | 0.0194 | 39.4981
7848 | 10.951111 | 4.033 | 41.2919 | 48 | 7.8072 | 7.809313 | 60.95 | 1.569688 | 0.3994 | 0.3664473 | 0.1825876 | 0.0193 | 39.4977
7849 | 10.9525 | 4.033 | 41.2975 | 47 | 7.8128 | 7.809833 | 61.04 | 1.572287 | 0.4005 | 0.3663649 | 0.1826379 | 0.0192 | 39.4959
7850 | 10.953889 | 4.033 | 41.3031 | 47 | 7.8119 | 7.810458 | 61.03 | 1.572599 | 0.401 | 0.3662831 | 0.1826881 | 0.0192 | 39.4955
7851 | 10.955278 | 4.033 | 41.3087 | 48 | 7.8114 | 7.810984 | 61.02 | 1.577993 | 0.4012 | 0.3662015 | 0.182738 | 0.0191 | 39.4921
7852 | 10.956667 | 4.0334 | 41.3143 | 47 | 7.8277 | 7.811495 | 61.27 | 1.574739 | 0.4028 | 0.3661196 | 0.1827894 | 0.0191 | 39.4938
7853 | 10.958056 | 4.0334 | 41.3199 | 49 | 7.8235 | 7.812128 | 61.21 | 1.573732 | 0.404 | 0.3660387 | 0.182792 | 0.0191 | 39.4942
7854 | 10.959444 | 4.0335 | 41.3255 | 48 | 7.8026 | 7.812735 | 60.88 | 1.566965 | 0.4036 | 0.3659593 | 0.1828447 | 0.0191 | 39.4981
7855 | 10.960833 | 4.0335 | 41.3311 | 48 | 7.8133 | 7.813279 | 61.05 | 1.571739 | 0.4036 | 0.3658804 | 0.1828968 | 0.019 | 39.495
7856 | 10.962222 | 4.034 | 41.3367 | 48 | 7.811 | 7.813813 | 61.01 | 1.576146 | 0.4037 | 0.3658017 | 0.1829478 | 0.019 | 39.4922
7857 | 10.963611 | 4.034 | 41.3423 | 48 | 7.8017 | 7.814401 | 60.87 | 1.573707 | 0.4034 | 0.3657237 | 0.1829973 | 0.019 | 39.4934
7858 | 10.965 | 4.0348 | 41.348 | 47 | 7.8096 | 7.814937 | 60.99 | 1.572621 | 0.4036 | 0.3656455 | 0.1830483 | 0.0191 | 39.4938
7859 | 10.966389 | 4.0348 | 41.3536 | 47 | 7.8202 | 7.815511 | 61.16 | 1.574668 | 0.4035 | 0.365568 | 0.1830514 | 0.0191 | 39.4924
7860 | 10.967778 | 4.0352 | 41.3592 | 47 | 7.8068 | 7.81606 | 60.95 | 1.575229 | 0.4035 | 0.3654904 | 0.1831022 | 0.0191 | 39.4919
7861 | 10.969167 | 4.0352 | 41.3648 | 48 | 7.8128 | 7.816614 | 61.04 | 1.573168 | 0.4037 | 0.3654139 | 0.1831523 | 0.0191 | 39.4929
7862 | 10.970556 | 4.036 | 41.3704 | 48 | 7.8175 | 7.817198 | 61.11 | 1.574291 | 0.4044 | 0.3653377 | 0.1832032 | 0.0192 | 39.492
7863 | 10.971944 | 4.036 | 41.376 | 47 | 7.8309 | 7.817766 | 61.32 | 1.581864 | 0.4053 | 0.3652626 | 0.1832554 | 0.0192 | 39.4872
7864 | 10.973333 | 4.0371 | 41.3816 | 47 | 7.8193 | 7.818313 | 61.14 | 1.575343 | 0.4062 | 0.3651889 | 0.1833074 | 0.0193 | 39.491
7865 | 10.974722 | 4.0371 | 41.3872 | 48 | 7.811 | 7.818835 | 61.01 | 1.572072 | 0.406 | 0.3651159 | 0.183317 | 0.0194 | 39.4927
7866 | 10.976111 | 4.038 | 41.3928 | 47 | 7.8291 | 7.819376 | 61.29 | 1.580279 | 0.4073 | 0.3650425 | 0.1833706 | 0.0194 | 39.4876
7867 | 10.9775 | 4.038 | 41.3984 | 48 | 7.8439 | 7.819951 | 61.53 | 1.583751 | 0.4092 | 0.3649695 | 0.183427 | 0.0195 | 39.4852
7868 | 10.978889 | 4.0392 | 41.404 | 48 | 7.8323 | 7.820595 | 61.34 | 1.587216 | 0.4099 | 0.3648969 | 0.183483 | 0.0195 | 39.4829
7869 | 10.980278 | 4.0392 | 41.4096 | 48 | 7.8147 | 7.821135 | 61.07 | 1.580087 | 0.4103 | 0.3648248 | 0.1835392 | 0.0196 | 39.4871
7870 | 10.981667 | 4.0406 | 41.4153 | 48 | 7.8226 | 7.8217 | 61.19 | 1.579059 | 0.4102 | 0.3647542 | 0.1835942 | 0.0197 | 39.4874
7871 | 10.983056 | 4.0406 | 41.4209 | 48 | 7.8355 | 7.822246 | 61.4 | 1.584782 | 0.4111 | 0.3646845 | 0.1836144 | 0.0198 | 39.4838
7872 | 10.984444 | 4.0419 | 41.4265 | 48 | 7.8207 | 7.82278 | 61.16 | 1.579345 | 0.411 | 0.3646154 | 0.1836705 | 0.0199 | 39.4868
7873 | 10.985833 | 4.0419 | 41.4321 | 47 | 7.8452 | 7.823361 | 61.55 | 1.590931 | 0.4125 | 0.3645474 | 0.1837279 | 0.02 | 39.4796
7874 | 10.987222 | 4.0434 | 41.4377 | 47 | 7.8082 | 7.823884 | 60.97 | 1.577731 | 0.4117 | 0.3644798 | 0.1837824 | 0.0201 | 39.4874
7875 | 10.988611 | 4.0434 | 41.4433 | 48 | 7.8295 | 7.824482 | 61.3 | 1.581673 | 0.4119 | 0.3644129 | 0.1838366 | 0.0203 | 39.4848
7876 | 10.99 | 4.0451 | 41.449 | 49 | 7.8189 | 7.825129 | 61.13 | 1.579314 | 0.4117 | 0.3643467 | 0.1838888 | 0.0204 | 39.486
7877 | 10.991389 | 4.0451 | 41.4546 | 49 | 7.8378 | 7.825645 | 61.43 | 1.587677 | 0.4131 | 0.3642813 | 0.1839166 | 0.0206 | 39.4807
7878 | 10.992778 | 4.0467 | 41.4602 | 48 | 7.8309 | 7.826274 | 61.32 | 1.585616 | 0.4131 | 0.3642169 | 0.1839709 | 0.0207 | 39.4818
7879 | 10.994167 | 4.0467 | 41.4658 | 48 | 7.8397 | 7.82686 | 61.46 | 1.583566 | 0.4145 | 0.3641534 | 0.1840272 | 0.0208 | 39.4828
7880 | 10.995833 | 4.0484 | 41.4714 | 47 | 7.8337 | 7.827409 | 61.37 | 1.586609 | 0.4156 | 0.36409 | 0.1840841 | 0.0209 | 39.4811
7881 | 10.997222 | 4.0484 | 41.4771 | 48 | 7.8281 | 7.827968 | 61.28 | 1.585208 | 0.4167 | 0.3640267 | 0.1841419 | 0.0211 | 39.4817
7882 | 10.998611 | 4.0505 | 41.4827 | 47 | 7.8235 | 7.828524 | 61.21 | 1.584973 | 0.4164 | 0.3639644 | 0.1841989 | 0.0213 | 39.4817
7883 | 11 | 4.0505 | 41.4883 | 47 | 7.8355 | 7.829103 | 61.4 | 1.585844 | 0.4173 | 0.3639035 | 0.1842351 | 0.0215 | 39.4809
7884 | 11.001389 | 4.0524 | 41.4939 | 48 | 7.824 | 7.82968 | 61.21 | 1.581389 | 0.4169 | 0.3638437 | 0.1842927 | 0.0216 | 39.4834
7885 | 11.002778 | 4.0524 | 41.4996 | 48 | 7.8253 | 7.830255 | 61.24 | 1.58579 | 0.4172 | 0.3637839 | 0.1843505 | 0.0218 | 39.4805
7886 | 11.004167 | 4.0544 | 41.5052 | 48 | 7.8249 | 7.83083 | 61.23 | 1.585198 | 0.4163 | 0.3637253 | 0.184406 | 0.022 | 39.4807
7887 | 11.005556 | 4.0544 | 41.5108 | 49 | 7.83 | 7.831419 | 61.31 | 1.586249 | 0.4169 | 0.3636672 | 0.1844613 | 0.0221 | 39.4798
7888 | 11.006944 | 4.0567 | 41.5165 | 47 | 7.8383 | 7.832042 | 61.44 | 1.592605 | 0.4174 | 0.3636094 | 0.1845175 | 0.0223 | 39.4757
7889 | 11.008333 | 4.0567 | 41.5221 | 48 | 7.8221 | 7.832571 | 61.19 | 1.582802 | 0.4165 | 0.3635524 | 0.1845542 | 0.0226 | 39.4815
7890 | 11.009722 | 4.0587 | 41.5277 | 48 | 7.8207 | 7.833175 | 61.16 | 1.584915 | 0.4156 | 0.3634948 | 0.1846076 | 0.0227 | 39.48
7891 | 11.011111 | 4.0587 | 41.5334 | 47 | 7.854 | 7.833656 | 61.69 | 1.601352 | 0.4176 | 0.3634375 | 0.1846625 | 0.0229 | 39.4698
7892 | 11.0125 | 4.0609 | 41.539 | 47 | 7.8388 | 7.834212 | 61.45 | 1.589821 | 0.4176 | 0.3633814 | 0.1847152 | 0.0231 | 39.4766
7893 | 11.013889 | 4.0609 | 41.5447 | 47 | 7.8281 | 7.834746 | 61.28 | 1.584718 | 0.4178 | 0.363325 | 0.1847675 | 0.0233 | 39.4794
7894 | 11.015278 | 4.0633 | 41.5503 | 47 | 7.823 | 7.835302 | 61.2 | 1.584767 | 0.4164 | 0.3632686 | 0.1848173 | 0.0236 | 39.4792
7895 | 11.016667 | 4.0633 | 41.5559 | 47 | 7.83 | 7.835884 | 61.31 | 1.590852 | 0.4166 | 0.3632121 | 0.1848584 | 0.0238 | 39.4753
7896 | 11.018056 | 4.0655 | 41.5616 | 47 | 7.8337 | 7.836404 | 61.37 | 1.591232 | 0.4166 | 0.3631568 | 0.1849084 | 0.024 | 39.4748
7897 | 11.019444 | 4.0655 | 41.5672 | 47 | 7.8314 | 7.836972 | 61.33 | 1.590901 | 0.4166 | 0.3631029 | 0.1849585 | 0.0242 | 39.4748
7898 | 11.020833 | 4.0679 | 41.5729 | 47 | 7.8341 | 7.837508 | 61.37 | 1.5905 | 0.4169 | 0.3630494 | 0.1850085 | 0.0244 | 39.4748
7899 | 11.022222 | 4.0679 | 41.5785 | 47 | 7.8267 | 7.838088 | 61.26 | 1.590125 | 0.4165 | 0.3629964 | 0.1850584 | 0.0246 | 39.4748
7900 | 11.023611 | 4.0703 | 41.5842 | 48 | 7.8253 | 7.838693 | 61.24 | 1.589047 | 0.416 | 0.3629849 | 0.1851084 | 0.0249 | 39.4752
7901 | 11.025 | 4.0703 | 41.5898 | 47 | 7.842 | 7.839264 | 61.5 | 1.593668 | 0.4166 | 0.3630147 | 0.1851481 | 0.0251 | 39.4722
7902 | 11.026389 | 4.0728 | 41.5955 | 48 | 7.8397 | 7.839855 | 61.46 | 1.589573 | 0.4168 | 0.3630431 | 0.1851993 | 0.0253 | 39.4745
7903 | 11.027778 | 4.0728 | 41.6012 | 48 | 7.8573 | 7.840451 | 61.74 | 1.599752 | 0.4174 | 0.3630714 | 0.1852505 | 0.0256 | 39.4681
7904 | 11.029167 | 4.0752 | 41.6068 | 48 | 7.8425 | 7.841055 | 61.5 | 1.594983 | 0.4175 | 0.3631401 | 0.185302 | 0.0258 | 39.4707
7905 | 11.030556 | 4.0752 | 41.6125 | 47 | 7.8304 | 7.841594 | 61.32 | 1.588169 | 0.417 | 0.3632086 | 0.1853526 | 0.0261 | 39.4746
7906 | 11.031944 | 4.0778 | 41.6181 | 48 | 7.8416 | 7.842175 | 61.49 | 1.593448 | 0.4169 | 0.3632757 | 0.1854032 | 0.0263 | 39.4712
7907 | 11.033333 | 4.0778 | 41.6238 | 47 | 7.8429 | 7.842655 | 61.51 | 1.597264 | 0.4173 | 0.3633835 | 0.1854441 | 0.0266 | 39.4687
7908 | 11.034722 | 4.0803 | 41.6295 | 48 | 7.8416 | 7.843192 | 61.49 | 1.59375 | 0.4171 | 0.3635316 | 0.185495 | 0.0268 | 39.4705
7909 | 11.036111 | 4.0803 | 41.6351 | 49 | 7.8452 | 7.843761 | 61.55 | 1.596461 | 0.4173 | 0.363719 | 0.1855454 | 0.027 | 39.4687
7910 | 11.0375 | 4.0829 | 41.6408 | 47 | 7.8508 | 7.844296 | 61.63 | 1.597788 | 0.417 | 0.3639044 | 0.1855958 | 0.0273 | 39.4676
7911 | 11.038889 | 4.0829 | 41.6465 | 48 | 7.8416 | 7.84489 | 61.49 | 1.597219 | 0.4164 | 0.3640884 | 0.1856445 | 0.0275 | 39.4678
7912 | 11.040278 | 4.0855 | 41.6522 | 48 | 7.8314 | 7.845419 | 61.33 | 1.594581 | 0.4156 | 0.3642707 | 0.1856912 | 0.0278 | 39.4691
7913 | 11.041667 | 4.0855 | 41.6578 | 47 | 7.855 | 7.845943 | 61.7 | 1.602732 | 0.4166 | 0.3644516 | 0.1857324 | 0.028 | 39.464
7914 | 11.043056 | 4.0879 | 41.6635 | 47 | 7.8328 | 7.846451 | 61.35 | 1.596826 | 0.4157 | 0.3646311 | 0.1857792 | 0.0283 | 39.4673
7915 | 11.044444 | 4.0879 | 41.6692 | 48 | 7.8457 | 7.847024 | 61.56 | 1.596939 | 0.4154 | 0.3648089 | 0.1858248 | 0.0285 | 39.467
7916 | 11.045833 | 4.0903 | 41.6749 | 48 | 7.8494 | 7.847527 | 61.61 | 1.605444 | 0.4164 | 0.3649851 | 0.1858719 | 0.0287 | 39.4616
7917 | 11.047222 | 4.0903 | 41.6805 | 47 | 7.8476 | 7.848104 | 61.58 | 1.600805 | 0.4165 | 0.3651603 | 0.1859187 | 0.029 | 39.4642
7918 | 11.048611 | 4.0928 | 41.6862 | 47 | 7.8351 | 7.848593 | 61.39 | 1.596013 | 0.4155 | 0.3653336 | 0.1859633 | 0.0292 | 39.4668
7919 | 11.05 | 4.0928 | 41.6919 | 47 | 7.861 | 7.84914 | 61.79 | 1.604556 | 0.4164 | 0.3655049 | 0.1860055 | 0.0295 | 39.4614
7920 | 11.051389 | 4.0951 | 41.6976 | 47 | 7.8651 | 7.849619 | 61.86 | 1.606367 | 0.4175 | 0.3656743 | 0.1860531 | 0.0297 | 39.4601
7921 | 11.052778 | 4.0951 | 41.7033 | 48 | 7.8416 | 7.850182 | 61.49 | 1.600796 | 0.4171 | 0.3658425 | 0.1860997 | 0.0299 | 39.4632
7922 | 11.054167 | 4.0974 | 41.709 | 47 | 7.8522 | 7.850757 | 61.66 | 1.606943 | 0.4171 | 0.3660088 | 0.1861452 | 0.0301 | 39.4593
7923 | 11.055556 | 4.0974 | 41.7147 | 48 | 7.8739 | 7.851203 | 62 | 1.609878 | 0.4189 | 0.3661734 | 0.1861927 | 0.0303 | 39.4572
7924 | 11.056944 | 4.0997 | 41.7204 | 47 | 7.8596 | 7.85173 | 61.77 | 1.606931 | 0.42 | 0.3663363 | 0.1862407 | 0.0305 | 39.4588
7925 | 11.058333 | 4.0997 | 41.7261 | 48 | 7.8646 | 7.852277 | 61.85 | 1.610886 | 0.4213 | 0.3664974 | 0.1862934 | 0.0307 | 39.4561
7926 | 11.059722 | 4.102 | 41.7318 | 48 | 7.8452 | 7.852899 | 61.55 | 1.604043 | 0.4206 | 0.3666856 | 0.1863422 | 0.0309 | 39.46
7927 | 11.061389 | 4.102 | 41.7375 | 49 | 7.848 | 7.853374 | 61.59 | 1.602623 | 0.4204 | 0.3668715 | 0.186391 | 0.0311 | 39.461
7928 | 11.062778 | 4.104 | 41.7432 | 48 | 7.8614 | 7.853836 | 61.8 | 1.606192 | 0.421 | 0.3670561 | 0.1864405 | 0.0313 | 39.4586
7929 | 11.064167 | 4.104 | 41.7489 | 48 | 7.8489 | 7.854401 | 61.61 | 1.603171 | 0.4203 | 0.3672397 | 0.1864885 | 0.0315 | 39.4602
7930 | 11.065556 | 4.1061 | 41.7546 | 47 | 7.8711 | 7.85493 | 61.95 | 1.609882 | 0.4212 | 0.3674224 | 0.1865374 | 0.0317 | 39.4559
7931 | 11.066944 | 4.1061 | 41.7603 | 48 | 7.861 | 7.855477 | 61.79 | 1.609118 | 0.4211 | 0.3676486 | 0.1865901 | 0.0319 | 39.4561
7932 | 11.068333 | 4.1081 | 41.766 | 47 | 7.8332 | 7.855951 | 61.36 | 1.599797 | 0.4202 | 0.3678717 | 0.1866374 | 0.032 | 39.4615
7933 | 11.069722 | 4.1081 | 41.7717 | 47 | 7.8605 | 7.856442 | 61.79 | 1.609308 | 0.42 | 0.3680922 | 0.186685 | 0.0322 | 39.4555
7934 | 11.071111 | 4.1099 | 41.7774 | 47 | 7.866 | 7.857019 | 61.87 | 1.612838 | 0.4205 | 0.3683107 | 0.186732 | 0.0323 | 39.4531
7935 | 11.0725 | 4.1099 | 41.7831 | 48 | 7.8623 | 7.857506 | 61.82 | 1.60687 | 0.4206 | 0.3685263 | 0.1867791 | 0.0325 | 39.4565
7936 | 11.073889 | 4.1117 | 41.7888 | 48 | 7.8775 | 7.858063 | 62.06 | 1.616198 | 0.4219 | 0.3687401 | 0.1868284 | 0.0326 | 39.4506
7937 | 11.075278 | 4.1117 | 41.7945 | 47 | 7.8443 | 7.858556 | 61.53 | 1.605512 | 0.4209 | 0.3689518 | 0.1868809 | 0.0328 | 39.4568
7938 | 11.076667 | 4.1134 | 41.8002 | 49 | 7.8526 | 7.859079 | 61.66 | 1.607756 | 0.4206 | 0.3691611 | 0.1869281 | 0.0329 | 39.4552
7939 | 11.078056 | 4.1134 | 41.806 | 47 | 7.855 | 7.859592 | 61.7 | 1.611406 | 0.4207 | 0.3694142 | 0.186975 | 0.033 | 39.4528
7940 | 11.079444 | 4.1149 | 41.8117 | 47 | 7.8536 | 7.860156 | 61.68 | 1.609989 | 0.4207 | 0.3696648 | 0.1870217 | 0.0331 | 39.4534
7941 | 11.080833 | 4.1149 | 41.8174 | 48 | 7.8771 | 7.860735 | 62.05 | 1.61771 | 0.4217 | 0.3699129 | 0.1870699 | 0.0333 | 39.4484
7942 | 11.082222 | 4.1164 | 41.8231 | 48 | 7.854 | 7.861178 | 61.69 | 1.612081 | 0.4214 | 0.3701571 | 0.1871171 | 0.0334 | 39.4516
7943 | 11.083611 | 4.1164 | 41.8288 | 47 | 7.8637 | 7.861751 | 61.84 | 1.61437 | 0.4207 | 0.3704445 | 0.18717 | 0.0335 | 39.45
7944 | 11.085 | 4.1178 | 41.8345 | 47 | 7.8757 | 7.862272 | 62.03 | 1.618965 | 0.4217 | 0.3707292 | 0.1872175 | 0.0336 | 39.447
7945 | 11.086389 | 4.1178 | 41.8403 | 51 | 7.8679 | 7.862827 | 61.9 | 1.613836 | 0.4222 | 0.3710106 | 0.1872656 | 0.0337 | 39.4498
7946 | 11.087778 | 4.1191 | 41.846 | 47 | 7.848 | 7.863314 | 61.59 | 1.60764 | 0.4212 | 0.3713342 | 0.187312 | 0.0338 | 39.4533
7947 | 11.089167 | 4.1191 | 41.8517 | 49 | 7.8563 | 7.863894 | 61.72 | 1.612639 | 0.4211 | 0.3716539 | 0.1873569 | 0.0339 | 39.45
7948 | 11.090556 | 4.1204 | 41.8574 | 48 | 7.8513 | 7.864362 | 61.64 | 1.606614 | 0.4201 | 0.3720158 | 0.1873996 | 0.034 | 39.4534
7949 | 11.091944 | 4.1204 | 41.8632 | 47 | 7.8798 | 7.864933 | 62.09 | 1.616427 | 0.421 | 0.3723741 | 0.1874548 | 0.0341 | 39.4472
7950 | 11.093333 | 4.1217 | 41.8689 | 47 | 7.8434 | 7.865399 | 61.52 | 1.608079 | 0.4194 | 0.3727736 | 0.1874963 | 0.0341 | 39.452
7951 | 11.094722 | 4.1217 | 41.8746 | 48 | 7.8545 | 7.865889 | 61.69 | 1.611783 | 0.4181 | 0.3732142 | 0.1875357 | 0.0342 | 39.4495
7952 | 11.096111 | 4.1226 | 41.8803 | 48 | 7.866 | 7.866375 | 61.87 | 1.615462 | 0.4185 | 0.37365 | 0.187575 | 0.0343 | 39.4471
7953 | 11.0975 | 4.1226 | 41.8861 | 47 | 7.8766 | 7.866961 | 62.04 | 1.615671 | 0.4193 | 0.3740805 | 0.1876155 | 0.0343 | 39.4466
7954 | 11.098889 | 4.1236 | 41.8918 | 47 | 7.8895 | 7.867524 | 62.24 | 1.623182 | 0.422 | 0.3745063 | 0.1876589 | 0.0344 | 39.4419
7955 | 11.100278 | 4.1236 | 41.8975 | 47 | 7.861 | 7.867989 | 61.79 | 1.619795 | 0.4212 | 0.374927 | 0.187716 | 0.0344 | 39.4437
7956 | 11.101667 | 4.1246 | 41.9032 | 47 | 7.8674 | 7.868466 | 61.9 | 1.617352 | 0.4211 | 0.3753887 | 0.1877579 | 0.0345 | 39.4449
7957 | 11.103056 | 4.1246 | 41.909 | 49 | 7.8697 | 7.86899 | 61.93 | 1.614751 | 0.4207 | 0.3758446 | 0.1877983 | 0.0345 | 39.4462
7958 | 11.104444 | 4.1253 | 41.9147 | 48 | 7.861 | 7.869532 | 61.79 | 1.614334 | 0.4194 | 0.3762946 | 0.1878364 | 0.0345 | 39.4462
7959 | 11.105833 | 4.1253 | 41.9204 | 49 | 7.8697 | 7.870122 | 61.93 | 1.620451 | 0.419 | 0.3767395 | 0.187874 | 0.0345 | 39.4423
7960 | 11.107222 | 4.1259 | 41.9262 | 48 | 7.8803 | 7.870621 | 62.1 | 1.622887 | 0.4194 | 0.3771787 | 0.1879117 | 0.0346 | 39.4405
7961 | 11.108611 | 4.1259 | 41.9319 | 48 | 7.8522 | 7.871139 | 61.66 | 1.614043 | 0.4175 | 0.3776107 | 0.1879643 | 0.0346 | 39.4456
7962 | 11.11 | 4.1265 | 41.9376 | 48 | 7.8706 | 7.871668 | 61.95 | 1.622977 | 0.4175 | 0.3780803 | 0.187999 | 0.0346 | 39.44
7963 | 11.111389 | 4.1265 | 41.9434 | 50 | 7.8734 | 7.872217 | 61.99 | 1.622074 | 0.4166 | 0.3785431 | 0.1880318 | 0.0346 | 39.4402
7964 | 11.112778 | 4.1269 | 41.9491 | 49 | 7.8725 | 7.87274 | 61.98 | 1.621346 | 0.4164 | 0.379001 | 0.1880639 | 0.0346 | 39.4404
7965 | 11.114167 | 4.1269 | 41.9548 | 49 | 7.854 | 7.873254 | 61.69 | 1.618475 | 0.415 | 0.3794533 | 0.1880933 | 0.0346 | 39.4419
7966 | 11.115556 | 4.1271 | 41.9606 | 47 | 7.8812 | 7.873709 | 62.11 | 1.624304 | 0.4163 | 0.3799002 | 0.188125 | 0.0346 | 39.4381
7967 | 11.116944 | 4.1271 | 41.9663 | 47 | 7.8771 | 7.874256 | 62.05 | 1.621007 | 0.4163 | 0.3803419 | 0.1881765 | 0.0345 | 39.4399
7968 | 11.118333 | 4.1275 | 41.9721 | 47 | 7.8789 | 7.874807 | 62.08 | 1.626018 | 0.417 | 0.380824 | 0.1882092 | 0.0345 | 39.4365
7969 | 11.12 | 4.1275 | 41.9778 | 48 | 7.8886 | 7.87534 | 62.23 | 1.63094 | 0.4172 | 0.3812998 | 0.1882424 | 0.0345 | 39.4337
7970 | 11.121389 | 4.1275 | 41.9835 | 48 | 7.8812 | 7.87583 | 62.11 | 1.627798 | 0.4174 | 0.3818143 | 0.1882761 | 0.0344 | 39.4353
7971 | 11.122778 | 4.1275 | 41.9893 | 49 | 7.8867 | 7.876391 | 62.2 | 1.628693 | 0.4185 | 0.3823679 | 0.1883105 | 0.0344 | 39.4345
7972 | 11.124167 | 4.1276 | 41.995 | 47 | 7.8794 | 7.876952 | 62.08 | 1.626856 | 0.4181 | 0.3829592 | 0.1883439 | 0.0343 | 39.4354
7973 | 11.125556 | 4.1276 | 42.0007 | 49 | 7.8679 | 7.877523 | 61.9 | 1.624468 | 0.4177 | 0.3835419 | 0.1883981 | 0.0343 | 39.4366
7974 | 11.126944 | 4.1277 | 42.0065 | 48 | 7.8729 | 7.8781 | 61.98 | 1.62254 | 0.4171 | 0.3841168 | 0.1884299 | 0.0342 | 39.4375
7975 | 11.128333 | 4.1277 | 42.0122 | 48 | 7.8789 | 7.878616 | 62.08 | 1.629032 | 0.4172 | 0.3847292 | 0.1884618 | 0.0342 | 39.4333
7976 | 11.129722 | 4.1275 | 42.0179 | 48 | 7.8895 | 7.879116 | 62.24 | 1.631423 | 0.4182 | 0.3853336 | 0.1884951 | 0.0341 | 39.4316
7977 | 11.131111 | 4.1275 | 42.0237 | 48 | 7.8725 | 7.879627 | 61.98 | 1.628434 | 0.4178 | 0.3859299 | 0.1885275 | 0.034 | 39.4331
7978 | 11.1325 | 4.1274 | 42.0294 | 47 | 7.8702 | 7.880147 | 61.94 | 1.625294 | 0.4164 | 0.3865196 | 0.1885586 | 0.034 | 39.4348
7979 | 11.133889 | 4.1274 | 42.0351 | 47 | 7.8785 | 7.880688 | 62.07 | 1.630739 | 0.4165 | 0.3871478 | 0.1886101 | 0.0339 | 39.4313
7980 | 11.135278 | 4.1272 | 42.0409 | 48 | 7.8766 | 7.881195 | 62.04 | 1.629196 | 0.4155 | 0.3878139 | 0.1886398 | 0.0338 | 39.4319
7981 | 11.136667 | 4.1272 | 42.0466 | 49 | 7.8729 | 7.881715 | 61.98 | 1.623657 | 0.4145 | 0.3885173 | 0.1886669 | 0.0337 | 39.435
7982 | 11.138056 | 4.1268 | 42.0523 | 48 | 7.866 | 7.8822 | 61.87 | 1.631059 | 0.4134 | 0.3892574 | 0.1886924 | 0.0336 | 39.4303
7983 | 11.139444 | 4.1268 | 42.0581 | 48 | 7.8821 | 7.882677 | 62.13 | 1.633383 | 0.4109 | 0.3900341 | 0.1887141 | 0.0335 | 39.4286
7984 | 11.140833 | 4.1263 | 42.0638 | 49 | 7.8863 | 7.883244 | 62.19 | 1.632151 | 0.4109 | 0.3908007 | 0.1887363 | 0.0334 | 39.4291
7985 | 11.142222 | 4.1263 | 42.0695 | 48 | 7.8877 | 7.883728 | 62.22 | 1.633819 | 0.4112 | 0.3915587 | 0.1887798 | 0.0333 | 39.4279
7986 | 11.143611 | 4.1258 | 42.0753 | 47 | 7.8844 | 7.884229 | 62.16 | 1.635289 | 0.4107 | 0.3923528 | 0.1888016 | 0.0332 | 39.4267
7987 | 11.145 | 4.1258 | 42.081 | 47 | 7.8835 | 7.884781 | 62.15 | 1.630037 | 0.4098 | 0.3931377 | 0.1888219 | 0.0331 | 39.4296
7988 | 11.146389 | 4.125 | 42.0867 | 47 | 7.8959 | 7.885235 | 62.35 | 1.633102 | 0.41 | 0.3939128 | 0.1888426 | 0.033 | 39.4275
7989 | 11.147778 | 4.125 | 42.0925 | 47 | 7.8808 | 7.885798 | 62.11 | 1.632165 | 0.4098 | 0.3947232 | 0.1888635 | 0.0328 | 39.4278
7990 | 11.149167 | 4.1242 | 42.0982 | 49 | 7.8821 | 7.886292 | 62.13 | 1.630399 | 0.4098 | 0.3955692 | 0.1888837 | 0.0327 | 39.4286
7991 | 11.150556 | 4.1242 | 42.1039 | 48 | 7.8973 | 7.886878 | 62.37 | 1.636811 | 0.4102 | 0.3964041 | 0.1889256 | 0.0326 | 39.4245
7992 | 11.151944 | 4.1235 | 42.1097 | 49 | 7.8904 | 7.887356 | 62.26 | 1.635511 | 0.4108 | 0.3972741 | 0.1889473 | 0.0324 | 39.425
7993 | 11.153333 | 4.1235 | 42.1154 | 48 | 7.8964 | 7.887867 | 62.35 | 1.637016 | 0.4112 | 0.3981326 | 0.1889699 | 0.0323 | 39.4239
7994 | 11.154722 | 4.1226 | 42.1211 | 49 | 7.9042 | 7.88833 | 62.48 | 1.63787 | 0.4119 | 0.3989787 | 0.1889935 | 0.0321 | 39.4231
7995 | 11.156111 | 4.1226 | 42.1268 | 48 | 7.8996 | 7.888821 | 62.4 | 1.639921 | 0.4127 | 0.3998139 | 0.1890183 | 0.032 | 39.4216
7996 | 11.1575 | 4.1217 | 42.1326 | 48 | 7.9019 | 7.889378 | 62.44 | 1.641774 | 0.4136 | 0.4006829 | 0.1890447 | 0.0318 | 39.4202
7997 | 11.158889 | 4.1217 | 42.1383 | 48 | 7.878 | 7.889916 | 62.06 | 1.632297 | 0.4123 | 0.4015407 | 0.189089 | 0.0317 | 39.4257
7998 | 11.160278 | 4.1208 | 42.144 | 48 | 7.8872 | 7.890324 | 62.21 | 1.631904 | 0.4129 | 0.4023816 | 0.1891143 | 0.0315 | 39.4257
7999 | 11.161667 | 4.1208 | 42.1497 | 48 | 7.895 | 7.890824 | 62.33 | 1.638221 | 0.4077 | 0.4032574 | 0.2226775 | 0.0411 | 39.4216
8000 | 11.163056 | 4.3984 | 42.1558 | 47 | 7.8895 | 7.891419 | 62.24 | 1.635243 | 0.4073 | 0.4041668 | 0.2226787 | 0.0505 | 39.4231
8001 | 11.164444 | 4.3984 | 42.1619 | 47 | 7.895 | 7.891962 | 62.33 | 1.63858 | 0.4072 | 0.4051088 | 0.2226785 | 0.0598 | 39.4206
8002 | 11.165833 | 4.4718 | 42.1682 | 48 | 7.8849 | 7.892486 | 62.17 | 1.636589 | 0.4057 | 0.4060826 | 0.2226735 | 0.0689 | 39.4214
8003 | 11.167222 | 4.4718 | 42.1744 | 48 | 7.8941 | 7.893011 | 62.32 | 1.63331 | 0.4056 | 0.4070891 | 0.2226676 | 0.0778 | 39.4229
8004 | 11.168611 | 4.5423 | 42.1807 | 47 | 7.9019 | 7.893478 | 62.44 | 1.636649 | 0.4059 | 0.4081272 | 0.2226605 | 0.0865 | 39.4204
8005 | 11.17 | 4.5423 | 42.187 | 49 | 7.8918 | 7.893984 | 62.28 | 1.635664 | 0.4052 | 0.4091513 | 0.2226505 | 0.0951 | 39.4206
8006 | 11.171389 | 4.61 | 42.1934 | 47 | 7.8932 | 7.894562 | 62.3 | 1.641264 | 0.405 | 0.4102063 | 0.2226393 | 0.1035 | 39.4167
8007 | 11.172778 | 4.61 | 42.1998 | 49 | 7.9111 | 7.89508 | 62.59 | 1.64981 | 0.4055 | 0.4112923 | 0.2226648 | 0.1117 | 39.411
8008 | 11.174167 | 4.6752 | 42.2063 | 48 | 7.889 | 7.895606 | 62.24 | 1.641218 | 0.4047 | 0.4123627 | 0.2226529 | 0.1198 | 39.4157
8009 | 11.175556 | 4.6752 | 42.2128 | 47 | 7.8946 | 7.896082 | 62.32 | 1.640996 | 0.4046 | 0.4134184 | 0.2226392 | 0.1277 | 39.4153
8010 | 11.176944 | 4.7374 | 42.2194 | 48 | 7.8969 | 7.896566 | 62.36 | 1.645659 | 0.4041 | 0.4144591 | 0.2226238 | 0.1354 | 39.4118
8011 | 11.178333 | 4.7374 | 42.2259 | 48 | 7.9056 | 7.897104 | 62.5 | 1.6468 | 0.405 | 0.4155303 | 0.222608 | 0.1429 | 39.4106
8012 | 11.179722 | 4.7968 | 42.2326 | 48 | 7.9005 | 7.89769 | 62.42 | 1.643762 | 0.4049 | 0.4166317 | 0.2225909 | 0.1503 | 39.4118
8013 | 11.181111 | 4.7968 | 42.2393 | 47 | 7.8992 | 7.898222 | 62.4 | 1.646179 | 0.4046 | 0.4177625 | 0.2225711 | 0.1575 | 39.4098
8014 | 11.1825 | 4.8533 | 42.246 | 48 | 7.906 | 7.898764 | 62.51 | 1.645213 | 0.4049 | 0.4189225 | 0.2225507 | 0.1645 | 39.4097
8015 | 11.183889 | 4.8533 | 42.2527 | 48 | 7.9005 | 7.899307 | 62.42 | 1.64894 | 0.4044 | 0.4200658 | 0.2225825 | 0.1713 | 39.4069
8016 | 11.185556 | 4.9075 | 42.2596 | 48 | 7.8987 | 7.899761 | 62.39 | 1.647092 | 0.4035 | 0.4212385 | 0.2225592 | 0.178 | 39.4077
8017 | 11.186944 | 4.9075 | 42.2664 | 48 | 7.9097 | 7.900274 | 62.56 | 1.651965 | 0.4051 | 0.4224404 | 0.2225381 | 0.1845 | 39.4041
8018 | 11.188333 | 4.9586 | 42.2733 | 47 | 7.9028 | 7.900803 | 62.45 | 1.647925 | 0.4051 | 0.4236709 | 0.2225165 | 0.1908 | 39.4058
8019 | 11.189722 | 4.9586 | 42.2802 | 47 | 7.8996 | 7.901304 | 62.4 | 1.649364 | 0.405 | 0.4249305 | 0.2224925 | 0.197 | 39.4042
8020 | 11.191111 | 5 | 42.2871 | 47 | 7.901 | 7.901877 | 62.43 | 1.651358 | 0.4044 | 0.4261714 | 0.2224671 | 0.203 | 39.4023
8021 | 11.1925 | 5 | 42.294 | 48 | 7.8973 | 7.902374 | 62.37 | 1.644416 | 0.4035 | 0.4274413 | 0.2224385 | 0.2088 | 39.4059
8022 | 11.193889 | 5 | 42.301 | 48 | 7.9083 | 7.902821 | 62.54 | 1.649945 | 0.4039 | 0.4286933 | 0.2224121 | 0.2144 | 39.4018
8023 | 11.195278 | 5 | 42.3079 | 49 | 7.8936 | 7.903351 | 62.31 | 1.648959 | 0.4021 | 0.4299717 | 0.2224429 | 0.2199 | 39.4017
8024 | 11.196667 | 5 | 42.3149 | 48 | 7.8978 | 7.90392 | 62.37 | 1.645952 | 0.4015 | 0.4312764 | 0.2224116 | 0.2251 | 39.4028
8025 | 11.198056 | 5 | 42.3218 | 48 | 7.9005 | 7.904496 | 62.42 | 1.650546 | 0.4003 | 0.4326068 | 0.2223772 | 0.2303 | 39.3993
8026 | 11.199444 | 5 | 42.3288 | 48 | 7.9143 | 7.90494 | 62.64 | 1.651671 | 0.4007 | 0.4339639 | 0.222343 | 0.2352 | 39.3979
8027 | 11.200833 | 5 | 42.3357 | 49 | 7.9056 | 7.905513 | 62.5 | 1.650433 | 0.3997 | 0.4353463 | 0.222307 | 0.24 | 39.398
8028 | 11.202222 | 5 | 42.3427 | 47 | 7.912 | 7.906037 | 62.6 | 1.654282 | 0.4002 | 0.4367535 | 0.2222719 | 0.2446 | 39.3949
8029 | 11.203611 | 5 | 42.3496 | 48 | 7.9161 | 7.90658 | 62.67 | 1.652769 | 0.4009 | 0.438185 | 0.222236 | 0.249 | 39.3951
8030 | 11.205 | 5 | 42.3566 | 49 | 7.8996 | 7.907123 | 62.4 | 1.647124 | 0.3996 | 0.4396411 | 0.2221965 | 0.2532 | 39.3978
8031 | 11.206389 | 5 | 42.3635 | 47 | 7.8987 | 7.907629 | 62.39 | 1.650093 | 0.399 | 0.4411211 | 0.2222253 | 0.2573 | 39.3953
8032 | 11.207778 | 5 | 42.3705 | 48 | 7.9184 | 7.908163 | 62.7 | 1.659314 | 0.3992 | 0.4426254 | 0.2221849 | 0.2612 | 39.389
8033 | 11.209167 | 5 | 42.3774 | 48 | 7.9065 | 7.908743 | 62.51 | 1.658028 | 0.3988 | 0.4441063 | 0.2221424 | 0.265 | 39.3891
8034 | 11.210556 | 5 | 42.3844 | 48 | 7.9271 | 7.909249 | 62.84 | 1.662007 | 0.4004 | 0.4456048 | 0.2221028 | 0.2686 | 39.386
8035 | 11.211944 | 5 | 42.3913 | 48 | 7.9299 | 7.909716 | 62.88 | 1.659054 | 0.4012 | 0.4471253 | 0.2220644 | 0.272 | 39.3871
8036 | 11.213333 | 5 | 42.3982 | 49 | 7.9157 | 7.910243 | 62.66 | 1.65879 | 0.4012 | 0.4486685 | 0.2220244 | 0.2752 | 39.3865
8037 | 11.214722 | 5 | 42.4052 | 48 | 7.9125 | 7.910703 | 62.61 | 1.655942 | 0.4014 | 0.4501894 | 0.2219849 | 0.2782 | 39.3875
8038 | 11.216111 | 5 | 42.4121 | 47 | 7.9047 | 7.911183 | 62.48 | 1.652402 | 0.4007 | 0.4517324 | 0.2219425 | 0.2811 | 39.389
8039 | 11.2175 | 5 | 42.4191 | 49 | 7.9147 | 7.911608 | 62.64 | 1.659841 | 0.4007 | 0.4532518 | 0.2219797 | 0.2838 | 39.3838
8040 | 11.218889 | 5 | 42.426 | 47 | 7.8996 | 7.912139 | 62.4 | 1.650537 | 0.3988 | 0.4547933 | 0.2219335 | 0.2864 | 39.3887
8041 | 11.220278 | 5 | 42.433 | 48 | 7.9019 | 7.912621 | 62.44 | 1.654404 | 0.3972 | 0.4563582 | 0.2218834 | 0.2888 | 39.3856
8042 | 11.221667 | 5 | 42.4399 | 47 | 7.9042 | 7.913206 | 62.48 | 1.656604 | 0.3961 | 0.4579444 | 0.2218304 | 0.291 | 39.3836
8043 | 11.223056 | 5 | 42.4469 | 48 | 7.9033 | 7.913726 | 62.46 | 1.650865 | 0.3944 | 0.4595505 | 0.2217736 | 0.293 | 39.3864
8044 | 11.224444 | 5 | 42.4538 | 48 | 7.9161 | 7.914253 | 62.67 | 1.658555 | 0.3944 | 0.461131 | 0.2217156 | 0.2949 | 39.381
8045 | 11.225833 | 5 | 42.4607 | 48 | 7.9033 | 7.914768 | 62.46 | 1.654693 | 0.3931 | 0.4627323 | 0.2216544 | 0.2966 | 39.3827
8046 | 11.227222 | 5 | 42.4677 | 48 | 7.9262 | 7.915295 | 62.82 | 1.664814 | 0.3934 | 0.4643538 | 0.2215932 | 0.2981 | 39.3758
8047 | 11.228611 | 5 | 42.4746 | 48 | 7.9276 | 7.915821 | 62.85 | 1.662188 | 0.3941 | 0.4659492 | 0.2216213 | 0.2995 | 39.3767
8048 | 11.23 | 5 | 42.4816 | 47 | 7.923 | 7.916336 | 62.77 | 1.66209 | 0.3948 | 0.4675646 | 0.2215629 | 0.3006 | 39.376
8049 | 11.231389 | 5 | 42.4885 | 49 | 7.9097 | 7.916841 | 62.56 | 1.660794 | 0.3938 | 0.4692001 | 0.2215025 | 0.3016 | 39.3761
8050 | 11.232778 | 5 | 42.4955 | 49 | 7.9202 | 7.917344 | 62.73 | 1.664371 | 0.3939 | 0.4708562 | 0.2214423 | 0.3024 | 39.3732
8051 | 11.234167 | 5 | 42.5024 | 49 | 7.9111 | 7.917965 | 62.59 | 1.661168 | 0.3929 | 0.4725312 | 0.2213794 | 0.3031 | 39.3745
8052 | 11.235556 | 5 | 42.5094 | 49 | 7.9134 | 7.918456 | 62.62 | 1.660198 | 0.3922 | 0.4742248 | 0.2213141 | 0.3035 | 39.3744
8053 | 11.236944 | 5 | 42.5163 | 49 | 7.917 | 7.918964 | 62.68 | 1.663391 | 0.3916 | 0.4759369 | 0.221247 | 0.3038 | 39.3717
8054 | 11.238333 | 5 | 42.5232 | 48 | 7.9111 | 7.919353 | 62.59 | 1.658952 | 0.3909 | 0.4776669 | 0.2211782 | 0.304 | 39.3737
8055 | 11.239722 | 5 | 42.5302 | 48 | 7.9189 | 7.919816 | 62.71 | 1.667049 | 0.3903 | 0.4794131 | 0.2212014 | 0.3039 | 39.3681
8056 | 11.241111 | 5 | 42.5371 | 48 | 7.9138 | 7.920324 | 62.63 | 1.660623 | 0.39 | 0.4811763 | 0.2211308 | 0.3038 | 39.3713
8057 | 11.2425 | 5 | 42.5441 | 48 | 7.918 | 7.920862 | 62.69 | 1.664671 | 0.3888 | 0.4829563 | 0.2210582 | 0.3034 | 39.3681
8058 | 11.243889 | 5 | 42.551 | 48 | 7.9262 | 7.92136 | 62.82 | 1.666215 | 0.3903 | 0.4847524 | 0.220989 | 0.3029 | 39.3665
8059 | 11.245278 | 5 | 42.558 | 47 | 7.9344 | 7.921878 | 62.96 | 1.670398 | 0.3911 | 0.4865641 | 0.2209209 | 0.3021 | 39.3632
8060 | 11.246667 | 5 | 42.5649 | 48 | 7.9271 | 7.922424 | 62.84 | 1.664502 | 0.3905 | 0.4883926 | 0.2208525 | 0.3013 | 39.3661
8061 | 11.248333 | 5 | 42.5719 | 48 | 7.917 | 7.922985 | 62.68 | 1.666672 | 0.3897 | 0.4902364 | 0.2207808 | 0.3002 | 39.3645
8062 | 11.249722 | 5 | 42.5788 | 48 | 7.9768 | 7.923536 | 63.63 | 1.686 | 0.3933 | 0.492096 | 0.2207152 | 0.2989 | 39.3521
8063 | 11.251111 | 5 | 42.5857 | 47 | 7.9257 | 7.924039 | 62.82 | 1.671929 | 0.3935 | 0.4939718 | 0.2207469 | 0.2976 | 39.3599
8064 | 11.2525 | 5 | 42.5927 | 48 | 7.9216 | 7.924571 | 62.75 | 1.670804 | 0.3926 | 0.4958634 | 0.2206799 | 0.296 | 39.3598
8065 | 11.253889 | 5 | 42.5997 | 49 | 7.9239 | 7.925072 | 62.79 | 1.669822 | 0.3916 | 0.4977689 | 0.2206108 | 0.2943 | 39.3597
8066 | 11.255278 | 5 | 42.6066 | 50 | 7.9198 | 7.925598 | 62.72 | 1.670264 | 0.3909 | 0.4996896 | 0.2205386 | 0.2924 | 39.3588
8067 | 11.256667 | 5 | 42.6135 | 49 | 7.9262 | 7.926113 | 62.82 | 1.6682 | 0.3902 | 0.5016247 | 0.2204644 | 0.2904 | 39.3593
8068 | 11.258056 | 5 | 42.6205 | 47 | 7.9509 | 7.92659 | 63.22 | 1.677997 | 0.3919 | 0.503574 | 0.2203921 | 0.2881 | 39.3527
8069 | 11.259444 | 5 | 42.6274 | 48 | 7.9225 | 7.927095 | 62.77 | 1.666095 | 0.3912 | 0.5055362 | 0.2203175 | 0.2858 | 39.3592
8070 | 11.260833 | 5 | 42.6344 | 48 | 7.9129 | 7.927663 | 62.61 | 1.669316 | 0.3893 | 0.5074587 | 0.2202383 | 0.2832 | 39.3565
8071 | 11.262222 | 5 | 42.6413 | 49 | 7.9289 | 7.928194 | 62.87 | 1.668526 | 0.3888 | 0.5093957 | 0.2202665 | 0.2805 | 39.3563
8072 | 11.263611 | 5 | 42.6483 | 48 | 7.9207 | 7.92873 | 62.74 | 1.6702 | 0.3873 | 0.5113475 | 0.2201833 | 0.2777 | 39.3546
8073 | 11.265 | 5 | 42.6552 | 49 | 7.9262 | 7.929309 | 62.82 | 1.667183 | 0.3859 | 0.5133047 | 0.2200968 | 0.2746 | 39.3557
8074 | 11.266389 | 5 | 42.6622 | 49 | 7.9381 | 7.929837 | 63.01 | 1.676033 | 0.3862 | 0.5152741 | 0.2200107 | 0.2714 | 39.3496
8075 | 11.267778 | 5 | 42.6691 | 48 | 7.9257 | 7.930409 | 62.82 | 1.673474 | 0.3859 | 0.5172564 | 0.2199231 | 0.2681 | 39.3505
8076 | 11.269167 | 5 | 42.676 | 49 | 7.9376 | 7.9309 | 63.01 | 1.678055 | 0.3861 | 0.5192502 | 0.2198348 | 0.2645 | 39.347
8077 | 11.270556 | 5 | 42.683 | 48 | 7.9189 | 7.931379 | 62.71 | 1.670872 | 0.3851 | 0.5212554 | 0.2197442 | 0.2608 | 39.3506
8078 | 11.271944 | 5 | 42.6899 | 47 | 7.9239 | 7.931919 | 62.79 | 1.668824 | 0.3842 | 0.5232264 | 0.2196523 | 0.257 | 39.3512
8079 | 11.273333 | 5 | 42.6969 | 47 | 7.9257 | 7.932456 | 62.82 | 1.671725 | 0.3833 | 0.5252087 | 0.2196725 | 0.253 | 39.3487
8080 | 11.274722 | 5 | 42.7038 | 47 | 7.9262 | 7.932962 | 62.82 | 1.674442 | 0.3824 | 0.5272035 | 0.2195771 | 0.2488 | 39.3464
8081 | 11.276111 | 5 | 42.7108 | 49 | 7.9436 | 7.933454 | 63.1 | 1.680418 | 0.3823 | 0.5292091 | 0.2194811 | 0.2444 | 39.342
8082 | 11.2775 | 5 | 42.7177 | 48 | 7.9413 | 7.933976 | 63.06 | 1.677643 | 0.383 | 0.5312254 | 0.2193865 | 0.2399 | 39.343
8083 | 11.278889 | 5 | 42.7247 | 48 | 7.9267 | 7.93449 | 62.83 | 1.677315 | 0.3813 | 0.5332504 | 0.2192874 | 0.2352 | 39.3425
8084 | 11.280278 | 5 | 42.7316 | 47 | 7.9372 | 7.93501 | 63 | 1.675008 | 0.3814 | 0.5352866 | 0.2191883 | 0.2304 | 39.3432
8085 | 11.281667 | 5 | 42.7386 | 49 | 7.9299 | 7.935595 | 62.88 | 1.67729 | 0.381 | 0.537334 | 0.219087 | 0.2254 | 39.3411
8086 | 11.283056 | 5 | 42.7455 | 48 | 7.9271 | 7.936127 | 62.84 | 1.67653 | 0.3802 | 0.5393909 | 0.2189845 | 0.2202 | 39.3409
8087 | 11.284444 | 5 | 42.7525 | 48 | 7.9344 | 7.936694 | 62.96 | 1.675902 | 0.3802 | 0.5414573 | 0.2190019 | 0.2149 | 39.3405
8088 | 11.285833 | 5 | 42.7594 | 49 | 7.923 | 7.937228 | 62.77 | 1.677124 | 0.3785 | 0.5435329 | 0.2188961 | 0.2094 | 39.3391
8089 | 11.287222 | 5 | 42.7663 | 48 | 7.918 | 7.937808 | 62.69 | 1.678172 | 0.3767 | 0.5456188 | 0.2187861 | 0.2037 | 39.3378
8090 | 11.288611 | 4.9636 | 42.7732 | 48 | 7.9399 | 7.938372 | 63.04 | 1.682868 | 0.3767 | 0.5477133 | 0.2186758 | 0.1978 | 39.3342
8091 | 11.29 | 4.9636 | 42.7801 | 49 | 7.9422 | 7.93892 | 63.08 | 1.685939 | 0.3759 | 0.5498164 | 0.218564 | 0.1918 | 39.3317
8092 | 11.291389 | 4.9135 | 42.787 | 49 | 7.944 | 7.939474 | 63.11 | 1.682202 | 0.3763 | 0.551927 | 0.2184537 | 0.1856 | 39.3332
8093 | 11.292778 | 4.9135 | 42.7938 | 48 | 7.9522 | 7.940019 | 63.24 | 1.687357 | 0.3769 | 0.5540445 | 0.2183438 | 0.1793 | 39.3295
8094 | 11.294167 | 4.8607 | 42.8005 | 48 | 7.9299 | 7.940574 | 62.88 | 1.680351 | 0.3757 | 0.5561696 | 0.2182302 | 0.1728 | 39.3331
8095 | 11.295556 | 4.8607 | 42.8073 | 47 | 7.9321 | 7.941079 | 62.92 | 1.683066 | 0.375 | 0.5583022 | 0.2182403 | 0.1661 | 39.3308
8096 | 11.296944 | 4.8062 | 42.814 | 49 | 7.9486 | 7.941589 | 63.18 | 1.682393 | 0.3753 | 0.5604422 | 0.2181261 | 0.1593 | 39.3306
8097 | 11.298333 | 4.8062 | 42.8206 | 48 | 7.944 | 7.942068 | 63.11 | 1.686827 | 0.3748 | 0.5625893 | 0.2180113 | 0.1523 | 39.3273
8098 | 11.299722 | 4.7483 | 42.8272 | 48 | 7.9468 | 7.942544 | 63.15 | 1.685113 | 0.3746 | 0.5647422 | 0.2178952 | 0.1452 | 39.3278
8099 | 11.301111 | 4.7483 | 42.8338 | 49 | 7.95 | 7.943099 | 63.2 | 1.689306 | 0.375 | 0.5669008 | 0.2177789 | 0.1379 | 39.3247
8100 | 11.3025 | 4.6878 | 42.8403 | 49 | 7.9458 | 7.943637 | 63.14 | 1.684827 | 0.375 | 0.5690654 | 0.217662 | 0.1304 | 39.3269
8101 | 11.303889 | 4.6878 | 42.8468 | 48 | 7.9627 | 7.94417 | 63.4 | 1.692738 | 0.3766 | 0.571235 | 0.2175477 | 0.1228 | 39.3215
8102 | 11.305278 | 4.6246 | 42.8533 | 47 | 7.9363 | 7.944683 | 62.98 | 1.684179 | 0.3758 | 0.57341 | 0.2174312 | 0.115 | 39.3262
8103 | 11.306944 | 4.6246 | 42.8597 | 50 | 7.9522 | 7.945286 | 63.24 | 1.689994 | 0.3759 | 0.5755909 | 0.2174474 | 0.107 | 39.3225
8104 | 11.308333 | 4.5598 | 42.866 | 48 | 7.96 | 7.945816 | 63.36 | 1.694278 | 0.3762 | 0.5777758 | 0.2173318 | 0.0989 | 39.3195
8105 | 11.309722 | 4.5598 | 42.8724 | 48 | 7.9294 | 7.946417 | 62.88 | 1.686354 | 0.3748 | 0.5799644 | 0.2172144 | 0.0906 | 39.3238
8106 | 11.311111 | 4.4915 | 42.8786 | 47 | 7.9349 | 7.946986 | 62.96 | 1.687821 | 0.3737 | 0.5821519 | 0.2170955 | 0.0822 | 39.3224
8107 | 11.3125 | 4.4915 | 42.8848 | 48 | 7.9623 | 7.947409 | 63.4 | 1.690957 | 0.3744 | 0.5843441 | 0.2169784 | 0.0736 | 39.3201
8108 | 11.313889 | 4.4207 | 42.891 | 50 | 7.9568 | 7.947936 | 63.31 | 1.691671 | 0.3747 | 0.5865392 | 0.2168609 | 0.0648 | 39.3192
8109 | 11.315278 | 4.4207 | 42.8971 | 47 | 7.9344 | 7.948449 | 62.96 | 1.686392 | 0.3729 | 0.5887379 | 0.2167397 | 0.0559 | 39.3221
8110 | 11.316667 | 4.3471 | 42.9032 | 48 | 7.9427 | 7.948963 | 63.09 | 1.690679 | 0.3722 | 0.5909401 | 0.216617 | 0.0468 | 39.3191
8111 | 11.318056 | 4.3471 | 42.9092 | 49 | 7.9463 | 7.949505 | 63.14 | 1.688844 | 0.3719 | 0.5931456 | 0.2166255 | 0.0376 | 39.3198
8112 | 11.319444 | 4.2721 | 42.9151 | 48 | 7.95 | 7.950039 | 63.2 | 1.68982 | 0.3724 | 0.5953533 | 0.2165033 | 0.0282 | 39.3189
8113 | 11.320833 | 4.2721 | 42.9211 | 49 | 7.9449 | 7.950569 | 63.12 | 1.690179 | 0.3716 | 0.5975639 | 0.2163786 | 0.0187 | 39.3183
8114 | 11.322222 | 4.1936 | 42.9269 | 48 | 7.9545 | 7.951155 | 63.27 | 1.697201 | 0.3719 | 0.5997767 | 0.2162541 | 0.009 | 39.3138
8115 | 11.323611 | 4.1936 | 42.9327 | 47 | 7.9454 | 7.951724 | 63.13 | 1.691896 | 0.3715 | 0.6019916 | 0.2161298 | -0.0009 | 39.3167
8116 | 11.325 | 4.1126 | 42.9384 | 48 | 7.955 | 7.952306 | 63.28 | 1.693811 | 0.371 | 0.6042093 | 0.2160044 | -0.0109 | 39.3153
8117 | 11.326389 | 4.1126 | 42.9441 | 47 | 7.9582 | 7.95286 | 63.33 | 1.693487 | 0.3714 | 0.6064302 | 0.2158794 | -0.0211 | 39.3153
8118 | 11.327778 | 4.0291 | 42.9497 | 49 | 7.9591 | 7.953323 | 63.35 | 1.693406 | 0.3717 | 0.6086505 | 0.2157558 | -0.0314 | 39.3151
8119 | 11.329167 | 4.0291 | 42.9553 | 48 | 7.9536 | 7.953899 | 63.26 | 1.689961 | 0.3718 | 0.6108723 | 0.2157653 | -0.0419 | 39.317
8120 | 11.330556 | 3.9838 | 42.9609 | 48 | 7.9349 | 7.954535 | 62.96 | 1.68517 | 0.37 | 0.6130955 | 0.2156385 | -0.0425 | 39.3197
8121 | 11.331944 | 3.9838 | 42.9664 | 48 | 7.9531 | 7.955086 | 63.25 | 1.693451 | 0.3694 | 0.615319 | 0.2155101 | -0.0432 | 39.3145
8122 | 11.333333 | 3.9768 | 42.9719 | 47 | 7.9586 | 7.955617 | 63.34 | 1.694239 | 0.3691 | 0.617543 | 0.2153818 | -0.0439 | 39.3139
8123 | 11.334722 | 3.9768 | 42.9775 | 48 | 7.965 | 7.956165 | 63.44 | 1.70027 | 0.37 | 0.6197671 | 0.2152549 | -0.0446 | 39.31
8124 | 11.336111 | 3.9697 | 42.983 | 47 | 7.9591 | 7.956723 | 63.35 | 1.695148 | 0.3697 | 0.6219913 | 0.2151268 | -0.0453 | 39.313
8125 | 11.3375 | 3.9697 | 42.9885 | 48 | 7.9454 | 7.95717 | 63.13 | 1.695017 | 0.3683 | 0.6242155 | 0.2149964 | -0.046 | 39.3129
8126 | 11.338889 | 3.9625 | 42.994 | 48 | 7.9736 | 7.95776 | 63.58 | 1.699495 | 0.3697 | 0.6264385 | 0.2148683 | -0.0467 | 39.31
8127 | 11.340278 | 3.9625 | 42.9995 | 48 | 7.9595 | 7.958263 | 63.35 | 1.697484 | 0.3696 | 0.6286606 | 0.2148753 | -0.0474 | 39.311
8128 | 11.341667 | 3.9565 | 43.005 | 48 | 7.9399 | 7.958842 | 63.04 | 1.687831 | 0.3682 | 0.6308827 | 0.2147444 | -0.048 | 39.3167
8129 | 11.343056 | 3.9565 | 43.0105 | 47 | 7.9691 | 7.959323 | 63.51 | 1.704893 | 0.369 | 0.6331042 | 0.2146137 | -0.0487 | 39.3062
8130 | 11.344444 | 3.9496 | 43.016 | 48 | 7.9563 | 7.959863 | 63.3 | 1.698855 | 0.3683 | 0.6353237 | 0.2144813 | -0.0494 | 39.3097
8131 | 11.345833 | 3.9496 | 43.0215 | 49 | 7.9591 | 7.960427 | 63.35 | 1.69954 | 0.3674 | 0.6375409 | 0.2143465 | -0.05 | 39.3091
8132 | 11.347222 | 3.9426 | 43.0269 | 49 | 7.9618 | 7.961022 | 63.39 | 1.698269 | 0.3667 | 0.6397585 | 0.2142107 | -0.0507 | 39.3098
8133 | 11.348611 | 3.9426 | 43.0324 | 48 | 7.9586 | 7.961585 | 63.34 | 1.700234 | 0.3665 | 0.6419735 | 0.214074 | -0.0514 | 39.3084
8134 | 11.35 | 3.9355 | 43.0379 | 48 | 7.9645 | 7.962132 | 63.43 | 1.701489 | 0.3656 | 0.6441874 | 0.2139351 | -0.0521 | 39.3075
8135 | 11.351389 | 3.9355 | 43.0433 | 49 | 7.9554 | 7.962625 | 63.29 | 1.697487 | 0.3645 | 0.6463992 | 0.213936 | -0.0527 | 39.3098
8136 | 11.352778 | 3.9295 | 43.0488 | 48 | 7.955 | 7.963228 | 63.28 | 1.69647 | 0.3638 | 0.6486083 | 0.2137938 | -0.0534 | 39.3102
8137 | 11.354167 | 3.9295 | 43.0543 | 49 | 7.9472 | 7.96378 | 63.16 | 1.69852 | 0.3625 | 0.6508148 | 0.2136486 | -0.054 | 39.3088
8138 | 11.355556 | 3.9226 | 43.0597 | 49 | 7.9545 | 7.964353 | 63.27 | 1.695152 | 0.3614 | 0.6530184 | 0.2135004 | -0.0547 | 39.3107
8139 | 11.356944 | 3.9226 | 43.0652 | 50 | 7.9582 | 7.964868 | 63.33 | 1.695911 | 0.3607 | 0.6552186 | 0.21335 | -0.0553 | 39.3101
8140 | 11.358333 | 3.9155 | 43.0706 | 49 | 7.9518 | 7.965404 | 63.23 | 1.702027 | 0.3596 | 0.6574158 | 0.2131975 | -0.056 | 39.3063
8141 | 11.359722 | 3.9155 | 43.076 | 48 | 7.9746 | 7.966014 | 63.59 | 1.701968 | 0.3606 | 0.6596099 | 0.2130479 | -0.0566 | 39.3062
8142 | 11.361111 | 3.9083 | 43.0815 | 49 | 7.9568 | 7.966496 | 63.31 | 1.701993 | 0.3599 | 0.6617983 | 0.2128977 | -0.0573 | 39.306
8143 | 11.3625 | 3.9083 | 43.0869 | 47 | 7.9659 | 7.966999 | 63.46 | 1.708432 | 0.3594 | 0.6639823 | 0.2128903 | -0.0579 | 39.3019
8144 | 11.363889 | 3.9023 | 43.0923 | 47 | 7.9641 | 7.967628 | 63.43 | 1.707507 | 0.3586 | 0.6661619 | 0.2127377 | -0.0586 | 39.3024
8145 | 11.365278 | 3.9023 | 43.0977 | 49 | 7.9741 | 7.968141 | 63.59 | 1.708422 | 0.3589 | 0.6683374 | 0.212585 | -0.0592 | 39.3017
8146 | 11.366944 | 3.8954 | 43.1031 | 48 | 7.9559 | 7.968697 | 63.3 | 1.704395 | 0.3574 | 0.6705085 | 0.2124295 | -0.0598 | 39.3044
8147 | 11.368333 | 3.8954 | 43.1086 | 48 | 7.9609 | 7.969221 | 63.38 | 1.703701 | 0.3578 | 0.6726757 | 0.212274 | -0.0605 | 39.3046
8148 | 11.369722 | 3.8883 | 43.114 | 49 | 7.9777 | 7.969625 | 63.64 | 1.711701 | 0.3584 | 0.6748387 | 0.2121204 | -0.0611 | 39.2996
8149 | 11.371111 | 3.8883 | 43.1194 | 50 | 7.965 | 7.970169 | 63.44 | 1.71092 | 0.3579 | 0.6769973 | 0.2119661 | -0.0618 | 39.3
8150 | 11.3725 | 3.8812 | 43.1247 | 50 | 7.96 | 7.970716 | 63.36 | 1.704945 | 0.3574 | 0.6791507 | 0.21181 | -0.0625 | 39.3035
8151 | 11.373889 | 3.8812 | 43.1301 | 49 | 7.9623 | 7.971205 | 63.4 | 1.707847 | 0.3565 | 0.681298 | 0.2117996 | -0.0631 | 39.3016
8152 | 11.375278 | 3.8752 | 43.1355 | 48 | 7.9655 | 7.9717 | 63.45 | 1.708232 | 0.356 | 0.6834408 | 0.211641 | -0.0637 | 39.3013
8153 | 11.376667 | 3.8752 | 43.1409 | 49 | 7.9618 | 7.97222 | 63.39 | 1.706611 | 0.355 | 0.685577 | 0.2114801 | -0.0643 | 39.3021
8154 | 11.378056 | 3.8683 | 43.1463 | 50 | 7.9582 | 7.972772 | 63.33 | 1.705209 | 0.3545 | 0.6877077 | 0.2113194 | -0.065 | 39.3028
8155 | 11.379444 | 3.8683 | 43.1516 | 49 | 7.9582 | 7.973313 | 63.33 | 1.704959 | 0.3531 | 0.6898311 | 0.2111552 | -0.0656 | 39.3029
8156 | 11.380833 | 3.8611 | 43.157 | 48 | 7.9541 | 7.973894 | 63.27 | 1.703488 | 0.3509 | 0.6919469 | 0.2109869 | -0.0662 | 39.3036
8157 | 11.382222 | 3.8611 | 43.1624 | 49 | 7.9668 | 7.974465 | 63.47 | 1.712296 | 0.3504 | 0.6940567 | 0.2108181 | -0.0669 | 39.2982
8158 | 11.383611 | 3.8538 | 43.1677 | 48 | 7.9655 | 7.974966 | 63.45 | 1.711128 | 0.3496 | 0.6961592 | 0.210648 | -0.0676 | 39.2988
8159 | 11.385 | 3.8538 | 43.1731 | 49 | 7.9805 | 7.975512 | 63.69 | 1.712774 | 0.3504 | 0.6982549 | 0.2106261 | -0.0682 | 39.2977
8160 | 11.386389 | 3.8478 | 43.1784 | 48 | 7.9827 | 7.976094 | 63.72 | 1.715545 | 0.3509 | 0.7003456 | 0.2104589 | -0.0688 | 39.2959
8161 | 11.387778 | 3.8478 | 43.1838 | 48 | 7.965 | 7.976661 | 63.44 | 1.711816 | 0.3499 | 0.7024299 | 0.2102905 | -0.0694 | 39.298
8162 | 11.389167 | 3.8408 | 43.1891 | 49 | 7.9759 | 7.977119 | 63.62 | 1.711656 | 0.3497 | 0.7045056 | 0.2101204 | -0.07 | 39.298
8163 | 11.390556 | 3.8408 | 43.1944 | 47 | 7.9668 | 7.977688 | 63.47 | 1.711007 | 0.3493 | 0.7065741 | 0.2099503 | -0.0707 | 39.2983
8164 | 11.391944 | 3.8336 | 43.1998 | 49 | 7.9786 | 7.978234 | 63.66 | 1.715636 | 0.3492 | 0.7086338 | 0.2097756 | -0.0713 | 39.2954
8165 | 11.393333 | 3.8336 | 43.2051 | 48 | 7.9814 | 7.978767 | 63.7 | 1.715356 | 0.3502 | 0.7106851 | 0.2096035 | -0.0719 | 39.2955
8166 | 11.394722 | 3.8263 | 43.2104 | 49 | 7.9855 | 7.979376 | 63.77 | 1.717343 | 0.3504 | 0.7127279 | 0.2094316 | -0.0726 | 39.2942
8167 | 11.396111 | 3.8263 | 43.2157 | 50 | 7.985 | 7.979891 | 63.76 | 1.718079 | 0.351 | 0.714763 | 0.2094166 | -0.0732 | 39.2936
8168 | 11.3975 | 3.8203 | 43.221 | 47 | 7.98 | 7.980458 | 63.68 | 1.718334 | 0.3511 | 0.7167907 | 0.2092464 | -0.0738 | 39.2934
8169 | 11.398889 | 3.8203 | 43.2263 | 49 | 7.9786 | 7.981044 | 63.66 | 1.714396 | 0.3506 | 0.7188116 | 0.2090759 | -0.0744 | 39.2957
8170 | 11.400278 | 3.8133 | 43.2316 | 48 | 7.9877 | 7.981641 | 63.8 | 1.722143 | 0.3513 | 0.720824 | 0.2089064 | -0.0751 | 39.2909
8171 | 11.401667 | 3.8133 | 43.2369 | 49 | 7.9764 | 7.982164 | 63.62 | 1.717377 | 0.351 | 0.722827 | 0.2087366 | -0.0757 | 39.2937
8172 | 11.403056 | 3.8063 | 43.2422 | 48 | 7.9823 | 7.98275 | 63.72 | 1.722455 | 0.3512 | 0.7248208 | 0.2085667 | -0.0763 | 39.2905
8173 | 11.404444 | 3.8063 | 43.2475 | 50 | 7.98 | 7.983358 | 63.68 | 1.714883 | 0.3503 | 0.7268058 | 0.2083956 | -0.077 | 39.295
8174 | 11.405833 | 3.7991 | 43.2528 | 49 | 7.9755 | 7.983885 | 63.61 | 1.716315 | 0.3503 | 0.7287832 | 0.2082259 | -0.0776 | 39.294
8175 | 11.407222 | 3.7991 | 43.2581 | 51 | 7.9995 | 7.984378 | 63.99 | 1.724304 | 0.3511 | 0.7307516 | 0.2082109 | -0.0782 | 39.2891
8176 | 11.408611 | 3.7932 | 43.2633 | 49 | 7.985 | 7.984999 | 63.76 | 1.721554 | 0.3517 | 0.7327097 | 0.2080443 | -0.0788 | 39.2907
8177 | 11.41 | 3.7932 | 43.2686 | 49 | 7.9827 | 7.985583 | 63.72 | 1.721986 | 0.3517 | 0.7346592 | 0.2078776 | -0.0794 | 39.2903
8178 | 11.411389 | 3.7864 | 43.2739 | 49 | 7.9755 | 7.986167 | 63.61 | 1.719403 | 0.3518 | 0.7366007 | 0.2077107 | -0.08 | 39.2918
8179 | 11.412778 | 3.7864 | 43.2791 | 48 | 7.9959 | 7.986704 | 63.93 | 1.720272 | 0.3524 | 0.738534 | 0.2075454 | -0.0806 | 39.2912
8180 | 11.414167 | 3.7796 | 43.2844 | 48 | 8.0009 | 7.987217 | 64.01 | 1.7275 | 0.3534 | 0.7404581 | 0.2073817 | -0.0812 | 39.2868
8181 | 11.415556 | 3.7796 | 43.2896 | 47 | 7.9782 | 7.987809 | 63.65 | 1.717438 | 0.3535 | 0.7423731 | 0.2072183 | -0.0818 | 39.2928
8182 | 11.416944 | 3.7727 | 43.2949 | 48 | 7.9864 | 7.98834 | 63.78 | 1.721673 | 0.3535 | 0.7442794 | 0.2070559 | -0.0824 | 39.2901
8183 | 11.418333 | 3.7727 | 43.3001 | 49 | 7.9873 | 7.988955 | 63.8 | 1.722725 | 0.3535 | 0.7461756 | 0.2070469 | -0.083 | 39.2894
8184 | 11.419722 | 3.7673 | 43.3053 | 50 | 8.0068 | 7.989464 | 64.11 | 1.731081 | 0.3541 | 0.7480619 | 0.206886 | -0.0835 | 39.2843
8185 | 11.421111 | 3.7673 | 43.3106 | 49 | 8.0059 | 7.989985 | 64.09 | 1.726683 | 0.3559 | 0.7499387 | 0.2067278 | -0.0841 | 39.2869
8186 | 11.4225 | 3.7612 | 43.3158 | 49 | 7.9864 | 7.99055 | 63.78 | 1.72389 | 0.3562 | 0.7518062 | 0.2065695 | -0.0846 | 39.2885
8187 | 11.423889 | 3.7612 | 43.321 | 49 | 8.0045 | 7.99114 | 64.07 | 1.734077 | 0.3573 | 0.7536642 | 0.2064128 | -0.0851 | 39.2823
8188 | 11.425278 | 3.7551 | 43.3262 | 50 | 7.9918 | 7.991725 | 63.87 | 1.727597 | 0.3576 | 0.7555119 | 0.2062567 | -0.0857 | 39.2862
8189 | 11.426667 | 3.7551 | 43.3315 | 48 | 7.9973 | 7.992391 | 63.96 | 1.72693 | 0.3579 | 0.7573489 | 0.2061002 | -0.0862 | 39.2865
8190 | 11.428056 | 3.749 | 43.3367 | 50 | 7.9982 | 7.992951 | 63.97 | 1.729898 | 0.3586 | 0.7591758 | 0.2059453 | -0.0867 | 39.2846
8191 | 11.429444 | 3.749 | 43.3419 | 48 | 7.9995 | 7.993511 | 63.99 | 1.730037 | 0.3592 | 0.7609921 | 0.2059523 | -0.0872 | 39.2845
8192 | 11.430833 | 3.7444 | 43.3471 | 47 | 7.9959 | 7.994007 | 63.93 | 1.729508 | 0.3596 | 0.7627978 | 0.2057996 | -0.0876 | 39.2847
8193 | 11.432222 | 3.7444 | 43.3523 | 48 | 7.98 | 7.994511 | 63.68 | 1.722234 | 0.3585 | 0.7645934 | 0.2056457 | -0.0881 | 39.2891
8194 | 11.433611 | 3.7391 | 43.3575 | 47 | 8.0086 | 7.995125 | 64.14 | 1.721256 | 0.3592 | 0.7663797 | 0.2054936 | -0.0885 | 39.2896
8195 | 11.435278 | 3.7391 | 43.3627 | 49 | 7.9936 | 7.99566 | 63.9 | 1.726983 | 0.3592 | 0.7681565 | 0.2053413 | -0.089 | 39.2865
8196 | 11.436667 | 3.7337 | 43.3678 | 49 | 7.9873 | 7.996137 | 63.8 | 1.723781 | 0.3583 | 0.7699221 | 0.2051863 | -0.0894 | 39.2884
8197 | 11.438056 | 3.7337 | 43.373 | 49 | 7.9868 | 7.996717 | 63.79 | 1.728463 | 0.358 | 0.771677 | 0.2050309 | -0.0898 | 39.2855
8198 | 11.439444 | 3.7284 | 43.3782 | 50 | 8.0059 | 7.997317 | 64.09 | 1.735267 | 0.3587 | 0.7734203 | 0.2048766 | -0.0903 | 39.2813
8199 | 11.440833 | 3.7284 | 43.3834 | 50 | 7.9891 | 7.997867 | 63.83 | 1.730954 | 0.3582 | 0.7751513 | 0.2048831 | -0.0907 | 39.2839
8200 | 11.442222 | 3.7245 | 43.3886 | 49 | 8.0109 | 7.998406 | 64.17 | 1.733646 | 0.3588 | 0.7768717 | 0.2047292 | -0.091 | 39.2822
8201 | 11.443611 | 3.7245 | 43.3937 | 48 | 7.9818 | 7.998929 | 63.71 | 1.726072 | 0.3575 | 0.7785826 | 0.2045724 | -0.0914 | 39.2868
8202 | 11.445 | 3.7198 | 43.3989 | 50 | 8.0131 | 7.999521 | 64.21 | 1.730863 | 0.3595 | 0.7802823 | 0.2044199 | -0.0917 | 39.2838
8203 | 11.446389 | 3.7198 | 43.4041 | 48 | 8.0271 | 8.000043 | 64.43 | 1.748873 | 0.3612 | 0.7819703 | 0.2042702 | -0.0921 | 39.2728
8204 | 11.447778 | 3.7151 | 43.4092 | 47 | 7.9959 | 8.000599 | 63.93 | 1.732928 | 0.3616 | 0.7836469 | 0.2041227 | -0.0924 | 39.2825
8205 | 11.449167 | 3.7151 | 43.4144 | 50 | 7.9809 | 8.001174 | 63.7 | 1.726126 | 0.3602 | 0.7853122 | 0.2039719 | -0.0928 | 39.2865
8206 | 11.450556 | 3.7104 | 43.4195 | 49 | 7.9964 | 8.001811 | 63.94 | 1.731981 | 0.3602 | 0.7869643 | 0.2038214 | -0.0932 | 39.283
8207 | 11.451944 | 3.7104 | 43.4247 | 49 | 8.0199 | 8.002433 | 64.32 | 1.741692 | 0.3614 | 0.7886046 | 0.2038352 | -0.0935 | 39.277
8208 | 11.453333 | 3.7073 | 43.4298 | 50 | 8.0086 | 8.002985 | 64.14 | 1.735801 | 0.3624 | 0.7902345 | 0.2036894 | -0.0938 | 39.2806
8209 | 11.454722 | 3.7073 | 43.435 | 50 | 7.9973 | 8.003503 | 63.96 | 1.734034 | 0.3622 | 0.7918522 | 0.2035436 | -0.094 | 39.2816
8210 | 11.456111 | 3.7034 | 43.4401 | 49 | 8.0041 | 8.004051 | 64.06 | 1.732864 | 0.3628 | 0.7934578 | 0.2033998 | -0.0943 | 39.2823
8211 | 11.4575 | 3.7034 | 43.4453 | 49 | 7.9982 | 8.004594 | 63.97 | 1.730965 | 0.3619 | 0.7950517 | 0.2032549 | -0.0946 | 39.2834
8212 | 11.458889 | 3.6995 | 43.4504 | 49 | 8.0226 | 8.00519 | 64.36 | 1.742488 | 0.3643 | 0.796633 | 0.203115 | -0.0949 | 39.2764
8213 | 11.460278 | 3.6995 | 43.4556 | 48 | 8.0131 | 8.005776 | 64.21 | 1.740897 | 0.3651 | 0.7982018 | 0.2029767 | -0.0951 | 39.2773
8214 | 11.461667 | 3.6956 | 43.4607 | 48 | 8.0054 | 8.006267 | 64.09 | 1.739927 | 0.365 | 0.7997645 | 0.2028375 | -0.0954 | 39.2778
8215 | 11.463056 | 3.6956 | 43.4658 | 50 | 8.0095 | 8.006838 | 64.15 | 1.741504 | 0.3655 | 0.8013151 | 0.2028593 | -0.0956 | 39.2769
8216 | 11.464444 | 3.6933 | 43.471 | 49 | 8.0045 | 8.007422 | 64.07 | 1.73656 | 0.3661 | 0.8028534 | 0.2027225 | -0.0958 | 39.2798
8217 | 11.465833 | 3.6933 | 43.4761 | 49 | 8.0041 | 8.007964 | 64.06 | 1.736483 | 0.3663 | 0.8043802 | 0.2025859 | -0.096 | 39.2798
8218 | 11.467222 | 3.6902 | 43.4812 | 50 | 8.0321 | 8.008502 | 64.51 | 1.739588 | 0.3681 | 0.8058951 | 0.2024534 | -0.0962 | 39.2779
8219 | 11.468611 | 3.6902 | 43.4863 | 48 | 8.0027 | 8.009099 | 64.04 | 1.738075 | 0.3672 | 0.8073973 | 0.2023206 | -0.0964 | 39.2788
8220 | 11.47 | 3.6871 | 43.4915 | 49 | 7.9973 | 8.00965 | 63.96 | 1.735918 | 0.366 | 0.8088881 | 0.2021858 | -0.0965 | 39.2801
8221 | 11.471389 | 3.6871 | 43.4966 | 48 | 8.0077 | 8.010248 | 64.12 | 1.739698 | 0.3659 | 0.8103667 | 0.2020513 | -0.0967 | 39.2778
8222 | 11.472778 | 3.6841 | 43.5017 | 49 | 8.0131 | 8.010844 | 64.21 | 1.743861 | 0.3663 | 0.8118314 | 0.2019178 | -0.0969 | 39.2752
8223 | 11.474167 | 3.6841 | 43.5068 | 49 | 7.9986 | 8.011436 | 63.98 | 1.739843 | 0.3655 | 0.8132831 | 0.201938 | -0.097 | 39.2776
8224 | 11.475556 | 3.6826 | 43.5119 | 50 | 8.0013 | 8.012052 | 64.02 | 1.741579 | 0.3649 | 0.8147222 | 0.201802 | -0.0971 | 39.2766
8225 | 11.476944 | 3.6826 | 43.517 | 50 | 8.0154 | 8.012608 | 64.25 | 1.742098 | 0.3649 | 0.8161469 | 0.201666 | -0.0972 | 39.2762
8226 | 11.478333 | 3.6803 | 43.5222 | 49 | 8.0004 | 8.013145 | 64.01 | 1.739752 | 0.3644 | 0.8175576 | 0.2015298 | -0.0973 | 39.2776
8227 | 11.479722 | 3.6803 | 43.5273 | 50 | 8.0099 | 8.013742 | 64.16 | 1.740793 | 0.3647 | 0.8189554 | 0.2013945 | -0.0973 | 39.277
8228 | 11.481111 | 3.6781 | 43.5324 | 49 | 8.0199 | 8.014311 | 64.32 | 1.744419 | 0.3654 | 0.8203395 | 0.2012611 | -0.0974 | 39.2747
8229 | 11.4825 | 3.6781 | 43.5375 | 49 | 8.0213 | 8.014928 | 64.34 | 1.749495 | 0.3662 | 0.8217104 | 0.2011306 | -0.0975 | 39.2716
8230 | 11.483889 | 3.676 | 43.5426 | 48 | 8.0181 | 8.015519 | 64.29 | 1.746296 | 0.3669 | 0.8230669 | 0.2010018 | -0.0975 | 39.2736
8231 | 11.485278 | 3.676 | 43.5477 | 48 | 8.0158 | 8.016052 | 64.25 | 1.748679 | 0.3671 | 0.8244105 | 0.2010232 | -0.0976 | 39.2721
8232 | 11.486667 | 3.6754 | 43.5528 | 48 | 8.0222 | 8.016567 | 64.36 | 1.750328 | 0.3683 | 0.8257403 | 0.2008974 | -0.0975 | 39.2711
8233 | 11.488056 | 3.6754 | 43.5579 | 49 | 8.0154 | 8.01717 | 64.25 | 1.744422 | 0.3685 | 0.8270572 | 0.2007721 | -0.0975 | 39.2746
8234 | 11.489444 | 3.6741 | 43.563 | 50 | 8.0185 | 8.017713 | 64.3 | 1.744273 | 0.3687 | 0.8283589 | 0.2006466 | -0.0975 | 39.2747
8235 | 11.491111 | 3.6741 | 43.5681 | 49 | 8.019 | 8.018241 | 64.3 | 1.745725 | 0.3681 | 0.8296468 | 0.2005199 | -0.0975 | 39.2742
8236 | 11.4925 | 3.6728 | 43.5732 | 49 | 8.0118 | 8.018779 | 64.19 | 1.744934 | 0.3676 | 0.830921 | 0.2003922 | -0.0974 | 39.2746
8237 | 11.493889 | 3.6728 | 43.5783 | 49 | 8.0271 | 8.019344 | 64.43 | 1.749855 | 0.3688 | 0.8321816 | 0.2002676 | -0.0974 | 39.2716
8238 | 11.495278 | 3.6717 | 43.5834 | 49 | 8.0222 | 8.019928 | 64.36 | 1.74844 | 0.3693 | 0.8334284 | 0.2001448 | -0.0973 | 39.2725
8239 | 11.496667 | 3.6717 | 43.5885 | 49 | 8.0181 | 8.020463 | 64.29 | 1.747182 | 0.3692 | 0.834661 | 0.2001705 | -0.0972 | 39.2732
8240 | 11.498056 | 3.672 | 43.5936 | 50 | 8.0357 | 8.021019 | 64.57 | 1.760964 | 0.3706 | 0.8358789 | 0.2000505 | -0.0971 | 39.2648
8241 | 11.499444 | 3.672 | 43.5987 | 49 | 8.0095 | 8.021667 | 64.15 | 1.751069 | 0.3696 | 0.8370818 | 0.1999285 | -0.097 | 39.2708
8242 | 11.500833 | 3.6717 | 43.6038 | 49 | 8.0326 | 8.022271 | 64.52 | 1.756208 | 0.3707 | 0.8382703 | 0.1998094 | -0.0968 | 39.2677
8243 | 11.502222 | 3.6717 | 43.6089 | 50 | 8.0036 | 8.022761 | 64.06 | 1.744448 | 0.3696 | 0.839445 | 0.1996879 | -0.0967 | 39.2748
8244 | 11.503611 | 3.6714 | 43.614 | 50 | 8.0258 | 8.023385 | 64.41 | 1.751623 | 0.3706 | 0.8406062 | 0.1995678 | -0.0965 | 39.2704
8245 | 11.505 | 3.6714 | 43.6191 | 48 | 8.0185 | 8.023961 | 64.3 | 1.750898 | 0.3711 | 0.8417525 | 0.1994491 | -0.0964 | 39.2708
8246 | 11.506389 | 3.6712 | 43.6242 | 49 | 8.0429 | 8.024589 | 64.69 | 1.757687 | 0.3725 | 0.8428849 | 0.1993334 | -0.0962 | 39.2667
8247 | 11.507778 | 3.6712 | 43.6293 | 48 | 8.0231 | 8.025227 | 64.37 | 1.75212 | 0.3728 | 0.8440022 | 0.1993667 | -0.096 | 39.2701
8248 | 11.509167 | 3.6725 | 43.6344 | 49 | 8.009 | 8.025843 | 64.14 | 1.749735 | 0.3721 | 0.8451044 | 0.1992504 | -0.0958 | 39.2715
8249 | 11.510556 | 3.6725 | 43.6395 | 51 | 8.0326 | 8.026466 | 64.52 | 1.755752 | 0.3725 | 0.8461937 | 0.1991343 | -0.0956 | 39.2678
8250 | 11.511944 | 3.6731 | 43.6446 | 47 | 8.0456 | 8.027032 | 64.73 | 1.760749 | 0.3747 | 0.8472801 | 0.1990224 | -0.0953 | 39.2648
8251 | 11.513333 | 3.6731 | 43.6497 | 50 | 8.0303 | 8.02763 | 64.49 | 1.754563 | 0.3751 | 0.8483525 | 0.1989124 | -0.0951 | 39.2685
8252 | 11.514722 | 3.6738 | 43.6548 | 50 | 8.019 | 8.028181 | 64.3 | 1.756273 | 0.3747 | 0.8494096 | 0.1988014 | -0.0948 | 39.2674
8253 | 11.516111 | 3.6738 | 43.6599 | 48 | 8.0308 | 8.028755 | 64.49 | 1.75449 | 0.375 | 0.8504528 | 0.1986916 | -0.0945 | 39.2685
8254 | 11.5175 | 3.6746 | 43.665 | 48 | 8.0204 | 8.029325 | 64.33 | 1.757926 | 0.3752 | 0.8514819 | 0.1985823 | -0.0943 | 39.2664
8255 | 11.518889 | 3.6746 | 43.6701 | 48 | 8.0317 | 8.029887 | 64.51 | 1.763038 | 0.3749 | 0.852497 | 0.1986198 | -0.094 | 39.2633
8256 | 11.520278 | 3.6768 | 43.6752 | 49 | 8.0289 | 8.030464 | 64.46 | 1.755443 | 0.3757 | 0.853499 | 0.1985116 | -0.0936 | 39.2679
8257 | 11.521667 | 3.6768 | 43.6804 | 49 | 8.0429 | 8.031102 | 64.69 | 1.762245 | 0.3773 | 0.854486 | 0.1984075 | -0.0933 | 39.2637
8258 | 11.523056 | 3.6783 | 43.6855 | 50 | 8.0131 | 8.031657 | 64.21 | 1.75221 | 0.3763 | 0.8554587 | 0.1983011 | -0.0929 | 39.2698
8259 | 11.524444 | 3.6783 | 43.6906 | 48 | 8.0362 | 8.032226 | 64.58 | 1.760939 | 0.3775 | 0.8564174 | 0.1981979 | -0.0926 | 39.2644
8260 | 11.525833 | 3.6799 | 43.6957 | 49 | 8.0303 | 8.032805 | 64.49 | 1.759008 | 0.3779 | 0.8573615 | 0.1980957 | -0.0922 | 39.2656
8261 | 11.527222 | 3.6799 | 43.7008 | 49 | 8.0339 | 8.033415 | 64.54 | 1.763251 | 0.3777 | 0.8582902 | 0.1979934 | -0.0919 | 39.263
8262 | 11.528611 | 3.6815 | 43.7059 | 49 | 8.0389 | 8.03394 | 64.62 | 1.764641 | 0.3793 | 0.8592048 | 0.1978944 | -0.0915 | 39.2621
8263 | 11.53 | 3.6815 | 43.711 | 51 | 8.0312 | 8.034573 | 64.5 | 1.762115 | 0.3796 | 0.8601056 | 0.1979399 | -0.0911 | 39.2636
8264 | 11.531389 | 3.6845 | 43.7161 | 50 | 8.0208 | 8.03519 | 64.33 | 1.759032 | 0.3781 | 0.8609915 | 0.1978387 | -0.0907 | 39.2655
8265 | 11.532778 | 3.6845 | 43.7213 | 49 | 8.0348 | 8.035748 | 64.56 | 1.763916 | 0.378 | 0.8618632 | 0.1977387 | -0.0902 | 39.2625
8266 | 11.534167 | 3.6867 | 43.7264 | 49 | 8.0298 | 8.036334 | 64.48 | 1.762526 | 0.3782 | 0.8627216 | 0.1976395 | -0.0898 | 39.2633
8267 | 11.535556 | 3.6867 | 43.7315 | 48 | 8.0384 | 8.03695 | 64.62 | 1.76649 | 0.3785 | 0.8635652 | 0.1975408 | -0.0894 | 39.2609
8268 | 11.536944 | 3.6891 | 43.7366 | 48 | 8.0524 | 8.037523 | 64.84 | 1.766428 | 0.3809 | 0.8643949 | 0.1974478 | -0.0889 | 39.2609
8269 | 11.538333 | 3.6891 | 43.7417 | 49 | 8.0465 | 8.038136 | 64.75 | 1.76919 | 0.3816 | 0.8652095 | 0.1973572 | -0.0885 | 39.2592
8270 | 11.539722 | 3.6914 | 43.7469 | 49 | 8.0429 | 8.038712 | 64.69 | 1.766312 | 0.3822 | 0.8660105 | 0.1972684 | -0.0881 | 39.2609
8271 | 11.541111 | 3.6914 | 43.752 | 49 | 8.0447 | 8.03928 | 64.72 | 1.764527 | 0.3828 | 0.8667975 | 0.1973166 | -0.0876 | 39.262
8272 | 11.5425 | 3.6951 | 43.7571 | 50 | 8.0104 | 8.039836 | 64.17 | 1.748839 | 0.3809 | 0.8675697 | 0.1972254 | -0.0871 | 39.2715
8273 | 11.543889 | 3.6951 | 43.7623 | 49 | 8.0524 | 8.040404 | 64.84 | 1.76962 | 0.3828 | 0.8683276 | 0.1971384 | -0.0866 | 39.2588
8274 | 11.545278 | 3.6982 | 43.7674 | 51 | 8.0668 | 8.040975 | 65.07 | 1.770621 | 0.3855 | 0.86907 | 0.1970566 | -0.0861 | 39.2582
8275 | 11.546667 | 3.6982 | 43.7725 | 49 | 8.0339 | 8.041574 | 64.54 | 1.767594 | 0.3851 | 0.8697976 | 0.1969751 | -0.0856 | 39.26
8276 | 11.548056 | 3.7013 | 43.7777 | 50 | 8.0452 | 8.042145 | 64.73 | 1.767703 | 0.3853 | 0.8705121 | 0.196895 | -0.0851 | 39.2599
8277 | 11.549722 | 3.7013 | 43.7828 | 50 | 8.0375 | 8.042691 | 64.6 | 1.765109 | 0.3851 | 0.8712122 | 0.1968141 | -0.0846 | 39.2618
8278 | 11.551111 | 3.7044 | 43.788 | 49 | 8.0628 | 8.043179 | 65.01 | 1.77264 | 0.3868 | 0.8718981 | 0.1967373 | -0.0841 | 39.2572
8279 | 11.5525 | 3.7044 | 43.7931 | 50 | 8.0294 | 8.043786 | 64.47 | 1.766171 | 0.3856 | 0.8725695 | 0.1967887 | -0.0835 | 39.2611
8280 | 11.553889 | 3.7087 | 43.7983 | 49 | 8.0515 | 8.044388 | 64.83 | 1.776421 | 0.3868 | 0.8732272 | 0.1967119 | -0.0829 | 39.2548
8281 | 11.555278 | 3.7087 | 43.8034 | 49 | 8.0402 | 8.044882 | 64.65 | 1.773401 | 0.3864 | 0.8738713 | 0.1966338 | -0.0824 | 39.2566
8282 | 11.556667 | 3.7123 | 43.8086 | 48 | 8.0479 | 8.045444 | 64.77 | 1.771838 | 0.3866 | 0.8745019 | 0.1965562 | -0.0818 | 39.2575
8283 | 11.558056 | 3.7123 | 43.8137 | 51 | 8.0529 | 8.045998 | 64.85 | 1.773005 | 0.3875 | 0.8751179 | 0.1964814 | -0.0812 | 39.2568
8284 | 11.559444 | 3.7158 | 43.8189 | 49 | 8.0407 | 8.046566 | 64.65 | 1.765399 | 0.3878 | 0.8757189 | 0.1964074 | -0.0807 | 39.2613
8285 | 11.560833 | 3.7158 | 43.824 | 49 | 8.0429 | 8.047157 | 64.69 | 1.768954 | 0.3876 | 0.8763056 | 0.1963336 | -0.0802 | 39.2591
8286 | 11.562222 | 3.7193 | 43.8292 | 49 | 8.0632 | 8.047763 | 65.02 | 1.777256 | 0.3891 | 0.8768918 | 0.1962624 | -0.0796 | 39.254
8287 | 11.563611 | 3.7193 | 43.8344 | 49 | 8.0492 | 8.048396 | 64.79 | 1.77396 | 0.3893 | 0.8774633 | 0.1963204 | -0.079 | 39.256
8288 | 11.565 | 3.7239 | 43.8395 | 50 | 8.0393 | 8.048993 | 64.63 | 1.766963 | 0.3888 | 0.8780217 | 0.1962487 | -0.0784 | 39.2602
8289 | 11.566389 | 3.7239 | 43.8447 | 49 | 8.0506 | 8.049595 | 64.81 | 1.775544 | 0.3894 | 0.8785666 | 0.1961783 | -0.0778 | 39.255
8290 | 11.567778 | 3.7278 | 43.8499 | 49 | 8.0592 | 8.050194 | 64.95 | 1.778037 | 0.3895 | 0.8790979 | 0.1961095 | -0.0772 | 39.2534
8291 | 11.569167 | 3.7278 | 43.8551 | 49 | 8.0713 | 8.05074 | 65.15 | 1.786724 | 0.3908 | 0.8796152 | 0.1960433 | -0.0767 | 39.248
8292 | 11.570556 | 3.7317 | 43.8603 | 49 | 8.0519 | 8.051359 | 64.83 | 1.777488 | 0.3915 | 0.8801172 | 0.1959795 | -0.0761 | 39.2536
8293 | 11.571944 | 3.7317 | 43.8654 | 50 | 8.0542 | 8.051896 | 64.87 | 1.775347 | 0.3918 | 0.8806048 | 0.1959163 | -0.0755 | 39.2549
8294 | 11.573333 | 3.7354 | 43.8706 | 52 | 8.042 | 8.052409 | 64.67 | 1.771727 | 0.391 | 0.8810787 | 0.1958511 | -0.075 | 39.257
8295 | 11.574722 | 3.7354 | 43.8758 | 49 | 8.056 | 8.052942 | 64.9 | 1.778698 | 0.3914 | 0.8815389 | 0.1959114 | -0.0744 | 39.2527
8296 | 11.576111 | 3.7403 | 43.881 | 50 | 8.056 | 8.053511 | 64.9 | 1.778304 | 0.3915 | 0.8819832 | 0.1958472 | -0.0737 | 39.2529
8297 | 11.5775 | 3.7403 | 43.8862 | 50 | 8.0646 | 8.05413 | 65.04 | 1.777427 | 0.3926 | 0.8824142 | 0.1957862 | -0.0731 | 39.2534
8298 | 11.578889 | 3.7445 | 43.8914 | 50 | 8.0519 | 8.054728 | 64.83 | 1.777052 | 0.3927 | 0.8828307 | 0.1957262 | -0.0725 | 39.2536
8299 | 11.580278 | 3.7445 | 43.8966 | 49 | 8.0483 | 8.055289 | 64.78 | 1.77374 | 0.3918 | 0.8832325 | 0.1956642 | -0.0719 | 39.2555
8300 | 11.581667 | 3.7485 | 43.9018 | 50 | 8.0565 | 8.055843 | 64.91 | 1.780345 | 0.3918 | 0.8836202 | 0.1956029 | -0.0713 | 39.2514
8301 | 11.583056 | 3.7485 | 43.907 | 50 | 8.0556 | 8.056465 | 64.89 | 1.77906 | 0.3928 | 0.8839938 | 0.1955441 | -0.0707 | 39.2522
8302 | 11.584444 | 3.7525 | 43.9122 | 49 | 8.0551 | 8.057006 | 64.88 | 1.779905 | 0.3934 | 0.8843547 | 0.1954877 | -0.0702 | 39.2516
8303 | 11.585833 | 3.7525 | 43.9174 | 49 | 8.0213 | 8.057625 | 64.34 | 1.763887 | 0.3918 | 0.8847028 | 0.195545 | -0.0696 | 39.2613
8304 | 11.587222 | 3.7575 | 43.9227 | 49 | 8.0713 | 8.058177 | 65.15 | 1.781103 | 0.3934 | 0.8850362 | 0.1954886 | -0.0689 | 39.2507
8305 | 11.588611 | 3.7575 | 43.9279 | 48 | 8.0655 | 8.058755 | 65.05 | 1.779247 | 0.3949 | 0.8853566 | 0.1954356 | -0.0683 | 39.2518
8306 | 11.59 | 3.7619 | 43.9331 | 50 | 8.074 | 8.059311 | 65.19 | 1.786191 | 0.3962 | 0.885664 | 0.1953857 | -0.0677 | 39.2475
8307 | 11.591389 | 3.7619 | 43.9383 | 48 | 8.0614 | 8.059827 | 64.99 | 1.780669 | 0.3972 | 0.885958 | 0.1953385 | -0.067 | 39.2508
8308 | 11.592778 | 3.7663 | 43.9436 | 50 | 8.061 | 8.06035 | 64.98 | 1.778296 | 0.3971 | 0.8862376 | 0.1952916 | -0.0664 | 39.2522
8309 | 11.594167 | 3.7663 | 43.9488 | 50 | 8.0551 | 8.060953 | 64.88 | 1.778844 | 0.3969 | 0.8865046 | 0.1952446 | -0.0658 | 39.2518
8310 | 11.595556 | 3.7705 | 43.954 | 49 | 8.0641 | 8.061436 | 65.03 | 1.785592 | 0.3973 | 0.8867585 | 0.1951981 | -0.0652 | 39.2476
8311 | 11.596944 | 3.7705 | 43.9593 | 50 | 8.0578 | 8.061982 | 64.93 | 1.785476 | 0.3969 | 0.8869992 | 0.1952632 | -0.0646 | 39.2476
8312 | 11.598333 | 3.7759 | 43.9645 | 50 | 8.0699 | 8.062481 | 65.12 | 1.786824 | 0.3979 | 0.8872272 | 0.1952178 | -0.0639 | 39.2467
8313 | 11.599722 | 3.7759 | 43.9698 | 50 | 8.0565 | 8.063093 | 64.91 | 1.781959 | 0.3981 | 0.8874416 | 0.1951733 | -0.0632 | 39.2496
8314 | 11.601111 | 3.7806 | 43.975 | 48 | 8.0447 | 8.063636 | 64.72 | 1.781856 | 0.397 | 0.8876417 | 0.1951267 | -0.0626 | 39.2496
8315 | 11.6025 | 3.7806 | 43.9803 | 50 | 8.0565 | 8.064313 | 64.91 | 1.781675 | 0.3971 | 0.8878304 | 0.1950799 | -0.0619 | 39.2496
8316 | 11.603889 | 3.7852 | 43.9855 | 49 | 8.0614 | 8.064835 | 64.99 | 1.78756 | 0.3976 | 0.8880061 | 0.1950347 | -0.0613 | 39.246
8317 | 11.605278 | 3.7852 | 43.9908 | 50 | 8.0672 | 8.065357 | 65.08 | 1.788831 | 0.3982 | 0.8881678 | 0.1949913 | -0.0607 | 39.2451
8318 | 11.606667 | 3.7897 | 43.996 | 49 | 8.0551 | 8.065844 | 64.88 | 1.780749 | 0.3976 | 0.888317 | 0.194946 | -0.06 | 39.25
8319 | 11.608056 | 3.7897 | 44.0013 | 50 | 8.0713 | 8.066298 | 65.15 | 1.787093 | 0.3981 | 0.8884533 | 0.1950128 | -0.0594 | 39.246
8320 | 11.609444 | 3.7952 | 44.0066 | 49 | 8.0785 | 8.066879 | 65.26 | 1.790159 | 0.3992 | 0.8885769 | 0.1949707 | -0.0587 | 39.2441
8321 | 11.610833 | 3.7952 | 44.0119 | 50 | 8.0735 | 8.067561 | 65.18 | 1.786783 | 0.3999 | 0.8886883 | 0.19493 | -0.058 | 39.246
8322 | 11.612222 | 3.8001 | 44.0171 | 49 | 8.0569 | 8.06809 | 64.91 | 1.783791 | 0.4007 | 0.8888003 | 0.1948907 | -0.0574 | 39.2478
8323 | 11.613611 | 3.8001 | 44.0224 | 49 | 8.0672 | 8.068594 | 65.08 | 1.785111 | 0.4018 | 0.8889004 | 0.1948523 | -0.0567 | 39.2469
8324 | 11.615 | 3.8048 | 44.0277 | 50 | 8.0717 | 8.069182 | 65.15 | 1.785604 | 0.4025 | 0.8889883 | 0.1948168 | -0.0561 | 39.2465
8325 | 11.616389 | 3.8048 | 44.033 | 50 | 8.0717 | 8.069757 | 65.15 | 1.791615 | 0.403 | 0.8890643 | 0.1947833 | -0.0554 | 39.2427
8326 | 11.617778 | 3.8095 | 44.0383 | 50 | 8.069 | 8.070334 | 65.11 | 1.791367 | 0.4035 | 0.8891281 | 0.1947509 | -0.0548 | 39.2428
8327 | 11.619167 | 3.8095 | 44.0436 | 51 | 8.0735 | 8.070963 | 65.18 | 1.793341 | 0.4043 | 0.8891808 | 0.1948283 | -0.0541 | 39.2415
8328 | 11.620556 | 3.8152 | 44.0489 | 48 | 8.0731 | 8.071428 | 65.17 | 1.792956 | 0.404 | 0.8892223 | 0.1947969 | -0.0534 | 39.2416
8329 | 11.622222 | 3.8152 | 44.0542 | 50 | 8.087 | 8.071949 | 65.4 | 1.801746 | 0.4052 | 0.8892523 | 0.194769 | -0.0528 | 39.2366
8330 | 11.623611 | 3.8203 | 44.0595 | 49 | 8.0803 | 8.072402 | 65.29 | 1.790325 | 0.4065 | 0.8892696 | 0.1947441 | -0.0521 | 39.2434
8331 | 11.625 | 3.8203 | 44.0648 | 50 | 8.0753 | 8.072905 | 65.21 | 1.792843 | 0.4076 | 0.8892756 | 0.1947217 | -0.0514 | 39.2418
8332 | 11.626389 | 3.8254 | 44.0701 | 50 | 8.0641 | 8.073428 | 65.03 | 1.787992 | 0.4071 | 0.8892711 | 0.1946974 | -0.0507 | 39.2447
8333 | 11.627778 | 3.8254 | 44.0754 | 50 | 8.0834 | 8.073972 | 65.34 | 1.789684 | 0.4083 | 0.8892544 | 0.1946746 | -0.0501 | 39.2435
8334 | 11.629167 | 3.8304 | 44.0807 | 49 | 8.0807 | 8.074511 | 65.3 | 1.795843 | 0.4095 | 0.8892262 | 0.1946539 | -0.0494 | 39.2397
8335 | 11.630556 | 3.8304 | 44.086 | 49 | 8.0771 | 8.075067 | 65.24 | 1.788713 | 0.4098 | 0.8891862 | 0.1947417 | -0.0487 | 39.2439
8336 | 11.631944 | 3.8364 | 44.0914 | 49 | 8.0708 | 8.075538 | 65.14 | 1.788536 | 0.4098 | 0.8891355 | 0.1947216 | -0.048 | 39.2439
8337 | 11.633333 | 3.8364 | 44.0967 | 50 | 8.0695 | 8.076179 | 65.12 | 1.793601 | 0.4096 | 0.8890735 | 0.1947016 | -0.0473 | 39.2407
8338 | 11.634722 | 3.8418 | 44.102 | 50 | 8.0655 | 8.076761 | 65.05 | 1.79258 | 0.4088 | 0.8890011 | 0.1946797 | -0.0466 | 39.2413
8339 | 11.636111 | 3.8418 | 44.1074 | 49 | 8.0749 | 8.077289 | 65.2 | 1.794251 | 0.4088 | 0.8889183 | 0.1946576 | -0.0459 | 39.2401
8340 | 11.6375 | 3.8471 | 44.1127 | 50 | 8.0884 | 8.077793 | 65.42 | 1.797364 | 0.4096 | 0.8888261 | 0.1946373 | -0.0452 | 39.2381
8341 | 11.638889 | 3.8471 | 44.118 | 50 | 8.0731 | 8.078331 | 65.17 | 1.793357 | 0.4085 | 0.8887246 | 0.1946156 | -0.0445 | 39.2405
8342 | 11.640278 | 3.8522 | 44.1234 | 48 | 8.0699 | 8.078799 | 65.12 | 1.792244 | 0.4081 | 0.888614 | 0.1945935 | -0.0439 | 39.241
8343 | 11.641667 | 3.8522 | 44.1287 | 50 | 8.0834 | 8.079358 | 65.34 | 1.79536 | 0.4078 | 0.8884922 | 0.1946756 | -0.0432 | 39.239
8344 | 11.643056 | 3.8583 | 44.1341 | 50 | 8.078 | 8.079856 | 65.25 | 1.798598 | 0.4083 | 0.8883614 | 0.1946539 | -0.0425 | 39.2369
8345 | 11.644444 | 3.8583 | 44.1395 | 49 | 8.0771 | 8.080371 | 65.24 | 1.794275 | 0.4084 | 0.8882202 | 0.1946324 | -0.0417 | 39.2394
8346 | 11.645833 | 3.8637 | 44.1448 | 51 | 8.0807 | 8.080981 | 65.3 | 1.797139 | 0.408 | 0.8880445 | 0.1946097 | -0.041 | 39.2376
8347 | 11.647222 | 3.8637 | 44.1502 | 50 | 8.0816 | 8.081449 | 65.31 | 1.796424 | 0.4081 | 0.8878584 | 0.1945878 | -0.0404 | 39.2379
8348 | 11.648611 | 3.8689 | 44.1556 | 50 | 8.0901 | 8.081973 | 65.45 | 1.801744 | 0.4097 | 0.8876633 | 0.1945682 | -0.0397 | 39.2345
8349 | 11.65 | 3.8689 | 44.161 | 50 | 8.0964 | 8.082486 | 65.55 | 1.806136 | 0.4111 | 0.8874578 | 0.1945512 | -0.039 | 39.2317
8350 | 11.651389 | 3.874 | 44.1663 | 50 | 8.0973 | 8.083065 | 65.57 | 1.807424 | 0.4122 | 0.8872418 | 0.1945367 | -0.0384 | 39.2309
8351 | 11.652778 | 3.874 | 44.1717 | 50 | 8.0848 | 8.083684 | 65.36 | 1.802742 | 0.4123 | 0.8870161 | 0.1946276 | -0.0377 | 39.2336
8352 | 11.654167 | 3.8799 | 44.1771 | 48 | 8.0812 | 8.08432 | 65.31 | 1.799348 | 0.4121 | 0.8867815 | 0.1946128 | -0.037 | 39.2355
8353 | 11.655556 | 3.8799 | 44.1825 | 49 | 8.083 | 8.084837 | 65.33 | 1.79941 | 0.4123 | 0.8865365 | 0.1945977 | -0.0363 | 39.2353
8354 | 11.656944 | 3.8853 | 44.1879 | 49 | 8.0955 | 8.085384 | 65.54 | 1.807883 | 0.4137 | 0.8862832 | 0.1945849 | -0.0356 | 39.2301
8355 | 11.658333 | 3.8853 | 44.1933 | 50 | 8.0641 | 8.086009 | 65.03 | 1.796475 | 0.4117 | 0.8860202 | 0.1945686 | -0.0349 | 39.2369
8356 | 11.659722 | 3.8905 | 44.1987 | 49 | 8.0884 | 8.086541 | 65.42 | 1.803884 | 0.4125 | 0.8857483 | 0.1945548 | -0.0343 | 39.2322
8357 | 11.661111 | 3.8905 | 44.2041 | 51 | 8.0807 | 8.087164 | 65.3 | 1.800676 | 0.4117 | 0.8854671 | 0.19454 | -0.0336 | 39.2341
8358 | 11.6625 | 3.8955 | 44.2095 | 51 | 8.0875 | 8.087711 | 65.41 | 1.800579 | 0.4114 | 0.8851873 | 0.1945258 | -0.033 | 39.234
8359 | 11.663889 | 3.8955 | 44.2149 | 50 | 8.1161 | 8.088194 | 65.87 | 1.820708 | 0.4132 | 0.8848988 | 0.194616 | -0.0323 | 39.2216
8360 | 11.665278 | 3.9013 | 44.2204 | 50 | 8.0924 | 8.088823 | 65.49 | 1.804379 | 0.4135 | 0.8846014 | 0.1946058 | -0.0316 | 39.2314
8361 | 11.666667 | 3.9013 | 44.2258 | 50 | 8.0946 | 8.0894 | 65.52 | 1.805957 | 0.4136 | 0.8842957 | 0.1945964 | -0.0309 | 39.2303
8362 | 11.668056 | 3.9066 | 44.2312 | 50 | 8.0848 | 8.089877 | 65.36 | 1.783779 | 0.4131 | 0.8839793 | 0.1945867 | -0.0303 | 39.2436
8363 | 11.669444 | 3.9066 | 44.2366 | 50 | 8.0834 | 8.09046 | 65.34 | 1.806475 | 0.4127 | 0.8836544 | 0.1945756 | -0.0296 | 39.2297
8364 | 11.670833 | 3.9116 | 44.2421 | 51 | 8.0964 | 8.091048 | 65.55 | 1.809015 | 0.4129 | 0.883322 | 0.1945645 | -0.029 | 39.228
8365 | 11.672222 | 3.9116 | 44.2475 | 50 | 8.0843 | 8.091615 | 65.36 | 1.804972 | 0.413 | 0.8829811 | 0.1945531 | -0.0284 | 39.2303
8366 | 11.673611 | 3.9164 | 44.2529 | 50 | 8.0713 | 8.092172 | 65.15 | 1.799516 | 0.4115 | 0.8826324 | 0.1945392 | -0.0278 | 39.2335
8367 | 11.675 | 3.9164 | 44.2584 | 50 | 8.0812 | 8.092807 | 65.31 | 1.804512 | 0.411 | 0.882276 | 0.1946244 | -0.0271 | 39.2303
8368 | 11.676389 | 3.9219 | 44.2638 | 49 | 8.0906 | 8.093289 | 65.46 | 1.80922 | 0.4113 | 0.8819101 | 0.1946101 | -0.0265 | 39.2273
8369 | 11.677778 | 3.9219 | 44.2693 | 49 | 8.0884 | 8.093785 | 65.42 | 1.812709 | 0.4107 | 0.8815368 | 0.1945939 | -0.0258 | 39.225
8370 | 11.679167 | 3.9267 | 44.2747 | 50 | 8.1107 | 8.094327 | 65.78 | 1.815143 | 0.4122 | 0.8811567 | 0.1945806 | -0.0252 | 39.2234
8371 | 11.680556 | 3.9267 | 44.2802 | 49 | 8.091 | 8.094802 | 65.46 | 1.812675 | 0.4122 | 0.8807707 | 0.1945669 | -0.0246 | 39.2247
8372 | 11.682222 | 3.9313 | 44.2856 | 49 | 8.0861 | 8.095305 | 65.39 | 1.809576 | 0.4115 | 0.8803788 | 0.1945515 | -0.024 | 39.2269
8373 | 11.683611 | 3.9313 | 44.2911 | 49 | 8.1031 | 8.095746 | 65.66 | 1.814268 | 0.4122 | 0.8799803 | 0.1945367 | -0.0235 | 39.2239
8374 | 11.685 | 3.9357 | 44.2966 | 49 | 8.0928 | 8.096299 | 65.49 | 1.816673 | 0.412 | 0.8795744 | 0.1945223 | -0.0229 | 39.2222
8375 | 11.686389 | 3.9357 | 44.302 | 50 | 8.0946 | 8.096973 | 65.52 | 1.810311 | 0.4113 | 0.8791625 | 0.1946091 | -0.0223 | 39.226
8376 | 11.687778 | 3.9408 | 44.3075 | 50 | 8.1045 | 8.097661 | 65.68 | 1.813285 | 0.4114 | 0.8787443 | 0.1945935 | -0.0217 | 39.224
8377 | 11.689167 | 3.9408 | 44.313 | 50 | 8.1277 | 8.098315 | 66.06 | 1.820331 | 0.4143 | 0.8783207 | 0.1945836 | -0.0211 | 39.2195
8378 | 11.690556 | 3.9453 | 44.3185 | 51 | 8.1045 | 8.098907 | 65.68 | 1.812722 | 0.4148 | 0.8778901 | 0.1945762 | -0.0206 | 39.224
8379 | 11.691944 | 3.9453 | 44.3239 | 50 | 8.0973 | 8.099596 | 65.57 | 1.808988 | 0.4149 | 0.8774527 | 0.1945682 | -0.02 | 39.2261
8380 | 11.693333 | 3.9496 | 44.3294 | 50 | 8.0924 | 8.100211 | 65.49 | 1.810354 | 0.4151 | 0.8770091 | 0.1945599 | -0.0195 | 39.2251
8381 | 11.694722 | 3.9496 | 44.3349 | 51 | 8.1152 | 8.100781 | 65.86 | 1.820347 | 0.4166 | 0.8765593 | 0.1945548 | -0.019 | 39.2189
8382 | 11.696111 | 3.9537 | 44.3404 | 50 | 8.1148 | 8.101402 | 65.85 | 1.816453 | 0.4175 | 0.8761044 | 0.1945513 | -0.0185 | 39.2211
8383 | 11.6975 | 3.9537 | 44.3459 | 50 | 8.1 | 8.101998 | 65.61 | 1.813473 | 0.4174 | 0.8756442 | 0.1946491 | -0.0179 | 39.2227
8384 | 11.698889 | 3.9585 | 44.3514 | 50 | 8.0982 | 8.102655 | 65.58 | 1.814763 | 0.417 | 0.8751786 | 0.1946445 | -0.0174 | 39.2218
8385 | 11.700278 | 3.9585 | 44.3569 | 51 | 8.1036 | 8.103236 | 65.67 | 1.813106 | 0.4176 | 0.8747092 | 0.1946408 | -0.0168 | 39.2226
8386 | 11.701667 | 3.9627 | 44.3624 | 50 | 8.1036 | 8.103885 | 65.67 | 1.817347 | 0.418 | 0.874234 | 0.1946383 | -0.0163 | 39.2199
8387 | 11.703056 | 3.9627 | 44.3679 | 49 | 8.117 | 8.104548 | 65.89 | 1.819492 | 0.4191 | 0.873754 | 0.1946371 | -0.0158 | 39.2184
8388 | 11.704444 | 3.9667 | 44.3734 | 51 | 8.0924 | 8.10507 | 65.49 | 1.813145 | 0.4177 | 0.8732699 | 0.1946329 | -0.0153 | 39.2221
8389 | 11.705833 | 3.9667 | 44.3789 | 51 | 8.0978 | 8.105641 | 65.57 | 1.812574 | 0.4172 | 0.8727816 | 0.1946281 | -0.0148 | 39.2223
8390 | 11.707222 | 3.9704 | 44.3844 | 50 | 8.0919 | 8.106251 | 65.48 | 1.812646 | 0.4167 | 0.8722884 | 0.1946224 | -0.0144 | 39.2221
8391 | 11.708611 | 3.9704 | 44.39 | 50 | 8.1107 | 8.106813 | 65.78 | 1.81896 | 0.4168 | 0.8717898 | 0.194719 | -0.0139 | 39.218
8392 | 11.71 | 3.9749 | 44.3955 | 50 | 8.109 | 8.107401 | 65.76 | 1.816691 | 0.416 | 0.8712875 | 0.1947117 | -0.0134 | 39.2192
8393 | 11.711389 | 3.9749 | 44.401 | 50 | 8.0924 | 8.107978 | 65.49 | 1.817827 | 0.4145 | 0.8707812 | 0.1947028 | -0.0129 | 39.2184
8394 | 11.712778 | 3.9786 | 44.4065 | 49 | 8.1192 | 8.108557 | 65.92 | 1.820965 | 0.4157 | 0.8702753 | 0.1946961 | -0.0124 | 39.2163
8395 | 11.714167 | 3.9786 | 44.412 | 50 | 8.1107 | 8.109146 | 65.78 | 1.820683 | 0.416 | 0.8697658 | 0.1946878 | -0.012 | 39.2163
8396 | 11.715556 | 3.9821 | 44.4176 | 50 | 8.1018 | 8.109779 | 65.64 | 1.819847 | 0.415 | 0.8692524 | 0.1946781 | -0.0115 | 39.2166
8397 | 11.716944 | 3.9821 | 44.4231 | 49 | 8.1259 | 8.110356 | 66.03 | 1.825199 | 0.4164 | 0.8687367 | 0.1946715 | -0.0111 | 39.2132
8398 | 11.718333 | 3.9853 | 44.4286 | 50 | 8.1009 | 8.111007 | 65.62 | 1.819383 | 0.4148 | 0.8682185 | 0.1946623 | -0.0107 | 39.2166
8399 | 11.719722 | 3.9853 | 44.4342 | 50 | 8.1067 | 8.11158 | 65.72 | 1.820278 | 0.4153 | 0.8676976 | 0.1947551 | -0.0103 | 39.2158
8400 | 11.721111 | 3.9893 | 44.4397 | 50 | 8.154 | 8.112151 | 66.49 | 1.840733 | 0.4184 | 0.8671735 | 0.1947528 | -0.0098 | 39.2032
8401 | 11.7225 | 3.9893 | 44.4453 | 49 | 8.1112 | 8.112824 | 65.79 | 1.820578 | 0.4187 | 0.866648 | 0.1947515 | -0.0094 | 39.2152
8402 | 11.723889 | 3.9927 | 44.4508 | 49 | 8.1076 | 8.113465 | 65.73 | 1.822521 | 0.4178 | 0.8661208 | 0.1947482 | -0.009 | 39.2139
8403 | 11.725278 | 3.9927 | 44.4564 | 50 | 8.1299 | 8.114024 | 66.1 | 1.83006 | 0.4189 | 0.8655917 | 0.1947468 | -0.0086 | 39.2091
8404 | 11.726667 | 3.9959 | 44.4619 | 49 | 8.121 | 8.114609 | 65.95 | 1.823657 | 0.4189 | 0.8650601 | 0.1947464 | -0.0082 | 39.2128
8405 | 11.728056 | 3.9959 | 44.4674 | 50 | 8.1107 | 8.115122 | 65.78 | 1.82246 | 0.4184 | 0.864526 | 0.1947447 | -0.0078 | 39.2134
8406 | 11.729444 | 3.9988 | 44.473 | 50 | 8.117 | 8.115643 | 65.89 | 1.828263 | 0.4186 | 0.8639907 | 0.1947435 | -0.0074 | 39.2097
8407 | 11.730833 | 3.9988 | 44.4786 | 50 | 8.1183 | 8.116216 | 65.91 | 1.829265 | 0.419 | 0.8634541 | 0.1948421 | -0.0071 | 39.2089
8408 | 11.732222 | 4.0026 | 44.4841 | 50 | 8.1228 | 8.116804 | 65.98 | 1.828896 | 0.4193 | 0.8629166 | 0.1948421 | -0.0067 | 39.2089
8409 | 11.733611 | 4.0026 | 44.4897 | 50 | 8.1116 | 8.117362 | 65.8 | 1.827845 | 0.4192 | 0.8623782 | 0.1948425 | -0.0063 | 39.2093
8410 | 11.735 | 4.0056 | 44.4953 | 50 | 8.1233 | 8.117878 | 65.99 | 1.837339 | 0.4199 | 0.8618393 | 0.1948449 | -0.0059 | 39.2034
8411 | 11.736389 | 4.0056 | 44.5008 | 50 | 8.1192 | 8.118413 | 65.92 | 1.828867 | 0.4202 | 0.8613 | 0.1948483 | -0.0055 | 39.2083
8412 | 11.737778 | 4.0085 | 44.5064 | 50 | 8.1085 | 8.119009 | 65.75 | 1.826787 | 0.4196 | 0.8607595 | 0.1948503 | -0.0052 | 39.2094
8413 | 11.739167 | 4.0085 | 44.512 | 49 | 8.1121 | 8.119653 | 65.81 | 1.828798 | 0.4188 | 0.8602197 | 0.1948497 | -0.0048 | 39.208
8414 | 11.740556 | 4.0112 | 44.5175 | 50 | 8.1527 | 8.120184 | 66.47 | 1.855644 | 0.4218 | 0.8596796 | 0.1948553 | -0.0045 | 39.1915
8415 | 11.741944 | 4.0112 | 44.5231 | 51 | 8.1215 | 8.12079 | 65.96 | 1.827643 | 0.4213 | 0.8591408 | 0.1949568 | -0.0042 | 39.2083
8416 | 11.743333 | 4.0147 | 44.5287 | 50 | 8.1201 | 8.121332 | 65.94 | 1.831951 | 0.4217 | 0.858599 | 0.1949621 | -0.0038 | 39.2055
8417 | 11.745 | 4.0147 | 44.5342 | 50 | 8.1143 | 8.121944 | 65.84 | 1.826218 | 0.4217 | 0.8580573 | 0.1949682 | -0.0035 | 39.2092
8418 | 11.746389 | 4.0175 | 44.5398 | 50 | 8.1121 | 8.122519 | 65.81 | 1.832127 | 0.4201 | 0.8575166 | 0.1949707 | -0.0031 | 39.2054
8419 | 11.747778 | 4.0175 | 44.5454 | 50 | 8.1215 | 8.123104 | 65.96 | 1.833666 | 0.4198 | 0.8569768 | 0.1949721 | -0.0028 | 39.2042
8420 | 11.749167 | 4.0201 | 44.551 | 49 | 8.1166 | 8.123687 | 65.88 | 1.831271 | 0.4196 | 0.8564386 | 0.1949742 | -0.0025 | 39.2055
8421 | 11.750556 | 4.0201 | 44.5566 | 51 | 8.1139 | 8.124284 | 65.83 | 1.832574 | 0.4195 | 0.8559021 | 0.1949758 | -0.0022 | 39.2045
8422 | 11.751944 | 4.0224 | 44.5622 | 50 | 8.1085 | 8.124847 | 65.75 | 1.832051 | 0.4186 | 0.8553679 | 0.1949777 | -0.0019 | 39.2046
8423 | 11.753333 | 4.0224 | 44.5678 | 51 | 8.1206 | 8.12544 | 65.94 | 1.832012 | 0.4184 | 0.8548353 | 0.1950704 | -0.0016 | 39.2044
8424 | 11.754722 | 4.0254 | 44.5734 | 50 | 8.125 | 8.125999 | 66.02 | 1.83688 | 0.4187 | 0.8543032 | 0.1950724 | -0.0013 | 39.2013
8425 | 11.756111 | 4.0254 | 44.5789 | 50 | 8.1224 | 8.126507 | 65.97 | 1.831251 | 0.4186 | 0.8537737 | 0.1950746 | -0.001 | 39.2045
8426 | 11.7575 | 4.0278 | 44.5845 | 50 | 8.1264 | 8.127093 | 66.04 | 1.833784 | 0.4191 | 0.8532022 | 0.1950785 | -0.0007 | 39.2028
8427 | 11.758889 | 4.0278 | 44.5901 | 50 | 8.1482 | 8.127812 | 66.39 | 1.849224 | 0.4213 | 0.8526374 | 0.1950877 | -0.0004 | 39.1932
8428 | 11.760278 | 4.0302 | 44.5957 | 49 | 8.1277 | 8.128395 | 66.06 | 1.840312 | 0.4213 | 0.8520789 | 0.1950969 | -0.0001 | 39.1984
8429 | 11.761667 | 4.0302 | 44.6013 | 50 | 8.1264 | 8.128982 | 66.04 | 1.845501 | 0.4212 | 0.8515287 | 0.1951059 | 0.0001 | 39.195
8430 | 11.763056 | 4.0323 | 44.6069 | 50 | 8.1313 | 8.129545 | 66.12 | 1.846822 | 0.4207 | 0.850986 | 0.195114 | 0.0004 | 39.194
8431 | 11.764444 | 4.0323 | 44.6125 | 50 | 8.1282 | 8.130085 | 66.07 | 1.839203 | 0.4205 | 0.8504505 | 0.1952077 | 0.0006 | 39.1985
8432 | 11.765833 | 4.0351 | 44.6182 | 50 | 8.1389 | 8.130622 | 66.24 | 1.840345 | 0.4217 | 0.8498979 | 0.1952177 | 0.0009 | 39.1975
8433 | 11.767222 | 4.0351 | 44.6238 | 49 | 8.1259 | 8.131239 | 66.03 | 1.834762 | 0.4214 | 0.849353 | 0.1952276 | 0.0012 | 39.2007
8434 | 11.768611 | 4.0374 | 44.6294 | 50 | 8.1344 | 8.131773 | 66.17 | 1.837702 | 0.4217 | 0.8488165 | 0.195238 | 0.0014 | 39.1987
8435 | 11.77 | 4.0374 | 44.635 | 49 | 8.1282 | 8.13229 | 66.07 | 1.836253 | 0.4215 | 0.8482884 | 0.1952491 | 0.0017 | 39.1994
8436 | 11.771389 | 4.0395 | 44.6406 | 51 | 8.1544 | 8.132802 | 66.49 | 1.857308 | 0.4231 | 0.8477692 | 0.1952636 | 0.0019 | 39.1864
8437 | 11.772778 | 4.0395 | 44.6462 | 50 | 8.1224 | 8.133356 | 65.97 | 1.838187 | 0.4221 | 0.8472592 | 0.1952763 | 0.0022 | 39.1978
8438 | 11.774167 | 4.0415 | 44.6518 | 50 | 8.1349 | 8.133953 | 66.18 | 1.841181 | 0.4224 | 0.8467587 | 0.1952886 | 0.0024 | 39.1958
8439 | 11.775556 | 4.0415 | 44.6574 | 51 | 8.1322 | 8.134467 | 66.13 | 1.84306 | 0.4229 | 0.8462672 | 0.1953851 | 0.0026 | 39.1944
8440 | 11.776944 | 4.0441 | 44.663 | 50 | 8.1304 | 8.135031 | 66.1 | 1.84214 | 0.4222 | 0.8457603 | 0.1953969 | 0.0029 | 39.1948
8441 | 11.778333 | 4.0441 | 44.6687 | 50 | 8.1183 | 8.135587 | 65.91 | 1.838006 | 0.4216 | 0.8452641 | 0.1954087 | 0.0031 | 39.1971
8442 | 11.779722 | 4.0462 | 44.6743 | 51 | 8.121 | 8.136165 | 65.95 | 1.836447 | 0.4206 | 0.8447796 | 0.1954186 | 0.0034 | 39.1978
8443 | 11.781111 | 4.0462 | 44.6799 | 50 | 8.1286 | 8.136741 | 66.07 | 1.841978 | 0.42 | 0.8443065 | 0.1954281 | 0.0036 | 39.1942
8444 | 11.7825 | 4.0481 | 44.6855 | 50 | 8.1527 | 8.137333 | 66.47 | 1.85508 | 0.4213 | 0.8438165 | 0.1954403 | 0.0038 | 39.1861
8445 | 11.783889 | 4.0481 | 44.6912 | 50 | 8.1491 | 8.137859 | 66.41 | 1.850183 | 0.4228 | 0.8433379 | 0.1954561 | 0.004 | 39.1888
8446 | 11.785278 | 4.0498 | 44.6968 | 49 | 8.1357 | 8.138389 | 66.19 | 1.845754 | 0.4221 | 0.8428717 | 0.1954705 | 0.0042 | 39.1913
8447 | 11.786667 | 4.0498 | 44.7024 | 50 | 8.1393 | 8.139023 | 66.25 | 1.849292 | 0.4227 | 0.8423898 | 0.1955631 | 0.0044 | 39.1889
8448 | 11.788056 | 4.0523 | 44.708 | 50 | 8.1691 | 8.139556 | 66.73 | 1.865543 | 0.4244 | 0.8419186 | 0.1955818 | 0.0047 | 39.1788
8449 | 11.789444 | 4.0523 | 44.7137 | 49 | 8.1469 | 8.140084 | 66.37 | 1.844876 | 0.4243 | 0.8414318 | 0.1955996 | 0.0049 | 39.1912
8450 | 11.790833 | 4.0543 | 44.7193 | 49 | 8.1326 | 8.140607 | 66.14 | 1.841038 | 0.4241 | 0.8409562 | 0.1956166 | 0.0051 | 39.1933
8451 | 11.792222 | 4.0543 | 44.7249 | 50 | 8.1295 | 8.141193 | 66.09 | 1.843104 | 0.4232 | 0.8404671 | 0.1956314 | 0.0053 | 39.1918
8452 | 11.793611 | 4.0561 | 44.7306 | 51 | 8.1411 | 8.141696 | 66.28 | 1.848786 | 0.4222 | 0.8399634 | 0.195645 | 0.0055 | 39.1881
8453 | 11.795 | 4.0561 | 44.7362 | 51 | 8.1415 | 8.142286 | 66.28 | 1.843496 | 0.4218 | 0.8394715 | 0.1956571 | 0.0057 | 39.1912
8454 | 11.796389 | 4.0578 | 44.7419 | 49 | 8.1469 | 8.142782 | 66.37 | 1.849764 | 0.4215 | 0.8389922 | 0.1956675 | 0.0059 | 39.1871
8455 | 11.797778 | 4.0578 | 44.7475 | 49 | 8.134 | 8.143304 | 66.16 | 1.846299 | 0.4211 | 0.8385262 | 0.1957589 | 0.0061 | 39.189
8456 | 11.799167 | 4.0601 | 44.7532 | 50 | 8.1331 | 8.143924 | 66.15 | 1.845618 | 0.4206 | 0.8380725 | 0.1957675 | 0.0063 | 39.1892
8457 | 11.800556 | 4.0601 | 44.7588 | 49 | 8.1384 | 8.144466 | 66.23 | 1.847334 | 0.4198 | 0.8376044 | 0.1957746 | 0.0065 | 39.1879
8458 | 11.801944 | 4.0619 | 44.7644 | 50 | 8.1277 | 8.144957 | 66.06 | 1.845296 | 0.4188 | 0.8371496 | 0.19578 | 0.0068 | 39.189
8459 | 11.803611 | 4.0619 | 44.7701 | 50 | 8.146 | 8.145436 | 66.36 | 1.849263 | 0.4181 | 0.8367085 | 0.1957852 | 0.007 | 39.1867
8460 | 11.805 | 4.0635 | 44.7757 | 50 | 8.1415 | 8.146049 | 66.28 | 1.853479 | 0.4175 | 0.8362817 | 0.1957892 | 0.0071 | 39.1839
8461 | 11.806389 | 4.0635 | 44.7814 | 50 | 8.1593 | 8.146583 | 66.57 | 1.862782 | 0.4194 | 0.8358696 | 0.1957981 | 0.0073 | 39.178
8462 | 11.807778 | 4.065 | 44.787 | 50 | 8.1518 | 8.147063 | 66.45 | 1.851869 | 0.4195 | 0.8354727 | 0.1958075 | 0.0075 | 39.1844
8463 | 11.809167 | 4.065 | 44.7927 | 50 | 8.1447 | 8.147582 | 66.34 | 1.852654 | 0.4189 | 0.8350639 | 0.195891 | 0.0077 | 39.1837
8464 | 11.810556 | 4.067 | 44.7983 | 50 | 8.1357 | 8.148044 | 66.19 | 1.849942 | 0.4177 | 0.8346686 | 0.1958969 | 0.0079 | 39.1852
8465 | 11.811944 | 4.067 | 44.804 | 50 | 8.1496 | 8.148582 | 66.42 | 1.857338 | 0.4169 | 0.834262 | 0.1959021 | 0.0081 | 39.1804
8466 | 11.813333 | 4.0686 | 44.8096 | 50 | 8.1536 | 8.149062 | 66.48 | 1.852587 | 0.4178 | 0.8338705 | 0.1959094 | 0.0082 | 39.1831
8467 | 11.814722 | 4.0686 | 44.8153 | 51 | 8.1447 | 8.149599 | 66.34 | 1.852212 | 0.4176 | 0.8334931 | 0.1959163 | 0.0084 | 39.1831
8468 | 11.816111 | 4.07 | 44.8209 | 50 | 8.1433 | 8.150155 | 66.31 | 1.852574 | 0.4173 | 0.833132 | 0.1959241 | 0.0086 | 39.1827
8469 | 11.8175 | 4.07 | 44.8266 | 50 | 8.1567 | 8.150644 | 66.53 | 1.861327 | 0.418 | 0.8327864 | 0.1959348 | 0.0087 | 39.1771
8470 | 11.818889 | 4.0713 | 44.8322 | 51 | 8.1393 | 8.151133 | 66.25 | 1.851126 | 0.4163 | 0.832458 | 0.1959414 | 0.0089 | 39.1831
8471 | 11.820278 | 4.0713 | 44.8379 | 50 | 8.1464 | 8.151744 | 66.36 | 1.8565 | 0.4162 | 0.8321189 | 0.1960157 | 0.009 | 39.1796
8472 | 11.821667 | 4.073 | 44.8436 | 50 | 8.158 | 8.152227 | 66.55 | 1.854603 | 0.4165 | 0.8317966 | 0.1960226 | 0.0092 | 39.1805
8473 | 11.823056 | 4.073 | 44.8492 | 50 | 8.1442 | 8.152723 | 66.33 | 1.858807 | 0.4152 | 0.8314657 | 0.1960273 | 0.0093 | 39.1778
8474 | 11.824444 | 4.0743 | 44.8549 | 51 | 8.1549 | 8.153164 | 66.5 | 1.86028 | 0.415 | 0.8311231 | 0.196031 | 0.0095 | 39.1766
8475 | 11.825833 | 4.0743 | 44.8605 | 49 | 8.1487 | 8.153769 | 66.4 | 1.857866 | 0.4152 | 0.8307715 | 0.1960355 | 0.0096 | 39.1779
8476 | 11.827222 | 4.0755 | 44.8662 | 49 | 8.1464 | 8.15432 | 66.36 | 1.857935 | 0.4149 | 0.8304364 | 0.1960399 | 0.0098 | 39.1776
8477 | 11.828611 | 4.0755 | 44.8719 | 50 | 8.1598 | 8.154929 | 66.58 | 1.869273 | 0.4158 | 0.83012 | 0.1960459 | 0.0099 | 39.1705
8478 | 11.83 | 4.0765 | 44.8775 | 50 | 8.1544 | 8.155564 | 66.49 | 1.855088 | 0.415 | 0.8297936 | 0.1960511 | 0.01 | 39.1789
8479 | 11.831389 | 4.0765 | 44.8832 | 50 | 8.1389 | 8.156135 | 66.24 | 1.8565 | 0.4144 | 0.8294849 | 0.1961202 | 0.0101 | 39.1778
8480 | 11.832778 | 4.078 | 44.8888 | 49 | 8.1544 | 8.156737 | 66.49 | 1.86073 | 0.4136 | 0.8291934 | 0.1961227 | 0.0103 | 39.175
8481 | 11.834167 | 4.078 | 44.8945 | 51 | 8.1487 | 8.157377 | 66.4 | 1.859744 | 0.4139 | 0.828919 | 0.1961261 | 0.0104 | 39.1754
8482 | 11.835556 | 4.079 | 44.9002 | 50 | 8.1406 | 8.157984 | 66.27 | 1.856829 | 0.4131 | 0.8286356 | 0.1961285 | 0.0105 | 39.1769
8483 | 11.836944 | 4.079 | 44.9058 | 50 | 8.1576 | 8.158639 | 66.55 | 1.862019 | 0.4131 | 0.8283423 | 0.1961312 | 0.0106 | 39.1735
8484 | 11.838333 | 4.0799 | 44.9115 | 51 | 8.1718 | 8.159189 | 66.78 | 1.873376 | 0.4136 | 0.8280394 | 0.1961359 | 0.0107 | 39.1664
8485 | 11.839722 | 4.0799 | 44.9172 | 50 | 8.1402 | 8.159834 | 66.26 | 1.858192 | 0.4112 | 0.8277288 | 0.1961349 | 0.0108 | 39.1754
8486 | 11.841111 | 4.0806 | 44.9228 | 50 | 8.1567 | 8.160405 | 66.53 | 1.862152 | 0.4113 | 0.8274094 | 0.1961339 | 0.0109 | 39.1728
8487 | 11.8425 | 4.0806 | 44.9285 | 51 | 8.1544 | 8.160975 | 66.49 | 1.86404 | 0.4109 | 0.8271086 | 0.196195 | 0.011 | 39.1714
8488 | 11.843889 | 4.0817 | 44.9342 | 50 | 8.1673 | 8.161595 | 66.71 | 1.870247 | 0.4113 | 0.826826 | 0.1961939 | 0.0111 | 39.1674
8489 | 11.845278 | 4.0817 | 44.9398 | 50 | 8.1624 | 8.162166 | 66.63 | 1.863163 | 0.4117 | 0.8265359 | 0.1961942 | 0.0112 | 39.1715
8490 | 11.846667 | 4.0824 | 44.9455 | 50 | 8.1576 | 8.162767 | 66.55 | 1.863135 | 0.4114 | 0.8262648 | 0.1961933 | 0.0113 | 39.1712
8491 | 11.848056 | 4.0824 | 44.9512 | 50 | 8.1709 | 8.163321 | 66.76 | 1.873258 | 0.4116 | 0.8260136 | 0.1961936 | 0.0113 | 39.1648
8492 | 11.849444 | 4.0829 | 44.9569 | 50 | 8.1629 | 8.163899 | 66.63 | 1.878607 | 0.4124 | 0.8257548 | 0.1961959 | 0.0114 | 39.1613
8493 | 11.850833 | 4.0829 | 44.9625 | 50 | 8.1447 | 8.164532 | 66.34 | 1.861279 | 0.411 | 0.8254887 | 0.1961963 | 0.0114 | 39.1717
8494 | 11.852222 | 4.0832 | 44.9682 | 51 | 8.1438 | 8.165049 | 66.32 | 1.863511 | 0.4094 | 0.8252428 | 0.1961937 | 0.0115 | 39.1701
8495 | 11.853611 | 4.0832 | 44.9739 | 50 | 8.1837 | 8.165665 | 66.97 | 1.873572 | 0.4108 | 0.8249889 | 0.196252 | 0.0115 | 39.1637
8496 | 11.855 | 4.0839 | 44.9796 | 49 | 8.154 | 8.166173 | 66.49 | 1.871608 | 0.4108 | 0.8247546 | 0.196252 | 0.0116 | 39.1647
8497 | 11.856389 | 4.0839 | 44.9852 | 49 | 8.1633 | 8.166749 | 66.64 | 1.873312 | 0.4103 | 0.8245422 | 0.1962509 | 0.0116 | 39.1634
8498 | 11.857778 | 4.0842 | 44.9909 | 50 | 8.1518 | 8.16728 | 66.45 | 1.868272 | 0.409 | 0.824351 | 0.1962471 | 0.0116 | 39.1663
8499 | 11.859167 | 4.0842 | 44.9966 | 50 | 8.1562 | 8.167943 | 66.52 | 1.865253 | 0.4047 | 0.824154 | 0.1962357 | 0.0116 | 39.1678
8500 | 11.860556 | 4.0841 | 45.0023 | 49 | 8.1593 | 8.168485 | 66.57 | 1.871611 | 0.4038 | 0.8239773 | 0.1962222 | 0.0116 | 39.1637
8501 | 11.861944 | 4.0841 | 45.0079 | 49 | 8.1593 | 8.168982 | 66.57 | 1.878651 | 0.4031 | 0.8238222 | 0.196208 | 0.0116 | 39.1593
8502 | 11.863611 | 4.0837 | 45.0136 | 49 | 8.1544 | 8.169541 | 66.49 | 1.874477 | 0.4018 | 0.823645 | 0.1961912 | 0.0116 | 39.1619
8503 | 11.865 | 4.0837 | 45.0193 | 48 | 8.1527 | 8.170152 | 66.47 | 1.877156 | 0.4007 | 0.8234887 | 0.1962297 | 0.0116 | 39.1601
8504 | 11.866389 | 4.0836 | 45.025 | 49 | 8.1762 | 8.17066 | 66.85 | 1.883101 | 0.4012 | 0.8233258 | 0.1962117 | 0.0116 | 39.1562
8505 | 11.867778 | 4.0836 | 45.0306 | 51 | 8.1629 | 8.171148 | 66.63 | 1.869409 | 0.4001 | 0.8231571 | 0.1961924 | 0.0115 | 39.1643
8506 | 11.869167 | 4.0831 | 45.0363 | 49 | 8.17 | 8.171714 | 66.75 | 1.880123 | 0.4002 | 0.8229826 | 0.1961737 | 0.0115 | 39.1576
8507 | 11.870556 | 4.0831 | 45.042 | 49 | 8.1624 | 8.172261 | 66.63 | 1.877605 | 0.3995 | 0.8228021 | 0.1961546 | 0.0114 | 39.1588
8508 | 11.871944 | 4.0824 | 45.0476 | 49 | 8.1664 | 8.172811 | 66.69 | 1.872901 | 0.3982 | 0.8226157 | 0.1961334 | 0.0114 | 39.1615
8509 | 11.873333 | 4.0824 | 45.0533 | 49 | 8.1536 | 8.173284 | 66.48 | 1.877288 | 0.397 | 0.822424 | 0.1961098 | 0.0113 | 39.1586
8510 | 11.874722 | 4.0814 | 45.059 | 49 | 8.1713 | 8.173839 | 66.77 | 1.879156 | 0.3969 | 0.8222542 | 0.1960852 | 0.0112 | 39.1572
8511 | 11.876111 | 4.0814 | 45.0646 | 49 | 8.1682 | 8.17431 | 66.72 | 1.881386 | 0.3964 | 0.8220796 | 0.1961139 | 0.0111 | 39.1557
8512 | 11.8775 | 4.0807 | 45.0703 | 49 | 8.1829 | 8.174848 | 66.96 | 1.891171 | 0.3967 | 0.821899 | 0.196089 | 0.011 | 39.1495
8513 | 11.878889 | 4.0807 | 45.076 | 49 | 8.1504 | 8.175319 | 66.43 | 1.874135 | 0.3946 | 0.8217404 | 0.1960602 | 0.0109 | 39.1596
8514 | 11.880278 | 4.0794 | 45.0816 | 48 | 8.1846 | 8.175782 | 66.99 | 1.895403 | 0.3953 | 0.8216039 | 0.1960329 | 0.0108 | 39.1464
8515 | 11.881667 | 4.0794 | 45.0873 | 48 | 8.15 | 8.176306 | 66.42 | 1.879552 | 0.3929 | 0.8214903 | 0.1960016 | 0.0106 | 39.1558
8516 | 11.883056 | 4.0779 | 45.093 | 49 | 8.1642 | 8.176797 | 66.65 | 1.88615 | 0.3918 | 0.8213735 | 0.1959695 | 0.0105 | 39.1516
8517 | 11.884444 | 4.0779 | 45.0986 | 49 | 8.1793 | 8.177239 | 66.9 | 1.886283 | 0.3921 | 0.8212529 | 0.1959364 | 0.0103 | 39.1513
8518 | 11.885833 | 4.076 | 45.1043 | 49 | 8.1682 | 8.177699 | 66.72 | 1.879781 | 0.3909 | 0.8211292 | 0.195901 | 0.0101 | 39.155
8519 | 11.887222 | 4.076 | 45.11 | 49 | 8.1651 | 8.178145 | 66.67 | 1.8833 | 0.3898 | 0.821001 | 0.1959168 | 0.0099 | 39.1526
8520 | 11.888611 | 4.0743 | 45.1156 | 49 | 8.174 | 8.178686 | 66.81 | 1.887848 | 0.3895 | 0.8208966 | 0.1958787 | 0.0097 | 39.1497
8521 | 11.89 | 4.0743 | 45.1213 | 49 | 8.1584 | 8.179187 | 66.56 | 1.878986 | 0.3879 | 0.820787 | 0.1958376 | 0.0095 | 39.1548
8522 | 11.891389 | 4.0722 | 45.1269 | 49 | 8.182 | 8.179715 | 66.94 | 1.894027 | 0.3884 | 0.8206725 | 0.1957971 | 0.0093 | 39.1455
8523 | 11.892778 | 4.0722 | 45.1326 | 49 | 8.178 | 8.180175 | 66.88 | 1.895741 | 0.388 | 0.8205542 | 0.1957571 | 0.0091 | 39.1442
8524 | 11.894167 | 4.0697 | 45.1382 | 49 | 8.1789 | 8.180699 | 66.89 | 1.895584 | 0.3884 | 0.820429 | 0.1957181 | 0.0088 | 39.1441
8525 | 11.895556 | 4.0697 | 45.1439 | 49 | 8.1762 | 8.181105 | 66.85 | 1.895552 | 0.3883 | 0.8203265 | 0.1956793 | 0.0085 | 39.1438
8526 | 11.896944 | 4.067 | 45.1495 | 49 | 8.1713 | 8.181637 | 66.77 | 1.884254 | 0.3877 | 0.8202201 | 0.1956388 | 0.0082 | 39.1505
8527 | 11.898333 | 4.067 | 45.1552 | 49 | 8.1731 | 8.182159 | 66.8 | 1.88458 | 0.3866 | 0.8201367 | 0.1956479 | 0.008 | 39.1501
8528 | 11.899722 | 4.0645 | 45.1608 | 49 | 8.1673 | 8.18259 | 66.71 | 1.882468 | 0.3854 | 0.8200505 | 0.1956031 | 0.0077 | 39.1512
8529 | 11.901111 | 4.0645 | 45.1665 | 49 | 8.1798 | 8.182994 | 66.91 | 1.899571 | 0.3849 | 0.8199614 | 0.1955574 | 0.0074 | 39.1405
8530 | 11.9025 | 4.0615 | 45.1721 | 48 | 8.2019 | 8.183382 | 67.27 | 1.901655 | 0.386 | 0.8198693 | 0.1955146 | 0.0071 | 39.139
8531 | 11.903889 | 4.0615 | 45.1778 | 49 | 8.1762 | 8.183943 | 66.85 | 1.890148 | 0.3857 | 0.8197745 | 0.1954717 | 0.0067 | 39.1458
8532 | 11.905278 | 4.0583 | 45.1834 | 49 | 8.1687 | 8.184351 | 66.73 | 1.887683 | 0.3849 | 0.8196767 | 0.1954272 | 0.0064 | 39.1471
8533 | 11.906667 | 4.0583 | 45.189 | 49 | 8.2121 | 8.184858 | 67.44 | 1.909998 | 0.3871 | 0.8195762 | 0.1953867 | 0.006 | 39.1333
8534 | 11.908056 | 4.0549 | 45.1947 | 49 | 8.1935 | 8.185269 | 67.13 | 1.893805 | 0.3881 | 0.8194723 | 0.1953486 | 0.0057 | 39.1429
8535 | 11.909444 | 4.0549 | 45.2003 | 49 | 8.1802 | 8.185778 | 66.92 | 1.901831 | 0.3872 | 0.8193653 | 0.1953577 | 0.0053 | 39.1378
8536 | 11.910833 | 4.0519 | 45.2059 | 49 | 8.174 | 8.186253 | 66.81 | 1.891516 | 0.3863 | 0.8192558 | 0.1953162 | 0.005 | 39.1439
8537 | 11.912222 | 4.0519 | 45.2116 | 49 | 8.186 | 8.186726 | 67.01 | 1.900296 | 0.3853 | 0.8191443 | 0.1952712 | 0.0046 | 39.1383
8538 | 11.913611 | 4.0483 | 45.2172 | 49 | 8.1691 | 8.18708 | 66.73 | 1.891609 | 0.3828 | 0.8190575 | 0.1952208 | 0.0042 | 39.1434
8539 | 11.915 | 4.0483 | 45.2228 | 49 | 8.1806 | 8.187573 | 66.92 | 1.891516 | 0.3819 | 0.8189693 | 0.1951701 | 0.0038 | 39.1432
8540 | 11.916389 | 4.0445 | 45.2284 | 49 | 8.1957 | 8.188016 | 67.17 | 1.907787 | 0.3824 | 0.8188834 | 0.1951204 | 0.0034 | 39.1331
8541 | 11.917778 | 4.0445 | 45.234 | 49 | 8.1802 | 8.188441 | 66.92 | 1.892356 | 0.3819 | 0.8187953 | 0.1950696 | 0.003 | 39.1423
8542 | 11.919167 | 4.0404 | 45.2396 | 49 | 8.178 | 8.188864 | 66.88 | 1.895505 | 0.3808 | 0.8187054 | 0.1950159 | 0.0025 | 39.1402
8543 | 11.920556 | 4.0404 | 45.2453 | 50 | 8.1882 | 8.189321 | 67.05 | 1.896889 | 0.3812 | 0.8186124 | 0.1950159 | 0.0021 | 39.1391
8544 | 11.921944 | 4.0366 | 45.2509 | 49 | 8.1731 | 8.189813 | 66.8 | 1.89399 | 0.3803 | 0.8185437 | 0.1949614 | 0.0017 | 39.1407
8545 | 11.923333 | 4.0366 | 45.2565 | 49 | 8.1855 | 8.19026 | 67 | 1.895138 | 0.3803 | 0.8184732 | 0.1949069 | 0.0012 | 39.1398
8546 | 11.924722 | 4.0323 | 45.2621 | 49 | 8.1953 | 8.190667 | 67.16 | 1.90425 | 0.3811 | 0.8184267 | 0.1948545 | 0.0008 | 39.134
8547 | 11.926111 | 4.0323 | 45.2677 | 49 | 8.1913 | 8.191056 | 67.1 | 1.899977 | 0.3809 | 0.818378 | 0.1948019 | 0.0003 | 39.1364
8548 | 11.9275 | 4.0279 | 45.2733 | 48 | 8.1775 | 8.191492 | 66.87 | 1.896434 | 0.3803 | 0.818326 | 0.1947479 | -0.0002 | 39.1384
8549 | 11.928889 | 4.0279 | 45.2789 | 49 | 8.1735 | 8.191911 | 66.81 | 1.897946 | 0.3782 | 0.8182734 | 0.1946895 | -0.0007 | 39.1373
8550 | 11.930556 | 4.0231 | 45.2844 | 49 | 8.1669 | 8.192393 | 66.7 | 1.889749 | 0.3754 | 0.818218 | 0.1946272 | -0.0012 | 39.1424
8551 | 11.931944 | 4.0231 | 45.29 | 49 | 8.2023 | 8.19283 | 67.28 | 1.909753 | 0.3758 | 0.8181885 | 0.1946161 | -0.0017 | 39.1301
8552 | 11.933333 | 4.0187 | 45.2956 | 49 | 8.2068 | 8.193255 | 67.35 | 1.912897 | 0.3771 | 0.8181581 | 0.1945571 | -0.0022 | 39.128
8553 | 11.934722 | 4.0187 | 45.3012 | 49 | 8.1789 | 8.193673 | 66.89 | 1.89823 | 0.3756 | 0.8181269 | 0.194496 | -0.0027 | 39.1367
8554 | 11.936111 | 4.0139 | 45.3068 | 49 | 8.1931 | 8.194067 | 67.13 | 1.89713 | 0.3757 | 0.8181205 | 0.1944352 | -0.0032 | 39.1371
8555 | 11.9375 | 4.0139 | 45.3123 | 50 | 8.1771 | 8.194471 | 66.86 | 1.901463 | 0.3744 | 0.8181126 | 0.1943729 | -0.0038 | 39.1343
8556 | 11.938889 | 4.0088 | 45.3179 | 49 | 8.1904 | 8.194758 | 67.08 | 1.904531 | 0.374 | 0.818104 | 0.1943095 | -0.0043 | 39.1323
8557 | 11.940278 | 4.0088 | 45.3235 | 48 | 8.1833 | 8.195197 | 66.97 | 1.895569 | 0.3733 | 0.8180939 | 0.1942456 | -0.0048 | 39.1375
8558 | 11.941667 | 4.0036 | 45.329 | 48 | 8.1944 | 8.195646 | 67.15 | 1.904411 | 0.3731 | 0.818082 | 0.1941816 | -0.0054 | 39.132
8559 | 11.943056 | 4.0036 | 45.3346 | 49 | 8.2019 | 8.196073 | 67.27 | 1.916791 | 0.3738 | 0.8180695 | 0.1941649 | -0.006 | 39.1242
8560 | 11.944444 | 3.9988 | 45.3402 | 49 | 8.2076 | 8.196486 | 67.37 | 1.917888 | 0.3747 | 0.8180569 | 0.1941042 | -0.0065 | 39.1234
8561 | 11.945833 | 3.9988 | 45.3457 | 49 | 8.1749 | 8.196865 | 66.83 | 1.896893 | 0.3725 | 0.818043 | 0.1940394 | -0.007 | 39.136
8562 | 11.947222 | 3.9936 | 45.3513 | 49 | 8.2196 | 8.197271 | 67.56 | 1.919855 | 0.3736 | 0.8180287 | 0.1939773 | -0.0076 | 39.1218
8563 | 11.948611 | 3.9936 | 45.3568 | 49 | 8.2072 | 8.197639 | 67.36 | 1.914209 | 0.3739 | 0.8180128 | 0.193916 | -0.0082 | 39.1251
8564 | 11.95 | 3.9884 | 45.3623 | 49 | 8.2315 | 8.198018 | 67.76 | 1.928591 | 0.3767 | 0.817996 | 0.1938604 | -0.0087 | 39.1161
8565 | 11.951389 | 3.9884 | 45.3679 | 49 | 8.1864 | 8.19842 | 67.02 | 1.902043 | 0.373 | 0.8179785 | 0.1937976 | -0.0093 | 39.1321
8566 | 11.952778 | 3.983 | 45.3734 | 49 | 8.1997 | 8.198774 | 67.23 | 1.914082 | 0.3727 | 0.8179596 | 0.1937343 | -0.0099 | 39.1246
8567 | 11.954167 | 3.983 | 45.3789 | 50 | 8.2147 | 8.199101 | 67.48 | 1.91913 | 0.3742 | 0.8179391 | 0.1937179 | -0.0105 | 39.1214
8568 | 11.955556 | 3.978 | 45.3845 | 49 | 8.2165 | 8.199479 | 67.51 | 1.918128 | 0.3752 | 0.8179174 | 0.1936594 | -0.011 | 39.1218
8569 | 11.956944 | 3.978 | 45.39 | 50 | 8.2129 | 8.199842 | 67.45 | 1.9224 | 0.376 | 0.8178945 | 0.1936028 | -0.0116 | 39.119
8570 | 11.958333 | 3.9729 | 45.3955 | 49 | 8.2275 | 8.200249 | 67.69 | 1.931499 | 0.3779 | 0.8178701 | 0.1935497 | -0.0121 | 39.1133
8571 | 11.959722 | 3.9729 | 45.401 | 49 | 8.2346 | 8.200563 | 67.81 | 1.928964 | 0.3805 | 0.8178434 | 0.1935004 | -0.0127 | 39.1147
8572 | 11.961111 | 3.9678 | 45.4065 | 49 | 8.1984 | 8.200952 | 67.21 | 1.9081 | 0.3799 | 0.8178156 | 0.1934509 | -0.0133 | 39.1272
8573 | 11.9625 | 3.9678 | 45.4121 | 49 | 8.1895 | 8.201344 | 67.07 | 1.91106 | 0.3774 | 0.8177823 | 0.1933967 | -0.0138 | 39.1252
8574 | 11.963889 | 3.9627 | 45.4176 | 49 | 8.2125 | 8.201743 | 67.45 | 1.926279 | 0.378 | 0.8177481 | 0.193343 | -0.0144 | 39.1158
8575 | 11.965278 | 3.9627 | 45.4231 | 49 | 8.2112 | 8.202078 | 67.42 | 1.922708 | 0.379 | 0.8177122 | 0.1933369 | -0.0149 | 39.1178
8576 | 11.966667 | 3.958 | 45.4286 | 49 | 8.1988 | 8.202437 | 67.22 | 1.907042 | 0.3782 | 0.8176753 | 0.1932837 | -0.0155 | 39.1271
8577 | 11.968056 | 3.958 | 45.4341 | 49 | 8.1948 | 8.202797 | 67.16 | 1.909785 | 0.3775 | 0.8176641 | 0.1932284 | -0.016 | 39.1253
8578 | 11.969444 | 3.9531 | 45.4395 | 48 | 8.1992 | 8.203112 | 67.23 | 1.90895 | 0.3768 | 0.817627 | 0.1931709 | -0.0165 | 39.1257
8579 | 11.970833 | 3.9531 | 45.445 | 49 | 8.1935 | 8.203518 | 67.13 | 1.915161 | 0.3751 | 0.8176169 | 0.1931089 | -0.0171 | 39.1217
8580 | 11.972222 | 3.9481 | 45.4505 | 49 | 8.2363 | 8.203901 | 67.84 | 1.937697 | 0.3775 | 0.8176053 | 0.1930512 | -0.0176 | 39.1078
8581 | 11.973611 | 3.9481 | 45.456 | 49 | 8.2302 | 8.204272 | 67.74 | 1.931617 | 0.3787 | 0.8175927 | 0.1929945 | -0.0181 | 39.1114
8582 | 11.975 | 3.9432 | 45.4615 | 49 | 8.2346 | 8.204691 | 67.81 | 1.94121 | 0.3811 | 0.8175798 | 0.1929417 | -0.0187 | 39.1054
8583 | 11.976389 | 3.9432 | 45.467 | 49 | 8.2227 | 8.205039 | 67.61 | 1.930432 | 0.3823 | 0.8175668 | 0.1929476 | -0.0192 | 39.1118
8584 | 11.977778 | 3.9389 | 45.4724 | 49 | 8.2182 | 8.205379 | 67.54 | 1.915502 | 0.383 | 0.8175533 | 0.1928986 | -0.0197 | 39.1207
8585 | 11.979167 | 3.9389 | 45.4779 | 50 | 8.2112 | 8.205659 | 67.42 | 1.920379 | 0.3832 | 0.8175391 | 0.1928485 | -0.0202 | 39.1176
8586 | 11.980556 | 3.9344 | 45.4834 | 49 | 8.2306 | 8.206053 | 67.74 | 1.927617 | 0.384 | 0.817524 | 0.1927998 | -0.0207 | 39.113
8587 | 11.981944 | 3.9344 | 45.4888 | 49 | 8.2231 | 8.206394 | 67.62 | 1.937165 | 0.3843 | 0.8175366 | 0.1927515 | -0.0211 | 39.1071
8588 | 11.983333 | 3.9299 | 45.4943 | 49 | 8.2376 | 8.20672 | 67.86 | 1.946375 | 0.3865 | 0.8175494 | 0.1927064 | -0.0216 | 39.1013
8589 | 11.984722 | 3.9299 | 45.4997 | 49 | 8.1904 | 8.207057 | 67.08 | 1.913328 | 0.3843 | 0.8175641 | 0.1926578 | -0.0221 | 39.1213
8590 | 11.986111 | 3.9255 | 45.5052 | 49 | 8.2028 | 8.207364 | 67.29 | 1.916359 | 0.3835 | 0.8175795 | 0.1926082 | -0.0226 | 39.1193
8591 | 11.987778 | 3.9255 | 45.5106 | 49 | 8.2182 | 8.207675 | 67.54 | 1.925537 | 0.384 | 0.8175945 | 0.1926193 | -0.023 | 39.1139
8592 | 11.989167 | 3.9218 | 45.5161 | 49 | 8.2332 | 8.207988 | 67.79 | 1.941557 | 0.3853 | 0.8176102 | 0.1925732 | -0.0234 | 39.104
8593 | 11.990556 | 3.9218 | 45.5215 | 48 | 8.2107 | 8.208363 | 67.42 | 1.93122 | 0.3854 | 0.8176261 | 0.1925273 | -0.0239 | 39.1102
8594 | 11.991944 | 3.9179 | 45.527 | 49 | 8.2288 | 8.208688 | 67.71 | 1.938788 | 0.3871 | 0.8176413 | 0.1924847 | -0.0243 | 39.1054
8595 | 11.993333 | 3.9179 | 45.5324 | 49 | 8.22 | 8.20898 | 67.57 | 1.93556 | 0.3871 | 0.8176574 | 0.1924422 | -0.0247 | 39.1072
8596 | 11.994722 | 3.9142 | 45.5379 | 49 | 8.2429 | 8.209312 | 67.95 | 1.942886 | 0.3888 | 0.8176724 | 0.1924035 | -0.0251 | 39.1026
8597 | 11.996111 | 3.9142 | 45.5433 | 49 | 8.2398 | 8.209602 | 67.89 | 1.941523 | 0.3901 | 0.8176871 | 0.1923671 | -0.0255 | 39.1033
8598 | 11.9975 | 3.9107 | 45.5487 | 49 | 8.2165 | 8.209932 | 67.51 | 1.929145 | 0.3892 | 0.8177015 | 0.1923294 | -0.0259 | 39.1107
8599 | 11.998889 | 3.9107 | 45.5542 | 49 | 8.242 | 8.210228 | 67.93 | 1.945875 | 0.3913 | 0.8177158 | 0.1923536 | -0.0262 | 39.1003
8600 | 12.000278 | 3.9079 | 45.5596 | 49 | 8.2253 | 8.210556 | 67.66 | 1.938979 | 0.3919 | 0.8177299 | 0.192321 | -0.0266 | 39.1044
8601 | 12.001667 | 3.9079 | 45.565 | 49 | 8.246 | 8.210891 | 68 | 1.945871 | 0.3935 | 0.8177438 | 0.1922908 | -0.0269 | 39.1001
8602 | 12.003056 | 3.905 | 45.5704 | 49 | 8.2191 | 8.211266 | 67.55 | 1.933176 | 0.3936 | 0.8177571 | 0.1922609 | -0.0272 | 39.1077
8603 | 12.004444 | 3.905 | 45.5759 | 49 | 8.2085 | 8.211632 | 67.38 | 1.919735 | 0.3919 | 0.8177695 | 0.1922283 | -0.0275 | 39.1157
8604 | 12.005833 | 3.9022 | 45.5813 | 49 | 8.2059 | 8.211952 | 67.34 | 1.921813 | 0.3903 | 0.8177814 | 0.1921917 | -0.0278 | 39.1143
8605 | 12.007222 | 3.9022 | 45.5867 | 49 | 8.242 | 8.212288 | 67.93 | 1.948898 | 0.3915 | 0.8177941 | 0.1921567 | -0.0281 | 39.0977
8606 | 12.008611 | 3.8996 | 45.5921 | 49 | 8.2491 | 8.212573 | 68.05 | 1.944993 | 0.393 | 0.8178058 | 0.1921249 | -0.0283 | 39.0999
8607 | 12.01 | 3.8996 | 45.5975 | 49 | 8.1966 | 8.21291 | 67.18 | 1.920053 | 0.3905 | 0.8178167 | 0.1921491 | -0.0286 | 39.115
8608 | 12.011389 | 3.8977 | 45.603 | 49 | 8.2438 | 8.213126 | 67.96 | 1.949016 | 0.391 | 0.8178286 | 0.1921136 | -0.0288 | 39.0972
8609 | 12.012778 | 3.8977 | 45.6084 | 49 | 8.2213 | 8.213412 | 67.59 | 1.945099 | 0.3908 | 0.81784 | 0.1920778 | -0.029 | 39.0994
8610 | 12.014167 | 3.8956 | 45.6138 | 49 | 8.216 | 8.213684 | 67.5 | 1.933269 | 0.3895 | 0.8178522 | 0.1920387 | -0.0292 | 39.1065
8611 | 12.015556 | 3.8956 | 45.6192 | 49 | 8.2429 | 8.213992 | 67.95 | 1.94927 | 0.39 | 0.8178641 | 0.1920007 | -0.0294 | 39.0966
8612 | 12.016944 | 3.8937 | 45.6246 | 49 | 8.2209 | 8.214359 | 67.58 | 1.935169 | 0.3901 | 0.8178752 | 0.1919635 | -0.0296 | 39.1051
8613 | 12.018333 | 3.8937 | 45.63 | 49 | 8.2337 | 8.214699 | 67.79 | 1.949276 | 0.391 | 0.8178868 | 0.1919279 | -0.0297 | 39.0964
8614 | 12.019722 | 3.8919 | 45.6354 | 49 | 8.2447 | 8.214961 | 67.97 | 1.938138 | 0.3914 | 0.817898 | 0.1918927 | -0.0299 | 39.103
8615 | 12.021111 | 3.8919 | 45.6408 | 49 | 8.2174 | 8.215251 | 67.53 | 1.92984 | 0.3899 | 0.8179095 | 0.1919165 | -0.03 | 39.1079
8616 | 12.0225 | 3.8909 | 45.6462 | 49 | 8.2187 | 8.215562 | 67.55 | 1.93732 | 0.3895 | 0.8179209 | 0.1918777 | -0.0301 | 39.1033
8617 | 12.023889 | 3.8909 | 45.6517 | 49 | 8.2293 | 8.215832 | 67.72 | 1.944792 | 0.3896 | 0.8179313 | 0.1918391 | -0.0302 | 39.0985
8618 | 12.025278 | 3.8897 | 45.6571 | 49 | 8.2279 | 8.216125 | 67.7 | 1.944484 | 0.3894 | 0.8179412 | 0.1917997 | -0.0303 | 39.0986
8619 | 12.026667 | 3.8897 | 45.6625 | 49 | 8.2107 | 8.216365 | 67.42 | 1.928193 | 0.3876 | 0.8179504 | 0.1917576 | -0.0304 | 39.1084
8620 | 12.028056 | 3.8886 | 45.6679 | 49 | 8.253 | 8.216585 | 68.11 | 1.958757 | 0.3895 | 0.8179601 | 0.1917186 | -0.0305 | 39.0897
8621 | 12.029444 | 3.8886 | 45.6733 | 49 | 8.2583 | 8.216865 | 68.2 | 1.957655 | 0.3913 | 0.8179702 | 0.1916829 | -0.0305 | 39.0902
8622 | 12.030833 | 3.8877 | 45.6787 | 49 | 8.2464 | 8.217123 | 68 | 1.961098 | 0.3925 | 0.8179798 | 0.1916496 | -0.0306 | 39.088
8623 | 12.032222 | 3.8877 | 45.6841 | 49 | 8.2706 | 8.217449 | 68.4 | 1.960692 | 0.3952 | 0.8179904 | 0.1916839 | -0.0306 | 39.0881
8624 | 12.033611 | 3.8876 | 45.6895 | 49 | 8.2565 | 8.217716 | 68.17 | 1.958652 | 0.3965 | 0.8180001 | 0.1916581 | -0.0306 | 39.0892
8625 | 12.035 | 3.8876 | 45.6949 | 49 | 8.2587 | 8.217989 | 68.21 | 1.956992 | 0.398 | 0.8180094 | 0.1916343 | -0.0306 | 39.0901
8626 | 12.036389 | 3.8874 | 45.7003 | 49 | 8.239 | 8.218267 | 67.88 | 1.949229 | 0.398 | 0.818018 | 0.1916028 | -0.0306 | 39.0947
8627 | 12.037778 | 3.8874 | 45.7057 | 49 | 8.2037 | 8.218571 | 67.3 | 1.927256 | 0.3961 | 0.8180263 | 0.1915693 | -0.0306 | 39.1079
8628 | 12.039167 | 3.8872 | 45.7111 | 49 | 8.205 | 8.218861 | 67.32 | 1.926412 | 0.3935 | 0.8180337 | 0.1915303 | -0.0305 | 39.1083
8629 | 12.040556 | 3.8872 | 45.7165 | 49 | 8.2099 | 8.219203 | 67.4 | 1.932045 | 0.3911 | 0.8180429 | 0.1914875 | -0.0305 | 39.1047
8630 | 12.041944 | 3.8869 | 45.7219 | 49 | 8.2165 | 8.219579 | 67.51 | 1.930652 | 0.3888 | 0.818052 | 0.1914405 | -0.0305 | 39.1055
8631 | 12.043333 | 3.8869 | 45.7273 | 49 | 8.2116 | 8.219866 | 67.43 | 1.929545 | 0.3864 | 0.8180601 | 0.1914652 | -0.0304 | 39.106
8632 | 12.044722 | 3.8872 | 45.7326 | 49 | 8.2222 | 8.220188 | 67.6 | 1.933151 | 0.3856 | 0.818068 | 0.1914123 | -0.0303 | 39.1037
8633 | 12.046111 | 3.8872 | 45.738 | 49 | 8.2169 | 8.220456 | 67.52 | 1.936388 | 0.383 | 0.8180758 | 0.1913551 | -0.0303 | 39.1016
8634 | 12.0475 | 3.8871 | 45.7434 | 49 | 8.2288 | 8.220795 | 67.71 | 1.93798 | 0.382 | 0.8180831 | 0.191297 | -0.0302 | 39.1005
8635 | 12.049167 | 3.8871 | 45.7488 | 49 | 8.224 | 8.221087 | 67.63 | 1.936274 | 0.3809 | 0.81809 | 0.191237 | -0.0301 | 39.1018
8636 | 12.050556 | 3.8869 | 45.7542 | 49 | 8.2059 | 8.221373 | 67.34 | 1.932065 | 0.378 | 0.8180963 | 0.1911726 | -0.0301 | 39.1042
8637 | 12.051944 | 3.8869 | 45.7596 | 49 | 8.2337 | 8.221646 | 67.79 | 1.938956 | 0.3782 | 0.8181026 | 0.1911099 | -0.03 | 39.0999
8638 | 12.053333 | 3.8865 | 45.765 | 49 | 8.2072 | 8.221955 | 67.36 | 1.937839 | 0.375 | 0.8181091 | 0.1910424 | -0.03 | 39.1005
8639 | 12.054722 | 3.8865 | 45.7704 | 49 | 8.2076 | 8.22224 | 67.37 | 1.933172 | 0.3724 | 0.8181156 | 0.1910361 | -0.0299 | 39.1032
8640 | 12.056111 | 3.8866 | 45.7781 | 49 | 8.2456 | 8.222524 | 67.99 | 1.946324 | 0.3727 | 0.8181219 | 0.1909644 | -0.0298 | 39.0942
8641 | 12.058056 | 3.8866 | 45.7835 | 49 | 8.2284 | 8.222727 | 67.71 | 1.938068 | 0.3714 | 0.8181284 | 0.1908918 | -0.0298 | 39.0998
8642 | 12.059444 | 3.8862 | 45.7889 | 49 | 8.2068 | 8.222976 | 67.35 | 1.931244 | 0.3685 | 0.8181356 | 0.1908138 | -0.0297 | 39.1038
8643 | 12.060833 | 3.8862 | 45.7943 | 48 | 8.2293 | 8.223192 | 67.72 | 1.936019 | 0.3672 | 0.8181417 | 0.1907343 | -0.0297 | 39.1008
8644 | 12.062222 | 3.8856 | 45.7997 | 49 | 8.224 | 8.220048 | 67.63 | 1.943156 | 0.3659 | 0.8181488 | 0.1906536 | -0.0296 | 39.0963
8645 | 12.063611 | 3.8856 | 45.8051 | 49 | 8.2205 | 8.220374 | 67.58 | 1.93778 | 0.3643 | 0.8181551 | 0.1905699 | -0.0296 | 39.0995
8646 | 12.065 | 3.8847 | 45.8105 | 47 | 8.242 | 8.22068 | 67.93 | 1.946364 | 0.3649 | 0.8181619 | 0.1904879 | -0.0296 | 39.0941
8647 | 12.066389 | 3.8847 | 45.8159 | 49 | 8.2209 | 8.221021 | 67.58 | 1.937469 | 0.3633 | 0.8181686 | 0.1904612 | -0.0296 | 39.0994
8648 | 12.067778 | 3.8842 | 45.8213 | 49 | 8.2143 | 8.22138 | 67.47 | 1.937104 | 0.3612 | 0.8181749 | 0.1903725 | -0.0296 | 39.0995
8649 | 12.069167 | 3.8842 | 45.8267 | 49 | 8.231 | 8.221663 | 67.75 | 1.947025 | 0.3606 | 0.8181818 | 0.1902829 | -0.0296 | 39.0933
8650 | 12.070556 | 3.883 | 45.8321 | 49 | 8.2156 | 8.222044 | 67.5 | 1.936079 | 0.3578 | 0.8181884 | 0.1901884 | -0.0296 | 39.0999
8651 | 12.071944 | 3.883 | 45.8375 | 49 | 8.2227 | 8.222292 | 67.61 | 1.946427 | 0.3564 | 0.8181953 | 0.190092 | -0.0296 | 39.0934
8652 | 12.073333 | 3.8816 | 45.8429 | 49 | 8.2279 | 8.222652 | 67.7 | 1.94336 | 0.3549 | 0.8182006 | 0.1899932 | -0.0296 | 39.0952
8653 | 12.074722 | 3.8816 | 45.8483 | 49 | 8.2099 | 8.223054 | 67.4 | 1.936513 | 0.3522 | 0.8182058 | 0.1898907 | -0.0297 | 39.0992
8654 | 12.076111 | 3.8798 | 45.8537 | 49 | 8.2072 | 8.223352 | 67.36 | 1.939681 | 0.3487 | 0.8182112 | 0.1897825 | -0.0298 | 39.0971
8655 | 12.0775 | 3.8798 | 45.8591 | 49 | 8.2288 | 8.223685 | 67.71 | 1.943075 | 0.3479 | 0.818217 | 0.1897244 | -0.0298 | 39.0949
8656 | 12.078889 | 3.8782 | 45.8645 | 49 | 8.2218 | 8.224056 | 67.6 | 1.945152 | 0.3463 | 0.8182239 | 0.1896119 | -0.0299 | 39.0935
8657 | 12.080278 | 3.8782 | 45.8698 | 50 | 8.2486 | 8.224385 | 68.04 | 1.946184 | 0.346 | 0.8182302 | 0.1894989 | -0.03 | 39.0928
8658 | 12.081667 | 3.876 | 45.8752 | 49 | 8.242 | 8.224644 | 67.93 | 1.948109 | 0.3457 | 0.8182368 | 0.1893861 | -0.0301 | 39.0915
8659 | 12.083056 | 3.876 | 45.8806 | 49 | 8.22 | 8.224944 | 67.57 | 1.945138 | 0.344 | 0.8182427 | 0.189272 | -0.0303 | 39.0932
8660 | 12.084444 | 3.8734 | 45.886 | 49 | 8.2143 | 8.225283 | 67.47 | 1.93831 | 0.3417 | 0.8182475 | 0.1891532 | -0.0304 | 39.0972
8661 | 12.085833 | 3.8734 | 45.8914 | 49 | 8.2191 | 8.225673 | 67.55 | 1.940677 | 0.3397 | 0.8182533 | 0.1890328 | -0.0306 | 39.0957
8662 | 12.087222 | 3.8705 | 45.8968 | 49 | 8.2451 | 8.225919 | 67.98 | 1.956354 | 0.3399 | 0.8182587 | 0.1889141 | -0.0308 | 39.086
8663 | 12.088611 | 3.8705 | 45.9021 | 49 | 8.2372 | 8.226241 | 67.85 | 1.950792 | 0.3397 | 0.8182648 | 0.1888367 | -0.031 | 39.0893
8664 | 12.09 | 3.8677 | 45.9075 | 49 | 8.231 | 8.22656 | 67.75 | 1.941371 | 0.339 | 0.8182709 | 0.1887166 | -0.0312 | 39.0949
8665 | 12.091389 | 3.8677 | 45.9129 | 49 | 8.2165 | 8.226853 | 67.51 | 1.944844 | 0.3373 | 0.8182761 | 0.1885946 | -0.0314 | 39.0926
8666 | 12.092778 | 3.8643 | 45.9182 | 49 | 8.2363 | 8.227141 | 67.84 | 1.949141 | 0.3367 | 0.8182817 | 0.1884728 | -0.0317 | 39.0899
8667 | 12.094167 | 3.8643 | 45.9236 | 49 | 8.2213 | 8.227578 | 67.59 | 1.942058 | 0.3349 | 0.8182859 | 0.1883484 | -0.032 | 39.0941
8668 | 12.095556 | 3.8605 | 45.929 | 49 | 8.2332 | 8.227878 | 67.79 | 1.94913 | 0.3334 | 0.8182911 | 0.1882218 | -0.0322 | 39.0897
8669 | 12.096944 | 3.8605 | 45.9343 | 49 | 8.2205 | 8.228196 | 67.58 | 1.9432 | 0.3315 | 0.818297 | 0.1880926 | -0.0326 | 39.0932
8670 | 12.098333 | 3.8564 | 45.9397 | 50 | 8.2354 | 8.228503 | 67.82 | 1.956099 | 0.3301 | 0.8183028 | 0.1879632 | -0.0329 | 39.0852
8671 | 12.099722 | 3.8564 | 45.945 | 49 | 8.2354 | 8.228753 | 67.82 | 1.953647 | 0.3286 | 0.8183081 | 0.1878598 | -0.0332 | 39.0866
8672 | 12.101111 | 3.8521 | 45.9504 | 49 | 8.2354 | 8.229039 | 67.82 | 1.948948 | 0.328 | 0.8183134 | 0.1877268 | -0.0336 | 39.0893
8673 | 12.1025 | 3.8521 | 45.9557 | 49 | 8.2253 | 8.229355 | 67.66 | 1.948827 | 0.326 | 0.8183184 | 0.1875896 | -0.034 | 39.0893
8674 | 12.103889 | 3.8473 | 45.9611 | 49 | 8.2346 | 8.229583 | 67.81 | 1.953725 | 0.3252 | 0.8183234 | 0.1874515 | -0.0344 | 39.0862
8675 | 12.105556 | 3.8473 | 45.9664 | 49 | 8.2332 | 8.229772 | 67.79 | 1.953389 | 0.3237 | 0.8183293 | 0.1873118 | -0.0348 | 39.0867
8676 | 12.106944 | 3.8421 | 45.9718 | 49 | 8.2328 | 8.230022 | 67.78 | 1.951832 | 0.3221 | 0.8183349 | 0.1871707 | -0.0353 | 39.0875
8677 | 12.108333 | 3.8421 | 45.9771 | 49 | 8.2552 | 8.230348 | 68.15 | 1.958849 | 0.322 | 0.8183414 | 0.1870297 | -0.0358 | 39.0831
8678 | 12.109722 | 3.8364 | 45.9824 | 50 | 8.2266 | 8.230643 | 67.68 | 1.947125 | 0.3197 | 0.8183492 | 0.1868869 | -0.0363 | 39.0902
8679 | 12.111111 | 3.8364 | 45.9878 | 49 | 8.1758 | 8.230963 | 66.84 | 1.947154 | 0.3136 | 0.8183575 | 0.1867521 | -0.0368 | 39.09
8680 | 12.1125 | 3.8304 | 45.9931 | 49 | 8.2447 | 8.231284 | 67.97 | 1.957368 | 0.3131 | 0.8183657 | 0.1865973 | -0.0373 | 39.0837
8681 | 12.113889 | 3.8304 | 45.9984 | 49 | 8.2284 | 8.231624 | 67.71 | 1.958768 | 0.3109 | 0.8183733 | 0.1864398 | -0.0379 | 39.0828
8682 | 12.115278 | 3.8238 | 46.0037 | 49 | 8.2337 | 8.231898 | 67.79 | 1.953924 | 0.3096 | 0.8183811 | 0.1862811 | -0.0385 | 39.0856
8683 | 12.116667 | 3.8238 | 46.009 | 49 | 8.2332 | 8.232199 | 67.79 | 1.952307 | 0.3081 | 0.8183888 | 0.1861204 | -0.0391 | 39.0865
8684 | 12.118056 | 3.8168 | 46.0143 | 49 | 8.2544 | 8.232452 | 68.13 | 1.964174 | 0.3083 | 0.8183962 | 0.1859627 | -0.0398 | 39.0792
8685 | 12.119444 | 3.8168 | 46.0196 | 49 | 8.2324 | 8.23278 | 67.77 | 1.954017 | 0.307 | 0.818404 | 0.1858029 | -0.0405 | 39.0853
8686 | 12.120833 | 3.8094 | 46.0249 | 49 | 8.2368 | 8.233071 | 67.84 | 1.956805 | 0.3049 | 0.8184123 | 0.1856403 | -0.0412 | 39.0835
8687 | 12.122222 | 3.8094 | 46.0302 | 49 | 8.2504 | 8.233364 | 68.07 | 1.962259 | 0.3046 | 0.8184207 | 0.185484 | -0.0419 | 39.0801
8688 | 12.123611 | 3.8016 | 46.0355 | 49 | 8.2526 | 8.233651 | 68.11 | 1.966527 | 0.3045 | 0.8184294 | 0.1853211 | -0.0426 | 39.0774
8689 | 12.125 | 3.8016 | 46.0408 | 49 | 8.2579 | 8.234029 | 68.19 | 1.960539 | 0.3052 | 0.8184381 | 0.1851582 | -0.0434 | 39.0809
8690 | 12.126389 | 3.7935 | 46.046 | 49 | 8.2425 | 8.234277 | 67.94 | 1.955001 | 0.3038 | 0.8184465 | 0.1849938 | -0.0442 | 39.0843
8691 | 12.127778 | 3.7935 | 46.0513 | 49 | 8.2508 | 8.234551 | 68.08 | 1.962147 | 0.3027 | 0.8184554 | 0.1848281 | -0.045 | 39.0798
8692 | 12.129167 | 3.7849 | 46.0566 | 49 | 8.2517 | 8.23486 | 68.09 | 1.964796 | 0.3028 | 0.8184634 | 0.1846635 | -0.0458 | 39.0781
8693 | 12.130556 | 3.7849 | 46.0618 | 49 | 8.2416 | 8.235109 | 67.92 | 1.957804 | 0.3017 | 0.8184724 | 0.1844961 | -0.0466 | 39.0823
8694 | 12.131944 | 3.7761 | 46.0671 | 49 | 8.239 | 8.235357 | 67.88 | 1.959062 | 0.3003 | 0.8184807 | 0.1843273 | -0.0475 | 39.0815
8695 | 12.133333 | 3.7761 | 46.0723 | 49 | 8.2403 | 8.235606 | 67.9 | 1.95991 | 0.2982 | 0.8184892 | 0.1841602 | -0.0484 | 39.0809
8696 | 12.134722 | 3.7668 | 46.0776 | 49 | 8.2354 | 8.235919 | 67.82 | 1.958548 | 0.2957 | 0.8184973 | 0.1839832 | -0.0493 | 39.0816
8697 | 12.136111 | 3.7668 | 46.0828 | 49 | 8.2539 | 8.236301 | 68.13 | 1.963309 | 0.2956 | 0.8185046 | 0.1838057 | -0.0502 | 39.0787
8698 | 12.1375 | 3.7572 | 46.088 | 49 | 8.2359 | 8.236603 | 67.83 | 1.958992 | 0.2932 | 0.8185117 | 0.1836245 | -0.0512 | 39.0812
8699 | 12.138889 | 3.7572 | 46.0932 | 49 | 8.2288 | 8.236865 | 67.71 | 1.96029 | 0.2909 | 0.8185183 | 0.1834401 | -0.0521 | 39.0804
8700 | 12.140278 | 3.7471 | 46.0984 | 49 | 8.2469 | 8.237148 | 68.01 | 1.970995 | 0.2897 | 0.8185253 | 0.1832543 | -0.0531 | 39.0738
8701 | 12.141667 | 3.7471 | 46.1036 | 49 | 8.242 | 8.237562 | 67.93 | 1.965797 | 0.2881 | 0.8185316 | 0.1830666 | -0.0542 | 39.0769
8702 | 12.143056 | 3.7366 | 46.1088 | 49 | 8.2425 | 8.237885 | 67.94 | 1.966855 | 0.2865 | 0.8185379 | 0.182878 | -0.0552 | 39.0762
8703 | 12.144444 | 3.7366 | 46.114 | 49 | 8.2398 | 8.238164 | 67.89 | 1.963967 | 0.2857 | 0.818544 | 0.1826855 | -0.0563 | 39.0779
8704 | 12.145833 | 3.7258 | 46.1192 | 49 | 8.25 | 8.238373 | 68.06 | 1.967735 | 0.2846 | 0.8185503 | 0.1824937 | -0.0573 | 39.0756
8705 | 12.147222 | 3.7258 | 46.1244 | 49 | 8.2425 | 8.238699 | 67.94 | 1.962256 | 0.2832 | 0.8185569 | 0.1823004 | -0.0584 | 39.0789
8706 | 12.148611 | 3.7146 | 46.1295 | 49 | 8.2442 | 8.239004 | 67.97 | 1.966126 | 0.2826 | 0.8185635 | 0.1821075 | -0.0595 | 39.0765
8707 | 12.15 | 3.7146 | 46.1347 | 49 | 8.2662 | 8.239294 | 68.33 | 1.976024 | 0.2824 | 0.8185704 | 0.1819144 | -0.0607 | 39.0704
8708 | 12.151389 | 3.7032 | 46.1398 | 49 | 8.2473 | 8.239593 | 68.02 | 1.970467 | 0.2814 | 0.8185768 | 0.1817213 | -0.0618 | 39.0738
8709 | 12.152778 | 3.7032 | 46.145 | 49 | 8.242 | 8.239865 | 67.93 | 1.964055 | 0.2803 | 0.8185816 | 0.1815267 | -0.063 | 39.0776
8710 | 12.154167 | 3.6915 | 46.1501 | 49 | 8.2434 | 8.240149 | 67.95 | 1.965447 | 0.2794 | 0.8185852 | 0.1813305 | -0.0642 | 39.0767
8711 | 12.155556 | 3.6915 | 46.1552 | 49 | 8.2623 | 8.240395 | 68.26 | 1.972069 | 0.279 | 0.8185882 | 0.1811239 | -0.0654 | 39.0727
8712 | 12.156944 | 3.6794 | 46.1604 | 49 | 8.2403 | 8.240717 | 67.9 | 1.966566 | 0.2777 | 0.8185918 | 0.1809251 | -0.0666 | 39.076
8713 | 12.158333 | 3.6794 | 46.1655 | 49 | 8.2552 | 8.240968 | 68.15 | 1.972839 | 0.2766 | 0.8185952 | 0.180725 | -0.0678 | 39.0721
8714 | 12.159722 | 3.6673 | 46.1706 | 49 | 8.2618 | 8.241319 | 68.26 | 1.9743 | 0.2773 | 0.818599 | 0.180527 | -0.069 | 39.0712
8715 | 12.161111 | 3.6673 | 46.1757 | 49 | 8.2548 | 8.241683 | 68.14 | 1.973609 | 0.276 | 0.8186029 | 0.1803287 | -0.0702 | 39.0716
8716 | 12.1625 | 3.655 | 46.1807 | 49 | 8.268 | 8.242013 | 68.36 | 1.978282 | 0.2751 | 0.8186063 | 0.1801304 | -0.0715 | 39.0688
8717 | 12.163889 | 3.655 | 46.1858 | 49 | 8.2666 | 8.242251 | 68.34 | 1.976972 | 0.2755 | 0.8186099 | 0.1799335 | -0.0728 | 39.0696
8718 | 12.165278 | 3.6425 | 46.1909 | 49 | 8.2767 | 8.242482 | 68.5 | 1.980785 | 0.2774 | 0.8186129 | 0.1797407 | -0.074 | 39.0672
8719 | 12.166944 | 3.6425 | 46.1959 | 49 | 8.2495 | 8.242798 | 68.05 | 1.972627 | 0.2764 | 0.8186157 | 0.1795265 | -0.0753 | 39.0726
8720 | 12.168333 | 3.6299 | 46.201 | 49 | 8.2469 | 8.243072 | 68.01 | 1.969978 | 0.2742 | 0.8186191 | 0.1793281 | -0.0766 | 39.0742
8721 | 12.169722 | 3.6299 | 46.206 | 49 | 8.2636 | 8.239907 | 68.29 | 1.974976 | 0.2737 | 0.8186226 | 0.1791306 | -0.0778 | 39.0712
8722 | 12.171111 | 3.6174 | 46.211 | 49 | 8.2631 | 8.236802 | 68.28 | 1.97638 | 0.2738 | 0.8186256 | 0.1789349 | -0.0791 | 39.0703
8723 | 12.1725 | 3.6174 | 46.2161 | 49 | 8.2495 | 8.237172 | 68.05 | 1.972488 | 0.2725 | 0.8186271 | 0.1787368 | -0.0804 | 39.0727
8724 | 12.173889 | 3.6048 | 46.2211 | 49 | 8.2631 | 8.237598 | 68.28 | 1.97477 | 0.2725 | 0.8186286 | 0.1785398 | -0.0816 | 39.0713
8725 | 12.175278 | 3.6048 | 46.2261 | 49 | 8.2526 | 8.234484 | 68.11 | 1.9734 | 0.2706 | 0.81863 | 0.1783402 | -0.0829 | 39.0722
8726 | 12.176667 | 3.5922 | 46.2311 | 49 | 8.2811 | 8.234926 | 68.58 | 1.973863 | 0.2713 | 0.8186315 | 0.1781431 | -0.0842 | 39.0719
8727 | 12.178056 | 3.5922 | 46.2361 | 48 | 8.2306 | 8.235459 | 67.74 | 1.94526 | 0.2684 | 0.8186329 | 0.1779112 | -0.0855 | 39.0893
8728 | 12.179444 | 3.5793 | 46.241 | 48 | 8.2332 | 8.232459 | 67.79 | 1.945814 | 0.2656 | 0.8186342 | 0.1777041 | -0.0868 | 39.089
8729 | 12.180833 | 3.5793 | 46.246 | 49 | 8.2152 | 8.22953 | 67.49 | 1.94437 | 0.2616 | 0.8186354 | 0.1774894 | -0.088 | 39.0899
8730 | 12.182222 | 3.5664 | 46.251 | 49 | 8.2191 | 8.226675 | 67.55 | 1.944986 | 0.258 | 0.8186363 | 0.1772668 | -0.0893 | 39.0896
8731 | 12.183611 | 3.5664 | 46.2559 | 49 | 8.224 | 8.2274 | 67.63 | 1.944044 | 0.2535 | 0.8186379 | 0.1770359 | -0.0906 | 39.0902
8732 | 12.185 | 3.5533 | 46.2609 | 48 | 8.2222 | 8.228018 | 67.6 | 1.944614 | 0.2503 | 0.8186387 | 0.1767998 | -0.0919 | 39.0899
8733 | 12.186389 | 3.5533 | 46.2658 | 49 | 8.2178 | 8.228728 | 67.53 | 1.948617 | 0.2469 | 0.8186389 | 0.1765589 | -0.0932 | 39.0875
8734 | 12.187778 | 3.5399 | 46.2707 | 49 | 8.2293 | 8.229378 | 67.72 | 1.946391 | 0.2441 | 0.8186385 | 0.176313 | -0.0945 | 39.0889
8735 | 12.189167 | 3.5399 | 46.2756 | 49 | 8.209 | 8.23004 | 67.39 | 1.940383 | 0.2394 | 0.8186384 | 0.1760306 | -0.0959 | 39.0926
8736 | 12.190556 | 3.526 | 46.2805 | 49 | 8.2407 | 8.230689 | 67.91 | 1.954334 | 0.238 | 0.8186379 | 0.1757739 | -0.0972 | 39.0842
8737 | 12.191944 | 3.526 | 46.2854 | 49 | 8.2138 | 8.23139 | 67.47 | 1.950821 | 0.2338 | 0.8186367 | 0.1755093 | -0.0985 | 39.0864
8738 | 12.193333 | 3.5121 | 46.2903 | 49 | 8.231 | 8.231969 | 67.75 | 1.948083 | 0.2316 | 0.8186348 | 0.1752413 | -0.0999 | 39.0881
8739 | 12.194722 | 3.5121 | 46.2952 | 49 | 8.2332 | 8.232634 | 67.79 | 1.956753 | 0.2294 | 0.8186337 | 0.1749695 | -0.1012 | 39.0829
8740 | 12.196111 | 3.4979 | 46.3 | 50 | 8.216 | 8.233285 | 67.5 | 1.947537 | 0.2254 | 0.8186331 | 0.1746911 | -0.1026 | 39.0886
8741 | 12.1975 | 3.4979 | 46.3049 | 49 | 8.2235 | 8.234002 | 67.63 | 1.94761 | 0.2226 | 0.8186333 | 0.1744088 | -0.104 | 39.0886
8742 | 12.198889 | 3.4833 | 46.3097 | 49 | 8.2279 | 8.23465 | 67.7 | 1.955977 | 0.2198 | 0.8186341 | 0.1741218 | -0.1054 | 39.0836
8743 | 12.200278 | 3.4833 | 46.3146 | 49 | 8.2376 | 8.235325 | 67.86 | 1.956672 | 0.2173 | 0.8186349 | 0.1738002 | -0.1068 | 39.0832
8744 | 12.201667 | 3.4683 | 46.3194 | 49 | 8.2244 | 8.236002 | 67.64 | 1.951933 | 0.2137 | 0.8186355 | 0.1735026 | -0.1082 | 39.0862
8745 | 12.203056 | 3.4683 | 46.3242 | 49 | 8.2222 | 8.236699 | 67.6 | 1.953788 | 0.2101 | 0.818636 | 0.1732001 | -0.1096 | 39.0852
8746 | 12.204444 | 3.4533 | 46.329 | 48 | 8.2341 | 8.237343 | 67.8 | 1.955512 | 0.2076 | 0.8186361 | 0.1728934 | -0.1111 | 39.0842
8747 | 12.205833 | 3.4533 | 46.3338 | 49 | 8.2227 | 8.237927 | 67.61 | 1.947944 | 0.2039 | 0.8186349 | 0.1725807 | -0.1125 | 39.0889
8748 | 12.207222 | 3.438 | 46.3386 | 49 | 8.2288 | 8.23864 | 67.71 | 1.955755 | 0.2011 | 0.8186334 | 0.1722627 | -0.1139 | 39.0842
8749 | 12.208611 | 3.438 | 46.3433 | 49 | 8.2266 | 8.239231 | 67.68 | 1.953151 | 0.198 | 0.818633 | 0.171939 | -0.1154 | 39.0859
8750 | 12.21 | 3.4224 | 46.3481 | 50 | 8.2332 | 8.239881 | 67.79 | 1.956861 | 0.1954 | 0.8186323 | 0.1716125 | -0.1169 | 39.0838
8751 | 12.211389 | 3.4224 | 46.3528 | 49 | 8.2121 | 8.240458 | 67.44 | 1.952815 | 0.1915 | 0.8186317 | 0.171244 | -0.1184 | 39.0864
8752 | 12.212778 | 3.4062 | 46.3576 | 49 | 8.2319 | 8.237577 | 67.76 | 1.954857 | 0.1885 | 0.8186313 | 0.1709056 | -0.1199 | 39.0852
8753 | 12.214167 | 3.4062 | 46.3623 | 49 | 8.2315 | 8.238313 | 67.76 | 1.959791 | 0.1857 | 0.8186312 | 0.1705627 | -0.1214 | 39.0823
8754 | 12.215556 | 3.3899 | 46.367 | 49 | 8.2332 | 8.23902 | 67.79 | 1.957203 | 0.1833 | 0.8186304 | 0.1702153 | -0.1229 | 39.084
8755 | 12.216944 | 3.3899 | 46.3717 | 49 | 8.2275 | 8.239702 | 67.69 | 1.95544 | 0.1796 | 0.8186286 | 0.1698603 | -0.1244 | 39.0852
8756 | 12.218333 | 3.3732 | 46.3764 | 49 | 8.2464 | 8.240439 | 68 | 1.963805 | 0.1786 | 0.8186272 | 0.1695036 | -0.126 | 39.0803
8757 | 12.219722 | 3.3732 | 46.3811 | 49 | 8.2407 | 8.241167 | 67.91 | 1.969641 | 0.1762 | 0.818626 | 0.1691427 | -0.1276 | 39.0768
8758 | 12.221111 | 3.3561 | 46.3858 | 48 | 8.2249 | 8.241852 | 67.65 | 1.955672 | 0.1738 | 0.8186258 | 0.1687788 | -0.1292 | 39.0855
8759 | 12.2225 | 3.3561 | 46.3904 | 49 | 8.2196 | 8.242588 | 67.56 | 1.958124 | 0.1701 | 0.8186258 | 0.1683757 | -0.1308 | 39.0842
8760 | 12.223889 | 3.3385 | 46.3951 | 49 | 8.2288 | 8.239734 | 67.71 | 1.961098 | 0.1675 | 0.8186253 | 0.168001 | -0.1324 | 39.0825
8761 | 12.225278 | 3.3385 | 46.3997 | 50 | 8.2504 | 8.240507 | 68.07 | 1.964755 | 0.1654 | 0.8186226 | 0.1676233 | -0.1341 | 39.0804
8762 | 12.226667 | 3.3207 | 46.4043 | 49 | 8.2363 | 8.241233 | 67.84 | 1.960334 | 0.1632 | 0.8186202 | 0.1672428 | -0.1357 | 39.0833
8763 | 12.228056 | 3.3207 | 46.4089 | 49 | 8.2337 | 8.242051 | 67.79 | 1.963476 | 0.1614 | 0.8186186 | 0.1668591 | -0.1374 | 39.0815
8764 | 12.229722 | 3.3027 | 46.4135 | 49 | 8.2328 | 8.239274 | 67.78 | 1.95978 | 0.1585 | 0.8186173 | 0.16647 | -0.1391 | 39.0843
8765 | 12.231111 | 3.3027 | 46.4181 | 48 | 8.2482 | 8.240138 | 68.03 | 1.966119 | 0.1562 | 0.8186167 | 0.1660769 | -0.1408 | 39.0806
8766 | 12.2325 | 3.2844 | 46.4227 | 49 | 8.2539 | 8.240933 | 68.13 | 1.971093 | 0.1551 | 0.8186158 | 0.1656829 | -0.1425 | 39.0777
8767 | 12.233889 | 3.2844 | 46.4272 | 49 | 8.2376 | 8.238244 | 67.86 | 1.958848 | 0.1533 | 0.8186146 | 0.1652524 | -0.1442 | 39.0854
8768 | 12.235278 | 3.2654 | 46.4318 | 49 | 8.2398 | 8.2391 | 67.89 | 1.967645 | 0.1511 | 0.8186134 | 0.164852 | -0.146 | 39.0802
8769 | 12.236667 | 3.2654 | 46.4363 | 50 | 8.2451 | 8.23645 | 67.98 | 1.963265 | 0.1498 | 0.8186119 | 0.1644501 | -0.1477 | 39.0831
8770 | 12.238056 | 3.2463 | 46.4408 | 49 | 8.2517 | 8.237444 | 68.09 | 1.973004 | 0.1485 | 0.8186102 | 0.1640459 | -0.1495 | 39.0774
8771 | 12.239444 | 3.2463 | 46.4453 | 50 | 8.2504 | 8.234889 | 68.07 | 1.963561 | 0.1482 | 0.8186095 | 0.1636406 | -0.1513 | 39.0833
8772 | 12.240833 | 3.2269 | 46.4498 | 49 | 8.2262 | 8.232378 | 67.67 | 1.957875 | 0.145 | 0.8186078 | 0.1632306 | -0.1532 | 39.087
8773 | 12.242222 | 3.2269 | 46.4543 | 49 | 8.2526 | 8.233478 | 68.11 | 1.972846 | 0.1439 | 0.8186066 | 0.16282 | -0.155 | 39.0781
8774 | 12.243611 | 3.2071 | 46.4587 | 49 | 8.2368 | 8.234541 | 67.84 | 1.963593 | 0.141 | 0.8186062 | 0.1624043 | -0.1569 | 39.0839
8775 | 12.245 | 3.2071 | 46.4632 | 49 | 8.2552 | 8.235672 | 68.15 | 1.973963 | 0.141 | 0.8186053 | 0.1619554 | -0.1588 | 39.0778
8776 | 12.246389 | 3.1867 | 46.4676 | 48 | 8.2346 | 8.236792 | 67.81 | 1.966637 | 0.1383 | 0.818605 | 0.1615357 | -0.1607 | 39.0825
8777 | 12.247778 | 3.1867 | 46.472 | 49 | 8.239 | 8.234357 | 67.88 | 1.96273 | 0.1362 | 0.8186051 | 0.161113 | -0.1626 | 39.0851
8778 | 12.249167 | 3.1662 | 46.4764 | 49 | 8.2368 | 8.235548 | 67.84 | 1.963428 | 0.1338 | 0.8186047 | 0.1606863 | -0.1645 | 39.085
8779 | 12.250556 | 3.1662 | 46.4808 | 49 | 8.2544 | 8.236687 | 68.13 | 1.969393 | 0.1326 | 0.8186041 | 0.1602585 | -0.1665 | 39.0816
8780 | 12.251944 | 3.1453 | 46.4852 | 49 | 8.2513 | 8.237847 | 68.08 | 1.973857 | 0.1315 | 0.8186023 | 0.1598288 | -0.1685 | 39.0791
8781 | 12.253333 | 3.1453 | 46.4896 | 49 | 8.271 | 8.238994 | 68.41 | 1.979322 | 0.1325 | 0.8186005 | 0.1594015 | -0.1705 | 39.076
8782 | 12.254722 | 3.1242 | 46.4939 | 49 | 8.268 | 8.240215 | 68.36 | 1.977723 | 0.1326 | 0.8186002 | 0.1589743 | -0.1725 | 39.0772
8783 | 12.256111 | 3.1242 | 46.4982 | 49 | 8.2346 | 8.237902 | 67.81 | 1.966083 | 0.1303 | 0.8186003 | 0.1585107 | -0.1745 | 39.0846
8784 | 12.2575 | 3.1025 | 46.5026 | 49 | 8.2513 | 8.239106 | 68.08 | 1.973442 | 0.129 | 0.8185995 | 0.1580779 | -0.1765 | 39.0804
8785 | 12.258889 | 3.1025 | 46.5069 | 49 | 8.2394 | 8.240264 | 67.89 | 1.970975 | 0.1261 | 0.8185981 | 0.1576406 | -0.1786 | 39.0821
8786 | 12.260278 | 3.0808 | 46.5111 | 49 | 8.2592 | 8.24156 | 68.21 | 1.980342 | 0.1251 | 0.8185968 | 0.1572024 | -0.1807 | 39.0767
8787 | 12.261667 | 3.0808 | 46.5154 | 49 | 8.2332 | 8.242804 | 67.79 | 1.968213 | 0.1222 | 0.8185954 | 0.1567594 | -0.1827 | 39.0844
8788 | 12.263056 | 3.0587 | 46.5197 | 49 | 8.2486 | 8.243987 | 68.04 | 1.969849 | 0.1204 | 0.8185939 | 0.1563124 | -0.1848 | 39.0837
8789 | 12.264444 | 3.0587 | 46.5239 | 49 | 8.2359 | 8.241606 | 67.83 | 1.967568 | 0.1193 | 0.8185922 | 0.1558636 | -0.1869 | 39.0854
8790 | 12.265833 | 3.0365 | 46.5281 | 49 | 8.2772 | 8.242912 | 68.51 | 1.981339 | 0.1195 | 0.8185899 | 0.155416 | -0.1891 | 39.0773
8791 | 12.267222 | 3.0365 | 46.5324 | 49 | 8.25 | 8.240597 | 68.06 | 1.980894 | 0.1169 | 0.8185887 | 0.1549334 | -0.1912 | 39.0779
8792 | 12.268611 | 3.0137 | 46.5365 | 49 | 8.2522 | 8.238348 | 68.1 | 1.975443 | 0.116 | 0.8185869 | 0.1544804 | -0.1933 | 39.0815
8793 | 12.27 | 3.0137 | 46.5407 | 48 | 8.2473 | 8.236277 | 68.02 | 1.97568 | 0.1142 | 0.8185859 | 0.1540251 | -0.1955 | 39.0817
8794 | 12.271389 | 2.991 | 46.5449 | 49 | 8.2583 | 8.237774 | 68.2 | 1.982913 | 0.1137 | 0.8185837 | 0.1535685 | -0.1977 | 39.0776
8795 | 12.272778 | 2.991 | 46.549 | 50 | 8.2548 | 8.239242 | 68.14 | 1.973592 | 0.1117 | 0.818581 | 0.1531087 | -0.1998 | 39.0836
8796 | 12.274167 | 2.9681 | 46.5532 | 49 | 8.2548 | 8.237156 | 68.14 | 1.97791 | 0.1113 | 0.8185783 | 0.1526489 | -0.202 | 39.0813
8797 | 12.275556 | 2.9681 | 46.5573 | 49 | 8.2495 | 8.2386 | 68.05 | 1.977271 | 0.1095 | 0.8185758 | 0.1521862 | -0.2042 | 39.0821
8798 | 12.276944 | 2.9451 | 46.5614 | 49 | 8.2645 | 8.240105 | 68.3 | 1.982703 | 0.1093 | 0.8185739 | 0.1517231 | -0.2064 | 39.0791
8799 | 12.278333 | 2.9451 | 46.5655 | 49 | 8.2574 | 8.241608 | 68.19 | 1.980615 | 0.1083 | 0.8185708 | 0.1512311 | -0.2086 | 39.0807
8800 | 12.279722 | 2.9217 | 46.5695 | 48 | 8.2548 | 8.239527 | 68.14 | 1.982032 | 0.1069 | 0.8185673 | 0.1507647 | -0.2108 | 39.0802
8801 | 12.281111 | 2.9217 | 46.5736 | 49 | 8.2596 | 8.237508 | 68.22 | 1.983644 | 0.1064 | 0.8185629 | 0.1502979 | -0.213 | 39.0796
8802 | 12.2825 | 2.8984 | 46.5776 | 49 | 8.2464 | 8.23553 | 68 | 1.979879 | 0.1048 | 0.8185582 | 0.1498275 | -0.2152 | 39.0823
8803 | 12.283889 | 2.8984 | 46.5817 | 48 | 8.2478 | 8.23358 | 68.03 | 1.976289 | 0.1025 | 0.8185539 | 0.1493537 | -0.2174 | 39.0848
8804 | 12.285278 | 2.8749 | 46.5857 | 49 | 8.2469 | 8.231827 | 68.01 | 1.977428 | 0.1007 | 0.8185491 | 0.1488776 | -0.2196 | 39.0845
8805 | 12.286667 | 2.8749 | 46.5897 | 49 | 8.2565 | 8.233715 | 68.17 | 1.978681 | 0.1006 | 0.8185439 | 0.1484024 | -0.2219 | 39.0841
8806 | 12.288056 | 2.8512 | 46.5936 | 48 | 8.2631 | 8.235451 | 68.28 | 1.98428 | 0.1001 | 0.8185381 | 0.1479267 | -0.2241 | 39.0812
8807 | 12.289722 | 2.8512 | 46.5976 | 50 | 8.2583 | 8.233744 | 68.2 | 1.981421 | 0.0996 | 0.8185333 | 0.1474243 | -0.2264 | 39.0837
8808 | 12.291111 | 2.8275 | 46.6015 | 49 | 8.2627 | 8.235546 | 68.27 | 1.984081 | 0.099 | 0.8185277 | 0.1469477 | -0.2286 | 39.0825
8809 | 12.2925 | 2.8275 | 46.6054 | 49 | 8.2605 | 8.237367 | 68.24 | 1.988997 | 0.0979 | 0.8185211 | 0.1464712 | -0.2308 | 39.0799
8810 | 12.293889 | 2.8038 | 46.6093 | 49 | 8.2504 | 8.235645 | 68.07 | 1.981119 | 0.0954 | 0.8185141 | 0.14599 | -0.2331 | 39.0851
8811 | 12.295278 | 2.8038 | 46.6132 | 48 | 8.2658 | 8.23398 | 68.32 | 1.985368 | 0.095 | 0.8185066 | 0.1455089 | -0.2353 | 39.083
8812 | 12.296667 | 2.7801 | 46.6171 | 50 | 8.2574 | 8.236036 | 68.19 | 1.986608 | 0.0939 | 0.8184986 | 0.1450264 | -0.2375 | 39.0826
8813 | 12.298056 | 2.7801 | 46.6209 | 48 | 8.2675 | 8.234454 | 68.35 | 1.983579 | 0.0941 | 0.8184916 | 0.1445454 | -0.2398 | 39.0849
8814 | 12.299444 | 2.7565 | 46.6248 | 49 | 8.2517 | 8.236467 | 68.09 | 1.986168 | 0.0925 | 0.818485 | 0.1440624 | -0.242 | 39.0838
8815 | 12.300833 | 2.7565 | 46.6286 | 49 | 8.2728 | 8.238598 | 68.44 | 1.990401 | 0.0925 | 0.8184776 | 0.1435505 | -0.2442 | 39.0817
8816 | 12.302222 | 2.7327 | 46.6324 | 49 | 8.2618 | 8.240654 | 68.26 | 1.983886 | 0.0914 | 0.8184708 | 0.1430667 | -0.2465 | 39.0861
8817 | 12.303611 | 2.7327 | 46.6362 | 49 | 8.2653 | 8.239252 | 68.32 | 1.992026 | 0.091 | 0.8184652 | 0.1425836 | -0.2487 | 39.0816
8818 | 12.305 | 2.7092 | 46.6399 | 49 | 8.2675 | 8.241282 | 68.35 | 1.990323 | 0.091 | 0.8184586 | 0.1421003 | -0.2509 | 39.0831
8819 | 12.306389 | 2.7092 | 46.6437 | 49 | 8.264 | 8.243427 | 68.29 | 1.990067 | 0.0904 | 0.8184523 | 0.1416171 | -0.2531 | 39.0837
8820 | 12.307778 | 2.6857 | 46.6474 | 49 | 8.2574 | 8.241904 | 68.19 | 1.986985 | 0.0894 | 0.8184459 | 0.1411321 | -0.2553 | 39.0861
8821 | 12.309167 | 2.6857 | 46.6512 | 48 | 8.2662 | 8.240509 | 68.33 | 1.990639 | 0.0891 | 0.8184391 | 0.1406471 | -0.2575 | 39.0844
8822 | 12.310556 | 2.6624 | 46.6549 | 49 | 8.2565 | 8.239227 | 68.17 | 1.983958 | 0.0895 | 0.8184321 | 0.140163 | -0.2597 | 39.0889
8823 | 12.311944 | 2.6624 | 46.6586 | 49 | 8.2745 | 8.238032 | 68.47 | 1.995097 | 0.0892 | 0.8184251 | 0.1396509 | -0.2619 | 39.0826
8824 | 12.313333 | 2.639 | 46.6622 | 49 | 8.2649 | 8.236829 | 68.31 | 1.991342 | 0.0883 | 0.8184173 | 0.1391658 | -0.264 | 39.0855
8825 | 12.314722 | 2.639 | 46.6659 | 49 | 8.2706 | 8.235648 | 68.4 | 1.988475 | 0.0875 | 0.8184108 | 0.1386788 | -0.2662 | 39.0877
8826 | 12.316111 | 2.616 | 46.6696 | 49 | 8.2627 | 8.238087 | 68.27 | 1.993053 | 0.0867 | 0.8184038 | 0.1381908 | -0.2683 | 39.0854
8827 | 12.3175 | 2.616 | 46.6732 | 49 | 8.2666 | 8.237017 | 68.34 | 1.993961 | 0.0863 | 0.8183959 | 0.1377027 | -0.2705 | 39.0854
8828 | 12.318889 | 2.5931 | 46.6768 | 49 | 8.268 | 8.236025 | 68.36 | 1.991808 | 0.0862 | 0.8183878 | 0.1372154 | -0.2726 | 39.0872
8829 | 12.320278 | 2.5931 | 46.6804 | 49 | 8.2715 | 8.238647 | 68.42 | 1.995889 | 0.086 | 0.8183802 | 0.1367275 | -0.2747 | 39.0853
8830 | 12.321667 | 2.5706 | 46.684 | 49 | 8.2859 | 8.24121 | 68.66 | 1.99803 | 0.0872 | 0.8183728 | 0.1362419 | -0.2768 | 39.0845
8831 | 12.323056 | 2.5706 | 46.6875 | 49 | 8.2522 | 8.243789 | 68.1 | 1.986117 | 0.0853 | 0.8183653 | 0.1357303 | -0.2788 | 39.0923
8832 | 12.324444 | 2.5481 | 46.6911 | 49 | 8.2631 | 8.242733 | 68.28 | 1.994784 | 0.0848 | 0.818357 | 0.1352415 | -0.2809 | 39.0876
8833 | 12.325833 | 2.5481 | 46.6946 | 48 | 8.2662 | 8.241839 | 68.33 | 1.99355 | 0.0852 | 0.8183475 | 0.1347549 | -0.2829 | 39.0889
8834 | 12.327222 | 2.526 | 46.6981 | 49 | 8.2631 | 8.24105 | 68.28 | 1.992655 | 0.0848 | 0.8183383 | 0.134268 | -0.2849 | 39.09
8835 | 12.328611 | 2.526 | 46.7016 | 50 | 8.2798 | 8.240278 | 68.56 | 1.998104 | 0.0854 | 0.8183288 | 0.1337834 | -0.2869 | 39.0873
8836 | 12.33 | 2.5044 | 46.7051 | 50 | 8.2772 | 8.243186 | 68.51 | 1.994744 | 0.0857 | 0.8183178 | 0.1333001 | -0.2889 | 39.0899
8837 | 12.331389 | 2.5044 | 46.7086 | 49 | 8.2855 | 8.242385 | 68.65 | 2.000352 | 0.0871 | 0.8183074 | 0.1328191 | -0.2908 | 39.0871
8838 | 12.332778 | 2.4833 | 46.712 | 49 | 8.2658 | 8.241635 | 68.32 | 1.994949 | 0.0863 | 0.8182975 | 0.1323375 | -0.2927 | 39.091
8839 | 12.334167 | 2.4833 | 46.7155 | 49 | 8.2802 | 8.241018 | 68.56 | 1.99403 | 0.0876 | 0.8182879 | 0.1318348 | -0.2946 | 39.0921
8840 | 12.335556 | 2.4626 | 46.7189 | 48 | 8.2811 | 8.240392 | 68.58 | 1.999243 | 0.0879 | 0.8182781 | 0.1313574 | -0.2964 | 39.0895
8841 | 12.336944 | 2.4626 | 46.7223 | 49 | 8.2706 | 8.243552 | 68.4 | 1.992679 | 0.0871 | 0.818269 | 0.1308792 | -0.2982 | 39.0941
8842 | 12.338333 | 2.4427 | 46.7257 | 49 | 8.2789 | 8.242917 | 68.54 | 1.998152 | 0.0871 | 0.8182593 | 0.1304017 | -0.3 | 39.0914
8843 | 12.339722 | 2.4427 | 46.7291 | 48 | 8.2723 | 8.246002 | 68.43 | 1.996464 | 0.0875 | 0.8182499 | 0.1299257 | -0.3017 | 39.0931
8844 | 12.341111 | 2.4235 | 46.7325 | 49 | 8.2802 | 8.245593 | 68.56 | 2.001125 | 0.0879 | 0.8182401 | 0.1294506 | -0.3033 | 39.0908
8845 | 12.3425 | 2.4235 | 46.7358 | 49 | 8.2723 | 8.245244 | 68.43 | 2.001584 | 0.0876 | 0.8182302 | 0.128977 | -0.305 | 39.0912
8846 | 12.343889 | 2.405 | 46.7392 | 49 | 8.2732 | 8.244911 | 68.45 | 1.998856 | 0.0874 | 0.8182194 | 0.1285023 | -0.3066 | 39.0935
8847 | 12.345278 | 2.405 | 46.7425 | 49 | 8.2802 | 8.244601 | 68.56 | 1.998709 | 0.0878 | 0.818208 | 0.1280053 | -0.3081 | 39.0942
8848 | 12.346667 | 2.3869 | 46.7458 | 49 | 8.2798 | 8.244376 | 68.56 | 2.002894 | 0.088 | 0.8181955 | 0.1275329 | -0.3096 | 39.0923
8849 | 12.348056 | 2.3869 | 46.7492 | 47 | 8.2877 | 8.244266 | 68.69 | 2.003659 | 0.0889 | 0.8181837 | 0.1270619 | -0.3111 | 39.0924
8850 | 12.349722 | 2.3698 | 46.7524 | 49 | 8.2728 | 8.244202 | 68.44 | 2.006169 | 0.0879 | 0.8181714 | 0.126589 | -0.3125 | 39.092
8851 | 12.351111 | 2.3698 | 46.7557 | 49 | 8.2872 | 8.244175 | 68.68 | 2.003201 | 0.0884 | 0.8181587 | 0.1261178 | -0.3138 | 39.0944
8852 | 12.3525 | 2.3535 | 46.759 | 49 | 8.2767 | 8.244242 | 68.5 | 1.998372 | 0.0883 | 0.8181467 | 0.1256477 | -0.3151 | 39.098
8853 | 12.353889 | 2.3535 | 46.7623 | 49 | 8.2824 | 8.244281 | 68.6 | 2.003527 | 0.0892 | 0.8181349 | 0.12518 | -0.3164 | 39.0955
8854 | 12.355278 | 2.3378 | 46.7655 | 49 | 8.2745 | 8.248069 | 68.47 | 2.002309 | 0.0886 | 0.8181225 | 0.1247113 | -0.3177 | 39.0969
8855 | 12.356667 | 2.3378 | 46.7688 | 50 | 8.278 | 8.248143 | 68.53 | 2.002604 | 0.0884 | 0.8181095 | 0.1242216 | -0.3188 | 39.0974
8856 | 12.358056 | 2.3227 | 46.772 | 49 | 8.2807 | 8.248291 | 68.57 | 1.999466 | 0.0886 | 0.8180971 | 0.1237541 | -0.32 | 39.1
8857 | 12.359444 | 2.3227 | 46.7752 | 49 | 8.271 | 8.248479 | 68.41 | 2.005195 | 0.0883 | 0.8180855 | 0.1232865 | -0.3211 | 39.0972
8858 | 12.360833 | 2.3082 | 46.7784 | 49 | 8.289 | 8.252347 | 68.71 | 2.007754 | 0.0895 | 0.8180746 | 0.1228205 | -0.3222 | 39.0963
8859 | 12.362222 | 2.3082 | 46.7816 | 48 | 8.2837 | 8.252692 | 68.62 | 2.004184 | 0.0905 | 0.8180637 | 0.1223546 | -0.3233 | 39.0992
8860 | 12.363611 | 2.2945 | 46.7848 | 49 | 8.2921 | 8.256452 | 68.76 | 2.010365 | 0.0917 | 0.8180526 | 0.1218908 | -0.3243 | 39.0961
8861 | 12.365 | 2.2945 | 46.788 | 49 | 8.2925 | 8.256787 | 68.77 | 2.007929 | 0.0923 | 0.8180411 | 0.1214287 | -0.3252 | 39.0983
8862 | 12.366389 | 2.2814 | 46.7912 | 49 | 8.289 | 8.257062 | 68.71 | 2.013691 | 0.0934 | 0.8180296 | 0.1209684 | -0.3262 | 39.0954
8863 | 12.367778 | 2.2814 | 46.7944 | 49 | 8.2829 | 8.257446 | 68.61 | 2.006026 | 0.0941 | 0.8180165 | 0.1204995 | -0.327 | 39.1008
8864 | 12.369167 | 2.2688 | 46.7975 | 49 | 8.2916 | 8.257963 | 68.75 | 2.011617 | 0.0949 | 0.8180039 | 0.1200431 | -0.3279 | 39.0981
8865 | 12.370556 | 2.2688 | 46.8007 | 49 | 8.2763 | 8.262082 | 68.5 | 2.004969 | 0.0948 | 0.8179893 | 0.1195865 | -0.3287 | 39.1028
8866 | 12.371944 | 2.257 | 46.8038 | 49 | 8.3047 | 8.262584 | 68.97 | 2.014017 | 0.097 | 0.8179751 | 0.1191338 | -0.3295 | 39.098
8867 | 12.373333 | 2.257 | 46.8069 | 50 | 8.2851 | 8.263223 | 68.64 | 2.005884 | 0.0974 | 0.8179597 | 0.118681 | -0.3302 | 39.1037
8868 | 12.374722 | 2.2458 | 46.8101 | 50 | 8.2754 | 8.267416 | 68.48 | 2.002473 | 0.0971 | 0.8179445 | 0.1182291 | -0.3309 | 39.1065
8869 | 12.376111 | 2.2458 | 46.8132 | 49 | 8.3021 | 8.267959 | 68.92 | 2.016041 | 0.0985 | 0.8179294 | 0.1177789 | -0.3316 | 39.0989
8870 | 12.3775 | 2.2352 | 46.8163 | 49 | 8.2816 | 8.268569 | 68.58 | 2.00997 | 0.098 | 0.8179142 | 0.1173286 | -0.3322 | 39.1033
8871 | 12.378889 | 2.2352 | 46.8194 | 49 | 8.2855 | 8.269207 | 68.65 | 2.014924 | 0.0977 | 0.8178988 | 0.1168743 | -0.3328 | 39.101
8872 | 12.380278 | 2.2251 | 46.8225 | 49 | 8.3012 | 8.269906 | 68.91 | 2.015286 | 0.0993 | 0.8178831 | 0.1164275 | -0.3334 | 39.1015
8873 | 12.381667 | 2.2251 | 46.8256 | 49 | 8.2899 | 8.27079 | 68.72 | 2.011544 | 0.1001 | 0.8178673 | 0.1159825 | -0.334 | 39.1046
8874 | 12.383056 | 2.2156 | 46.8286 | 49 | 8.2947 | 8.271742 | 68.8 | 2.015571 | 0.1011 | 0.8178512 | 0.1155398 | -0.3345 | 39.1029
8875 | 12.384444 | 2.2156 | 46.8317 | 48 | 8.2934 | 8.272694 | 68.78 | 2.021277 | 0.1021 | 0.8178362 | 0.1150993 | -0.3349 | 39.1001
8876 | 12.385833 | 2.2067 | 46.8348 | 49 | 8.2934 | 8.27385 | 68.78 | 2.012874 | 0.1031 | 0.817822 | 0.1146614 | -0.3354 | 39.1059
8877 | 12.387222 | 2.2067 | 46.8378 | 49 | 8.2859 | 8.274937 | 68.66 | 2.018523 | 0.1029 | 0.8178074 | 0.1142232 | -0.3358 | 39.1033
8878 | 12.388611 | 2.1984 | 46.8409 | 49 | 8.3008 | 8.276069 | 68.9 | 2.017969 | 0.1053 | 0.8177923 | 0.1137897 | -0.3361 | 39.1043
8879 | 12.39 | 2.1984 | 46.844 | 49 | 8.2811 | 8.2772 | 68.58 | 2.008623 | 0.1052 | 0.8177766 | 0.113355 | -0.3365 | 39.1107
8880 | 12.391389 | 2.1906 | 46.847 | 49 | 8.2868 | 8.278299 | 68.67 | 2.014376 | 0.1058 | 0.8177618 | 0.1129235 | -0.3368 | 39.108
8881 | 12.392778 | 2.1906 | 46.85 | 49 | 8.2785 | 8.279388 | 68.53 | 2.013252 | 0.1055 | 0.8177454 | 0.1124915 | -0.337 | 39.1094
8882 | 12.394167 | 2.1833 | 46.8531 | 48 | 8.2899 | 8.280628 | 68.72 | 2.01454 | 0.1048 | 0.8177282 | 0.112059 | -0.3373 | 39.1094
8883 | 12.395556 | 2.1833 | 46.8561 | 49 | 8.2964 | 8.281906 | 68.83 | 2.018916 | 0.1056 | 0.8177116 | 0.1116289 | -0.3375 | 39.1075
8884 | 12.396944 | 2.1765 | 46.8591 | 50 | 8.2772 | 8.283181 | 68.51 | 2.014094 | 0.1049 | 0.8176946 | 0.1111975 | -0.3377 | 39.1112
8885 | 12.398333 | 2.1765 | 46.8621 | 49 | 8.2894 | 8.284521 | 68.71 | 2.015609 | 0.1056 | 0.8176772 | 0.1107678 | -0.3378 | 39.111
8886 | 12.399722 | 2.1704 | 46.8652 | 49 | 8.2877 | 8.285989 | 68.69 | 2.020578 | 0.1062 | 0.8176596 | 0.1103395 | -0.3379 | 39.1087
8887 | 12.401111 | 2.1704 | 46.8682 | 49 | 8.303 | 8.287417 | 68.94 | 2.02557 | 0.1074 | 0.8176435 | 0.1099144 | -0.338 | 39.1064
8888 | 12.4025 | 2.1648 | 46.8712 | 49 | 8.2899 | 8.288926 | 68.72 | 2.014412 | 0.1082 | 0.8176268 | 0.1094908 | -0.3381 | 39.114
8889 | 12.403889 | 2.1648 | 46.8742 | 48 | 8.2921 | 8.290394 | 68.76 | 2.0248 | 0.1097 | 0.8176093 | 0.10907 | -0.3381 | 39.1084
8890 | 12.405278 | 2.1596 | 46.8772 | 49 | 8.2842 | 8.292059 | 68.63 | 2.017773 | 0.1102 | 0.8175917 | 0.1086509 | -0.3381 | 39.1134
8891 | 12.406667 | 2.1596 | 46.8802 | 49 | 8.2921 | 8.297309 | 68.76 | 2.018399 | 0.1109 | 0.8175736 | 0.1082331 | -0.3381 | 39.1138
8892 | 12.408056 | 2.155 | 46.8832 | 49 | 8.3052 | 8.298805 | 68.98 | 2.023172 | 0.1128 | 0.8175545 | 0.1078197 | -0.338 | 39.1116
8893 | 12.409444 | 2.155 | 46.8862 | 49 | 8.3078 | 8.30047 | 69.02 | 2.027007 | 0.1138 | 0.817536 | 0.1074079 | -0.3379 | 39.1101
8894 | 12.410833 | 2.1509 | 46.8892 | 49 | 8.2969 | 8.302254 | 68.84 | 2.018588 | 0.1148 | 0.8175167 | 0.1069982 | -0.3378 | 39.116
8895 | 12.412222 | 2.1509 | 46.8922 | 49 | 8.3017 | 8.304016 | 68.92 | 2.025557 | 0.1165 | 0.8174971 | 0.1065957 | -0.3377 | 39.1125
8896 | 12.413611 | 2.1484 | 46.8952 | 47 | 9.4626 | 8.305819 | 89.54 | 2.289361 | 0.2053 | 0.817475 | 0.1063518 | -0.3375 | 38.9518
8897 | 12.415278 | 2.1484 | 46.8981 | 49 | 8.3039 | 8.307662 | 68.95 | 2.027491 | 0.206 | 0.8174528 | 0.1061088 | -0.3371 | 39.1132
8898 | 12.416667 | 2.1483 | 46.9011 | 49 | 8.2934 | 8.30958 | 68.78 | 2.018395 | 0.2057 | 0.8174303 | 0.1058648 | -0.3368 | 39.1195
8899 | 12.418056 | 2.1483 | 46.9041 | 49 | 8.3078 | 8.315239 | 69.02 | 2.027953 | 0.2062 | 0.817408 | 0.105621 | -0.3363 | 39.1144
8900 | 12.419444 | 2.1493 | 46.9071 | 49 | 8.2925 | 8.317128 | 68.77 | 2.023383 | 0.2044 | 0.817385 | 0.1053734 | -0.3358 | 39.118
8901 | 12.420833 | 2.1493 | 46.9101 | 49 | 8.3091 | 8.318958 | 69.04 | 2.022993 | 0.2049 | 0.8173621 | 0.1051275 | -0.3352 | 39.119
8902 | 12.422222 | 2.1513 | 46.9131 | 49 | 8.2995 | 8.320989 | 68.88 | 2.02929 | 0.205 | 0.8173394 | 0.1048802 | -0.3345 | 39.1159
8903 | 12.423611 | 2.1513 | 46.9161 | 49 | 8.3191 | 8.32302 | 69.21 | 2.03562 | 0.2069 | 0.8173166 | 0.1046502 | -0.3338 | 39.1128
8904 | 12.425 | 2.1544 | 46.919 | 48 | 8.2868 | 8.325245 | 68.67 | 2.024647 | 0.2052 | 0.817294 | 0.1044039 | -0.333 | 39.1203
8905 | 12.426389 | 2.1544 | 46.922 | 49 | 8.3196 | 8.327355 | 69.22 | 2.032444 | 0.2061 | 0.817272 | 0.1041596 | -0.3322 | 39.1163
8906 | 12.427778 | 2.1585 | 46.925 | 49 | 8.3121 | 8.329395 | 69.09 | 2.027979 | 0.2071 | 0.8172492 | 0.1039172 | -0.3313 | 39.1198
8907 | 12.429167 | 2.1585 | 46.928 | 49 | 8.296 | 8.331568 | 68.82 | 2.021473 | 0.2057 | 0.8172256 | 0.1036712 | -0.3303 | 39.1245
8908 | 12.430556 | 2.1634 | 46.931 | 49 | 8.3052 | 8.333792 | 68.98 | 2.034386 | 0.2061 | 0.8172017 | 0.103426 | -0.3293 | 39.1174
8909 | 12.431944 | 2.1634 | 46.934 | 49 | 8.3104 | 8.336095 | 69.06 | 2.034949 | 0.207 | 0.8171771 | 0.103182 | -0.3283 | 39.1178
8910 | 12.433333 | 2.1692 | 46.9371 | 49 | 8.3231 | 8.338393 | 69.27 | 2.033644 | 0.2086 | 0.817151 | 0.1029397 | -0.3271 | 39.1193
8911 | 12.434722 | 2.1692 | 46.9401 | 49 | 8.3156 | 8.340813 | 69.15 | 2.030098 | 0.2096 | 0.8171245 | 0.1027215 | -0.326 | 39.1222
8912 | 12.436111 | 2.1761 | 46.9431 | 49 | 8.3034 | 8.343229 | 68.95 | 2.031536 | 0.2091 | 0.8170974 | 0.1024806 | -0.3247 | 39.1221
8913 | 12.4375 | 2.1761 | 46.9461 | 49 | 8.2903 | 8.345697 | 68.73 | 2.026472 | 0.2087 | 0.8170708 | 0.1022384 | -0.3235 | 39.126
8914 | 12.438889 | 2.1836 | 46.9492 | 49 | 8.3274 | 8.348172 | 69.35 | 2.03727 | 0.2109 | 0.8170435 | 0.1020012 | -0.3222 | 39.1201
8915 | 12.440278 | 2.1836 | 46.9522 | 49 | 8.313 | 8.35068 | 69.11 | 2.030259 | 0.2123 | 0.8170162 | 0.1017659 | -0.3208 | 39.1251
8916 | 12.441667 | 2.1919 | 46.9552 | 49 | 8.3095 | 8.353297 | 69.05 | 2.026191 | 0.2126 | 0.8169894 | 0.1015314 | -0.3194 | 39.1284
8917 | 12.443056 | 2.1919 | 46.9583 | 49 | 8.3073 | 8.355916 | 69.01 | 2.030901 | 0.2128 | 0.8169629 | 0.1012968 | -0.3179 | 39.1262
8918 | 12.444444 | 2.2009 | 46.9613 | 49 | 8.3121 | 8.358508 | 69.09 | 2.032075 | 0.2141 | 0.8169369 | 0.1010634 | -0.3164 | 39.1263
8919 | 12.445833 | 2.2009 | 46.9644 | 49 | 8.3021 | 8.361237 | 68.92 | 2.034029 | 0.2134 | 0.8169115 | 0.1008583 | -0.3149 | 39.1258
8920 | 12.447222 | 2.2108 | 46.9675 | 49 | 8.3169 | 8.364039 | 69.17 | 2.036029 | 0.2143 | 0.816885 | 0.1006258 | -0.3133 | 39.1253
8921 | 12.448611 | 2.2108 | 46.9705 | 49 | 8.3095 | 8.366787 | 69.05 | 2.034306 | 0.215 | 0.8168584 | 0.1003942 | -0.3117 | 39.1271
8922 | 12.45 | 2.2211 | 46.9736 | 48 | 8.3065 | 8.369696 | 69 | 2.027611 | 0.2144 | 0.8168322 | 0.1001623 | -0.31 | 39.1319
8923 | 12.451389 | 2.2211 | 46.9767 | 49 | 8.3231 | 8.372553 | 69.27 | 2.042254 | 0.2162 | 0.8168058 | 0.09993435 | -0.3083 | 39.1237
8924 | 12.452778 | 2.2321 | 46.9798 | 49 | 8.32 | 8.375494 | 69.22 | 2.03763 | 0.2175 | 0.816779 | 0.09970868 | -0.3066 | 39.1273
8925 | 12.454167 | 2.2321 | 46.9829 | 49 | 8.3047 | 8.378523 | 68.97 | 2.033831 | 0.2155 | 0.8167519 | 0.0994789 | -0.3048 | 39.1303
8926 | 12.455556 | 2.2436 | 46.986 | 48 | 8.3313 | 8.38158 | 69.41 | 2.041006 | 0.2174 | 0.8167254 | 0.09925173 | -0.303 | 39.1266
8927 | 12.456944 | 2.2436 | 46.9891 | 49 | 8.3387 | 8.384602 | 69.53 | 2.04657 | 0.2201 | 0.8166987 | 0.09906348 | -0.3012 | 39.124
8928 | 12.458333 | 2.256 | 46.9923 | 50 | 8.33 | 8.387635 | 69.39 | 2.047006 | 0.221 | 0.8166716 | 0.09884342 | -0.2993 | 39.1244
8929 | 12.459722 | 2.256 | 46.9954 | 49 | 8.3087 | 8.390786 | 69.03 | 2.038288 | 0.2207 | 0.816646 | 0.0986226 | -0.2974 | 39.1304
8930 | 12.461111 | 2.2688 | 46.9985 | 48 | 8.3161 | 8.394032 | 69.16 | 2.040158 | 0.2215 | 0.8166197 | 0.09840338 | -0.2955 | 39.13
8931 | 12.4625 | 2.2688 | 47.0017 | 49 | 8.3113 | 8.397215 | 69.08 | 2.040559 | 0.2216 | 0.816594 | 0.09818485 | -0.2935 | 39.1304
8932 | 12.463889 | 2.282 | 47.0049 | 49 | 8.3326 | 8.40024 | 69.43 | 2.043533 | 0.2232 | 0.8165686 | 0.09796928 | -0.2915 | 39.1293
8933 | 12.465278 | 2.282 | 47.008 | 48 | 8.3056 | 8.403551 | 68.98 | 2.034006 | 0.2226 | 0.8165424 | 0.09775205 | -0.2895 | 39.1359
8934 | 12.466667 | 2.2956 | 47.0112 | 50 | 8.3265 | 8.406797 | 69.33 | 2.046922 | 0.2241 | 0.8165167 | 0.09753769 | -0.2874 | 39.1287
8935 | 12.468056 | 2.2956 | 47.0144 | 49 | 8.3217 | 8.410165 | 69.25 | 2.036708 | 0.2247 | 0.8164904 | 0.09736182 | -0.2854 | 39.1356
8936 | 12.469444 | 2.3099 | 47.0176 | 49 | 8.3348 | 8.413449 | 69.47 | 2.043469 | 0.2265 | 0.8164639 | 0.09715235 | -0.2833 | 39.1321
8937 | 12.470833 | 2.3099 | 47.0208 | 49 | 8.3204 | 8.416885 | 69.23 | 2.041934 | 0.2277 | 0.816437 | 0.09694511 | -0.2812 | 39.1338
8938 | 12.472222 | 2.3244 | 47.0241 | 49 | 8.3196 | 8.420308 | 69.22 | 2.044208 | 0.2286 | 0.8164094 | 0.09674036 | -0.279 | 39.133
8939 | 12.473611 | 2.3244 | 47.0273 | 49 | 8.327 | 8.423928 | 69.34 | 2.046282 | 0.2283 | 0.8163813 | 0.09653421 | -0.2769 | 39.1324
8940 | 12.475 | 2.3392 | 47.0305 | 49 | 8.3226 | 8.427495 | 69.27 | 2.046298 | 0.229 | 0.8163525 | 0.09633047 | -0.2747 | 39.1331
8941 | 12.476667 | 2.3392 | 47.0338 | 49 | 8.3183 | 8.431072 | 69.19 | 2.04416 | 0.2284 | 0.8163222 | 0.09612587 | -0.2725 | 39.1354
8942 | 12.478056 | 2.3545 | 47.0371 | 49 | 8.33 | 8.434737 | 69.39 | 2.049178 | 0.2296 | 0.8162903 | 0.0959224 | -0.2703 | 39.133
8943 | 12.479444 | 2.3545 | 47.0403 | 47 | 8.3335 | 8.438344 | 69.45 | 2.051207 | 0.2311 | 0.8162578 | 0.09576164 | -0.2681 | 39.1325
8944 | 12.480833 | 2.3703 | 47.0436 | 49 | 8.3187 | 8.442001 | 69.2 | 2.04989 | 0.2318 | 0.8162246 | 0.09556267 | -0.2658 | 39.1339
8945 | 12.482222 | 2.3703 | 47.0469 | 49 | 8.337 | 8.445692 | 69.51 | 2.055229 | 0.2339 | 0.8161913 | 0.09536701 | -0.2635 | 39.1313
8946 | 12.483611 | 2.3861 | 47.0502 | 49 | 8.3248 | 8.449379 | 69.3 | 2.042649 | 0.2348 | 0.8161584 | 0.09517338 | -0.2613 | 39.1396
8947 | 12.485 | 2.3861 | 47.0536 | 49 | 8.327 | 8.453141 | 69.34 | 2.052165 | 0.2359 | 0.8161256 | 0.09498106 | -0.259 | 39.1344
8948 | 12.486389 | 2.4021 | 47.0569 | 49 | 8.3121 | 8.456904 | 69.09 | 2.0467 | 0.2361 | 0.8160925 | 0.09478841 | -0.2567 | 39.1384
8949 | 12.487778 | 2.4021 | 47.0602 | 49 | 8.313 | 8.460643 | 69.11 | 2.044445 | 0.2367 | 0.8160599 | 0.09459715 | -0.2544 | 39.1405
8950 | 12.489167 | 2.4182 | 47.0636 | 48 | 8.3361 | 8.4645 | 69.49 | 2.052076 | 0.2384 | 0.8160279 | 0.09440819 | -0.2521 | 39.1364
8951 | 12.490556 | 2.4182 | 47.067 | 50 | 8.3365 | 8.46838 | 69.5 | 2.051265 | 0.2399 | 0.8159953 | 0.09426894 | -0.2498 | 39.1375
8952 | 12.491944 | 2.4349 | 47.0703 | 49 | 8.3326 | 8.47228 | 69.43 | 2.052406 | 0.2413 | 0.8159632 | 0.09408571 | -0.2475 | 39.1375
8953 | 12.493333 | 2.4349 | 47.0737 | 49 | 8.3187 | 8.476078 | 69.2 | 2.04988 | 0.2414 | 0.8159313 | 0.09390241 | -0.2451 | 39.1396
8954 | 12.494722 | 2.4513 | 47.0771 | 49 | 8.327 | 8.480099 | 69.34 | 2.050648 | 0.2413 | 0.8158982 | 0.09371887 | -0.2428 | 39.1398
8955 | 12.496111 | 2.4513 | 47.0805 | 49 | 8.3274 | 8.48403 | 69.35 | 2.049096 | 0.242 | 0.8158653 | 0.09353689 | -0.2405 | 39.1413
8956 | 12.4975 | 2.4677 | 47.084 | 49 | 8.3479 | 8.488046 | 69.69 | 2.063048 | 0.2443 | 0.8158313 | 0.09335819 | -0.2381 | 39.1334
8957 | 12.498889 | 2.4677 | 47.0874 | 49 | 8.3196 | 8.492136 | 69.22 | 2.050161 | 0.2443 | 0.815797 | 0.09317997 | -0.2358 | 39.1419
8958 | 12.500278 | 2.4842 | 47.0908 | 49 | 8.327 | 8.496237 | 69.34 | 2.049659 | 0.2449 | 0.8157631 | 0.09300248 | -0.2335 | 39.1428
8959 | 12.501667 | 2.4842 | 47.0943 | 49 | 8.3374 | 8.500368 | 69.51 | 2.056151 | 0.2459 | 0.8157271 | 0.09287823 | -0.2311 | 39.1394
8960 | 12.503056 | 2.5011 | 47.0978 | 49 | 8.3213 | 8.504588 | 69.24 | 2.053864 | 0.2462 | 0.8156915 | 0.09270355 | -0.2288 | 39.1414
8961 | 12.504444 | 2.5011 | 47.1012 | 49 | 8.3287 | 8.508762 | 69.37 | 2.053495 | 0.2468 | 0.8156556 | 0.09253061 | -0.2265 | 39.1422
8962 | 12.505833 | 2.5177 | 47.1047 | 49 | 8.33 | 8.512921 | 69.39 | 2.053649 | 0.2476 | 0.8156193 | 0.09235859 | -0.2242 | 39.1427
8963 | 12.507222 | 2.5177 | 47.1082 | 48 | 8.3313 | 8.517152 | 69.41 | 2.054485 | 0.2474 | 0.8155826 | 0.09218559 | -0.2218 | 39.1427
8964 | 12.508611 | 2.5342 | 47.1118 | 49 | 8.3239 | 8.52153 | 69.29 | 2.053329 | 0.2481 | 0.8155465 | 0.09201314 | -0.2195 | 39.144
8965 | 12.51 | 2.5342 | 47.1153 | 49 | 8.3431 | 8.525775 | 69.61 | 2.055049 | 0.2497 | 0.8155088 | 0.09184288 | -0.2172 | 39.1435
8966 | 12.511389 | 2.5506 | 47.1188 | 49 | 8.3274 | 8.530153 | 69.35 | 2.055059 | 0.2502 | 0.8154726 | 0.0916728 | -0.2149 | 39.1441
8967 | 12.512778 | 2.5506 | 47.1224 | 49 | 8.3152 | 8.534526 | 69.14 | 2.050317 | 0.2498 | 0.8154357 | 0.09156142 | -0.2126 | 39.1475
8968 | 12.514167 | 2.5673 | 47.1259 | 49 | 8.3191 | 8.538838 | 69.21 | 2.049621 | 0.2503 | 0.8153993 | 0.09139196 | -0.2103 | 39.1485
8969 | 12.515556 | 2.5673 | 47.1295 | 49 | 8.3409 | 8.543237 | 69.57 | 2.063268 | 0.2523 | 0.8153626 | 0.09122593 | -0.208 | 39.1407
8970 | 12.516944 | 2.5835 | 47.1331 | 49 | 8.357 | 8.547688 | 69.84 | 2.069133 | 0.2552 | 0.815326 | 0.09106425 | -0.2058 | 39.1377
8971 | 12.518333 | 2.5835 | 47.1367 | 49 | 8.3326 | 8.552265 | 69.43 | 2.056857 | 0.2552 | 0.8152895 | 0.09090202 | -0.2035 | 39.1457
8972 | 12.519722 | 2.5996 | 47.1403 | 50 | 8.3379 | 8.556772 | 69.52 | 2.05955 | 0.2557 | 0.8152536 | 0.09074178 | -0.2012 | 39.1446
8973 | 12.521111 | 2.5996 | 47.1439 | 48 | 9.5054 | 8.561233 | 90.35 | 2.326097 | 0.3441 | 0.8152179 | 0.09074004 | -0.199 | 38.9818
8974 | 12.5225 | 2.6192 | 47.1475 | 49 | 9.5218 | 8.565844 | 90.66 | 2.335757 | 0.4327 | 0.8151822 | 0.09089759 | -0.1966 | 38.9764
8975 | 12.523889 | 2.6192 | 47.1512 | 49 | 8.3461 | 8.57043 | 69.66 | 2.062647 | 0.4302 | 0.8151457 | 0.09111634 | -0.1941 | 39.1443
8976 | 12.525278 | 2.6412 | 47.1548 | 50 | 8.3339 | 8.575044 | 69.45 | 2.060755 | 0.429 | 0.8151094 | 0.09126691 | -0.1916 | 39.146
8977 | 12.526667 | 2.6412 | 47.1585 | 48 | 9.5492 | 8.579739 | 91.19 | 2.348355 | 0.5168 | 0.8150732 | 0.09157462 | -0.189 | 38.9702
8978 | 12.528056 | 2.6663 | 47.1622 | 48 | 8.3496 | 8.584383 | 69.72 | 2.065698 | 0.5156 | 0.8150374 | 0.09187803 | -0.1863 | 39.144
8979 | 12.529444 | 2.6663 | 47.1659 | 49 | 8.3296 | 8.589118 | 69.38 | 2.055143 | 0.5135 | 0.8150021 | 0.09217688 | -0.1834 | 39.1509
8980 | 12.530833 | 2.6941 | 47.1697 | 48 | 9.5237 | 8.593707 | 90.7 | 2.336802 | 0.6003 | 0.8149663 | 0.09263177 | -0.1805 | 38.9788
8981 | 12.532222 | 2.6941 | 47.1734 | 47 | 9.5206 | 8.598221 | 90.64 | 2.335952 | 0.6855 | 0.8149307 | 0.09323963 | -0.1773 | 38.9798
8982 | 12.533611 | 2.7284 | 47.1772 | 48 | 9.5321 | 8.602824 | 90.86 | 2.343014 | 0.7707 | 0.8148943 | 0.09400098 | -0.1739 | 38.9759
8983 | 12.535 | 2.7284 | 47.181 | 49 | 8.3326 | 8.607558 | 69.43 | 2.05748 | 0.7656 | 0.8148575 | 0.09482401 | -0.1703 | 39.1514
8984 | 12.536389 | 2.7676 | 47.1848 | 49 | 8.3522 | 8.612249 | 69.76 | 2.067794 | 0.7626 | 0.8148213 | 0.09556908 | -0.1665 | 39.1455
8985 | 12.537778 | 2.7676 | 47.1887 | 49 | 8.3361 | 8.617014 | 69.49 | 2.067272 | 0.7585 | 0.8147856 | 0.09630532 | -0.1625 | 39.1463
8986 | 12.539167 | 2.8093 | 47.1926 | 49 | 8.35 | 8.621758 | 69.72 | 2.06768 | 0.7552 | 0.814751 | 0.09703579 | -0.1583 | 39.1464
8987 | 12.540556 | 2.8093 | 47.1965 | 50 | 8.337 | 8.626548 | 69.51 | 2.066243 | 0.7514 | 0.8147175 | 0.0977587 | -0.1539 | 39.1478
8988 | 12.541944 | 2.8539 | 47.2004 | 50 | 8.3578 | 8.631253 | 69.85 | 2.067244 | 0.7483 | 0.8146843 | 0.09847595 | -0.1493 | 39.1476
8989 | 12.543611 | 2.8539 | 47.2044 | 50 | 8.3539 | 8.636007 | 69.79 | 2.066343 | 0.7452 | 0.8146506 | 0.09918663 | -0.1445 | 39.1489
8990 | 12.545 | 2.9012 | 47.2084 | 49 | 8.3635 | 8.640733 | 69.95 | 2.074287 | 0.7419 | 0.8146162 | 0.0998903 | -0.1396 | 39.1444
8991 | 12.546389 | 2.9012 | 47.2125 | 49 | 8.3505 | 8.645567 | 69.73 | 2.068537 | 0.738 | 0.8145811 | 0.1006549 | -0.1345 | 39.1483
8992 | 12.547778 | 2.9513 | 47.2166 | 49 | 8.3522 | 8.650442 | 69.76 | 2.070195 | 0.7346 | 0.8145464 | 0.1013439 | -0.1292 | 39.1476
8993 | 12.549167 | 2.9513 | 47.2207 | 48 | 8.3422 | 8.655289 | 69.59 | 2.06743 | 0.7308 | 0.814511 | 0.1020243 | -0.1238 | 39.1497
8994 | 12.550556 | 3.0031 | 47.2248 | 48 | 8.3604 | 8.660229 | 69.9 | 2.078575 | 0.7278 | 0.8144744 | 0.1026988 | -0.1183 | 39.1432
8995 | 12.551944 | 3.0031 | 47.229 | 48 | 8.3461 | 8.665072 | 69.66 | 2.070437 | 0.7235 | 0.814439 | 0.1033656 | -0.1127 | 39.1485
8996 | 12.553333 | 3.0568 | 47.2333 | 50 | 8.3583 | 8.670068 | 69.86 | 2.071727 | 0.7205 | 0.8144037 | 0.1040273 | -0.1069 | 39.148
8997 | 12.554722 | 3.0568 | 47.2375 | 48 | 8.3431 | 8.675059 | 69.61 | 2.067636 | 0.7165 | 0.8143671 | 0.1046803 | -0.101 | 39.1508
8998 | 12.556111 | 3.1121 | 47.2418 | 49 | 8.3422 | 8.679974 | 69.59 | 2.068791 | 0.7119 | 0.8143309 | 0.1053244 | -0.095 | 39.1504
8999 | 12.5575 | 3.1121 | 47.2462 | 49 | 8.3604 | 8.68502 | 69.9 | 2.078459 | 0.7707 | 0.8142951 | 0.10614 | -0.0889 | 39.1447
9000 | 12.558889 | 3.1711 | 47.2506 | 48 | 8.3565 | 8.689903 | 69.83 | 2.06849 | 0.7672 | 0.8142594 | 0.1068821 | -0.0826 | 39.151
9001 | 12.560278 | 3.1711 | 47.255 | 49 | 8.3678 | 8.694905 | 70.02 | 2.082212 | 0.7645 | 0.8142229 | 0.1076183 | -0.0762 | 39.1429
9002 | 12.561667 | 3.2315 | 47.2594 | 49 | 8.357 | 8.699886 | 69.84 | 2.074131 | 0.7609 | 0.8141856 | 0.1083474 | -0.0697 | 39.1481
9003 | 12.563056 | 3.2315 | 47.2639 | 49 | 8.3695 | 8.704901 | 70.05 | 2.071802 | 0.7586 | 0.8141494 | 0.1090714 | -0.0631 | 39.1497
9004 | 12.564444 | 3.2945 | 47.2685 | 48 | 9.5492 | 8.709925 | 91.19 | 2.349156 | 0.8527 | 0.8141129 | 0.1099637 | -0.0564 | 38.9799
9005 | 12.565833 | 3.2945 | 47.2731 | 49 | 8.3457 | 8.715024 | 69.65 | 2.068894 | 0.8464 | 0.8140761 | 0.1108445 | -0.0495 | 39.1518
9006 | 12.567222 | 3.3606 | 47.2778 | 49 | 8.3548 | 8.720086 | 69.8 | 2.075873 | 0.8415 | 0.8140403 | 0.1117159 | -0.0425 | 39.1477
9007 | 12.568611 | 3.3606 | 47.2824 | 49 | 8.3578 | 8.725116 | 69.85 | 2.07576 | 0.8365 | 0.8140052 | 0.1126405 | -0.0353 | 39.1479
9008 | 12.57 | 3.4289 | 47.2872 | 49 | 8.3365 | 8.730134 | 69.5 | 2.06555 | 0.8302 | 0.8139701 | 0.1134896 | -0.0281 | 39.1542
9009 | 12.571389 | 3.4289 | 47.2919 | 49 | 8.3622 | 8.735343 | 69.93 | 2.083139 | 0.8258 | 0.8139349 | 0.1143301 | -0.0207 | 39.1436
9010 | 12.572778 | 3.4982 | 47.2968 | 49 | 8.363 | 8.740564 | 69.94 | 2.073074 | 0.8221 | 0.8139 | 0.1151626 | -0.0132 | 39.1498
9011 | 12.574167 | 3.4982 | 47.3017 | 49 | 8.3522 | 8.745663 | 69.76 | 2.074182 | 0.8166 | 0.8138656 | 0.1159847 | -0.0057 | 39.1492
9012 | 12.575556 | 3.5699 | 47.3066 | 48 | 9.5647 | 8.750773 | 91.48 | 2.362046 | 0.9104 | 0.8138324 | 0.1169744 | 0.002 | 38.9728
9013 | 12.576944 | 3.5699 | 47.3116 | 49 | 8.3587 | 8.755974 | 69.87 | 2.082749 | 0.904 | 0.8137997 | 0.1179502 | 0.0098 | 39.144
9014 | 12.578333 | 3.6443 | 47.3166 | 49 | 8.3613 | 8.761223 | 69.91 | 2.08338 | 0.8993 | 0.8137676 | 0.1189165 | 0.0177 | 39.1437
9015 | 12.579722 | 3.6443 | 47.3217 | 49 | 8.347 | 8.766317 | 69.67 | 2.079398 | 0.8919 | 0.8137354 | 0.1199321 | 0.0257 | 39.1461
9016 | 12.581111 | 3.7219 | 47.3269 | 48 | 9.5651 | 8.771389 | 91.49 | 2.36562 | 0.9857 | 0.8137034 | 0.1210514 | 0.0339 | 38.9705
9017 | 12.5825 | 3.7219 | 47.332 | 48 | 8.3656 | 8.776602 | 69.98 | 2.082551 | 0.9798 | 0.8136722 | 0.1221601 | 0.0422 | 39.1441
9018 | 12.583889 | 3.8026 | 47.3373 | 49 | 8.3557 | 8.781878 | 69.82 | 2.082015 | 0.9722 | 0.8136401 | 0.1232541 | 0.0507 | 39.1443
9019 | 12.585278 | 3.8026 | 47.3426 | 48 | 9.5738 | 8.787149 | 91.66 | 2.364888 | 1.0648 | 0.813608 | 0.1245124 | 0.0594 | 38.9708
9020 | 12.586667 | 3.8881 | 47.348 | 49 | 8.357 | 8.792488 | 69.84 | 2.08054 | 1.0571 | 0.8135758 | 0.1257563 | 0.0684 | 39.145
9021 | 12.588056 | 3.8881 | 47.3534 | 48 | 9.5621 | 8.797742 | 91.43 | 2.361835 | 1.1475 | 0.813543 | 0.1271601 | 0.0775 | 38.9724
9022 | 12.589444 | 3.979 | 47.3589 | 48 | 8.3613 | 8.802953 | 69.91 | 2.082837 | 1.1395 | 0.8135102 | 0.1285476 | 0.0869 | 39.1433
9023 | 12.590833 | 3.979 | 47.3645 | 48 | 9.556 | 8.808285 | 91.32 | 2.362909 | 1.228 | 0.8134762 | 0.1301538 | 0.0965 | 38.9714
9024 | 12.592222 | 4.0774 | 47.3701 | 48 | 9.5606 | 8.813601 | 91.4 | 2.364811 | 1.3162 | 0.813444 | 0.1318553 | 0.1065 | 38.97
9025 | 12.593611 | 4.0774 | 47.3758 | 50 | 8.3648 | 8.818826 | 69.97 | 2.083744 | 1.3055 | 0.8134123 | 0.1335371 | 0.1168 | 39.1421
9026 | 12.595 | 4.1805 | 47.3816 | 49 | 8.36 | 8.824156 | 69.89 | 2.082897 | 1.2947 | 0.8133808 | 0.1351972 | 0.1273 | 39.1423
9027 | 12.596389 | 4.1805 | 47.3874 | 49 | 8.3596 | 8.829545 | 69.88 | 2.084234 | 1.2841 | 0.8133495 | 0.1368371 | 0.1381 | 39.1412
9028 | 12.597778 | 4.2872 | 47.3934 | 49 | 8.3583 | 8.834913 | 69.86 | 2.085198 | 1.2733 | 0.8133168 | 0.1384557 | 0.1491 | 39.1403
9029 | 12.599167 | 4.2872 | 47.3993 | 48 | 9.567 | 8.840075 | 91.53 | 2.368056 | 1.3616 | 0.8132852 | 0.1402306 | 0.1604 | 38.9665
9030 | 12.600556 | 4.3997 | 47.4054 | 49 | 8.3539 | 8.845414 | 69.79 | 2.084341 | 1.3492 | 0.8132541 | 0.1419822 | 0.1719 | 39.1401
9031 | 12.602222 | 4.3997 | 47.4115 | 49 | 8.3652 | 8.850774 | 69.98 | 2.082849 | 1.3366 | 0.8132238 | 0.143763 | 0.1837 | 39.141
9032 | 12.603611 | 4.5161 | 47.4178 | 49 | 8.3587 | 8.856125 | 69.87 | 2.078585 | 1.3248 | 0.8131948 | 0.1454669 | 0.1958 | 39.1431
9033 | 12.605 | 4.5161 | 47.4241 | 49 | 8.3561 | 8.86152 | 69.82 | 2.084239 | 1.3131 | 0.813166 | 0.1471482 | 0.2081 | 39.1392
9034 | 12.606389 | 4.635 | 47.4305 | 49 | 8.3418 | 8.867004 | 69.59 | 2.080883 | 1.2983 | 0.8131368 | 0.1488013 | 0.2205 | 39.1407
9035 | 12.607778 | 4.635 | 47.437 | 48 | 9.564 | 8.872569 | 91.47 | 2.365125 | 1.3787 | 0.8131089 | 0.1505972 | 0.2332 | 38.966
9036 | 12.609167 | 4.7586 | 47.4436 | 49 | 8.3656 | 8.877867 | 69.98 | 2.089655 | 1.365 | 0.8130811 | 0.1523672 | 0.2461 | 39.1343
9037 | 12.610556 | 4.7586 | 47.4502 | 49 | 8.3721 | 8.883276 | 70.09 | 2.092098 | 1.3527 | 0.8130543 | 0.1541126 | 0.2591 | 39.1322
9038 | 12.611944 | 4.8848 | 47.457 | 49 | 8.3678 | 8.888618 | 70.02 | 2.087932 | 1.3407 | 0.8130273 | 0.1558348 | 0.2724 | 39.1341
9039 | 12.613333 | 4.8848 | 47.4638 | 49 | 8.3661 | 8.89406 | 69.99 | 2.091422 | 1.3289 | 0.8130018 | 0.1575818 | 0.2858 | 39.1313
9040 | 12.614722 | 5 | 47.4707 | 49 | 8.3721 | 8.899442 | 70.09 | 2.088266 | 1.3171 | 0.8129756 | 0.1592578 | 0.2994 | 39.1325
9041 | 12.616111 | 5 | 47.4777 | 48 | 9.5765 | 8.904815 | 91.71 | 2.375623 | 1.4039 | 0.8129492 | 0.161086 | 0.3132 | 38.9556
9042 | 12.6175 | 5 | 47.4846 | 49 | 8.3578 | 8.910204 | 69.85 | 2.087175 | 1.3902 | 0.8129223 | 0.1628889 | 0.3271 | 39.1318
9043 | 12.618889 | 5 | 47.4916 | 48 | 9.57 | 8.915795 | 91.59 | 2.370839 | 1.4743 | 0.8128948 | 0.16484 | 0.3412 | 38.9572
9044 | 12.620278 | 5 | 47.4985 | 47 | 9.5818 | 8.921234 | 91.81 | 2.374768 | 1.559 | 0.8128676 | 0.1669407 | 0.3556 | 38.9541
9045 | 12.621667 | 5 | 47.5054 | 47 | 9.5594 | 8.926628 | 91.38 | 2.368326 | 1.6411 | 0.8128401 | 0.1691871 | 0.3702 | 38.9573
9046 | 12.623056 | 5 | 47.5124 | 48 | 8.3526 | 8.93213 | 69.77 | 2.085781 | 1.6239 | 0.8128124 | 0.1714004 | 0.3851 | 39.1298
9047 | 12.624444 | 5 | 47.5193 | 49 | 8.3583 | 8.937641 | 69.86 | 2.089322 | 1.6079 | 0.812785 | 0.1736254 | 0.4002 | 39.127
9048 | 12.625833 | 5 | 47.5263 | 47 | 9.575 | 8.943092 | 91.68 | 2.373587 | 1.6901 | 0.8127572 | 0.1759523 | 0.4155 | 38.952
9049 | 12.627222 | 5 | 47.5332 | 49 | 8.3817 | 8.948557 | 70.25 | 2.091844 | 1.6741 | 0.8127295 | 0.1782498 | 0.4311 | 39.124
9050 | 12.628611 | 5 | 47.5402 | 49 | 8.3721 | 8.954034 | 70.09 | 2.093951 | 1.6576 | 0.8127013 | 0.1805161 | 0.4469 | 39.122
9051 | 12.63 | 5 | 47.5471 | 49 | 8.3808 | 8.959558 | 70.24 | 2.098855 | 1.6425 | 0.8126728 | 0.1827533 | 0.4629 | 39.1183
9052 | 12.631389 | 5 | 47.5541 | 48 | 9.5939 | 8.965046 | 92.04 | 2.379484 | 1.726 | 0.8126452 | 0.1851392 | 0.4791 | 38.9455
9053 | 12.632778 | 5 | 47.561 | 48 | 9.5818 | 8.97053 | 91.81 | 2.379209 | 1.8079 | 0.8126174 | 0.1876699 | 0.4956 | 38.945
9054 | 12.634167 | 5 | 47.5679 | 47 | 9.5856 | 8.975979 | 91.88 | 2.378867 | 1.8876 | 0.81259 | 0.190342 | 0.5123 | 38.9445
9055 | 12.635556 | 5 | 47.5749 | 49 | 9.5912 | 8.981488 | 91.99 | 2.38127 | 1.9665 | 0.8125632 | 0.1931755 | 0.5294 | 38.9423
9056 | 12.636944 | 5 | 47.5818 | 47 | 9.5825 | 8.986945 | 91.83 | 2.376029 | 2.0451 | 0.8125365 | 0.1961232 | 0.5468 | 38.9449
9057 | 12.638333 | 5 | 47.5888 | 49 | 8.3708 | 8.992399 | 70.07 | 2.095299 | 2.0237 | 0.8125119 | 0.1990302 | 0.5645 | 39.1163
9058 | 12.639722 | 5 | 47.5957 | 49 | 8.3925 | 8.997858 | 70.43 | 2.104847 | 2.005 | 0.8124872 | 0.2019017 | 0.5825 | 39.1097
9059 | 12.641111 | 5 | 47.6027 | 48 | 9.5757 | 9.003354 | 91.69 | 2.377222 | 2.0818 | 0.8124621 | 0.2049078 | 0.6008 | 38.942
9060 | 12.6425 | 5 | 47.6096 | 49 | 8.3877 | 9.008838 | 70.35 | 2.102971 | 2.0615 | 0.8124374 | 0.207875 | 0.6194 | 39.1095
9061 | 12.643889 | 5 | 47.6166 | 50 | 8.3929 | 9.014424 | 70.44 | 2.105926 | 2.0413 | 0.8124137 | 0.2108034 | 0.6383 | 39.1069
9062 | 12.645278 | 5 | 47.6235 | 48 | 9.5882 | 9.020003 | 91.93 | 2.381334 | 2.1175 | 0.8123904 | 0.2138661 | 0.6573 | 38.9374
9063 | 12.646667 | 5 | 47.6304 | 48 | 9.6018 | 9.025484 | 92.19 | 2.387788 | 2.1936 | 0.8123673 | 0.2170686 | 0.6767 | 38.9327
9064 | 12.648056 | 5 | 47.6374 | 49 | 8.3661 | 9.030941 | 69.99 | 2.094421 | 2.1701 | 0.8123441 | 0.2202184 | 0.6963 | 39.1119
9065 | 12.649444 | 5 | 47.6443 | 48 | 9.6067 | 9.036359 | 92.29 | 2.392024 | 2.2452 | 0.812321 | 0.2235004 | 0.7163 | 38.9287
9066 | 12.650833 | 5 | 47.6513 | 49 | 8.3734 | 9.041855 | 70.11 | 2.104156 | 2.2199 | 0.8122966 | 0.2267343 | 0.7365 | 39.1045
9067 | 12.652222 | 5 | 47.6582 | 50 | 8.3756 | 9.047305 | 70.15 | 2.100877 | 2.1937 | 0.8122713 | 0.2299199 | 0.7569 | 39.1058
9068 | 12.653611 | 5 | 47.6652 | 49 | 8.3864 | 9.05291 | 70.33 | 2.100642 | 2.1706 | 0.8122453 | 0.2330617 | 0.7775 | 39.1052
9069 | 12.655 | 5 | 47.6721 | 48 | 9.5848 | 9.058426 | 91.87 | 2.380701 | 2.2442 | 0.8122183 | 0.2363334 | 0.7984 | 38.9328
9070 | 12.656389 | 5 | 47.6791 | 51 | 8.3942 | 9.063831 | 70.46 | 2.104992 | 2.2196 | 0.8121916 | 0.2395584 | 0.8194 | 39.1012
9071 | 12.657778 | 5 | 47.686 | 49 | 8.3661 | 9.069289 | 69.99 | 2.097334 | 2.1838 | 0.8121656 | 0.2427005 | 0.8407 | 39.1052
9072 | 12.659167 | 5 | 47.693 | 48 | 9.6256 | 9.074734 | 92.65 | 2.396975 | 2.2588 | 0.81214 | 0.2459883 | 0.8621 | 38.9207
9073 | 12.660556 | 5 | 47.6999 | 48 | 9.6067 | 9.080255 | 92.29 | 2.386912 | 2.3312 | 0.8121172 | 0.249402 | 0.8837 | 38.9262
9074 | 12.662222 | 5 | 47.7069 | 48 | 9.5867 | 9.085648 | 91.9 | 2.388779 | 2.4011 | 0.8120944 | 0.2529387 | 0.9055 | 38.9247
9075 | 12.663611 | 5 | 47.7138 | 48 | 9.5931 | 9.091062 | 92.03 | 2.385219 | 2.4699 | 0.8120728 | 0.2565952 | 0.9276 | 38.9262
9076 | 12.665 | 5 | 47.7208 | 48 | 9.6252 | 9.096539 | 92.64 | 2.395829 | 2.54 | 0.812052 | 0.2603745 | 0.9499 | 38.919
9077 | 12.666389 | 5 | 47.7277 | 48 | 9.6033 | 9.101959 | 92.22 | 2.390231 | 2.6091 | 0.8120313 | 0.2642738 | 0.9725 | 38.9217
9078 | 12.667778 | 5 | 47.7347 | 49 | 8.3847 | 9.107452 | 70.3 | 2.104179 | 2.5796 | 0.8120108 | 0.2681177 | 0.9953 | 39.0964
9079 | 12.669167 | 5 | 47.7416 | 49 | 9.598 | 9.112863 | 92.12 | 2.393475 | 2.6468 | 0.8119897 | 0.2720402 | 1.0183 | 38.9183
9080 | 12.670556 | 5 | 47.7485 | 48 | 9.5912 | 9.118261 | 91.99 | 2.387071 | 2.7127 | 0.8119687 | 0.2761129 | 1.0417 | 38.9216
9081 | 12.671944 | 5 | 47.7555 | 48 | 8.3708 | 9.123708 | 70.07 | 2.0983 | 2.68 | 0.811947 | 0.2801236 | 1.0652 | 39.0979
9082 | 12.673333 | 5 | 47.7624 | 51 | 8.383 | 9.129131 | 70.27 | 2.109447 | 2.6485 | 0.8119261 | 0.284076 | 1.089 | 39.0904
9083 | 12.674722 | 5 | 47.7694 | 49 | 8.3786 | 9.13456 | 70.2 | 2.108113 | 2.6167 | 0.811905 | 0.287969 | 1.1129 | 39.0905
9084 | 12.676111 | 5 | 47.7763 | 48 | 9.6052 | 9.139888 | 92.26 | 2.394178 | 2.684 | 0.8118853 | 0.2919786 | 1.137 | 38.9144
9085 | 12.6775 | 5 | 47.7833 | 47 | 9.6147 | 9.145321 | 92.44 | 2.398772 | 2.7492 | 0.8118644 | 0.2961018 | 1.1613 | 38.9108
9086 | 12.678889 | 5 | 47.7902 | 48 | 9.5943 | 9.150689 | 92.05 | 2.392232 | 2.8122 | 0.811844 | 0.3003352 | 1.1857 | 38.9142
9087 | 12.680278 | 5 | 47.7972 | 48 | 9.6143 | 9.155954 | 92.43 | 2.395669 | 2.8756 | 0.8118234 | 0.304612 | 1.2104 | 38.9113
9088 | 12.681667 | 5 | 47.8041 | 48 | 8.3721 | 9.16137 | 70.09 | 2.098501 | 2.8387 | 0.8118022 | 0.3088831 | 1.2352 | 39.0928
9089 | 12.683056 | 5 | 47.811 | 47 | 9.6252 | 9.166746 | 92.64 | 2.40057 | 2.903 | 0.8117811 | 0.3132661 | 1.2602 | 38.9069
9090 | 12.684444 | 5 | 47.818 | 48 | 9.6218 | 9.172179 | 92.58 | 2.403685 | 2.9665 | 0.8117603 | 0.317759 | 1.2854 | 38.9043
9091 | 12.685833 | 5 | 47.8249 | 48 | 9.6173 | 9.17744 | 92.49 | 2.397764 | 3.0279 | 0.8117392 | 0.322358 | 1.3108 | 38.9072
9092 | 12.687222 | 5 | 47.8319 | 48 | 9.6339 | 9.182742 | 92.81 | 2.40717 | 3.09 | 0.8117176 | 0.3270651 | 1.3364 | 38.9007
9093 | 12.688611 | 5 | 47.8388 | 49 | 8.3825 | 9.188173 | 70.27 | 2.114538 | 3.0498 | 0.811696 | 0.3316968 | 1.3621 | 39.0795
9094 | 12.69 | 5 | 47.8458 | 47 | 9.6211 | 9.193459 | 92.56 | 2.401601 | 3.1118 | 0.8116753 | 0.3364352 | 1.3881 | 38.9028
9095 | 12.691389 | 5 | 47.8527 | 49 | 8.389 | 9.198847 | 70.38 | 2.11058 | 3.0731 | 0.8116553 | 0.3410045 | 1.4142 | 39.0805
9096 | 12.692778 | 5 | 47.8597 | 48 | 9.5886 | 9.204163 | 91.94 | 2.39298 | 3.1304 | 0.8116353 | 0.3457655 | 1.4406 | 38.9066
9097 | 12.694167 | 5 | 47.8666 | 48 | 9.603 | 9.209375 | 92.22 | 2.397299 | 3.1873 | 0.8116158 | 0.3506252 | 1.4673 | 38.9033
9098 | 12.695556 | 5 | 47.8736 | 49 | 9.5954 | 9.214699 | 92.07 | 2.391957 | 3.2438 | 0.8115945 | 0.3555833 | 1.4942 | 38.9059
9099 | 12.696944 | 5 | 47.8805 | 48 | 9.6256 | 9.219971 | 92.65 | 2.407035 | 3.3011 | 0.8115742 | 0.3606401 | 1.5214 | 38.8959
9100 | 12.698333 | 5 | 47.8875 | 48 | 9.6082 | 9.225288 | 92.32 | 2.40007 | 3.3565 | 0.811554 | 0.3657908 | 1.5489 | 38.8995
9101 | 12.699722 | 5 | 47.8944 | 48 | 9.6124 | 9.230498 | 92.4 | 2.401931 | 3.4104 | 0.8115345 | 0.3710335 | 1.5767 | 38.8976
9102 | 12.701111 | 5 | 47.9014 | 49 | 9.6139 | 9.235737 | 92.43 | 2.401864 | 3.4637 | 0.8115145 | 0.3763681 | 1.605 | 38.897
9103 | 12.7025 | 5 | 47.9083 | 48 | 9.5977 | 9.240889 | 92.12 | 2.394372 | 3.5159 | 0.811494 | 0.3816583 | 1.6336 | 38.9009
9104 | 12.703889 | 5 | 47.9153 | 48 | 9.6113 | 9.246136 | 92.38 | 2.400754 | 3.5672 | 0.8114737 | 0.387165 | 1.6627 | 38.8962
9105 | 12.705278 | 5 | 47.9222 | 48 | 9.6233 | 9.251423 | 92.61 | 2.409699 | 3.6195 | 0.811454 | 0.3927614 | 1.6922 | 38.89
9106 | 12.706667 | 5 | 47.9292 | 51 | 8.3899 | 9.256601 | 70.39 | 2.112662 | 3.5705 | 0.8114346 | 0.3982672 | 1.7222 | 39.0715
9107 | 12.708056 | 5 | 47.9361 | 48 | 9.6203 | 9.26179 | 92.55 | 2.407433 | 3.6089 | 0.8114142 | 0.4038371 | 1.7525 | 38.89
9108 | 12.709444 | 5 | 47.943 | 48 | 9.6041 | 9.267024 | 92.24 | 2.400061 | 3.657 | 0.8113934 | 0.4094884 | 1.7832 | 38.8939
9109 | 12.710833 | 5 | 47.95 | 48 | 9.6067 | 9.272131 | 92.29 | 2.398294 | 3.7058 | 0.8113718 | 0.4152222 | 1.8142 | 38.8942
9110 | 12.712222 | 5 | 47.9569 | 49 | 8.411 | 9.277197 | 70.75 | 2.125729 | 3.6582 | 0.8113511 | 0.4208682 | 1.8455 | 39.0607
9111 | 12.713611 | 5 | 47.9639 | 48 | 9.6113 | 9.282325 | 92.38 | 2.399969 | 3.707 | 0.8113303 | 0.4264239 | 1.8769 | 38.8918
9112 | 12.715 | 5 | 47.9708 | 49 | 8.4162 | 9.287454 | 70.83 | 2.120697 | 3.6577 | 0.81131 | 0.4320562 | 1.9087 | 39.0624
9113 | 12.716389 | 5 | 47.9778 | 48 | 9.6237 | 9.292626 | 92.62 | 2.411146 | 3.7048 | 0.8112894 | 0.4377683 | 1.9408 | 38.8835
9114 | 12.717778 | 5 | 47.9847 | 48 | 9.6406 | 9.297789 | 92.94 | 2.415289 | 3.755 | 0.8112689 | 0.4435651 | 1.973 | 38.8803
9115 | 12.719167 | 5 | 47.9917 | 49 | 9.6173 | 9.302839 | 92.49 | 2.400977 | 3.8003 | 0.8112486 | 0.4494375 | 2.0056 | 38.8884
9116 | 12.720556 | 5 | 47.9986 | 48 | 9.6181 | 9.30787 | 92.51 | 2.406473 | 3.8458 | 0.8112288 | 0.4553874 | 2.0384 | 38.8843
9117 | 12.721944 | 5 | 48.0055 | 48 | 8.3903 | 9.313049 | 70.4 | 2.127366 | 3.7926 | 0.8112096 | 0.4612396 | 2.0714 | 39.0548
9118 | 12.723333 | 5 | 48.0125 | 47 | 9.6271 | 9.318032 | 92.68 | 2.412269 | 3.8374 | 0.8111906 | 0.467168 | 2.1046 | 38.8793
9119 | 12.724722 | 5 | 48.0194 | 47 | 9.6109 | 9.323128 | 92.37 | 2.408358 | 3.881 | 0.8111717 | 0.4729555 | 2.1379 | 38.8811
9120 | 12.726389 | 5 | 48.0264 | 49 | 8.3929 | 9.328147 | 70.44 | 2.114596 | 3.8255 | 0.8111521 | 0.4788494 | 2.1713 | 39.0608
9121 | 12.727778 | 5 | 48.0333 | 47 | 9.6294 | 9.333106 | 92.72 | 2.415598 | 3.8687 | 0.8111311 | 0.4848162 | 2.2049 | 38.8756
9122 | 12.729167 | 5 | 48.0403 | 46 | 9.6361 | 9.33814 | 92.86 | 2.419779 | 3.9129 | 0.811109 | 0.4908567 | 2.2385 | 38.8723
9123 | 12.730556 | 5 | 48.0472 | 48 | 9.6437 | 9.342984 | 93 | 2.418536 | 3.9569 | 0.8110871 | 0.4969729 | 2.2724 | 38.8724
9124 | 12.731944 | 5 | 48.0542 | 47 | 9.6241 | 9.347843 | 92.62 | 2.410189 | 3.998 | 0.8110649 | 0.5031585 | 2.3063 | 38.8768
9125 | 12.733333 | 5 | 48.0611 | 48 | 9.6222 | 9.352836 | 92.59 | 2.415164 | 4.0383 | 0.811043 | 0.5094112 | 2.3404 | 38.873
9126 | 12.734722 | 5 | 48.068 | 47 | 9.623 | 9.357682 | 92.6 | 2.412328 | 4.0787 | 0.8110212 | 0.5157311 | 2.3747 | 38.8741
9127 | 12.736111 | 5 | 48.075 | 47 | 9.6294 | 9.362508 | 92.72 | 2.414432 | 4.1168 | 0.8109999 | 0.5218552 | 2.4091 | 38.8721
9128 | 12.7375 | 5 | 48.0819 | 47 | 9.603 | 9.367365 | 92.22 | 2.400958 | 4.1518 | 0.810979 | 0.5282906 | 2.4437 | 38.8797
9129 | 12.738889 | 5 | 48.0889 | 47 | 9.6305 | 9.372262 | 92.75 | 2.414211 | 4.1889 | 0.810958 | 0.5347873 | 2.4784 | 38.8708
9130 | 12.740278 | 5 | 48.0958 | 47 | 9.6358 | 9.376997 | 92.85 | 2.419973 | 4.2244 | 0.8109387 | 0.5413425 | 2.5132 | 38.8666
9131 | 12.741667 | 5 | 48.1028 | 47 | 9.6343 | 9.381802 | 92.82 | 2.421863 | 4.2597 | 0.8109202 | 0.5479554 | 2.5481 | 38.8647
9132 | 12.743056 | 5 | 48.1097 | 47 | 9.6275 | 9.386534 | 92.69 | 2.413005 | 4.2936 | 0.8109009 | 0.5546244 | 2.5831 | 38.8694
9133 | 12.744444 | 5 | 48.1167 | 47 | 9.6485 | 9.391234 | 93.09 | 2.422847 | 4.3294 | 0.8108816 | 0.5613518 | 2.6182 | 38.8627
9134 | 12.745833 | 5 | 48.1236 | 47 | 9.6199 | 9.395972 | 92.54 | 2.41539 | 4.3637 | 0.8108625 | 0.5681356 | 2.6535 | 38.8666
9135 | 12.747222 | 5 | 48.1306 | 47 | 9.6301 | 9.400704 | 92.74 | 2.419323 | 4.3982 | 0.8108444 | 0.5746724 | 2.6887 | 38.8634
9136 | 12.748611 | 5 | 48.1375 | 47 | 9.6433 | 9.40529 | 92.99 | 2.420203 | 4.4327 | 0.8108262 | 0.5815633 | 2.7241 | 38.8622
9137 | 12.75 | 5 | 48.1445 | 47 | 9.6485 | 9.409937 | 93.09 | 2.426585 | 4.4667 | 0.8108076 | 0.5885098 | 2.7596 | 38.8576
9138 | 12.751389 | 5 | 48.1514 | 47 | 9.6173 | 9.414608 | 92.49 | 2.413881 | 4.4976 | 0.81079 | 0.5955064 | 2.7952 | 38.8647
9139 | 12.752778 | 5 | 48.1583 | 47 | 9.6587 | 9.419197 | 93.29 | 2.43379 | 4.5307 | 0.8107728 | 0.6025568 | 2.8309 | 38.8518
9140 | 12.754167 | 5 | 48.1653 | 47 | 9.644 | 9.42384 | 93.01 | 2.424906 | 4.5622 | 0.8107558 | 0.6096574 | 2.8667 | 38.8565
9141 | 12.755556 | 5 | 48.1722 | 47 | 9.6561 | 9.428341 | 93.24 | 2.433883 | 4.5933 | 0.8107398 | 0.6168086 | 2.9027 | 38.8503
9142 | 12.756944 | 5 | 48.1792 | 47 | 9.6339 | 9.432847 | 92.81 | 2.420864 | 4.6222 | 0.8107234 | 0.6240066 | 2.9388 | 38.8576
9143 | 12.758333 | 5 | 48.1861 | 49 | 8.4046 | 9.437347 | 70.64 | 2.131628 | 4.5374 | 0.8107074 | 0.6306976 | 2.9748 | 39.0343
9144 | 12.759722 | 5 | 48.1931 | 47 | 9.6726 | 9.441796 | 93.56 | 2.437458 | 4.5689 | 0.8106922 | 0.6377853 | 3.011 | 38.846
9145 | 12.761111 | 5 | 48.2 | 47 | 9.6707 | 9.446252 | 93.52 | 2.435487 | 4.6005 | 0.8106775 | 0.6449238 | 3.0473 | 38.8465
9146 | 12.7625 | 5 | 48.207 | 47 | 9.6301 | 9.450673 | 92.74 | 2.420463 | 4.6268 | 0.8106639 | 0.6521046 | 3.0837 | 38.855
9147 | 12.763889 | 5 | 48.2139 | 47 | 9.6312 | 9.455093 | 92.76 | 2.425069 | 4.6538 | 0.8106513 | 0.6593267 | 3.1202 | 38.8515
9148 | 12.765278 | 5 | 48.2209 | 47 | 9.6557 | 9.459387 | 93.23 | 2.427465 | 4.682 | 0.8106383 | 0.6665935 | 3.1568 | 38.8493
9149 | 12.766667 | 5 | 48.2278 | 47 | 9.6534 | 9.467238 | 93.19 | 2.431496 | 4.7077 | 0.8106256 | 0.6739008 | 3.1934 | 38.8461
9150 | 12.768056 | 5 | 48.2348 | 48 | 9.6399 | 9.471708 | 92.93 | 2.426763 | 4.7323 | 0.8106121 | 0.681246 | 3.2301 | 38.8483
9151 | 12.769444 | 5 | 48.2417 | 48 | 8.4054 | 9.476133 | 70.65 | 2.13714 | 4.6592 | 0.8105984 | 0.6880602 | 3.2668 | 39.0253
9152 | 12.770833 | 5 | 48.2486 | 47 | 9.6572 | 9.480501 | 93.26 | 2.430146 | 4.6845 | 0.8105851 | 0.6953046 | 3.3031 | 38.8449
9153 | 12.772222 | 5 | 48.2556 | 47 | 9.6864 | 9.484743 | 93.83 | 2.448676 | 4.7117 | 0.8105716 | 0.7025918 | 3.3393 | 38.8328
9154 | 12.773611 | 5 | 48.2625 | 47 | 9.6512 | 9.489072 | 93.15 | 2.432975 | 4.7355 | 0.8105582 | 0.7099161 | 3.3755 | 38.8417
9155 | 12.775 | 5 | 48.2695 | 47 | 9.6512 | 9.493384 | 93.15 | 2.432323 | 4.7577 | 0.8105449 | 0.7172754 | 3.4116 | 38.8414
9156 | 12.776389 | 5 | 48.2764 | 47 | 9.6075 | 9.497692 | 92.3 | 2.412963 | 4.7767 | 0.8105309 | 0.7246637 | 3.4476 | 38.8526
9157 | 12.777778 | 5 | 48.2834 | 47 | 9.6662 | 9.501853 | 93.44 | 2.439001 | 4.8001 | 0.8105181 | 0.7320893 | 3.4836 | 38.8359
9158 | 12.779167 | 5 | 48.2903 | 46 | 9.6876 | 9.506074 | 93.85 | 2.448958 | 4.8238 | 0.8105051 | 0.7395527 | 3.5194 | 38.8291
9159 | 12.780556 | 5 | 48.2973 | 47 | 9.6549 | 9.510245 | 93.22 | 2.434533 | 4.8449 | 0.8104926 | 0.7465963 | 3.5549 | 38.8372
9160 | 12.781944 | 5 | 48.3042 | 47 | 9.6741 | 9.514356 | 93.59 | 2.437946 | 4.8665 | 0.8104801 | 0.7541185 | 3.5903 | 38.8345
9161 | 12.783333 | 5 | 48.3112 | 47 | 9.6557 | 9.518405 | 93.23 | 2.430967 | 4.8858 | 0.8104675 | 0.7616704 | 3.6256 | 38.838
9162 | 12.784722 | 5 | 48.3181 | 47 | 9.6995 | 9.52243 | 94.08 | 2.451024 | 4.9088 | 0.8104556 | 0.769259 | 3.6606 | 38.825
9163 | 12.786111 | 5 | 48.3251 | 47 | 9.6673 | 9.526427 | 93.46 | 2.435903 | 4.9286 | 0.8104446 | 0.7768783 | 3.6955 | 38.8336
9164 | 12.7875 | 5 | 48.332 | 47 | 9.6613 | 9.530537 | 93.34 | 2.442624 | 4.9464 | 0.8104335 | 0.7845245 | 3.7302 | 38.8288
9165 | 12.788889 | 5 | 48.3389 | 47 | 9.6523 | 9.534448 | 93.17 | 2.430147 | 4.9631 | 0.8104231 | 0.7921943 | 3.7648 | 38.8358
9166 | 12.790278 | 5 | 48.3459 | 47 | 9.6692 | 9.53835 | 93.49 | 2.442553 | 4.9794 | 0.8104121 | 0.799888 | 3.7992 | 38.8274
9167 | 12.791944 | 5 | 48.3528 | 47 | 9.6984 | 9.542326 | 94.06 | 2.452064 | 4.9972 | 0.8104007 | 0.807098 | 3.8331 | 38.8212
9168 | 12.793333 | 5 | 48.3598 | 47 | 9.6692 | 9.546221 | 93.49 | 2.441382 | 5.0131 | 0.8103895 | 0.814834 | 3.8668 | 38.8271
9169 | 12.794722 | 5 | 48.3667 | 47 | 9.6763 | 9.550008 | 93.63 | 2.445411 | 5.0292 | 0.8103781 | 0.8225936 | 3.9004 | 38.8239
9170 | 12.796111 | 5 | 48.3737 | 47 | 9.6853 | 9.553785 | 93.81 | 2.443428 | 5.0452 | 0.810366 | 0.8303758 | 3.9338 | 38.8244
9171 | 12.7975 | 5 | 48.3806 | 47 | 9.6733 | 9.557601 | 93.57 | 2.442071 | 5.0584 | 0.8103541 | 0.8381758 | 3.967 | 38.8246
9172 | 12.798889 | 5 | 48.3876 | 46 | 9.6474 | 9.561345 | 93.07 | 2.429598 | 5.0693 | 0.8103418 | 0.8459896 | 3.9999 | 38.8315
9173 | 12.800278 | 5 | 48.3945 | 47 | 9.6909 | 9.565048 | 93.91 | 2.453481 | 5.0833 | 0.8103293 | 0.8538229 | 4.0327 | 38.8162
9174 | 12.801667 | 5 | 48.4014 | 47 | 9.638 | 9.568761 | 92.89 | 2.419895 | 5.0932 | 0.8103164 | 0.861668 | 4.0652 | 38.8361
9175 | 12.803056 | 5 | 48.4084 | 47 | 9.6834 | 9.572356 | 93.77 | 2.447974 | 5.1053 | 0.8103027 | 0.8689674 | 4.0974 | 38.8181
9176 | 12.804444 | 5 | 48.4153 | 47 | 9.6688 | 9.576041 | 93.49 | 2.441914 | 5.1163 | 0.8102898 | 0.8768357 | 4.1294 | 38.8212
9177 | 12.805833 | 5 | 48.4223 | 47 | 9.6527 | 9.579631 | 93.17 | 2.436934 | 5.1249 | 0.810277 | 0.884713 | 4.1613 | 38.8235
9178 | 12.807222 | 5 | 48.4292 | 47 | 9.6459 | 9.583226 | 93.04 | 2.431277 | 5.1329 | 0.8102635 | 0.8925984 | 4.1931 | 38.8263
9179 | 12.808611 | 5 | 48.4362 | 47 | 9.6801 | 9.58683 | 93.7 | 2.448415 | 5.1306 | 0.8102505 | 0.9004749 | 4.2246 | 38.8151
9180 | 12.81 | 5 | 48.4431 | 47 | 9.6883 | 9.590374 | 93.86 | 2.451755 | 5.141 | 0.8102381 | 0.9083645 | 4.2559 | 38.8123
9181 | 12.811389 | 5 | 48.4501 | 47 | 9.6613 | 9.593953 | 93.34 | 2.437742 | 5.148 | 0.810225 | 0.9162608 | 4.2871 | 38.8202
9182 | 12.812778 | 5 | 48.457 | 47 | 9.6643 | 9.597334 | 93.4 | 2.442393 | 5.1548 | 0.8102117 | 0.9241637 | 4.3179 | 38.8167
9183 | 12.814167 | 5 | 48.4639 | 47 | 9.6703 | 9.600875 | 93.52 | 2.446519 | 5.1614 | 0.810199 | 0.9314601 | 4.3484 | 38.8135
9184 | 12.815556 | 5 | 48.4709 | 47 | 9.6846 | 9.604234 | 93.79 | 2.45024 | 5.1691 | 0.8101865 | 0.9393705 | 4.3786 | 38.8104
9185 | 12.816944 | 5 | 48.4779 | 47 | 9.6692 | 9.607614 | 93.49 | 2.445005 | 5.1746 | 0.8101735 | 0.9472847 | 4.4086 | 38.8129
9186 | 12.818333 | 5 | 48.4848 | 47 | 9.6876 | 9.610923 | 93.85 | 2.451906 | 5.181 | 0.8101594 | 0.9552044 | 4.4384 | 38.808
9187 | 12.819722 | 5 | 48.4917 | 47 | 9.6643 | 9.614148 | 93.4 | 2.440417 | 5.1851 | 0.8101455 | 0.9631257 | 4.4679 | 38.8144
9188 | 12.821111 | 5 | 48.4987 | 47 | 9.7044 | 9.617361 | 94.18 | 2.465148 | 5.1908 | 0.8101314 | 0.9710519 | 4.4971 | 38.7985
9189 | 12.8225 | 5 | 48.5056 | 47 | 9.6876 | 9.620769 | 93.85 | 2.453552 | 5.196 | 0.8101172 | 0.9789825 | 4.526 | 38.8049
9190 | 12.823889 | 5 | 48.5126 | 47 | 9.6819 | 9.623916 | 93.74 | 2.448426 | 5.2025 | 0.8101033 | 0.9869185 | 4.5545 | 38.8073
9191 | 12.825278 | 5 | 48.5195 | 47 | 9.632 | 9.627004 | 92.78 | 2.427907 | 5.2013 | 0.8100883 | 0.9941827 | 4.5825 | 38.8193
9192 | 12.826667 | 5 | 48.5265 | 47 | 9.6748 | 9.629996 | 93.6 | 2.446678 | 5.2038 | 0.8100732 | 1.002103 | 4.6101 | 38.807
9193 | 12.828056 | 5 | 48.5334 | 47 | 9.6861 | 9.632999 | 93.82 | 2.453513 | 5.2065 | 0.8100581 | 1.010023 | 4.6373 | 38.8021
9194 | 12.829444 | 5 | 48.5404 | 47 | 9.6737 | 9.635974 | 93.58 | 2.448686 | 5.2077 | 0.8100429 | 1.01794 | 4.6641 | 38.8044
9195 | 12.830833 | 5 | 48.5473 | 48 | 9.6898 | 9.639024 | 93.89 | 2.454145 | 5.2082 | 0.8100278 | 1.025852 | 4.6902 | 38.8003
9196 | 12.832222 | 5 | 48.5542 | 47 | 9.6932 | 9.64195 | 93.96 | 2.455489 | 5.2094 | 0.8100126 | 1.033761 | 4.7159 | 38.7988
9197 | 12.833611 | 5 | 48.5612 | 47 | 9.6947 | 9.644811 | 93.99 | 2.456566 | 5.2101 | 0.8099966 | 1.041665 | 4.7412 | 38.7974
9198 | 12.835 | 5 | 48.5681 | 47 | 9.6977 | 9.647657 | 94.04 | 2.463797 | 5.2098 | 0.8099809 | 1.049564 | 4.7662 | 38.7923
9199 | 12.836389 | 5 | 48.5751 | 46 | 9.6816 | 9.650518 | 93.73 | 2.454157 | 5.2076 | 0.8099656 | 1.056736 | 4.7907 | 38.7975
9200 | 12.837778 | 5 | 48.582 | 47 | 9.6935 | 9.653359 | 93.96 | 2.460883 | 5.2056 | 0.8099494 | 1.064609 | 4.8148 | 38.7927
9201 | 12.839167 | 5 | 48.589 | 47 | 9.7085 | 9.656053 | 94.26 | 2.461857 | 5.205 | 0.8099324 | 1.072477 | 4.8385 | 38.7914
9202 | 12.840556 | 5 | 48.5959 | 47 | 9.6984 | 9.65868 | 94.06 | 2.461489 | 5.2027 | 0.8099156 | 1.080336 | 4.8619 | 38.7909
9203 | 12.841944 | 5 | 48.6029 | 47 | 9.6842 | 9.661254 | 93.78 | 2.452596 | 5.1987 | 0.8098982 | 1.088182 | 4.8849 | 38.7957
9204 | 12.843333 | 5 | 48.6098 | 47 | 9.6808 | 9.663898 | 93.72 | 2.452248 | 5.1944 | 0.8098803 | 1.096015 | 4.9074 | 38.7952
9205 | 12.844722 | 5 | 48.6167 | 47 | 9.7443 | 9.666473 | 94.95 | 2.480378 | 5.1948 | 0.8098626 | 1.103844 | 4.9294 | 38.7772
9206 | 12.846111 | 5 | 48.6237 | 47 | 9.6756 | 9.668893 | 93.62 | 2.453151 | 5.1891 | 0.8098451 | 1.111658 | 4.9511 | 38.7933
9207 | 12.8475 | 5 | 48.6307 | 47 | 9.7171 | 9.671391 | 94.42 | 2.473251 | 5.1865 | 0.8098277 | 1.118689 | 4.972 | 38.7802
9208 | 12.848889 | 5 | 48.6376 | 47 | 9.6965 | 9.673817 | 94.02 | 2.463636 | 5.1809 | 0.8098115 | 1.126471 | 4.9926 | 38.7854
9209 | 12.850556 | 5 | 48.6445 | 47 | 9.6924 | 9.676286 | 93.94 | 2.45739 | 5.1749 | 0.8097957 | 1.134236 | 5.0123 | 38.7889
9210 | 12.851944 | 5 | 48.6515 | 47 | 9.6917 | 9.678558 | 93.93 | 2.455008 | 5.1688 | 0.8097802 | 1.141987 | 5.0316 | 38.7897
9211 | 12.853333 | 5 | 48.6584 | 47 | 9.6932 | 9.680912 | 93.96 | 2.458172 | 5.1615 | 0.8097655 | 1.14972 | 5.0505 | 38.787
9212 | 12.854722 | 5 | 48.6654 | 47 | 9.6958 | 9.683212 | 94.01 | 2.461028 | 5.1541 | 0.8097509 | 1.157434 | 5.069 | 38.7846
9213 | 12.856111 | 5 | 48.6723 | 47 | 9.7029 | 9.685422 | 94.15 | 2.466842 | 5.1468 | 0.8097372 | 1.16513 | 5.087 | 38.7803
9214 | 12.8575 | 5 | 48.6793 | 47 | 9.7126 | 9.687629 | 94.33 | 2.475828 | 5.14 | 0.8097243 | 1.172808 | 5.1047 | 38.7741
9215 | 12.858889 | 5 | 48.6862 | 47 | 9.6999 | 9.689785 | 94.09 | 2.465694 | 5.128 | 0.8097096 | 1.179637 | 5.1216 | 38.7796
9216 | 12.860278 | 5 | 48.6932 | 47 | 9.6793 | 9.691907 | 93.69 | 2.459294 | 5.1179 | 0.8096952 | 1.187259 | 5.138 | 38.7828
9217 | 12.861667 | 5 | 48.7001 | 47 | 9.7115 | 9.693943 | 94.31 | 2.469511 | 5.1094 | 0.8096805 | 1.194861 | 5.154 | 38.7759
9218 | 12.863056 | 5 | 48.707 | 48 | 9.6917 | 9.695935 | 93.93 | 2.460182 | 5.0993 | 0.809666 | 1.202441 | 5.1696 | 38.7809
9219 | 12.864444 | 5 | 48.714 | 47 | 9.7096 | 9.697835 | 94.28 | 2.470398 | 5.09 | 0.8096509 | 1.21 | 5.1846 | 38.7739
9220 | 12.865833 | 5 | 48.7209 | 47 | 9.7331 | 9.699637 | 94.73 | 2.480348 | 5.0812 | 0.8096368 | 1.217537 | 5.1993 | 38.7671
9221 | 12.867222 | 5 | 48.7279 | 48 | 9.7272 | 9.70151 | 94.62 | 2.476646 | 5.0723 | 0.8096218 | 1.225053 | 5.2135 | 38.7687
9222 | 12.868611 | 5 | 48.7348 | 47 | 9.7182 | 9.70323 | 94.44 | 2.475189 | 5.0625 | 0.8096069 | 1.232546 | 5.2273 | 38.7689
9223 | 12.87 | 5 | 48.7418 | 47 | 9.6958 | 9.705022 | 94.01 | 2.463834 | 5.0504 | 0.8095922 | 1.23914 | 5.2405 | 38.7752
9224 | 12.871389 | 5 | 48.7487 | 47 | 9.7014 | 9.706732 | 94.12 | 2.468711 | 5.0375 | 0.8095782 | 1.246572 | 5.2532 | 38.7715
9225 | 12.872778 | 5 | 48.7557 | 47 | 9.7234 | 9.708427 | 94.55 | 2.475384 | 5.027 | 0.8095646 | 1.253981 | 5.2655 | 38.7666
9226 | 12.874167 | 5 | 48.7626 | 47 | 9.6988 | 9.713586 | 94.07 | 2.468101 | 5.0133 | 0.8095513 | 1.26136 | 5.2774 | 38.7704
9227 | 12.875556 | 5 | 48.7695 | 47 | 9.7156 | 9.71872 | 94.39 | 2.474965 | 5.0003 | 0.8095382 | 1.268712 | 5.2889 | 38.7655
9228 | 12.876944 | 5 | 48.7765 | 48 | 9.7014 | 9.720381 | 94.12 | 2.47107 | 4.9861 | 0.8095251 | 1.276034 | 5.3 | 38.7672
9229 | 12.878333 | 5 | 48.7835 | 47 | 9.6965 | 9.721982 | 94.02 | 2.465717 | 4.9705 | 0.8095129 | 1.283324 | 5.3107 | 38.7698
9230 | 12.879722 | 5 | 48.7904 | 47 | 9.7119 | 9.727198 | 94.32 | 2.472928 | 4.9558 | 0.809502 | 1.290584 | 5.321 | 38.7647
9231 | 12.881111 | 5 | 48.7973 | 47 | 9.7182 | 9.728783 | 94.44 | 2.47991 | 4.9406 | 0.8094907 | 1.296889 | 5.3305 | 38.7597
9232 | 12.8825 | 5 | 48.8043 | 47 | 9.7257 | 9.730295 | 94.59 | 2.479774 | 4.927 | 0.8094801 | 1.304082 | 5.3396 | 38.7591
9233 | 12.883889 | 5 | 48.8112 | 47 | 9.7622 | 9.735378 | 95.3 | 2.488705 | 4.9158 | 0.8094698 | 1.311251 | 5.3482 | 38.7529
9234 | 12.885278 | 5 | 48.8182 | 48 | 9.7223 | 9.740385 | 94.52 | 2.477257 | 4.9004 | 0.8094594 | 1.318388 | 5.3563 | 38.7592
9235 | 12.886667 | 5 | 48.8251 | 47 | 9.6894 | 9.745526 | 93.89 | 2.461009 | 4.882 | 0.8094483 | 1.325488 | 5.3639 | 38.7685
9236 | 12.888056 | 5 | 48.8321 | 47 | 9.7156 | 9.747013 | 94.39 | 2.479995 | 4.866 | 0.8094372 | 1.332554 | 5.3711 | 38.7561
9237 | 12.889444 | 5 | 48.839 | 47 | 9.6965 | 9.748832 | 94.02 | 2.466661 | 4.8474 | 0.8094261 | 1.339582 | 5.3778 | 38.7636
9238 | 12.890833 | 5 | 48.846 | 47 | 9.7055 | 9.750282 | 94.2 | 2.474323 | 4.8296 | 0.8094148 | 1.346575 | 5.3841 | 38.7582
9239 | 12.892222 | 5 | 48.8529 | 48 | 9.7089 | 9.751765 | 94.26 | 2.474334 | 4.8105 | 0.8094033 | 1.35256 | 5.3895 | 38.7575
9240 | 12.893611 | 5 | 48.8598 | 47 | 9.7238 | 9.753083 | 94.55 | 2.485699 | 4.7944 | 0.8093918 | 1.359476 | 5.3944 | 38.7498
9241 | 12.895 | 5 | 48.8668 | 47 | 9.7462 | 9.754406 | 94.99 | 2.492732 | 4.7793 | 0.8093802 | 1.366361 | 5.3983 | 38.7448
9242 | 12.896389 | 5 | 48.8737 | 47 | 9.7365 | 9.755695 | 94.8 | 2.48792 | 4.7638 | 0.8093672 | 1.373214 | 5.4017 | 38.7471
9243 | 12.897778 | 5 | 48.8807 | 47 | 9.7238 | 9.756935 | 94.55 | 2.481893 | 4.7468 | 0.8093544 | 1.380033 | 5.4046 | 38.7501
9244 | 12.899167 | 5 | 48.8876 | 48 | 9.719 | 9.758131 | 94.46 | 2.477304 | 4.7289 | 0.8093409 | 1.386815 | 5.4069 | 38.7522
9245 | 12.900556 | 5 | 48.8946 | 48 | 9.7178 | 9.759328 | 94.44 | 2.478948 | 4.7106 | 0.8093277 | 1.393562 | 5.4087 | 38.7505
9246 | 12.901944 | 5 | 48.9015 | 47 | 9.6999 | 9.760358 | 94.09 | 2.473936 | 4.6908 | 0.8093145 | 1.40027 | 5.4101 | 38.7529
9247 | 12.903333 | 5 | 48.9085 | 47 | 9.7432 | 9.761481 | 94.93 | 2.483708 | 4.6736 | 0.8093018 | 1.405925 | 5.4106 | 38.7461
9248 | 12.904722 | 5 | 48.9154 | 47 | 9.7081 | 9.762405 | 94.25 | 2.477577 | 4.6542 | 0.8092869 | 1.412554 | 5.4106 | 38.7492
9249 | 12.906111 | 5 | 48.9223 | 47 | 9.7022 | 9.763383 | 94.13 | 2.4749 | 4.6325 | 0.8092714 | 1.41914 | 5.4101 | 38.7502
9250 | 12.9075 | 5 | 48.9293 | 47 | 9.7316 | 9.764182 | 94.7 | 2.482762 | 4.6141 | 0.8092564 | 1.425689 | 5.4091 | 38.7446
9251 | 12.908889 | 5 | 48.9362 | 47 | 9.7051 | 9.765002 | 94.19 | 2.474977 | 4.5971 | 0.8092421 | 1.432202 | 5.4077 | 38.7488
9252 | 12.910278 | 5 | 48.9432 | 47 | 9.7543 | 9.765811 | 95.15 | 2.491494 | 4.5801 | 0.8092273 | 1.438684 | 5.4057 | 38.7379
9253 | 12.911667 | 5 | 48.9501 | 47 | 9.7264 | 9.766418 | 94.6 | 2.483864 | 4.5599 | 0.8092124 | 1.445127 | 5.4034 | 38.7419
9254 | 12.913056 | 5 | 48.9571 | 47 | 9.7372 | 9.767119 | 94.81 | 2.491857 | 4.54 | 0.8091971 | 1.45153 | 5.4005 | 38.7362
9255 | 12.914722 | 5 | 48.964 | 47 | 9.738 | 9.767763 | 94.83 | 2.491931 | 4.5204 | 0.8091827 | 1.456832 | 5.3965 | 38.7359
9256 | 12.916111 | 5 | 48.971 | 47 | 9.7193 | 9.768338 | 94.47 | 2.480461 | 4.4986 | 0.809168 | 1.463148 | 5.392 | 38.7422
9257 | 12.9175 | 5 | 48.9779 | 47 | 9.7186 | 9.772478 | 94.45 | 2.48345 | 4.4764 | 0.8091522 | 1.469422 | 5.387 | 38.7397
9258 | 12.918889 | 5 | 48.9848 | 47 | 9.7361 | 9.77296 | 94.79 | 2.49054 | 4.4547 | 0.8091357 | 1.475653 | 5.3816 | 38.7347
9259 | 12.920278 | 5 | 48.9918 | 47 | 9.754 | 9.773407 | 95.14 | 2.501881 | 4.4348 | 0.8091183 | 1.481845 | 5.3758 | 38.727
9260 | 12.921667 | 5 | 48.9987 | 47 | 9.7577 | 9.773864 | 95.21 | 2.499777 | 4.415 | 0.8091004 | 1.487998 | 5.3696 | 38.7276
9261 | 12.923056 | 5 | 49.0057 | 47 | 9.7178 | 9.774055 | 94.44 | 2.485892 | 4.3913 | 0.8090819 | 1.494105 | 5.363 | 38.7354
9262 | 12.924444 | 5 | 49.0126 | 47 | 9.7126 | 9.77427 | 94.33 | 2.482981 | 4.3674 | 0.8090631 | 1.500166 | 5.356 | 38.7365
9263 | 12.925833 | 5 | 49.0196 | 47 | 9.7428 | 9.77445 | 94.92 | 2.494057 | 4.3453 | 0.8090435 | 1.505083 | 5.3484 | 38.729
9264 | 12.927222 | 5 | 49.0265 | 47 | 9.7383 | 9.774565 | 94.84 | 2.488966 | 4.3227 | 0.8090243 | 1.511052 | 5.3402 | 38.7314
9265 | 12.928611 | 5 | 49.0335 | 47 | 9.7208 | 9.778372 | 94.49 | 2.48565 | 4.2982 | 0.8090048 | 1.516975 | 5.3315 | 38.7328
9266 | 12.93 | 5 | 49.0404 | 47 | 9.7313 | 9.778494 | 94.7 | 2.48926 | 4.2752 | 0.8089837 | 1.522853 | 5.3225 | 38.7299
9267 | 12.931389 | 5 | 49.0474 | 47 | 9.7737 | 9.778525 | 95.52 | 2.507868 | 4.2544 | 0.808964 | 1.52869 | 5.313 | 38.7177
9268 | 12.932778 | 5 | 49.0543 | 47 | 9.784 | 9.778533 | 95.73 | 2.515648 | 4.2341 | 0.8089441 | 1.534488 | 5.3031 | 38.7122
9269 | 12.934167 | 5 | 49.0613 | 48 | 9.7402 | 9.782177 | 94.87 | 2.493548 | 4.21 | 0.8089232 | 1.54024 | 5.2928 | 38.7251
9270 | 12.935556 | 5 | 49.0682 | 47 | 9.7387 | 9.782197 | 94.84 | 2.498016 | 4.1859 | 0.8089025 | 1.545944 | 5.2822 | 38.7217
9271 | 12.936944 | 5 | 49.0751 | 47 | 9.7506 | 9.782103 | 95.07 | 2.49486 | 4.1615 | 0.8088819 | 1.550466 | 5.2708 | 38.7229
9272 | 12.938333 | 5 | 49.0821 | 47 | 9.7152 | 9.78548 | 94.39 | 2.486895 | 4.1344 | 0.808861 | 1.556068 | 5.2588 | 38.7271
9273 | 12.939722 | 5 | 49.089 | 47 | 9.7499 | 9.785316 | 95.06 | 2.501943 | 4.1106 | 0.8088395 | 1.561625 | 5.2465 | 38.7172
9274 | 12.941111 | 5 | 49.096 | 47 | 9.7737 | 9.788741 | 95.52 | 2.508598 | 4.0886 | 0.8088177 | 1.567139 | 5.2337 | 38.7124
9275 | 12.9425 | 5 | 49.1029 | 47 | 9.7439 | 9.788564 | 94.94 | 2.498984 | 4.0636 | 0.8087963 | 1.572605 | 5.2205 | 38.7176
9276 | 12.943889 | 5 | 49.1099 | 47 | 9.7517 | 9.791847 | 95.1 | 2.500449 | 4.038 | 0.8087736 | 1.578024 | 5.2069 | 38.716
9277 | 12.945278 | 5 | 49.1168 | 47 | 9.7622 | 9.795239 | 95.3 | 2.505249 | 4.0136 | 0.8087503 | 1.583396 | 5.1928 | 38.7123
9278 | 12.946667 | 5 | 49.1238 | 47 | 9.7566 | 9.795025 | 95.19 | 2.504656 | 3.9887 | 0.8087267 | 1.588721 | 5.1784 | 38.712
9279 | 12.948056 | 5 | 49.1307 | 47 | 9.7242 | 9.79474 | 94.56 | 2.498638 | 3.961 | 0.8087038 | 1.592823 | 5.1633 | 38.715
9280 | 12.949444 | 5 | 49.1377 | 47 | 9.7529 | 9.794397 | 95.12 | 2.50577 | 3.9347 | 0.8086806 | 1.598041 | 5.1476 | 38.7099
9281 | 12.950833 | 5 | 49.1446 | 47 | 9.8055 | 9.793982 | 96.15 | 2.524439 | 3.912 | 0.8086574 | 1.603216 | 5.1316 | 38.6977
9282 | 12.952222 | 5 | 49.1516 | 47 | 9.754 | 9.797107 | 95.14 | 2.511392 | 3.8858 | 0.8086344 | 1.608342 | 5.1151 | 38.705
9283 | 12.953611 | 5 | 49.1585 | 47 | 9.7473 | 9.79659 | 95.01 | 2.499978 | 3.8588 | 0.8086116 | 1.613417 | 5.0984 | 38.7114
9284 | 12.955 | 5 | 49.1654 | 48 | 9.7714 | 9.79612 | 95.48 | 2.506444 | 3.8332 | 0.8085889 | 1.618444 | 5.0812 | 38.7067
9285 | 12.956389 | 5 | 49.1724 | 47 | 9.7562 | 9.795462 | 95.18 | 2.507352 | 3.8058 | 0.8085659 | 1.62342 | 5.0637 | 38.7055
9286 | 12.957778 | 5 | 49.1793 | 48 | 9.7495 | 9.794761 | 95.05 | 2.50343 | 3.7779 | 0.8085419 | 1.628345 | 5.0459 | 38.7072
9287 | 12.959167 | 5 | 49.1863 | 47 | 9.7216 | 9.793993 | 94.51 | 2.49144 | 3.7635 | 0.8085175 | 1.632037 | 5.0273 | 38.7138
9288 | 12.960556 | 5 | 49.1932 | 47 | 9.7807 | 9.796907 | 95.66 | 2.517096 | 3.7375 | 0.8084927 | 1.63688 | 5.0079 | 38.6974
9289 | 12.961944 | 5 | 49.2002 | 47 | 9.7625 | 9.796079 | 95.31 | 2.509721 | 3.7109 | 0.8084671 | 1.641673 | 4.9882 | 38.7012
9290 | 12.963333 | 5 | 49.2071 | 47 | 9.7759 | 9.795327 | 95.57 | 2.517226 | 3.6841 | 0.8084405 | 1.646416 | 4.9681 | 38.6959
9291 | 12.964722 | 5 | 49.2141 | 47 | 9.7648 | 9.794419 | 95.35 | 2.506668 | 3.6569 | 0.8084133 | 1.651107 | 4.9478 | 38.7017
9292 | 12.966111 | 5 | 49.221 | 47 | 9.761 | 9.793511 | 95.28 | 2.509934 | 3.6283 | 0.8083844 | 1.655758 | 4.9271 | 38.699
9293 | 12.9675 | 5 | 49.2279 | 47 | 9.7815 | 9.792526 | 95.68 | 2.516608 | 3.6021 | 0.8083555 | 1.660361 | 4.9061 | 38.6942
9294 | 12.968889 | 5 | 49.2349 | 47 | 9.7655 | 9.795006 | 95.36 | 2.514808 | 3.5743 | 0.8083269 | 1.664911 | 4.8849 | 38.6946
9295 | 12.970278 | 5 | 49.2418 | 47 | 9.741 | 9.794004 | 94.89 | 2.502622 | 3.5446 | 0.8082986 | 1.66815 | 4.8629 | 38.7014
9296 | 12.971667 | 5 | 49.2488 | 47 | 9.7666 | 9.796438 | 95.39 | 2.50859 | 3.5158 | 0.8082707 | 1.672589 | 4.8406 | 38.697
9297 | 12.973056 | 5 | 49.2557 | 47 | 9.7859 | 9.798997 | 95.76 | 2.519278 | 3.4885 | 0.8082434 | 1.676977 | 4.8179 | 38.6898
9298 | 12.974444 | 5 | 49.2627 | 47 | 9.7462 | 9.801418 | 94.99 | 2.508421 | 3.457 | 0.8082159 | 1.681307 | 4.795 | 38.6957
9299 | 12.975833 | 5 | 49.2696 | 47 | 9.7555 | 9.800273 | 95.17 | 2.506291 | 3.4263 | 0.8081881 | 1.68558 | 4.7718 | 38.6964
9300 | 12.9775 | 5 | 49.2766 | 47 | 9.774 | 9.799044 | 95.53 | 2.515939 | 3.3981 | 0.8081598 | 1.689802 | 4.7479 | 38.6901
9301 | 12.978889 | 5 | 49.2835 | 46 | 9.7703 | 9.801461 | 95.46 | 2.514817 | 3.3686 | 0.8081299 | 1.693969 | 4.7237 | 38.6901
9302 | 12.980278 | 5 | 49.2904 | 47 | 9.7625 | 9.800329 | 95.31 | 2.511322 | 3.339 | 0.8080993 | 1.698082 | 4.6993 | 38.6916
9303 | 12.981667 | 5 | 49.2974 | 47 | 9.7629 | 9.799096 | 95.31 | 2.508274 | 3.3083 | 0.8080673 | 1.700855 | 4.6742 | 38.6927
9304 | 12.983056 | 5 | 49.3044 | 47 | 9.7688 | 9.797876 | 95.43 | 2.512703 | 3.2792 | 0.8080345 | 1.704855 | 4.6487 | 38.6893
9305 | 12.984444 | 5 | 49.3113 | 47 | 9.7685 | 9.800234 | 95.42 | 2.515767 | 3.2492 | 0.8080018 | 1.708798 | 4.623 | 38.6867
9306 | 12.985833 | 5 | 49.3182 | 47 | 9.7863 | 9.802391 | 95.77 | 2.520558 | 3.2211 | 0.8079678 | 1.71269 | 4.5971 | 38.6831
9307 | 12.987222 | 5 | 49.3252 | 47 | 9.7536 | 9.804639 | 95.13 | 2.509606 | 3.1884 | 0.8079334 | 1.716521 | 4.5709 | 38.6891
9308 | 12.988611 | 5 | 49.3321 | 47 | 9.7729 | 9.806884 | 95.51 | 2.519843 | 3.1583 | 0.8078988 | 1.720296 | 4.5445 | 38.6821
9309 | 12.99 | 5 | 49.3391 | 47 | 9.7733 | 9.809068 | 95.52 | 2.518041 | 3.128 | 0.8078639 | 1.724016 | 4.5178 | 38.6825
9310 | 12.991389 | 5 | 49.346 | 47 | 9.7815 | 9.807665 | 95.68 | 2.521441 | 3.0984 | 0.8078284 | 1.727682 | 4.491 | 38.6797
9311 | 12.992778 | 5 | 49.353 | 47 | 9.7766 | 9.806273 | 95.58 | 2.521784 | 3.0679 | 0.8077918 | 1.729991 | 4.4635 | 38.6788
9312 | 12.994167 | 5 | 49.3599 | 47 | 9.7759 | 9.808292 | 95.57 | 2.520912 | 3.0373 | 0.8077547 | 1.733543 | 4.4357 | 38.6787
9313 | 12.995556 | 5 | 49.3669 | 47 | 9.7462 | 9.806895 | 94.99 | 2.504837 | 3.0043 | 0.8077176 | 1.737034 | 4.4076 | 38.6878
9314 | 12.996944 | 5 | 49.3738 | 47 | 9.7458 | 9.805355 | 94.98 | 2.498834 | 2.9715 | 0.8076797 | 1.740465 | 4.3794 | 38.6909
9315 | 12.998333 | 5 | 49.3808 | 47 | 9.7681 | 9.807324 | 95.42 | 2.517888 | 2.9396 | 0.807642 | 1.74384 | 4.3509 | 38.6784
9316 | 12.999722 | 5 | 49.3877 | 47 | 9.7915 | 9.809394 | 95.87 | 2.524847 | 2.9097 | 0.8076029 | 1.747159 | 4.3222 | 38.6734
9317 | 13.001111 | 5 | 49.3947 | 47 | 9.7966 | 9.807782 | 95.97 | 2.534297 | 2.8803 | 0.807565 | 1.750425 | 4.2934 | 38.6669
9318 | 13.0025 | 5 | 49.4016 | 47 | 9.7803 | 9.809718 | 95.66 | 2.525188 | 2.8492 | 0.8075267 | 1.753636 | 4.2643 | 38.6718
9319 | 13.003889 | 5 | 49.4085 | 48 | 9.7796 | 9.807951 | 95.64 | 2.5203 | 2.8186 | 0.8074882 | 1.755469 | 4.2347 | 38.6742
9320 | 13.005278 | 5 | 49.4155 | 47 | 9.7477 | 9.806194 | 95.02 | 2.505483 | 2.7854 | 0.8074484 | 1.758561 | 4.2047 | 38.6826
9321 | 13.006667 | 5 | 49.4224 | 47 | 9.7659 | 9.804406 | 95.37 | 2.512952 | 2.7536 | 0.8074086 | 1.761596 | 4.1746 | 38.6773
9322 | 13.008056 | 5 | 49.4294 | 47 | 9.8063 | 9.806131 | 96.16 | 2.530548 | 2.7244 | 0.8073692 | 1.764578 | 4.1442 | 38.6657
9323 | 13.009444 | 5 | 49.4363 | 47 | 9.79 | 9.8043 | 95.84 | 2.528748 | 2.7178 | 0.807329 | 1.767546 | 4.1137 | 38.6662
9324 | 13.010833 | 5 | 49.4433 | 47 | 9.7903 | 9.802354 | 95.85 | 2.530344 | 2.6873 | 0.8072877 | 1.770459 | 4.0831 | 38.6645
9325 | 13.012222 | 5 | 49.4502 | 47 | 9.7569 | 9.804119 | 95.2 | 2.504108 | 2.6539 | 0.8072462 | 1.773313 | 4.0523 | 38.6799
9326 | 13.013611 | 5 | 49.4572 | 47 | 9.8077 | 9.805824 | 96.19 | 2.541109 | 2.6246 | 0.8072047 | 1.776111 | 4.0214 | 38.6564
9327 | 13.015 | 5 | 49.4641 | 47 | 9.79 | 9.807443 | 95.84 | 2.528658 | 2.5936 | 0.8071631 | 1.777518 | 3.9899 | 38.6634
9328 | 13.016389 | 5 | 49.471 | 47 | 9.7855 | 9.809127 | 95.76 | 2.523056 | 2.5623 | 0.807121 | 1.780203 | 3.9581 | 38.6662
9329 | 13.017778 | 5 | 49.478 | 47 | 9.794 | 9.810869 | 95.92 | 2.537085 | 2.5321 | 0.8070798 | 1.782833 | 3.9261 | 38.6569
9330 | 13.019167 | 5 | 49.4849 | 47 | 9.7737 | 9.812553 | 95.52 | 2.52069 | 2.4993 | 0.8070393 | 1.785403 | 3.8938 | 38.6663
9331 | 13.020556 | 5 | 49.4919 | 47 | 9.7915 | 9.81053 | 95.87 | 2.530254 | 2.4682 | 0.8069976 | 1.787917 | 3.8613 | 38.6597
9332 | 13.021944 | 5 | 49.4988 | 47 | 9.7985 | 9.812121 | 96.01 | 2.5331 | 2.4372 | 0.8069564 | 1.790374 | 3.8287 | 38.6572
9333 | 13.023333 | 5 | 49.5058 | 47 | 9.7818 | 9.813727 | 95.68 | 2.526929 | 2.4055 | 0.8069148 | 1.792773 | 3.796 | 38.6603
9334 | 13.024722 | 5 | 49.5127 | 47 | 9.7911 | 9.811628 | 95.87 | 2.52325 | 2.3735 | 0.8068726 | 1.795115 | 3.7632 | 38.6619
9335 | 13.026111 | 5 | 49.5197 | 48 | 9.8022 | 9.809543 | 96.08 | 2.534735 | 2.3429 | 0.8068296 | 1.79606 | 3.7299 | 38.6541
9336 | 13.0275 | 5 | 49.5266 | 47 | 9.8007 | 9.807307 | 96.05 | 2.537301 | 2.3119 | 0.8067849 | 1.798289 | 3.6962 | 38.6519
9337 | 13.028889 | 5 | 49.5335 | 47 | 9.7737 | 9.80864 | 95.52 | 2.529773 | 2.2787 | 0.80674 | 1.800459 | 3.6625 | 38.6558
9338 | 13.030278 | 5 | 49.5405 | 47 | 9.7966 | 9.810021 | 95.97 | 2.532917 | 2.2474 | 0.8066956 | 1.802573 | 3.6286 | 38.6532
9339 | 13.031667 | 5 | 49.5474 | 47 | 9.8258 | 9.811334 | 96.55 | 2.549194 | 2.2186 | 0.8066516 | 1.804635 | 3.5947 | 38.6425
9340 | 13.033056 | 5 | 49.5544 | 47 | 9.7896 | 9.8128 | 95.84 | 2.538145 | 2.1865 | 0.8066082 | 1.806639 | 3.5606 | 38.6485
9341 | 13.034444 | 5 | 49.5613 | 47 | 9.7978 | 9.810489 | 96 | 2.537741 | 2.1555 | 0.8065641 | 1.808586 | 3.5265 | 38.6481
9342 | 13.036111 | 5 | 49.5683 | 47 | 9.7848 | 9.81194 | 95.74 | 2.537257 | 2.1225 | 0.8065187 | 1.810475 | 3.4919 | 38.6481
9343 | 13.0375 | 5 | 49.5752 | 47 | 9.8203 | 9.813378 | 96.44 | 2.545444 | 2.0927 | 0.8064732 | 1.810964 | 3.4569 | 38.6423
9344 | 13.038889 | 5 | 49.5822 | 47 | 9.8188 | 9.814737 | 96.41 | 2.544241 | 2.0624 | 0.8064272 | 1.812744 | 3.4215 | 38.6424
9345 | 13.040278 | 5 | 49.5891 | 47 | 9.7733 | 9.816203 | 95.52 | 2.519715 | 2.029 | 0.8063804 | 1.814465 | 3.3861 | 38.6568
9346 | 13.041667 | 5 | 49.5961 | 47 | 9.8089 | 9.813907 | 96.21 | 2.544203 | 1.9982 | 0.8063344 | 1.816131 | 3.3507 | 38.641
9347 | 13.043056 | 5 | 49.603 | 48 | 9.7792 | 9.815229 | 95.63 | 2.531317 | 1.965 | 0.8062871 | 1.817737 | 3.3152 | 38.6483
9348 | 13.044444 | 5 | 49.6099 | 47 | 9.7937 | 9.812875 | 95.92 | 2.531218 | 1.9328 | 0.8062389 | 1.819287 | 3.2796 | 38.6476
9349 | 13.045833 | 5 | 49.6169 | 47 | 9.8336 | 9.813994 | 96.7 | 2.554571 | 1.903 | 0.8061908 | 1.820783 | 3.244 | 38.6325
9350 | 13.047222 | 5 | 49.6239 | 47 | 9.7848 | 9.815172 | 95.74 | 2.529992 | 1.871 | 0.8061422 | 1.822221 | 3.2083 | 38.647
9351 | 13.048611 | 5 | 49.6308 | 47 | 9.7996 | 9.816363 | 96.03 | 2.529706 | 1.8396 | 0.8060936 | 1.822255 | 3.1722 | 38.6465
9352 | 13.05 | 5 | 49.6377 | 47 | 9.7878 | 9.81758 | 95.8 | 2.525991 | 1.8072 | 0.8060441 | 1.823579 | 3.1358 | 38.6481
9353 | 13.051389 | 5 | 49.6447 | 47 | 9.8196 | 9.81877 | 96.42 | 2.55059 | 1.7774 | 0.8059956 | 1.82485 | 3.0993 | 38.6322
9354 | 13.052778 | 5 | 49.6516 | 47 | 9.8144 | 9.819994 | 96.32 | 2.551624 | 1.7465 | 0.8059469 | 1.826066 | 3.0628 | 38.6309
9355 | 13.054167 | 5 | 49.6586 | 47 | 9.8255 | 9.821219 | 96.54 | 2.552764 | 1.7166 | 0.8058974 | 1.827228 | 3.0263 | 38.6295
9356 | 13.055556 | 5 | 49.6655 | 47 | 9.804 | 9.822381 | 96.12 | 2.544373 | 1.6846 | 0.8058471 | 1.828334 | 2.9897 | 38.634
9357 | 13.056944 | 5 | 49.6725 | 47 | 9.7759 | 9.823563 | 95.57 | 2.533114 | 1.6514 | 0.8057972 | 1.82938 | 2.9531 | 38.6402
9358 | 13.058333 | 5 | 49.6794 | 47 | 9.8137 | 9.824724 | 96.31 | 2.547893 | 1.6205 | 0.8057469 | 1.830372 | 2.9165 | 38.6304
9359 | 13.059722 | 5 | 49.6864 | 47 | 9.7981 | 9.822217 | 96 | 2.540998 | 1.6183 | 0.8056966 | 1.830013 | 2.8795 | 38.6339
9360 | 13.061111 | 5 | 49.6933 | 47 | 9.7815 | 9.823349 | 95.68 | 2.530999 | 1.5851 | 0.8056451 | 1.830942 | 2.8422 | 38.6394
9361 | 13.0625 | 5 | 49.7003 | 47 | 9.8225 | 9.824443 | 96.48 | 2.554535 | 1.555 | 0.8055923 | 1.831817 | 2.8048 | 38.6242
9362 | 13.063889 | 5 | 49.7072 | 47 | 9.8222 | 9.825519 | 96.47 | 2.552463 | 1.5254 | 0.8055395 | 1.83264 | 2.7675 | 38.6248
9363 | 13.065278 | 5 | 49.7142 | 47 | 9.8148 | 9.822993 | 96.33 | 2.543717 | 1.4949 | 0.8054865 | 1.833409 | 2.7302 | 38.6295
9364 | 13.066667 | 5 | 49.7211 | 47 | 9.8044 | 9.824051 | 96.13 | 2.541973 | 1.4639 | 0.8054327 | 1.834123 | 2.6929 | 38.6299
9365 | 13.068056 | 5 | 49.728 | 48 | 9.7937 | 9.821522 | 95.92 | 2.537451 | 1.4318 | 0.8053776 | 1.83478 | 2.6555 | 38.632
9366 | 13.069444 | 5 | 49.735 | 47 | 9.7918 | 9.82249 | 95.88 | 2.534717 | 1.4 | 0.8053218 | 1.835381 | 2.6182 | 38.6329
9367 | 13.070833 | 5 | 49.7419 | 47 | 9.8214 | 9.823567 | 96.46 | 2.550742 | 1.3704 | 0.8052662 | 1.834589 | 2.5805 | 38.6224
9368 | 13.072222 | 5 | 49.7489 | 47 | 9.8166 | 9.824546 | 96.37 | 2.550737 | 1.3403 | 0.8052109 | 1.835084 | 2.5425 | 38.6217
9369 | 13.073611 | 5 | 49.7558 | 47 | 9.7703 | 9.825551 | 95.46 | 2.528943 | 1.3066 | 0.805155 | 1.83552 | 2.5046 | 38.6344
9370 | 13.075 | 5 | 49.7628 | 47 | 9.8148 | 9.822833 | 96.33 | 2.552924 | 1.2761 | 0.8050986 | 1.835903 | 2.4666 | 38.6189
9371 | 13.076389 | 5 | 49.7697 | 47 | 9.8 | 9.823828 | 96.04 | 2.546627 | 1.2453 | 0.8050414 | 1.836231 | 2.4287 | 38.6221
9372 | 13.077778 | 5 | 49.7767 | 47 | 9.8007 | 9.824696 | 96.05 | 2.546164 | 1.2139 | 0.804984 | 1.836505 | 2.3907 | 38.6217
9373 | 13.079167 | 5 | 49.7836 | 47 | 9.8052 | 9.821914 | 96.14 | 2.544478 | 1.1834 | 0.8049267 | 1.836724 | 2.3528 | 38.6221
9374 | 13.080556 | 5 | 49.7906 | 47 | 9.8007 | 9.822755 | 96.05 | 2.54548 | 1.1523 | 0.8048696 | 1.836888 | 2.315 | 38.6207
9375 | 13.081944 | 5 | 49.7975 | 47 | 9.8384 | 9.823723 | 96.79 | 2.554036 | 1.1246 | 0.8048116 | 1.835672 | 2.2767 | 38.6148
9376 | 13.083333 | 5 | 49.8045 | 47 | 9.8317 | 9.824619 | 96.66 | 2.558929 | 1.0963 | 0.8047524 | 1.835739 | 2.2381 | 38.6111
9377 | 13.084722 | 5 | 49.8114 | 49 | 9.7963 | 9.825418 | 95.97 | 2.540604 | 1.0651 | 0.8046943 | 1.83575 | 2.1995 | 38.6217
9378 | 13.086111 | 5 | 49.8183 | 47 | 9.8284 | 9.82624 | 96.6 | 2.554258 | 1.037 | 0.8046347 | 1.835712 | 2.161 | 38.6126
9379 | 13.0875 | 5 | 49.8253 | 47 | 9.834 | 9.827146 | 96.71 | 2.565252 | 1.0086 | 0.8045741 | 1.835623 | 2.1225 | 38.6051
9380 | 13.088889 | 5 | 49.8322 | 47 | 9.8162 | 9.827946 | 96.36 | 2.552195 | 0.9791 | 0.8045126 | 1.835483 | 2.0841 | 38.6124
9381 | 13.090278 | 5 | 49.8392 | 47 | 9.7963 | 9.828717 | 95.97 | 2.544031 | 0.9479 | 0.8044506 | 1.835287 | 2.0457 | 38.6168
9382 | 13.091667 | 5 | 49.8461 | 47 | 9.8365 | 9.829562 | 96.76 | 2.564248 | 0.9198 | 0.8043891 | 1.835043 | 2.0074 | 38.6036
9383 | 13.093056 | 5 | 49.8531 | 47 | 9.8218 | 9.830414 | 96.47 | 2.555139 | 0.8909 | 0.8043267 | 1.833432 | 1.9687 | 38.6085
9384 | 13.094444 | 5 | 49.86 | 47 | 9.8196 | 9.831305 | 96.42 | 2.554325 | 0.8621 | 0.8042644 | 1.833088 | 1.9298 | 38.6083
9385 | 13.095833 | 5 | 49.867 | 47 | 9.8292 | 9.83214 | 96.61 | 2.555838 | 0.8338 | 0.8042023 | 1.832695 | 1.8909 | 38.6067
9386 | 13.097222 | 5 | 49.8739 | 47 | 9.8011 | 9.832992 | 96.06 | 2.543113 | 0.8042 | 0.8041396 | 1.832249 | 1.8522 | 38.6139
9387 | 13.098889 | 5 | 49.8808 | 47 | 9.8066 | 9.833855 | 96.17 | 2.550437 | 0.7738 | 0.8040769 | 1.831751 | 1.8133 | 38.609
9388 | 13.100278 | 5 | 49.8878 | 47 | 9.8557 | 9.834711 | 97.13 | 2.569317 | 0.7481 | 0.804015 | 1.831208 | 1.7744 | 38.5967
9389 | 13.101667 | 5 | 49.8947 | 47 | 9.8085 | 9.835634 | 96.21 | 2.550215 | 0.7194 | 0.8039527 | 1.830615 | 1.7357 | 38.6078
9390 | 13.103056 | 5 | 49.9017 | 47 | 9.8048 | 9.836544 | 96.13 | 2.547185 | 0.6894 | 0.8038897 | 1.829969 | 1.697 | 38.6089
9391 | 13.104444 | 5 | 49.9086 | 48 | 9.8229 | 9.837357 | 96.49 | 2.556963 | 0.6618 | 0.8038264 | 1.827976 | 1.6581 | 38.6022
9392 | 13.105833 | 5 | 49.9156 | 47 | 9.8125 | 9.838327 | 96.29 | 2.549801 | 0.6333 | 0.8037627 | 1.827234 | 1.6189 | 38.6059
9393 | 13.107222 | 5 | 49.9225 | 47 | 9.8395 | 9.839215 | 96.82 | 2.567309 | 0.6064 | 0.803698 | 1.826446 | 1.5798 | 38.5945
9394 | 13.108611 | 5 | 49.9295 | 47 | 9.8325 | 9.840129 | 96.68 | 2.565838 | 0.5796 | 0.8036327 | 1.825612 | 1.5409 | 38.5947
9395 | 13.11 | 5 | 49.9364 | 47 | 9.8185 | 9.840968 | 96.4 | 2.55673 | 0.5813 | 0.8035669 | 1.824779 | 1.502 | 38.5996
9396 | 13.111389 | 5 | 49.9434 | 47 | 9.8354 | 9.838117 | 96.74 | 2.56106 | 0.5548 | 0.8035005 | 1.823901 | 1.4633 | 38.5962
9397 | 13.112778 | 5 | 49.9503 | 47 | 9.8384 | 9.839022 | 96.79 | 2.564348 | 0.5286 | 0.8034335 | 1.822977 | 1.4247 | 38.5935
9398 | 13.114167 | 5 | 49.9573 | 47 | 9.8454 | 9.839945 | 96.93 | 2.570642 | 0.503 | 0.8033662 | 1.822009 | 1.3862 | 38.5889
9399 | 13.115556 | 5 | 49.9642 | 46 | 9.8266 | 9.840619 | 96.56 | 2.557997 | 0.4762 | 0.8032983 | 1.819712 | 1.3475 | 38.596
9400 | 13.116944 | 5 | 49.9712 | 46 | 9.8656 | 9.841314 | 97.33 | 2.578565 | 0.4529 | 0.8032296 | 1.818659 | 1.3085 | 38.5826
9401 | 13.118333 | 5 | 49.9781 | 47 | 9.8329 | 9.842148 | 96.69 | 2.564383 | 0.4265 | 0.8031606 | 1.81756 | 1.2698 | 38.5907
9402 | 13.119722 | 5 | 49.9851 | 47 | 9.8151 | 9.842947 | 96.34 | 2.558042 | 0.3998 | 0.8030911 | 1.816416 | 1.2311 | 38.5939
9403 | 13.121111 | 5 | 49.992 | 47 | 9.8111 | 9.843745 | 96.26 | 2.556171 | 0.3728 | 0.8030201 | 1.815226 | 1.1926 | 38.5944
9404 | 13.1225 | 5 | 49.999 | 47 | 9.8358 | 9.840762 | 96.74 | 2.566279 | 0.3482 | 0.8029479 | 1.813992 | 1.1542 | 38.5874
9405 | 13.123889 | 5 | 50.0059 | 47 | 9.8542 | 9.841525 | 97.11 | 2.571587 | 0.3246 | 0.8028749 | 1.812718 | 1.116 | 38.5835
9406 | 13.125278 | 5 | 50.0129 | 47 | 9.8332 | 9.842336 | 96.69 | 2.563757 | 0.2993 | 0.8028015 | 1.811402 | 1.0779 | 38.5876
9407 | 13.126667 | 5 | 50.0198 | 47 | 9.8203 | 9.843081 | 96.44 | 2.564109 | 0.2741 | 0.8027265 | 1.808777 | 1.0396 | 38.5867
9408 | 13.128056 | 5 | 50.0267 | 47 | 9.8321 | 9.843725 | 96.67 | 2.558681 | 0.2495 | 0.8026504 | 1.807377 | 1.0012 | 38.5894
9409 | 13.129444 | 5 | 50.0337 | 49 | 9.8399 | 9.844264 | 96.82 | 2.568831 | 0.2257 | 0.802574 | 1.805936 | 0.9629 | 38.5824
9410 | 13.130833 | 5 | 50.0406 | 47 | 9.8439 | 9.844757 | 96.9 | 2.571206 | 0.2017 | 0.8025106 | 1.804453 | 0.9247 | 38.5803
9411 | 13.132222 | 5 | 50.0476 | 47 | 9.8439 | 9.845588 | 96.9 | 2.57454 | 0.1785 | 0.8024472 | 1.80293 | 0.8867 | 38.5775
9412 | 13.133611 | 5 | 50.0545 | 47 | 9.8391 | 9.846347 | 96.81 | 2.577633 | 0.155 | 0.8023832 | 1.801366 | 0.8489 | 38.5749
9413 | 13.135 | 5 | 50.0615 | 47 | 9.8594 | 9.847129 | 97.21 | 2.578318 | 0.1336 | 0.8023193 | 1.799766 | 0.8113 | 38.5738
9414 | 13.136389 | 5 | 50.0684 | 47 | 9.8638 | 9.847794 | 97.29 | 2.578783 | 0.1124 | 0.8022555 | 1.79813 | 0.7739 | 38.5728
9415 | 13.137778 | 5 | 50.0754 | 47 | 9.877 | 9.848634 | 97.56 | 2.584989 | 0.0918 | 0.8021921 | 1.795217 | 0.7363 | 38.5683
9416 | 13.139167 | 5 | 50.0823 | 47 | 9.8222 | 9.849326 | 96.47 | 2.560366 | 0.0671 | 0.802128 | 1.793506 | 0.6985 | 38.5828
9417 | 13.140556 | 5 | 50.0893 | 47 | 9.8671 | 9.850061 | 97.36 | 2.582594 | 0.0465 | 0.8020633 | 1.79176 | 0.6609 | 38.5684
9418 | 13.141944 | 5 | 50.0962 | 48 | 9.8472 | 9.850787 | 96.97 | 2.565374 | 0.0244 | 0.8019982 | 1.789976 | 0.6235 | 38.5783
9419 | 13.143333 | 5 | 50.1032 | 47 | 9.8494 | 9.851447 | 97.01 | 2.572795 | -0.0496 | 0.8019329 | 1.788067 | 0.5863 | 38.573
9420 | 13.144722 | 5 | 50.1101 | 47 | 9.8524 | 9.852253 | 97.07 | 2.579577 | -0.0717 | 0.8018675 | 1.786118 | 0.5493 | 38.5681
9421 | 13.146111 | 5 | 50.117 | 47 | 9.8755 | 9.852941 | 97.53 | 2.585313 | -0.0914 | 0.8018016 | 1.784138 | 0.5124 | 38.5639
9422 | 13.1475 | 5 | 50.124 | 48 | 9.8667 | 9.85375 | 97.35 | 2.584643 | -0.1122 | 0.8017344 | 1.782125 | 0.4758 | 38.5636
9423 | 13.148889 | 5 | 50.1309 | 47 | 9.8483 | 9.854568 | 96.99 | 2.574058 | -0.1335 | 0.8016664 | 1.778851 | 0.439 | 38.5695
9424 | 13.150278 | 5 | 50.1379 | 47 | 9.852 | 9.855309 | 97.06 | 2.581777 | -0.155 | 0.8015971 | 1.776768 | 0.402 | 38.564
9425 | 13.151667 | 5 | 50.1448 | 47 | 9.87 | 9.856001 | 97.42 | 2.585865 | -0.1745 | 0.8015272 | 1.774653 | 0.3652 | 38.5608
9426 | 13.153056 | 5 | 50.1518 | 47 | 9.8491 | 9.856723 | 97 | 2.578846 | -0.1962 | 0.8014569 | 1.772501 | 0.3286 | 38.5644
9427 | 13.154444 | 5 | 50.1587 | 47 | 9.8748 | 9.857342 | 97.51 | 2.594597 | -0.2143 | 0.8013868 | 1.770317 | 0.2923 | 38.554
9428 | 13.155833 | 5 | 50.1657 | 48 | 9.8505 | 9.85814 | 97.03 | 2.580959 | -0.2355 | 0.8013156 | 1.768098 | 0.2561 | 38.5617
9429 | 13.157222 | 5 | 50.1726 | 47 | 9.8689 | 9.858824 | 97.4 | 2.572915 | -0.2547 | 0.8012443 | 1.765847 | 0.2201 | 38.566
9430 | 13.158611 | 5 | 50.1795 | 47 | 9.8406 | 9.859502 | 96.84 | 2.577628 | -0.275 | 0.8011727 | 1.763562 | 0.1844 | 38.5624
9431 | 13.16 | 5 | 50.1865 | 47 | 9.8531 | 9.860135 | 97.08 | 2.570569 | -0.2712 | 0.8011012 | 1.760084 | 0.1485 | 38.5661
9432 | 13.161667 | 5 | 50.1934 | 47 | 9.87 | 9.860837 | 97.42 | 2.588349 | -0.2892 | 0.8010288 | 1.757779 | 0.1125 | 38.5548
9433 | 13.163056 | 5 | 50.2004 | 47 | 9.8384 | 9.861609 | 96.79 | 2.574753 | -0.3097 | 0.8009548 | 1.75544 | 0.0766 | 38.5625
9434 | 13.164444 | 5 | 50.2073 | 48 | 9.8722 | 9.862286 | 97.46 | 2.583424 | -0.3277 | 0.8008797 | 1.753071 | 0.041 | 38.5564
9435 | 13.165833 | 5 | 50.2143 | 47 | 9.814 | 9.863001 | 96.32 | 2.561392 | -0.3503 | 0.8008038 | 1.750664 | 0.0057 | 38.5693
9436 | 13.167222 | 5 | 50.2212 | 47 | 9.8583 | 9.863696 | 97.19 | 2.584645 | -0.369 | 0.8007276 | 1.748225 | -0.0294 | 38.5543
9437 | 13.168611 | 5 | 50.2282 | 48 | 9.8608 | 9.864442 | 97.24 | 2.586755 | -0.3868 | 0.8006511 | 1.745756 | -0.0642 | 38.5523
9438 | 13.17 | 5 | 50.2351 | 47 | 9.8458 | 9.865165 | 96.94 | 2.57486 | -0.4047 | 0.800574 | 1.743257 | -0.0988 | 38.5589
9439 | 13.171389 | 5 | 50.242 | 47 | 9.8829 | 9.865942 | 97.67 | 2.595095 | -0.4213 | 0.8004974 | 1.739558 | -0.1335 | 38.5458
9440 | 13.172778 | 5 | 50.249 | 47 | 9.8708 | 9.866717 | 97.43 | 2.586974 | -0.4379 | 0.8004225 | 1.737007 | -0.1684 | 38.5501
9441 | 13.174167 | 5 | 50.2559 | 47 | 9.8059 | 9.867481 | 96.16 | 2.559694 | -0.4589 | 0.8003479 | 1.73442 | -0.2029 | 38.5662
9442 | 13.175556 | 5 | 50.2629 | 48 | 9.8664 | 9.868203 | 97.35 | 2.595082 | -0.475 | 0.8002728 | 1.731806 | -0.2372 | 38.5437
9443 | 13.176944 | 5 | 50.2698 | 47 | 9.8737 | 9.868925 | 97.49 | 2.597901 | -0.4904 | 0.8001977 | 1.729165 | -0.2713 | 38.5413
9444 | 13.178333 | 5 | 50.2768 | 47 | 9.9012 | 9.869442 | 98.03 | 2.602821 | -0.5031 | 0.8001347 | 1.726505 | -0.3051 | 38.5376
9445 | 13.179722 | 5 | 50.2837 | 47 | 9.8814 | 9.870164 | 97.64 | 2.597127 | -0.5176 | 0.8000714 | 1.72382 | -0.3386 | 38.5404
9446 | 13.181111 | 5 | 50.2907 | 47 | 9.8741 | 9.87096 | 97.5 | 2.59337 | -0.5321 | 0.8000077 | 1.721109 | -0.3718 | 38.542
9447 | 13.1825 | 5 | 50.2976 | 47 | 9.8476 | 9.871618 | 96.98 | 2.574463 | -0.5481 | 0.7999426 | 1.717235 | -0.405 | 38.553
9448 | 13.183889 | 5 | 50.3045 | 48 | 9.88 | 9.872397 | 97.61 | 2.599219 | -0.5621 | 0.7998761 | 1.714479 | -0.4384 | 38.537
9449 | 13.185278 | 5 | 50.3115 | 47 | 9.8748 | 9.873144 | 97.51 | 2.593898 | -0.5761 | 0.7998095 | 1.711699 | -0.4715 | 38.5396
9450 | 13.186667 | 5 | 50.3184 | 47 | 9.8855 | 9.873915 | 97.72 | 2.598923 | -0.5884 | 0.7997422 | 1.7089 | -0.5043 | 38.5358
9451 | 13.188056 | 5 | 50.3254 | 47 | 9.855 | 9.874669 | 97.12 | 2.588923 | -0.6037 | 0.7996727 | 1.706074 | -0.5367 | 38.5413
9452 | 13.189444 | 5 | 50.3323 | 47 | 9.8505 | 9.87537 | 97.03 | 2.582602 | -0.6195 | 0.7996035 | 1.703221 | -0.5689 | 38.5445
9453 | 13.190833 | 5 | 50.3393 | 47 | 9.8715 | 9.876103 | 97.45 | 2.592468 | -0.633 | 0.7995322 | 1.700346 | -0.6008 | 38.5377
9454 | 13.192222 | 5 | 50.3462 | 47 | 9.8814 | 9.876858 | 97.64 | 2.60288 | -0.6444 | 0.79946 | 1.697452 | -0.6324 | 38.5306
9455 | 13.193611 | 5 | 50.3532 | 47 | 9.9096 | 9.877564 | 98.2 | 2.610358 | -0.6538 | 0.7993874 | 1.69344 | -0.664 | 38.5253
9456 | 13.195 | 5 | 50.3601 | 47 | 9.873 | 9.878287 | 97.48 | 2.592824 | -0.6654 | 0.799313 | 1.690516 | -0.6957 | 38.5354
9457 | 13.196389 | 5 | 50.367 | 47 | 9.8789 | 9.87898 | 97.59 | 2.600356 | -0.6772 | 0.7992391 | 1.687573 | -0.7271 | 38.5301
9458 | 13.197778 | 5 | 50.374 | 47 | 9.9038 | 9.879839 | 98.09 | 2.604249 | -0.6855 | 0.7991647 | 1.684616 | -0.7582 | 38.527
9459 | 13.199167 | 5 | 50.3809 | 47 | 9.8722 | 9.880466 | 97.46 | 2.595061 | -0.6969 | 0.7990906 | 1.681641 | -0.789 | 38.532
9460 | 13.200556 | 5 | 50.3879 | 48 | 9.8829 | 9.88119 | 97.67 | 2.602883 | -0.7069 | 0.7990171 | 1.678649 | -0.8194 | 38.5264
9461 | 13.201944 | 5 | 50.3948 | 47 | 9.8748 | 9.881872 | 97.51 | 2.596754 | -0.7178 | 0.7989429 | 1.675639 | -0.8496 | 38.5295
9462 | 13.203333 | 5 | 50.4018 | 47 | 9.899 | 9.882547 | 97.99 | 2.608047 | -0.7259 | 0.7988692 | 1.672615 | -0.8794 | 38.5219
9463 | 13.204722 | 5 | 50.4087 | 47 | 9.8645 | 9.883142 | 97.31 | 2.591628 | -0.7361 | 0.7987951 | 1.668509 | -0.909 | 38.5313
9464 | 13.206111 | 5 | 50.4157 | 47 | 9.8785 | 9.883825 | 97.58 | 2.597585 | -0.7453 | 0.7987211 | 1.665458 | -0.9387 | 38.5269
9465 | 13.2075 | 5 | 50.4226 | 47 | 9.8785 | 9.884502 | 97.58 | 2.598116 | -0.7539 | 0.7986461 | 1.662393 | -0.9681 | 38.5259
9466 | 13.208889 | 5 | 50.4295 | 47 | 9.8719 | 9.885229 | 97.45 | 2.594961 | -0.7625 | 0.7985706 | 1.659313 | -0.9972 | 38.5272
9467 | 13.210278 | 5 | 50.4365 | 47 | 9.8755 | 9.885967 | 97.53 | 2.600776 | -0.7621 | 0.7984956 | 1.656236 | -1.0258 | 38.5229
9468 | 13.211667 | 5 | 50.4434 | 48 | 9.8733 | 9.886679 | 97.48 | 2.599595 | -0.7705 | 0.7984196 | 1.653146 | -1.0542 | 38.5229
9469 | 13.213056 | 5 | 50.4504 | 47 | 9.88 | 9.88734 | 97.61 | 2.602945 | -0.7784 | 0.7983428 | 1.650043 | -1.0822 | 38.5202
9470 | 13.214444 | 5 | 50.4573 | 47 | 9.899 | 9.888057 | 97.99 | 2.609468 | -0.7848 | 0.7982658 | 1.646931 | -1.1098 | 38.5155
9471 | 13.215833 | 5 | 50.4643 | 47 | 9.8994 | 9.888724 | 98 | 2.613862 | -0.7902 | 0.798187 | 1.642777 | -1.1374 | 38.5121
9472 | 13.217222 | 5 | 50.4712 | 47 | 9.9056 | 9.889443 | 98.12 | 2.613327 | -0.7955 | 0.7981086 | 1.639653 | -1.165 | 38.5117
9473 | 13.218611 | 5 | 50.4781 | 47 | 9.8697 | 9.890296 | 97.41 | 2.603476 | -0.8026 | 0.7980299 | 1.636516 | -1.1922 | 38.5171
9474 | 13.22 | 5 | 50.4851 | 47 | 9.9279 | 9.891082 | 98.56 | 2.623872 | -0.8051 | 0.7979491 | 1.633378 | -1.2191 | 38.5038
9475 | 13.221389 | 5 | 50.492 | 47 | 9.9049 | 9.891852 | 98.11 | 2.612755 | -0.8083 | 0.7978671 | 1.630234 | -1.2456 | 38.51
9476 | 13.222778 | 5 | 50.499 | 47 | 9.8932 | 9.892505 | 97.87 | 2.610943 | -0.812 | 0.7977848 | 1.627084 | -1.2718 | 38.5104
9477 | 13.224167 | 5 | 50.5059 | 47 | 9.888 | 9.893165 | 97.77 | 2.610031 | -0.8168 | 0.7977014 | 1.623928 | -1.2975 | 38.5103
9478 | 13.225556 | 5 | 50.5129 | 47 | 9.8851 | 9.893936 | 97.72 | 2.607532 | -0.8214 | 0.7976179 | 1.620764 | -1.3229 | 38.5111
9479 | 13.226944 | 5 | 50.5198 | 47 | 9.9177 | 9.894617 | 98.36 | 2.634556 | -0.8231 | 0.7975332 | 1.616601 | -1.3482 | 38.4938
9480 | 13.228611 | 5 | 50.5268 | 47 | 9.9074 | 9.895383 | 98.16 | 2.623518 | -0.8244 | 0.7974616 | 1.613439 | -1.3735 | 38.5002
9481 | 13.23 | 5 | 50.5337 | 47 | 9.9001 | 9.896077 | 98.01 | 2.61703 | -0.8263 | 0.7973885 | 1.610273 | -1.3983 | 38.5036
9482 | 13.231389 | 5 | 50.5407 | 47 | 9.8943 | 9.896632 | 97.9 | 2.616642 | -0.8282 | 0.7973144 | 1.607105 | -1.4227 | 38.5031
9483 | 13.232778 | 5 | 50.5476 | 47 | 9.9137 | 9.897319 | 98.28 | 2.618393 | -0.8292 | 0.7972399 | 1.603937 | -1.4467 | 38.5013
9484 | 13.234167 | 5 | 50.5546 | 47 | 9.9023 | 9.898005 | 98.06 | 2.612052 | -0.8295 | 0.797164 | 1.600768 | -1.4703 | 38.5045
9485 | 13.235556 | 5 | 50.5615 | 47 | 9.8895 | 9.898706 | 97.8 | 2.611647 | -0.8306 | 0.7971014 | 1.597597 | -1.4935 | 38.5041
9486 | 13.236944 | 5 | 50.5685 | 47 | 9.9199 | 9.899585 | 98.4 | 2.626823 | -0.8294 | 0.7970381 | 1.594428 | -1.5162 | 38.494
9487 | 13.238333 | 5 | 50.5754 | 47 | 9.8935 | 9.900323 | 97.88 | 2.612164 | -0.8292 | 0.7969749 | 1.590305 | -1.5389 | 38.5024
9488 | 13.239722 | 5 | 50.5824 | 47 | 9.9199 | 9.901054 | 98.4 | 2.622133 | -0.8268 | 0.7969233 | 1.587147 | -1.5615 | 38.4955
9489 | 13.241111 | 5 | 50.5893 | 47 | 9.8107 | 9.9017 | 96.25 | 2.582828 | -0.8323 | 0.796871 | 1.58398 | -1.5836 | 38.5191
9490 | 13.2425 | 5 | 50.5963 | 47 | 9.902 | 9.902306 | 98.05 | 2.619365 | -0.8305 | 0.7968173 | 1.580815 | -1.6054 | 38.4959
9491 | 13.243889 | 5 | 50.6032 | 47 | 9.888 | 9.902966 | 97.77 | 2.611006 | -0.8291 | 0.7967622 | 1.577654 | -1.6267 | 38.5003
9492 | 13.245278 | 5 | 50.6101 | 47 | 9.914 | 9.903635 | 98.29 | 2.625103 | -0.826 | 0.7967074 | 1.5745 | -1.6476 | 38.491
9493 | 13.246667 | 5 | 50.6171 | 47 | 9.917 | 9.904336 | 98.35 | 2.623738 | -0.8217 | 0.7966517 | 1.571353 | -1.6681 | 38.4911
9494 | 13.248056 | 5 | 50.624 | 47 | 9.9082 | 9.905069 | 98.17 | 2.615759 | -0.817 | 0.7965959 | 1.568216 | -1.6881 | 38.4953
9495 | 13.249444 | 5 | 50.631 | 47 | 9.9177 | 9.905795 | 98.36 | 2.627449 | -0.8114 | 0.7965524 | 1.564172 | -1.708 | 38.4874
9496 | 13.250833 | 5 | 50.6379 | 47 | 9.9031 | 9.906492 | 98.07 | 2.61745 | -0.8073 | 0.7965082 | 1.561057 | -1.7278 | 38.4929
9497 | 13.252222 | 5 | 50.6449 | 47 | 9.8877 | 9.907178 | 97.77 | 2.610517 | -0.8047 | 0.796463 | 1.557948 | -1.7472 | 38.4965
9498 | 13.253611 | 5 | 50.6518 | 47 | 9.9162 | 9.907858 | 98.33 | 2.625873 | -0.7984 | 0.7964162 | 1.55485 | -1.7662 | 38.4863
9499 | 13.255 | 5 | 50.6588 | 47 | 9.8862 | 9.908484 | 97.74 | 2.613036 | -0.8883 | 0.7963681 | 1.5516 | -1.7847 | 38.4935
9500 | 13.256389 | 5 | 50.6657 | 47 | 9.9217 | 9.909279 | 98.44 | 2.626849 | -0.8727 | 0.796319 | 1.548377 | -1.8029 | 38.4844
9501 | 13.257778 | 5 | 50.6726 | 47 | 9.8983 | 9.909916 | 97.98 | 2.619315 | -0.8582 | 0.7962677 | 1.54518 | -1.8206 | 38.4883
9502 | 13.259167 | 5 | 50.6796 | 47 | 9.9261 | 9.910549 | 98.53 | 2.632368 | -0.8415 | 0.7962279 | 1.542012 | -1.8379 | 38.4796
9503 | 13.260556 | 5 | 50.6865 | 47 | 9.9001 | 9.911245 | 98.01 | 2.619726 | -0.8257 | 0.7962007 | 1.537991 | -1.8551 | 38.4867
9504 | 13.261944 | 5 | 50.6935 | 47 | 9.9045 | 9.91185 | 98.1 | 2.624789 | -0.8096 | 0.7961724 | 1.534884 | -1.8721 | 38.4828
9505 | 13.263333 | 5 | 50.7004 | 47 | 9.9513 | 9.912654 | 99.03 | 2.641259 | -0.8459 | 0.7961439 | 1.531716 | -1.8888 | 38.472
9506 | 13.264722 | 5 | 50.7074 | 47 | 9.9137 | 9.913332 | 98.28 | 2.622926 | -0.8276 | 0.796113 | 1.528579 | -1.9051 | 38.4826
9507 | 13.266111 | 5 | 50.7143 | 47 | 9.9042 | 9.914082 | 98.09 | 2.622382 | -0.8099 | 0.7960813 | 1.525475 | -1.9209 | 38.4823
9508 | 13.2675 | 5 | 50.7213 | 47 | 9.9224 | 9.91477 | 98.45 | 2.637647 | -0.7901 | 0.7960608 | 1.522405 | -1.9361 | 38.4722
9509 | 13.268889 | 5 | 50.7282 | 47 | 9.8954 | 9.915427 | 97.92 | 2.619524 | -0.7709 | 0.7960395 | 1.519368 | -1.9508 | 38.4826
9510 | 13.270278 | 5 | 50.7351 | 47 | 9.9166 | 9.91608 | 98.34 | 2.627047 | -0.7505 | 0.7960297 | 1.516366 | -1.9651 | 38.4773
9511 | 13.271667 | 5 | 50.7421 | 47 | 9.9195 | 9.916828 | 98.4 | 2.6346 | -0.7294 | 0.7960193 | 1.512555 | -1.9792 | 38.472
9512 | 13.273056 | 5 | 50.7491 | 47 | 9.9005 | 9.917539 | 98.02 | 2.627044 | -0.7086 | 0.7960201 | 1.509631 | -1.9932 | 38.4759
9513 | 13.274444 | 5 | 50.756 | 47 | 9.9506 | 9.918313 | 99.01 | 2.631607 | -0.7416 | 0.7960197 | 1.506652 | -2.0067 | 38.4724
9514 | 13.275833 | 5 | 50.7629 | 47 | 9.9498 | 9.91892 | 99 | 2.643627 | -0.7168 | 0.796019 | 1.503715 | -2.0197 | 38.4643
9515 | 13.277222 | 5 | 50.7699 | 47 | 9.9447 | 9.919549 | 98.9 | 2.640362 | -0.6918 | 0.796017 | 1.500821 | -2.0323 | 38.4656
9516 | 13.278611 | 5 | 50.7769 | 47 | 9.9374 | 9.920238 | 98.75 | 2.636078 | -0.6662 | 0.7960136 | 1.497972 | -2.0444 | 38.4676
9517 | 13.28 | 5 | 50.7838 | 47 | 9.9001 | 9.920928 | 98.01 | 2.6227 | -0.7017 | 0.7960087 | 1.495062 | -2.056 | 38.4751
9518 | 13.281389 | 5 | 50.7907 | 47 | 9.9276 | 9.921562 | 98.56 | 2.636378 | -0.6774 | 0.7960146 | 1.492195 | -2.0672 | 38.466
9519 | 13.282778 | 5 | 50.7977 | 47 | 9.9422 | 9.922272 | 98.85 | 2.642931 | -0.6507 | 0.7960172 | 1.488562 | -2.078 | 38.4613
9520 | 13.284167 | 5 | 50.8046 | 47 | 9.9166 | 9.923065 | 98.34 | 2.631755 | -0.6842 | 0.7960178 | 1.485688 | -2.0888 | 38.4675
9521 | 13.285556 | 5 | 50.8116 | 47 | 9.9027 | 9.923827 | 98.06 | 2.621426 | -0.6604 | 0.7960159 | 1.482856 | -2.0991 | 38.4732
9522 | 13.286944 | 5 | 50.8185 | 47 | 9.9162 | 9.924511 | 98.33 | 2.629007 | -0.6929 | 0.7960236 | 1.479971 | -2.109 | 38.4678
9523 | 13.288333 | 5 | 50.8255 | 47 | 9.9254 | 9.925153 | 98.51 | 2.633183 | -0.6669 | 0.7960297 | 1.47713 | -2.1184 | 38.4645
9524 | 13.29 | 5 | 50.8324 | 47 | 9.968 | 9.925889 | 99.36 | 2.633625 | -0.6944 | 0.7960336 | 1.474243 | -2.1271 | 38.4639
9525 | 13.291389 | 5 | 50.8394 | 47 | 9.936 | 9.926533 | 98.72 | 2.638779 | -0.7249 | 0.7960498 | 1.471306 | -2.1355 | 38.4601
9526 | 13.292778 | 5 | 50.8463 | 47 | 9.9257 | 9.927216 | 98.52 | 2.639332 | -0.6988 | 0.7960648 | 1.468413 | -2.1434 | 38.459
9527 | 13.294167 | 5 | 50.8532 | 47 | 9.9301 | 9.928003 | 98.61 | 2.640992 | -0.6715 | 0.7960789 | 1.464787 | -2.1511 | 38.4574
9528 | 13.295556 | 5 | 50.8602 | 47 | 9.952 | 9.928717 | 99.04 | 2.654491 | -0.6417 | 0.7960917 | 1.461997 | -2.1587 | 38.4483
9529 | 13.296944 | 5 | 50.8671 | 47 | 9.9246 | 9.929454 | 98.5 | 2.639309 | -0.6134 | 0.7961032 | 1.459255 | -2.1658 | 38.457
9530 | 13.298333 | 5 | 50.8741 | 48 | 9.9349 | 9.930209 | 98.7 | 2.639025 | -0.6419 | 0.7961135 | 1.456466 | -2.1725 | 38.4565
9531 | 13.299722 | 5 | 50.881 | 47 | 9.9345 | 9.930925 | 98.69 | 2.643161 | -0.612 | 0.7961235 | 1.453729 | -2.1788 | 38.4532
9532 | 13.301111 | 5 | 50.888 | 47 | 9.9338 | 9.931564 | 98.68 | 2.641511 | -0.5822 | 0.7961321 | 1.451044 | -2.1845 | 38.4535
9533 | 13.3025 | 5 | 50.8949 | 47 | 9.9367 | 9.932284 | 98.74 | 2.643781 | -0.551 | 0.7961404 | 1.448412 | -2.1899 | 38.4515
9534 | 13.303889 | 5 | 50.9019 | 48 | 9.9458 | 9.933139 | 98.92 | 2.65184 | -0.5184 | 0.7961469 | 1.445835 | -2.1947 | 38.4458
9535 | 13.305278 | 5 | 50.9088 | 47 | 9.9509 | 9.933834 | 99.02 | 2.651457 | -0.4839 | 0.7961516 | 1.442567 | -2.1993 | 38.4454
9536 | 13.306667 | 5 | 50.9158 | 47 | 9.9261 | 9.934545 | 98.53 | 2.63256 | -0.5097 | 0.7961549 | 1.440011 | -2.2037 | 38.4563
9537 | 13.308056 | 5 | 50.9227 | 48 | 9.9629 | 9.935267 | 99.26 | 2.651569 | -0.4802 | 0.7961562 | 1.437503 | -2.2077 | 38.4439
9538 | 13.309444 | 5 | 50.9297 | 47 | 9.9549 | 9.93594 | 99.1 | 2.653519 | -0.5035 | 0.796156 | 1.434956 | -2.2112 | 38.442
9539 | 13.310833 | 5 | 50.9366 | 47 | 9.9425 | 9.936658 | 98.85 | 2.644686 | -0.4706 | 0.7961674 | 1.432466 | -2.2142 | 38.4468
9540 | 13.312222 | 5 | 50.9435 | 47 | 9.9162 | 9.937265 | 98.33 | 2.634032 | -0.4394 | 0.79619 | 1.430029 | -2.2168 | 38.4527
9541 | 13.313611 | 5 | 50.9505 | 47 | 9.9688 | 9.937946 | 99.38 | 2.662697 | -0.4031 | 0.7962234 | 1.427654 | -2.219 | 38.4343
9542 | 13.315 | 5 | 50.9574 | 48 | 9.9294 | 9.938642 | 98.59 | 2.64742 | -0.3692 | 0.7962545 | 1.425338 | -2.2206 | 38.443
9543 | 13.316389 | 5 | 50.9644 | 47 | 9.9571 | 9.939413 | 99.14 | 2.656792 | -0.3326 | 0.7962832 | 1.422365 | -2.222 | 38.4365
9544 | 13.317778 | 5 | 50.9713 | 47 | 9.9345 | 9.940115 | 98.69 | 2.643856 | -0.3549 | 0.796324 | 1.420078 | -2.2233 | 38.4438
9545 | 13.319167 | 5 | 50.9783 | 47 | 9.9458 | 9.940773 | 98.92 | 2.654068 | -0.318 | 0.7963636 | 1.417854 | -2.2241 | 38.4368
9546 | 13.320556 | 5 | 50.9852 | 47 | 9.9749 | 9.941516 | 99.5 | 2.661671 | -0.336 | 0.7964004 | 1.415599 | -2.2245 | 38.4315
9547 | 13.321944 | 5 | 50.9922 | 47 | 9.9192 | 9.94221 | 98.39 | 2.637593 | -0.3594 | 0.796436 | 1.413305 | -2.2245 | 38.4456
9548 | 13.323333 | 5 | 50.9991 | 47 | 9.9655 | 9.942814 | 99.31 | 2.659942 | -0.378 | 0.7964699 | 1.410979 | -2.224 | 38.4312
9549 | 13.324722 | 5 | 51.0061 | 47 | 9.9378 | 9.943535 | 98.76 | 2.647845 | -0.3412 | 0.7965146 | 1.408715 | -2.2231 | 38.4379
9550 | 13.326111 | 5 | 51.013 | 48 | 9.9651 | 9.944314 | 99.3 | 2.660085 | -0.3017 | 0.7965571 | 1.40652 | -2.2218 | 38.4297
9551 | 13.3275 | 5 | 51.02 | 47 | 9.9491 | 9.944913 | 98.98 | 2.653949 | -0.321 | 0.7965973 | 1.403602 | -2.2203 | 38.4328
9552 | 13.328889 | 5 | 51.0269 | 47 | 9.9618 | 9.945551 | 99.24 | 2.659621 | -0.2823 | 0.7966347 | 1.401443 | -2.2187 | 38.4286
9553 | 13.330278 | 5 | 51.0338 | 48 | 9.9414 | 9.946245 | 98.83 | 2.65096 | -0.2441 | 0.796684 | 1.399349 | -2.2164 | 38.4332
9554 | 13.331667 | 5 | 51.0408 | 47 | 9.9338 | 9.946973 | 98.68 | 2.64781 | -0.2061 | 0.7967313 | 1.397319 | -2.2138 | 38.4345
9555 | 13.333056 | 5 | 51.0477 | 48 | 9.936 | 9.947672 | 98.72 | 2.650746 | -0.2254 | 0.7967769 | 1.395257 | -2.2106 | 38.432
9556 | 13.334444 | 5 | 51.0547 | 47 | 9.9188 | 9.948306 | 98.38 | 2.643209 | -0.2455 | 0.7968196 | 1.393162 | -2.2071 | 38.4359
9557 | 13.335833 | 5 | 51.0616 | 47 | 9.917 | 9.948981 | 98.35 | 2.644191 | -0.2661 | 0.7968598 | 1.39103 | -2.2032 | 38.4346
9558 | 13.337222 | 5 | 51.0686 | 47 | 9.9749 | 9.949701 | 99.5 | 2.669362 | -0.2824 | 0.7968978 | 1.388872 | -2.199 | 38.4184
9559 | 13.338611 | 5 | 51.0755 | 48 | 9.9509 | 9.950461 | 99.02 | 2.65747 | -0.3003 | 0.796934 | 1.386023 | -2.1945 | 38.4251
9560 | 13.34 | 5 | 51.0825 | 47 | 9.9597 | 9.951082 | 99.19 | 2.662878 | -0.2596 | 0.7969683 | 1.383907 | -2.1901 | 38.421
9561 | 13.341389 | 5 | 51.0894 | 47 | 9.9739 | 9.951699 | 99.48 | 2.66521 | -0.218 | 0.7970148 | 1.381863 | -2.1853 | 38.4189
9562 | 13.342778 | 5 | 51.0963 | 47 | 9.9604 | 9.952334 | 99.21 | 2.663638 | -0.2334 | 0.7970722 | 1.379792 | -2.1801 | 38.4192
9563 | 13.344167 | 5 | 51.1033 | 47 | 9.9571 | 9.952983 | 99.14 | 2.660225 | -0.1924 | 0.7971271 | 1.377791 | -2.1746 | 38.4206
9564 | 13.345556 | 5 | 51.1102 | 47 | 9.9822 | 9.953663 | 99.64 | 2.672527 | -0.1488 | 0.7971793 | 1.375863 | -2.1687 | 38.4124
9565 | 13.346944 | 5 | 51.1172 | 47 | 9.9341 | 9.954381 | 98.69 | 2.649304 | -0.1656 | 0.7972421 | 1.373906 | -2.1625 | 38.426
9566 | 13.348333 | 5 | 51.1241 | 47 | 9.9658 | 9.955001 | 99.32 | 2.669171 | -0.1807 | 0.7973141 | 1.371923 | -2.1559 | 38.413
9567 | 13.349722 | 5 | 51.1311 | 47 | 9.9702 | 9.955599 | 99.41 | 2.670919 | -0.1362 | 0.7973967 | 1.369385 | -2.1492 | 38.4113
9568 | 13.351111 | 5 | 51.138 | 47 | 9.9516 | 9.956307 | 99.04 | 2.654475 | -0.152 | 0.7974905 | 1.367454 | -2.1424 | 38.4207
9569 | 13.3525 | 5 | 51.145 | 47 | 9.9454 | 9.957064 | 98.91 | 2.656826 | -0.1093 | 0.7975809 | 1.365596 | -2.1354 | 38.4186
9570 | 13.353889 | 5 | 51.1519 | 47 | 9.9811 | 9.95772 | 99.62 | 2.670177 | -0.063 | 0.797668 | 1.363816 | -2.128 | 38.4097
9571 | 13.355556 | 5 | 51.1588 | 47 | 9.9851 | 9.958394 | 99.7 | 2.674483 | -0.0161 | 0.7977656 | 1.362114 | -2.12 | 38.4067
9572 | 13.356944 | 5 | 51.1658 | 47 | 9.9615 | 9.959076 | 99.23 | 2.666277 | -0.0279 | 0.7978735 | 1.360392 | -2.1117 | 38.411
9573 | 13.358333 | 5 | 51.1727 | 48 | 9.9604 | 9.959609 | 99.21 | 2.665143 | 0.0172 | 0.7979939 | 1.358746 | -2.1031 | 38.4111
9574 | 13.359722 | 5 | 51.1797 | 48 | 9.9658 | 9.960188 | 99.32 | 2.663981 | 0.0649 | 0.7981114 | 1.357181 | -2.0941 | 38.4111
9575 | 13.361111 | 5 | 51.1866 | 48 | 9.9615 | 9.960943 | 99.23 | 2.666649 | 0.0187 | 0.7982257 | 1.354935 | -2.085 | 38.4088
9576 | 13.3625 | 5 | 51.1936 | 48 | 9.9498 | 9.96167 | 99 | 2.653733 | 0.0647 | 0.7983514 | 1.353372 | -2.0758 | 38.416
9577 | 13.363889 | 5 | 51.2005 | 48 | 9.9487 | 9.962341 | 98.98 | 2.662128 | 0.0514 | 0.7984875 | 1.351787 | -2.0664 | 38.4102
9578 | 13.365278 | 5 | 51.2075 | 47 | 9.9516 | 9.962924 | 99.04 | 2.662171 | 0.0393 | 0.7986193 | 1.350179 | -2.0566 | 38.4094
9579 | 13.366667 | 5 | 51.2144 | 47 | 9.9615 | 9.963683 | 99.23 | 2.66666 | 0.0287 | 0.798747 | 1.348553 | -2.0466 | 38.406
9580 | 13.368056 | 5 | 51.2213 | 47 | 9.9469 | 9.964344 | 98.94 | 2.65693 | 0.0167 | 0.7988838 | 1.346906 | -2.0363 | 38.4113
9581 | 13.369444 | 5 | 51.2283 | 47 | 9.9611 | 9.965017 | 99.22 | 2.665257 | 0.0042 | 0.7990311 | 1.345238 | -2.0258 | 38.4055
9582 | 13.370833 | 5 | 51.2352 | 47 | 9.9597 | 9.965851 | 99.19 | 2.668241 | -0.0074 | 0.799175 | 1.343549 | -2.015 | 38.403
9583 | 13.372222 | 5 | 51.2422 | 47 | 9.9789 | 9.966423 | 99.58 | 2.674353 | 0.0404 | 0.7993296 | 1.341369 | -2.0042 | 38.3985
9584 | 13.373611 | 5 | 51.2491 | 47 | 9.9644 | 9.967074 | 99.29 | 2.668616 | 0.0301 | 0.7994799 | 1.339747 | -1.9934 | 38.4013
9585 | 13.375 | 5 | 51.2561 | 47 | 9.9535 | 9.967784 | 99.07 | 2.661931 | 0.0191 | 0.7996266 | 1.338107 | -1.9824 | 38.4048
9586 | 13.376389 | 5 | 51.263 | 47 | 9.9691 | 9.968416 | 99.38 | 2.667765 | 0.0675 | 0.7997705 | 1.336549 | -1.9713 | 38.4005
9587 | 13.377778 | 5 | 51.27 | 47 | 9.9531 | 9.969086 | 99.06 | 2.659047 | 0.1148 | 0.7999122 | 1.33507 | -1.9599 | 38.4052
9588 | 13.379167 | 5 | 51.2769 | 47 | 9.9764 | 9.969793 | 99.53 | 2.672877 | 0.1649 | 0.8000499 | 1.333676 | -1.9482 | 38.396
9589 | 13.380556 | 5 | 51.2838 | 47 | 9.9902 | 9.970475 | 99.8 | 2.679417 | 0.1586 | 0.8001978 | 1.332271 | -1.9363 | 38.3913
9590 | 13.381944 | 5 | 51.2908 | 47 | 9.9851 | 9.971102 | 99.7 | 2.682077 | 0.1514 | 0.8003437 | 1.330853 | -1.9242 | 38.3889
9591 | 13.383333 | 5 | 51.2977 | 47 | 9.9888 | 9.97177 | 99.78 | 2.682386 | 0.1453 | 0.8004983 | 1.328875 | -1.9121 | 38.388
9592 | 13.384722 | 5 | 51.3047 | 47 | 9.9582 | 9.972521 | 99.17 | 2.664934 | 0.1358 | 0.8006502 | 1.327434 | -1.9 | 38.3981
9593 | 13.386111 | 5 | 51.3116 | 47 | 9.9757 | 9.973156 | 99.51 | 2.671297 | 0.1867 | 0.8008123 | 1.326078 | -1.8878 | 38.3935
9594 | 13.3875 | 5 | 51.3186 | 47 | 9.9513 | 9.973817 | 99.03 | 2.653918 | 0.1769 | 0.8009823 | 1.324707 | -1.8753 | 38.4035
9595 | 13.388889 | 5 | 51.3255 | 48 | 9.9527 | 9.9744 | 99.06 | 2.665219 | 0.1672 | 0.8011617 | 1.323319 | -1.8627 | 38.3959
9596 | 13.390278 | 5 | 51.3325 | 47 | 9.9753 | 9.97512 | 99.51 | 2.675102 | 0.1596 | 0.8013365 | 1.321918 | -1.85 | 38.3891
9597 | 13.391667 | 5 | 51.3394 | 47 | 9.9571 | 9.975803 | 99.14 | 2.670912 | 0.1496 | 0.8015211 | 1.320499 | -1.8371 | 38.391
9598 | 13.393056 | 5 | 51.3463 | 47 | 9.9604 | 9.97637 | 99.21 | 2.667223 | 0.1995 | 0.8017148 | 1.319165 | -1.824 | 38.3926
9599 | 13.394444 | 5 | 51.3533 | 47 | 9.9695 | 9.977093 | 99.39 | 2.674577 | 0.1919 | 0.8019043 | 1.317287 | -1.8109 | 38.3873
9600 | 13.395833 | 5 | 51.3602 | 47 | 9.9637 | 9.977691 | 99.27 | 2.67356 | 0.2425 | 0.8020894 | 1.316028 | -1.798 | 38.3873
9601 | 13.397222 | 5 | 51.3672 | 47 | 9.9818 | 9.978377 | 99.64 | 2.67995 | 0.2382 | 0.8022708 | 1.314761 | -1.7848 | 38.3826
9602 | 13.398611 | 5 | 51.3741 | 47 | 9.9768 | 9.979072 | 99.54 | 2.675509 | 0.2328 | 0.8024616 | 1.313485 | -1.7715 | 38.3847
9603 | 13.4 | 5 | 51.3811 | 47 | 9.9648 | 9.9795 | 99.3 | 2.673864 | 0.2267 | 0.8026605 | 1.312199 | -1.758 | 38.385
9604 | 13.401389 | 5 | 51.388 | 47 | 9.9866 | 9.980134 | 99.73 | 2.683566 | 0.221 | 0.8028551 | 1.310903 | -1.7444 | 38.3784
9605 | 13.402778 | 5 | 51.395 | 47 | 9.9789 | 9.980762 | 99.58 | 2.681326 | 0.2154 | 0.8030579 | 1.309597 | -1.7307 | 38.379
9606 | 13.404167 | 5 | 51.4019 | 47 | 9.972 | 9.981474 | 99.44 | 2.680011 | 0.209 | 0.8032697 | 1.30828 | -1.717 | 38.3792
9607 | 13.405556 | 5 | 51.4088 | 47 | 9.9735 | 9.982167 | 99.47 | 2.680575 | 0.2026 | 0.8034891 | 1.306441 | -1.7033 | 38.3781
9608 | 13.406944 | 5 | 51.4158 | 47 | 9.9789 | 9.98287 | 99.58 | 2.679542 | 0.1974 | 0.8037158 | 1.305107 | -1.6898 | 38.3781
9609 | 13.408333 | 5 | 51.4227 | 47 | 9.9858 | 9.98355 | 99.72 | 2.687353 | 0.1921 | 0.803951 | 1.303763 | -1.6763 | 38.3726
9610 | 13.409722 | 5 | 51.4297 | 47 | 10.0054 | 9.984097 | 100.11 | 2.691251 | 0.1878 | 0.8041817 | 1.302411 | -1.6628 | 38.3695
9611 | 13.411111 | 5 | 51.4366 | 47 | 9.996 | 9.984776 | 99.92 | 2.690233 | 0.2413 | 0.8044078 | 1.301149 | -1.6491 | 38.3694
9612 | 13.4125 | 5 | 51.4436 | 47 | 9.9895 | 9.985361 | 99.79 | 2.688702 | 0.2366 | 0.804641 | 1.299879 | -1.6355 | 38.3697
9613 | 13.413889 | 5 | 51.4505 | 47 | 9.9866 | 9.985945 | 99.73 | 2.683929 | 0.2424 | 0.8048824 | 1.298619 | -1.6218 | 38.3719
9614 | 13.415278 | 5 | 51.4575 | 47 | 9.9953 | 9.986576 | 99.91 | 2.687892 | 0.238 | 0.8051182 | 1.29735 | -1.608 | 38.3688
9615 | 13.416667 | 5 | 51.4644 | 47 | 10.0007 | 9.98729 | 100.01 | 2.68948 | 0.2348 | 0.8053623 | 1.295589 | -1.5944 | 38.3671
9616 | 13.418056 | 5 | 51.4714 | 48 | 9.9829 | 9.987937 | 99.66 | 2.682146 | 0.2301 | 0.8056147 | 1.294309 | -1.581 | 38.3709
9617 | 13.419444 | 5 | 51.4783 | 47 | 9.9833 | 9.988575 | 99.67 | 2.684361 | 0.2819 | 0.8058605 | 1.293116 | -1.5676 | 38.3689
9618 | 13.421111 | 5 | 51.4853 | 47 | 10.0018 | 9.989143 | 100.04 | 2.690552 | 0.2791 | 0.8061019 | 1.291919 | -1.554 | 38.3647
9619 | 13.4225 | 5 | 51.4922 | 47 | 9.9826 | 9.989697 | 99.65 | 2.676707 | 0.3314 | 0.806351 | 1.290809 | -1.5404 | 38.3726
9620 | 13.423889 | 5 | 51.4991 | 47 | 9.9927 | 9.990392 | 99.85 | 2.689698 | 0.3281 | 0.8066077 | 1.289692 | -1.5267 | 38.3639
9621 | 13.425278 | 5 | 51.5061 | 47 | 9.9844 | 9.991047 | 99.69 | 2.684424 | 0.3233 | 0.8068584 | 1.288568 | -1.5131 | 38.3665
9622 | 13.426667 | 5 | 51.513 | 47 | 9.9982 | 9.991579 | 99.96 | 2.696852 | 0.3207 | 0.8071172 | 1.28744 | -1.4996 | 38.3581
9623 | 13.428056 | 5 | 51.52 | 47 | 9.9724 | 9.992212 | 99.45 | 2.680046 | 0.3159 | 0.8073714 | 1.285834 | -1.4862 | 38.3678
9624 | 13.429444 | 5 | 51.5269 | 47 | 9.9989 | 9.992819 | 99.98 | 2.694195 | 0.3714 | 0.8076217 | 1.284792 | -1.473 | 38.3584
9625 | 13.430833 | 5 | 51.5339 | 48 | 9.9975 | 9.993459 | 99.95 | 2.692746 | 0.3691 | 0.8078795 | 1.283747 | -1.4598 | 38.3586
9626 | 13.432222 | 5 | 51.5408 | 47 | 10.0022 | 9.994069 | 100.04 | 2.701037 | 0.3678 | 0.8081311 | 1.282699 | -1.4467 | 38.3528
9627 | 13.433611 | 5 | 51.5478 | 48 | 9.9662 | 9.994676 | 99.33 | 2.686981 | 0.4213 | 0.8083787 | 1.28174 | -1.4336 | 38.3608
9628 | 13.435 | 5 | 51.5547 | 47 | 9.9978 | 9.995331 | 99.96 | 2.697936 | 0.4197 | 0.8086336 | 1.280779 | -1.4205 | 38.3533
9629 | 13.436389 | 5 | 51.5617 | 47 | 10.0109 | 9.996075 | 100.22 | 2.703003 | 0.4188 | 0.8088973 | 1.279816 | -1.4074 | 38.3495
9630 | 13.437778 | 5 | 51.5686 | 47 | 10.0015 | 9.996686 | 100.03 | 2.696388 | 0.4167 | 0.8091694 | 1.27885 | -1.3943 | 38.3529
9631 | 13.439167 | 5 | 51.5756 | 48 | 9.9735 | 9.99734 | 99.47 | 2.681368 | 0.4133 | 0.8094494 | 1.277424 | -1.3813 | 38.3615
9632 | 13.440556 | 5 | 51.5825 | 47 | 10.0152 | 9.998027 | 100.3 | 2.702033 | 0.4133 | 0.8097366 | 1.276453 | -1.3686 | 38.348
9633 | 13.441944 | 5 | 51.5894 | 48 | 9.9985 | 9.998627 | 99.97 | 2.696096 | 0.4119 | 0.8100176 | 1.275479 | -1.3559 | 38.351
9634 | 13.443333 | 5 | 51.5964 | 47 | 10.0007 | 9.999166 | 100.01 | 2.696767 | 0.4103 | 0.8103054 | 1.274499 | -1.3433 | 38.3499
9635 | 13.444722 | 5 | 51.6033 | 47 | 10.004 | 9.999803 | 100.08 | 2.704268 | 0.4103 | 0.8106013 | 1.27352 | -1.3307 | 38.3446
9636 | 13.446111 | 5 | 51.6103 | 47 | 9.9888 | 10.00047 | 99.78 | 2.693276 | 0.4077 | 0.8108889 | 1.272536 | -1.3181 | 38.3507
9637 | 13.4475 | 5 | 51.6172 | 47 | 10.0007 | 10.00105 | 100.01 | 2.697914 | 0.4059 | 0.8111835 | 1.271548 | -1.3055 | 38.3472
9638 | 13.448889 | 5 | 51.6242 | 48 | 10.0163 | 10.00166 | 100.33 | 2.710445 | 0.4053 | 0.811471 | 1.270559 | -1.293 | 38.3387
9639 | 13.450278 | 5 | 51.6311 | 47 | 9.9837 | 10.00222 | 99.67 | 2.687818 | 0.4024 | 0.8117539 | 1.269134 | -1.2807 | 38.352
9640 | 13.451667 | 5 | 51.6381 | 47 | 9.9956 | 10.00282 | 99.91 | 2.698552 | 0.3995 | 0.8120456 | 1.268138 | -1.2686 | 38.3447
9641 | 13.453056 | 5 | 51.645 | 47 | 9.9858 | 10.00354 | 99.72 | 2.691712 | 0.3971 | 0.8123301 | 1.267137 | -1.2567 | 38.3482
9642 | 13.454444 | 5 | 51.652 | 47 | 9.9953 | 10.00409 | 99.91 | 2.690844 | 0.395 | 0.8126204 | 1.266133 | -1.2448 | 38.348
9643 | 13.455833 | 5 | 51.6589 | 47 | 9.9967 | 10.00464 | 99.93 | 2.693821 | 0.3924 | 0.8129041 | 1.265124 | -1.233 | 38.3455
9644 | 13.457222 | 5 | 51.6659 | 47 | 9.9844 | 10.00522 | 99.69 | 2.685887 | 0.3885 | 0.8131801 | 1.264108 | -1.2213 | 38.3497
9645 | 13.458611 | 5 | 51.6728 | 47 | 9.9975 | 10.0058 | 99.95 | 2.69765 | 0.3871 | 0.8134621 | 1.26309 | -1.2097 | 38.3418
9646 | 13.46 | 5 | 51.6797 | 47 | 10.0004 | 10.00642 | 100.01 | 2.697537 | 0.384 | 0.8137505 | 1.262065 | -1.1982 | 38.3412
9647 | 13.461389 | 5 | 51.6867 | 47 | 10.0036 | 10.00699 | 100.07 | 2.700316 | 0.3819 | 0.8140327 | 1.260623 | -1.1869 | 38.3388
9648 | 13.462778 | 5 | 51.6936 | 47 | 10.004 | 10.00758 | 100.08 | 2.696361 | 0.3791 | 0.8143214 | 1.259591 | -1.176 | 38.3405
9649 | 13.464167 | 5 | 51.7006 | 47 | 9.9953 | 10.0082 | 99.91 | 2.694813 | 0.3767 | 0.8146031 | 1.258555 | -1.1653 | 38.3408
9650 | 13.465556 | 5 | 51.7075 | 47 | 9.9873 | 10.00879 | 99.75 | 2.699524 | 0.4318 | 0.8148912 | 1.25761 | -1.1547 | 38.3372
9651 | 13.466944 | 5 | 51.7145 | 47 | 10.0301 | 10.00943 | 100.6 | 2.711825 | 0.3767 | 0.815187 | 1.256571 | -1.1442 | 38.3289
9652 | 13.468333 | 5 | 51.7214 | 47 | 10.0243 | 10.01005 | 100.49 | 2.705026 | 0.4344 | 0.8154877 | 1.255629 | -1.1338 | 38.3324
9653 | 13.469722 | 5 | 51.7284 | 47 | 10.0018 | 10.01077 | 100.04 | 2.698901 | 0.4314 | 0.815782 | 1.25468 | -1.1236 | 38.3355
9654 | 13.471111 | 5 | 51.7353 | 47 | 10.0112 | 10.01139 | 100.22 | 2.70782 | 0.4292 | 0.8160817 | 1.253728 | -1.1135 | 38.3293
9655 | 13.4725 | 5 | 51.7422 | 47 | 9.9978 | 10.01193 | 99.96 | 2.69566 | 0.4279 | 0.8163872 | 1.252382 | -1.1035 | 38.3362
9656 | 13.473889 | 5 | 51.7492 | 48 | 10.0232 | 10.01248 | 100.46 | 2.697663 | 0.4285 | 0.8166852 | 1.25143 | -1.0939 | 38.3342
9657 | 13.475278 | 5 | 51.7561 | 47 | 10.0015 | 10.01311 | 100.03 | 2.697398 | 0.4262 | 0.816988 | 1.250475 | -1.0844 | 38.3337
9658 | 13.476667 | 5 | 51.7631 | 47 | 10.0145 | 10.01377 | 100.29 | 2.705519 | 0.4251 | 0.8172962 | 1.249517 | -1.075 | 38.328
9659 | 13.478056 | 5 | 51.77 | 47 | 10.0015 | 10.0143 | 100.03 | 2.700604 | 0.4235 | 0.8175969 | 1.248557 | -1.0657 | 38.3304
9660 | 13.479444 | 5 | 51.777 | 47 | 10.0355 | 10.01481 | 100.71 | 2.722765 | 0.4827 | 0.8179031 | 1.247696 | -1.0565 | 38.316
9661 | 13.480833 | 5 | 51.7839 | 47 | 10.0264 | 10.0154 | 100.53 | 2.713978 | 0.4831 | 0.8182023 | 1.246838 | -1.0474 | 38.3207
9662 | 13.482222 | 5 | 51.7909 | 47 | 10.101 | 10.01596 | 102.03 | 2.733122 | 0.4881 | 0.8185064 | 1.245987 | -1.0383 | 38.3082
9663 | 13.483889 | 5 | 51.7978 | 47 | 10.0098 | 10.01656 | 100.2 | 2.706904 | 0.4873 | 0.8188177 | 1.244753 | -1.0294 | 38.3241
9664 | 13.485278 | 5 | 51.8048 | 47 | 10.0007 | 10.01714 | 100.01 | 2.708864 | 0.4858 | 0.8191347 | 1.243899 | -1.0206 | 38.3222
9665 | 13.486667 | 5 | 51.8117 | 47 | 10.012 | 10.01771 | 100.24 | 2.709326 | 0.4872 | 0.8194576 | 1.243048 | -1.012 | 38.3212
9666 | 13.488056 | 5 | 51.8187 | 47 | 10.033 | 10.0183 | 100.66 | 2.718467 | 0.4876 | 0.8197857 | 1.242197 | -1.0034 | 38.3149
9667 | 13.489444 | 5 | 51.8256 | 47 | 10.0181 | 10.01898 | 100.36 | 2.711487 | 0.4858 | 0.8201195 | 1.241343 | -0.9948 | 38.3185
9668 | 13.490833 | 5 | 51.8325 | 48 | 10.0358 | 10.01968 | 100.72 | 2.725464 | 0.4869 | 0.8204583 | 1.24049 | -0.9864 | 38.3092
9669 | 13.492222 | 5 | 51.8395 | 48 | 10.0156 | 10.0202 | 100.31 | 2.711882 | 0.4854 | 0.8208024 | 1.239635 | -0.978 | 38.3169
9670 | 13.493611 | 5 | 51.8464 | 47 | 10.0087 | 10.02078 | 100.17 | 2.708808 | 0.4843 | 0.821151 | 1.238777 | -0.9697 | 38.3181
9671 | 13.495 | 5 | 51.8534 | 48 | 10.0481 | 10.02133 | 100.96 | 2.720416 | 0.4842 | 0.8214916 | 1.237552 | -0.9617 | 38.3102
9672 | 13.496389 | 5 | 51.8603 | 47 | 10.0282 | 10.02192 | 100.57 | 2.720575 | 0.484 | 0.8218382 | 1.236695 | -0.9539 | 38.3095
9673 | 13.497778 | 5 | 51.8673 | 48 | 10.0395 | 10.02249 | 100.79 | 2.722696 | 0.485 | 0.8221889 | 1.23584 | -0.9462 | 38.3075
9674 | 13.499167 | 5 | 51.8742 | 47 | 10.0054 | 10.02317 | 100.11 | 2.705255 | 0.4836 | 0.8225443 | 1.234984 | -0.9386 | 38.3175
9675 | 13.500556 | 5 | 51.8812 | 48 | 10.0112 | 10.02383 | 100.22 | 2.711715 | 0.4819 | 0.8229041 | 1.234123 | -0.931 | 38.3129
9676 | 13.501944 | 5 | 51.8881 | 47 | 10.025 | 10.02439 | 100.5 | 2.718116 | 0.48 | 0.8232558 | 1.233259 | -0.9235 | 38.3082
9677 | 13.503333 | 5 | 51.895 | 48 | 10.0152 | 10.02499 | 100.3 | 2.713658 | 0.4786 | 0.8235995 | 1.232392 | -0.9161 | 38.3103
9678 | 13.504722 | 5 | 51.902 | 47 | 10.0485 | 10.02559 | 100.97 | 2.722827 | 0.4795 | 0.8239488 | 1.231527 | -0.9089 | 38.304
9679 | 13.506111 | 5 | 51.9089 | 47 | 10.0301 | 10.02616 | 100.6 | 2.718606 | 0.4784 | 0.8242889 | 1.230305 | -0.9018 | 38.3059
9680 | 13.5075 | 5 | 51.9159 | 47 | 10.0145 | 10.02679 | 100.29 | 2.709131 | 0.4767 | 0.8246333 | 1.229436 | -0.895 | 38.311
9681 | 13.508889 | 5 | 51.9228 | 48 | 10.0384 | 10.02739 | 100.77 | 2.718449 | 0.4781 | 0.8249707 | 1.228568 | -0.8884 | 38.3046
9682 | 13.510278 | 5 | 51.9298 | 47 | 10.0239 | 10.02799 | 100.48 | 2.723343 | 0.4763 | 0.8253138 | 1.227697 | -0.8819 | 38.3009
9683 | 13.511667 | 5 | 51.9367 | 47 | 10.0315 | 10.02857 | 100.63 | 2.721723 | 0.4776 | 0.8256626 | 1.226828 | -0.8755 | 38.3012
9684 | 13.513056 | 5 | 51.9437 | 47 | 10.042 | 10.02917 | 100.84 | 2.725422 | 0.4775 | 0.8260166 | 1.225959 | -0.8693 | 38.2982
9685 | 13.514444 | 5 | 51.9506 | 48 | 10.0268 | 10.02972 | 100.54 | 2.722482 | 0.4769 | 0.8263634 | 1.225088 | -0.8631 | 38.2994
9686 | 13.515833 | 5 | 51.9575 | 47 | 10.0315 | 10.03031 | 100.63 | 2.722726 | 0.4775 | 0.826715 | 1.224218 | -0.857 | 38.2985
9687 | 13.517222 | 5 | 51.9645 | 47 | 10.021 | 10.03091 | 100.42 | 2.721263 | 0.4775 | 0.8270708 | 1.22301 | -0.8511 | 38.2987
9688 | 13.518611 | 5 | 51.9714 | 48 | 10.0333 | 10.0314 | 100.67 | 2.726798 | 0.4769 | 0.8274314 | 1.22214 | -0.8455 | 38.2947
9689 | 13.52 | 5 | 51.9784 | 47 | 10.0301 | 10.032 | 100.6 | 2.726021 | 0.4766 | 0.8277973 | 1.221269 | -0.8401 | 38.2944
9690 | 13.521389 | 5 | 51.9853 | 47 | 10.0221 | 10.03258 | 100.44 | 2.723261 | 0.475 | 0.828154 | 1.220395 | -0.8347 | 38.2955
9691 | 13.522778 | 5 | 51.9923 | 47 | 10.0217 | 10.03311 | 100.44 | 2.720688 | 0.4731 | 0.828517 | 1.219516 | -0.8294 | 38.2963
9692 | 13.524167 | 5 | 51.9992 | 48 | 9.9982 | 10.03373 | 99.96 | 2.711599 | 0.4704 | 0.828885 | 1.218632 | -0.8241 | 38.3013
9693 | 13.525556 | 5 | 52.0062 | 47 | 10.0416 | 10.03431 | 100.83 | 2.725499 | 0.4711 | 0.8292578 | 1.217749 | -0.8189 | 38.292
9694 | 13.526944 | 5 | 52.0131 | 48 | 10.0391 | 10.03469 | 100.78 | 2.727177 | 0.4713 | 0.8296336 | 1.216866 | -0.8137 | 38.2903
9695 | 13.528333 | 5 | 52.02 | 47 | 10.0333 | 10.03527 | 100.67 | 2.727616 | 0.4704 | 0.8300122 | 1.215663 | -0.8087 | 38.2894
9696 | 13.529722 | 5 | 52.027 | 48 | 10.0517 | 10.03582 | 101.04 | 2.735913 | 0.4716 | 0.8303805 | 1.214781 | -0.8039 | 38.2835
9697 | 13.531111 | 5 | 52.0339 | 47 | 10.0246 | 10.03646 | 100.49 | 2.724232 | 0.4698 | 0.830751 | 1.213896 | -0.7992 | 38.2901
9698 | 13.5325 | 5 | 52.0409 | 48 | 10.0105 | 10.03705 | 100.21 | 2.710167 | 0.468 | 0.8311115 | 1.213006 | -0.7945 | 38.298
9699 | 13.533889 | 5 | 52.0478 | 48 | 10.0438 | 10.03766 | 100.88 | 2.728433 | 0.4669 | 0.8314754 | 1.212115 | -0.7898 | 38.2861
9700 | 13.535278 | 5 | 52.0548 | 49 | 10.0185 | 10.03818 | 100.37 | 2.719354 | 0.4646 | 0.8318429 | 1.211219 | -0.7853 | 38.291
9701 | 13.536667 | 5 | 52.0617 | 47 | 10.0326 | 10.03874 | 100.65 | 2.729269 | 0.4637 | 0.8322156 | 1.210321 | -0.7808 | 38.2842
9702 | 13.538056 | 5 | 52.0687 | 47 | 10.0254 | 10.03939 | 100.51 | 2.72188 | 0.4646 | 0.8325801 | 1.209425 | -0.7764 | 38.2881
9703 | 13.539444 | 5 | 52.0756 | 48 | 10.0337 | 10.03999 | 100.67 | 2.723618 | 0.4641 | 0.8329491 | 1.208226 | -0.7722 | 38.2863
9704 | 13.540833 | 5 | 52.0825 | 48 | 10.0351 | 10.04048 | 100.7 | 2.72828 | 0.4632 | 0.8333236 | 1.20733 | -0.7683 | 38.2828
9705 | 13.542222 | 5 | 52.0895 | 47 | 10.0362 | 10.04102 | 100.73 | 2.727242 | 0.463 | 0.833689 | 1.206435 | -0.7644 | 38.2827
9706 | 13.543611 | 5 | 52.0964 | 48 | 10.0434 | 10.04158 | 100.87 | 2.730313 | 0.4626 | 0.8340577 | 1.205539 | -0.7607 | 38.2801
9707 | 13.545 | 5 | 52.1034 | 47 | 10.0496 | 10.04217 | 100.99 | 2.734717 | 0.4625 | 0.8344327 | 1.204642 | -0.757 | 38.2767
9708 | 13.546389 | 5 | 52.1103 | 47 | 10.0297 | 10.0428 | 100.59 | 2.72679 | 0.4607 | 0.8348116 | 1.203742 | -0.7534 | 38.2809
9709 | 13.548056 | 5 | 52.1173 | 47 | 10.0355 | 10.04339 | 100.71 | 2.729096 | 0.4593 | 0.8351939 | 1.20284 | -0.7498 | 38.2792
9710 | 13.549444 | 5 | 52.1242 | 47 | 10.0434 | 10.04399 | 100.87 | 2.732447 | 0.4591 | 0.8355814 | 1.201938 | -0.7462 | 38.2764
9711 | 13.550833 | 5 | 52.1312 | 47 | 10.0525 | 10.04464 | 101.05 | 2.741683 | 0.4592 | 0.8359719 | 1.200742 | -0.7428 | 38.27
9712 | 13.552222 | 5 | 52.1381 | 47 | 10.0615 | 10.04513 | 101.23 | 2.742571 | 0.4592 | 0.8363678 | 1.199842 | -0.7396 | 38.2688
9713 | 13.553611 | 5 | 52.145 | 48 | 10.0553 | 10.04577 | 101.11 | 2.734365 | 0.4592 | 0.8367671 | 1.19894 | -0.7364 | 38.2732
9714 | 13.555 | 5 | 52.152 | 47 | 10.0535 | 10.0463 | 101.07 | 2.73831 | 0.4597 | 0.8371708 | 1.198039 | -0.7333 | 38.2701
9715 | 13.556389 | 5 | 52.1589 | 49 | 10.0795 | 10.04688 | 101.6 | 2.748567 | 0.4624 | 0.8375657 | 1.197143 | -0.7302 | 38.2631
9716 | 13.557778 | 5 | 52.1659 | 46 | 10.0514 | 10.04739 | 101.03 | 2.752213 | 0.4599 | 0.837965 | 1.196244 | -0.7272 | 38.2601
9717 | 13.559167 | 5 | 52.1728 | 47 | 10.0557 | 10.04799 | 101.12 | 2.739941 | 0.4609 | 0.8383681 | 1.195347 | -0.7243 | 38.267
9718 | 13.560556 | 5 | 52.1798 | 47 | 10.046 | 10.04852 | 100.92 | 2.737974 | 0.4591 | 0.8387749 | 1.194446 | -0.7214 | 38.2675
9719 | 13.561944 | 5 | 52.1867 | 47 | 10.0517 | 10.04903 | 101.04 | 2.740196 | 0.4588 | 0.8391726 | 1.193263 | -0.7187 | 38.2655
9720 | 13.563333 | 5 | 52.1937 | 47 | 10.0474 | 10.04952 | 100.95 | 2.739293 | 0.4583 | 0.8395719 | 1.192362 | -0.7161 | 38.2653
9721 | 13.564722 | 5 | 52.2006 | 48 | 10.0434 | 10.05002 | 100.87 | 2.740059 | 0.4575 | 0.8399749 | 1.19146 | -0.7136 | 38.2642
9722 | 13.566111 | 5 | 52.2076 | 48 | 10.0564 | 10.05057 | 101.13 | 2.751778 | 0.4577 | 0.8403685 | 1.190557 | -0.7112 | 38.2563
9723 | 13.5675 | 5 | 52.2145 | 48 | 10.0532 | 10.05113 | 101.07 | 2.741784 | 0.4575 | 0.8407642 | 1.189654 | -0.7088 | 38.2618
9724 | 13.568889 | 5 | 52.2215 | 47 | 10.0532 | 10.05171 | 101.07 | 2.738456 | 0.4569 | 0.8411635 | 1.188749 | -0.7064 | 38.2631
9725 | 13.570278 | 5 | 52.2284 | 47 | 10.0311 | 10.05236 | 100.62 | 2.728982 | 0.4542 | 0.8415663 | 1.187839 | -0.7041 | 38.2683
9726 | 13.571667 | 5 | 52.2353 | 48 | 10.0481 | 10.05285 | 100.96 | 2.740295 | 0.4533 | 0.841959 | 1.186928 | -0.7018 | 38.2606
9727 | 13.573056 | 5 | 52.2423 | 47 | 10.0442 | 10.0535 | 100.88 | 2.736434 | 0.4522 | 0.8423561 | 1.185749 | -0.6997 | 38.2623
9728 | 13.574444 | 5 | 52.2492 | 48 | 10.0607 | 10.05411 | 101.22 | 2.745668 | 0.4522 | 0.8427442 | 1.184837 | -0.6978 | 38.2559
9729 | 13.575833 | 5 | 52.2562 | 47 | 10.064 | 10.05466 | 101.28 | 2.75731 | 0.4535 | 0.8431344 | 1.183927 | -0.6959 | 38.2481
9730 | 13.577222 | 5 | 52.2631 | 48 | 10.0481 | 10.05521 | 100.96 | 2.739977 | 0.4521 | 0.8435277 | 1.183016 | -0.6942 | 38.2581
9731 | 13.578611 | 5 | 52.2701 | 47 | 10.0535 | 10.05576 | 101.07 | 2.746149 | 0.452 | 0.8439237 | 1.182104 | -0.6925 | 38.2536
9732 | 13.58 | 5 | 52.277 | 47 | 10.0413 | 10.05636 | 100.83 | 2.739548 | 0.4501 | 0.8443225 | 1.18119 | -0.6909 | 38.257
9733 | 13.581389 | 5 | 52.284 | 47 | 10.0506 | 10.05697 | 101.02 | 2.73829 | 0.4478 | 0.8447245 | 1.180271 | -0.6893 | 38.257
9734 | 13.582778 | 5 | 52.2909 | 48 | 10.0924 | 10.05748 | 101.86 | 2.757471 | 0.4491 | 0.8451289 | 1.179356 | -0.6878 | 38.2445
9735 | 13.584167 | 5 | 52.2978 | 47 | 10.0629 | 10.05808 | 101.26 | 2.755926 | 0.4484 | 0.8455352 | 1.178182 | -0.6865 | 38.2448
9736 | 13.585556 | 5 | 52.3048 | 48 | 10.0698 | 10.05864 | 101.4 | 2.749764 | 0.4493 | 0.8459441 | 1.177268 | -0.6853 | 38.2479
9737 | 13.586944 | 5 | 52.3117 | 47 | 10.0723 | 10.05917 | 101.45 | 2.74844 | 0.4501 | 0.8463547 | 1.176356 | -0.6843 | 38.2481
9738 | 13.588333 | 5 | 52.3187 | 48 | 10.0488 | 10.05964 | 100.98 | 2.743352 | 0.448 | 0.8467675 | 1.175442 | -0.6833 | 38.2505
9739 | 13.589722 | 5 | 52.3256 | 47 | 10.0568 | 10.06023 | 101.14 | 2.742122 | 0.4477 | 0.8471823 | 1.174528 | -0.6823 | 38.2506
9740 | 13.591111 | 5 | 52.3326 | 47 | 10.0254 | 10.06073 | 100.51 | 2.72994 | 0.4441 | 0.8475994 | 1.173607 | -0.6813 | 38.2574
9741 | 13.5925 | 5 | 52.3395 | 46 | 10.0791 | 10.06133 | 101.59 | 2.760579 | 0.4454 | 0.8480201 | 1.172688 | -0.6803 | 38.2378
9742 | 13.593889 | 5 | 52.3465 | 48 | 10.0734 | 10.0616 | 101.47 | 2.753171 | 0.4465 | 0.8484435 | 1.171772 | -0.6794 | 38.2417
9743 | 13.595278 | 5 | 52.3534 | 48 | 10.0636 | 10.06212 | 101.28 | 2.749185 | 0.446 | 0.8488565 | 1.170605 | -0.6786 | 38.2435
9744 | 13.596667 | 5 | 52.3604 | 48 | 10.0636 | 10.06261 | 101.28 | 2.749476 | 0.4453 | 0.8492717 | 1.169687 | -0.6779 | 38.2426
9745 | 13.598056 | 5 | 52.3673 | 47 | 10.0672 | 10.06317 | 101.35 | 2.761277 | 0.4445 | 0.8496895 | 1.16877 | -0.6773 | 38.2347
9746 | 13.599444 | 5 | 52.3743 | 47 | 10.0791 | 10.06375 | 101.59 | 2.7551 | 0.4429 | 0.8501096 | 1.16785 | -0.6767 | 38.2378
9747 | 13.600833 | 5 | 52.3812 | 49 | 10.0719 | 10.06433 | 101.44 | 2.752985 | 0.4426 | 0.8505319 | 1.16693 | -0.6761 | 38.2384
9748 | 13.602222 | 5 | 52.3881 | 46 | 10.069 | 10.06492 | 101.39 | 2.76305 | 0.4435 | 0.8509548 | 1.16601 | -0.6755 | 38.2315
9749 | 13.603611 | 5 | 52.3951 | 47 | 10.0676 | 10.06548 | 101.36 | 2.764842 | 0.4431 | 0.85138 | 1.165091 | -0.6749 | 38.2297
9750 | 13.605 | 5 | 52.402 | 48 | 10.068 | 10.06587 | 101.36 | 2.754756 | 0.4436 | 0.851808 | 1.164174 | -0.6743 | 38.2353
9751 | 13.606389 | 5 | 52.409 | 46 | 10.0676 | 10.06646 | 101.36 | 2.762372 | 0.4437 | 0.8522376 | 1.163013 | -0.6738 | 38.2299
9752 | 13.607778 | 5 | 52.4159 | 48 | 10.0535 | 10.06691 | 101.07 | 2.751982 | 0.4425 | 0.852669 | 1.162096 | -0.6733 | 38.2356
9753 | 13.609444 | 5 | 52.4229 | 46 | 10.0712 | 10.06748 | 101.43 | 2.760714 | 0.442 | 0.853105 | 1.161177 | -0.6729 | 38.2299
9754 | 13.610833 | 5 | 52.4298 | 47 | 10.0658 | 10.06799 | 101.32 | 2.750678 | 0.44 | 0.8535415 | 1.160255 | -0.6724 | 38.2354
9755 | 13.612222 | 5 | 52.4368 | 47 | 10.0737 | 10.06853 | 101.48 | 2.769227 | 0.4391 | 0.8539795 | 1.159333 | -0.6719 | 38.2233
9756 | 13.613611 | 5 | 52.4437 | 48 | 10.077 | 10.06909 | 101.55 | 2.760657 | 0.439 | 0.8544189 | 1.158411 | -0.6714 | 38.2279
9757 | 13.615 | 5 | 52.4507 | 46 | 10.0593 | 10.06958 | 101.19 | 2.75829 | 0.4377 | 0.854861 | 1.157487 | -0.671 | 38.2286
9758 | 13.616389 | 5 | 52.4576 | 46 | 10.0734 | 10.07027 | 101.47 | 2.763133 | 0.4375 | 0.8553042 | 1.156564 | -0.6705 | 38.225
9759 | 13.617778 | 5 | 52.4645 | 46 | 10.0593 | 10.07083 | 101.19 | 2.758849 | 0.4371 | 0.8557487 | 1.155403 | -0.6701 | 38.2269
9760 | 13.619167 | 5 | 52.4715 | 47 | 10.0809 | 10.07138 | 101.62 | 2.767976 | 0.4364 | 0.8561943 | 1.154479 | -0.6699 | 38.2206
9761 | 13.620556 | 5 | 52.4784 | 48 | 10.0726 | 10.07198 | 101.46 | 2.755757 | 0.4367 | 0.8566408 | 1.153557 | -0.6696 | 38.2275
9762 | 13.621944 | 5 | 52.4854 | 47 | 10.0723 | 10.07244 | 101.45 | 2.767019 | 0.4372 | 0.8570755 | 1.152636 | -0.6694 | 38.2198
9763 | 13.623333 | 5 | 52.4923 | 47 | 10.0571 | 10.07302 | 101.15 | 2.765345 | 0.4352 | 0.8575106 | 1.151712 | -0.6692 | 38.2202
9764 | 13.624722 | 5 | 52.4993 | 48 | 10.0877 | 10.07355 | 101.76 | 2.761798 | 0.4367 | 0.8579466 | 1.150791 | -0.669 | 38.2217
9765 | 13.626111 | 5 | 52.5062 | 47 | 10.0701 | 10.07406 | 101.41 | 2.770052 | 0.4349 | 0.858384 | 1.149868 | -0.6688 | 38.2159
9766 | 13.6275 | 5 | 52.5132 | 47 | 10.086 | 10.0747 | 101.73 | 2.762548 | 0.4362 | 0.8588092 | 1.148947 | -0.6686 | 38.2198
9767 | 13.628889 | 5 | 52.5201 | 47 | 10.073 | 10.07529 | 101.47 | 2.760605 | 0.4343 | 0.8592352 | 1.147791 | -0.6686 | 38.2204
9768 | 13.630278 | 5 | 52.527 | 47 | 10.0824 | 10.0758 | 101.65 | 2.764426 | 0.4344 | 0.8596612 | 1.146868 | -0.6686 | 38.2173
9769 | 13.631667 | 5 | 52.534 | 46 | 10.0773 | 10.07644 | 101.55 | 2.737342 | 0.4335 | 0.8600894 | 1.145943 | -0.6687 | 38.2333
9770 | 13.633056 | 5 | 52.5409 | 47 | 10.078 | 10.07691 | 101.57 | 2.759936 | 0.4327 | 0.8605184 | 1.145017 | -0.6688 | 38.2187
9771 | 13.634444 | 5 | 52.5479 | 46 | 10.0625 | 10.07743 | 101.25 | 2.76307 | 0.4315 | 0.8609469 | 1.144089 | -0.669 | 38.2161
9772 | 13.635833 | 5 | 52.5548 | 47 | 10.0762 | 10.07803 | 101.53 | 2.764703 | 0.4315 | 0.8613763 | 1.143163 | -0.6691 | 38.2144
9773 | 13.637222 | 5 | 52.5618 | 47 | 10.0978 | 10.07842 | 101.97 | 2.779201 | 0.4323 | 0.8618075 | 1.142237 | -0.6692 | 38.2048
9774 | 13.638611 | 5 | 52.5687 | 47 | 10.0806 | 10.07881 | 101.62 | 2.774708 | 0.4309 | 0.8622393 | 1.141311 | -0.6694 | 38.2069
9775 | 13.64 | 5 | 52.5757 | 47 | 10.0928 | 10.07937 | 101.86 | 2.782464 | 0.4303 | 0.8626589 | 1.140159 | -0.6696 | 38.2014
9776 | 13.641389 | 5 | 52.5826 | 47 | 10.0726 | 10.07985 | 101.46 | 2.768088 | 0.4299 | 0.8630804 | 1.139233 | -0.67 | 38.2096
9777 | 13.642778 | 5 | 52.5896 | 47 | 10.0676 | 10.08056 | 101.36 | 2.761063 | 0.4294 | 0.8635021 | 1.138305 | -0.6703 | 38.2132
9778 | 13.644167 | 5 | 52.5965 | 46 | 10.0885 | 10.08111 | 101.78 | 2.780694 | 0.4292 | 0.863925 | 1.137378 | -0.6707 | 38.2005
9779 | 13.645556 | 5 | 52.6035 | 46 | 10.0773 | 10.08162 | 101.55 | 2.77499 | 0.4282 | 0.8643488 | 1.13645 | -0.671 | 38.2033
9780 | 13.646944 | 5 | 52.6104 | 47 | 10.0719 | 10.0823 | 101.44 | 2.762127 | 0.4277 | 0.864773 | 1.135522 | -0.6714 | 38.2105
9781 | 13.648333 | 5 | 52.6173 | 47 | 10.0712 | 10.0829 | 101.43 | 2.772153 | 0.4266 | 0.8651971 | 1.134592 | -0.6718 | 38.2037
9782 | 13.649722 | 5 | 52.6243 | 48 | 10.0752 | 10.08342 | 101.51 | 2.763067 | 0.4239 | 0.8656212 | 1.133658 | -0.6721 | 38.2086
9783 | 13.651111 | 5 | 52.6312 | 48 | 10.0824 | 10.08394 | 101.65 | 2.77526 | 0.4212 | 0.866045 | 1.132501 | -0.6725 | 38.2004
9784 | 13.6525 | 5 | 52.6382 | 48 | 10.0755 | 10.08452 | 101.52 | 2.762891 | 0.42 | 0.8664688 | 1.131563 | -0.6729 | 38.2073
9785 | 13.653889 | 5 | 52.6451 | 48 | 10.0762 | 10.08505 | 101.53 | 2.761652 | 0.4189 | 0.866893 | 1.130624 | -0.6732 | 38.2074
9786 | 13.655278 | 5 | 52.6521 | 48 | 10.0834 | 10.08561 | 101.68 | 2.76832 | 0.4178 | 0.8673185 | 1.129683 | -0.6736 | 38.2026
9787 | 13.656667 | 5 | 52.659 | 47 | 10.086 | 10.08609 | 101.73 | 2.777921 | 0.4185 | 0.8677448 | 1.128743 | -0.674 | 38.196
9788 | 13.658056 | 5 | 52.666 | 47 | 10.073 | 10.08667 | 101.47 | 2.770464 | 0.4167 | 0.8681581 | 1.127801 | -0.6743 | 38.1999
9789 | 13.659444 | 5 | 52.6729 | 47 | 10.0935 | 10.08716 | 101.88 | 2.784334 | 0.4153 | 0.8685728 | 1.126856 | -0.6746 | 38.1907
9790 | 13.660833 | 5 | 52.6799 | 46 | 10.0946 | 10.08777 | 101.9 | 2.781235 | 0.4154 | 0.8689867 | 1.125912 | -0.6748 | 38.1919
9791 | 13.662222 | 5 | 52.6868 | 46 | 10.0723 | 10.08838 | 101.45 | 2.773223 | 0.4133 | 0.8693988 | 1.124754 | -0.6752 | 38.1962
9792 | 13.663611 | 5 | 52.6938 | 48 | 10.0806 | 10.08887 | 101.62 | 2.773981 | 0.4115 | 0.8698094 | 1.123804 | -0.6756 | 38.195
9793 | 13.665 | 5 | 52.7007 | 47 | 10.1147 | 10.0893 | 102.31 | 2.78686 | 0.4125 | 0.8702199 | 1.122857 | -0.676 | 38.1864
9794 | 13.666389 | 5 | 52.7076 | 46 | 10.0917 | 10.08988 | 101.84 | 2.783574 | 0.4132 | 0.8706309 | 1.121912 | -0.6763 | 38.1877
9795 | 13.667778 | 5 | 52.7146 | 47 | 10.0795 | 10.09043 | 101.6 | 2.768864 | 0.4116 | 0.8710429 | 1.120966 | -0.6767 | 38.1961
9796 | 13.669444 | 5 | 52.7216 | 46 | 10.0913 | 10.09104 | 101.84 | 2.793984 | 0.4085 | 0.8714538 | 1.120016 | -0.6769 | 38.1803
9797 | 13.670833 | 5 | 52.7285 | 46 | 10.1025 | 10.09148 | 102.06 | 2.787734 | 0.4086 | 0.8718639 | 1.119066 | -0.6772 | 38.1835
9798 | 13.672222 | 5 | 52.7354 | 47 | 10.0939 | 10.09203 | 101.89 | 2.780506 | 0.4084 | 0.8722725 | 1.118117 | -0.6774 | 38.1873
9799 | 13.673611 | 5 | 52.7424 | 48 | 10.0946 | 10.09259 | 101.9 | 2.775483 | 0.407 | 0.8726807 | 1.116957 | -0.6777 | 38.1896
9800 | 13.675 | 5 | 52.7494 | 47 | 10.1 | 10.09303 | 102.01 | 2.789713 | 0.4068 | 0.8730878 | 1.116006 | -0.678 | 38.1802
9801 | 13.676389 | 5 | 52.7563 | 48 | 10.0856 | 10.09364 | 101.72 | 2.776396 | 0.4057 | 0.8734953 | 1.115055 | -0.6784 | 38.1877
9802 | 13.677778 | 5 | 52.7632 | 46 | 10.0849 | 10.09412 | 101.7 | 2.782381 | 0.4059 | 0.8739047 | 1.114104 | -0.6787 | 38.1834
9803 | 13.679167 | 5 | 52.7702 | 47 | 10.1057 | 10.09476 | 102.13 | 2.779252 | 0.405 | 0.8743196 | 1.113153 | -0.679 | 38.1846
9804 | 13.680556 | 5 | 52.7772 | 46 | 10.1014 | 10.09533 | 102.04 | 2.794626 | 0.4064 | 0.8747364 | 1.112207 | -0.6793 | 38.1744
9805 | 13.681944 | 5 | 52.7841 | 47 | 10.101 | 10.09589 | 102.03 | 2.790021 | 0.405 | 0.8751554 | 1.111259 | -0.6795 | 38.1766
9806 | 13.683333 | 5 | 52.791 | 46 | 10.0852 | 10.09641 | 101.71 | 2.777554 | 0.4032 | 0.8755755 | 1.110309 | -0.6798 | 38.1836
9807 | 13.684722 | 5 | 52.798 | 48 | 10.0867 | 10.0969 | 101.74 | 2.773011 | 0.401 | 0.875996 | 1.109146 | -0.68 | 38.1857
9808 | 13.686111 | 5 | 52.8049 | 46 | 10.1086 | 10.09732 | 102.18 | 2.792827 | 0.4009 | 0.8764177 | 1.108194 | -0.6804 | 38.1728
9809 | 13.6875 | 5 | 52.8119 | 47 | 10.1003 | 10.09774 | 102.02 | 2.787006 | 0.4004 | 0.8768403 | 1.107241 | -0.6807 | 38.1757
9810 | 13.688889 | 5 | 52.8188 | 48 | 10.0845 | 10.09822 | 101.7 | 2.769326 | 0.3976 | 0.8772628 | 1.106284 | -0.6811 | 38.1859
9811 | 13.690278 | 5 | 52.8258 | 46 | 10.0881 | 10.09883 | 101.77 | 2.786418 | 0.3959 | 0.8776871 | 1.105326 | -0.6814 | 38.1747
9812 | 13.691667 | 5 | 52.8327 | 48 | 10.1021 | 10.09936 | 102.05 | 2.781255 | 0.3964 | 0.8781104 | 1.104368 | -0.6817 | 38.1772
9813 | 13.693056 | 5 | 52.8397 | 47 | 10.1222 | 10.09991 | 102.46 | 2.788737 | 0.3973 | 0.8785336 | 1.103413 | -0.6819 | 38.1719
9814 | 13.694444 | 5 | 52.8466 | 46 | 10.1165 | 10.10051 | 102.34 | 2.799869 | 0.3968 | 0.8789579 | 1.102457 | -0.6822 | 38.1643
9815 | 13.695833 | 5 | 52.8535 | 46 | 10.1204 | 10.10108 | 102.42 | 2.802944 | 0.3984 | 0.8793819 | 1.1013 | -0.6825 | 38.1618
9816 | 13.697222 | 5 | 52.8605 | 47 | 10.1046 | 10.10156 | 102.1 | 2.791714 | 0.3984 | 0.8798065 | 1.100349 | -0.6829 | 38.168
9817 | 13.698611 | 5 | 52.8674 | 47 | 10.091 | 10.10215 | 101.83 | 2.787233 | 0.3964 | 0.8802313 | 1.099394 | -0.6832 | 38.1701
9818 | 13.7 | 5 | 52.8744 | 48 | 10.0935 | 10.10264 | 101.88 | 2.780231 | 0.3949 | 0.8806563 | 1.098438 | -0.6836 | 38.1737
9819 | 13.701389 | 5 | 52.8813 | 46 | 10.0992 | 10.10312 | 101.99 | 2.788594 | 0.3941 | 0.8810821 | 1.097482 | -0.6839 | 38.1679
9820 | 13.702778 | 5 | 52.8883 | 47 | 10.0834 | 10.10364 | 101.68 | 2.777122 | 0.3921 | 0.8815085 | 1.096522 | -0.6842 | 38.1743
9821 | 13.704167 | 5 | 52.8952 | 47 | 10.0899 | 10.10413 | 101.81 | 2.787329 | 0.3903 | 0.8819365 | 1.09556 | -0.6845 | 38.1673
9822 | 13.705556 | 5 | 52.9022 | 47 | 10.1287 | 10.10465 | 102.59 | 2.793635 | 0.3915 | 0.8823648 | 1.0946 | -0.6848 | 38.1627
9823 | 13.706944 | 5 | 52.9091 | 48 | 10.1068 | 10.10528 | 102.15 | 2.783162 | 0.3902 | 0.8827944 | 1.09344 | -0.6851 | 38.1685
9824 | 13.708333 | 5 | 52.9161 | 47 | 10.1028 | 10.10583 | 102.07 | 2.796975 | 0.3901 | 0.883224 | 1.092479 | -0.6855 | 38.1593
9825 | 13.709722 | 5 | 52.923 | 47 | 10.1204 | 10.10635 | 102.42 | 2.798356 | 0.3905 | 0.8836549 | 1.09152 | -0.6859 | 38.1578
9826 | 13.711111 | 5 | 52.93 | 47 | 10.1226 | 10.1069 | 102.47 | 2.804179 | 0.391 | 0.8840869 | 1.090562 | -0.6863 | 38.1535
9827 | 13.7125 | 5 | 52.9369 | 47 | 10.1036 | 10.1074 | 102.08 | 2.794173 | 0.3896 | 0.8845183 | 1.089603 | -0.6866 | 38.159
9828 | 13.713889 | 5 | 52.9438 | 46 | 10.0967 | 10.10788 | 101.94 | 2.797331 | 0.388 | 0.8849504 | 1.088642 | -0.687 | 38.1564
9829 | 13.715278 | 5 | 52.9508 | 47 | 10.1154 | 10.10838 | 102.32 | 2.802103 | 0.3878 | 0.8853848 | 1.087681 | -0.6873 | 38.1527
9830 | 13.716667 | 5 | 52.9578 | 47 | 10.1111 | 10.1089 | 102.23 | 2.801199 | 0.3886 | 0.8858185 | 1.086722 | -0.6876 | 38.1526
9831 | 13.718056 | 5 | 52.9647 | 47 | 10.1021 | 10.10934 | 102.05 | 2.794109 | 0.3887 | 0.8862518 | 1.085569 | -0.6879 | 38.1563
9832 | 13.719444 | 5 | 52.9716 | 48 | 10.1175 | 10.10986 | 102.36 | 2.792747 | 0.389 | 0.8866844 | 1.084612 | -0.6882 | 38.1564
9833 | 13.720833 | 5 | 52.9786 | 47 | 10.1082 | 10.1103 | 102.18 | 2.798565 | 0.3875 | 0.8871171 | 1.083654 | -0.6886 | 38.1522
9834 | 13.722222 | 5 | 52.9856 | 46 | 10.0622 | 10.11077 | 101.25 | 2.766586 | 0.3823 | 0.8875503 | 1.082688 | -0.6889 | 38.1712
9835 | 13.723611 | 5 | 52.9925 | 47 | 10.129 | 10.11124 | 102.6 | 2.807776 | 0.3829 | 0.8879829 | 1.081724 | -0.6892 | 38.1451
9836 | 13.725 | 5 | 52.9994 | 47 | 10.1201 | 10.11175 | 102.42 | 2.796632 | 0.3829 | 0.8884141 | 1.080761 | -0.6895 | 38.1513
9837 | 13.726667 | 5 | 53.0064 | 47 | 10.1071 | 10.11228 | 102.15 | 2.800511 | 0.3833 | 0.8888445 | 1.079799 | -0.6898 | 38.1486
9838 | 13.728056 | 5 | 53.0133 | 47 | 10.1161 | 10.11275 | 102.34 | 2.804709 | 0.3836 | 0.8892741 | 1.078838 | -0.69 | 38.1453
9839 | 13.729444 | 5 | 53.0203 | 47 | 10.1122 | 10.11332 | 102.26 | 2.804368 | 0.3817 | 0.8897041 | 1.077682 | -0.6903 | 38.1448
9840 | 13.730833 | 5 | 53.0272 | 47 | 10.1104 | 10.11381 | 102.22 | 2.799813 | 0.3804 | 0.8901323 | 1.076717 | -0.6906 | 38.147
9841 | 13.732222 | 5 | 53.0342 | 47 | 10.1172 | 10.11438 | 102.36 | 2.802581 | 0.3808 | 0.8905599 | 1.075754 | -0.6909 | 38.1446
9842 | 13.733611 | 5 | 53.0411 | 47 | 10.1082 | 10.11499 | 102.18 | 2.805664 | 0.3793 | 0.8909881 | 1.074788 | -0.6912 | 38.142
9843 | 13.735 | 5 | 53.0481 | 47 | 10.1165 | 10.11557 | 102.34 | 2.807302 | 0.3784 | 0.8914152 | 1.073821 | -0.6915 | 38.1403
9844 | 13.736389 | 5 | 53.055 | 47 | 10.1179 | 10.11617 | 102.37 | 2.806143 | 0.3791 | 0.8918411 | 1.072856 | -0.6917 | 38.1403
9845 | 13.737778 | 5 | 53.062 | 47 | 10.1208 | 10.1166 | 102.43 | 2.807561 | 0.3777 | 0.8922654 | 1.071891 | -0.692 | 38.1388
9846 | 13.739167 | 5 | 53.0689 | 47 | 10.1197 | 10.11714 | 102.41 | 2.805958 | 0.3771 | 0.8926912 | 1.070925 | -0.6922 | 38.1391
9847 | 13.740556 | 5 | 53.0759 | 47 | 10.1329 | 10.11761 | 102.68 | 2.822738 | 0.3776 | 0.8931167 | 1.069772 | -0.6925 | 38.128
9848 | 13.741944 | 5 | 53.0828 | 47 | 10.1218 | 10.11806 | 102.45 | 2.793482 | 0.3769 | 0.8935413 | 1.068808 | -0.6928 | 38.1454
9849 | 13.743333 | 5 | 53.0897 | 47 | 10.1333 | 10.1186 | 102.68 | 2.814169 | 0.378 | 0.8939631 | 1.067845 | -0.6932 | 38.132
9850 | 13.744722 | 5 | 53.0967 | 47 | 10.1265 | 10.11904 | 102.55 | 2.806953 | 0.3778 | 0.8943841 | 1.066883 | -0.6935 | 38.1357
9851 | 13.746111 | 5 | 53.1037 | 46 | 10.1089 | 10.11951 | 102.19 | 2.803377 | 0.3758 | 0.8948031 | 1.065918 | -0.6938 | 38.1372
9852 | 13.7475 | 5 | 53.1106 | 46 | 10.1208 | 10.11997 | 102.43 | 2.803168 | 0.3756 | 0.8952224 | 1.064953 | -0.6941 | 38.1367
9853 | 13.748889 | 5 | 53.1175 | 46 | 10.1046 | 10.12043 | 102.1 | 2.800594 | 0.3737 | 0.8956398 | 1.063985 | -0.6943 | 38.1376
9854 | 13.750278 | 5 | 53.1245 | 47 | 10.1415 | 10.12095 | 102.85 | 2.820137 | 0.3741 | 0.8960557 | 1.063019 | -0.6946 | 38.1249
9855 | 13.751667 | 5 | 53.1314 | 46 | 10.1833 | 10.12149 | 103.7 | 2.827381 | 0.3777 | 0.8964684 | 1.061877 | -0.6949 | 38.1197
9856 | 13.753056 | 5 | 53.1384 | 47 | 10.1287 | 10.12196 | 102.59 | 2.812148 | 0.3784 | 0.89688 | 1.06092 | -0.6952 | 38.1284
9857 | 13.754444 | 5 | 53.1453 | 47 | 10.1183 | 10.12249 | 102.38 | 2.806396 | 0.3772 | 0.8972914 | 1.059961 | -0.6956 | 38.1313
9858 | 13.755833 | 5 | 53.1523 | 47 | 10.1215 | 10.12296 | 102.44 | 2.807182 | 0.3749 | 0.8977007 | 1.058998 | -0.6959 | 38.1301
9859 | 13.757222 | 5 | 53.1592 | 47 | 10.1222 | 10.12349 | 102.46 | 2.8105 | 0.3743 | 0.8981097 | 1.058035 | -0.6962 | 38.1274
9860 | 13.758611 | 5 | 53.1662 | 46 | 10.1301 | 10.12394 | 102.62 | 2.818015 | 0.374 | 0.8985169 | 1.057073 | -0.6965 | 38.1221
9861 | 13.76 | 5 | 53.1731 | 47 | 10.1161 | 10.12446 | 102.34 | 2.80935 | 0.3731 | 0.8989221 | 1.05611 | -0.6967 | 38.1267
9862 | 13.761389 | 5 | 53.1801 | 47 | 10.1319 | 10.12499 | 102.65 | 2.817239 | 0.3719 | 0.8993257 | 1.055146 | -0.697 | 38.1212
9863 | 13.762778 | 5 | 53.187 | 47 | 10.1244 | 10.12556 | 102.5 | 2.815288 | 0.3701 | 0.8997273 | 1.054001 | -0.6973 | 38.1217
9864 | 13.764167 | 5 | 53.194 | 46 | 10.1405 | 10.12613 | 102.83 | 2.826688 | 0.3716 | 0.9001265 | 1.053038 | -0.6977 | 38.114
9865 | 13.765556 | 5 | 53.2009 | 47 | 10.1233 | 10.12663 | 102.48 | 2.807284 | 0.3702 | 0.9005252 | 1.052074 | -0.698 | 38.1253
9866 | 13.766944 | 5 | 53.2078 | 47 | 10.1483 | 10.12713 | 102.99 | 2.827872 | 0.372 | 0.9009227 | 1.051114 | -0.6983 | 38.1119
9867 | 13.768333 | 5 | 53.2148 | 47 | 10.1197 | 10.1277 | 102.41 | 2.814268 | 0.371 | 0.9013189 | 1.050153 | -0.6986 | 38.1196
9868 | 13.769722 | 5 | 53.2217 | 47 | 10.1347 | 10.12826 | 102.71 | 2.813945 | 0.3694 | 0.9017129 | 1.04919 | -0.6989 | 38.1191
9869 | 13.771111 | 5 | 53.2287 | 46 | 10.1269 | 10.1288 | 102.55 | 2.813991 | 0.3693 | 0.9021052 | 1.048228 | -0.6992 | 38.1184
9870 | 13.7725 | 5 | 53.2356 | 47 | 10.1394 | 10.12927 | 102.81 | 2.810807 | 0.3695 | 0.9024957 | 1.047267 | -0.6994 | 38.1197
9871 | 13.773889 | 5 | 53.2426 | 46 | 10.1412 | 10.12985 | 102.84 | 2.821278 | 0.3704 | 0.9028843 | 1.046131 | -0.6997 | 38.1126
9872 | 13.775278 | 5 | 53.2495 | 48 | 10.1229 | 10.13039 | 102.47 | 2.811827 | 0.3684 | 0.9032704 | 1.04517 | -0.7001 | 38.1177
9873 | 13.776667 | 5 | 53.2565 | 47 | 10.1315 | 10.13088 | 102.65 | 2.812588 | 0.3673 | 0.9036547 | 1.044207 | -0.7004 | 38.1165
9874 | 13.778056 | 5 | 53.2634 | 47 | 10.1251 | 10.1314 | 102.52 | 2.813604 | 0.3652 | 0.9040373 | 1.043241 | -0.7006 | 38.1153
9875 | 13.779444 | 5 | 53.2704 | 47 | 10.1351 | 10.13194 | 102.72 | 2.821276 | 0.3648 | 0.9044172 | 1.042275 | -0.7009 | 38.1098
9876 | 13.780833 | 5 | 53.2773 | 47 | 10.1283 | 10.13241 | 102.58 | 2.815715 | 0.3652 | 0.9047957 | 1.04131 | -0.7011 | 38.1126
9877 | 13.782222 | 5 | 53.2842 | 47 | 10.1168 | 10.13297 | 102.35 | 2.81243 | 0.363 | 0.9051732 | 1.040342 | -0.7013 | 38.1139
9878 | 13.783611 | 5 | 53.2912 | 47 | 10.1308 | 10.13345 | 102.63 | 2.815644 | 0.3626 | 0.9055486 | 1.039375 | -0.7015 | 38.1113
9879 | 13.785 | 5 | 53.2981 | 48 | 10.1261 | 10.134 | 102.54 | 2.803055 | 0.3614 | 0.9059218 | 1.038235 | -0.7017 | 38.1184
9880 | 13.786389 | 5 | 53.3051 | 46 | 10.1473 | 10.13445 | 102.97 | 2.83073 | 0.3622 | 0.9062925 | 1.037268 | -0.702 | 38.1006
9881 | 13.787778 | 5 | 53.312 | 47 | 10.1107 | 10.13495 | 102.23 | 2.810051 | 0.3609 | 0.9066615 | 1.0363 | -0.7022 | 38.1127
9882 | 13.789167 | 5 | 53.319 | 47 | 10.1186 | 10.13551 | 102.39 | 2.812166 | 0.3584 | 0.9070286 | 1.035329 | -0.7025 | 38.1107
9883 | 13.790833 | 5 | 53.3259 | 47 | 10.1358 | 10.13601 | 102.73 | 2.820487 | 0.3572 | 0.9073942 | 1.034355 | -0.7027 | 38.1052
9884 | 13.792222 | 5 | 53.3329 | 47 | 10.1297 | 10.13642 | 102.61 | 2.819576 | 0.3559 | 0.9077595 | 1.033381 | -0.7028 | 38.1051
9885 | 13.793611 | 5 | 53.3398 | 47 | 10.1412 | 10.137 | 102.84 | 2.821346 | 0.3559 | 0.9081225 | 1.032407 | -0.703 | 38.1033
9886 | 13.795 | 5 | 53.3468 | 46 | 10.1405 | 10.13754 | 102.83 | 2.826042 | 0.3564 | 0.9084838 | 1.031434 | -0.7031 | 38.0997
9887 | 13.796389 | 5 | 53.3537 | 46 | 10.1476 | 10.13811 | 102.97 | 2.825518 | 0.3575 | 0.9088429 | 1.030298 | -0.7032 | 38.0994
9888 | 13.797778 | 5 | 53.3607 | 47 | 10.124 | 10.1387 | 102.5 | 2.818591 | 0.3554 | 0.9092031 | 1.029325 | -0.7034 | 38.103
9889 | 13.799167 | 5 | 53.3676 | 48 | 10.1483 | 10.13921 | 102.99 | 2.798333 | 0.3554 | 0.9095614 | 1.028353 | -0.7036 | 38.1148
9890 | 13.800556 | 5 | 53.3745 | 47 | 10.1455 | 10.13977 | 102.93 | 2.824727 | 0.3573 | 0.9099179 | 1.027384 | -0.7038 | 38.0979
9891 | 13.801944 | 5 | 53.3815 | 46 | 10.1383 | 10.1403 | 102.79 | 2.830426 | 0.3567 | 0.9102719 | 1.026415 | -0.704 | 38.0936
9892 | 13.803333 | 5 | 53.3884 | 48 | 10.1258 | 10.14075 | 102.53 | 2.810669 | 0.3558 | 0.9106231 | 1.025445 | -0.7041 | 38.1052
9893 | 13.804722 | 5 | 53.3954 | 46 | 10.1347 | 10.14117 | 102.71 | 2.823809 | 0.3555 | 0.9109721 | 1.024479 | -0.7043 | 38.0964
9894 | 13.806111 | 5 | 53.4023 | 47 | 10.1458 | 10.14163 | 102.94 | 2.824835 | 0.3559 | 0.9113196 | 1.023514 | -0.7044 | 38.0951
9895 | 13.8075 | 5 | 53.4093 | 47 | 10.1397 | 10.14215 | 102.81 | 2.82796 | 0.356 | 0.9116646 | 1.022382 | -0.7045 | 38.0924
9896 | 13.808889 | 5 | 53.4162 | 47 | 10.1465 | 10.14258 | 102.95 | 2.829396 | 0.355 | 0.9120082 | 1.021417 | -0.7047 | 38.0909
9897 | 13.810278 | 5 | 53.4232 | 47 | 10.1383 | 10.14304 | 102.79 | 2.828002 | 0.3536 | 0.9123497 | 1.020451 | -0.7049 | 38.091
9898 | 13.811667 | 5 | 53.4301 | 47 | 10.1487 | 10.14354 | 103 | 2.830011 | 0.3547 | 0.91269 | 1.019488 | -0.705 | 38.0891
9899 | 13.813056 | 5 | 53.4371 | 47 | 10.1576 | 10.14405 | 103.18 | 2.834483 | 0.3549 | 0.9130285 | 1.018526 | -0.7051 | 38.0857
9900 | 13.814444 | 5 | 53.444 | 47 | 10.1372 | 10.14464 | 102.76 | 2.828764 | 0.3533 | 0.9133646 | 1.017563 | -0.7053 | 38.0885
9901 | 13.815833 | 5 | 53.451 | 47 | 10.1437 | 10.14515 | 102.89 | 2.831817 | 0.3531 | 0.9136985 | 1.0166 | -0.7054 | 38.086
9902 | 13.817222 | 5 | 53.4579 | 47 | 10.1555 | 10.14567 | 103.13 | 2.842763 | 0.3546 | 0.9140302 | 1.015639 | -0.7054 | 38.0785
9903 | 13.818611 | 5 | 53.4648 | 47 | 10.1483 | 10.14609 | 102.99 | 2.832558 | 0.3538 | 0.9143587 | 1.014513 | -0.7055 | 38.0842
9904 | 13.82 | 5 | 53.4718 | 46 | 10.1333 | 10.1467 | 102.68 | 2.824818 | 0.3525 | 0.9146837 | 1.01355 | -0.7057 | 38.0882
9905 | 13.821389 | 5 | 53.4787 | 47 | 10.1387 | 10.1472 | 102.79 | 2.832386 | 0.3517 | 0.9150064 | 1.012587 | -0.7058 | 38.0829
9906 | 13.822778 | 5 | 53.4857 | 46 | 10.1372 | 10.14772 | 102.76 | 2.823604 | 0.3503 | 0.9153281 | 1.011621 | -0.7059 | 38.0876
9907 | 13.824167 | 5 | 53.4926 | 47 | 10.1473 | 10.14821 | 102.97 | 2.829695 | 0.351 | 0.9156465 | 1.010657 | -0.7061 | 38.0832
9908 | 13.825556 | 5 | 53.4996 | 47 | 10.1397 | 10.14868 | 102.81 | 2.829145 | 0.3509 | 0.9159622 | 1.009695 | -0.7061 | 38.0828
9909 | 13.826944 | 5 | 53.5065 | 47 | 10.1355 | 10.14922 | 102.73 | 2.824987 | 0.3483 | 0.9162751 | 1.008728 | -0.7062 | 38.0847
9910 | 13.828333 | 5 | 53.5135 | 47 | 10.1455 | 10.14973 | 102.93 | 2.829891 | 0.3486 | 0.9165845 | 1.007761 | -0.7063 | 38.081
9911 | 13.829722 | 5 | 53.5204 | 47 | 10.1648 | 10.15025 | 103.32 | 2.840967 | 0.3505 | 0.9168917 | 1.006641 | -0.7064 | 38.0735
9912 | 13.831111 | 5 | 53.5273 | 47 | 10.158 | 10.15072 | 103.18 | 2.836055 | 0.3511 | 0.9171969 | 1.00568 | -0.7065 | 38.0759
9913 | 13.8325 | 5 | 53.5343 | 47 | 10.143 | 10.1513 | 102.88 | 2.835709 | 0.351 | 0.9174984 | 1.00472 | -0.7066 | 38.0754
9914 | 13.833889 | 5 | 53.5412 | 47 | 10.1623 | 10.15187 | 103.27 | 2.836884 | 0.3512 | 0.9177968 | 1.003759 | -0.7067 | 38.074
9915 | 13.835278 | 5 | 53.5482 | 47 | 10.1505 | 10.15259 | 103.03 | 2.834503 | 0.3508 | 0.9180926 | 1.002797 | -0.7068 | 38.0748
9916 | 13.836667 | 5 | 53.5551 | 47 | 10.1555 | 10.15308 | 103.13 | 2.835092 | 0.3514 | 0.9183864 | 1.001837 | -0.7069 | 38.0737
9917 | 13.838056 | 5 | 53.5621 | 47 | 10.1562 | 10.15351 | 103.15 | 2.840571 | 0.3507 | 0.9186775 | 1.000877 | -0.7069 | 38.0697
9918 | 13.839444 | 5 | 53.569 | 47 | 10.1669 | 10.154 | 103.37 | 2.845522 | 0.3521 | 0.9189668 | 0.9999207 | -0.7069 | 38.0659
9919 | 13.840833 | 5 | 53.576 | 47 | 10.1433 | 10.15458 | 102.89 | 2.829586 | 0.3509 | 0.919254 | 0.9988122 | -0.7069 | 38.0751
9920 | 13.842222 | 5 | 53.5829 | 47 | 10.1476 | 10.15507 | 102.97 | 2.833078 | 0.3499 | 0.9195386 | 0.9978537 | -0.707 | 38.0723
9921 | 13.843611 | 5 | 53.5898 | 47 | 10.1533 | 10.15563 | 103.09 | 2.838184 | 0.349 | 0.9198206 | 0.9968937 | -0.707 | 38.0684
9922 | 13.845 | 5 | 53.5968 | 47 | 10.179 | 10.15612 | 103.61 | 2.85236 | 0.3509 | 0.9200998 | 0.9959376 | -0.7071 | 38.059
9923 | 13.846389 | 5 | 53.6037 | 47 | 10.168 | 10.1566 | 103.39 | 2.843783 | 0.3503 | 0.9203769 | 0.9949813 | -0.7071 | 38.0636
9924 | 13.847778 | 5 | 53.6107 | 47 | 10.158 | 10.1572 | 103.18 | 2.844348 | 0.3503 | 0.9206517 | 0.9940263 | -0.7071 | 38.0626
9925 | 13.849167 | 5 | 53.6176 | 47 | 10.1633 | 10.15774 | 103.29 | 2.839929 | 0.3515 | 0.9209243 | 0.9930751 | -0.7071 | 38.0646
9926 | 13.850556 | 5 | 53.6246 | 47 | 10.1533 | 10.15829 | 103.09 | 2.837392 | 0.3521 | 0.921169 | 0.9921241 | -0.707 | 38.0655
9927 | 13.851944 | 5 | 53.6315 | 48 | 10.1487 | 10.15875 | 103 | 2.82857 | 0.3513 | 0.9214104 | 0.9910259 | -0.707 | 38.0703
9928 | 13.853333 | 5 | 53.6385 | 47 | 10.1665 | 10.15926 | 103.36 | 2.842557 | 0.351 | 0.9216499 | 0.9900747 | -0.707 | 38.061
9929 | 13.854722 | 5 | 53.6454 | 47 | 10.154 | 10.15974 | 103.1 | 2.838182 | 0.3507 | 0.9218868 | 0.9891238 | -0.707 | 38.063
9930 | 13.856389 | 5 | 53.6523 | 47 | 10.1694 | 10.16023 | 103.42 | 2.844328 | 0.3522 | 0.9221226 | 0.9881756 | -0.707 | 38.0589
9931 | 13.857778 | 5 | 53.6593 | 47 | 10.1619 | 10.16077 | 103.26 | 2.837369 | 0.3525 | 0.922357 | 0.9872275 | -0.7069 | 38.0625
9932 | 13.859167 | 5 | 53.6663 | 46 | 10.1673 | 10.16132 | 103.37 | 2.841227 | 0.3529 | 0.922589 | 0.9862805 | -0.7068 | 38.0594
9933 | 13.860556 | 5 | 53.6732 | 47 | 10.1508 | 10.16178 | 103.04 | 2.833206 | 0.3519 | 0.9228197 | 0.9853322 | -0.7067 | 38.0637
9934 | 13.861944 | 5 | 53.6802 | 47 | 10.1673 | 10.16237 | 103.37 | 2.841618 | 0.3521 | 0.9230477 | 0.9843857 | -0.7066 | 38.0578
9935 | 13.863333 | 5 | 53.6871 | 46 | 10.1494 | 10.16289 | 103.01 | 2.838324 | 0.3512 | 0.9232747 | 0.9832981 | -0.7065 | 38.0592
9936 | 13.864722 | 5 | 53.6941 | 47 | 10.149 | 10.16346 | 103 | 2.840492 | 0.3494 | 0.9234966 | 0.9823487 | -0.7064 | 38.0571
9937 | 13.866111 | 5 | 53.701 | 46 | 10.1886 | 10.16402 | 103.81 | 2.864053 | 0.3504 | 0.9237166 | 0.9814016 | -0.7063 | 38.0419
9938 | 13.8675 | 5 | 53.7079 | 47 | 10.1376 | 10.16453 | 102.77 | 2.830899 | 0.3468 | 0.9239343 | 0.9804494 | -0.7063 | 38.0617
9939 | 13.868889 | 5 | 53.7149 | 47 | 10.1712 | 10.16503 | 103.45 | 2.845587 | 0.3483 | 0.9241507 | 0.9795003 | -0.7061 | 38.052
9940 | 13.870278 | 5 | 53.7218 | 47 | 10.1458 | 10.16555 | 102.94 | 2.837166 | 0.3459 | 0.9243641 | 0.9785484 | -0.706 | 38.0565
9941 | 13.871667 | 5 | 53.7288 | 47 | 10.1533 | 10.16609 | 103.09 | 2.841064 | 0.3449 | 0.9245744 | 0.977594 | -0.7059 | 38.0534
9942 | 13.873056 | 5 | 53.7357 | 47 | 10.163 | 10.16669 | 103.29 | 2.844248 | 0.3446 | 0.9247838 | 0.9766402 | -0.7058 | 38.0508
9943 | 13.874444 | 5 | 53.7427 | 47 | 10.1615 | 10.16722 | 103.26 | 2.840616 | 0.344 | 0.9249907 | 0.9755511 | -0.7056 | 38.0523
9944 | 13.875833 | 5 | 53.7496 | 47 | 10.1708 | 10.16773 | 103.45 | 2.851928 | 0.3431 | 0.9251957 | 0.9745965 | -0.7056 | 38.0447
9945 | 13.877222 | 5 | 53.7566 | 47 | 10.1694 | 10.16815 | 103.42 | 2.846137 | 0.3425 | 0.9253919 | 0.9736416 | -0.7055 | 38.0475
9946 | 13.878611 | 5 | 53.7635 | 47 | 10.1697 | 10.16869 | 103.42 | 2.849048 | 0.3427 | 0.9255859 | 0.9726879 | -0.7054 | 38.0451
9947 | 13.88 | 5 | 53.7705 | 47 | 10.1662 | 10.16923 | 103.35 | 2.843096 | 0.3425 | 0.9257777 | 0.971734 | -0.7053 | 38.048
9948 | 13.881389 | 5 | 53.7774 | 47 | 10.1801 | 10.16971 | 103.63 | 2.856791 | 0.3425 | 0.9259664 | 0.9707811 | -0.7052 | 38.0389
9949 | 13.882778 | 5 | 53.7844 | 47 | 10.1797 | 10.17028 | 103.63 | 2.853538 | 0.3434 | 0.9261531 | 0.9698297 | -0.7051 | 38.0402
9950 | 13.884167 | 5 | 53.7913 | 47 | 10.173 | 10.17079 | 103.49 | 2.852605 | 0.3426 | 0.9263378 | 0.9688776 | -0.7049 | 38.0402
9951 | 13.885556 | 5 | 53.7982 | 46 | 10.1626 | 10.17116 | 103.28 | 2.845288 | 0.3422 | 0.9265213 | 0.9677959 | -0.7048 | 38.044
9952 | 13.886944 | 5 | 53.8052 | 46 | 10.1619 | 10.17164 | 103.26 | 2.844001 | 0.3408 | 0.9267028 | 0.9668424 | -0.7047 | 38.0441
9953 | 13.888333 | 5 | 53.8122 | 46 | 10.1833 | 10.17209 | 103.7 | 2.853073 | 0.3424 | 0.9268824 | 0.9658918 | -0.7046 | 38.0378
9954 | 13.889722 | 5 | 53.8191 | 47 | 10.1487 | 10.17256 | 103 | 2.842099 | 0.3408 | 0.9270599 | 0.9649391 | -0.7045 | 38.0439
9955 | 13.891111 | 5 | 53.826 | 47 | 10.173 | 10.17299 | 103.49 | 2.852772 | 0.3403 | 0.9272361 | 0.9639861 | -0.7044 | 38.0367
9956 | 13.8925 | 5 | 53.833 | 46 | 10.179 | 10.17345 | 103.61 | 2.850206 | 0.3409 | 0.927412 | 0.9630353 | -0.7043 | 38.0375
9957 | 13.893889 | 5 | 53.8399 | 46 | 10.1583 | 10.17385 | 103.19 | 2.846716 | 0.3392 | 0.9275866 | 0.9620824 | -0.7042 | 38.039
9958 | 13.895278 | 5 | 53.8469 | 47 | 10.1683 | 10.17436 | 103.39 | 2.856474 | 0.3397 | 0.9277599 | 0.9611376 | -0.704 | 38.0323
9959 | 13.896667 | 5 | 53.8538 | 47 | 10.1705 | 10.17486 | 103.44 | 2.849625 | 0.3388 | 0.9279311 | 0.9600535 | -0.7038 | 38.0359
9960 | 13.898056 | 5 | 53.8608 | 47 | 10.1851 | 10.1754 | 103.74 | 2.856208 | 0.3416 | 0.9281006 | 0.9591134 | -0.7037 | 38.0311
9961 | 13.899444 | 5 | 53.8677 | 47 | 10.1612 | 10.1759 | 103.25 | 2.847878 | 0.3407 | 0.9282678 | 0.9581717 | -0.7035 | 38.0356
9962 | 13.900833 | 5 | 53.8747 | 47 | 10.1626 | 10.17633 | 103.28 | 2.846415 | 0.3397 | 0.9284338 | 0.9572293 | -0.7034 | 38.0358
9963 | 13.902222 | 5 | 53.8816 | 47 | 10.1705 | 10.17681 | 103.44 | 2.850259 | 0.3401 | 0.9285975 | 0.9562873 | -0.7032 | 38.0328
9964 | 13.903611 | 5 | 53.8886 | 47 | 10.1915 | 10.17735 | 103.87 | 2.86319 | 0.3404 | 0.9287605 | 0.9553459 | -0.703 | 38.0241
9965 | 13.905 | 5 | 53.8955 | 47 | 10.1548 | 10.1779 | 103.12 | 2.841849 | 0.3384 | 0.9289225 | 0.9544019 | -0.7028 | 38.0366
9966 | 13.906389 | 5 | 53.9025 | 47 | 10.1801 | 10.17841 | 103.63 | 2.850232 | 0.3412 | 0.9290836 | 0.9534621 | -0.7026 | 38.0307
9967 | 13.907778 | 5 | 53.9094 | 47 | 10.1869 | 10.17892 | 103.77 | 2.859218 | 0.3419 | 0.9292437 | 0.9523956 | -0.7024 | 38.0245
9968 | 13.909167 | 5 | 53.9163 | 47 | 10.1758 | 10.17951 | 103.55 | 2.851325 | 0.3415 | 0.9294014 | 0.9514579 | -0.7023 | 38.0287
9969 | 13.910556 | 5 | 53.9233 | 47 | 10.1601 | 10.18005 | 103.23 | 2.849503 | 0.3386 | 0.9295571 | 0.9505161 | -0.7021 | 38.0291
9970 | 13.911944 | 5 | 53.9302 | 47 | 10.1819 | 10.18056 | 103.67 | 2.86164 | 0.3382 | 0.9296695 | 0.9495735 | -0.7019 | 38.021
9971 | 13.913611 | 5 | 53.9372 | 47 | 10.1833 | 10.18109 | 103.7 | 2.856447 | 0.3382 | 0.9297816 | 0.9486304 | -0.7017 | 38.0239
9972 | 13.915 | 5 | 53.9441 | 47 | 10.1922 | 10.18164 | 103.88 | 2.853985 | 0.3401 | 0.9298933 | 0.9476913 | -0.7014 | 38.0247
9973 | 13.916389 | 5 | 53.9511 | 47 | 10.184 | 10.18213 | 103.71 | 2.857187 | 0.3399 | 0.9300043 | 0.9467511 | -0.7012 | 38.022
9974 | 13.917778 | 5 | 53.958 | 47 | 10.1762 | 10.18261 | 103.55 | 2.855537 | 0.3394 | 0.9301156 | 0.9458103 | -0.7009 | 38.0224
9975 | 13.919167 | 5 | 53.965 | 46 | 10.1886 | 10.18316 | 103.81 | 2.856186 | 0.3393 | 0.930226 | 0.9447527 | -0.7007 | 38.0213
9976 | 13.920556 | 5 | 53.9719 | 46 | 10.1836 | 10.18365 | 103.71 | 2.859878 | 0.3402 | 0.9303356 | 0.9438149 | -0.7004 | 38.0184
9977 | 13.921944 | 5 | 53.9789 | 47 | 10.1662 | 10.18419 | 103.35 | 2.850799 | 0.3399 | 0.9304443 | 0.942877 | -0.7002 | 38.0233
9978 | 13.923333 | 5 | 53.9858 | 47 | 10.1829 | 10.1846 | 103.69 | 2.858085 | 0.3401 | 0.9305537 | 0.9419394 | -0.7 | 38.0181
9979 | 13.924722 | 5 | 53.9928 | 47 | 10.1854 | 10.1851 | 103.74 | 2.858715 | 0.34 | 0.9306625 | 0.9410017 | -0.6997 | 38.017
9980 | 13.926111 | 5 | 53.9997 | 47 | 10.1776 | 10.18557 | 103.58 | 2.855162 | 0.338 | 0.9307703 | 0.9400615 | -0.6995 | 38.0185
9981 | 13.9275 | 5 | 54.0066 | 47 | 10.1876 | 10.18611 | 103.79 | 2.858726 | 0.3384 | 0.9308784 | 0.9391203 | -0.6992 | 38.0157
9982 | 13.928889 | 5 | 54.0136 | 47 | 10.1797 | 10.18665 | 103.63 | 2.855323 | 0.3379 | 0.9309863 | 0.9381779 | -0.6989 | 38.0171
9983 | 13.930278 | 5 | 54.0205 | 47 | 10.1755 | 10.18714 | 103.54 | 2.854903 | 0.336 | 0.9310848 | 0.9371292 | -0.6987 | 38.0167
9984 | 13.931667 | 5 | 54.0275 | 47 | 10.1911 | 10.18766 | 103.86 | 2.865278 | 0.3367 | 0.9311822 | 0.9361864 | -0.6984 | 38.0096
9985 | 13.933056 | 5 | 54.0344 | 47 | 10.1812 | 10.18813 | 103.66 | 2.868907 | 0.3362 | 0.9312796 | 0.9352428 | -0.6982 | 38.0067
9986 | 13.934444 | 5 | 54.0414 | 47 | 10.2025 | 10.18862 | 104.09 | 2.868518 | 0.3377 | 0.9313776 | 0.9343018 | -0.698 | 38.0062
9987 | 13.935833 | 5 | 54.0483 | 47 | 10.169 | 10.18923 | 103.41 | 2.85449 | 0.3355 | 0.9314753 | 0.9333571 | -0.6977 | 38.0142
9988 | 13.937222 | 5 | 54.0553 | 47 | 10.1993 | 10.18978 | 104.03 | 2.870101 | 0.3371 | 0.9315637 | 0.9324143 | -0.6975 | 38.0039
9989 | 13.938611 | 5 | 54.0622 | 47 | 10.1979 | 10.19034 | 104 | 2.874293 | 0.3381 | 0.9316516 | 0.931474 | -0.6972 | 38.0006
9990 | 13.94 | 5 | 54.0691 | 46 | 10.2068 | 10.19091 | 104.18 | 2.874536 | 0.3397 | 0.9317381 | 0.9305361 | -0.6969 | 37.9998
9991 | 13.941389 | 5 | 54.0761 | 47 | 10.1986 | 10.19143 | 104.01 | 2.864695 | 0.3409 | 0.931816 | 0.9295088 | -0.6967 | 38.0052
9992 | 13.942778 | 5 | 54.0831 | 47 | 10.1989 | 10.19193 | 104.02 | 2.869569 | 0.342 | 0.9318935 | 0.9285761 | -0.6964 | 38.0015
9993 | 13.944167 | 5 | 54.09 | 47 | 10.194 | 10.1924 | 103.92 | 2.869823 | 0.3415 | 0.9319709 | 0.9276433 | -0.6962 | 38.0007
9994 | 13.945556 | 5 | 54.0969 | 47 | 10.1911 | 10.19296 | 103.86 | 2.8608 | 0.3419 | 0.9320483 | 0.9267112 | -0.696 | 38.0056
9995 | 13.946944 | 5 | 54.1039 | 46 | 10.2007 | 10.19347 | 104.05 | 2.87101 | 0.3432 | 0.932126 | 0.9257826 | -0.6957 | 37.9986
9996 | 13.948333 | 5 | 54.1108 | 47 | 10.1961 | 10.19398 | 103.96 | 2.870643 | 0.3438 | 0.9322044 | 0.9248541 | -0.6954 | 37.9981
9997 | 13.949722 | 5 | 54.1178 | 47 | 10.194 | 10.19441 | 103.92 | 2.868165 | 0.3435 | 0.9322811 | 0.9239249 | -0.6952 | 37.999
9998 | 13.951111 | 5 | 54.1247 | 47 | 10.194 | 10.1949 | 103.92 | 2.865071 | 0.3431 | 0.9323493 | 0.9229953 | -0.6949 | 38.0002
9999 | 13.9525 | 5 | 54.1317 | 47 | 10.1833 | 10.19551 | 103.7 | 2.856764 | 0.3458 | 0.932419 | 0.8798823 | -0.7069 | 38.0046
10000 | 13.953889 | 5 | 54.1386 | 47 | 10.1901 | 10.19605 | 103.84 | 2.864867 | 0.3467 | 0.932488 | 0.8784075 | -0.7189 | 37.999
10001 | 13.955278 | 5 | 54.1456 | 47 | 10.1872 | 10.19662 | 103.78 | 2.866714 | 0.3455 | 0.9325562 | 0.8769298 | -0.7308 | 37.9971
10002 | 13.956667 | 5 | 54.1525 | 47 | 10.2245 | 10.19713 | 104.54 | 2.887624 | 0.3486 | 0.9326244 | 0.8754573 | -0.7427 | 37.9836
10003 | 13.958056 | 5 | 54.1594 | 47 | 10.1869 | 10.19762 | 103.77 | 2.866275 | 0.3472 | 0.9326937 | 0.8739824 | -0.7545 | 37.9961
10004 | 13.959444 | 5 | 54.1664 | 47 | 10.2025 | 10.19814 | 104.09 | 2.870843 | 0.3483 | 0.9327627 | 0.8725087 | -0.7662 | 37.9926
10005 | 13.960833 | 5 | 54.1733 | 47 | 10.2 | 10.19861 | 104.04 | 2.869219 | 0.349 | 0.9328254 | 0.8710371 | -0.7778 | 37.9929
10006 | 13.962222 | 4.9203 | 54.1802 | 47 | 10.1961 | 10.19917 | 103.96 | 2.865843 | 0.3472 | 0.9328801 | 0.8695626 | -0.7893 | 37.9943
10007 | 13.963611 | 4.9203 | 54.187 | 47 | 10.2107 | 10.19971 | 104.26 | 2.880095 | 0.3483 | 0.9329353 | 0.8680892 | -0.8008 | 37.9849
10008 | 13.965 | 4.8109 | 54.1937 | 47 | 10.1794 | 10.20022 | 103.62 | 2.861578 | 0.3473 | 0.9329898 | 0.8666131 | -0.8122 | 37.9957
10009 | 13.966389 | 4.8109 | 54.2004 | 47 | 10.2046 | 10.20074 | 104.13 | 2.878557 | 0.3475 | 0.9330449 | 0.865617 | -0.8235 | 37.9847
10010 | 13.967778 | 4.7065 | 54.2069 | 47 | 10.1872 | 10.20123 | 103.78 | 2.868022 | 0.3475 | 0.9330993 | 0.8641444 | -0.8346 | 37.9907
10011 | 13.969167 | 4.7065 | 54.2134 | 47 | 10.1918 | 10.20174 | 103.87 | 2.862034 | 0.347 | 0.9331463 | 0.862671 | -0.8457 | 37.9938
10012 | 13.970556 | 4.6005 | 54.2198 | 47 | 10.1854 | 10.20227 | 103.74 | 2.86513 | 0.3457 | 0.9331934 | 0.8611948 | -0.8567 | 37.9914
10013 | 13.971944 | 4.6005 | 54.2262 | 47 | 10.1844 | 10.20281 | 103.72 | 2.865788 | 0.3454 | 0.9332334 | 0.8597196 | -0.8676 | 37.9906
10014 | 13.973333 | 4.4958 | 54.2325 | 47 | 10.2029 | 10.20331 | 104.1 | 2.872194 | 0.3441 | 0.9332792 | 0.8582427 | -0.8785 | 37.9862
10015 | 13.974722 | 4.4958 | 54.2387 | 47 | 10.1858 | 10.20388 | 103.75 | 2.863861 | 0.3414 | 0.9333177 | 0.8567604 | -0.8892 | 37.9909
10016 | 13.976111 | 4.3922 | 54.2448 | 47 | 10.2061 | 10.20435 | 104.16 | 2.876229 | 0.3407 | 0.9333563 | 0.855277 | -0.8999 | 37.9829
10017 | 13.9775 | 4.3922 | 54.2509 | 47 | 10.1893 | 10.20489 | 103.82 | 2.863859 | 0.3389 | 0.9333871 | 0.8537893 | -0.9105 | 37.9901
10018 | 13.978889 | 4.2898 | 54.2569 | 47 | 10.1972 | 10.20542 | 103.98 | 2.873284 | 0.3395 | 0.9334182 | 0.852303 | -0.9211 | 37.984
10019 | 13.980278 | 4.2898 | 54.2628 | 46 | 10.2156 | 10.20593 | 104.36 | 2.879642 | 0.3404 | 0.9334488 | 0.8513199 | -0.9313 | 37.9797
10020 | 13.981667 | 4.1932 | 54.2686 | 47 | 10.2337 | 10.20647 | 104.73 | 2.892377 | 0.342 | 0.9334802 | 0.8498417 | -0.9415 | 37.9716
10021 | 13.983333 | 4.1932 | 54.2745 | 47 | 10.1847 | 10.20699 | 103.73 | 2.868077 | 0.3407 | 0.9335129 | 0.848359 | -0.9515 | 37.9867
10022 | 13.984722 | 4.0955 | 54.2802 | 47 | 10.2064 | 10.20756 | 104.17 | 2.884932 | 0.3419 | 0.9335468 | 0.8468772 | -0.9615 | 37.976
10023 | 13.986111 | 4.0955 | 54.2858 | 47 | 10.2135 | 10.20809 | 104.32 | 2.884396 | 0.3431 | 0.9335731 | 0.8453968 | -0.9713 | 37.9762
10024 | 13.9875 | 3.9994 | 54.2914 | 47 | 10.2036 | 10.20859 | 104.11 | 2.874363 | 0.343 | 0.9335997 | 0.8439146 | -0.9811 | 37.9822
10025 | 13.988889 | 3.9994 | 54.297 | 47 | 10.2451 | 10.20912 | 104.96 | 2.90085 | 0.3442 | 0.933627 | 0.8424348 | -0.9907 | 37.9656
10026 | 13.990278 | 3.9994 | 54.3025 | 47 | 10.2327 | 10.20971 | 104.71 | 2.896384 | 0.3459 | 0.9336552 | 0.8409573 | -1.0002 | 37.9682
10027 | 13.991667 | 3.9994 | 54.3081 | 46 | 10.1904 | 10.2102 | 103.84 | 2.865547 | 0.3446 | 0.9336772 | 0.8394775 | -1.0097 | 37.987
10028 | 13.993056 | 3.9994 | 54.3136 | 48 | 10.2259 | 10.21075 | 104.57 | 2.889181 | 0.346 | 0.9336998 | 0.8380013 | -1.019 | 37.9723
10029 | 13.994444 | 3.9994 | 54.3192 | 47 | 10.1897 | 10.21113 | 103.83 | 2.868332 | 0.3434 | 0.9337235 | 0.83706 | -1.028 | 37.985
10030 | 13.995833 | 3.9994 | 54.3247 | 47 | 10.2103 | 10.21161 | 104.25 | 2.888426 | 0.3438 | 0.9337398 | 0.8355824 | -1.0369 | 37.9724
10031 | 13.997222 | 3.9994 | 54.3303 | 47 | 10.2164 | 10.21211 | 104.37 | 2.886207 | 0.3441 | 0.9337581 | 0.8341062 | -1.0457 | 37.9736
10032 | 13.998611 | 3.9994 | 54.3358 | 47 | 10.1594 | 10.21257 | 103.21 | 2.865337 | 0.3399 | 0.9337772 | 0.8326206 | -1.0544 | 37.9863
10033 | 14 | 3.9994 | 54.3414 | 47 | 10.2117 | 10.21307 | 104.28 | 2.883819 | 0.3399 | 0.9337972 | 0.8311352 | -1.063 | 37.9747
10034 | 14.001389 | 3.9994 | 54.3469 | 47 | 10.2093 | 10.21351 | 104.23 | 2.889704 | 0.3397 | 0.9338185 | 0.8296484 | -1.0715 | 37.9709
10035 | 14.002778 | 3.9994 | 54.3525 | 47 | 10.2178 | 10.21396 | 104.4 | 2.891542 | 0.3396 | 0.9338412 | 0.8281609 | -1.0799 | 37.9696
10036 | 14.004167 | 3.9994 | 54.3581 | 47 | 10.1979 | 10.21451 | 104 | 2.876447 | 0.3377 | 0.9338642 | 0.8266689 | -1.0881 | 37.9787
10037 | 14.005556 | 3.9994 | 54.3636 | 47 | 10.2117 | 10.21498 | 104.28 | 2.889264 | 0.3381 | 0.9338884 | 0.8251772 | -1.0961 | 37.9706
10038 | 14.006944 | 3.9994 | 54.3692 | 47 | 10.2078 | 10.21547 | 104.2 | 2.877331 | 0.3365 | 0.9339133 | 0.8236817 | -1.1041 | 37.9778
10039 | 14.008333 | 3.9994 | 54.3747 | 47 | 10.2422 | 10.21598 | 104.9 | 2.903952 | 0.3399 | 0.9339387 | 0.8227662 | -1.1117 | 37.9612
10040 | 14.009722 | 3.9994 | 54.3803 | 47 | 10.2146 | 10.21652 | 104.34 | 2.889171 | 0.3387 | 0.9339658 | 0.8212782 | -1.1193 | 37.9701
10041 | 14.011111 | 3.9994 | 54.3859 | 47 | 10.2185 | 10.21693 | 104.42 | 2.883695 | 0.3381 | 0.9339939 | 0.8197888 | -1.1267 | 37.9733
10042 | 14.0125 | 3.9994 | 54.3914 | 47 | 10.2135 | 10.21751 | 104.32 | 2.884603 | 0.3378 | 0.9340235 | 0.8182976 | -1.134 | 37.9726
10043 | 14.013889 | 3.9994 | 54.397 | 47 | 10.2071 | 10.218 | 104.19 | 2.881181 | 0.3381 | 0.9340551 | 0.8168086 | -1.1411 | 37.9745
10044 | 14.015278 | 3.9994 | 54.4025 | 47 | 10.2352 | 10.21846 | 104.76 | 2.900111 | 0.3383 | 0.9340796 | 0.815321 | -1.1481 | 37.9626
10045 | 14.016667 | 3.9994 | 54.4081 | 47 | 10.2291 | 10.2189 | 104.64 | 2.895666 | 0.3397 | 0.9340981 | 0.8138356 | -1.1549 | 37.9652
10046 | 14.018056 | 3.9994 | 54.4136 | 47 | 10.2309 | 10.21947 | 104.67 | 2.896722 | 0.34 | 0.9341109 | 0.81235 | -1.1616 | 37.9644
10047 | 14.019444 | 3.9994 | 54.4192 | 47 | 10.2046 | 10.21997 | 104.13 | 2.886381 | 0.3393 | 0.9340841 | 0.8108668 | -1.1681 | 37.9706
10048 | 14.020833 | 3.9994 | 54.4247 | 47 | 10.2089 | 10.22047 | 104.22 | 2.877757 | 0.3383 | 0.9340179 | 0.8093819 | -1.1745 | 37.9757
10049 | 14.022222 | 3.9994 | 54.4303 | 47 | 10.244 | 10.22098 | 104.94 | 2.906951 | 0.3388 | 0.9339473 | 0.8084899 | -1.1806 | 37.9575
10050 | 14.023611 | 3.9994 | 54.4359 | 47 | 10.2174 | 10.22148 | 104.4 | 2.894657 | 0.3397 | 0.9338789 | 0.8070108 | -1.1865 | 37.9649
10051 | 14.025 | 3.9994 | 54.4414 | 47 | 10.2433 | 10.22199 | 104.93 | 2.907256 | 0.3405 | 0.9337725 | 0.8055325 | -1.1921 | 37.957
10052 | 14.026389 | 3.9994 | 54.447 | 47 | 10.227 | 10.22251 | 104.59 | 2.895089 | 0.3413 | 0.9336685 | 0.8040549 | -1.1976 | 37.9643
10053 | 14.027778 | 3.9994 | 54.4525 | 47 | 10.2181 | 10.22299 | 104.41 | 2.890495 | 0.3401 | 0.9335672 | 0.8025742 | -1.2028 | 37.9669
10054 | 14.029167 | 3.9994 | 54.4581 | 47 | 10.2341 | 10.22342 | 104.74 | 2.904546 | 0.3409 | 0.9334197 | 0.8010945 | -1.2079 | 37.9581
10055 | 14.030556 | 3.9994 | 54.4636 | 47 | 10.2068 | 10.22389 | 104.18 | 2.888087 | 0.3388 | 0.9332337 | 0.7996124 | -1.2129 | 37.9681
10056 | 14.031944 | 3.9994 | 54.4692 | 46 | 10.2132 | 10.22447 | 104.31 | 2.882541 | 0.3383 | 0.9330105 | 0.7981286 | -1.2176 | 37.9713
10057 | 14.033333 | 3.9994 | 54.4747 | 47 | 10.2295 | 10.22497 | 104.64 | 2.900409 | 0.3394 | 0.9327922 | 0.7966452 | -1.2222 | 37.9601
10058 | 14.034722 | 3.9994 | 54.4803 | 47 | 10.2206 | 10.22551 | 104.46 | 2.896049 | 0.3397 | 0.9325734 | 0.795162 | -1.2267 | 37.9626
10059 | 14.036111 | 3.9994 | 54.4858 | 47 | 10.2256 | 10.22599 | 104.56 | 2.898639 | 0.3412 | 0.932359 | 0.7943084 | -1.2307 | 37.9608
10060 | 14.0375 | 3.9994 | 54.4914 | 47 | 10.2493 | 10.22641 | 105.05 | 2.90968 | 0.3448 | 0.9321405 | 0.7928385 | -1.2346 | 37.9538
10061 | 14.038889 | 3.9994 | 54.497 | 47 | 10.2348 | 10.22691 | 104.75 | 2.901213 | 0.3444 | 0.9319263 | 0.7913663 | -1.2382 | 37.9589
10062 | 14.040278 | 3.9994 | 54.5025 | 47 | 10.2093 | 10.2274 | 104.23 | 2.88932 | 0.3431 | 0.9317158 | 0.7898902 | -1.2417 | 37.966
10063 | 14.041667 | 3.9994 | 54.5081 | 47 | 10.2238 | 10.22793 | 104.53 | 2.894361 | 0.3425 | 0.9315103 | 0.7884132 | -1.245 | 37.9627
10064 | 14.043056 | 3.9994 | 54.5136 | 47 | 10.2238 | 10.2284 | 104.53 | 2.900281 | 0.3412 | 0.9313082 | 0.7869334 | -1.2481 | 37.9589
10065 | 14.044722 | 3.9994 | 54.5192 | 47 | 10.2288 | 10.22894 | 104.63 | 2.90151 | 0.3409 | 0.9311101 | 0.7854533 | -1.2509 | 37.9583
10066 | 14.046111 | 3.9994 | 54.5248 | 47 | 10.2249 | 10.22947 | 104.55 | 2.899483 | 0.3405 | 0.9309176 | 0.7839714 | -1.2535 | 37.9594
10067 | 14.0475 | 3.9994 | 54.5303 | 47 | 10.2245 | 10.23001 | 104.54 | 2.900377 | 0.3388 | 0.9307301 | 0.7824852 | -1.2559 | 37.9587
10068 | 14.048889 | 3.9994 | 54.5359 | 47 | 10.2468 | 10.23053 | 105 | 2.909657 | 0.3412 | 0.930539 | 0.7810031 | -1.2581 | 37.9527
10069 | 14.050278 | 3.9994 | 54.5414 | 46 | 10.2366 | 10.2312 | 104.79 | 2.904536 | 0.3413 | 0.9303441 | 0.7801837 | -1.26 | 37.9557
10070 | 14.051667 | 3.9994 | 54.547 | 47 | 10.2256 | 10.23165 | 104.56 | 2.901374 | 0.3402 | 0.9301539 | 0.7787026 | -1.2616 | 37.9575
10071 | 14.053056 | 3.9994 | 54.5525 | 47 | 10.2553 | 10.23208 | 105.17 | 2.915875 | 0.3424 | 0.9299691 | 0.777225 | -1.263 | 37.9484
10072 | 14.054444 | 3.9994 | 54.5581 | 47 | 10.249 | 10.23251 | 105.04 | 2.911817 | 0.3444 | 0.9297819 | 0.7757514 | -1.2642 | 37.9507
10073 | 14.055833 | 3.9994 | 54.5636 | 47 | 10.2398 | 10.23294 | 104.85 | 2.905025 | 0.3439 | 0.9295634 | 0.7742776 | -1.2652 | 37.9547
10074 | 14.057222 | 3.9994 | 54.5692 | 47 | 10.2266 | 10.23337 | 104.58 | 2.900164 | 0.3421 | 0.9293418 | 0.7727985 | -1.266 | 37.9575
10075 | 14.058611 | 3.9994 | 54.5747 | 46 | 10.2192 | 10.23394 | 104.43 | 2.896225 | 0.3408 | 0.9291162 | 0.771317 | -1.2665 | 37.9598
10076 | 14.06 | 3.9994 | 54.5803 | 46 | 10.2564 | 10.23438 | 105.19 | 2.915241 | 0.3427 | 0.9288947 | 0.7698389 | -1.2669 | 37.9478
10077 | 14.061389 | 3.9994 | 54.5859 | 47 | 10.2387 | 10.23487 | 104.83 | 2.906567 | 0.3427 | 0.9286776 | 0.7683601 | -1.267 | 37.953
10078 | 14.062778 | 3.9994 | 54.5914 | 47 | 10.2291 | 10.23544 | 104.64 | 2.904967 | 0.3422 | 0.9284124 | 0.7668803 | -1.2669 | 37.9538
10079 | 14.064167 | 3.9994 | 54.597 | 47 | 10.2493 | 10.23598 | 105.05 | 2.91237 | 0.3433 | 0.9281456 | 0.7660966 | -1.2663 | 37.9491
10080 | 14.065556 | 3.9994 | 54.6025 | 47 | 10.2536 | 10.23643 | 105.14 | 2.918597 | 0.3447 | 0.9278761 | 0.7646248 | -1.2656 | 37.9451
10081 | 14.066944 | 3.9994 | 54.6081 | 47 | 10.2352 | 10.2369 | 104.76 | 2.909598 | 0.3451 | 0.9276119 | 0.7631522 | -1.2646 | 37.9504
10082 | 14.068333 | 3.9994 | 54.6136 | 47 | 10.2288 | 10.23743 | 104.63 | 2.903744 | 0.3451 | 0.9273544 | 0.7616779 | -1.2634 | 37.9539
10083 | 14.069722 | 3.9994 | 54.6192 | 47 | 10.2536 | 10.23795 | 105.14 | 2.917059 | 0.3469 | 0.9270945 | 0.7602072 | -1.262 | 37.9454
10084 | 14.071111 | 3.9994 | 54.6248 | 47 | 10.2391 | 10.23846 | 104.84 | 2.908134 | 0.3471 | 0.9268317 | 0.7587361 | -1.2603 | 37.9508
10085 | 14.0725 | 3.9994 | 54.6303 | 47 | 10.2532 | 10.23895 | 105.13 | 2.910971 | 0.3492 | 0.9265737 | 0.7572697 | -1.2584 | 37.9489
10086 | 14.073889 | 3.9994 | 54.6359 | 47 | 10.2529 | 10.23946 | 105.12 | 2.914158 | 0.3505 | 0.9262759 | 0.7558066 | -1.2562 | 37.9467
10087 | 14.075278 | 3.9994 | 54.6414 | 47 | 10.2522 | 10.23986 | 105.11 | 2.919659 | 0.3518 | 0.9259771 | 0.7543449 | -1.2537 | 37.9431
10088 | 14.076667 | 3.9994 | 54.647 | 47 | 10.2596 | 10.24032 | 105.26 | 2.92166 | 0.3527 | 0.9256756 | 0.7528843 | -1.2511 | 37.9417
10089 | 14.078056 | 3.9994 | 54.6525 | 47 | 10.2373 | 10.24083 | 104.8 | 2.912572 | 0.3526 | 0.9253809 | 0.7521526 | -1.2479 | 37.9471
10090 | 14.079444 | 3.9994 | 54.6581 | 47 | 10.2479 | 10.24134 | 105.02 | 2.916325 | 0.3538 | 0.925037 | 0.7506972 | -1.2445 | 37.9446
10091 | 14.080833 | 3.9994 | 54.6636 | 47 | 10.2288 | 10.24181 | 104.63 | 2.904075 | 0.3527 | 0.9246991 | 0.7492399 | -1.2409 | 37.952
10092 | 14.082222 | 3.9994 | 54.6692 | 47 | 10.2391 | 10.2423 | 104.84 | 2.911164 | 0.3532 | 0.9243675 | 0.7477832 | -1.2368 | 37.9475
10093 | 14.083611 | 3.9994 | 54.6747 | 46 | 10.2344 | 10.24279 | 104.74 | 2.909674 | 0.3522 | 0.9239959 | 0.7463243 | -1.2325 | 37.9482
10094 | 14.085 | 3.9994 | 54.6803 | 47 | 10.2352 | 10.24333 | 104.76 | 2.909959 | 0.3506 | 0.9236313 | 0.7448626 | -1.228 | 37.9478
10095 | 14.086389 | 3.9994 | 54.6859 | 47 | 10.2405 | 10.24378 | 104.87 | 2.912136 | 0.3496 | 0.9232282 | 0.7433989 | -1.2231 | 37.9463
10096 | 14.087778 | 3.9994 | 54.6914 | 47 | 10.2355 | 10.24429 | 104.77 | 2.908292 | 0.3481 | 0.9228242 | 0.7419339 | -1.2181 | 37.9485
10097 | 14.089167 | 3.9994 | 54.697 | 47 | 10.2628 | 10.24479 | 105.32 | 2.919914 | 0.3502 | 0.9223821 | 0.7404723 | -1.2127 | 37.9411
10098 | 14.090556 | 3.9994 | 54.7025 | 47 | 10.2468 | 10.24527 | 105 | 2.919634 | 0.3501 | 0.9218941 | 0.7390107 | -1.2071 | 37.9412
10099 | 14.091944 | 3.9994 | 54.7081 | 47 | 10.2422 | 10.24584 | 104.9 | 2.911587 | 0.3509 | 0.9214151 | 0.7383026 | -1.201 | 37.9459
10100 | 14.093333 | 3.9994 | 54.7136 | 47 | 10.2479 | 10.24634 | 105.02 | 2.912722 | 0.352 | 0.9209373 | 0.7368477 | -1.1945 | 37.9451
10101 | 14.094722 | 3.9994 | 54.7192 | 47 | 10.244 | 10.24684 | 104.94 | 2.912841 | 0.3518 | 0.9204604 | 0.7353928 | -1.1878 | 37.9448
10102 | 14.096111 | 3.9994 | 54.7247 | 47 | 10.2571 | 10.24732 | 105.21 | 2.91138 | 0.3535 | 0.9199913 | 0.7339399 | -1.1809 | 37.9455
10103 | 14.0975 | 3.9994 | 54.7303 | 47 | 10.2479 | 10.24777 | 105.02 | 2.910668 | 0.3543 | 0.9194768 | 0.7324875 | -1.1736 | 37.9458
10104 | 14.098889 | 3.9994 | 54.7359 | 45 | 10.2613 | 10.24821 | 105.3 | 2.915859 | 0.3557 | 0.9189652 | 0.7310386 | -1.166 | 37.9424
10105 | 14.100278 | 3.9994 | 54.7414 | 47 | 10.2582 | 10.24866 | 105.23 | 2.924277 | 0.3571 | 0.9184645 | 0.7295929 | -1.1582 | 37.937
10106 | 14.101667 | 3.9994 | 54.747 | 47 | 10.2529 | 10.24915 | 105.12 | 2.920018 | 0.3572 | 0.9179652 | 0.7281456 | -1.1501 | 37.9394
10107 | 14.103056 | 3.9994 | 54.7525 | 46 | 10.2415 | 10.24968 | 104.89 | 2.913417 | 0.3567 | 0.9174681 | 0.7266967 | -1.1416 | 37.9434
10108 | 14.104444 | 3.9994 | 54.7581 | 47 | 10.2522 | 10.25035 | 105.11 | 2.924743 | 0.3576 | 0.9169819 | 0.7252492 | -1.1329 | 37.9362
10109 | 14.105833 | 3.9994 | 54.7636 | 47 | 10.2568 | 10.25089 | 105.2 | 2.919062 | 0.3578 | 0.9164627 | 0.7245866 | -1.1236 | 37.9395
10110 | 14.1075 | 3.9994 | 54.7692 | 47 | 10.2656 | 10.25141 | 105.38 | 2.927366 | 0.359 | 0.915954 | 0.7231449 | -1.1139 | 37.9345
10111 | 14.108889 | 3.9994 | 54.7747 | 47 | 10.2401 | 10.25194 | 104.86 | 2.916251 | 0.3585 | 0.9154469 | 0.7217026 | -1.1039 | 37.9412
10112 | 14.110278 | 3.9994 | 54.7803 | 47 | 10.267 | 10.25245 | 105.41 | 2.926818 | 0.3601 | 0.9149417 | 0.7202629 | -1.0936 | 37.9345
10113 | 14.111667 | 3.9994 | 54.7858 | 47 | 10.2504 | 10.25301 | 105.07 | 2.919189 | 0.3601 | 0.9144454 | 0.7188234 | -1.083 | 37.9391
10114 | 14.113056 | 3.9994 | 54.7914 | 47 | 10.2504 | 10.25348 | 105.07 | 2.91916 | 0.3597 | 0.9139519 | 0.7173827 | -1.0721 | 37.9389
10115 | 14.114444 | 3.9994 | 54.797 | 46 | 10.2596 | 10.25399 | 105.26 | 2.925433 | 0.3592 | 0.9134143 | 0.7159406 | -1.0609 | 37.9348
10116 | 14.115833 | 3.9994 | 54.8025 | 47 | 10.249 | 10.25441 | 105.04 | 2.922643 | 0.3582 | 0.9128788 | 0.7144968 | -1.0494 | 37.9364
10117 | 14.117222 | 3.9994 | 54.8081 | 47 | 10.2663 | 10.25488 | 105.4 | 2.924022 | 0.3589 | 0.9123002 | 0.7130548 | -1.0375 | 37.9353
10118 | 14.118611 | 3.9994 | 54.8136 | 47 | 10.2645 | 10.25534 | 105.36 | 2.928937 | 0.3596 | 0.9116784 | 0.7116143 | -1.0253 | 37.9321
10119 | 14.12 | 3.9994 | 54.8192 | 47 | 10.2465 | 10.25592 | 104.99 | 2.921285 | 0.3586 | 0.9110223 | 0.7109808 | -1.0125 | 37.9367
10120 | 14.121389 | 3.9994 | 54.8247 | 47 | 10.2592 | 10.25643 | 105.25 | 2.922454 | 0.3588 | 0.9103776 | 0.7095416 | -1.0119 | 37.9358
10121 | 14.122778 | 3.9994 | 54.8303 | 47 | 10.2447 | 10.25696 | 104.95 | 2.92038 | 0.3574 | 0.9097383 | 0.7080978 | -1.0113 | 37.9369
10122 | 14.124167 | 3.9994 | 54.8359 | 47 | 10.2705 | 10.25743 | 105.48 | 2.927737 | 0.3578 | 0.9090571 | 0.7066543 | -1.0108 | 37.9321
10123 | 14.125556 | 3.9994 | 54.8414 | 47 | 10.2529 | 10.25797 | 105.12 | 2.922629 | 0.3576 | 0.908387 | 0.70521 | -1.0103 | 37.9351
10124 | 14.126944 | 3.9994 | 54.847 | 47 | 10.2433 | 10.25856 | 104.93 | 2.912347 | 0.3566 | 0.9077216 | 0.7037647 | -1.0098 | 37.9413
10125 | 14.128333 | 3.9994 | 54.8525 | 47 | 10.2737 | 10.25905 | 105.55 | 2.924906 | 0.3572 | 0.90706 | 0.7023203 | -1.0094 | 37.9334
10126 | 14.129722 | 3.9994 | 54.8581 | 47 | 10.2511 | 10.25952 | 105.08 | 2.917943 | 0.3568 | 0.9063637 | 0.7008737 | -1.009 | 37.9375
10127 | 14.131111 | 3.9994 | 54.8636 | 47 | 10.2606 | 10.26003 | 105.28 | 2.919555 | 0.3567 | 0.9056327 | 0.6994284 | -1.0086 | 37.9363
10128 | 14.1325 | 3.9994 | 54.8692 | 47 | 10.2585 | 10.26055 | 105.24 | 2.919118 | 0.3569 | 0.904861 | 0.6979833 | -1.0083 | 37.9364
10129 | 14.133889 | 3.9994 | 54.8747 | 47 | 10.2539 | 10.261 | 105.14 | 2.921531 | 0.356 | 0.9040487 | 0.6973741 | -1.0077 | 37.9347
10130 | 14.135278 | 3.9994 | 54.8803 | 47 | 10.2772 | 10.26148 | 105.62 | 2.931591 | 0.3582 | 0.9032044 | 0.6959345 | -1.0071 | 37.9283
10131 | 14.136667 | 3.9994 | 54.8858 | 47 | 10.2624 | 10.26199 | 105.32 | 2.925726 | 0.3579 | 0.9023671 | 0.694493 | -1.0065 | 37.9318
10132 | 14.138056 | 3.9994 | 54.8914 | 47 | 10.2564 | 10.26248 | 105.19 | 2.923368 | 0.3573 | 0.9015434 | 0.6930511 | -1.0059 | 37.933
10133 | 14.139444 | 3.9994 | 54.897 | 47 | 10.2709 | 10.26298 | 105.49 | 2.930101 | 0.3575 | 0.9006889 | 0.6916089 | -1.0054 | 37.9287
10134 | 14.140833 | 3.9994 | 54.9025 | 47 | 10.2649 | 10.26339 | 105.37 | 2.930675 | 0.359 | 0.8998401 | 0.6901688 | -1.0049 | 37.9282
10135 | 14.142222 | 3.9994 | 54.9081 | 47 | 10.2769 | 10.26381 | 105.61 | 2.932134 | 0.3599 | 0.8990066 | 0.6887299 | -1.0044 | 37.9271
10136 | 14.143611 | 3.9994 | 54.9136 | 47 | 10.2801 | 10.2643 | 105.68 | 2.932173 | 0.3604 | 0.8981409 | 0.6872917 | -1.004 | 37.9269
10137 | 14.145 | 3.9994 | 54.9192 | 46 | 10.2613 | 10.2648 | 105.3 | 2.924726 | 0.3599 | 0.8972368 | 0.6858516 | -1.0036 | 37.9313
10138 | 14.146389 | 3.9994 | 54.9247 | 47 | 10.2603 | 10.2652 | 105.27 | 2.923818 | 0.3606 | 0.8963397 | 0.6844119 | -1.0033 | 37.9317
10139 | 14.147778 | 3.9994 | 54.9303 | 47 | 10.2479 | 10.26569 | 105.02 | 2.919434 | 0.3583 | 0.8954041 | 0.6838394 | -1.0028 | 37.9342
10140 | 14.149167 | 3.9994 | 54.9358 | 47 | 10.2497 | 10.26618 | 105.06 | 2.922539 | 0.357 | 0.8944768 | 0.6823954 | -1.0021 | 37.9321
10141 | 14.150556 | 3.9994 | 54.9414 | 47 | 10.2564 | 10.26666 | 105.19 | 2.927239 | 0.3561 | 0.893558 | 0.6809489 | -1.0015 | 37.929
10142 | 14.151944 | 3.9994 | 54.9469 | 47 | 10.2529 | 10.26714 | 105.12 | 2.920882 | 0.3547 | 0.8926545 | 0.6794983 | -1.0009 | 37.9328
10143 | 14.153333 | 3.9994 | 54.9525 | 46 | 10.2801 | 10.26763 | 105.68 | 2.934465 | 0.3562 | 0.8917132 | 0.6780496 | -1.0003 | 37.9242
10144 | 14.154722 | 2.9209 | 54.9566 | 48 | 10.2734 | 10.26816 | 105.54 | 2.929908 | 0.3566 | 0.8907814 | 0.676601 | -0.9997 | 37.9273
10145 | 14.156111 | 2.9209 | 54.9606 | 47 | 10.2928 | 10.26859 | 105.94 | 2.947221 | 0.3578 | 0.8898711 | 0.6751537 | -0.9992 | 37.917
10146 | 14.1575 | 2.9075 | 54.9647 | 47 | 10.2712 | 10.26905 | 105.5 | 2.92996 | 0.3588 | 0.8889211 | 0.6737094 | -0.9987 | 37.928
10147 | 14.158889 | 2.9075 | 54.9687 | 47 | 10.2606 | 10.26955 | 105.28 | 2.9256 | 0.3584 | 0.8879426 | 0.6722636 | -0.9983 | 37.9311
10148 | 14.160278 | 2.8934 | 54.9727 | 47 | 10.2899 | 10.27001 | 105.88 | 2.94378 | 0.3608 | 0.8869277 | 0.6708221 | -0.9979 | 37.9202
10149 | 14.161667 | 2.8934 | 54.9767 | 46 | 10.2691 | 10.2705 | 105.45 | 2.932953 | 0.361 | 0.8858844 | 0.6702873 | -0.9973 | 37.9273
10150 | 14.163056 | 2.8869 | 54.9808 | 47 | 10.2702 | 10.27092 | 105.48 | 2.931293 | 0.3613 | 0.8848124 | 0.6688496 | -0.9966 | 37.9287
10151 | 14.164444 | 2.8869 | 54.9848 | 48 | 10.2656 | 10.27135 | 105.38 | 2.931951 | 0.3618 | 0.8837046 | 0.6674122 | -0.9959 | 37.9286
10152 | 14.165833 | 2.8749 | 54.9888 | 47 | 10.2433 | 10.27188 | 104.93 | 2.90837 | 0.3599 | 0.8826153 | 0.6659713 | -0.9953 | 37.9436
10153 | 14.167222 | 2.8749 | 54.9927 | 47 | 10.2684 | 10.27234 | 105.44 | 2.932929 | 0.3598 | 0.881491 | 0.6645286 | -0.9947 | 37.9288
10154 | 14.168611 | 2.8621 | 54.9967 | 47 | 10.2603 | 10.27277 | 105.27 | 2.932492 | 0.359 | 0.8803411 | 0.6630848 | -0.9941 | 37.9294
10155 | 14.17 | 2.8621 | 55.0007 | 47 | 10.2804 | 10.27329 | 105.69 | 2.939158 | 0.3598 | 0.8792113 | 0.6616432 | -0.9936 | 37.9257
10156 | 14.171667 | 2.8489 | 55.0047 | 49 | 10.2606 | 10.27382 | 105.28 | 2.928889 | 0.3593 | 0.8780932 | 0.6602 | -0.9931 | 37.9328
10157 | 14.173056 | 2.8489 | 55.0086 | 47 | 10.2931 | 10.27435 | 105.95 | 2.95117 | 0.3619 | 0.8769868 | 0.6587616 | -0.9926 | 37.9194
10158 | 14.174444 | 2.8352 | 55.0126 | 47 | 10.2642 | 10.27477 | 105.35 | 2.929202 | 0.3601 | 0.8758544 | 0.6573187 | -0.9922 | 37.9334
10159 | 14.175833 | 2.8352 | 55.0165 | 47 | 10.2801 | 10.2752 | 105.68 | 2.936947 | 0.3611 | 0.874689 | 0.6568138 | -0.9916 | 37.929
10160 | 14.177222 | 2.8292 | 55.0204 | 47 | 10.2779 | 10.27563 | 105.64 | 2.931804 | 0.3603 | 0.8735007 | 0.6553741 | -0.9908 | 37.9326
10161 | 14.178611 | 2.8292 | 55.0243 | 47 | 10.2741 | 10.27603 | 105.56 | 2.94016 | 0.3595 | 0.8722803 | 0.6539324 | -0.9901 | 37.9278
10162 | 14.18 | 2.8174 | 55.0283 | 45 | 10.2666 | 10.27652 | 105.4 | 2.923434 | 0.3591 | 0.8710743 | 0.6524888 | -0.9894 | 37.9385
10163 | 14.181389 | 2.8174 | 55.0322 | 47 | 10.2734 | 10.27696 | 105.54 | 2.936184 | 0.3588 | 0.8698365 | 0.6510441 | -0.9888 | 37.9311
10164 | 14.182778 | 2.8047 | 55.0361 | 46 | 10.2794 | 10.27745 | 105.67 | 2.937781 | 0.3597 | 0.8685747 | 0.6495998 | -0.9883 | 37.9305
10165 | 14.184167 | 2.8047 | 55.04 | 47 | 10.273 | 10.27795 | 105.53 | 2.938927 | 0.3588 | 0.8672819 | 0.6481516 | -0.9878 | 37.9302
10166 | 14.185556 | 2.7911 | 55.0438 | 47 | 10.2709 | 10.27842 | 105.49 | 2.931017 | 0.3587 | 0.8659572 | 0.6467026 | -0.9873 | 37.9355
10167 | 14.186944 | 2.7911 | 55.0477 | 47 | 10.2924 | 10.27891 | 105.93 | 2.946796 | 0.3598 | 0.8646572 | 0.645255 | -0.9869 | 37.9262
10168 | 14.188333 | 2.7766 | 55.0516 | 47 | 10.2839 | 10.27937 | 105.76 | 2.944299 | 0.3607 | 0.8633262 | 0.64381 | -0.9866 | 37.9281
10169 | 14.189722 | 2.7766 | 55.0554 | 47 | 10.2921 | 10.27982 | 105.93 | 2.946931 | 0.3608 | 0.8620106 | 0.6433375 | -0.986 | 37.9269
10170 | 14.191111 | 2.7701 | 55.0593 | 47 | 10.2811 | 10.2803 | 105.7 | 2.94526 | 0.3603 | 0.8606744 | 0.6418945 | -0.9854 | 37.9284
10171 | 14.1925 | 2.7701 | 55.0631 | 47 | 10.2744 | 10.28081 | 105.56 | 2.938004 | 0.3558 | 0.8593088 | 0.6404431 | -0.9847 | 37.9333
10172 | 14.193889 | 2.7575 | 55.067 | 47 | 10.2892 | 10.28123 | 105.87 | 2.942071 | 0.3567 | 0.857923 | 0.6389925 | -0.9842 | 37.9312
10173 | 14.195278 | 2.7575 | 55.0708 | 47 | 10.2815 | 10.28169 | 105.71 | 2.936662 | 0.3573 | 0.8565081 | 0.6375428 | -0.9836 | 37.935
10174 | 14.196667 | 2.744 | 55.0746 | 47 | 10.2871 | 10.28213 | 105.82 | 2.948762 | 0.3579 | 0.8550653 | 0.636094 | -0.9832 | 37.928
10175 | 14.198056 | 2.744 | 55.0784 | 47 | 10.2832 | 10.28264 | 105.74 | 2.943462 | 0.3572 | 0.8535963 | 0.6346436 | -0.9828 | 37.9317
10176 | 14.199444 | 2.7296 | 55.0822 | 47 | 10.2804 | 10.2832 | 105.69 | 2.939366 | 0.357 | 0.8520998 | 0.6331938 | -0.9824 | 37.9347
10177 | 14.200833 | 2.7296 | 55.086 | 47 | 10.2815 | 10.28374 | 105.71 | 2.942311 | 0.356 | 0.8505772 | 0.6317422 | -0.9822 | 37.9333
10178 | 14.202222 | 2.7142 | 55.0898 | 47 | 10.2913 | 10.28418 | 105.91 | 2.94827 | 0.3567 | 0.8490283 | 0.6302926 | -0.9819 | 37.9301
10179 | 14.203611 | 2.7142 | 55.0935 | 47 | 10.2868 | 10.28464 | 105.82 | 2.942003 | 0.3574 | 0.8474525 | 0.6298397 | -0.9815 | 37.9344
10180 | 14.205 | 2.707 | 55.0973 | 47 | 10.2734 | 10.28506 | 105.54 | 2.938212 | 0.3551 | 0.8458975 | 0.6283898 | -0.9809 | 37.9372
10181 | 14.206389 | 2.707 | 55.1011 | 47 | 10.298 | 10.28555 | 106.05 | 2.94998 | 0.3557 | 0.8443213 | 0.6269411 | -0.9803 | 37.9304
10182 | 14.207778 | 2.6936 | 55.1048 | 47 | 10.2868 | 10.28612 | 105.82 | 2.945115 | 0.3549 | 0.8427277 | 0.6254904 | -0.9799 | 37.9339
10183 | 14.209167 | 2.6936 | 55.1085 | 47 | 10.3019 | 10.28659 | 106.13 | 2.95905 | 0.3568 | 0.841109 | 0.6240442 | -0.9795 | 37.9257
10184 | 14.210556 | 2.6794 | 55.1123 | 47 | 10.2783 | 10.28704 | 105.64 | 2.9452 | 0.3566 | 0.8395117 | 0.6225972 | -0.9791 | 37.9347
10185 | 14.211944 | 2.6794 | 55.116 | 47 | 10.2963 | 10.28757 | 106.01 | 2.956587 | 0.3572 | 0.8378898 | 0.6211516 | -0.9788 | 37.9282
10186 | 14.213333 | 2.6645 | 55.1197 | 47 | 10.2748 | 10.28806 | 105.57 | 2.941583 | 0.3565 | 0.8362889 | 0.6197038 | -0.9785 | 37.9379
10187 | 14.214722 | 2.6645 | 55.1234 | 47 | 10.2825 | 10.28856 | 105.73 | 2.945923 | 0.3548 | 0.8346718 | 0.6182525 | -0.9782 | 37.9357
10188 | 14.216111 | 2.6489 | 55.1271 | 47 | 10.2758 | 10.28894 | 105.59 | 2.942713 | 0.3535 | 0.8330378 | 0.6167995 | -0.978 | 37.9382
10189 | 14.2175 | 2.6489 | 55.1308 | 47 | 10.2864 | 10.28934 | 105.81 | 2.947505 | 0.3537 | 0.8313809 | 0.6163658 | -0.9776 | 37.9357
10190 | 14.218889 | 2.6416 | 55.1344 | 47 | 10.2903 | 10.28991 | 105.89 | 2.950433 | 0.3531 | 0.8297051 | 0.6149148 | -0.977 | 37.9344
10191 | 14.220278 | 2.6416 | 55.1381 | 47 | 10.2952 | 10.29033 | 105.99 | 2.949189 | 0.3536 | 0.8280513 | 0.6134655 | -0.9765 | 37.9357
10192 | 14.221667 | 2.628 | 55.1417 | 47 | 10.2811 | 10.29082 | 105.7 | 2.948003 | 0.3525 | 0.8263825 | 0.6120139 | -0.9761 | 37.9369
10193 | 14.223056 | 2.628 | 55.1454 | 47 | 10.285 | 10.29119 | 105.78 | 2.947382 | 0.3513 | 0.8246909 | 0.6105601 | -0.9757 | 37.9378
10194 | 14.224444 | 2.6134 | 55.149 | 47 | 10.2617 | 10.2916 | 105.3 | 2.939873 | 0.349 | 0.8230322 | 0.6091023 | -0.9753 | 37.9429
10195 | 14.225833 | 2.6134 | 55.1527 | 47 | 10.2748 | 10.29203 | 105.57 | 2.946651 | 0.3474 | 0.8213511 | 0.6076423 | -0.9751 | 37.9392
10196 | 14.227222 | 2.5977 | 55.1563 | 47 | 10.2804 | 10.29248 | 105.69 | 2.947926 | 0.3468 | 0.8196475 | 0.6061812 | -0.9749 | 37.939
10197 | 14.228611 | 2.5977 | 55.1599 | 47 | 10.2882 | 10.29302 | 105.85 | 2.951869 | 0.3463 | 0.8179219 | 0.6047191 | -0.9748 | 37.937
10198 | 14.230278 | 2.5812 | 55.1635 | 47 | 10.2889 | 10.29345 | 105.86 | 2.946018 | 0.3459 | 0.816182 | 0.6032563 | -0.9746 | 37.9415
10199 | 14.231667 | 2.5812 | 55.167 | 47 | 10.2896 | 10.29395 | 105.88 | 2.952872 | 0.3454 | 0.8144217 | 0.6028306 | -0.9742 | 37.9379
10200 | 14.233056 | 2.5735 | 55.1706 | 47 | 10.2998 | 10.29443 | 106.09 | 2.952191 | 0.3458 | 0.8126408 | 0.6013705 | -0.9737 | 37.9388
10201 | 14.234444 | 2.5735 | 55.1742 | 47 | 10.2928 | 10.2949 | 105.94 | 2.949143 | 0.346 | 0.8108403 | 0.5999114 | -0.9733 | 37.9412
10202 | 14.235833 | 2.5593 | 55.1778 | 48 | 10.2804 | 10.29537 | 105.69 | 2.947015 | 0.3453 | 0.8090212 | 0.5984527 | -0.9729 | 37.943
10203 | 14.237222 | 2.5593 | 55.1813 | 47 | 10.3149 | 10.29578 | 106.4 | 2.9655 | 0.3484 | 0.8071914 | 0.5970004 | -0.9726 | 37.9321
10204 | 14.238611 | 2.5442 | 55.1848 | 47 | 10.3125 | 10.29629 | 106.35 | 2.962915 | 0.3492 | 0.805343 | 0.5955508 | -0.9723 | 37.9343
10205 | 14.24 | 2.5442 | 55.1884 | 47 | 10.2956 | 10.29668 | 106 | 2.95359 | 0.3489 | 0.8034781 | 0.594101 | -0.9721 | 37.9406
10206 | 14.241389 | 2.5281 | 55.1919 | 47 | 10.3051 | 10.29717 | 106.19 | 2.957641 | 0.3495 | 0.8015967 | 0.5926526 | -0.972 | 37.9386
10207 | 14.242778 | 2.5281 | 55.1954 | 47 | 10.3093 | 10.29757 | 106.28 | 2.9594 | 0.3496 | 0.7996976 | 0.5912052 | -0.9719 | 37.9381
10208 | 14.244167 | 2.5112 | 55.1989 | 47 | 10.3079 | 10.29797 | 106.25 | 2.959252 | 0.3508 | 0.7977806 | 0.5897607 | -0.9719 | 37.9387
10209 | 14.245556 | 2.5112 | 55.2024 | 47 | 10.3276 | 10.29845 | 106.66 | 2.973469 | 0.3543 | 0.7958541 | 0.5893736 | -0.9716 | 37.9305
10210 | 14.246944 | 2.503 | 55.2058 | 47 | 10.2959 | 10.29886 | 106.01 | 2.957771 | 0.3536 | 0.7939106 | 0.5879376 | -0.9712 | 37.9408
10211 | 14.248333 | 2.503 | 55.2093 | 47 | 10.3037 | 10.29935 | 106.17 | 2.961736 | 0.3548 | 0.7919583 | 0.5865043 | -0.9708 | 37.9389
10212 | 14.249722 | 2.4885 | 55.2128 | 47 | 10.2952 | 10.29979 | 105.99 | 2.957169 | 0.3546 | 0.7899906 | 0.5850695 | -0.9705 | 37.9423
10213 | 14.251111 | 2.4885 | 55.2162 | 47 | 10.2913 | 10.30032 | 105.91 | 2.955596 | 0.3544 | 0.788006 | 0.5836351 | -0.9703 | 37.9438
10214 | 14.2525 | 2.4731 | 55.2197 | 47 | 10.3167 | 10.30078 | 106.43 | 2.970208 | 0.3559 | 0.7860045 | 0.5822036 | -0.9701 | 37.9354
10215 | 14.253889 | 2.4731 | 55.2231 | 47 | 10.3097 | 10.30119 | 106.29 | 2.961391 | 0.3567 | 0.7839952 | 0.5807728 | -0.9699 | 37.9414
10216 | 14.255278 | 2.4568 | 55.2265 | 47 | 10.3012 | 10.3016 | 106.11 | 2.96095 | 0.3568 | 0.7819714 | 0.579342 | -0.9699 | 37.9423
10217 | 14.256667 | 2.4568 | 55.23 | 47 | 10.304 | 10.3021 | 106.17 | 2.957427 | 0.3567 | 0.7799854 | 0.5779116 | -0.9698 | 37.945
10218 | 14.258056 | 2.4396 | 55.2333 | 47 | 10.3132 | 10.30247 | 106.36 | 2.964607 | 0.3571 | 0.7779918 | 0.5764815 | -0.9699 | 37.9412
10219 | 14.259444 | 2.4396 | 55.2367 | 47 | 10.3107 | 10.30288 | 106.31 | 2.966276 | 0.3582 | 0.7759825 | 0.5761293 | -0.9696 | 37.9407
10220 | 14.260833 | 2.4314 | 55.2401 | 47 | 10.3093 | 10.30336 | 106.28 | 2.961295 | 0.3589 | 0.7739593 | 0.5747056 | -0.9693 | 37.9444
10221 | 14.262222 | 2.4314 | 55.2435 | 47 | 10.2977 | 10.30382 | 106.04 | 2.959416 | 0.3583 | 0.7719227 | 0.5732813 | -0.9689 | 37.9461
10222 | 14.263611 | 2.4167 | 55.2468 | 47 | 10.3139 | 10.30419 | 106.38 | 2.967064 | 0.3586 | 0.7698726 | 0.5718563 | -0.9686 | 37.942
10223 | 14.265 | 2.4167 | 55.2502 | 47 | 10.2966 | 10.3047 | 106.02 | 2.960956 | 0.3571 | 0.7678102 | 0.5704304 | -0.9684 | 37.9464
10224 | 14.266389 | 2.4011 | 55.2535 | 47 | 10.2956 | 10.30519 | 106 | 2.954336 | 0.3557 | 0.7657345 | 0.5690033 | -0.9683 | 37.9511
10225 | 14.267778 | 2.4011 | 55.2569 | 47 | 10.3107 | 10.30573 | 106.31 | 2.96836 | 0.3557 | 0.763692 | 0.5675767 | -0.9682 | 37.943
10226 | 14.269167 | 2.3846 | 55.2602 | 47 | 10.31 | 10.30619 | 106.3 | 2.967826 | 0.3543 | 0.7616375 | 0.5661459 | -0.9681 | 37.944
10227 | 14.270556 | 2.3846 | 55.2635 | 47 | 10.3023 | 10.30667 | 106.14 | 2.962546 | 0.3536 | 0.7595692 | 0.5647137 | -0.9681 | 37.9479
10228 | 14.271944 | 2.3672 | 55.2668 | 47 | 10.3149 | 10.3072 | 106.4 | 2.969244 | 0.3537 | 0.7574959 | 0.5632829 | -0.9682 | 37.9444
10229 | 14.273333 | 2.3672 | 55.2701 | 46 | 10.3002 | 10.30765 | 106.09 | 2.964236 | 0.353 | 0.7554113 | 0.5629432 | -0.968 | 37.9481
10230 | 14.274722 | 2.3589 | 55.2734 | 47 | 10.3202 | 10.30807 | 106.51 | 2.975019 | 0.3537 | 0.7533161 | 0.5615153 | -0.9676 | 37.942
10231 | 14.276111 | 2.3589 | 55.2766 | 47 | 10.3079 | 10.3074 | 106.25 | 2.96772 | 0.3536 | 0.7512092 | 0.5600881 | -0.9672 | 37.9472
10232 | 14.2775 | 2.3448 | 55.2799 | 47 | 10.3149 | 10.30785 | 106.4 | 2.972739 | 0.3541 | 0.7490966 | 0.5586618 | -0.9668 | 37.9447
10233 | 14.278889 | 2.3448 | 55.2831 | 47 | 10.3054 | 10.30833 | 106.2 | 2.965663 | 0.3534 | 0.7469729 | 0.5572347 | -0.9665 | 37.9498
10234 | 14.280278 | 2.3298 | 55.2864 | 47 | 10.3107 | 10.30878 | 106.31 | 2.97455 | 0.3531 | 0.7448396 | 0.5558061 | -0.9663 | 37.9449
10235 | 14.281667 | 2.3298 | 55.2896 | 47 | 10.3107 | 10.30917 | 106.31 | 2.971401 | 0.3529 | 0.7426957 | 0.5543795 | -0.9661 | 37.9475
10236 | 14.283056 | 2.314 | 55.2928 | 47 | 10.304 | 10.30959 | 106.17 | 2.967432 | 0.3531 | 0.7405397 | 0.5529542 | -0.966 | 37.9506
10237 | 14.284444 | 2.314 | 55.296 | 48 | 10.309 | 10.31008 | 106.27 | 2.966178 | 0.353 | 0.7383812 | 0.5515285 | -0.9659 | 37.9521
10238 | 14.285833 | 2.2973 | 55.2992 | 47 | 10.3132 | 10.31059 | 106.36 | 2.968985 | 0.3534 | 0.7362136 | 0.5501041 | -0.9659 | 37.951
10239 | 14.287222 | 2.2973 | 55.3024 | 47 | 10.3139 | 10.31107 | 106.38 | 2.975075 | 0.3528 | 0.7340381 | 0.5497858 | -0.9656 | 37.9479
10240 | 14.288611 | 2.2899 | 55.3056 | 47 | 10.3054 | 10.31144 | 106.2 | 2.961953 | 0.3525 | 0.7318538 | 0.5483625 | -0.9651 | 37.9567
10241 | 14.29 | 2.2899 | 55.3088 | 47 | 10.3075 | 10.31192 | 106.25 | 2.973727 | 0.3515 | 0.7296684 | 0.5469378 | -0.9647 | 37.95
10242 | 14.291389 | 2.2759 | 55.3119 | 47 | 10.3082 | 10.31245 | 106.26 | 2.968002 | 0.3505 | 0.7274742 | 0.5455114 | -0.9643 | 37.9543
10243 | 14.292778 | 2.2759 | 55.3151 | 47 | 10.298 | 10.31297 | 106.05 | 2.961213 | 0.3494 | 0.7252803 | 0.5440846 | -0.964 | 37.9591
10244 | 14.294444 | 2.2613 | 55.3182 | 46 | 10.3135 | 10.31342 | 106.37 | 2.978298 | 0.3493 | 0.7230792 | 0.5426567 | -0.9637 | 37.9496
10245 | 14.295833 | 2.2613 | 55.3214 | 46 | 10.2938 | 10.31392 | 105.96 | 2.970351 | 0.3481 | 0.7208721 | 0.5412253 | -0.9634 | 37.9552
10246 | 14.297222 | 2.2461 | 55.3245 | 47 | 10.3156 | 10.31439 | 106.41 | 2.96975 | 0.3483 | 0.7186592 | 0.5397943 | -0.9632 | 37.9563
10247 | 14.298611 | 2.2461 | 55.3276 | 47 | 10.3248 | 10.31485 | 106.6 | 2.978938 | 0.3472 | 0.7164381 | 0.5383615 | -0.9631 | 37.9513
10248 | 14.3 | 2.2298 | 55.3307 | 47 | 10.3199 | 10.31529 | 106.5 | 2.976882 | 0.3471 | 0.7142115 | 0.5369277 | -0.963 | 37.9532
10249 | 14.301389 | 2.2298 | 55.3338 | 47 | 10.3413 | 10.31577 | 106.94 | 2.990369 | 0.3483 | 0.7119792 | 0.5366262 | -0.9626 | 37.9456
10250 | 14.302778 | 2.2231 | 55.3369 | 47 | 10.3297 | 10.3163 | 106.7 | 2.979251 | 0.3484 | 0.7097414 | 0.5351979 | -0.9621 | 37.9532
10251 | 14.304167 | 2.2231 | 55.34 | 47 | 10.2966 | 10.31667 | 106.02 | 2.967043 | 0.3471 | 0.7074986 | 0.5337664 | -0.9616 | 37.9614
10252 | 14.305556 | 2.2095 | 55.3431 | 46 | 10.3163 | 10.31709 | 106.43 | 2.984342 | 0.3469 | 0.7052517 | 0.5323345 | -0.9612 | 37.9514
10253 | 14.306944 | 2.2095 | 55.3461 | 47 | 10.3026 | 10.31757 | 106.14 | 2.970443 | 0.3471 | 0.7030046 | 0.5309026 | -0.9608 | 37.9607
10254 | 14.308333 | 2.1949 | 55.3492 | 46 | 10.3213 | 10.31802 | 106.53 | 2.952389 | 0.3462 | 0.7007526 | 0.5294692 | -0.9605 | 37.9726
10255 | 14.309722 | 2.1949 | 55.3522 | 46 | 10.3293 | 10.3186 | 106.7 | 2.991775 | 0.3463 | 0.6984977 | 0.5280367 | -0.9603 | 37.949
10256 | 14.311111 | 2.1794 | 55.3553 | 47 | 10.3146 | 10.31903 | 106.39 | 2.974684 | 0.3456 | 0.6962395 | 0.5266036 | -0.9601 | 37.9602
10257 | 14.3125 | 2.1794 | 55.3583 | 47 | 10.3202 | 10.31954 | 106.51 | 2.973733 | 0.3454 | 0.6939778 | 0.5251709 | -0.96 | 37.9616
10258 | 14.313889 | 2.1629 | 55.3613 | 47 | 10.3082 | 10.31999 | 106.26 | 2.971691 | 0.344 | 0.6917188 | 0.5237357 | -0.9599 | 37.9636
10259 | 14.315278 | 2.1629 | 55.3643 | 47 | 10.3068 | 10.32047 | 106.23 | 2.972662 | 0.342 | 0.6894566 | 0.523446 | -0.9596 | 37.9637
10260 | 14.316667 | 2.1559 | 55.3673 | 47 | 10.3258 | 10.32089 | 106.62 | 2.976029 | 0.3418 | 0.6871907 | 0.5220093 | -0.9591 | 37.9623
10261 | 14.318056 | 2.1559 | 55.3703 | 47 | 10.3248 | 10.32121 | 106.6 | 2.984315 | 0.3416 | 0.6849221 | 0.5205734 | -0.9586 | 37.958
10262 | 14.319444 | 2.1421 | 55.3733 | 47 | 10.3191 | 10.32166 | 106.48 | 2.980443 | 0.3411 | 0.6826505 | 0.5191367 | -0.9582 | 37.9611
10263 | 14.320833 | 2.1421 | 55.3762 | 47 | 10.3265 | 10.32207 | 106.64 | 2.983972 | 0.3411 | 0.6803762 | 0.5177003 | -0.9579 | 37.9597
10264 | 14.322222 | 2.1271 | 55.3792 | 47 | 10.3016 | 10.3225 | 106.12 | 2.968994 | 0.3391 | 0.6780976 | 0.5162594 | -0.9577 | 37.9697
10265 | 14.323611 | 2.1271 | 55.3822 | 47 | 10.3216 | 10.32188 | 106.54 | 2.979977 | 0.3394 | 0.675819 | 0.5148186 | -0.9575 | 37.9636
10266 | 14.325 | 2.1111 | 55.3851 | 47 | 10.3279 | 10.32229 | 106.67 | 2.979699 | 0.3393 | 0.6735389 | 0.5133789 | -0.9573 | 37.9645
10267 | 14.326389 | 2.1111 | 55.388 | 47 | 10.3026 | 10.32279 | 106.14 | 2.962617 | 0.3375 | 0.6712571 | 0.5119361 | -0.9573 | 37.9759
10268 | 14.327778 | 2.0939 | 55.3909 | 47 | 10.3209 | 10.32322 | 106.52 | 2.98083 | 0.3368 | 0.6689743 | 0.510492 | -0.9573 | 37.9654
10269 | 14.329167 | 2.0939 | 55.3938 | 46 | 10.3286 | 10.32372 | 106.68 | 2.991654 | 0.3365 | 0.6666909 | 0.5102151 | -0.957 | 37.9595
10270 | 14.330556 | 2.0865 | 55.3967 | 47 | 10.3118 | 10.32415 | 106.33 | 2.977605 | 0.3357 | 0.6644064 | 0.5087717 | -0.9566 | 37.9689
10271 | 14.331944 | 2.0865 | 55.3996 | 47 | 10.3335 | 10.32461 | 106.78 | 2.98393 | 0.336 | 0.66212 | 0.5073302 | -0.9562 | 37.9658
10272 | 14.333333 | 2.0721 | 55.4025 | 47 | 10.3156 | 10.32511 | 106.41 | 2.979039 | 0.3355 | 0.6598333 | 0.5058868 | -0.9559 | 37.9696
10273 | 14.334722 | 2.0721 | 55.4054 | 47 | 10.3258 | 10.32557 | 106.62 | 2.984353 | 0.3348 | 0.6575472 | 0.5044432 | -0.9556 | 37.967
10274 | 14.336111 | 2.0565 | 55.4082 | 47 | 10.3079 | 10.32602 | 106.25 | 2.976484 | 0.3331 | 0.6552615 | 0.5029952 | -0.9554 | 37.9727
10275 | 14.3375 | 2.0565 | 55.4111 | 47 | 10.3181 | 10.32645 | 106.46 | 2.978911 | 0.3321 | 0.6529755 | 0.5015463 | -0.9553 | 37.972
10276 | 14.338889 | 2.0399 | 55.4139 | 47 | 10.3156 | 10.32689 | 106.41 | 2.978929 | 0.3317 | 0.6506897 | 0.5000971 | -0.9552 | 37.9728
10277 | 14.340278 | 2.0399 | 55.4168 | 46 | 10.3163 | 10.32737 | 106.43 | 2.985634 | 0.33 | 0.6484124 | 0.4986461 | -0.9552 | 37.9694
10278 | 14.341667 | 2.0227 | 55.4196 | 47 | 10.3191 | 10.32789 | 106.48 | 2.984607 | 0.3292 | 0.6461299 | 0.4971938 | -0.9552 | 37.9708
10279 | 14.343056 | 2.0227 | 55.4224 | 47 | 10.3332 | 10.32842 | 106.77 | 2.982854 | 0.3292 | 0.6438543 | 0.4969249 | -0.9549 | 37.9727
10280 | 14.344444 | 2.0154 | 55.4252 | 47 | 10.3276 | 10.32874 | 106.66 | 2.986242 | 0.3291 | 0.6415801 | 0.4954753 | -0.9544 | 37.9714
10281 | 14.345833 | 2.0154 | 55.428 | 47 | 10.363 | 10.32922 | 107.39 | 2.998834 | 0.3309 | 0.6393061 | 0.4940286 | -0.954 | 37.9644
10282 | 14.347222 | 2.001 | 55.4308 | 46 | 10.3258 | 10.3296 | 106.62 | 2.990451 | 0.3305 | 0.637035 | 0.4925816 | -0.9537 | 37.9704
10283 | 14.348611 | 2.001 | 55.4336 | 47 | 10.3399 | 10.33001 | 106.91 | 2.993222 | 0.3306 | 0.634774 | 0.491137 | -0.9534 | 37.9695
10284 | 14.35 | 1.9856 | 55.4363 | 47 | 10.3392 | 10.33049 | 106.9 | 2.993585 | 0.331 | 0.6325153 | 0.4896937 | -0.9532 | 37.9701
10285 | 14.351667 | 1.9856 | 55.4391 | 47 | 10.3234 | 10.33078 | 106.57 | 2.987606 | 0.33 | 0.6302598 | 0.488248 | -0.953 | 37.975
10286 | 14.353056 | 1.9697 | 55.4418 | 47 | 10.3427 | 10.33126 | 106.97 | 2.997357 | 0.3313 | 0.6280072 | 0.4868053 | -0.9528 | 37.9698
10287 | 14.354444 | 1.9697 | 55.4445 | 46 | 10.3416 | 10.33174 | 106.95 | 3.003711 | 0.3318 | 0.6257583 | 0.4853638 | -0.9527 | 37.9667
10288 | 14.355833 | 1.9527 | 55.4473 | 47 | 10.3132 | 10.33213 | 106.36 | 2.980868 | 0.3291 | 0.6235122 | 0.4839168 | -0.9527 | 37.9817
10289 | 14.357222 | 1.9527 | 55.45 | 47 | 10.3371 | 10.33256 | 106.85 | 2.993839 | 0.329 | 0.6212718 | 0.4836711 | -0.9524 | 37.9745
10290 | 14.358611 | 1.9457 | 55.4527 | 46 | 10.3286 | 10.33296 | 106.68 | 2.995081 | 0.3278 | 0.6190356 | 0.4822244 | -0.9519 | 37.9746
10291 | 14.36 | 1.9457 | 55.4554 | 47 | 10.3283 | 10.3334 | 106.67 | 2.985485 | 0.3274 | 0.6168033 | 0.4807778 | -0.9515 | 37.9813
10292 | 14.361389 | 1.9315 | 55.4581 | 47 | 10.3209 | 10.33396 | 106.52 | 2.983753 | 0.3266 | 0.6145836 | 0.4793313 | -0.9512 | 37.9832
10293 | 14.362778 | 1.9315 | 55.4607 | 47 | 10.3493 | 10.33439 | 107.11 | 3.000515 | 0.3272 | 0.6123679 | 0.477885 | -0.9509 | 37.9737
10294 | 14.364167 | 1.9161 | 55.4634 | 47 | 10.3156 | 10.33482 | 106.41 | 2.985246 | 0.3255 | 0.6101575 | 0.4764366 | -0.9507 | 37.984
10295 | 14.365556 | 1.9161 | 55.4661 | 47 | 10.3444 | 10.33522 | 107.01 | 2.999909 | 0.3264 | 0.6079513 | 0.4749905 | -0.9505 | 37.9758
10296 | 14.366944 | 1.8995 | 55.4687 | 47 | 10.3314 | 10.33567 | 106.74 | 2.994416 | 0.3263 | 0.6057499 | 0.473544 | -0.9505 | 37.9801
10297 | 14.368333 | 1.8995 | 55.4713 | 47 | 10.3476 | 10.33614 | 107.07 | 3.001814 | 0.3273 | 0.6035536 | 0.4721012 | -0.9505 | 37.9764
10298 | 14.369722 | 1.8819 | 55.474 | 46 | 10.3395 | 10.33665 | 106.91 | 3.003239 | 0.3273 | 0.6013632 | 0.4706587 | -0.9506 | 37.9763
10299 | 14.371111 | 1.8819 | 55.4766 | 46 | 10.3381 | 10.33711 | 106.88 | 3.008451 | 0.3275 | 0.5991773 | 0.4704311 | -0.9504 | 37.974
10300 | 14.3725 | 1.8744 | 55.4792 | 47 | 10.3279 | 10.33753 | 106.67 | 2.990222 | 0.3269 | 0.5969996 | 0.4689907 | -0.9499 | 37.9861
10301 | 14.373889 | 1.8744 | 55.4818 | 47 | 10.3325 | 10.33687 | 106.76 | 2.989362 | 0.3263 | 0.5948279 | 0.4675477 | -0.9496 | 37.9876
10302 | 14.375278 | 1.8596 | 55.4844 | 47 | 10.3511 | 10.33741 | 107.14 | 3.002843 | 0.3271 | 0.5926619 | 0.4661064 | -0.9493 | 37.9801
10303 | 14.376667 | 1.8596 | 55.4869 | 46 | 10.3374 | 10.33786 | 106.86 | 3.011121 | 0.3273 | 0.5905025 | 0.4646656 | -0.9491 | 37.9759
10304 | 14.378056 | 1.8437 | 55.4895 | 47 | 10.3328 | 10.33837 | 106.77 | 2.99192 | 0.3263 | 0.5883496 | 0.4632233 | -0.949 | 37.9886
10305 | 14.379444 | 1.8437 | 55.4921 | 47 | 10.3535 | 10.33885 | 107.2 | 3.011673 | 0.3268 | 0.5862114 | 0.4617844 | -0.9489 | 37.9773
10306 | 14.380833 | 1.8266 | 55.4946 | 48 | 10.3535 | 10.33823 | 107.2 | 3.000566 | 0.3283 | 0.5840787 | 0.4603492 | -0.9489 | 37.9851
10307 | 14.382222 | 1.8266 | 55.4971 | 47 | 10.3423 | 10.33875 | 106.96 | 3.006592 | 0.3286 | 0.5819521 | 0.4589152 | -0.949 | 37.9823
10308 | 14.383611 | 1.8085 | 55.4996 | 47 | 10.3251 | 10.33914 | 106.61 | 2.990445 | 0.3259 | 0.579834 | 0.4574766 | -0.9491 | 37.9932
10309 | 14.385 | 1.8085 | 55.5022 | 47 | 10.3455 | 10.33851 | 107.03 | 2.993246 | 0.3259 | 0.5777258 | 0.457268 | -0.949 | 37.9923
10310 | 14.386389 | 1.8007 | 55.5047 | 47 | 10.3357 | 10.33901 | 106.83 | 2.992957 | 0.3256 | 0.5756254 | 0.4558318 | -0.9486 | 37.9934
10311 | 14.387778 | 1.8007 | 55.5072 | 47 | 10.3371 | 10.33948 | 106.85 | 2.996942 | 0.3249 | 0.573534 | 0.4543923 | -0.9483 | 37.9919
10312 | 14.389167 | 1.7854 | 55.5096 | 47 | 10.3591 | 10.33998 | 107.31 | 3.007664 | 0.3255 | 0.5714504 | 0.452956 | -0.9481 | 37.9862
10313 | 14.390556 | 1.7854 | 55.5121 | 47 | 10.3521 | 10.34054 | 107.17 | 3.008501 | 0.3258 | 0.5693757 | 0.451523 | -0.948 | 37.9866
10314 | 14.391944 | 1.7691 | 55.5146 | 47 | 10.3497 | 10.34107 | 107.12 | 3.004751 | 0.3259 | 0.567309 | 0.4500898 | -0.9479 | 37.9898
10315 | 14.393333 | 1.7691 | 55.517 | 47 | 10.317 | 10.34144 | 106.44 | 2.986486 | 0.3232 | 0.5652499 | 0.4486517 | -0.9479 | 38.002
10316 | 14.394722 | 1.7515 | 55.5195 | 47 | 10.3427 | 10.3409 | 106.97 | 3.000269 | 0.3232 | 0.5631977 | 0.4472135 | -0.948 | 37.9944
10317 | 14.396111 | 1.7515 | 55.5219 | 47 | 10.3325 | 10.34141 | 106.76 | 2.998218 | 0.3224 | 0.5611543 | 0.4457754 | -0.9481 | 37.9966
10318 | 14.3975 | 1.7327 | 55.5243 | 47 | 10.3567 | 10.34191 | 107.26 | 3.008705 | 0.3225 | 0.5591201 | 0.4443365 | -0.9484 | 37.9911
10319 | 14.398889 | 1.7327 | 55.5267 | 47 | 10.3465 | 10.34241 | 107.05 | 3.007886 | 0.3229 | 0.5570951 | 0.4441445 | -0.9482 | 37.9926
10320 | 14.400278 | 1.7249 | 55.5291 | 47 | 10.3581 | 10.34291 | 107.29 | 3.013228 | 0.3231 | 0.5550773 | 0.4427096 | -0.9479 | 37.9902
10321 | 14.401667 | 1.7249 | 55.5315 | 47 | 10.2906 | 10.34345 | 105.9 | 2.966148 | 0.3182 | 0.5530676 | 0.4412664 | -0.9476 | 38.0203
10322 | 14.403056 | 1.7095 | 55.5339 | 47 | 10.3504 | 10.34394 | 107.13 | 3.011134 | 0.318 | 0.5510664 | 0.4398225 | -0.9474 | 37.9934
10323 | 14.404444 | 1.7095 | 55.5363 | 47 | 10.3626 | 10.34341 | 107.38 | 3.01184 | 0.3194 | 0.5490754 | 0.4383816 | -0.9473 | 37.9939
10324 | 14.405833 | 1.6929 | 55.5386 | 47 | 10.3647 | 10.34292 | 107.43 | 3.020335 | 0.3209 | 0.5470927 | 0.4369447 | -0.9472 | 37.9896
10325 | 14.407222 | 1.6929 | 55.541 | 47 | 10.3497 | 10.34351 | 107.12 | 3.003312 | 0.3202 | 0.5451184 | 0.4355068 | -0.9473 | 38.0011
10326 | 14.408611 | 1.6751 | 55.5433 | 47 | 10.3546 | 10.34402 | 107.22 | 3.007255 | 0.3203 | 0.5431523 | 0.4340689 | -0.9474 | 37.9997
10327 | 14.41 | 1.6751 | 55.5456 | 47 | 10.3486 | 10.34454 | 107.09 | 3.008248 | 0.3206 | 0.5411955 | 0.4326332 | -0.9475 | 38
10328 | 14.411389 | 1.6563 | 55.5479 | 47 | 10.3707 | 10.345 | 107.55 | 3.021194 | 0.3225 | 0.5392487 | 0.4312016 | -0.9478 | 37.993
10329 | 14.413056 | 1.6563 | 55.5502 | 47 | 10.3493 | 10.34463 | 107.11 | 3.010417 | 0.322 | 0.537312 | 0.4310294 | -0.9476 | 38.001
10330 | 14.414444 | 1.6486 | 55.5525 | 47 | 10.3364 | 10.34512 | 106.84 | 3.000393 | 0.3196 | 0.5353854 | 0.4295949 | -0.9473 | 38.0082
10331 | 14.415833 | 1.6486 | 55.5548 | 46 | 10.3525 | 10.34458 | 107.17 | 3.01802 | 0.3187 | 0.5334699 | 0.4281583 | -0.947 | 37.9983
10332 | 14.417222 | 1.6334 | 55.5571 | 47 | 10.3623 | 10.34513 | 107.38 | 3.010688 | 0.3184 | 0.5315651 | 0.4267218 | -0.9468 | 38.0038
10333 | 14.418611 | 1.6334 | 55.5593 | 47 | 10.3507 | 10.34471 | 107.14 | 3.01336 | 0.3178 | 0.5296697 | 0.4252843 | -0.9466 | 38.0032
10334 | 14.42 | 1.6171 | 55.5616 | 47 | 10.3479 | 10.34524 | 107.08 | 3.011592 | 0.3177 | 0.5277834 | 0.423848 | -0.9465 | 38.0053
10335 | 14.421389 | 1.6171 | 55.5638 | 46 | 10.3441 | 10.34574 | 107 | 3.014109 | 0.3171 | 0.525908 | 0.4224113 | -0.9465 | 38.0047
10336 | 14.422778 | 1.5996 | 55.566 | 47 | 10.3399 | 10.34635 | 106.91 | 2.998467 | 0.316 | 0.5240436 | 0.4209728 | -0.9466 | 38.0154
10337 | 14.424167 | 1.5996 | 55.5683 | 47 | 10.3626 | 10.34694 | 107.38 | 3.019561 | 0.3173 | 0.5221895 | 0.4195362 | -0.9467 | 38.0034
10338 | 14.425556 | 1.5811 | 55.5705 | 46 | 10.3476 | 10.34756 | 107.07 | 3.01713 | 0.3172 | 0.520346 | 0.4181 | -0.9469 | 38.0059
10339 | 14.426944 | 1.5811 | 55.5727 | 47 | 10.335 | 10.34715 | 106.81 | 3.000579 | 0.3144 | 0.5185143 | 0.4179358 | -0.9468 | 38.0172
10340 | 14.428333 | 1.5732 | 55.5748 | 47 | 10.3833 | 10.34783 | 107.81 | 3.029239 | 0.3163 | 0.5166928 | 0.4165007 | -0.9465 | 38.0005
10341 | 14.429722 | 1.5732 | 55.577 | 47 | 10.357 | 10.3485 | 107.27 | 3.008898 | 0.3163 | 0.514881 | 0.4150657 | -0.9462 | 38.0141
10342 | 14.431111 | 1.5579 | 55.5792 | 46 | 10.3437 | 10.34913 | 106.99 | 3.013988 | 0.3144 | 0.5130782 | 0.4136283 | -0.946 | 38.012
10343 | 14.4325 | 1.5579 | 55.5814 | 46 | 10.3626 | 10.34879 | 107.38 | 3.020936 | 0.3139 | 0.5112871 | 0.41219 | -0.9459 | 38.0087
10344 | 14.433889 | 1.5414 | 55.5835 | 46 | 10.356 | 10.34937 | 107.25 | 3.020393 | 0.3138 | 0.5095068 | 0.4107508 | -0.9458 | 38.0101
10345 | 14.435278 | 1.5414 | 55.5856 | 46 | 10.3532 | 10.35001 | 107.19 | 3.021579 | 0.3137 | 0.5077379 | 0.4093115 | -0.9458 | 38.0104
10346 | 14.436667 | 1.5238 | 55.5878 | 47 | 10.343 | 10.34954 | 106.98 | 3.014049 | 0.312 | 0.5059817 | 0.40787 | -0.9459 | 38.0161
10347 | 14.438056 | 1.5238 | 55.5899 | 47 | 10.3633 | 10.35013 | 107.4 | 3.018986 | 0.3121 | 0.5042367 | 0.4064294 | -0.946 | 38.0141
10348 | 14.439444 | 1.505 | 55.592 | 47 | 10.3504 | 10.35069 | 107.13 | 3.012014 | 0.3115 | 0.5025009 | 0.4049861 | -0.9463 | 38.0195
10349 | 14.440833 | 1.505 | 55.5941 | 46 | 10.3588 | 10.35126 | 107.3 | 3.011472 | 0.3109 | 0.5007772 | 0.4048398 | -0.9462 | 38.0209
10350 | 14.442222 | 1.4971 | 55.5961 | 47 | 10.3623 | 10.35187 | 107.38 | 3.018722 | 0.311 | 0.4990655 | 0.4033984 | -0.9459 | 38.0175
10351 | 14.443611 | 1.4971 | 55.5982 | 47 | 10.3343 | 10.35246 | 106.8 | 2.999918 | 0.3111 | 0.4973655 | 0.401959 | -0.9456 | 38.0302
10352 | 14.445 | 1.4816 | 55.6003 | 47 | 10.3717 | 10.35298 | 107.57 | 3.015337 | 0.311 | 0.4956781 | 0.4005209 | -0.9454 | 38.0217
10353 | 14.446389 | 1.4816 | 55.6023 | 46 | 10.3595 | 10.3536 | 107.32 | 3.028401 | 0.3103 | 0.4940034 | 0.3990829 | -0.9453 | 38.0147
10354 | 14.447778 | 1.4651 | 55.6044 | 47 | 10.3787 | 10.35411 | 107.72 | 3.025526 | 0.3117 | 0.4923405 | 0.3976487 | -0.9453 | 38.0175
10355 | 14.449167 | 1.4651 | 55.6064 | 47 | 10.3812 | 10.35475 | 107.77 | 3.029318 | 0.3129 | 0.4906878 | 0.3962168 | -0.9453 | 38.0163
10356 | 14.450556 | 1.4474 | 55.6084 | 47 | 10.3679 | 10.3553 | 107.49 | 3.019731 | 0.3132 | 0.4890476 | 0.3947855 | -0.9454 | 38.0233
10357 | 14.451944 | 1.4474 | 55.6104 | 47 | 10.3749 | 10.35588 | 107.64 | 3.025796 | 0.3141 | 0.4874211 | 0.3933564 | -0.9455 | 38.0206
10358 | 14.453333 | 1.4287 | 55.6124 | 47 | 10.3462 | 10.35654 | 107.04 | 3.009721 | 0.3125 | 0.485807 | 0.391924 | -0.9458 | 38.0317
10359 | 14.454722 | 1.4287 | 55.6144 | 47 | 10.3686 | 10.35718 | 107.51 | 3.022944 | 0.3129 | 0.4842053 | 0.3918013 | -0.9457 | 38.0246
10360 | 14.456111 | 1.4211 | 55.6164 | 46 | 10.3637 | 10.35675 | 107.41 | 3.030811 | 0.3126 | 0.482617 | 0.390372 | -0.9453 | 38.0208
10361 | 14.4575 | 1.4211 | 55.6183 | 46 | 10.3542 | 10.35631 | 107.21 | 3.018314 | 0.3119 | 0.4810348 | 0.3889423 | -0.9451 | 38.0297
10362 | 14.458889 | 1.4058 | 55.6203 | 47 | 10.3483 | 10.35596 | 107.09 | 3.008769 | 0.3104 | 0.4794639 | 0.38751 | -0.9449 | 38.0367
10363 | 14.460278 | 1.4058 | 55.6223 | 49 | 10.3507 | 10.35667 | 107.14 | 3.015063 | 0.3091 | 0.4779058 | 0.3860743 | -0.9447 | 38.0339
10364 | 14.461667 | 1.3893 | 55.6242 | 47 | 10.3553 | 10.3573 | 107.23 | 3.014504 | 0.3079 | 0.4763598 | 0.3846364 | -0.9447 | 38.0354
10365 | 14.463056 | 1.3893 | 55.6261 | 47 | 10.3455 | 10.35693 | 107.03 | 3.008425 | 0.3061 | 0.4748266 | 0.3831956 | -0.9446 | 38.0403
10366 | 14.464444 | 1.3723 | 55.628 | 47 | 10.364 | 10.35752 | 107.41 | 3.015271 | 0.305 | 0.4733064 | 0.3817535 | -0.9446 | 38.0372
10367 | 14.465833 | 1.3723 | 55.6299 | 47 | 10.3661 | 10.35822 | 107.46 | 3.023894 | 0.3046 | 0.4717973 | 0.38031 | -0.9447 | 38.0329
10368 | 14.467222 | 1.3541 | 55.6318 | 47 | 10.385 | 10.35887 | 107.85 | 3.028943 | 0.3052 | 0.4703007 | 0.3788684 | -0.9448 | 38.0309
10369 | 14.468611 | 1.3541 | 55.6337 | 47 | 10.3889 | 10.35949 | 107.93 | 3.036304 | 0.3063 | 0.4688179 | 0.3787565 | -0.9447 | 38.0275
10370 | 14.47 | 1.3471 | 55.6356 | 46 | 10.3724 | 10.35915 | 107.59 | 3.036425 | 0.3069 | 0.4673487 | 0.377321 | -0.9442 | 38.0286
10371 | 14.471389 | 1.3471 | 55.6374 | 47 | 10.3602 | 10.35985 | 107.33 | 3.018196 | 0.306 | 0.4658923 | 0.3758851 | -0.9439 | 38.041
10372 | 14.472778 | 1.3324 | 55.6393 | 47 | 10.3518 | 10.36049 | 107.16 | 3.017359 | 0.3052 | 0.4644511 | 0.3744483 | -0.9436 | 38.0427
10373 | 14.474167 | 1.3324 | 55.6411 | 47 | 10.3612 | 10.36118 | 107.36 | 3.017163 | 0.3035 | 0.4630241 | 0.3730092 | -0.9434 | 38.044
10374 | 14.475833 | 1.3168 | 55.643 | 46 | 10.3731 | 10.36074 | 107.6 | 3.033214 | 0.3007 | 0.46161 | 0.3715659 | -0.9432 | 38.0355
10375 | 14.477222 | 1.3168 | 55.6448 | 47 | 10.3612 | 10.36147 | 107.36 | 3.023893 | 0.2995 | 0.460209 | 0.370121 | -0.9431 | 38.0425
10376 | 14.478611 | 1.3002 | 55.6466 | 47 | 10.3458 | 10.36211 | 107.04 | 3.012348 | 0.2976 | 0.4588225 | 0.368673 | -0.943 | 38.0508
10377 | 14.48 | 1.3002 | 55.6484 | 47 | 10.3588 | 10.36281 | 107.3 | 3.020777 | 0.2965 | 0.4574497 | 0.3672236 | -0.943 | 38.0467
10378 | 14.481389 | 1.2824 | 55.6502 | 47 | 10.3791 | 10.36355 | 107.73 | 3.029119 | 0.2969 | 0.4560905 | 0.3657758 | -0.9431 | 38.0427
10379 | 14.482778 | 1.2824 | 55.652 | 47 | 10.3549 | 10.36422 | 107.22 | 3.012428 | 0.2952 | 0.454746 | 0.365661 | -0.9429 | 38.0543
10380 | 14.484167 | 1.2758 | 55.6537 | 47 | 10.3633 | 10.36492 | 107.4 | 3.020701 | 0.2947 | 0.4534138 | 0.3642119 | -0.9424 | 38.0503
10381 | 14.485556 | 1.2758 | 55.6555 | 46 | 10.377 | 10.36558 | 107.68 | 3.039783 | 0.2945 | 0.4520973 | 0.3627623 | -0.942 | 38.0397
10382 | 14.486944 | 1.2612 | 55.6573 | 46 | 10.3577 | 10.36511 | 107.28 | 3.026677 | 0.2932 | 0.4507956 | 0.3613115 | -0.9417 | 38.049
10383 | 14.488333 | 1.2612 | 55.659 | 47 | 10.3598 | 10.36479 | 107.33 | 3.019322 | 0.2913 | 0.4495077 | 0.3598583 | -0.9415 | 38.0547
10384 | 14.489722 | 1.2453 | 55.6607 | 47 | 10.3612 | 10.3655 | 107.36 | 3.024024 | 0.2903 | 0.4482341 | 0.3584045 | -0.9413 | 38.053
10385 | 14.491111 | 1.2453 | 55.6625 | 47 | 10.3773 | 10.3662 | 107.69 | 3.02746 | 0.2895 | 0.4469745 | 0.3569488 | -0.9412 | 38.0521
10386 | 14.4925 | 1.2281 | 55.6642 | 47 | 10.3738 | 10.3659 | 107.62 | 3.032585 | 0.2896 | 0.4457291 | 0.3554947 | -0.9412 | 38.0501
10387 | 14.493889 | 1.2281 | 55.6659 | 46 | 10.3763 | 10.36568 | 107.67 | 3.03569 | 0.2892 | 0.4444977 | 0.3540411 | -0.9413 | 38.0494
10388 | 14.495278 | 1.2097 | 55.6676 | 47 | 10.3686 | 10.36545 | 107.51 | 3.025552 | 0.2886 | 0.4432819 | 0.3525868 | -0.9415 | 38.0569
10389 | 14.496667 | 1.2097 | 55.6692 | 47 | 10.3612 | 10.36521 | 107.36 | 3.016716 | 0.2868 | 0.442081 | 0.3524751 | -0.9414 | 38.0636
10390 | 14.498056 | 1.2025 | 55.6709 | 47 | 10.4039 | 10.36594 | 108.24 | 3.041932 | 0.2883 | 0.4408938 | 0.3510231 | -0.941 | 38.0491
10391 | 14.499444 | 1.2025 | 55.6726 | 46 | 10.3756 | 10.36671 | 107.65 | 3.04133 | 0.2883 | 0.4397202 | 0.3495713 | -0.9406 | 38.0507
10392 | 14.500833 | 1.1873 | 55.6742 | 47 | 10.3805 | 10.36639 | 107.75 | 3.033053 | 0.2884 | 0.4385618 | 0.3481197 | -0.9404 | 38.0571
10393 | 14.502222 | 1.1873 | 55.6759 | 46 | 10.3619 | 10.36614 | 107.37 | 3.034231 | 0.2872 | 0.4374179 | 0.3466652 | -0.9402 | 38.0576
10394 | 14.503611 | 1.1708 | 55.6775 | 46 | 10.3829 | 10.36588 | 107.81 | 3.043559 | 0.2873 | 0.4362896 | 0.345211 | -0.9402 | 38.053
10395 | 14.505 | 1.1708 | 55.6791 | 47 | 10.3794 | 10.36669 | 107.73 | 3.031213 | 0.2874 | 0.4351763 | 0.343758 | -0.9402 | 38.0619
10396 | 14.506389 | 1.153 | 55.6807 | 46 | 10.3556 | 10.36759 | 107.24 | 3.03006 | 0.2862 | 0.4340769 | 0.3423017 | -0.9403 | 38.0639
10397 | 14.507778 | 1.153 | 55.6823 | 46 | 10.378 | 10.36734 | 107.7 | 3.037047 | 0.2861 | 0.4329804 | 0.3408451 | -0.9404 | 38.0608
10398 | 14.509167 | 1.1337 | 55.6839 | 46 | 10.3759 | 10.36719 | 107.66 | 3.04061 | 0.286 | 0.4318978 | 0.3393881 | -0.9407 | 38.0598
10399 | 14.510556 | 1.1337 | 55.6855 | 46 | 10.3752 | 10.36808 | 107.65 | 3.044648 | 0.2855 | 0.4308309 | 0.3393006 | -0.9406 | 38.0586
10400 | 14.511944 | 1.126 | 55.687 | 47 | 10.3815 | 10.36897 | 107.78 | 3.032563 | 0.2858 | 0.4297776 | 0.3378462 | -0.9403 | 38.0673
10401 | 14.513333 | 1.126 | 55.6886 | 47 | 10.377 | 10.36888 | 107.68 | 3.034131 | 0.2848 | 0.4287381 | 0.3363905 | -0.9401 | 38.0676
10402 | 14.514722 | 1.11 | 55.6902 | 46 | 10.391 | 10.36868 | 107.97 | 3.045203 | 0.2865 | 0.4277129 | 0.3349383 | -0.9399 | 38.062
10403 | 14.516111 | 1.11 | 55.6917 | 46 | 10.4007 | 10.36955 | 108.17 | 3.057603 | 0.2886 | 0.4267021 | 0.3334901 | -0.9399 | 38.0556
10404 | 14.5175 | 1.0928 | 55.6932 | 47 | 10.3731 | 10.36933 | 107.6 | 3.033207 | 0.2878 | 0.4257067 | 0.3320405 | -0.9399 | 38.072
10405 | 14.518889 | 1.0928 | 55.6947 | 47 | 10.3801 | 10.3702 | 107.75 | 3.035848 | 0.2878 | 0.4247249 | 0.3305927 | -0.94 | 38.0716
10406 | 14.520278 | 1.0747 | 55.6962 | 46 | 10.392 | 10.37109 | 107.99 | 3.048786 | 0.2882 | 0.4237583 | 0.3291471 | -0.9401 | 38.0649
10407 | 14.521667 | 1.0747 | 55.6977 | 46 | 10.3763 | 10.37192 | 107.67 | 3.044224 | 0.2873 | 0.4228065 | 0.3277011 | -0.9403 | 38.069
10408 | 14.523056 | 1.0555 | 55.6992 | 47 | 10.3675 | 10.37278 | 107.49 | 3.026021 | 0.2855 | 0.4218692 | 0.3262519 | -0.9405 | 38.0815
10409 | 14.524444 | 1.0555 | 55.7006 | 47 | 10.3483 | 10.37365 | 107.09 | 3.021169 | 0.2833 | 0.4209452 | 0.3261803 | -0.9405 | 38.0859
10410 | 14.525833 | 1.048 | 55.7021 | 47 | 10.3885 | 10.37357 | 107.92 | 3.044402 | 0.2831 | 0.4200369 | 0.3247294 | -0.9401 | 38.0727
10411 | 14.527222 | 1.048 | 55.7036 | 47 | 10.3861 | 10.37436 | 107.87 | 3.033304 | 0.2828 | 0.4191436 | 0.3232778 | -0.9399 | 38.0809
10412 | 14.528611 | 1.0322 | 55.705 | 47 | 10.3958 | 10.37425 | 108.07 | 3.042847 | 0.2836 | 0.4182654 | 0.3218282 | -0.9397 | 38.0763
10413 | 14.53 | 1.0322 | 55.7064 | 46 | 10.3979 | 10.37514 | 108.12 | 3.049536 | 0.2851 | 0.4174 | 0.320383 | -0.9396 | 38.0735
10414 | 14.531389 | 1.0152 | 55.7078 | 46 | 10.3654 | 10.37496 | 107.44 | 3.035002 | 0.2837 | 0.4165498 | 0.3189333 | -0.9396 | 38.0838
10415 | 14.532778 | 1.0152 | 55.7092 | 47 | 10.3871 | 10.37485 | 107.89 | 3.044059 | 0.2834 | 0.4157136 | 0.3174841 | -0.9397 | 38.0795
10416 | 14.534167 | 1 | 55.7106 | 47 | 10.3941 | 10.37477 | 108.04 | 3.041124 | 0.284 | 0.4148929 | 0.3160353 | -0.9399 | 38.0826
10417 | 14.535556 | 1 | 55.712 | 46 | 10.3815 | 10.37575 | 107.78 | 3.045382 | 0.2833 | 0.4140851 | 0.3145852 | -0.9401 | 38.0813
10418 | 14.536944 | 1 | 55.7134 | 47 | 10.3759 | 10.37561 | 107.66 | 3.026832 | 0.2825 | 0.4132912 | 0.3131354 | -0.9404 | 38.0941
10419 | 14.538611 | 1 | 55.7148 | 46 | 10.3868 | 10.3755 | 107.88 | 3.050666 | 0.2821 | 0.4125117 | 0.3130851 | -0.9404 | 38.081
10420 | 14.54 | 1 | 55.7162 | 47 | 10.3885 | 10.37652 | 107.92 | 3.042377 | 0.2813 | 0.4117467 | 0.3116359 | -0.94 | 38.0875
10421 | 14.541389 | 1 | 55.7176 | 46 | 10.3941 | 10.37755 | 108.04 | 3.054305 | 0.282 | 0.4109969 | 0.3101886 | -0.9397 | 38.0814
10422 | 14.542778 | 1 | 55.719 | 46 | 10.3868 | 10.37857 | 107.88 | 3.048436 | 0.2817 | 0.4102619 | 0.3087409 | -0.9395 | 38.0863
10423 | 14.544167 | 1 | 55.7204 | 46 | 10.3861 | 10.37852 | 107.87 | 3.048887 | 0.2809 | 0.409541 | 0.3072914 | -0.9394 | 38.0874
10424 | 14.545556 | 1 | 55.7218 | 47 | 10.3923 | 10.3785 | 108 | 3.04649 | 0.2808 | 0.4088367 | 0.3058415 | -0.9394 | 38.0902
10425 | 14.546944 | 1 | 55.7231 | 46 | 10.3812 | 10.37946 | 107.77 | 3.041659 | 0.2806 | 0.4081461 | 0.3043916 | -0.9395 | 38.0945
10426 | 14.548333 | 1 | 55.7245 | 47 | 10.3969 | 10.37945 | 108.1 | 3.04214 | 0.2814 | 0.4074716 | 0.3029435 | -0.9396 | 38.0956
10427 | 14.549722 | 1 | 55.7259 | 46 | 10.3969 | 10.37945 | 108.1 | 3.059162 | 0.2822 | 0.4068109 | 0.3014957 | -0.9398 | 38.0863
10428 | 14.551111 | 1 | 55.7273 | 46 | 10.3672 | 10.37944 | 107.48 | 3.043579 | 0.2802 | 0.4061647 | 0.3000437 | -0.9401 | 38.0973
10429 | 14.5525 | 1 | 55.7287 | 47 | 10.3672 | 10.37948 | 107.48 | 3.033197 | 0.2787 | 0.4055319 | 0.3000135 | -0.9401 | 38.1051
10430 | 14.553889 | 1 | 55.7301 | 46 | 10.4059 | 10.37952 | 108.28 | 3.058317 | 0.2803 | 0.4049144 | 0.2985646 | -0.9398 | 38.0908
10431 | 14.555278 | 1 | 55.7315 | 47 | 10.3854 | 10.38061 | 107.86 | 3.03993 | 0.2798 | 0.4043117 | 0.2971153 | -0.9395 | 38.1035
10432 | 14.556667 | 1 | 55.7329 | 47 | 10.3979 | 10.38171 | 108.12 | 3.049698 | 0.2795 | 0.4037227 | 0.295665 | -0.9394 | 38.0988
10433 | 14.558056 | 1 | 55.7343 | 47 | 10.3882 | 10.38189 | 107.91 | 3.044744 | 0.2787 | 0.4031345 | 0.2942147 | -0.9393 | 38.1032
10434 | 14.559444 | 1 | 55.7356 | 47 | 10.3518 | 10.382 | 107.16 | 3.023019 | 0.2758 | 0.4025615 | 0.2927591 | -0.9393 | 38.118
10435 | 14.560833 | 1 | 55.737 | 47 | 10.3962 | 10.38312 | 108.08 | 3.049401 | 0.2754 | 0.4020021 | 0.2913021 | -0.9394 | 38.1029
10436 | 14.562222 | 1 | 55.7384 | 46 | 10.3983 | 10.38322 | 108.12 | 3.05536 | 0.2757 | 0.4014555 | 0.2898467 | -0.9396 | 38.1006
10437 | 14.563611 | 1 | 55.7398 | 47 | 10.3752 | 10.38329 | 107.65 | 3.035897 | 0.2741 | 0.4009242 | 0.2883881 | -0.9398 | 38.114
10438 | 14.565 | 1 | 55.7412 | 47 | 10.3742 | 10.38452 | 107.62 | 3.039528 | 0.2723 | 0.4004068 | 0.2869256 | -0.9402 | 38.113
10439 | 14.566389 | 1 | 55.7426 | 47 | 10.3843 | 10.38558 | 107.83 | 3.041594 | 0.2718 | 0.3999042 | 0.2869061 | -0.9402 | 38.1131
10440 | 14.567778 | 1 | 55.744 | 46 | 10.4063 | 10.38562 | 108.29 | 3.063216 | 0.2724 | 0.3994167 | 0.2854467 | -0.9399 | 38.1009
10441 | 14.569167 | 1 | 55.7454 | 47 | 10.4018 | 10.38568 | 108.2 | 3.05016 | 0.2722 | 0.3989426 | 0.2839872 | -0.9397 | 38.1104
10442 | 14.570556 | 1 | 55.7468 | 47 | 10.3808 | 10.38687 | 107.76 | 3.03793 | 0.2714 | 0.3984828 | 0.2825292 | -0.9396 | 38.1193
10443 | 14.571944 | 1 | 55.7481 | 46 | 10.3801 | 10.38698 | 107.75 | 3.045195 | 0.2704 | 0.3980379 | 0.2810699 | -0.9396 | 38.1161
10444 | 14.573333 | 1 | 55.7495 | 47 | 10.3896 | 10.38818 | 107.94 | 3.037501 | 0.2699 | 0.3976075 | 0.2796099 | -0.9397 | 38.1222
10445 | 14.574722 | 1 | 55.7509 | 46 | 10.4046 | 10.38931 | 108.25 | 3.059359 | 0.2694 | 0.3971919 | 0.2781494 | -0.9398 | 38.11
10446 | 14.576111 | 1 | 55.7523 | 47 | 10.3993 | 10.38941 | 108.15 | 3.050951 | 0.2689 | 0.3967918 | 0.2766896 | -0.9401 | 38.1165
10447 | 14.5775 | 1 | 55.7537 | 46 | 10.4025 | 10.39049 | 108.21 | 3.059434 | 0.2691 | 0.3964054 | 0.2752312 | -0.9404 | 38.1126
10448 | 14.578889 | 1 | 55.7551 | 46 | 10.3903 | 10.39153 | 107.96 | 3.051371 | 0.2682 | 0.3960336 | 0.2737712 | -0.9408 | 38.1189
10449 | 14.580278 | 1 | 55.7565 | 46 | 10.3717 | 10.39164 | 107.57 | 3.038871 | 0.2663 | 0.3956755 | 0.2737596 | -0.9409 | 38.128
10450 | 14.581667 | 1 | 55.7579 | 46 | 10.4056 | 10.39172 | 108.28 | 3.06599 | 0.2671 | 0.3953314 | 0.2723005 | -0.9406 | 38.1124
10451 | 14.583056 | 1 | 55.7593 | 46 | 10.3847 | 10.39184 | 107.84 | 3.051494 | 0.2656 | 0.3950017 | 0.2708382 | -0.9404 | 38.1228
10452 | 14.584444 | 1 | 55.7606 | 47 | 10.385 | 10.392 | 107.85 | 3.0414 | 0.2646 | 0.3946853 | 0.2693749 | -0.9402 | 38.1304
10453 | 14.585833 | 1 | 55.762 | 47 | 10.4011 | 10.39222 | 108.18 | 3.043614 | 0.2642 | 0.3943816 | 0.2679113 | -0.9402 | 38.1303
10454 | 14.587222 | 1 | 55.7634 | 47 | 10.4011 | 10.39345 | 108.18 | 3.05369 | 0.2641 | 0.394092 | 0.2664489 | -0.9402 | 38.1254
10455 | 14.588611 | 1 | 55.7648 | 46 | 10.4178 | 10.39359 | 108.53 | 3.071761 | 0.265 | 0.3938178 | 0.264987 | -0.9403 | 38.1155
10456 | 14.59 | 1 | 55.7662 | 47 | 10.37 | 10.39386 | 107.54 | 3.032232 | 0.263 | 0.3935567 | 0.263521 | -0.9405 | 38.1413
10457 | 14.591389 | 1 | 55.7676 | 47 | 10.4112 | 10.39518 | 108.39 | 3.058164 | 0.2635 | 0.3933079 | 0.2620557 | -0.9408 | 38.1266
10458 | 14.592778 | 1 | 55.769 | 46 | 10.3976 | 10.39538 | 108.11 | 3.057042 | 0.2636 | 0.3930732 | 0.260591 | -0.9412 | 38.1286
10459 | 14.594167 | 1 | 55.7704 | 46 | 10.3913 | 10.39663 | 107.98 | 3.060047 | 0.2634 | 0.3928507 | 0.2605987 | -0.9412 | 38.128
10460 | 14.595556 | 1 | 55.7718 | 46 | 10.4188 | 10.39796 | 108.55 | 3.065268 | 0.2634 | 0.3926417 | 0.2591365 | -0.9409 | 38.1261
10461 | 14.596944 | 1 | 55.7731 | 46 | 10.3969 | 10.3981 | 108.1 | 3.055033 | 0.2641 | 0.3924478 | 0.2576751 | -0.9408 | 38.1338
10462 | 14.598611 | 1 | 55.7745 | 46 | 10.3979 | 10.39945 | 108.12 | 3.048913 | 0.2633 | 0.3922664 | 0.2562109 | -0.9406 | 38.1393
10463 | 14.6 | 1 | 55.7759 | 46 | 10.3801 | 10.39969 | 107.75 | 3.048071 | 0.2623 | 0.3920986 | 0.2547462 | -0.9405 | 38.1412
10464 | 14.601389 | 1 | 55.7773 | 47 | 10.3979 | 10.401 | 108.12 | 3.048671 | 0.2623 | 0.3919453 | 0.2532819 | -0.9405 | 38.1421
10465 | 14.602778 | 1 | 55.7787 | 46 | 10.385 | 10.4023 | 107.85 | 3.05137 | 0.2609 | 0.3918039 | 0.2518142 | -0.9406 | 38.1417
10466 | 14.604167 | 1 | 55.7801 | 46 | 10.3808 | 10.40246 | 107.76 | 3.0461 | 0.2593 | 0.3916752 | 0.250345 | -0.9407 | 38.1463
10467 | 14.605556 | 1 | 55.7815 | 46 | 10.4014 | 10.40279 | 108.19 | 3.056702 | 0.2588 | 0.3915589 | 0.2488735 | -0.941 | 38.1411
10468 | 14.606944 | 1 | 55.7829 | 47 | 10.4053 | 10.40414 | 108.27 | 3.057278 | 0.2587 | 0.3914549 | 0.2474025 | -0.9413 | 38.142
10469 | 14.608333 | 1 | 55.7843 | 46 | 10.3983 | 10.4044 | 108.12 | 3.056766 | 0.2581 | 0.39135 | 0.2474258 | -0.9413 | 38.1437
10470 | 14.609722 | 1 | 55.7857 | 46 | 10.4032 | 10.40572 | 108.23 | 3.065382 | 0.258 | 0.3912583 | 0.2459564 | -0.941 | 38.1396
10471 | 14.611111 | 1 | 55.787 | 46 | 10.4147 | 10.40607 | 108.47 | 3.076982 | 0.2581 | 0.3911803 | 0.2444905 | -0.9408 | 38.1338
10472 | 14.6125 | 1 | 55.7884 | 47 | 10.4007 | 10.40632 | 108.17 | 3.053563 | 0.2571 | 0.3911148 | 0.2430231 | -0.9407 | 38.1497
10473 | 14.613889 | 1 | 55.7898 | 47 | 10.3937 | 10.40676 | 108.03 | 3.039673 | 0.256 | 0.3910618 | 0.241553 | -0.9406 | 38.1596
10474 | 14.615278 | 1 | 55.7912 | 46 | 10.408 | 10.40811 | 108.33 | 3.067922 | 0.2563 | 0.3910192 | 0.2400847 | -0.9407 | 38.1434
10475 | 14.616667 | 1 | 55.7926 | 46 | 10.3812 | 10.40843 | 107.77 | 3.039683 | 0.2547 | 0.3909893 | 0.2386135 | -0.9408 | 38.1622
10476 | 14.618056 | 1 | 55.794 | 46 | 10.3878 | 10.40871 | 107.91 | 3.045712 | 0.2527 | 0.3909723 | 0.2371383 | -0.941 | 38.1598
10477 | 14.619444 | 1 | 55.7954 | 46 | 10.3805 | 10.41 | 107.75 | 3.039642 | 0.2516 | 0.3909677 | 0.2356613 | -0.9413 | 38.1649
10478 | 14.620833 | 1 | 55.7968 | 45 | 10.3993 | 10.41039 | 108.15 | 3.060055 | 0.2509 | 0.3909746 | 0.2341837 | -0.9417 | 38.1536
10479 | 14.622222 | 1 | 55.7982 | 46 | 10.385 | 10.41076 | 107.85 | 3.047311 | 0.2494 | 0.3909927 | 0.234211 | -0.9418 | 38.1628
10480 | 14.623611 | 1 | 55.7995 | 46 | 10.3805 | 10.41218 | 107.75 | 3.042034 | 0.2473 | 0.3910218 | 0.2327294 | -0.9415 | 38.1674
10481 | 14.625 | 1 | 55.8009 | 46 | 10.3979 | 10.41255 | 108.12 | 3.058625 | 0.2462 | 0.3910626 | 0.2312462 | -0.9413 | 38.1584
10482 | 14.626389 | 1 | 55.8023 | 45 | 10.3916 | 10.41393 | 107.99 | 3.057193 | 0.2456 | 0.3911142 | 0.2297619 | -0.9413 | 38.1606
10483 | 14.627778 | 1 | 55.8037 | 44 | 10.7792 | 10.41434 | 116.19 | 3.227985 | 0.2737 | 0.3911769 | 0.2283328 | -0.9412 | 38.0557
10484 | 14.629167 | 1 | 55.8051 | 45 | 10.4077 | 10.41469 | 108.32 | 3.071676 | 0.2735 | 0.3912512 | 0.2269038 | -0.9413 | 38.1543
10485 | 14.630556 | 1 | 55.8065 | 45 | 10.3916 | 10.41511 | 107.99 | 3.062026 | 0.2714 | 0.3913372 | 0.2254704 | -0.9414 | 38.1616
10486 | 14.631944 | 1 | 55.8079 | 45 | 10.408 | 10.41548 | 108.33 | 3.064052 | 0.2716 | 0.3914338 | 0.2240368 | -0.9416 | 38.1617
10487 | 14.633333 | 1 | 55.8093 | 45 | 10.4188 | 10.41586 | 108.55 | 3.077157 | 0.2726 | 0.3915409 | 0.2226082 | -0.9419 | 38.1549
10488 | 14.634722 | 1 | 55.8107 | 45 | 10.4087 | 10.41628 | 108.34 | 3.076205 | 0.2725 | 0.3916553 | 0.2211791 | -0.9423 | 38.1568
10489 | 14.636111 | 1 | 55.812 | 45 | 10.3969 | 10.41666 | 108.1 | 3.057807 | 0.2705 | 0.3917789 | 0.2212688 | -0.9423 | 38.1696
10490 | 14.6375 | 1 | 55.8134 | 45 | 10.3784 | 10.41711 | 107.71 | 3.051567 | 0.2688 | 0.3919142 | 0.2198355 | -0.942 | 38.1748
10491 | 14.638889 | 1 | 55.8148 | 45 | 10.4129 | 10.41757 | 108.43 | 3.072377 | 0.2686 | 0.3920595 | 0.2184024 | -0.9417 | 38.1631
10492 | 14.640278 | 1 | 55.8162 | 46 | 10.414 | 10.41908 | 108.45 | 3.066476 | 0.2682 | 0.3922159 | 0.2169688 | -0.9415 | 38.1681
10493 | 14.641667 | 1 | 55.8176 | 45 | 10.4049 | 10.4195 | 108.26 | 3.078608 | 0.2676 | 0.3924081 | 0.2155327 | -0.9415 | 38.1619
10494 | 14.643056 | 1 | 55.819 | 45 | 10.391 | 10.41997 | 107.97 | 3.061059 | 0.2666 | 0.3926104 | 0.2140946 | -0.9414 | 38.1741
10495 | 14.644444 | 1 | 55.8204 | 46 | 10.3993 | 10.42047 | 108.15 | 3.058207 | 0.2653 | 0.3928216 | 0.212654 | -0.9414 | 38.1772
10496 | 14.645833 | 1 | 55.8218 | 45 | 10.4154 | 10.42094 | 108.48 | 3.068922 | 0.2652 | 0.3930426 | 0.2112133 | -0.9415 | 38.1719
10497 | 14.647222 | 1 | 55.8232 | 45 | 10.3979 | 10.42249 | 108.12 | 3.061715 | 0.2633 | 0.3932734 | 0.2097683 | -0.9416 | 38.1777
10498 | 14.648611 | 1 | 55.8246 | 46 | 10.4025 | 10.42404 | 108.21 | 3.064866 | 0.2622 | 0.393514 | 0.2083212 | -0.9419 | 38.1771
10499 | 14.65 | 1 | 55.8259 | 45 | 10.4059 | 10.42448 | 108.28 | 3.068685 | 0.2613 | 0.3937637 | 0.2084196 | -0.9417 | 38.1761
10500 | 14.651389 | 1 | 55.8273 | 46 | 10.4167 | 10.42612 | 108.51 | 3.076324 | 0.2618 | 0.3940238 | 0.2069746 | -0.9413 | 38.1726
10501 | 14.652778 | 1 | 55.8287 | 45 | 10.4021 | 10.42666 | 108.2 | 3.070037 | 0.2609 | 0.3942928 | 0.2055285 | -0.9409 | 38.1779
10502 | 14.654167 | 1 | 55.8301 | 47 | 10.3826 | 10.42831 | 107.8 | 3.041541 | 0.2585 | 0.3945714 | 0.2040778 | -0.9406 | 38.1969
10503 | 14.655556 | 1 | 55.8315 | 45 | 10.4359 | 10.4288 | 108.91 | 3.088963 | 0.2588 | 0.3948587 | 0.2026285 | -0.9404 | 38.1687
10504 | 14.656944 | 1 | 55.8329 | 45 | 10.4049 | 10.42924 | 108.26 | 3.068362 | 0.2582 | 0.3951553 | 0.2011803 | -0.9403 | 38.1829
10505 | 14.658333 | 1 | 55.8343 | 45 | 10.3937 | 10.4298 | 108.03 | 3.059101 | 0.256 | 0.3954502 | 0.1997281 | -0.9403 | 38.19
10506 | 14.66 | 1 | 55.8357 | 45 | 10.3972 | 10.43129 | 108.1 | 3.070729 | 0.2542 | 0.3957539 | 0.1982726 | -0.9403 | 38.1844
10507 | 14.661389 | 1 | 55.8371 | 46 | 10.3937 | 10.43184 | 108.03 | 3.05732 | 0.2523 | 0.3960671 | 0.1968132 | -0.9403 | 38.1941
10508 | 14.662778 | 1 | 55.8384 | 45 | 10.4042 | 10.43242 | 108.25 | 3.071187 | 0.2506 | 0.3963878 | 0.1953506 | -0.9405 | 38.1868
10509 | 14.664167 | 1 | 55.8398 | 45 | 10.3923 | 10.43296 | 108 | 3.06146 | 0.2495 | 0.3967194 | 0.1954479 | -0.9403 | 38.1942
10510 | 14.665556 | 1 | 55.8412 | 45 | 10.4108 | 10.43349 | 108.39 | 3.067479 | 0.2486 | 0.3970598 | 0.1939844 | -0.9398 | 38.1918
10511 | 14.666944 | 1 | 55.8426 | 45 | 10.3937 | 10.43514 | 108.03 | 3.058405 | 0.2472 | 0.3974082 | 0.1925195 | -0.9394 | 38.1987
10512 | 14.668333 | 1 | 55.844 | 46 | 10.4314 | 10.43558 | 108.81 | 3.08419 | 0.2487 | 0.3977649 | 0.1910576 | -0.9391 | 38.184
10513 | 14.669722 | 1 | 55.8454 | 46 | 10.4328 | 10.43615 | 108.84 | 3.084371 | 0.2506 | 0.3981293 | 0.1895998 | -0.9388 | 38.1852
10514 | 14.671111 | 1 | 55.8468 | 47 | 10.4126 | 10.43685 | 108.42 | 3.062542 | 0.2509 | 0.3985015 | 0.1881426 | -0.9387 | 38.2001
10515 | 14.6725 | 1 | 55.8482 | 45 | 10.408 | 10.43749 | 108.33 | 3.081014 | 0.2499 | 0.3988834 | 0.1866853 | -0.9386 | 38.19
10516 | 14.673889 | 1 | 55.8496 | 46 | 10.4035 | 10.43816 | 108.23 | 3.05955 | 0.2495 | 0.3992728 | 0.1852264 | -0.9387 | 38.2046
10517 | 14.675278 | 1 | 55.8509 | 44 | 10.7569 | 10.43988 | 115.71 | 3.217119 | 0.2769 | 0.3996702 | 0.1838208 | -0.9388 | 38.1079
10518 | 14.676667 | 1 | 55.8523 | 45 | 10.4087 | 10.44058 | 108.34 | 3.067047 | 0.2764 | 0.4000734 | 0.1824149 | -0.939 | 38.2027
10519 | 14.678056 | 1 | 55.8537 | 45 | 10.3997 | 10.44234 | 108.15 | 3.064452 | 0.2748 | 0.4004841 | 0.1825822 | -0.9388 | 38.2056
10520 | 14.679444 | 1 | 55.8551 | 46 | 10.4004 | 10.44294 | 108.17 | 3.056802 | 0.2724 | 0.4009018 | 0.1811715 | -0.9383 | 38.2117
10521 | 14.680833 | 1 | 55.8565 | 45 | 10.4011 | 10.44362 | 108.18 | 3.069529 | 0.2692 | 0.4013272 | 0.1797541 | -0.9378 | 38.2051
10522 | 14.682222 | 1 | 55.8579 | 45 | 10.4025 | 10.44426 | 108.21 | 3.067303 | 0.2684 | 0.4017592 | 0.1783349 | -0.9375 | 38.2078
10523 | 14.683611 | 1 | 55.8593 | 46 | 10.4032 | 10.44597 | 108.23 | 3.057186 | 0.2668 | 0.402198 | 0.1769118 | -0.9372 | 38.2154
10524 | 14.685 | 1 | 55.8607 | 46 | 10.407 | 10.4467 | 108.31 | 3.064478 | 0.265 | 0.4026425 | 0.1754849 | -0.937 | 38.2122
10525 | 14.686389 | 1 | 55.8621 | 45 | 10.4369 | 10.44734 | 108.93 | 3.091706 | 0.2663 | 0.4030942 | 0.174062 | -0.9369 | 38.1966
10526 | 14.687778 | 1 | 55.8634 | 45 | 10.392 | 10.44916 | 107.99 | 3.064487 | 0.2618 | 0.4035522 | 0.1726321 | -0.9369 | 38.2149
10527 | 14.689167 | 1 | 55.8648 | 45 | 10.4192 | 10.44986 | 108.56 | 3.077685 | 0.2602 | 0.4040162 | 0.1711986 | -0.9369 | 38.208
10528 | 14.690556 | 1 | 55.8662 | 46 | 10.4216 | 10.45044 | 108.61 | 3.078796 | 0.2607 | 0.4044862 | 0.169767 | -0.937 | 38.2087
10529 | 14.691944 | 1 | 55.8676 | 46 | 10.3979 | 10.45114 | 108.12 | 3.057591 | 0.2577 | 0.4049613 | 0.1699246 | -0.9368 | 38.2232
10530 | 14.693333 | 1 | 55.869 | 45 | 10.4265 | 10.45187 | 108.71 | 3.088437 | 0.2587 | 0.4054417 | 0.168492 | -0.9362 | 38.2053
10531 | 14.694722 | 1 | 55.8704 | 46 | 10.4098 | 10.45258 | 108.36 | 3.066247 | 0.2574 | 0.4059272 | 0.1670588 | -0.9358 | 38.2204
10532 | 14.696111 | 1 | 55.8718 | 46 | 10.4414 | 10.45333 | 109.02 | 3.086863 | 0.2584 | 0.4064177 | 0.1656276 | -0.9354 | 38.2089
10533 | 14.6975 | 1 | 55.8732 | 47 | 10.4192 | 10.45406 | 108.56 | 3.066824 | 0.2603 | 0.4069138 | 0.1642001 | -0.9351 | 38.2227
10534 | 14.698889 | 1 | 55.8746 | 45 | 10.4174 | 10.45501 | 108.52 | 3.088001 | 0.2596 | 0.4074149 | 0.1627706 | -0.9348 | 38.2109
10535 | 14.700278 | 1 | 55.876 | 45 | 10.4254 | 10.4557 | 108.69 | 3.081963 | 0.2596 | 0.4079212 | 0.1613403 | -0.9347 | 38.216
10536 | 14.701667 | 1 | 55.8773 | 45 | 10.4091 | 10.45754 | 108.35 | 3.078703 | 0.258 | 0.4084301 | 0.1599069 | -0.9346 | 38.2194
10537 | 14.703056 | 1 | 55.8787 | 45 | 10.4161 | 10.45838 | 108.49 | 3.075611 | 0.2578 | 0.4089439 | 0.158473 | -0.9347 | 38.2226
10538 | 14.704444 | 1 | 55.8801 | 46 | 10.4011 | 10.45916 | 108.18 | 3.068385 | 0.2558 | 0.4094632 | 0.1570351 | -0.9348 | 38.2284
10539 | 14.705833 | 1 | 55.8815 | 46 | 10.4011 | 10.46 | 108.18 | 3.06024 | 0.254 | 0.409986 | 0.1572103 | -0.9345 | 38.2348
10540 | 14.707222 | 1 | 55.8829 | 46 | 10.4376 | 10.46188 | 108.94 | 3.080437 | 0.2535 | 0.4105127 | 0.1557709 | -0.9339 | 38.2236
10541 | 14.708611 | 1 | 55.8843 | 45 | 10.4032 | 10.46267 | 108.23 | 3.068424 | 0.2525 | 0.4110389 | 0.1543294 | -0.9333 | 38.2324
10542 | 14.71 | 1 | 55.8857 | 45 | 10.4265 | 10.46349 | 108.71 | 3.077837 | 0.2511 | 0.4115691 | 0.1528846 | -0.9328 | 38.2278
10543 | 14.711389 | 1 | 55.8871 | 45 | 10.4094 | 10.46538 | 108.36 | 3.078685 | 0.2496 | 0.4121021 | 0.1514362 | -0.9324 | 38.2286
10544 | 14.712778 | 1 | 55.8885 | 46 | 10.4021 | 10.46621 | 108.2 | 3.063827 | 0.2473 | 0.4126384 | 0.149983 | -0.9321 | 38.2392
10545 | 14.714167 | 1 | 55.8898 | 45 | 10.4154 | 10.46706 | 108.48 | 3.083034 | 0.2464 | 0.4131769 | 0.1485277 | -0.9319 | 38.2286
10546 | 14.715556 | 1 | 55.8912 | 45 | 10.422 | 10.46792 | 108.62 | 3.08534 | 0.2463 | 0.4137184 | 0.1470742 | -0.9318 | 38.2285
10547 | 14.716944 | 1 | 55.8926 | 46 | 10.4251 | 10.46979 | 108.68 | 3.069747 | 0.2451 | 0.414264 | 0.1456188 | -0.9317 | 38.2396
10548 | 14.718333 | 1 | 55.894 | 44 | 10.4035 | 10.47063 | 108.23 | 3.07286 | 0.2425 | 0.4148108 | 0.1441581 | -0.9318 | 38.2389
10549 | 14.719722 | 1 | 55.8954 | 46 | 10.4199 | 10.47252 | 108.57 | 3.077192 | 0.2412 | 0.4153581 | 0.1443343 | -0.9315 | 38.2376
10550 | 14.721111 | 1 | 55.8968 | 45 | 10.4049 | 10.47346 | 108.26 | 3.079621 | 0.2398 | 0.4159061 | 0.1428714 | -0.9308 | 38.2374
10551 | 14.722778 | 1 | 55.8982 | 45 | 10.4213 | 10.47436 | 108.6 | 3.076966 | 0.2396 | 0.416456 | 0.1414072 | -0.9302 | 38.2407
10552 | 14.724167 | 1 | 55.8996 | 45 | 10.4059 | 10.47521 | 108.28 | 3.07567 | 0.2365 | 0.4170088 | 0.1399365 | -0.9297 | 38.2429
10553 | 14.725556 | 1 | 55.901 | 45 | 10.7788 | 10.47604 | 116.18 | 3.225628 | 0.265 | 0.4175634 | 0.1385215 | -0.9293 | 38.1508
10554 | 14.726944 | 1 | 55.9023 | 45 | 10.4119 | 10.47692 | 108.41 | 3.083071 | 0.2621 | 0.4181182 | 0.137101 | -0.9289 | 38.241
10555 | 14.728333 | 1 | 55.9037 | 46 | 10.4129 | 10.47793 | 108.43 | 3.071681 | 0.2601 | 0.4186737 | 0.1356766 | -0.9286 | 38.2494
10556 | 14.729722 | 1 | 55.9051 | 45 | 10.4223 | 10.47891 | 108.62 | 3.085262 | 0.2593 | 0.4192295 | 0.1342516 | -0.9285 | 38.2423
10557 | 14.731111 | 1 | 55.9065 | 45 | 10.4133 | 10.47978 | 108.44 | 3.080101 | 0.257 | 0.4197853 | 0.1328207 | -0.9284 | 38.2468
10558 | 14.7325 | 1 | 55.9079 | 44 | 10.7782 | 10.48077 | 116.17 | 3.237068 | 0.2856 | 0.4203408 | 0.1314447 | -0.9284 | 38.1503
10559 | 14.733889 | 1 | 55.9093 | 46 | 10.4119 | 10.48175 | 108.41 | 3.068415 | 0.2839 | 0.4208968 | 0.1317282 | -0.9279 | 38.2567
10560 | 14.735278 | 1 | 55.9107 | 45 | 10.431 | 10.48274 | 108.81 | 3.087211 | 0.283 | 0.4214524 | 0.1303501 | -0.9272 | 38.2464
10561 | 14.736667 | 1 | 55.9121 | 44 | 10.7808 | 10.48361 | 116.23 | 3.228059 | 0.311 | 0.4220083 | 0.1290259 | -0.9265 | 38.1599
10562 | 14.738056 | 1 | 55.9135 | 45 | 10.4195 | 10.48452 | 108.57 | 3.078369 | 0.3091 | 0.4225636 | 0.127697 | -0.9258 | 38.2545
10563 | 14.739444 | 1 | 55.9149 | 46 | 10.4227 | 10.48546 | 108.63 | 3.076163 | 0.3063 | 0.4231213 | 0.1263627 | -0.9253 | 38.2572
10564 | 14.740833 | 1 | 55.9162 | 45 | 10.414 | 10.48749 | 108.45 | 3.084404 | 0.3035 | 0.4236786 | 0.1250234 | -0.9248 | 38.2535
10565 | 14.742222 | 1 | 55.9176 | 45 | 10.4195 | 10.4885 | 108.57 | 3.085181 | 0.3024 | 0.424234 | 0.1236819 | -0.9243 | 38.2543
10566 | 14.743611 | 1 | 55.919 | 45 | 10.4126 | 10.4895 | 108.42 | 3.077072 | 0.3001 | 0.4247887 | 0.122337 | -0.924 | 38.2607
10567 | 14.745 | 1 | 55.9204 | 45 | 10.4404 | 10.49048 | 109 | 3.090163 | 0.3 | 0.4253408 | 0.1209912 | -0.9237 | 38.2539
10568 | 14.746389 | 1 | 55.9218 | 44 | 10.766 | 10.4914 | 115.91 | 3.227165 | 0.3261 | 0.4258905 | 0.119695 | -0.9234 | 38.1698
10569 | 14.747778 | 1 | 55.9232 | 45 | 10.4122 | 10.49248 | 108.41 | 3.080071 | 0.3235 | 0.426437 | 0.1200773 | -0.9228 | 38.2628
10570 | 14.749167 | 1 | 55.9246 | 45 | 10.4202 | 10.49344 | 108.58 | 3.088061 | 0.3215 | 0.4269805 | 0.1187749 | -0.9217 | 38.2592
10571 | 14.750556 | 1 | 55.926 | 46 | 10.4161 | 10.49448 | 108.49 | 3.073078 | 0.3181 | 0.4275236 | 0.1174653 | -0.9208 | 38.2698
10572 | 14.751944 | 1 | 55.9274 | 45 | 10.4178 | 10.49548 | 108.53 | 3.084222 | 0.3154 | 0.4280643 | 0.116151 | -0.9199 | 38.2642
10573 | 14.753333 | 1 | 55.9287 | 45 | 10.4227 | 10.49661 | 108.63 | 3.08131 | 0.3137 | 0.4286463 | 0.1148328 | -0.919 | 38.2674
10574 | 14.754722 | 1 | 55.9301 | 45 | 10.4303 | 10.49747 | 108.79 | 3.08847 | 0.3111 | 0.4292207 | 0.1135098 | -0.9183 | 38.2643
10575 | 14.756111 | 1 | 55.9315 | 45 | 10.7647 | 10.49858 | 115.88 | 3.219123 | 0.336 | 0.4297885 | 0.112235 | -0.9176 | 38.1842
10576 | 14.7575 | 1 | 55.9329 | 44 | 10.7852 | 10.49973 | 116.32 | 3.234263 | 0.3626 | 0.4303484 | 0.1110088 | -0.9169 | 38.176
10577 | 14.758889 | 1 | 55.9343 | 45 | 10.4206 | 10.50087 | 108.59 | 3.083173 | 0.3601 | 0.4309007 | 0.109778 | -0.9164 | 38.2715
10578 | 14.760278 | 1 | 55.9357 | 45 | 10.4383 | 10.50191 | 108.96 | 3.089092 | 0.3593 | 0.4314454 | 0.1085454 | -0.9158 | 38.2692
10579 | 14.761667 | 1 | 55.9371 | 45 | 10.4195 | 10.50301 | 108.57 | 3.090778 | 0.3553 | 0.4320081 | 0.109012 | -0.9148 | 38.2695
10580 | 14.763056 | 1 | 55.9385 | 46 | 10.4348 | 10.50416 | 108.89 | 3.087442 | 0.3534 | 0.4325612 | 0.1077705 | -0.9134 | 38.2729
10581 | 14.764444 | 1 | 55.9399 | 44 | 10.7512 | 10.50536 | 115.59 | 3.218195 | 0.3776 | 0.4331056 | 0.1065757 | -0.9121 | 38.1927
10582 | 14.765833 | 1 | 55.9412 | 45 | 10.4466 | 10.50648 | 109.13 | 3.095285 | 0.3759 | 0.4336415 | 0.1053781 | -0.9108 | 38.2707
10583 | 14.767222 | 1 | 55.9426 | 44 | 10.7896 | 10.50861 | 116.42 | 3.244334 | 0.402 | 0.4341684 | 0.1042301 | -0.9095 | 38.1791
10584 | 14.768611 | 1 | 55.944 | 45 | 10.4453 | 10.50972 | 109.1 | 3.093817 | 0.3998 | 0.4346863 | 0.1030781 | -0.9082 | 38.2743
10585 | 14.77 | 1 | 55.9454 | 44 | 10.7758 | 10.51091 | 116.12 | 3.240739 | 0.424 | 0.4351941 | 0.1019731 | -0.907 | 38.184
10586 | 14.771389 | 1 | 55.9468 | 45 | 10.4432 | 10.51211 | 109.06 | 3.094673 | 0.4221 | 0.4356922 | 0.1008631 | -0.9057 | 38.2764
10587 | 14.772778 | 1 | 55.9482 | 46 | 10.4484 | 10.5143 | 109.17 | 3.088341 | 0.4208 | 0.4362048 | 0.09974909 | -0.9045 | 38.2817
10588 | 14.774167 | 1 | 55.9496 | 45 | 10.4314 | 10.5154 | 108.81 | 3.091935 | 0.4171 | 0.4367063 | 0.09862933 | -0.9033 | 38.2808
10589 | 14.775556 | 1 | 55.951 | 46 | 10.4241 | 10.51658 | 108.66 | 3.076666 | 0.4134 | 0.4371962 | 0.09922485 | -0.9017 | 38.2916
10590 | 14.776944 | 1 | 55.9524 | 45 | 10.4293 | 10.5177 | 108.77 | 3.086514 | 0.4095 | 0.4376737 | 0.09809273 | -0.8997 | 38.2868
10591 | 14.778333 | 1 | 55.9537 | 44 | 10.7798 | 10.5189 | 116.2 | 3.232729 | 0.4339 | 0.4381681 | 0.09700716 | -0.8977 | 38.197
10592 | 14.779722 | 1 | 55.9551 | 46 | 10.4126 | 10.52007 | 108.42 | 3.074601 | 0.4284 | 0.438652 | 0.0959106 | -0.8957 | 38.2969
10593 | 14.781111 | 1 | 55.9565 | 45 | 10.423 | 10.52135 | 108.64 | 3.089122 | 0.4234 | 0.4391234 | 0.09480322 | -0.8938 | 38.2892
10594 | 14.7825 | 1 | 55.9579 | 45 | 10.4126 | 10.5225 | 108.42 | 3.080599 | 0.4187 | 0.43961 | 0.09368276 | -0.8919 | 38.2958
10595 | 14.783889 | 1 | 55.9593 | 44 | 10.7519 | 10.52368 | 115.6 | 3.225942 | 0.4409 | 0.4400853 | 0.09260377 | -0.89 | 38.2066
10596 | 14.785278 | 1 | 55.9607 | 45 | 10.4248 | 10.52597 | 108.68 | 3.090852 | 0.4373 | 0.4405761 | 0.09151719 | -0.8882 | 38.2921
10597 | 14.786667 | 1 | 55.9621 | 45 | 10.4154 | 10.52706 | 108.48 | 3.088914 | 0.4326 | 0.4410548 | 0.09042036 | -0.8864 | 38.2947
10598 | 14.788056 | 1 | 55.9635 | 44 | 10.7859 | 10.52826 | 116.34 | 3.235272 | 0.4579 | 0.4415465 | 0.08937071 | -0.8847 | 38.2047
10599 | 14.789722 | 1 | 55.9649 | 45 | 10.4328 | 10.52939 | 108.84 | 3.091915 | 0.4545 | 0.4420532 | 0.09007102 | -0.8824 | 38.2958
10600 | 14.791111 | 1 | 55.9663 | 46 | 10.447 | 10.5306 | 109.14 | 3.088175 | 0.452 | 0.4425475 | 0.08901207 | -0.8797 | 38.2995
10601 | 14.7925 | 1 | 55.9676 | 46 | 10.4387 | 10.53179 | 108.97 | 3.093532 | 0.449 | 0.4430291 | 0.08794782 | -0.8771 | 38.2975
10602 | 14.793889 | 1 | 55.969 | 46 | 10.4515 | 10.53302 | 109.23 | 3.094823 | 0.4458 | 0.4434975 | 0.08687635 | -0.8745 | 38.298
10603 | 14.795278 | 1 | 55.9704 | 46 | 10.4428 | 10.53429 | 109.05 | 3.09351 | 0.4427 | 0.4439523 | 0.085799 | -0.8719 | 38.3002
10604 | 14.796667 | 1 | 55.9718 | 46 | 10.4609 | 10.53555 | 109.43 | 3.106912 | 0.4413 | 0.4444201 | 0.08471826 | -0.8694 | 38.2932
10605 | 14.798056 | 1 | 55.9732 | 45 | 10.4317 | 10.53679 | 108.82 | 3.094763 | 0.4372 | 0.4448753 | 0.08362841 | -0.867 | 38.3021
10606 | 14.799444 | 1 | 55.9746 | 46 | 10.464 | 10.53799 | 109.5 | 3.100741 | 0.436 | 0.4453168 | 0.08253507 | -0.8646 | 38.2997
10607 | 14.800833 | 1 | 55.976 | 45 | 10.4321 | 10.53924 | 108.83 | 3.098385 | 0.4315 | 0.4457435 | 0.08143301 | -0.8623 | 38.3025
10608 | 14.802222 | 1 | 55.9774 | 45 | 10.4543 | 10.5405 | 109.29 | 3.105409 | 0.4293 | 0.4461548 | 0.08032622 | -0.86 | 38.2994
10609 | 14.803611 | 1 | 55.9788 | 45 | 10.4553 | 10.5428 | 109.31 | 3.104665 | 0.4266 | 0.4465514 | 0.08099388 | -0.8573 | 38.3012
10610 | 14.805 | 1 | 55.9801 | 46 | 10.4289 | 10.54402 | 108.76 | 3.090306 | 0.4218 | 0.4469601 | 0.0798749 | -0.8542 | 38.3116
10611 | 14.806389 | 1 | 55.9815 | 45 | 10.4261 | 10.54532 | 108.7 | 3.085472 | 0.4172 | 0.4473562 | 0.07874741 | -0.8511 | 38.3159
10612 | 14.807778 | 1 | 55.9829 | 44 | 10.7778 | 10.5467 | 116.16 | 3.234052 | 0.4414 | 0.4477634 | 0.07766397 | -0.8481 | 38.2246
10613 | 14.809167 | 1 | 55.9843 | 44 | 10.7963 | 10.54801 | 116.56 | 3.24395 | 0.4663 | 0.4481553 | 0.07662856 | -0.8452 | 38.2197
10614 | 14.810556 | 1 | 55.9857 | 44 | 10.7792 | 10.54927 | 116.19 | 3.238824 | 0.4894 | 0.448532 | 0.07563475 | -0.8423 | 38.2243
10615 | 14.811944 | 1 | 55.9871 | 45 | 10.4341 | 10.55051 | 108.87 | 3.094189 | 0.484 | 0.4488912 | 0.07462948 | -0.8394 | 38.3158
10616 | 14.813333 | 1 | 55.9885 | 45 | 10.4331 | 10.55169 | 108.85 | 3.096623 | 0.4797 | 0.4492343 | 0.07361618 | -0.8366 | 38.3156
10617 | 14.814722 | 1 | 55.9899 | 44 | 10.801 | 10.55298 | 116.66 | 3.246589 | 0.5039 | 0.4495599 | 0.0726477 | -0.8339 | 38.2234
10618 | 14.816111 | 1 | 55.9913 | 45 | 10.4612 | 10.5543 | 109.44 | 3.109377 | 0.5011 | 0.4498954 | 0.07167269 | -0.8311 | 38.3103
10619 | 14.8175 | 1 | 55.9926 | 45 | 10.4258 | 10.55563 | 108.7 | 3.099399 | 0.4955 | 0.4502136 | 0.07249347 | -0.8279 | 38.3179
10620 | 14.818889 | 1 | 55.994 | 45 | 10.4508 | 10.55696 | 109.22 | 3.10662 | 0.4916 | 0.4505405 | 0.07150215 | -0.8243 | 38.3148
10621 | 14.820278 | 1 | 55.9954 | 45 | 10.4477 | 10.55831 | 109.15 | 3.101868 | 0.4879 | 0.4508779 | 0.07050336 | -0.8208 | 38.3191
10622 | 14.821667 | 1 | 55.9968 | 44 | 10.7919 | 10.5597 | 116.47 | 3.247285 | 0.5111 | 0.4512239 | 0.06954706 | -0.8173 | 38.2297
10623 | 14.823056 | 1 | 55.9982 | 46 | 10.4449 | 10.56096 | 109.1 | 3.08835 | 0.5062 | 0.4515521 | 0.06858174 | -0.8138 | 38.3301
10624 | 14.824444 | 1 | 55.9996 | 45 | 10.4442 | 10.5619 | 109.08 | 3.098805 | 0.5021 | 0.4518617 | 0.06760808 | -0.8104 | 38.325
10625 | 14.825833 | 1 | 56.001 | 45 | 10.438 | 10.56319 | 108.95 | 3.101464 | 0.4952 | 0.4521806 | 0.06662151 | -0.8071 | 38.3246
10626 | 14.827222 | 1 | 56.0024 | 44 | 10.8084 | 10.56443 | 116.82 | 3.257326 | 0.5203 | 0.4524825 | 0.06568246 | -0.8038 | 38.2287
10627 | 14.828611 | 1 | 56.0038 | 45 | 10.4435 | 10.56576 | 109.07 | 3.099707 | 0.5153 | 0.4527677 | 0.06473315 | -0.8005 | 38.3284
10628 | 14.83 | 1 | 56.0051 | 45 | 10.4539 | 10.56711 | 109.28 | 3.110515 | 0.5118 | 0.4530347 | 0.06377596 | -0.7973 | 38.323
10629 | 14.831389 | 1 | 56.0065 | 45 | 10.4223 | 10.56837 | 108.62 | 3.09564 | 0.5046 | 0.4533113 | 0.06463145 | -0.7937 | 38.3336
10630 | 14.832778 | 1 | 56.0079 | 45 | 10.4373 | 10.56974 | 108.94 | 3.097082 | 0.4995 | 0.4535975 | 0.0636526 | -0.7896 | 38.3341
10631 | 14.834167 | 1 | 56.0093 | 45 | 10.4411 | 10.57113 | 109.02 | 3.102563 | 0.4951 | 0.4538936 | 0.06266409 | -0.7857 | 38.332
10632 | 14.835556 | 1 | 56.0107 | 45 | 10.4369 | 10.57243 | 108.93 | 3.100657 | 0.489 | 0.4541975 | 0.06166336 | -0.7818 | 38.3345
10633 | 14.836944 | 1 | 56.0121 | 45 | 10.4494 | 10.57385 | 109.19 | 3.107241 | 0.485 | 0.4545103 | 0.06065593 | -0.778 | 38.3318
10634 | 14.838333 | 1 | 56.0135 | 44 | 10.8235 | 10.57525 | 117.15 | 3.274243 | 0.5106 | 0.4548042 | 0.05969674 | -0.7743 | 38.2289
10635 | 14.839722 | 1 | 56.0149 | 44 | 10.8077 | 10.57653 | 116.81 | 3.258518 | 0.5346 | 0.4550793 | 0.05878224 | -0.7707 | 38.24
10636 | 14.841111 | 1 | 56.0163 | 45 | 10.4446 | 10.57788 | 109.09 | 3.104086 | 0.5296 | 0.4553622 | 0.05786012 | -0.7671 | 38.3377
10637 | 14.8425 | 1 | 56.0176 | 45 | 10.4449 | 10.57918 | 109.1 | 3.107909 | 0.5235 | 0.4556258 | 0.05692717 | -0.7637 | 38.3367
10638 | 14.843889 | 1 | 56.019 | 45 | 10.797 | 10.58058 | 116.57 | 3.244083 | 0.5463 | 0.4558701 | 0.05603651 | -0.7602 | 38.2531
10639 | 14.845278 | 1 | 56.0204 | 44 | 10.7701 | 10.58202 | 115.99 | 3.238223 | 0.567 | 0.4561222 | 0.05702399 | -0.7563 | 38.2581
10640 | 14.846667 | 1 | 56.0218 | 44 | 10.7906 | 10.58341 | 116.44 | 3.245804 | 0.5884 | 0.4563808 | 0.0562148 | -0.752 | 38.2547
10641 | 14.848056 | 1 | 56.0232 | 44 | 10.8017 | 10.58473 | 116.68 | 3.251965 | 0.6107 | 0.4566184 | 0.05544682 | -0.7477 | 38.2522
10642 | 14.849722 | 1 | 56.0246 | 45 | 10.4605 | 10.58601 | 109.42 | 3.110425 | 0.6049 | 0.4568632 | 0.05466658 | -0.7434 | 38.3422
10643 | 14.851111 | 1 | 56.026 | 45 | 10.4466 | 10.58752 | 109.13 | 3.106868 | 0.5978 | 0.4570872 | 0.05387018 | -0.7391 | 38.3458
10644 | 14.8525 | 1 | 56.0274 | 44 | 10.8017 | 10.58886 | 116.68 | 3.256324 | 0.62 | 0.4572894 | 0.05311479 | -0.7349 | 38.2538
10645 | 14.853889 | 1 | 56.0288 | 44 | 10.7856 | 10.59025 | 116.33 | 3.247728 | 0.6407 | 0.4574702 | 0.05239886 | -0.7307 | 38.2605
10646 | 14.855278 | 1 | 56.0302 | 44 | 10.801 | 10.59159 | 116.66 | 3.252628 | 0.663 | 0.4576573 | 0.05172445 | -0.7265 | 38.2588
10647 | 14.856667 | 1 | 56.0315 | 45 | 10.4411 | 10.59296 | 109.02 | 3.107642 | 0.6562 | 0.4578238 | 0.0510357 | -0.7223 | 38.3507
10648 | 14.858056 | 1 | 56.0329 | 46 | 10.4324 | 10.59442 | 108.84 | 3.093668 | 0.6484 | 0.4579687 | 0.05033215 | -0.7182 | 38.3607
10649 | 14.859444 | 1 | 56.0343 | 45 | 10.8181 | 10.59573 | 117.03 | 3.253812 | 0.6717 | 0.4581363 | 0.05153452 | -0.7136 | 38.2621
10650 | 14.860833 | 1 | 56.0357 | 44 | 10.8118 | 10.59702 | 116.89 | 3.261346 | 0.6929 | 0.4582835 | 0.05091645 | -0.7086 | 38.2587
10651 | 14.862222 | 1 | 56.0371 | 45 | 10.438 | 10.59844 | 108.95 | 3.107364 | 0.6843 | 0.4584364 | 0.05028079 | -0.7035 | 38.3562
10652 | 14.863611 | 1 | 56.0385 | 45 | 10.4314 | 10.59987 | 108.81 | 3.098631 | 0.6743 | 0.4585952 | 0.04962575 | -0.6986 | 38.363
10653 | 14.865 | 1 | 56.0399 | 45 | 10.7882 | 10.60135 | 116.39 | 3.251239 | 0.6939 | 0.4587574 | 0.04900825 | -0.6936 | 38.2691
10654 | 14.866389 | 1 | 56.0413 | 44 | 10.8128 | 10.6028 | 116.92 | 3.269918 | 0.7157 | 0.4589256 | 0.0484315 | -0.6887 | 38.2587
10655 | 14.867778 | 1 | 56.0427 | 45 | 10.4536 | 10.60422 | 109.28 | 3.110913 | 0.7071 | 0.4590994 | 0.04783741 | -0.6839 | 38.3593
10656 | 14.869167 | 1 | 56.044 | 45 | 10.8215 | 10.60576 | 117.1 | 3.26782 | 0.729 | 0.4592786 | 0.04728243 | -0.679 | 38.2627
10657 | 14.870556 | 1 | 56.0454 | 45 | 10.4328 | 10.60721 | 108.84 | 3.102592 | 0.7195 | 0.459435 | 0.0467063 | -0.6742 | 38.3672
10658 | 14.871944 | 1 | 56.0468 | 45 | 10.4487 | 10.60867 | 109.18 | 3.108366 | 0.7115 | 0.4595965 | 0.04611491 | -0.6695 | 38.3649
10659 | 14.873333 | 1 | 56.0482 | 45 | 10.4605 | 10.6102 | 109.42 | 3.114445 | 0.7055 | 0.4597633 | 0.04739436 | -0.6642 | 38.3625
10660 | 14.874722 | 1 | 56.0496 | 45 | 10.4661 | 10.6116 | 109.54 | 3.117351 | 0.6989 | 0.4599079 | 0.04677992 | -0.6586 | 38.362
10661 | 14.876111 | 1 | 56.051 | 45 | 10.4439 | 10.61306 | 109.07 | 3.109318 | 0.6909 | 0.460032 | 0.0461511 | -0.653 | 38.3684
10662 | 14.8775 | 1 | 56.0524 | 44 | 10.8003 | 10.6144 | 116.65 | 3.265261 | 0.7105 | 0.4601332 | 0.04555759 | -0.6475 | 38.2723
10663 | 14.878889 | 1 | 56.0538 | 46 | 10.4775 | 10.61583 | 109.78 | 3.117859 | 0.705 | 0.4602373 | 0.0449533 | -0.6421 | 38.3657
10664 | 14.880278 | 1 | 56.0552 | 44 | 10.802 | 10.61731 | 116.68 | 3.254435 | 0.724 | 0.4603456 | 0.04438335 | -0.6368 | 38.2818
10665 | 14.881667 | 1 | 56.0565 | 45 | 10.4636 | 10.61882 | 109.49 | 3.114802 | 0.717 | 0.4604576 | 0.04379927 | -0.6315 | 38.3703
10666 | 14.883056 | 1 | 56.0579 | 44 | 10.8221 | 10.62036 | 117.12 | 3.271488 | 0.7379 | 0.4605754 | 0.04325368 | -0.6263 | 38.2738
10667 | 14.884444 | 1 | 56.0593 | 44 | 10.7983 | 10.62177 | 116.6 | 3.25102 | 0.7546 | 0.4606704 | 0.04273906 | -0.6212 | 38.288
10668 | 14.885833 | 1 | 56.0607 | 44 | 10.798 | 10.62319 | 116.6 | 3.252267 | 0.773 | 0.4607705 | 0.04225947 | -0.6162 | 38.2885
10669 | 14.887222 | 1 | 56.0621 | 45 | 10.4512 | 10.62474 | 109.23 | 3.111097 | 0.7637 | 0.460876 | 0.04365827 | -0.6106 | 38.378
10670 | 14.888611 | 1 | 56.0635 | 44 | 10.8232 | 10.62628 | 117.14 | 3.27613 | 0.7842 | 0.4609853 | 0.04320045 | -0.6047 | 38.2763
10671 | 14.89 | 1 | 56.0649 | 45 | 10.8168 | 10.62774 | 117 | 3.263513 | 0.8043 | 0.4610987 | 0.04278098 | -0.5989 | 38.2855
10672 | 14.891389 | 1 | 56.0663 | 46 | 10.4588 | 10.62927 | 109.39 | 3.126315 | 0.7953 | 0.4611888 | 0.04234181 | -0.593 | 38.3725
10673 | 14.892778 | 1 | 56.0677 | 46 | 10.4477 | 10.6307 | 109.15 | 3.110463 | 0.7851 | 0.4612842 | 0.0418838 | -0.5873 | 38.3837
10674 | 14.894167 | 1 | 56.069 | 45 | 10.4567 | 10.63225 | 109.34 | 3.115943 | 0.7761 | 0.4613558 | 0.04140847 | -0.5816 | 38.3817
10675 | 14.895556 | 1 | 56.0704 | 44 | 10.806 | 10.63373 | 116.77 | 3.264789 | 0.7949 | 0.4614298 | 0.04097086 | -0.5761 | 38.2901
10676 | 14.896944 | 1 | 56.0718 | 44 | 10.798 | 10.63528 | 116.6 | 3.260758 | 0.8119 | 0.4615061 | 0.04056137 | -0.5706 | 38.294
10677 | 14.898333 | 1 | 56.0732 | 45 | 10.4817 | 10.63675 | 109.87 | 3.130485 | 0.8039 | 0.4615856 | 0.04013585 | -0.5652 | 38.3767
10678 | 14.899722 | 1 | 56.0746 | 45 | 10.8044 | 10.63822 | 116.73 | 3.256415 | 0.8212 | 0.4616677 | 0.03974393 | -0.5598 | 38.2993
10679 | 14.901111 | 1 | 56.076 | 44 | 10.8134 | 10.63979 | 116.93 | 3.264922 | 0.8395 | 0.4617519 | 0.04129068 | -0.554 | 38.2954
10680 | 14.9025 | 1 | 56.0774 | 44 | 10.8185 | 10.64127 | 117.04 | 3.264651 | 0.8583 | 0.4618401 | 0.04096926 | -0.5478 | 38.2969
10681 | 14.903889 | 1 | 56.0788 | 44 | 10.8024 | 10.6427 | 116.69 | 3.259974 | 0.8748 | 0.4619313 | 0.04067935 | -0.5416 | 38.3011
10682 | 14.905278 | 1 | 56.0802 | 44 | 10.8101 | 10.6442 | 116.86 | 3.26397 | 0.8921 | 0.4620254 | 0.04042226 | -0.5354 | 38.3
10683 | 14.906667 | 1 | 56.0816 | 46 | 10.4678 | 10.64582 | 109.57 | 3.117366 | 0.8817 | 0.4621216 | 0.04014659 | -0.5293 | 38.3929
10684 | 14.908056 | 1.0063 | 56.0829 | 46 | 10.456 | 10.64733 | 109.33 | 3.106791 | 0.8706 | 0.4622204 | 0.03985171 | -0.5232 | 38.4008
10685 | 14.909722 | 1.0063 | 56.0843 | 45 | 10.7583 | 10.64885 | 115.74 | 3.245688 | 0.8836 | 0.4622943 | 0.0395802 | -0.5172 | 38.3158
10686 | 14.911111 | 1.0514 | 56.0858 | 45 | 10.806 | 10.65032 | 116.77 | 3.253768 | 0.9002 | 0.4623713 | 0.03933705 | -0.5112 | 38.3121
10687 | 14.9125 | 1.0514 | 56.0873 | 45 | 10.4598 | 10.65167 | 109.41 | 3.121848 | 0.8886 | 0.4624465 | 0.03907181 | -0.5053 | 38.3958
10688 | 14.913889 | 1.0956 | 56.0888 | 44 | 10.8201 | 10.65319 | 117.08 | 3.269468 | 0.9059 | 0.4625234 | 0.03883957 | -0.4994 | 38.3049
10689 | 14.915278 | 1.0956 | 56.0903 | 44 | 10.8107 | 10.65472 | 116.87 | 3.265279 | 0.9228 | 0.4626017 | 0.04054132 | -0.493 | 38.3088
10690 | 14.916667 | 1.1572 | 56.0919 | 45 | 10.4418 | 10.65621 | 109.03 | 3.105971 | 0.909 | 0.4626832 | 0.04031488 | -0.4862 | 38.4095
10691 | 14.918056 | 1.1572 | 56.0935 | 45 | 10.474 | 10.65764 | 109.71 | 3.125294 | 0.8984 | 0.4627406 | 0.04006694 | -0.4795 | 38.3988
10692 | 14.919444 | 1.2079 | 56.0952 | 45 | 10.8282 | 10.65916 | 117.25 | 3.273126 | 0.9153 | 0.4627996 | 0.03984957 | -0.4728 | 38.3076
10693 | 14.920833 | 1.2079 | 56.0969 | 46 | 10.8185 | 10.66072 | 117.04 | 3.269507 | 0.9322 | 0.4628353 | 0.03966277 | -0.4663 | 38.3111
10694 | 14.922222 | 1.2578 | 56.0986 | 45 | 10.4525 | 10.66227 | 109.26 | 3.119287 | 0.919 | 0.4628727 | 0.03944867 | -0.4598 | 38.4062
10695 | 14.923611 | 1.2578 | 56.1004 | 44 | 10.8181 | 10.66373 | 117.03 | 3.272498 | 0.936 | 0.4629116 | 0.03926823 | -0.4533 | 38.3117
10696 | 14.925 | 1.3066 | 56.1022 | 45 | 10.4623 | 10.66523 | 109.46 | 3.120671 | 0.924 | 0.4629512 | 0.03906551 | -0.447 | 38.4077
10697 | 14.926389 | 1.3066 | 56.104 | 45 | 10.4664 | 10.66675 | 109.55 | 3.125913 | 0.9128 | 0.4629941 | 0.03884315 | -0.4407 | 38.4056
10698 | 14.927778 | 1.3539 | 56.1059 | 44 | 10.8191 | 10.6683 | 117.05 | 3.277319 | 0.9292 | 0.463011 | 0.03865221 | -0.4345 | 38.3122
10699 | 14.929167 | 1.3539 | 56.1078 | 45 | 10.4678 | 10.66985 | 109.57 | 3.122757 | 0.9173 | 0.4630287 | 0.04034124 | -0.4279 | 38.4099
10700 | 14.930556 | 1.4176 | 56.1098 | 45 | 10.4934 | 10.67137 | 110.11 | 3.140186 | 0.9072 | 0.4630466 | 0.04010865 | -0.4208 | 38.4002
10701 | 14.931944 | 1.4176 | 56.1117 | 44 | 10.8114 | 10.67287 | 116.89 | 3.259837 | 0.923 | 0.4630392 | 0.03990585 | -0.4138 | 38.3266
10702 | 14.933333 | 1.4708 | 56.1138 | 45 | 10.8369 | 10.67429 | 117.44 | 3.268473 | 0.9406 | 0.4630319 | 0.03973575 | -0.407 | 38.3223
10703 | 14.934722 | 1.4708 | 56.1158 | 44 | 10.8272 | 10.67588 | 117.23 | 3.272481 | 0.9582 | 0.463025 | 0.03959889 | -0.4001 | 38.3209
10704 | 14.936111 | 1.5237 | 56.1179 | 44 | 10.8211 | 10.6773 | 117.1 | 3.268033 | 0.9744 | 0.4630202 | 0.03949213 | -0.3934 | 38.3247
10705 | 14.9375 | 1.5237 | 56.12 | 44 | 10.8144 | 10.67869 | 116.95 | 3.269875 | 0.9897 | 0.4630171 | 0.03941555 | -0.3866 | 38.3247
10706 | 14.938889 | 1.5761 | 56.1222 | 45 | 10.4702 | 10.68024 | 109.63 | 3.125347 | 0.9771 | 0.4630147 | 0.03931229 | -0.38 | 38.416
10707 | 14.940278 | 1.5761 | 56.1244 | 44 | 10.8252 | 10.68177 | 117.18 | 3.276343 | 0.9927 | 0.4630129 | 0.03923694 | -0.3734 | 38.3227
10708 | 14.941667 | 1.6282 | 56.1267 | 44 | 10.8205 | 10.68332 | 117.08 | 3.26348 | 1.0077 | 0.4630129 | 0.03918957 | -0.3668 | 38.3318
10709 | 14.943056 | 1.6282 | 56.1289 | 45 | 10.4699 | 10.68469 | 109.62 | 3.130067 | 0.9911 | 0.4630145 | 0.04101578 | -0.3597 | 38.4162
10710 | 14.944444 | 1.6972 | 56.1313 | 44 | 10.8278 | 10.6862 | 117.24 | 3.280664 | 1.0064 | 0.4630177 | 0.04096551 | -0.3522 | 38.323
10711 | 14.945833 | 1.6972 | 56.1337 | 45 | 10.4872 | 10.68767 | 109.98 | 3.139053 | 0.9941 | 0.4630218 | 0.04089244 | -0.3448 | 38.4125
10712 | 14.947222 | 1.7553 | 56.1361 | 45 | 10.4643 | 10.68915 | 109.5 | 3.121869 | 0.9804 | 0.463026 | 0.0407928 | -0.3374 | 38.4242
10713 | 14.948611 | 1.7553 | 56.1385 | 44 | 10.8626 | 10.69076 | 118 | 3.30404 | 0.9988 | 0.4630323 | 0.04072868 | -0.3301 | 38.3113
10714 | 14.95 | 1.8123 | 56.1411 | 45 | 10.4799 | 10.69228 | 109.83 | 3.137723 | 0.9851 | 0.4630407 | 0.04063791 | -0.3229 | 38.4162
10715 | 14.951389 | 1.8123 | 56.1436 | 44 | 10.8221 | 10.69373 | 117.12 | 3.281942 | 0.9986 | 0.4630503 | 0.0405734 | -0.3158 | 38.327
10716 | 14.952778 | 1.868 | 56.1462 | 45 | 10.4716 | 10.69516 | 109.65 | 3.131418 | 0.985 | 0.4630612 | 0.04048366 | -0.3088 | 38.422
10717 | 14.954167 | 1.868 | 56.1488 | 45 | 10.465 | 10.69655 | 109.52 | 3.127999 | 0.9705 | 0.4630736 | 0.04036491 | -0.3018 | 38.425
10718 | 14.955556 | 1.9217 | 56.1514 | 44 | 10.8456 | 10.69796 | 117.63 | 3.288031 | 0.9859 | 0.4630871 | 0.04027642 | -0.295 | 38.3259
10719 | 14.956944 | 1.9217 | 56.1541 | 46 | 10.8191 | 10.69933 | 117.05 | 3.264909 | 0.9991 | 0.463101 | 0.04210935 | -0.2877 | 38.3412
10720 | 14.958333 | 1.9922 | 56.1569 | 45 | 10.4688 | 10.70083 | 109.6 | 3.130171 | 0.9834 | 0.4631168 | 0.04201578 | -0.28 | 38.4262
10721 | 14.959722 | 1.9922 | 56.1596 | 44 | 10.8299 | 10.70233 | 117.29 | 3.289419 | 0.9977 | 0.4631339 | 0.04194892 | -0.2724 | 38.3276
10722 | 14.961111 | 2.0516 | 56.1625 | 45 | 10.4799 | 10.70382 | 109.83 | 3.135687 | 0.9838 | 0.4631528 | 0.04185658 | -0.2649 | 38.4244
10723 | 14.9625 | 2.0516 | 56.1653 | 44 | 10.8148 | 10.70532 | 116.96 | 3.277121 | 0.9968 | 0.4631733 | 0.04178804 | -0.2575 | 38.3369
10724 | 14.963889 | 2.1096 | 56.1683 | 44 | 10.8493 | 10.70689 | 117.71 | 3.285645 | 1.0126 | 0.4631677 | 0.04174687 | -0.2503 | 38.3323
10725 | 14.965278 | 2.1096 | 56.1712 | 44 | 10.7923 | 10.70839 | 116.47 | 3.262451 | 1.0224 | 0.4631882 | 0.04172183 | -0.2431 | 38.3476
10726 | 14.966667 | 2.1658 | 56.1742 | 45 | 10.4716 | 10.70987 | 109.65 | 3.129847 | 1.007 | 0.4631826 | 0.04166806 | -0.2361 | 38.4312
10727 | 14.968333 | 2.1658 | 56.1772 | 44 | 10.8369 | 10.7113 | 117.44 | 3.283655 | 1.0209 | 0.4631789 | 0.04164107 | -0.2292 | 38.3362
10728 | 14.969722 | 2.2205 | 56.1803 | 44 | 10.8409 | 10.71273 | 117.53 | 3.290976 | 1.0347 | 0.463177 | 0.0416369 | -0.2224 | 38.3323
10729 | 14.971111 | 2.2205 | 56.1834 | 45 | 10.4979 | 10.71418 | 110.21 | 3.147168 | 1.0208 | 0.4631766 | 0.0435095 | -0.2152 | 38.423
10730 | 14.9725 | 2.2908 | 56.1866 | 44 | 10.8191 | 10.71559 | 117.05 | 3.277165 | 1.0324 | 0.4631759 | 0.04350045 | -0.2076 | 38.3424
10731 | 14.973889 | 2.2908 | 56.1898 | 44 | 10.8285 | 10.71707 | 117.26 | 3.282036 | 1.0447 | 0.4631766 | 0.04351418 | -0.2002 | 38.34
10732 | 14.975278 | 2.3495 | 56.193 | 45 | 10.4699 | 10.71839 | 109.62 | 3.130239 | 1.0289 | 0.4631784 | 0.04349711 | -0.1929 | 38.4356
10733 | 14.976667 | 2.3495 | 56.1963 | 44 | 10.8362 | 10.71977 | 117.42 | 3.285535 | 1.0414 | 0.4631813 | 0.04350149 | -0.1858 | 38.3391
10734 | 14.978056 | 2.4057 | 56.1996 | 45 | 10.4827 | 10.72128 | 109.89 | 3.141275 | 1.0266 | 0.463156 | 0.04347762 | -0.1788 | 38.43
10735 | 14.979444 | 2.4057 | 56.203 | 45 | 10.8315 | 10.72272 | 117.32 | 3.277697 | 1.0395 | 0.4631306 | 0.04347727 | -0.172 | 38.3453
10736 | 14.980833 | 2.4599 | 56.2064 | 44 | 10.8462 | 10.72535 | 117.64 | 3.295886 | 1.0526 | 0.463103 | 0.04350158 | -0.1653 | 38.3345
10737 | 14.982222 | 2.4599 | 56.2098 | 44 | 10.8305 | 10.72682 | 117.3 | 3.277291 | 1.0642 | 0.4630764 | 0.04354722 | -0.1588 | 38.3468
10738 | 14.983611 | 2.5125 | 56.2133 | 44 | 10.8429 | 10.72823 | 117.57 | 3.292708 | 1.0771 | 0.463051 | 0.04361485 | -0.1523 | 38.3377
10739 | 14.985 | 2.5125 | 56.2168 | 44 | 10.8509 | 10.72961 | 117.74 | 3.289426 | 1.0897 | 0.4630252 | 0.04561463 | -0.1455 | 38.3403
10740 | 14.986389 | 2.5817 | 56.2204 | 44 | 10.8432 | 10.73108 | 117.58 | 3.295489 | 1.1022 | 0.4629984 | 0.04572872 | -0.1382 | 38.337
10741 | 14.987778 | 2.5817 | 56.224 | 45 | 10.8546 | 10.73256 | 117.82 | 3.292635 | 1.1145 | 0.4629724 | 0.04586462 | -0.1311 | 38.3394
10742 | 14.989167 | 2.6401 | 56.2276 | 44 | 10.8399 | 10.73394 | 117.5 | 3.291319 | 1.1259 | 0.4629456 | 0.04602109 | -0.124 | 38.3407
10743 | 14.990556 | 2.6401 | 56.2313 | 44 | 10.8456 | 10.73532 | 117.63 | 3.293335 | 1.1373 | 0.4629203 | 0.04619784 | -0.1171 | 38.34
10744 | 14.991944 | 2.6967 | 56.235 | 45 | 10.4948 | 10.73673 | 110.14 | 3.145768 | 1.1213 | 0.4628959 | 0.04634181 | -0.1104 | 38.4327
10745 | 14.993333 | 2.6967 | 56.2388 | 45 | 10.8526 | 10.73819 | 117.78 | 3.29369 | 1.1333 | 0.4628722 | 0.04650916 | -0.1037 | 38.3407
10746 | 14.994722 | 2.7514 | 56.2426 | 44 | 10.8429 | 10.73962 | 117.57 | 3.294334 | 1.1443 | 0.4628493 | 0.04669791 | -0.0972 | 38.3407
10747 | 14.996111 | 2.7514 | 56.2464 | 44 | 10.8369 | 10.74097 | 117.44 | 3.289353 | 1.155 | 0.4628265 | 0.04690692 | -0.0908 | 38.3443
10748 | 14.9975 | 2.8047 | 56.2503 | 44 | 10.8442 | 10.74242 | 117.6 | 3.287526 | 1.1658 | 0.4628042 | 0.04713777 | -0.0846 | 38.3459
10749 | 14.998889 | 2.8047 | 56.2542 | 45 | 10.4944 | 10.74384 | 110.13 | 3.146027 | 1.1487 | 0.4627835 | 0.04923784 | -0.0779 | 38.4348
10750 | 15.000278 | 2.8731 | 56.2582 | 45 | 10.4744 | 10.74527 | 109.71 | 3.140805 | 1.13 | 0.4627649 | 0.04940032 | -0.0709 | 38.4384
10751 | 15.001667 | 2.8731 | 56.2622 | 45 | 10.8683 | 10.74661 | 118.12 | 3.298957 | 1.1402 | 0.4627472 | 0.04958222 | -0.064 | 38.3399
10752 | 15.003056 | 2.9294 | 56.2663 | 45 | 10.4772 | 10.74792 | 109.77 | 3.137148 | 1.1217 | 0.4627299 | 0.04972978 | -0.0573 | 38.4414
10753 | 15.004444 | 2.9294 | 56.2703 | 44 | 10.8416 | 10.74932 | 117.54 | 3.290782 | 1.1323 | 0.4627132 | 0.04989629 | -0.0508 | 38.3458
10754 | 15.005833 | 2.9826 | 56.2745 | 45 | 10.491 | 10.75062 | 110.06 | 3.145339 | 1.1151 | 0.4626967 | 0.05002773 | -0.0444 | 38.437
10755 | 15.007222 | 2.9826 | 56.2786 | 44 | 10.8686 | 10.75195 | 118.13 | 3.316665 | 1.1276 | 0.4626803 | 0.05017925 | -0.0383 | 38.3302
10756 | 15.008611 | 3.0328 | 56.2828 | 44 | 10.8599 | 10.75334 | 117.94 | 3.303264 | 1.1397 | 0.462665 | 0.05035029 | -0.0324 | 38.3389
10757 | 15.01 | 3.0328 | 56.2871 | 44 | 10.8436 | 10.7549 | 117.58 | 3.291865 | 1.1495 | 0.4626491 | 0.05053659 | -0.0266 | 38.3463
10758 | 15.011389 | 3.0803 | 56.2913 | 45 | 10.5165 | 10.75623 | 110.6 | 3.158619 | 1.1345 | 0.4626333 | 0.05069143 | -0.021 | 38.43
10759 | 15.012778 | 3.0803 | 56.2956 | 44 | 10.8529 | 10.75755 | 117.79 | 3.297013 | 1.1449 | 0.4626183 | 0.05278686 | -0.015 | 38.3437
10760 | 15.014167 | 3.1431 | 56.3 | 45 | 10.8586 | 10.75884 | 117.91 | 3.303139 | 1.1551 | 0.4626033 | 0.05297941 | -0.0087 | 38.3401
10761 | 15.015556 | 3.1431 | 56.3043 | 45 | 10.8599 | 10.76013 | 117.94 | 3.28571 | 1.1655 | 0.4625879 | 0.05318973 | -0.0026 | 38.3513
10762 | 15.016944 | 3.1945 | 56.3088 | 44 | 10.8706 | 10.76147 | 118.17 | 3.304874 | 1.1755 | 0.4625728 | 0.05341534 | 0.0035 | 38.3395
10763 | 15.018333 | 3.1945 | 56.3132 | 46 | 10.4848 | 10.76274 | 109.93 | 3.127978 | 1.1554 | 0.4625578 | 0.05360123 | 0.0093 | 38.4503
10764 | 15.019722 | 3.243 | 56.3177 | 44 | 10.892 | 10.76403 | 118.63 | 3.32548 | 1.1689 | 0.4625438 | 0.05381041 | 0.015 | 38.327
10765 | 15.021111 | 3.243 | 56.3222 | 44 | 10.8703 | 10.76545 | 118.16 | 3.307405 | 1.1796 | 0.4625318 | 0.05403591 | 0.0205 | 38.3386
10766 | 15.0225 | 3.2893 | 56.3268 | 44 | 10.8335 | 10.76679 | 117.37 | 3.289508 | 1.1879 | 0.4625206 | 0.05427612 | 0.0259 | 38.3499
10767 | 15.023889 | 3.2893 | 56.3314 | 44 | 10.8486 | 10.76808 | 117.69 | 3.301503 | 1.1963 | 0.4625095 | 0.05452802 | 0.0311 | 38.3426
10768 | 15.025278 | 3.3337 | 56.336 | 44 | 10.8496 | 10.7694 | 117.71 | 3.299859 | 1.2042 | 0.4624994 | 0.05479123 | 0.0362 | 38.3438
10769 | 15.026667 | 3.3337 | 56.3406 | 46 | 10.4754 | 10.77077 | 109.73 | 3.142734 | 1.1833 | 0.4624898 | 0.05696525 | 0.0417 | 38.4422
10770 | 15.028056 | 3.3937 | 56.3453 | 44 | 10.8359 | 10.77309 | 117.42 | 3.299438 | 1.1905 | 0.4624796 | 0.05720156 | 0.0476 | 38.3443
10771 | 15.029444 | 3.3937 | 56.35 | 45 | 10.4851 | 10.77439 | 109.94 | 3.142805 | 1.1706 | 0.4624695 | 0.05739974 | 0.0533 | 38.4424
10772 | 15.031111 | 3.4415 | 56.3548 | 45 | 10.8499 | 10.77564 | 117.72 | 3.286717 | 1.1793 | 0.4624608 | 0.05761197 | 0.0589 | 38.3529
10773 | 15.0325 | 3.4415 | 56.3596 | 44 | 10.8489 | 10.77685 | 117.7 | 3.298682 | 1.187 | 0.462453 | 0.05783486 | 0.0643 | 38.3455
10774 | 15.033889 | 3.487 | 56.3645 | 44 | 10.8713 | 10.77809 | 118.19 | 3.306342 | 1.1962 | 0.4624463 | 0.0580727 | 0.0696 | 38.3407
10775 | 15.035278 | 3.487 | 56.3693 | 46 | 10.4958 | 10.77939 | 110.16 | 3.137593 | 1.1761 | 0.4624401 | 0.05827052 | 0.0747 | 38.4464
10776 | 15.036667 | 3.5297 | 56.3742 | 44 | 10.8483 | 10.78061 | 117.68 | 3.298523 | 1.1834 | 0.4624339 | 0.05847947 | 0.0797 | 38.3458
10777 | 15.038056 | 3.5297 | 56.3791 | 44 | 10.8626 | 10.78177 | 118 | 3.30202 | 1.1928 | 0.4624283 | 0.05870553 | 0.0845 | 38.3437
10778 | 15.039444 | 3.5698 | 56.3841 | 46 | 10.4782 | 10.78308 | 109.79 | 3.134624 | 1.171 | 0.4624236 | 0.0588881 | 0.0891 | 38.4483
10779 | 15.040833 | 3.5698 | 56.389 | 44 | 10.8365 | 10.78427 | 117.43 | 3.291974 | 1.1771 | 0.4624191 | 0.06105248 | 0.0941 | 38.35
10780 | 15.042222 | 3.6257 | 56.3941 | 45 | 10.888 | 10.78556 | 118.55 | 3.31699 | 1.1882 | 0.4624152 | 0.06126622 | 0.0995 | 38.3343
10781 | 15.043611 | 3.6257 | 56.3991 | 44 | 10.8539 | 10.78678 | 117.81 | 3.30176 | 1.1956 | 0.4624109 | 0.06149078 | 0.1047 | 38.3439
10782 | 15.045 | 3.6693 | 56.4042 | 44 | 10.8446 | 10.78798 | 117.6 | 3.294627 | 1.2017 | 0.4624079 | 0.0617251 | 0.1097 | 38.3483
10783 | 15.046389 | 3.6693 | 56.4093 | 44 | 10.8613 | 10.78919 | 117.97 | 3.306996 | 1.2098 | 0.4624061 | 0.06197087 | 0.1145 | 38.3406
10784 | 15.047778 | 3.7103 | 56.4145 | 44 | 10.8616 | 10.7904 | 117.97 | 3.309575 | 1.2167 | 0.4624051 | 0.06222714 | 0.1192 | 38.3389
10785 | 15.049167 | 3.7103 | 56.4196 | 44 | 10.8696 | 10.79163 | 118.15 | 3.309098 | 1.2249 | 0.4624046 | 0.06249623 | 0.1237 | 38.3392
10786 | 15.050556 | 3.7487 | 56.4248 | 44 | 10.8339 | 10.79281 | 117.37 | 3.290565 | 1.2297 | 0.4624049 | 0.06277063 | 0.128 | 38.3507
10787 | 15.051944 | 3.7487 | 56.43 | 45 | 10.889 | 10.79395 | 118.57 | 3.313826 | 1.2395 | 0.4624052 | 0.06305896 | 0.1321 | 38.3361
10788 | 15.053333 | 3.7842 | 56.4353 | 46 | 10.5155 | 10.79514 | 110.58 | 3.163402 | 1.2193 | 0.4624057 | 0.06330752 | 0.136 | 38.4301
10789 | 15.054722 | 3.7842 | 56.4406 | 44 | 10.8523 | 10.79633 | 117.77 | 3.300343 | 1.2257 | 0.4624053 | 0.06557032 | 0.1404 | 38.3444
10790 | 15.056111 | 3.8359 | 56.4459 | 44 | 10.861 | 10.79753 | 117.96 | 3.305882 | 1.2327 | 0.462406 | 0.06584273 | 0.1452 | 38.3408
10791 | 15.0575 | 3.8359 | 56.4512 | 44 | 10.862 | 10.79867 | 117.98 | 3.303368 | 1.2394 | 0.4624065 | 0.06612501 | 0.1498 | 38.3423
10792 | 15.058889 | 3.8751 | 56.4566 | 46 | 10.5128 | 10.79971 | 110.52 | 3.155299 | 1.218 | 0.4624077 | 0.06636578 | 0.1542 | 38.4347
10793 | 15.060278 | 3.8751 | 56.462 | 45 | 10.8526 | 10.80087 | 117.78 | 3.289153 | 1.2222 | 0.4624102 | 0.06661298 | 0.1584 | 38.3509
10794 | 15.061667 | 3.9114 | 56.4674 | 44 | 10.869 | 10.80194 | 118.13 | 3.306186 | 1.2286 | 0.462413 | 0.06686941 | 0.1625 | 38.3401
10795 | 15.063056 | 3.9114 | 56.4728 | 45 | 10.4993 | 10.80309 | 110.24 | 3.158781 | 1.2063 | 0.4624169 | 0.06708078 | 0.1664 | 38.4322
10796 | 15.064444 | 3.9442 | 56.4783 | 44 | 10.8563 | 10.80418 | 117.86 | 3.305774 | 1.2102 | 0.4624209 | 0.06729643 | 0.1701 | 38.3401
10797 | 15.065833 | 3.9442 | 56.4838 | 44 | 10.8469 | 10.80523 | 117.66 | 3.302237 | 1.215 | 0.462426 | 0.06752012 | 0.1736 | 38.3421
10798 | 15.067222 | 3.9743 | 56.4893 | 44 | 10.8753 | 10.80625 | 118.27 | 3.301176 | 1.2212 | 0.4624319 | 0.06775407 | 0.1769 | 38.3426
10799 | 15.068611 | 3.9743 | 56.4948 | 45 | 10.5003 | 10.80734 | 110.26 | 3.157715 | 1.198 | 0.4624392 | 0.06996571 | 0.1806 | 38.4322
10800 | 15.07 | 4.0199 | 56.5031 | 44 | 10.875 | 10.8084 | 118.26 | 3.31337 | 1.2049 | 0.4624468 | 0.070168 | 0.1847 | 38.3336
10801 | 15.072222 | 4.0199 | 56.5087 | 46 | 10.5096 | 10.80944 | 110.45 | 3.152961 | 1.182 | 0.4624556 | 0.07032566 | 0.1885 | 38.4349
10802 | 15.073611 | 4.052 | 56.5143 | 44 | 10.8469 | 10.8105 | 117.66 | 3.300348 | 1.1855 | 0.4624659 | 0.07048717 | 0.1922 | 38.3425
10803 | 15.075 | 4.052 | 56.5199 | 44 | 10.8539 | 10.81149 | 117.81 | 3.304382 | 1.1907 | 0.4624753 | 0.07065673 | 0.1957 | 38.3398
10804 | 15.076389 | 4.0815 | 56.5256 | 45 | 10.874 | 10.81258 | 118.24 | 3.30867 | 1.1963 | 0.4624858 | 0.07083396 | 0.1991 | 38.3368
10805 | 15.077778 | 4.0815 | 56.5313 | 44 | 10.8733 | 10.81357 | 118.23 | 3.319104 | 1.202 | 0.4624966 | 0.07101932 | 0.2022 | 38.3301
10806 | 15.079167 | 4.1081 | 56.537 | 45 | 10.8653 | 10.81561 | 118.05 | 3.299511 | 1.2069 | 0.4625085 | 0.07121092 | 0.2052 | 38.3421
10807 | 15.080556 | 4.1081 | 56.5427 | 44 | 10.8422 | 10.81656 | 117.55 | 3.298784 | 1.2101 | 0.4625218 | 0.07140605 | 0.2079 | 38.3423
10808 | 15.081944 | 4.132 | 56.5484 | 44 | 10.8426 | 10.81759 | 117.56 | 3.295895 | 1.212 | 0.4625344 | 0.07160217 | 0.2105 | 38.3439
10809 | 15.083333 | 4.132 | 56.5542 | 44 | 10.8763 | 10.81861 | 118.29 | 3.319271 | 1.2178 | 0.4625469 | 0.07385525 | 0.2136 | 38.329
10810 | 15.084722 | 4.1726 | 56.56 | 44 | 10.8623 | 10.81957 | 117.99 | 3.311284 | 1.2212 | 0.4625579 | 0.07406742 | 0.217 | 38.3337
10811 | 15.086111 | 4.1726 | 56.5658 | 44 | 10.8666 | 10.82169 | 118.08 | 3.319431 | 1.2253 | 0.4625681 | 0.07428552 | 0.2203 | 38.3283
10812 | 15.0875 | 4.2006 | 56.5716 | 45 | 10.8576 | 10.82268 | 117.89 | 3.299187 | 1.2278 | 0.462579 | 0.07450524 | 0.2234 | 38.3407
10813 | 15.088889 | 4.2006 | 56.5774 | 44 | 10.8826 | 10.82367 | 118.43 | 3.322435 | 1.2324 | 0.4625911 | 0.07473163 | 0.2263 | 38.3259
10814 | 15.090278 | 4.2261 | 56.5833 | 44 | 10.8953 | 10.82574 | 118.71 | 3.338958 | 1.238 | 0.4626054 | 0.0749659 | 0.229 | 38.3152
10815 | 15.091667 | 4.2261 | 56.5892 | 44 | 10.8766 | 10.82669 | 118.3 | 3.315841 | 1.2424 | 0.4626197 | 0.07520569 | 0.2316 | 38.3294
10816 | 15.093056 | 4.2488 | 56.5951 | 45 | 10.5138 | 10.82763 | 110.54 | 3.167546 | 1.2183 | 0.4626349 | 0.07539915 | 0.2341 | 38.4218
10817 | 15.094444 | 4.2488 | 56.601 | 44 | 10.875 | 10.82855 | 118.26 | 3.316527 | 1.2216 | 0.4626504 | 0.07559545 | 0.2363 | 38.3283
10818 | 15.095833 | 4.2684 | 56.6069 | 44 | 10.879 | 10.82954 | 118.35 | 3.325348 | 1.2256 | 0.4626664 | 0.07579233 | 0.2384 | 38.3225
10819 | 15.097222 | 4.2684 | 56.6128 | 44 | 10.8826 | 10.83048 | 118.43 | 3.321591 | 1.2299 | 0.4626837 | 0.07807555 | 0.2409 | 38.3245
10820 | 15.098611 | 4.3049 | 56.6188 | 44 | 10.877 | 10.83144 | 118.31 | 3.322429 | 1.2327 | 0.4627023 | 0.07828453 | 0.2437 | 38.3236
10821 | 15.1 | 4.3049 | 56.6248 | 44 | 10.8489 | 10.83339 | 117.7 | 3.305241 | 1.2332 | 0.4627211 | 0.07849277 | 0.2464 | 38.334
10822 | 15.101389 | 4.328 | 56.6308 | 44 | 10.881 | 10.83428 | 118.4 | 3.321781 | 1.2366 | 0.4627396 | 0.07870409 | 0.2489 | 38.3233
10823 | 15.102778 | 4.328 | 56.6368 | 46 | 10.8853 | 10.83519 | 118.49 | 3.312447 | 1.2409 | 0.4627591 | 0.07892102 | 0.2512 | 38.3288
10824 | 15.104167 | 4.3485 | 56.6428 | 44 | 10.888 | 10.83603 | 118.55 | 3.329976 | 1.2444 | 0.4627792 | 0.07914187 | 0.2534 | 38.3175
10825 | 15.105556 | 4.3485 | 56.6489 | 45 | 10.8603 | 10.83692 | 117.95 | 3.307265 | 1.246 | 0.4627993 | 0.07936466 | 0.2554 | 38.3313
10826 | 15.106944 | 4.3666 | 56.655 | 44 | 10.8883 | 10.83773 | 118.56 | 3.334011 | 1.2496 | 0.4628193 | 0.07959173 | 0.2572 | 38.3142
10827 | 15.108333 | 4.3666 | 56.661 | 44 | 10.865 | 10.83859 | 118.05 | 3.305996 | 1.2503 | 0.4628401 | 0.07981692 | 0.2589 | 38.3314
10828 | 15.109722 | 4.3822 | 56.6671 | 44 | 10.867 | 10.84049 | 118.09 | 3.319401 | 1.2513 | 0.4628613 | 0.08004245 | 0.2604 | 38.3226
10829 | 15.111111 | 4.3822 | 56.6732 | 45 | 10.8756 | 10.84245 | 118.28 | 3.311916 | 1.2529 | 0.4628828 | 0.08237049 | 0.2624 | 38.3269
10830 | 15.1125 | 4.4152 | 56.6793 | 44 | 10.895 | 10.84329 | 118.7 | 3.318831 | 1.2574 | 0.4629046 | 0.08260616 | 0.2648 | 38.3222
10831 | 15.113889 | 4.4152 | 56.6855 | 45 | 10.886 | 10.84422 | 118.5 | 3.316277 | 1.2599 | 0.4629271 | 0.08284515 | 0.2671 | 38.3234
10832 | 15.115278 | 4.4355 | 56.6916 | 45 | 10.866 | 10.84508 | 118.07 | 3.307214 | 1.2612 | 0.4629506 | 0.08308597 | 0.2692 | 38.3287
10833 | 15.116667 | 4.4355 | 56.6978 | 45 | 10.8723 | 10.84591 | 118.21 | 3.302769 | 1.2617 | 0.462975 | 0.08332517 | 0.2712 | 38.331
10834 | 15.118056 | 4.4533 | 56.704 | 44 | 10.8803 | 10.8477 | 118.38 | 3.32348 | 1.2633 | 0.4629997 | 0.08356508 | 0.2729 | 38.3176
10835 | 15.119444 | 4.4533 | 56.7102 | 46 | 10.5283 | 10.84859 | 110.84 | 3.182551 | 1.2376 | 0.4630249 | 0.08375589 | 0.2746 | 38.4054
10836 | 15.120833 | 4.4679 | 56.7164 | 44 | 10.886 | 10.85052 | 118.5 | 3.324656 | 1.2395 | 0.4630493 | 0.08394799 | 0.276 | 38.316
10837 | 15.122222 | 4.4679 | 56.7226 | 45 | 10.8726 | 10.85139 | 118.21 | 3.323741 | 1.2398 | 0.4630745 | 0.08413813 | 0.2773 | 38.3162
10838 | 15.123611 | 4.4795 | 56.7288 | 44 | 10.8589 | 10.85325 | 117.92 | 3.320215 | 1.2419 | 0.4630996 | 0.08432899 | 0.2783 | 38.318
10839 | 15.125 | 4.4795 | 56.735 | 45 | 10.5248 | 10.85411 | 110.77 | 3.178644 | 1.2156 | 0.463125 | 0.08658697 | 0.2798 | 38.4061
10840 | 15.126389 | 4.5073 | 56.7413 | 44 | 10.883 | 10.85498 | 118.44 | 3.328119 | 1.2164 | 0.4631494 | 0.08672917 | 0.2817 | 38.3121
10841 | 15.127778 | 4.5073 | 56.7475 | 44 | 10.8566 | 10.85576 | 117.87 | 3.310803 | 1.2149 | 0.4631749 | 0.08686505 | 0.2833 | 38.3226
10842 | 15.129167 | 4.5214 | 56.7538 | 45 | 10.9023 | 10.85648 | 118.86 | 3.335333 | 1.2176 | 0.4632009 | 0.08700467 | 0.2848 | 38.3067
10843 | 15.130833 | 4.5214 | 56.7601 | 44 | 10.862 | 10.85723 | 117.98 | 3.31552 | 1.2166 | 0.4632271 | 0.08713899 | 0.286 | 38.3191
10844 | 15.132222 | 4.532 | 56.7664 | 44 | 10.8613 | 10.8591 | 117.97 | 3.317098 | 1.2158 | 0.4632538 | 0.08726847 | 0.2871 | 38.3176
10845 | 15.133611 | 4.532 | 56.7727 | 44 | 10.8753 | 10.85985 | 118.27 | 3.321742 | 1.215 | 0.463281 | 0.08739413 | 0.2879 | 38.3142
10846 | 15.135 | 4.5395 | 56.779 | 44 | 10.8966 | 10.86059 | 118.74 | 3.341255 | 1.2166 | 0.4633083 | 0.08752008 | 0.2886 | 38.3015
10847 | 15.136389 | 4.5395 | 56.7853 | 44 | 10.8723 | 10.86128 | 118.21 | 3.320084 | 1.2168 | 0.4633353 | 0.08764369 | 0.289 | 38.3144
10848 | 15.137778 | 4.5433 | 56.7916 | 46 | 10.5214 | 10.86301 | 110.7 | 3.175166 | 1.1891 | 0.4633624 | 0.08771373 | 0.2892 | 38.4045
10849 | 15.139167 | 4.5433 | 56.7979 | 44 | 10.9152 | 10.86379 | 119.14 | 3.349383 | 1.1914 | 0.4633899 | 0.08993339 | 0.2899 | 38.2951
10850 | 15.140556 | 4.5636 | 56.8043 | 44 | 10.8776 | 10.8645 | 118.32 | 3.323505 | 1.1912 | 0.4634179 | 0.09000642 | 0.2908 | 38.3108
10851 | 15.141944 | 4.5636 | 56.8106 | 46 | 10.8946 | 10.86625 | 118.69 | 3.321268 | 1.1924 | 0.463446 | 0.09007948 | 0.2916 | 38.3117
10852 | 15.143333 | 4.5699 | 56.8169 | 44 | 10.889 | 10.86693 | 118.57 | 3.333902 | 1.1931 | 0.463474 | 0.09015137 | 0.2922 | 38.3034
10853 | 15.144722 | 4.5699 | 56.8233 | 44 | 10.8836 | 10.86768 | 118.45 | 3.322254 | 1.1935 | 0.4635027 | 0.09022225 | 0.2926 | 38.3102
10854 | 15.146111 | 4.5729 | 56.8296 | 44 | 10.885 | 10.8684 | 118.48 | 3.328672 | 1.1929 | 0.4635319 | 0.09029065 | 0.2927 | 38.3057
10855 | 15.1475 | 4.5729 | 56.836 | 44 | 10.8736 | 10.86911 | 118.24 | 3.321906 | 1.192 | 0.4635616 | 0.09035525 | 0.2927 | 38.3094
10856 | 15.148889 | 4.5724 | 56.8423 | 44 | 10.8553 | 10.8698 | 117.84 | 3.312134 | 1.1901 | 0.4635935 | 0.09041411 | 0.2924 | 38.3151
10857 | 15.150278 | 4.5724 | 56.8487 | 44 | 10.8976 | 10.87057 | 118.76 | 3.348947 | 1.1893 | 0.4636268 | 0.09046945 | 0.292 | 38.2915
10858 | 15.151667 | 4.5687 | 56.855 | 44 | 10.9013 | 10.87127 | 118.84 | 3.340567 | 1.1897 | 0.46366 | 0.09052399 | 0.2914 | 38.2963
10859 | 15.153056 | 4.5687 | 56.8614 | 44 | 10.9093 | 10.872 | 119.01 | 3.349713 | 1.1913 | 0.4636935 | 0.09274583 | 0.2911 | 38.2901
10860 | 15.154444 | 4.5822 | 56.8677 | 46 | 10.9099 | 10.87268 | 119.03 | 3.337858 | 1.1919 | 0.4637275 | 0.09280356 | 0.2913 | 38.297
10861 | 15.155833 | 4.5822 | 56.8741 | 45 | 10.5448 | 10.87331 | 111.19 | 3.197652 | 1.1647 | 0.4637614 | 0.09280831 | 0.2913 | 38.3843
10862 | 15.157222 | 4.5813 | 56.8805 | 44 | 10.9156 | 10.87403 | 119.15 | 3.352343 | 1.1662 | 0.4637958 | 0.09281367 | 0.2911 | 38.287
10863 | 15.158611 | 4.5813 | 56.8868 | 44 | 10.8599 | 10.87463 | 117.94 | 3.31265 | 1.1638 | 0.4638309 | 0.09281406 | 0.2907 | 38.3114
10864 | 15.16 | 4.5775 | 56.8932 | 44 | 10.8583 | 10.87513 | 117.9 | 3.323476 | 1.1603 | 0.4638661 | 0.09280558 | 0.2901 | 38.3041
10865 | 15.161389 | 4.5775 | 56.8996 | 44 | 10.8803 | 10.87675 | 118.38 | 3.324319 | 1.159 | 0.4639026 | 0.0927927 | 0.2894 | 38.3031
10866 | 15.162778 | 4.5706 | 56.9059 | 44 | 10.889 | 10.87841 | 118.57 | 3.333259 | 1.1578 | 0.4639393 | 0.09277681 | 0.2884 | 38.297
10867 | 15.164167 | 4.5706 | 56.9122 | 44 | 10.8903 | 10.88001 | 118.6 | 3.337642 | 1.1565 | 0.4639754 | 0.09275912 | 0.2874 | 38.2938
10868 | 15.165556 | 4.561 | 56.9186 | 45 | 10.9166 | 10.88062 | 119.17 | 3.3481 | 1.1584 | 0.4640114 | 0.0927429 | 0.2861 | 38.2868
10869 | 15.166944 | 4.561 | 56.9249 | 44 | 10.8843 | 10.88122 | 118.47 | 3.330054 | 1.156 | 0.4640479 | 0.0948987 | 0.2853 | 38.2976
10870 | 15.168333 | 4.569 | 56.9313 | 44 | 10.8673 | 10.88284 | 118.1 | 3.317695 | 1.1528 | 0.4640857 | 0.09487135 | 0.2849 | 38.3048
10871 | 15.169722 | 4.569 | 56.9376 | 44 | 10.8826 | 10.88347 | 118.43 | 3.327448 | 1.1498 | 0.4641236 | 0.09483523 | 0.2843 | 38.2983
10872 | 15.171111 | 4.5632 | 56.944 | 44 | 10.8883 | 10.88396 | 118.56 | 3.338415 | 1.147 | 0.4641616 | 0.09479231 | 0.2836 | 38.2909
10873 | 15.1725 | 4.5632 | 56.9503 | 44 | 10.8993 | 10.88455 | 118.79 | 3.339741 | 1.1455 | 0.4642004 | 0.09474556 | 0.2826 | 38.2896
10874 | 15.173889 | 4.5543 | 56.9566 | 44 | 10.895 | 10.88513 | 118.7 | 3.340173 | 1.1433 | 0.4642395 | 0.09469239 | 0.2815 | 38.2889
10875 | 15.175278 | 4.5543 | 56.963 | 44 | 10.9236 | 10.88673 | 119.32 | 3.358458 | 1.1445 | 0.4642792 | 0.09464032 | 0.2802 | 38.2769
10876 | 15.176667 | 4.5424 | 56.9693 | 45 | 11.024 | 10.88734 | 121.53 | 3.400346 | 1.1523 | 0.4643174 | 0.09459985 | 0.2787 | 38.2502
10877 | 15.178056 | 4.5424 | 56.9756 | 45 | 10.898 | 10.88786 | 118.77 | 3.340191 | 1.153 | 0.4643549 | 0.09456018 | 0.277 | 38.2875
10878 | 15.179444 | 4.5279 | 56.9819 | 44 | 10.9282 | 10.88835 | 119.43 | 3.362498 | 1.1531 | 0.4643918 | 0.09451687 | 0.2751 | 38.273
10879 | 15.180833 | 4.5279 | 56.9882 | 44 | 10.9123 | 10.88982 | 119.08 | 3.350097 | 1.1521 | 0.4644288 | 0.09667083 | 0.2738 | 38.2803
10880 | 15.182222 | 4.5309 | 56.9944 | 44 | 10.8926 | 10.89031 | 118.65 | 3.338851 | 1.1499 | 0.464467 | 0.09662089 | 0.2728 | 38.287
10881 | 15.183611 | 4.5309 | 57.0007 | 44 | 10.9106 | 10.89083 | 119.04 | 3.352532 | 1.1493 | 0.4645055 | 0.09656609 | 0.2716 | 38.2779
10882 | 15.185 | 4.5202 | 57.007 | 44 | 10.89 | 10.89123 | 118.59 | 3.338129 | 1.1469 | 0.464544 | 0.09650198 | 0.2703 | 38.2865
10883 | 15.186389 | 4.5202 | 57.0133 | 46 | 10.9006 | 10.89166 | 118.82 | 3.331239 | 1.1451 | 0.4645837 | 0.09643004 | 0.2688 | 38.2903
10884 | 15.187778 | 4.5066 | 57.0196 | 44 | 10.9142 | 10.89206 | 119.12 | 3.347775 | 1.1446 | 0.4646244 | 0.09635184 | 0.2671 | 38.2795
10885 | 15.189167 | 4.5066 | 57.0258 | 44 | 10.878 | 10.89254 | 118.33 | 3.332889 | 1.1405 | 0.4646668 | 0.0962619 | 0.2652 | 38.2884
10886 | 15.190556 | 4.4901 | 57.032 | 44 | 10.9026 | 10.89301 | 118.87 | 3.346886 | 1.1381 | 0.4647092 | 0.0961632 | 0.2632 | 38.2792
10887 | 15.192222 | 4.4901 | 57.0383 | 44 | 10.9245 | 10.89445 | 119.35 | 3.360251 | 1.1363 | 0.4647517 | 0.09605741 | 0.261 | 38.2708
10888 | 15.193611 | 4.4705 | 57.0445 | 44 | 10.9073 | 10.8959 | 118.97 | 3.354065 | 1.1329 | 0.464795 | 0.09593978 | 0.2587 | 38.2742
10889 | 15.195 | 4.4705 | 57.0507 | 44 | 10.9232 | 10.89629 | 119.32 | 3.365886 | 1.1314 | 0.4648378 | 0.09808088 | 0.2568 | 38.2664
10890 | 15.196389 | 4.4693 | 57.0569 | 44 | 10.9116 | 10.89673 | 119.06 | 3.355625 | 1.1294 | 0.4648793 | 0.09795621 | 0.2554 | 38.2724
10891 | 15.197778 | 4.4693 | 57.0631 | 44 | 10.8913 | 10.89813 | 118.62 | 3.338574 | 1.1262 | 0.4649219 | 0.09782316 | 0.2537 | 38.2827
10892 | 15.199167 | 4.454 | 57.0693 | 44 | 10.9156 | 10.89944 | 119.15 | 3.351189 | 1.1243 | 0.4649649 | 0.09768153 | 0.2519 | 38.2743
10893 | 15.200556 | 4.454 | 57.0755 | 44 | 10.9328 | 10.90086 | 119.53 | 3.368248 | 1.1231 | 0.4650082 | 0.09753449 | 0.2499 | 38.2632
10894 | 15.201944 | 4.4355 | 57.0816 | 44 | 10.9395 | 10.90229 | 119.67 | 3.375381 | 1.1228 | 0.4650519 | 0.0973837 | 0.2478 | 38.2584
10895 | 15.203333 | 4.4355 | 57.0878 | 44 | 10.9069 | 10.90275 | 118.96 | 3.346121 | 1.1206 | 0.4650966 | 0.09722396 | 0.2454 | 38.2763
10896 | 15.204722 | 4.4142 | 57.0939 | 44 | 10.9401 | 10.90316 | 119.69 | 3.384666 | 1.1203 | 0.4651407 | 0.09705991 | 0.2429 | 38.2517
10897 | 15.206111 | 4.4142 | 57.1001 | 44 | 10.9269 | 10.90461 | 119.4 | 3.366249 | 1.1179 | 0.4651848 | 0.09688765 | 0.2402 | 38.2628
10898 | 15.2075 | 4.39 | 57.1062 | 44 | 10.9272 | 10.90598 | 119.4 | 3.367326 | 1.1166 | 0.4652283 | 0.0967095 | 0.2374 | 38.2618
10899 | 15.208889 | 4.39 | 57.1123 | 44 | 10.9408 | 10.90737 | 119.7 | 3.379548 | 1.1159 | 0.4652708 | 0.09884223 | 0.235 | 38.2537
10900 | 15.210278 | 4.3843 | 57.1184 | 45 | 10.9086 | 10.90775 | 119 | 3.355913 | 1.112 | 0.4653125 | 0.09865511 | 0.2331 | 38.2682
10901 | 15.211667 | 4.3843 | 57.1245 | 44 | 10.9368 | 10.90809 | 119.61 | 3.368195 | 1.111 | 0.4653555 | 0.09846165 | 0.2309 | 38.2601
10902 | 15.213056 | 4.3642 | 57.1305 | 44 | 10.9673 | 10.90956 | 120.28 | 3.389416 | 1.1122 | 0.4653985 | 0.09826592 | 0.2286 | 38.2464
10903 | 15.214444 | 4.3642 | 57.1366 | 44 | 10.9236 | 10.91098 | 119.32 | 3.366778 | 1.1099 | 0.4654408 | 0.09806244 | 0.2261 | 38.2602
10904 | 15.215833 | 4.3411 | 57.1426 | 44 | 10.9199 | 10.91127 | 119.24 | 3.362329 | 1.1065 | 0.4654836 | 0.09784807 | 0.2235 | 38.2627
10905 | 15.217222 | 4.3411 | 57.1487 | 44 | 10.9133 | 10.91155 | 119.1 | 3.366693 | 1.1026 | 0.4655258 | 0.09762272 | 0.2207 | 38.2595
10906 | 15.218611 | 4.3153 | 57.1547 | 44 | 10.9182 | 10.91298 | 119.21 | 3.364685 | 1.099 | 0.4655675 | 0.09738665 | 0.2177 | 38.2605
10907 | 15.22 | 4.3153 | 57.1607 | 44 | 10.9428 | 10.91438 | 119.74 | 3.376929 | 1.0975 | 0.4656096 | 0.09714424 | 0.2146 | 38.2524
10908 | 15.221389 | 4.2867 | 57.1666 | 44 | 10.9169 | 10.91472 | 119.18 | 3.360621 | 1.0942 | 0.4656539 | 0.09689093 | 0.2113 | 38.2623
10909 | 15.222778 | 4.2867 | 57.1726 | 44 | 10.9182 | 10.91617 | 119.21 | 3.367808 | 1.0891 | 0.4656972 | 0.09899889 | 0.2085 | 38.2575
10910 | 15.224167 | 4.2773 | 57.1785 | 44 | 10.9232 | 10.91642 | 119.32 | 3.35947 | 1.0855 | 0.4657401 | 0.09872917 | 0.2062 | 38.2624
10911 | 15.225556 | 4.2773 | 57.1845 | 44 | 10.9129 | 10.91678 | 119.09 | 3.353664 | 1.0809 | 0.4657831 | 0.09844701 | 0.2037 | 38.2657
10912 | 15.226944 | 4.2532 | 57.1904 | 44 | 10.9421 | 10.91714 | 119.73 | 3.373921 | 1.0792 | 0.4658258 | 0.09815796 | 0.201 | 38.2527
10913 | 15.228333 | 4.2532 | 57.1963 | 44 | 10.9156 | 10.91751 | 119.15 | 3.363065 | 1.0745 | 0.4658684 | 0.09785683 | 0.1982 | 38.2592
10914 | 15.229722 | 4.2262 | 57.2021 | 44 | 10.9362 | 10.91776 | 119.6 | 3.374995 | 1.0715 | 0.4659108 | 0.09754558 | 0.1952 | 38.2514
10915 | 15.231111 | 4.2262 | 57.208 | 44 | 10.9471 | 10.91903 | 119.84 | 3.383056 | 1.0703 | 0.4659538 | 0.09723003 | 0.192 | 38.246
10916 | 15.2325 | 4.1962 | 57.2138 | 44 | 10.9302 | 10.91938 | 119.47 | 3.371775 | 1.0668 | 0.4659975 | 0.09690463 | 0.1887 | 38.2528
10917 | 15.233889 | 4.1962 | 57.2197 | 44 | 10.9282 | 10.92071 | 119.43 | 3.363568 | 1.063 | 0.4660407 | 0.09656883 | 0.1851 | 38.2577
10918 | 15.235278 | 4.1632 | 57.2254 | 44 | 10.9262 | 10.92099 | 119.38 | 3.371556 | 1.0592 | 0.4660832 | 0.09622141 | 0.1814 | 38.2524
10919 | 15.236667 | 4.1632 | 57.2312 | 44 | 10.9328 | 10.92238 | 119.53 | 3.371391 | 1.0591 | 0.4661264 | 0.09829617 | 0.1782 | 38.2523
10920 | 15.238056 | 4.1497 | 57.237 | 44 | 10.9567 | 10.92361 | 120.05 | 3.383986 | 1.0574 | 0.4661694 | 0.09794531 | 0.1755 | 38.2441
10921 | 15.239444 | 4.1497 | 57.2428 | 44 | 10.9206 | 10.92484 | 119.26 | 3.365092 | 1.0526 | 0.4662123 | 0.09758203 | 0.1725 | 38.2556
10922 | 15.240833 | 4.1208 | 57.2485 | 44 | 10.9089 | 10.92508 | 119 | 3.358557 | 1.0467 | 0.4662554 | 0.09720475 | 0.1693 | 38.2595
10923 | 15.242222 | 4.1208 | 57.2542 | 45 | 10.9335 | 10.92644 | 119.54 | 3.368611 | 1.0421 | 0.4662984 | 0.0968158 | 0.166 | 38.253
10924 | 15.243611 | 4.0882 | 57.2599 | 44 | 10.9202 | 10.92779 | 119.25 | 3.36949 | 1.0359 | 0.4663412 | 0.09641258 | 0.1624 | 38.2522
10925 | 15.245 | 4.0882 | 57.2656 | 44 | 10.9594 | 10.92796 | 120.11 | 3.389716 | 1.0339 | 0.4663851 | 0.09600186 | 0.1586 | 38.2393
10926 | 15.246389 | 4.0524 | 57.2712 | 44 | 10.9249 | 10.92805 | 119.35 | 3.373285 | 1.0289 | 0.4664266 | 0.09557863 | 0.1547 | 38.2494
10927 | 15.247778 | 4.0524 | 57.2768 | 44 | 10.9395 | 10.92823 | 119.67 | 3.378086 | 1.0243 | 0.4664688 | 0.09514476 | 0.1505 | 38.2461
10928 | 15.249167 | 4.0132 | 57.2824 | 44 | 10.9169 | 10.9294 | 119.18 | 3.366801 | 1.0187 | 0.4665106 | 0.09469775 | 0.1462 | 38.253
10929 | 15.250556 | 4.0132 | 57.288 | 44 | 10.9527 | 10.93058 | 119.96 | 3.385738 | 1.0162 | 0.4665507 | 0.09671278 | 0.1424 | 38.2409
10930 | 15.251944 | 3.9938 | 57.2935 | 44 | 10.9411 | 10.93081 | 119.71 | 3.376517 | 1.0136 | 0.4665897 | 0.09625643 | 0.139 | 38.2465
10931 | 15.253333 | 3.9938 | 57.2991 | 44 | 10.9229 | 10.932 | 119.31 | 3.366477 | 1.0077 | 0.4666292 | 0.09578604 | 0.1355 | 38.2526
10932 | 15.255 | 3.9588 | 57.3046 | 44 | 10.955 | 10.93329 | 120.01 | 3.378629 | 1.0043 | 0.4666691 | 0.09530707 | 0.1317 | 38.2452
10933 | 15.256389 | 3.9588 | 57.3101 | 44 | 10.9421 | 10.93457 | 119.73 | 3.384228 | 0.9993 | 0.4667083 | 0.09481656 | 0.1278 | 38.2415
10934 | 15.257778 | 3.9206 | 57.3155 | 44 | 10.9176 | 10.93579 | 119.19 | 3.367777 | 0.9923 | 0.466746 | 0.09431175 | 0.1236 | 38.2517
10935 | 15.259167 | 3.9206 | 57.321 | 44 | 10.9186 | 10.93697 | 119.22 | 3.374452 | 0.9868 | 0.4667842 | 0.09379273 | 0.1193 | 38.2474
10936 | 15.260556 | 3.8793 | 57.3264 | 44 | 10.9348 | 10.93717 | 119.57 | 3.380543 | 0.9816 | 0.4668224 | 0.09326201 | 0.1149 | 38.2434
10937 | 15.261944 | 3.8793 | 57.3317 | 45 | 10.9428 | 10.93737 | 119.74 | 3.386908 | 0.9766 | 0.4668614 | 0.09271829 | 0.1102 | 38.2394
10938 | 15.263333 | 3.8347 | 57.3371 | 44 | 10.9531 | 10.93846 | 119.97 | 3.386005 | 0.9728 | 0.4669008 | 0.09216648 | 0.1054 | 38.2398
10939 | 15.264722 | 3.8347 | 57.3424 | 44 | 10.956 | 10.93965 | 120.03 | 3.388278 | 0.9695 | 0.4669415 | 0.09411243 | 0.1011 | 38.2383
10940 | 15.266111 | 3.8103 | 57.3477 | 44 | 10.9448 | 10.9398 | 119.79 | 3.38459 | 0.9648 | 0.4669814 | 0.09354616 | 0.0972 | 38.2405
10941 | 15.2675 | 3.8103 | 57.353 | 44 | 10.9425 | 10.94108 | 119.74 | 3.383253 | 0.9598 | 0.4670214 | 0.09296712 | 0.0932 | 38.2412
10942 | 15.268889 | 3.7701 | 57.3582 | 44 | 10.9362 | 10.94224 | 119.6 | 3.375581 | 0.9539 | 0.4670626 | 0.09237418 | 0.0889 | 38.246
10943 | 15.270278 | 3.7701 | 57.3634 | 44 | 10.9537 | 10.94235 | 119.98 | 3.393612 | 0.9497 | 0.4671043 | 0.09177023 | 0.0845 | 38.2346
10944 | 15.271667 | 3.7267 | 57.3686 | 44 | 10.9312 | 10.94256 | 119.49 | 3.376066 | 0.9438 | 0.4671469 | 0.09115324 | 0.0799 | 38.2456
10945 | 15.273056 | 3.7267 | 57.3738 | 44 | 10.9418 | 10.94371 | 119.72 | 3.383204 | 0.9383 | 0.4671876 | 0.09052403 | 0.0751 | 38.241
10946 | 15.274444 | 3.6802 | 57.3789 | 44 | 10.9435 | 10.94488 | 119.76 | 3.382603 | 0.9334 | 0.467229 | 0.08988567 | 0.0702 | 38.2414
10947 | 15.275833 | 3.6802 | 57.384 | 44 | 10.9497 | 10.945 | 119.9 | 3.390169 | 0.9283 | 0.4672692 | 0.08923696 | 0.0651 | 38.2366
10948 | 15.277222 | 3.6307 | 57.3891 | 44 | 10.9362 | 10.94622 | 119.6 | 3.381381 | 0.922 | 0.4673104 | 0.08857348 | 0.0598 | 38.2421
10949 | 15.278611 | 3.6307 | 57.3941 | 45 | 10.9401 | 10.94631 | 119.69 | 3.38046 | 0.9174 | 0.4673514 | 0.09044084 | 0.0551 | 38.2427
10950 | 15.28 | 3.6018 | 57.3991 | 45 | 10.9458 | 10.94643 | 119.81 | 3.378388 | 0.9131 | 0.4673919 | 0.08976149 | 0.0508 | 38.244
10951 | 15.281389 | 3.6018 | 57.4041 | 44 | 10.9391 | 10.94756 | 119.66 | 3.381629 | 0.9066 | 0.467433 | 0.08906796 | 0.0463 | 38.242
10952 | 15.282778 | 3.5571 | 57.4091 | 44 | 10.9507 | 10.94762 | 119.92 | 3.392236 | 0.9018 | 0.4674733 | 0.0883619 | 0.0417 | 38.2354
10953 | 15.284167 | 3.5571 | 57.414 | 44 | 10.9478 | 10.94772 | 119.85 | 3.391186 | 0.8962 | 0.4675132 | 0.0876436 | 0.0369 | 38.2361
10954 | 15.285556 | 3.5095 | 57.4189 | 44 | 10.956 | 10.94876 | 120.03 | 3.392319 | 0.8917 | 0.467553 | 0.08691334 | 0.032 | 38.2354
10955 | 15.286944 | 3.5095 | 57.4237 | 44 | 10.9348 | 10.94994 | 119.57 | 3.388479 | 0.8871 | 0.4675925 | 0.08617195 | 0.0269 | 38.2379
10956 | 15.288333 | 3.459 | 57.4285 | 44 | 10.9686 | 10.95098 | 120.31 | 3.402358 | 0.883 | 0.4676323 | 0.085421 | 0.0216 | 38.2293
10957 | 15.289722 | 3.459 | 57.4333 | 45 | 10.9789 | 10.95214 | 120.54 | 3.399574 | 0.8796 | 0.4676719 | 0.08466299 | 0.0161 | 38.2312
10958 | 15.291111 | 3.4055 | 57.4381 | 45 | 10.9415 | 10.95324 | 119.72 | 3.38547 | 0.8744 | 0.4677126 | 0.08389201 | 0.0105 | 38.2401
10959 | 15.2925 | 3.4055 | 57.4428 | 44 | 10.9481 | 10.95335 | 119.86 | 3.385776 | 0.8696 | 0.4677503 | 0.08569315 | 0.0054 | 38.24
10960 | 15.293889 | 3.3729 | 57.4475 | 44 | 10.958 | 10.95449 | 120.08 | 3.392732 | 0.8652 | 0.4677885 | 0.08490601 | 0.0008 | 38.2358
10961 | 15.295278 | 3.3729 | 57.4522 | 44 | 10.9726 | 10.95561 | 120.4 | 3.40217 | 0.8658 | 0.4678258 | 0.08411818 | -0.004 | 38.23
10962 | 15.296667 | 3.3244 | 57.4568 | 44 | 10.9643 | 10.95572 | 120.22 | 3.388849 | 0.8617 | 0.4678632 | 0.08332019 | -0.0089 | 38.2385
10963 | 15.298056 | 3.3244 | 57.4614 | 44 | 10.967 | 10.95682 | 120.27 | 3.396647 | 0.8568 | 0.4678998 | 0.08251175 | -0.0141 | 38.2338
10964 | 15.299444 | 3.2727 | 57.466 | 44 | 10.9564 | 10.95694 | 120.04 | 3.3954 | 0.8511 | 0.4679344 | 0.08169001 | -0.0194 | 38.2347
10965 | 15.300833 | 3.2727 | 57.4705 | 44 | 10.9391 | 10.95684 | 119.66 | 3.387368 | 0.8451 | 0.4679691 | 0.08085591 | -0.0249 | 38.24
10966 | 15.302222 | 3.2179 | 57.475 | 44 | 10.9451 | 10.958 | 119.8 | 3.38033 | 0.8395 | 0.4680048 | 0.08000889 | -0.0306 | 38.2446
10967 | 15.303611 | 3.2179 | 57.4794 | 44 | 10.9736 | 10.958 | 120.42 | 3.401688 | 0.8356 | 0.4680398 | 0.07915357 | -0.0364 | 38.2314
10968 | 15.305 | 3.16 | 57.4838 | 44 | 10.959 | 10.95899 | 120.1 | 3.393378 | 0.8299 | 0.4680734 | 0.0782859 | -0.0425 | 38.2369
10969 | 15.306389 | 3.16 | 57.4882 | 44 | 10.9937 | 10.95904 | 120.86 | 3.418713 | 0.8271 | 0.4681065 | 0.08002783 | -0.0479 | 38.2212
10970 | 15.307778 | 3.1233 | 57.4926 | 44 | 10.9729 | 10.95903 | 120.4 | 3.406407 | 0.8224 | 0.4681405 | 0.07914734 | -0.0529 | 38.2292
10971 | 15.309167 | 3.1233 | 57.4969 | 44 | 10.9802 | 10.96018 | 120.56 | 3.406522 | 0.8189 | 0.4681745 | 0.0782582 | -0.0581 | 38.2294
10972 | 15.310556 | 3.0702 | 57.5012 | 45 | 10.955 | 10.96116 | 120.01 | 3.395585 | 0.8142 | 0.4682067 | 0.07735905 | -0.0635 | 38.2365
10973 | 15.311944 | 3.0702 | 57.5054 | 44 | 10.9607 | 10.96109 | 120.14 | 3.404242 | 0.8084 | 0.4682379 | 0.07644684 | -0.0691 | 38.2314
10974 | 15.313333 | 3.0139 | 57.5096 | 45 | 10.9567 | 10.96217 | 120.05 | 3.400963 | 0.8032 | 0.4682701 | 0.07552204 | -0.0749 | 38.2338
10975 | 15.314722 | 3.0139 | 57.5138 | 44 | 10.961 | 10.96211 | 120.14 | 3.398023 | 0.7983 | 0.4683015 | 0.07458567 | -0.0808 | 38.2359
10976 | 15.316111 | 2.9544 | 57.5179 | 45 | 10.9451 | 10.96307 | 119.8 | 3.391981 | 0.7914 | 0.4683327 | 0.07363561 | -0.0869 | 38.2401
10977 | 15.317778 | 2.9544 | 57.522 | 44 | 10.9511 | 10.96411 | 119.93 | 3.390171 | 0.785 | 0.4683641 | 0.07267244 | -0.0932 | 38.2419
10978 | 15.319167 | 2.8916 | 57.526 | 44 | 10.956 | 10.96503 | 120.03 | 3.399206 | 0.7781 | 0.4683956 | 0.07169522 | -0.0997 | 38.2366
10979 | 15.320556 | 2.8916 | 57.53 | 44 | 10.9835 | 10.96493 | 120.64 | 3.417438 | 0.7754 | 0.4684268 | 0.07336287 | -0.1056 | 38.2256
10980 | 15.321944 | 2.8503 | 57.534 | 44 | 10.956 | 10.96592 | 120.03 | 3.398017 | 0.7688 | 0.4684576 | 0.07236977 | -0.111 | 38.2382
10981 | 15.323333 | 2.8503 | 57.538 | 44 | 10.955 | 10.9668 | 120.01 | 3.394461 | 0.7627 | 0.4684879 | 0.07136406 | -0.1166 | 38.2408
10982 | 15.324722 | 2.7925 | 57.5418 | 44 | 10.9577 | 10.96681 | 120.07 | 3.393698 | 0.7571 | 0.4685178 | 0.07034618 | -0.1224 | 38.2417
10983 | 15.326111 | 2.7925 | 57.5457 | 44 | 10.956 | 10.9677 | 120.03 | 3.396896 | 0.7501 | 0.468549 | 0.06931229 | -0.1284 | 38.2401
10984 | 15.3275 | 2.7314 | 57.5495 | 44 | 10.9898 | 10.96867 | 120.77 | 3.417005 | 0.7466 | 0.4685805 | 0.06827077 | -0.1346 | 38.228
10985 | 15.328889 | 2.7314 | 57.5533 | 44 | 10.9699 | 10.96851 | 120.34 | 3.408606 | 0.7416 | 0.4686107 | 0.0672182 | -0.141 | 38.2337
10986 | 15.330278 | 2.6669 | 57.557 | 44 | 10.9372 | 10.96944 | 119.62 | 3.388604 | 0.7348 | 0.4686402 | 0.06615249 | -0.1475 | 38.2467
10987 | 15.331667 | 2.6669 | 57.5607 | 44 | 10.9554 | 10.96936 | 120.02 | 3.404144 | 0.7287 | 0.4686694 | 0.06507327 | -0.1543 | 38.2375
10988 | 15.333056 | 2.5991 | 57.5643 | 44 | 10.9438 | 10.97018 | 119.77 | 3.397512 | 0.7222 | 0.4686977 | 0.06398129 | -0.1612 | 38.2422
10989 | 15.334444 | 2.5991 | 57.5679 | 44 | 10.9673 | 10.97114 | 120.28 | 3.408338 | 0.7178 | 0.4687262 | 0.06556432 | -0.1676 | 38.2359
10990 | 15.335833 | 2.553 | 57.5715 | 44 | 10.9683 | 10.97207 | 120.3 | 3.41095 | 0.7125 | 0.4687531 | 0.06445599 | -0.1735 | 38.2348
10991 | 15.337222 | 2.553 | 57.575 | 44 | 10.9954 | 10.97298 | 120.9 | 3.418968 | 0.709 | 0.4687819 | 0.06333943 | -0.1796 | 38.2303
10992 | 15.338611 | 2.4901 | 57.5785 | 44 | 10.9749 | 10.974 | 120.45 | 3.410462 | 0.7043 | 0.46881 | 0.06221308 | -0.1858 | 38.2362
10993 | 15.34 | 2.4901 | 57.5819 | 44 | 10.9607 | 10.9749 | 120.14 | 3.403148 | 0.6983 | 0.4688377 | 0.06107492 | -0.1923 | 38.2414
10994 | 15.341389 | 2.424 | 57.5853 | 44 | 10.9818 | 10.9759 | 120.6 | 3.417855 | 0.6933 | 0.4688651 | 0.05992626 | -0.1989 | 38.2328
10995 | 15.342778 | 2.424 | 57.5887 | 44 | 10.962 | 10.97682 | 120.17 | 3.403297 | 0.6875 | 0.4688916 | 0.05876525 | -0.2058 | 38.2426
10996 | 15.344167 | 2.3547 | 57.5919 | 44 | 10.9841 | 10.97769 | 120.65 | 3.42236 | 0.6837 | 0.4689163 | 0.05759623 | -0.2128 | 38.2313
10997 | 15.345556 | 2.3547 | 57.5952 | 44 | 10.9683 | 10.97763 | 120.3 | 3.406788 | 0.678 | 0.4689415 | 0.05641634 | -0.22 | 38.2417
10998 | 15.346944 | 2.2823 | 57.5984 | 45 | 10.9703 | 10.97852 | 120.35 | 3.40476 | 0.6736 | 0.4689661 | 0.05522735 | -0.2273 | 38.2436
10999 | 15.348333 | 2.2823 | 57.6016 | 44 | 10.9798 | 10.97947 | 120.56 | 3.418573 | 0.6138 | 0.4689907 | 0.05663893 | -0.2341 | 38.2356
11000 | 15.349722 | 2.2304 | 57.6047 | 45 | 10.9507 | 10.98037 | 119.92 | 3.403162 | 0.6074 | 0.4690145 | 0.05533015 | -0.2404 | 38.246
11001 | 15.351111 | 2.2304 | 57.6078 | 44 | 10.9789 | 10.98129 | 120.54 | 3.415105 | 0.6028 | 0.4690388 | 0.05401144 | -0.247 | 38.2393
11002 | 15.3525 | 2.1614 | 57.6108 | 44 | 10.9554 | 10.98124 | 120.02 | 3.398742 | 0.597 | 0.4690629 | 0.0526807 | -0.2537 | 38.2503
11003 | 15.353889 | 2.1614 | 57.6138 | 44 | 10.9894 | 10.98107 | 120.77 | 3.415274 | 0.595 | 0.4690863 | 0.0513449 | -0.2606 | 38.2407
11004 | 15.355278 | 2.0891 | 57.6167 | 44 | 11.0023 | 10.98203 | 121.05 | 3.426015 | 0.5915 | 0.4691083 | 0.05000167 | -0.2678 | 38.2347
11005 | 15.356667 | 2.0891 | 57.6196 | 44 | 10.9798 | 10.9817 | 120.56 | 3.41226 | 0.5876 | 0.4691299 | 0.04865054 | -0.2751 | 38.2441
11006 | 15.358056 | 2.0136 | 57.6224 | 44 | 10.9973 | 10.98254 | 120.94 | 3.424807 | 0.5857 | 0.4691509 | 0.04729511 | -0.2826 | 38.2371
11007 | 15.359444 | 2.0136 | 57.6252 | 44 | 10.9686 | 10.98234 | 120.31 | 3.405025 | 0.5813 | 0.4691715 | 0.04593207 | -0.2903 | 38.2503
11008 | 15.360833 | 1.9349 | 57.6279 | 44 | 11.0003 | 10.98323 | 121.01 | 3.428067 | 0.5796 | 0.4691925 | 0.04456354 | -0.2982 | 38.2367
11009 | 15.362222 | 1.9349 | 57.6305 | 45 | 10.9076 | 10.98409 | 118.98 | 3.38648 | 0.5699 | 0.4692132 | 0.04591787 | -0.3054 | 38.2637
11010 | 15.363611 | 1.8786 | 57.6332 | 44 | 10.9749 | 10.98487 | 120.45 | 3.410772 | 0.5664 | 0.4692336 | 0.04452723 | -0.3122 | 38.2493
11011 | 15.365 | 1.8786 | 57.6358 | 44 | 10.9782 | 10.98474 | 120.52 | 3.41414 | 0.5623 | 0.4692536 | 0.043128 | -0.3191 | 38.2481
11012 | 15.366389 | 1.8054 | 57.6383 | 44 | 10.9828 | 10.98562 | 120.62 | 3.419723 | 0.5594 | 0.4692747 | 0.04172322 | -0.3263 | 38.2455
11013 | 15.367778 | 1.8054 | 57.6408 | 44 | 10.9904 | 10.9865 | 120.79 | 3.421886 | 0.5553 | 0.4692947 | 0.04030995 | -0.3336 | 38.2451
11014 | 15.369167 | 1.729 | 57.6432 | 44 | 10.962 | 10.98743 | 120.17 | 3.405375 | 0.5489 | 0.4693156 | 0.03888489 | -0.3411 | 38.2565
11015 | 15.370556 | 1.729 | 57.6456 | 44 | 11.002 | 10.98825 | 121.04 | 3.428361 | 0.5467 | 0.4693361 | 0.03745549 | -0.3488 | 38.243
11016 | 15.371944 | 1.6497 | 57.6479 | 44 | 10.9759 | 10.988 | 120.47 | 3.420871 | 0.5426 | 0.4693563 | 0.03601927 | -0.3567 | 38.2487
11017 | 15.373333 | 1.6497 | 57.6502 | 44 | 10.9673 | 10.98894 | 120.28 | 3.411132 | 0.5381 | 0.4693763 | 0.03457348 | -0.3647 | 38.2558
11018 | 15.374722 | 1.5671 | 57.6523 | 44 | 10.9964 | 10.98981 | 120.92 | 3.427116 | 0.519 | 0.4693958 | 0.03309328 | -0.3729 | 38.2469
11019 | 15.376111 | 1.5671 | 57.6545 | 44 | 10.9901 | 10.99064 | 120.78 | 3.422883 | 0.5159 | 0.4694156 | 0.03436758 | -0.3805 | 38.2506
11020 | 15.3775 | 1.5071 | 57.6566 | 44 | 10.9726 | 10.99145 | 120.4 | 3.410282 | 0.5119 | 0.4694348 | 0.03287673 | -0.3876 | 38.2596
11021 | 15.378889 | 1.5071 | 57.6587 | 46 | 10.9501 | 10.99225 | 119.9 | 3.401775 | 0.5061 | 0.4694543 | 0.03137498 | -0.3948 | 38.266
11022 | 15.380556 | 1.4304 | 57.6607 | 44 | 10.9841 | 10.99196 | 120.65 | 3.425042 | 0.503 | 0.4694732 | 0.02986629 | -0.4022 | 38.2529
11023 | 15.381944 | 1.4304 | 57.6627 | 45 | 10.9815 | 10.99273 | 120.59 | 3.414529 | 0.4997 | 0.4694916 | 0.02835102 | -0.4098 | 38.2606
11024 | 15.383333 | 1.3509 | 57.6646 | 44 | 10.9878 | 10.9924 | 120.73 | 3.423814 | 0.4969 | 0.46951 | 0.02683047 | -0.4176 | 38.2559
11025 | 15.384722 | 1.3509 | 57.6664 | 44 | 10.9983 | 10.99315 | 120.96 | 3.431392 | 0.4949 | 0.4695276 | 0.02530611 | -0.4255 | 38.2524
11026 | 15.386111 | 1.2686 | 57.6682 | 44 | 10.9898 | 10.99377 | 120.77 | 3.426598 | 0.4908 | 0.4695449 | 0.02377344 | -0.4335 | 38.2566
11027 | 15.3875 | 1.2686 | 57.67 | 44 | 10.9676 | 10.99456 | 120.29 | 3.408972 | 0.487 | 0.4695615 | 0.02223312 | -0.4418 | 38.2688
11028 | 15.388889 | 1.1836 | 57.6716 | 44 | 10.9888 | 10.99424 | 120.75 | 3.423766 | 0.4837 | 0.4695776 | 0.02068661 | -0.4502 | 38.2608
11029 | 15.390278 | 1.1836 | 57.6732 | 44 | 11.0145 | 10.99502 | 121.32 | 3.439982 | 0.4825 | 0.4695932 | 0.02192216 | -0.4579 | 38.2519
11030 | 15.391667 | 1.122 | 57.6748 | 44 | 10.9914 | 10.99581 | 120.81 | 3.423098 | 0.4805 | 0.4696084 | 0.02037229 | -0.4651 | 38.2638
11031 | 15.393056 | 1.122 | 57.6764 | 44 | 10.9871 | 10.99543 | 120.72 | 3.424244 | 0.4769 | 0.4696245 | 0.01881552 | -0.4724 | 38.2643
11032 | 15.394444 | 1.0439 | 57.6778 | 44 | 10.9746 | 10.99608 | 120.44 | 3.419605 | 0.4731 | 0.4696397 | 0.01725213 | -0.4799 | 38.2686
11033 | 15.395833 | 1.0439 | 57.6793 | 44 | 11.002 | 10.9969 | 121.04 | 3.434523 | 0.4701 | 0.4696547 | 0.01568185 | -0.4876 | 38.2605
11034 | 15.397222 | 1 | 57.6807 | 44 | 10.9802 | 10.99766 | 120.56 | 3.422077 | 0.4664 | 0.4696673 | 0.01410476 | -0.4954 | 38.2697
11035 | 15.398611 | 1 | 57.682 | 45 | 11.002 | 10.99841 | 121.04 | 3.436199 | 0.4646 | 0.4696806 | 0.01252382 | -0.5033 | 38.2622
11036 | 15.4 | 1 | 57.6834 | 44 | 10.9871 | 10.99915 | 120.72 | 3.427421 | 0.4613 | 0.4696948 | 0.01093718 | -0.5114 | 38.269
11037 | 15.401389 | 1 | 57.6848 | 44 | 11.0049 | 10.9999 | 121.11 | 3.438994 | 0.4602 | 0.4697078 | 0.00934751 | -0.5197 | 38.2631
11038 | 15.402778 | 1 | 57.6862 | 44 | 11.002 | 11.00071 | 121.04 | 3.432047 | 0.4587 | 0.469721 | 0.007754443 | -0.5281 | 38.2688
11039 | 15.404167 | 1 | 57.6876 | 44 | 11.0109 | 11.00138 | 121.24 | 3.437934 | 0.4586 | 0.4697347 | 0.008969151 | -0.5357 | 38.2665
11040 | 15.405556 | 1 | 57.689 | 44 | 10.997 | 11.00223 | 120.93 | 3.432295 | 0.4575 | 0.4697465 | 0.007376493 | -0.5429 | 38.2714
11041 | 15.406944 | 1 | 57.6904 | 44 | 10.9815 | 11.00195 | 120.59 | 3.423668 | 0.4534 | 0.4697578 | 0.005776053 | -0.5501 | 38.2781
11042 | 15.408333 | 1 | 57.6918 | 44 | 10.9808 | 11.00263 | 120.58 | 3.426581 | 0.4509 | 0.4697694 | 0.004170308 | -0.5575 | 38.2776
11043 | 15.409722 | 1 | 57.6932 | 45 | 10.9848 | 11.00332 | 120.67 | 3.424998 | 0.4465 | 0.4697812 | 0.002557155 | -0.565 | 38.28
11044 | 15.411111 | 1 | 57.6945 | 44 | 11.0151 | 11.00398 | 121.33 | 3.444897 | 0.4468 | 0.4697929 | 0.0009450189 | -0.5727 | 38.2688
11045 | 15.4125 | 1 | 57.6959 | 44 | 11.0085 | 11.00373 | 121.19 | 3.440282 | 0.4455 | 0.4698041 | -0.0006688451 | -0.5805 | 38.2731
11046 | 15.413889 | 1 | 57.6973 | 46 | 11 | 11.00436 | 121 | 3.412583 | 0.4444 | 0.4698143 | -0.002284617 | -0.5884 | 38.2918
11047 | 15.415278 | 1 | 57.6987 | 44 | 10.9957 | 11.00507 | 120.91 | 3.436503 | 0.4434 | 0.4698247 | -0.003901653 | -0.5964 | 38.2781
11048 | 15.416667 | 1 | 57.7001 | 44 | 10.9967 | 11.00464 | 120.93 | 3.430015 | 0.4419 | 0.4698359 | -0.005521232 | -0.6045 | 38.2836
11049 | 15.418056 | 1 | 57.7015 | 44 | 10.9987 | 11.00532 | 120.97 | 3.436346 | 0.4403 | 0.469847 | -0.004321216 | -0.612 | 38.2809
11050 | 15.419444 | 1 | 57.7029 | 44 | 11.0201 | 11.00598 | 121.44 | 3.446418 | 0.4404 | 0.4698578 | -0.005940866 | -0.6188 | 38.2759
11051 | 15.420833 | 1 | 57.7043 | 44 | 11.0006 | 11.00676 | 121.01 | 3.436284 | 0.4399 | 0.4698684 | -0.007561132 | -0.6257 | 38.2837
11052 | 15.422222 | 1 | 57.7057 | 44 | 11.0118 | 11.00634 | 121.26 | 3.444729 | 0.4397 | 0.469878 | -0.009182287 | -0.6328 | 38.2797
11053 | 15.423611 | 1 | 57.707 | 44 | 10.9931 | 11.00713 | 120.85 | 3.42811 | 0.4387 | 0.4698873 | -0.01080369 | -0.6399 | 38.2915
11054 | 15.425 | 1 | 57.7084 | 44 | 11.0016 | 11.00678 | 121.04 | 3.435804 | 0.4377 | 0.4698977 | -0.01242699 | -0.6471 | 38.288
11055 | 15.426389 | 1 | 57.7098 | 44 | 11.0049 | 11.0074 | 121.11 | 3.442922 | 0.4377 | 0.4699082 | -0.01405098 | -0.6544 | 38.2849
11056 | 15.427778 | 1 | 57.7112 | 44 | 10.9861 | 11.00808 | 120.69 | 3.425426 | 0.4185 | 0.4699181 | -0.01570922 | -0.6618 | 38.2972
11057 | 15.429167 | 1 | 57.7126 | 44 | 11.0003 | 11.00877 | 121.01 | 3.435693 | 0.4178 | 0.4699276 | -0.01736959 | -0.6694 | 38.2921
11058 | 15.430556 | 1 | 57.714 | 44 | 11.0204 | 11.00945 | 121.45 | 3.447194 | 0.4188 | 0.4699361 | -0.01902881 | -0.677 | 38.2862
11059 | 15.431944 | 1 | 57.7154 | 44 | 11.0211 | 11.0101 | 121.46 | 3.451459 | 0.4195 | 0.4699449 | -0.01784577 | -0.6839 | 38.2849
11060 | 15.433333 | 1 | 57.7168 | 44 | 10.9911 | 11.01065 | 120.8 | 3.434814 | 0.4183 | 0.4699535 | -0.01950314 | -0.6902 | 38.2967
11061 | 15.434722 | 1 | 57.7182 | 44 | 11.0043 | 11.01123 | 121.09 | 3.434352 | 0.4007 | 0.4699631 | -0.02119159 | -0.6966 | 38.2983
11062 | 15.436111 | 1 | 57.7196 | 44 | 11.0105 | 11.01188 | 121.23 | 3.438293 | 0.401 | 0.4699712 | -0.02287914 | -0.7032 | 38.2972
11063 | 15.4375 | 1 | 57.7209 | 44 | 10.9841 | 11.01254 | 120.65 | 3.426103 | 0.3983 | 0.4699789 | -0.02457108 | -0.7098 | 38.3062
11064 | 15.438889 | 1 | 57.7223 | 45 | 10.9983 | 11.0131 | 120.96 | 3.437131 | 0.3802 | 0.4699856 | -0.02629554 | -0.7165 | 38.3007
11065 | 15.440278 | 1 | 57.7237 | 44 | 11.0155 | 11.01368 | 121.34 | 3.446257 | 0.3805 | 0.469991 | -0.02801887 | -0.7234 | 38.2963
11066 | 15.441667 | 1 | 57.7251 | 44 | 10.9997 | 11.01432 | 120.99 | 3.437165 | 0.3795 | 0.469996 | -0.02974457 | -0.7303 | 38.3033
11067 | 15.443333 | 1 | 57.7265 | 44 | 11.0188 | 11.01503 | 121.41 | 3.448986 | 0.3806 | 0.4700002 | -0.03146641 | -0.7374 | 38.2976
11068 | 15.444722 | 1 | 57.7279 | 44 | 11.0217 | 11.01577 | 121.48 | 3.448094 | 0.3817 | 0.4700031 | -0.03318668 | -0.7445 | 38.2995
11069 | 15.446111 | 1 | 57.7293 | 44 | 11.0151 | 11.01537 | 121.33 | 3.448933 | 0.3827 | 0.4700053 | -0.03205233 | -0.7509 | 38.3003
11070 | 15.4475 | 1 | 57.7307 | 44 | 10.9964 | 11.016 | 120.92 | 3.437608 | 0.3809 | 0.470006 | -0.03377114 | -0.7566 | 38.3088
11071 | 15.448889 | 1 | 57.7321 | 44 | 11.0003 | 11.01668 | 121.01 | 3.444795 | 0.3639 | 0.4700074 | -0.03552078 | -0.7625 | 38.3056
11072 | 15.450278 | 1 | 57.7334 | 44 | 11.0168 | 11.01734 | 121.37 | 3.446912 | 0.3651 | 0.4700094 | -0.03726881 | -0.7685 | 38.3057
11073 | 15.451667 | 1 | 57.7348 | 44 | 11.0125 | 11.01798 | 121.28 | 3.46162 | 0.3656 | 0.4700099 | -0.0390169 | -0.7746 | 38.2978
11074 | 15.453056 | 1 | 57.7362 | 44 | 11.0132 | 11.01859 | 121.29 | 3.448723 | 0.3665 | 0.4700105 | -0.04076295 | -0.7808 | 38.3072
11075 | 15.454444 | 1 | 57.7376 | 44 | 11.0151 | 11.0192 | 121.33 | 3.443989 | 0.3675 | 0.4700126 | -0.04250813 | -0.7871 | 38.3116
11076 | 15.455833 | 1 | 57.739 | 44 | 11.0263 | 11.01976 | 121.58 | 3.452021 | 0.3694 | 0.4700134 | -0.04424953 | -0.7935 | 38.3079
11077 | 15.457222 | 1 | 57.7404 | 44 | 11.0112 | 11.02034 | 121.25 | 3.446519 | 0.3697 | 0.4700149 | -0.04599018 | -0.8 | 38.3127
11078 | 15.458611 | 1 | 57.7418 | 44 | 11.0368 | 11.0209 | 121.81 | 3.459911 | 0.3562 | 0.4700154 | -0.04775468 | -0.8066 | 38.3056
11079 | 15.46 | 1 | 57.7432 | 44 | 11.027 | 11.02163 | 121.59 | 3.451191 | 0.3407 | 0.4700151 | -0.04667295 | -0.8125 | 38.3124
11080 | 15.461389 | 1 | 57.7446 | 44 | 11.0095 | 11.02222 | 121.21 | 3.445154 | 0.3411 | 0.4700156 | -0.04846195 | -0.8177 | 38.3176
11081 | 15.462778 | 1 | 57.7459 | 44 | 11.0128 | 11.02282 | 121.28 | 3.450301 | 0.3411 | 0.4700156 | -0.05025051 | -0.8231 | 38.3157
11082 | 15.464167 | 1 | 57.7473 | 44 | 11.0253 | 11.02345 | 121.56 | 3.451856 | 0.3431 | 0.4700154 | -0.05203434 | -0.8285 | 38.3161
11083 | 15.465556 | 1 | 57.7487 | 44 | 11.0112 | 11.02411 | 121.25 | 3.446129 | 0.3433 | 0.4700147 | -0.05381765 | -0.834 | 38.321
11084 | 15.466944 | 1 | 57.7501 | 44 | 11.0115 | 11.02478 | 121.25 | 3.445702 | 0.3284 | 0.4700137 | -0.05562777 | -0.8397 | 38.3226
11085 | 15.468333 | 1 | 57.7515 | 44 | 11.0332 | 11.02541 | 121.73 | 3.458941 | 0.3298 | 0.4700126 | -0.05743388 | -0.8454 | 38.3157
11086 | 15.469722 | 1 | 57.7529 | 44 | 11.026 | 11.02601 | 121.57 | 3.458233 | 0.3143 | 0.4700115 | -0.05926759 | -0.8513 | 38.3175
11087 | 15.471111 | 1 | 57.7543 | 44 | 11.025 | 11.02659 | 121.55 | 3.455461 | 0.3273 | 0.4700112 | -0.06107695 | -0.8573 | 38.3205
11088 | 15.4725 | 1 | 57.7557 | 44 | 11.0178 | 11.02618 | 121.39 | 3.453244 | 0.3111 | 0.4700115 | -0.06291455 | -0.8633 | 38.3233
11089 | 15.473889 | 1 | 57.7571 | 44 | 11.0309 | 11.02677 | 121.68 | 3.461473 | 0.3123 | 0.4700131 | -0.06186595 | -0.8687 | 38.3195
11090 | 15.475278 | 1 | 57.7584 | 44 | 11.0267 | 11.02736 | 121.59 | 3.454939 | 0.2974 | 0.4700146 | -0.06372532 | -0.8733 | 38.3249
11091 | 15.476667 | 1 | 57.7598 | 44 | 11.0309 | 11.0279 | 121.68 | 3.465694 | 0.2985 | 0.4700161 | -0.065502 | -0.8781 | 38.3195
11092 | 15.478056 | 1 | 57.7612 | 45 | 11.0322 | 11.02753 | 121.71 | 3.458907 | 0.2996 | 0.4700171 | -0.06727615 | -0.8829 | 38.3251
11093 | 15.479444 | 1 | 57.7626 | 44 | 11.0382 | 11.02807 | 121.84 | 3.46371 | 0.3021 | 0.4700176 | -0.06904614 | -0.8879 | 38.3235
11094 | 15.480833 | 1 | 57.764 | 44 | 11.051 | 11.02855 | 122.12 | 3.47221 | 0.3061 | 0.4700175 | -0.07080851 | -0.8929 | 38.3195
11095 | 15.482222 | 1 | 57.7654 | 44 | 11.0395 | 11.0292 | 121.87 | 3.46562 | 0.3089 | 0.4700181 | -0.07256755 | -0.898 | 38.325
11096 | 15.483611 | 1 | 57.7668 | 44 | 11.0148 | 11.02973 | 121.33 | 3.446441 | 0.2932 | 0.4700181 | -0.07435485 | -0.9031 | 38.3384
11097 | 15.485 | 1 | 57.7682 | 44 | 11.0247 | 11.03027 | 121.54 | 3.459826 | 0.2956 | 0.4700176 | -0.0761378 | -0.9084 | 38.3313
11098 | 15.486389 | 1 | 57.7696 | 44 | 11.0336 | 11.03083 | 121.74 | 3.456887 | 0.2984 | 0.4700168 | -0.07791403 | -0.9136 | 38.3345
11099 | 15.487778 | 1 | 57.7709 | 44 | 11.0368 | 11.03146 | 121.81 | 3.464 | 0.302 | 0.4700155 | -0.07694021 | -0.9181 | 38.3314
11100 | 15.489167 | 1 | 57.7723 | 44 | 11.0237 | 11.03198 | 121.52 | 3.456353 | 0.2886 | 0.4700131 | -0.07873112 | -0.9219 | 38.3376
11101 | 15.490556 | 1 | 57.7737 | 44 | 11.0141 | 11.03152 | 121.31 | 3.453869 | 0.2898 | 0.4700112 | -0.0805215 | -0.9259 | 38.3405
11102 | 15.491944 | 1 | 57.7751 | 44 | 11.0286 | 11.03221 | 121.63 | 3.461106 | 0.2928 | 0.4700087 | -0.0823057 | -0.9298 | 38.3373
11103 | 15.493333 | 1 | 57.7765 | 44 | 11.0428 | 11.03272 | 121.94 | 3.465075 | 0.2794 | 0.4700075 | -0.08411348 | -0.9339 | 38.3361
11104 | 15.494722 | 1 | 57.7779 | 44 | 11.0533 | 11.03328 | 122.17 | 3.475499 | 0.2835 | 0.4700063 | -0.08591517 | -0.9381 | 38.3309
11105 | 15.496111 | 1 | 57.7793 | 44 | 11.0391 | 11.03385 | 121.86 | 3.465267 | 0.2859 | 0.4700053 | -0.08771222 | -0.9423 | 38.3387
11106 | 15.4975 | 1 | 57.7807 | 44 | 11.0388 | 11.03442 | 121.86 | 3.472522 | 0.2888 | 0.4700065 | -0.08950328 | -0.9466 | 38.3355
11107 | 15.498889 | 1 | 57.7821 | 44 | 11.0506 | 11.03494 | 122.12 | 3.47078 | 0.2921 | 0.4700079 | -0.09128698 | -0.951 | 38.3379
11108 | 15.500278 | 1 | 57.7835 | 44 | 11.0451 | 11.03543 | 121.99 | 3.468884 | 0.2955 | 0.4700098 | -0.09306368 | -0.9555 | 38.3405
11109 | 15.501667 | 1 | 57.7848 | 44 | 11.0322 | 11.03591 | 121.71 | 3.467271 | 0.297 | 0.4700108 | -0.09207499 | -0.9592 | 38.3429
11110 | 15.503056 | 1 | 57.7862 | 45 | 11.0211 | 11.03646 | 121.46 | 3.455812 | 0.2992 | 0.4700127 | -0.09384182 | -0.9622 | 38.3514
11111 | 15.504444 | 1 | 57.7876 | 44 | 11.0414 | 11.03703 | 121.91 | 3.469072 | 0.3016 | 0.4700145 | -0.09560484 | -0.9653 | 38.3444
11112 | 15.505833 | 1 | 57.789 | 44 | 11.0234 | 11.03763 | 121.51 | 3.456049 | 0.3042 | 0.4700169 | -0.09736362 | -0.9685 | 38.354
11113 | 15.5075 | 1 | 57.7904 | 44 | 11.0546 | 11.0382 | 122.2 | 3.479818 | 0.3084 | 0.4700174 | -0.09911288 | -0.9716 | 38.3407
11114 | 15.508889 | 1 | 57.7918 | 44 | 11.0247 | 11.03766 | 121.54 | 3.458844 | 0.3101 | 0.4700179 | -0.1008579 | -0.9749 | 38.3553
11115 | 15.510278 | 1 | 57.7932 | 44 | 11.0326 | 11.03816 | 121.72 | 3.466533 | 0.3139 | 0.4700192 | -0.1025959 | -0.9781 | 38.3518
11116 | 15.511667 | 1 | 57.7946 | 44 | 11.0608 | 11.03855 | 122.34 | 3.47875 | 0.3203 | 0.4700205 | -0.1043221 | -0.9815 | 38.3455
11117 | 15.513056 | 1 | 57.796 | 44 | 11.0326 | 11.03893 | 121.72 | 3.466275 | 0.3077 | 0.4700211 | -0.1060702 | -0.9849 | 38.3547
11118 | 15.514444 | 1 | 57.7973 | 44 | 11.0414 | 11.03945 | 121.91 | 3.47374 | 0.2949 | 0.4700207 | -0.1078424 | -0.9884 | 38.3514
11119 | 15.515833 | 1 | 57.7987 | 44 | 11.046 | 11.03995 | 122.02 | 3.473592 | 0.2831 | 0.4700194 | -0.1068566 | -0.9911 | 38.3528
11120 | 15.517222 | 1 | 57.8001 | 44 | 11.0342 | 11.04049 | 121.75 | 3.465333 | 0.2867 | 0.470017 | -0.1086405 | -0.9932 | 38.3593
11121 | 15.518611 | 1 | 57.8015 | 44 | 11.0336 | 11.04097 | 121.74 | 3.470778 | 0.2905 | 0.470015 | -0.1104168 | -0.9954 | 38.3573
11122 | 15.52 | 1 | 57.8029 | 44 | 11.0569 | 11.04144 | 122.25 | 3.480382 | 0.2787 | 0.4700135 | -0.1122139 | -0.9977 | 38.3526
11123 | 15.521389 | 1 | 57.8043 | 44 | 11.0467 | 11.0419 | 122.03 | 3.482651 | 0.2822 | 0.4700122 | -0.1140053 | -1.0001 | 38.3525
11124 | 15.522778 | 1 | 57.8057 | 44 | 11.0572 | 11.04239 | 122.26 | 3.477461 | 0.2883 | 0.4700106 | -0.1157841 | -1.0026 | 38.3571
11125 | 15.524167 | 1 | 57.8071 | 44 | 11.0434 | 11.04285 | 121.96 | 3.475189 | 0.2922 | 0.4700085 | -0.1175546 | -1.0053 | 38.3599
11126 | 15.525556 | 1 | 57.8085 | 44 | 11.0378 | 11.04333 | 121.83 | 3.472559 | 0.296 | 0.4700055 | -0.1193202 | -1.008 | 38.3629
11127 | 15.526944 | 1 | 57.8098 | 44 | 11.0391 | 11.04385 | 121.86 | 3.476123 | 0.2836 | 0.4700029 | -0.1211067 | -1.0108 | 38.362
11128 | 15.528333 | 1 | 57.8112 | 43 | 11.0234 | 11.04442 | 121.51 | 3.442209 | 0.2863 | 0.4699996 | -0.122886 | -1.0138 | 38.3847
11129 | 15.529722 | 1 | 57.8126 | 44 | 11.0506 | 11.04524 | 122.12 | 3.479001 | 0.2915 | 0.4699969 | -0.1218649 | -1.016 | 38.3629
11130 | 15.531111 | 1 | 57.814 | 44 | 11.049 | 11.04567 | 122.08 | 3.477195 | 0.2969 | 0.4699946 | -0.1236218 | -1.0176 | 38.3654
11131 | 15.5325 | 1 | 57.8154 | 44 | 11.0857 | 11.04625 | 122.89 | 3.496859 | 0.2927 | 0.4699913 | -0.1253855 | -1.0192 | 38.3544
11132 | 15.533889 | 1 | 57.8168 | 45 | 11.0523 | 11.04678 | 122.15 | 3.480989 | 0.2982 | 0.4699882 | -0.1271396 | -1.021 | 38.3657
11133 | 15.535278 | 1 | 57.8182 | 44 | 11.0493 | 11.04726 | 122.09 | 3.482314 | 0.2862 | 0.4699837 | -0.1289148 | -1.0229 | 38.3662
11134 | 15.536667 | 1 | 57.8196 | 44 | 11.052 | 11.04783 | 122.15 | 3.483578 | 0.2915 | 0.4699779 | -0.1306804 | -1.0248 | 38.3668
11135 | 15.538056 | 1 | 57.821 | 44 | 11.0523 | 11.04831 | 122.15 | 3.481939 | 0.2964 | 0.4699724 | -0.1324358 | -1.0269 | 38.3692
11136 | 15.539444 | 1 | 57.8223 | 45 | 11.0644 | 11.0488 | 122.42 | 3.481292 | 0.304 | 0.4699673 | -0.134178 | -1.0291 | 38.371
11137 | 15.540833 | 1 | 57.8237 | 44 | 11.0257 | 11.04938 | 121.57 | 3.467919 | 0.3079 | 0.4699625 | -0.1359119 | -1.0314 | 38.3807
11138 | 15.542222 | 1 | 57.8251 | 44 | 11.0368 | 11.04974 | 121.81 | 3.471943 | 0.3126 | 0.469958 | -0.1376367 | -1.0338 | 38.3796
11139 | 15.543611 | 1 | 57.8265 | 44 | 11.0814 | 11.05018 | 122.8 | 3.499623 | 0.3213 | 0.4699537 | -0.1365403 | -1.0355 | 38.3635
11140 | 15.545 | 1 | 57.8279 | 44 | 11.0667 | 11.05065 | 122.47 | 3.490076 | 0.3284 | 0.4699494 | -0.1382335 | -1.0365 | 38.3709
11141 | 15.546389 | 1 | 57.8293 | 44 | 11.0608 | 11.05112 | 122.34 | 3.491468 | 0.3174 | 0.4699451 | -0.1399452 | -1.0375 | 38.3713
11142 | 15.547778 | 1 | 57.8307 | 44 | 11.0362 | 11.05167 | 121.8 | 3.474849 | 0.305 | 0.4699386 | -0.1416783 | -1.0387 | 38.3831
11143 | 15.549167 | 1 | 57.8321 | 44 | 11.0667 | 11.05221 | 122.47 | 3.49044 | 0.3122 | 0.4699309 | -0.1433977 | -1.04 | 38.3747
11144 | 15.550556 | 1 | 57.8335 | 44 | 11.0703 | 11.05267 | 122.55 | 3.495475 | 0.3198 | 0.4699228 | -0.1451037 | -1.0413 | 38.3729
11145 | 15.551944 | 1 | 57.8348 | 44 | 11.0582 | 11.05317 | 122.28 | 3.487732 | 0.3099 | 0.4699133 | -0.1468271 | -1.0427 | 38.3791
11146 | 15.553333 | 1 | 57.8362 | 44 | 11.0654 | 11.0537 | 122.44 | 3.490392 | 0.3017 | 0.469903 | -0.148566 | -1.0443 | 38.3788
11147 | 15.554722 | 1 | 57.8376 | 44 | 11.05 | 11.05429 | 122.1 | 3.477457 | 0.2913 | 0.4698924 | -0.1503227 | -1.046 | 38.3883
11148 | 15.556111 | 1 | 57.839 | 44 | 11.0483 | 11.05478 | 122.07 | 3.476431 | 0.2801 | 0.4698825 | -0.1520985 | -1.0478 | 38.3903
11149 | 15.5575 | 1 | 57.8404 | 45 | 11.0546 | 11.05535 | 122.2 | 3.486921 | 0.2854 | 0.4698739 | -0.1510479 | -1.0489 | 38.385
11150 | 15.558889 | 1 | 57.8418 | 44 | 11.0647 | 11.05583 | 122.43 | 3.491915 | 0.2924 | 0.4698647 | -0.1527983 | -1.0493 | 38.3833
11151 | 15.560278 | 1 | 57.8432 | 44 | 11.0736 | 11.05637 | 122.62 | 3.499615 | 0.2834 | 0.4698551 | -0.1545643 | -1.0499 | 38.3798
11152 | 15.561667 | 1 | 57.8446 | 44 | 11.0533 | 11.05696 | 122.17 | 3.479614 | 0.2735 | 0.4698466 | -0.1563465 | -1.0506 | 38.3937
11153 | 15.563056 | 1 | 57.846 | 44 | 11.0559 | 11.05742 | 122.23 | 3.485045 | 0.2629 | 0.4698373 | -0.1581471 | -1.0514 | 38.3916
11154 | 15.564444 | 1 | 57.8473 | 44 | 11.0556 | 11.05796 | 122.23 | 3.48008 | 0.2693 | 0.4698269 | -0.1599352 | -1.0524 | 38.3962
11155 | 15.565833 | 1 | 57.8487 | 44 | 11.0697 | 11.05864 | 122.54 | 3.500419 | 0.2774 | 0.4698156 | -0.1617084 | -1.0535 | 38.3847
11156 | 15.567222 | 1 | 57.8501 | 44 | 11.0752 | 11.05918 | 122.66 | 3.486692 | 0.2678 | 0.4698039 | -0.1634985 | -1.0548 | 38.3947
11157 | 15.568611 | 1 | 57.8515 | 44 | 11.067 | 11.05971 | 122.48 | 3.491118 | 0.2578 | 0.4697905 | -0.1653053 | -1.0562 | 38.3933
11158 | 15.57 | 1 | 57.8529 | 46 | 11.0345 | 11.06026 | 121.76 | 3.473017 | 0.2627 | 0.4697771 | -0.1671018 | -1.0577 | 38.406
11159 | 15.571389 | 1 | 57.8543 | 44 | 11.0716 | 11.06076 | 122.58 | 3.495852 | 0.2711 | 0.4697625 | -0.1660592 | -1.0586 | 38.393
11160 | 15.573056 | 1 | 57.8557 | 44 | 11.067 | 11.06129 | 122.48 | 3.49564 | 0.2624 | 0.4697475 | -0.1678531 | -1.0586 | 38.3948
11161 | 15.574444 | 1 | 57.8571 | 44 | 11.0611 | 11.06179 | 122.35 | 3.489807 | 0.252 | 0.4697323 | -0.1696645 | -1.0589 | 38.3999
11162 | 15.575833 | 1 | 57.8585 | 44 | 11.0706 | 11.06232 | 122.56 | 3.495909 | 0.2592 | 0.4697172 | -0.1714628 | -1.0592 | 38.3974
11163 | 15.577222 | 1 | 57.8598 | 44 | 11.048 | 11.06284 | 122.06 | 3.483866 | 0.2474 | 0.4697017 | -0.1732826 | -1.0598 | 38.4064
11164 | 15.578611 | 1 | 57.8612 | 44 | 11.0529 | 11.06327 | 122.17 | 3.484506 | 0.2542 | 0.469686 | -0.1750895 | -1.0604 | 38.4073
11165 | 15.58 | 1 | 57.8626 | 44 | 11.0503 | 11.06386 | 122.11 | 3.483964 | 0.2603 | 0.4696714 | -0.1768832 | -1.0612 | 38.409
11166 | 15.581389 | 1 | 57.864 | 44 | 11.0618 | 11.06432 | 122.36 | 3.493962 | 0.2669 | 0.4696561 | -0.1786651 | -1.0622 | 38.4041
11167 | 15.582778 | 1 | 57.8654 | 44 | 11.0736 | 11.06488 | 122.62 | 3.496441 | 0.2744 | 0.4696418 | -0.1804328 | -1.0633 | 38.4039
11168 | 15.584167 | 1 | 57.8668 | 44 | 11.0598 | 11.06542 | 122.32 | 3.490675 | 0.282 | 0.4696283 | -0.1821859 | -1.0645 | 38.4088
11169 | 15.585556 | 1 | 57.8682 | 44 | 11.0516 | 11.06595 | 122.14 | 3.486635 | 0.2722 | 0.4696154 | -0.1811209 | -1.065 | 38.4127
11170 | 15.586944 | 1 | 57.8696 | 44 | 11.0654 | 11.06643 | 122.44 | 3.493733 | 0.2787 | 0.4696034 | -0.1828769 | -1.0648 | 38.4096
11171 | 15.588333 | 1 | 57.871 | 44 | 11.0474 | 11.06694 | 122.04 | 3.481618 | 0.2686 | 0.4695901 | -0.1846508 | -1.0648 | 38.4186
11172 | 15.589722 | 1 | 57.8723 | 44 | 11.0801 | 11.06747 | 122.77 | 3.50134 | 0.277 | 0.4695766 | -0.1864091 | -1.0649 | 38.4076
11173 | 15.591111 | 1 | 57.8737 | 44 | 11.0821 | 11.068 | 122.81 | 3.50707 | 0.2688 | 0.4695623 | -0.1881815 | -1.0651 | 38.4053
11174 | 15.5925 | 1 | 57.8751 | 44 | 11.0638 | 11.06847 | 122.41 | 3.496529 | 0.2602 | 0.4695476 | -0.1899696 | -1.0655 | 38.4133
11175 | 15.593889 | 1 | 57.8765 | 44 | 11.0602 | 11.06899 | 122.33 | 3.494903 | 0.2662 | 0.4695326 | -0.1917463 | -1.066 | 38.4157
11176 | 15.595278 | 1 | 57.8779 | 45 | 11.0565 | 11.06954 | 122.25 | 3.489453 | 0.257 | 0.4695164 | -0.1935382 | -1.0666 | 38.4205
11177 | 15.596667 | 1 | 57.8793 | 44 | 11.0936 | 11.07002 | 123.07 | 3.514931 | 0.2507 | 0.4694995 | -0.1953411 | -1.0674 | 38.4058
11178 | 15.598056 | 1 | 57.8807 | 45 | 11.1063 | 11.07054 | 123.35 | 3.51581 | 0.2616 | 0.4694818 | -0.1971246 | -1.0683 | 38.4066
11179 | 15.599444 | 1 | 57.8821 | 44 | 11.0775 | 11.07098 | 122.71 | 3.505823 | 0.2529 | 0.4694636 | -0.1960724 | -1.0685 | 38.4142
11180 | 15.600833 | 1 | 57.8835 | 44 | 11.0949 | 11.07157 | 123.1 | 3.515981 | 0.2458 | 0.4694447 | -0.1978812 | -1.0681 | 38.4092
11181 | 15.602222 | 1 | 57.8849 | 45 | 11.0831 | 11.07199 | 122.83 | 3.506735 | 0.2545 | 0.4694262 | -0.1996739 | -1.0678 | 38.4164
11182 | 15.603611 | 1 | 57.8862 | 44 | 11.0837 | 11.07258 | 122.85 | 3.504217 | 0.2639 | 0.4694074 | -0.2014478 | -1.0676 | 38.4193
11183 | 15.605 | 1 | 57.8876 | 44 | 11.0821 | 11.07319 | 122.81 | 3.5077 | 0.2729 | 0.4693887 | -0.2032028 | -1.0676 | 38.4185
11184 | 15.606389 | 1 | 57.889 | 44 | 11.0598 | 11.07363 | 122.32 | 3.492151 | 0.2639 | 0.469369 | -0.204974 | -1.0677 | 38.4297
11185 | 15.607778 | 1 | 57.8904 | 44 | 11.0697 | 11.07426 | 122.54 | 3.501577 | 0.256 | 0.4693506 | -0.2067591 | -1.068 | 38.4251
11186 | 15.609167 | 1 | 57.8918 | 45 | 11.0759 | 11.07477 | 122.68 | 3.506337 | 0.2634 | 0.4693312 | -0.208451 | -1.0685 | 38.4234
11187 | 15.610556 | 1 | 57.8932 | 44 | 11.0981 | 11.07527 | 123.17 | 3.519651 | 0.2575 | 0.4693118 | -0.2100733 | -1.069 | 38.4164
11188 | 15.611944 | 1 | 57.8946 | 44 | 11.0805 | 11.07581 | 122.78 | 3.504914 | 0.2497 | 0.4692931 | -0.2117118 | -1.0696 | 38.427
11189 | 15.613333 | 1 | 57.896 | 45 | 11.0654 | 11.0763 | 122.44 | 3.49947 | 0.2405 | 0.4692748 | -0.21082 | -1.0695 | 38.4318
11190 | 15.614722 | 1 | 57.8974 | 44 | 11.0677 | 11.07686 | 122.49 | 3.497087 | 0.232 | 0.4692578 | -0.2124873 | -1.0687 | 38.4347
11191 | 15.616111 | 1 | 57.8987 | 44 | 11.0785 | 11.07744 | 122.73 | 3.50532 | 0.2241 | 0.4692403 | -0.2141697 | -1.0681 | 38.4309
11192 | 15.6175 | 1 | 57.9001 | 44 | 11.0814 | 11.07799 | 122.8 | 3.513073 | 0.2324 | 0.4692229 | -0.2157576 | -1.0676 | 38.4274
11193 | 15.618889 | 1 | 57.9015 | 44 | 11.0605 | 11.07851 | 122.33 | 3.497164 | 0.2397 | 0.4692064 | -0.217333 | -1.0671 | 38.4387
11194 | 15.620278 | 1 | 57.9029 | 44 | 11.0906 | 11.079 | 123 | 3.515382 | 0.2354 | 0.4691902 | -0.2189178 | -1.0668 | 38.4286
11195 | 15.621667 | 1 | 57.9043 | 44 | 11.0749 | 11.07953 | 122.65 | 3.508539 | 0.2276 | 0.4691734 | -0.2204379 | -1.0666 | 38.4343
11196 | 15.623056 | 1 | 57.9057 | 44 | 11.0647 | 11.08013 | 122.43 | 3.499831 | 0.2352 | 0.4691565 | -0.221867 | -1.0664 | 38.4411
11197 | 15.624444 | 1 | 57.9071 | 44 | 11.102 | 11.08059 | 123.26 | 3.521505 | 0.2291 | 0.4691391 | -0.2232295 | -1.0663 | 38.4288
11198 | 15.625833 | 1 | 57.9085 | 44 | 11.0864 | 11.08112 | 122.91 | 3.51548 | 0.222 | 0.4691222 | -0.2246088 | -1.0662 | 38.434
11199 | 15.627222 | 1 | 57.9099 | 44 | 11.0729 | 11.08163 | 122.61 | 3.507123 | 0.2311 | 0.4691052 | -0.2240155 | -1.0656 | 38.4406
11200 | 15.628611 | 1 | 57.9112 | 45 | 11.0647 | 11.08212 | 122.43 | 3.508533 | 0.2383 | 0.4690881 | -0.2253625 | -1.0643 | 38.4411
11201 | 15.63 | 1 | 57.9126 | 44 | 11.0867 | 11.08265 | 122.91 | 3.515183 | 0.2308 | 0.4690707 | -0.2267251 | -1.063 | 38.4383
11202 | 15.631389 | 1 | 57.914 | 44 | 11.0742 | 11.08311 | 122.64 | 3.509544 | 0.2226 | 0.4690526 | -0.2281055 | -1.0617 | 38.4432
11203 | 15.632778 | 1 | 57.9154 | 44 | 11.0841 | 11.08359 | 122.86 | 3.514178 | 0.2324 | 0.4690346 | -0.2294706 | -1.0605 | 38.4416
11204 | 15.634167 | 1 | 57.9168 | 44 | 11.0939 | 11.08414 | 123.07 | 3.517918 | 0.226 | 0.469015 | -0.23085 | -1.0594 | 38.4406
11205 | 15.635556 | 1 | 57.9182 | 44 | 11.0978 | 11.08464 | 123.16 | 3.521938 | 0.2365 | 0.4689952 | -0.2322126 | -1.0584 | 38.4394
11206 | 15.637222 | 1 | 57.9196 | 44 | 11.0988 | 11.08517 | 123.18 | 3.519052 | 0.2471 | 0.468976 | -0.2335583 | -1.0574 | 38.443
11207 | 15.638611 | 1 | 57.921 | 44 | 11.0749 | 11.08569 | 122.65 | 3.506559 | 0.2393 | 0.4689569 | -0.2349204 | -1.0564 | 38.4522
11208 | 15.64 | 1 | 57.9224 | 44 | 11.1193 | 11.08625 | 123.64 | 3.533149 | 0.2516 | 0.4689361 | -0.2362633 | -1.0556 | 38.4368
11209 | 15.641389 | 1 | 57.9237 | 44 | 11.071 | 11.08679 | 122.57 | 3.506433 | 0.259 | 0.4689152 | -0.2355766 | -1.0542 | 38.4551
11210 | 15.642778 | 1 | 57.9251 | 44 | 11.0828 | 11.0874 | 122.83 | 3.514663 | 0.2525 | 0.4688942 | -0.236915 | -1.0521 | 38.4512
11211 | 15.644167 | 1 | 57.9265 | 44 | 11.0726 | 11.08792 | 122.6 | 3.511408 | 0.244 | 0.4688735 | -0.2382712 | -1.05 | 38.4546
11212 | 15.645556 | 1 | 57.9279 | 44 | 11.0792 | 11.08841 | 122.75 | 3.515994 | 0.2364 | 0.468853 | -0.2396439 | -1.0481 | 38.4531
11213 | 15.646944 | 1 | 57.9293 | 44 | 11.0788 | 11.08891 | 122.74 | 3.514053 | 0.229 | 0.4688335 | -0.2410321 | -1.0462 | 38.4557
11214 | 15.648333 | 1 | 57.9307 | 44 | 11.068 | 11.08947 | 122.5 | 3.503915 | 0.221 | 0.4688151 | -0.2424379 | -1.0445 | 38.4634
11215 | 15.649722 | 1 | 57.9321 | 44 | 11.0896 | 11.09002 | 122.98 | 3.520861 | 0.2309 | 0.4687979 | -0.243828 | -1.0428 | 38.4541
11216 | 15.651111 | 1 | 57.9335 | 44 | 11.0742 | 11.09055 | 122.64 | 3.505895 | 0.2231 | 0.4687816 | -0.2452352 | -1.0412 | 38.4649
11217 | 15.6525 | 1 | 57.9349 | 44 | 11.121 | 11.09108 | 123.68 | 3.536896 | 0.2191 | 0.4687645 | -0.2466531 | -1.0397 | 38.4467
11218 | 15.653889 | 1 | 57.9362 | 44 | 11.0929 | 11.09157 | 123.05 | 3.523153 | 0.2294 | 0.4687476 | -0.2479989 | -1.0384 | 38.4568
11219 | 15.655278 | 1 | 57.9376 | 44 | 11.0975 | 11.0921 | 123.15 | 3.522834 | 0.2191 | 0.4687306 | -0.247395 | -1.0365 | 38.4583
11220 | 15.656667 | 1 | 57.939 | 44 | 11.1083 | 11.09266 | 123.39 | 3.533375 | 0.2304 | 0.4687133 | -0.2487361 | -1.0339 | 38.4531
11221 | 15.658056 | 1 | 57.9404 | 44 | 11.0674 | 11.0932 | 122.49 | 3.510007 | 0.222 | 0.4686966 | -0.2500948 | -1.0314 | 38.4692
11222 | 15.659444 | 1 | 57.9418 | 45 | 11.0762 | 11.09388 | 122.68 | 3.511809 | 0.2301 | 0.4686781 | -0.2514407 | -1.0291 | 38.4694
11223 | 15.660833 | 1 | 57.9432 | 44 | 11.0628 | 11.09445 | 122.39 | 3.506506 | 0.2384 | 0.46866 | -0.2527742 | -1.0268 | 38.4741
11224 | 15.662222 | 1 | 57.9446 | 44 | 11.0909 | 11.09505 | 123.01 | 3.5203 | 0.2305 | 0.468642 | -0.2541234 | -1.0246 | 38.4667
11225 | 15.663611 | 1 | 57.946 | 44 | 11.0965 | 11.09552 | 123.13 | 3.526765 | 0.2409 | 0.4686243 | -0.2553685 | -1.0225 | 38.464
11226 | 15.665 | 1 | 57.9474 | 44 | 11.0641 | 11.09607 | 122.41 | 3.507941 | 0.233 | 0.4686075 | -0.2566328 | -1.0204 | 38.4773
11227 | 15.666389 | 1 | 57.9488 | 44 | 11.0945 | 11.09654 | 123.09 | 3.527551 | 0.2438 | 0.4685901 | -0.2578813 | -1.0185 | 38.4662
11228 | 15.667778 | 1 | 57.9501 | 44 | 11.085 | 11.09706 | 122.88 | 3.516662 | 0.2543 | 0.4685737 | -0.2591146 | -1.0166 | 38.4745
11229 | 15.669167 | 1 | 57.9515 | 44 | 11.0952 | 11.09756 | 123.1 | 3.527614 | 0.248 | 0.4685571 | -0.2585009 | -1.0142 | 38.469
11230 | 15.670556 | 1 | 57.9529 | 45 | 11.0736 | 11.0981 | 122.62 | 3.5135 | 0.2413 | 0.4685408 | -0.2597549 | -1.0112 | 38.4792
11231 | 15.671944 | 1 | 57.9543 | 45 | 11.0955 | 11.09853 | 123.11 | 3.529242 | 0.2526 | 0.4685232 | -0.2609936 | -1.0082 | 38.4707
11232 | 15.673333 | 1 | 57.9557 | 44 | 11.0932 | 11.09912 | 123.06 | 3.526899 | 0.2471 | 0.468507 | -0.2622454 | -1.0053 | 38.4735
11233 | 15.674722 | 1 | 57.9571 | 44 | 11.1343 | 11.09955 | 123.97 | 3.550595 | 0.2611 | 0.4684892 | -0.2634746 | -1.0024 | 38.4599
11234 | 15.676111 | 1 | 57.9585 | 44 | 11.0782 | 11.10008 | 122.73 | 3.519843 | 0.2552 | 0.4684718 | -0.2647188 | -0.9996 | 38.4807
11235 | 15.6775 | 1 | 57.9599 | 44 | 11.1034 | 11.10055 | 123.28 | 3.530496 | 0.2496 | 0.4684552 | -0.2658879 | -0.9968 | 38.4753
11236 | 15.678889 | 1 | 57.9613 | 44 | 11.086 | 11.10111 | 122.9 | 3.528795 | 0.2453 | 0.4684392 | -0.2670697 | -0.994 | 38.4777
11237 | 15.680278 | 1 | 57.9626 | 45 | 11.1047 | 11.10172 | 123.31 | 3.531427 | 0.2574 | 0.4684239 | -0.2682332 | -0.9914 | 38.4775
11238 | 15.681667 | 1 | 57.964 | 44 | 11.102 | 11.1023 | 123.26 | 3.537149 | 0.2524 | 0.4684082 | -0.2694116 | -0.9888 | 38.4752
11239 | 15.683056 | 1 | 57.9654 | 44 | 11.0844 | 11.10274 | 122.86 | 3.52048 | 0.2459 | 0.4683937 | -0.2688359 | -0.9857 | 38.4871
11240 | 15.684444 | 1 | 57.9668 | 44 | 11.1272 | 11.10325 | 123.81 | 3.549783 | 0.2586 | 0.4683791 | -0.2700005 | -0.9819 | 38.47
11241 | 15.685833 | 1 | 57.9682 | 44 | 11.0955 | 11.10367 | 123.11 | 3.524237 | 0.2541 | 0.4683637 | -0.2710881 | -0.9782 | 38.4875
11242 | 15.687222 | 1 | 57.9696 | 44 | 11.09 | 11.10415 | 122.99 | 3.526585 | 0.2486 | 0.4683476 | -0.27219 | -0.9746 | 38.4873
11243 | 15.688611 | 1 | 57.971 | 44 | 11.1112 | 11.1047 | 123.46 | 3.533098 | 0.2616 | 0.4683315 | -0.2732744 | -0.971 | 38.4846
11244 | 15.69 | 1 | 57.9724 | 44 | 11.0834 | 11.10527 | 122.84 | 3.527022 | 0.2554 | 0.4683156 | -0.274286 | -0.9674 | 38.4898
11245 | 15.691389 | 1 | 57.9738 | 44 | 11.1161 | 11.10566 | 123.57 | 3.54876 | 0.2683 | 0.4683013 | -0.2752802 | -0.9639 | 38.4774
11246 | 15.692778 | 1 | 57.9751 | 44 | 11.0929 | 11.10623 | 123.05 | 3.530662 | 0.2633 | 0.468287 | -0.2762013 | -0.9605 | 38.4902
11247 | 15.694167 | 1 | 57.9765 | 44 | 11.1089 | 11.1068 | 123.41 | 3.537448 | 0.2588 | 0.4682738 | -0.2771365 | -0.957 | 38.4873
11248 | 15.695556 | 1 | 57.9779 | 44 | 11.1288 | 11.10729 | 123.85 | 3.556214 | 0.2565 | 0.4682602 | -0.2779953 | -0.9536 | 38.4768
11249 | 15.696944 | 1 | 57.9793 | 44 | 11.0909 | 11.10788 | 123.01 | 3.532695 | 0.2507 | 0.4682466 | -0.2777007 | -0.9498 | 38.493
11250 | 15.698611 | 1 | 57.9807 | 44 | 11.1239 | 11.10841 | 123.74 | 3.550791 | 0.247 | 0.4682336 | -0.2785742 | -0.9452 | 38.4834
11251 | 15.7 | 1 | 57.9821 | 44 | 11.0991 | 11.10892 | 123.19 | 3.53495 | 0.2417 | 0.4682207 | -0.2793768 | -0.9405 | 38.4947
11252 | 15.701389 | 1 | 57.9835 | 44 | 11.106 | 11.10949 | 123.34 | 3.538898 | 0.2363 | 0.4682064 | -0.2801974 | -0.9359 | 38.4936
11253 | 15.702778 | 1 | 57.9849 | 44 | 11.1086 | 11.10995 | 123.4 | 3.53545 | 0.2318 | 0.4681931 | -0.2810345 | -0.9313 | 38.4971
11254 | 15.704167 | 1 | 57.9863 | 44 | 11.0828 | 11.11049 | 122.83 | 3.524364 | 0.2249 | 0.468181 | -0.2818922 | -0.9267 | 38.5055
11255 | 15.705556 | 1 | 57.9876 | 44 | 11.0958 | 11.11093 | 123.12 | 3.535213 | 0.2355 | 0.4681691 | -0.2827393 | -0.9222 | 38.5
11256 | 15.706944 | 1 | 57.989 | 44 | 11.1076 | 11.11154 | 123.38 | 3.538979 | 0.2304 | 0.4681576 | -0.283515 | -0.9176 | 38.499
11257 | 15.708333 | 1 | 57.9904 | 44 | 11.1461 | 11.11217 | 124.23 | 3.554216 | 0.2288 | 0.4681456 | -0.2843034 | -0.9131 | 38.4908
11258 | 15.709722 | 1 | 57.9918 | 44 | 11.1145 | 11.11272 | 123.53 | 3.541532 | 0.2249 | 0.4681333 | -0.2851087 | -0.9086 | 38.5001
11259 | 15.711111 | 1 | 57.9932 | 44 | 11.1115 | 11.11336 | 123.47 | 3.542279 | 0.2204 | 0.4681205 | -0.2849572 | -0.9038 | 38.501
11260 | 15.7125 | 1 | 57.9946 | 44 | 11.1197 | 11.11385 | 123.65 | 3.545511 | 0.2329 | 0.4681079 | -0.2857459 | -0.8983 | 38.5003
11261 | 15.713889 | 1 | 57.996 | 44 | 11.1233 | 11.11442 | 123.73 | 3.543846 | 0.2468 | 0.4680965 | -0.2865188 | -0.8927 | 38.5028
11262 | 15.715278 | 1 | 57.9974 | 44 | 11.1311 | 11.11473 | 123.9 | 3.554437 | 0.243 | 0.4680857 | -0.2873078 | -0.8872 | 38.4974
11263 | 15.716667 | 1 | 57.9987 | 44 | 11.1109 | 11.11523 | 123.45 | 3.5417 | 0.2478 | 0.4680746 | -0.2881001 | -0.8817 | 38.5069
11264 | 15.718056 | 1 | 58.0001 | 44 | 11.1034 | 11.11577 | 123.28 | 3.538173 | 0.2419 | 0.4680647 | -0.2888296 | -0.8762 | 38.5105
11265 | 15.719444 | 1 | 58.0015 | 44 | 11.1092 | 11.11628 | 123.42 | 3.541962 | 0.2545 | 0.4680548 | -0.2895474 | -0.8707 | 38.5094
11266 | 15.720833 | 1 | 58.0029 | 44 | 11.0939 | 11.11681 | 123.07 | 3.529293 | 0.2492 | 0.4680456 | -0.2902845 | -0.8653 | 38.5188
11267 | 15.722222 | 1 | 58.0043 | 44 | 11.1454 | 11.11718 | 124.22 | 3.561233 | 0.2642 | 0.4680367 | -0.291004 | -0.8599 | 38.5
11268 | 15.723611 | 1 | 58.0057 | 45 | 11.1141 | 11.11777 | 123.52 | 3.545924 | 0.2594 | 0.4680293 | -0.2917415 | -0.8545 | 38.511
11269 | 15.725 | 1 | 58.0071 | 44 | 11.1164 | 11.11828 | 123.57 | 3.547171 | 0.2552 | 0.4680234 | -0.2915131 | -0.8489 | 38.5116
11270 | 15.726389 | 1 | 58.0085 | 44 | 11.1213 | 11.11874 | 123.68 | 3.551802 | 0.2521 | 0.4680179 | -0.2922614 | -0.8426 | 38.51
11271 | 15.727778 | 1 | 58.0099 | 44 | 11.1011 | 11.11922 | 123.23 | 3.540058 | 0.2625 | 0.4680131 | -0.2930004 | -0.8363 | 38.5188
11272 | 15.729167 | 1 | 58.0113 | 44 | 11.1177 | 11.11978 | 123.6 | 3.5481 | 0.2588 | 0.468009 | -0.293667 | -0.83 | 38.5151
11273 | 15.730556 | 1 | 58.0126 | 44 | 11.1249 | 11.12024 | 123.76 | 3.552579 | 0.2553 | 0.4680057 | -0.2943507 | -0.8238 | 38.5137
11274 | 15.731944 | 1 | 58.014 | 44 | 11.1148 | 11.12066 | 123.54 | 3.549792 | 0.251 | 0.4680024 | -0.2949654 | -0.8176 | 38.5168
11275 | 15.733333 | 1 | 58.0154 | 44 | 11.1158 | 11.12114 | 123.56 | 3.548807 | 0.2462 | 0.4679987 | -0.2955112 | -0.8115 | 38.5188
11276 | 15.734722 | 1 | 58.0168 | 44 | 11.1301 | 11.1216 | 123.88 | 3.556657 | 0.2604 | 0.4679961 | -0.2959565 | -0.8053 | 38.5152
11277 | 15.736111 | 1 | 58.0182 | 44 | 11.1298 | 11.12211 | 123.87 | 3.55709 | 0.2559 | 0.4679934 | -0.2964235 | -0.7992 | 38.5163
11278 | 15.7375 | 1 | 58.0196 | 45 | 11.1711 | 11.1227 | 124.79 | 3.560636 | 0.2556 | 0.4679907 | -0.2969038 | -0.7931 | 38.5154
11279 | 15.738889 | 1 | 58.021 | 45 | 11.1386 | 11.12316 | 124.07 | 3.561917 | 0.2543 | 0.4679883 | -0.2969221 | -0.7869 | 38.516
11280 | 15.740278 | 1 | 58.0224 | 44 | 11.1353 | 11.12368 | 124 | 3.558086 | 0.2521 | 0.4679856 | -0.2974067 | -0.7799 | 38.5198
11281 | 15.741667 | 1 | 58.0238 | 44 | 11.1112 | 11.12424 | 123.46 | 3.545433 | 0.2478 | 0.4679835 | -0.2978237 | -0.7729 | 38.5291
11282 | 15.743056 | 1 | 58.0251 | 45 | 11.1249 | 11.12473 | 123.76 | 3.552533 | 0.262 | 0.4679804 | -0.298228 | -0.7659 | 38.526
11283 | 15.744444 | 1 | 58.0265 | 44 | 11.1304 | 11.12523 | 123.89 | 3.559501 | 0.2601 | 0.4679751 | -0.2986487 | -0.759 | 38.523
11284 | 15.745833 | 1 | 58.0279 | 44 | 11.1369 | 11.1257 | 124.03 | 3.562069 | 0.275 | 0.4679707 | -0.2990546 | -0.752 | 38.5227
11285 | 15.747222 | 1 | 58.0293 | 44 | 11.136 | 11.12611 | 124.01 | 3.560537 | 0.273 | 0.4679661 | -0.2993876 | -0.7451 | 38.5251
11286 | 15.748611 | 1 | 58.0307 | 44 | 11.1174 | 11.12671 | 123.6 | 3.552708 | 0.2697 | 0.4679626 | -0.2996514 | -0.7382 | 38.5314
11287 | 15.75 | 1 | 58.0321 | 44 | 11.1151 | 11.12721 | 123.55 | 3.553338 | 0.265 | 0.4679593 | -0.2998504 | -0.7313 | 38.5323
11288 | 15.751389 | 1 | 58.0335 | 44 | 11.1337 | 11.12773 | 123.96 | 3.564058 | 0.2793 | 0.4679551 | -0.2999512 | -0.7244 | 38.5269
11289 | 15.752778 | 1 | 58.0349 | 44 | 11.1304 | 11.12823 | 123.89 | 3.563471 | 0.2771 | 0.4679511 | -0.300249 | -0.7175 | 38.5287
11290 | 15.754167 | 1 | 58.0363 | 44 | 11.1207 | 11.12881 | 123.67 | 3.557459 | 0.2735 | 0.4679468 | -0.3003586 | -0.7097 | 38.5338
11291 | 15.755556 | 1 | 58.0376 | 44 | 11.1324 | 11.1293 | 123.93 | 3.564607 | 0.2886 | 0.4679427 | -0.3003689 | -0.7019 | 38.5307
11292 | 15.756944 | 1 | 58.039 | 44 | 11.1252 | 11.12975 | 123.77 | 3.558303 | 0.2867 | 0.4679388 | -0.3003996 | -0.6941 | 38.5361
11293 | 15.758333 | 1 | 58.0404 | 44 | 11.1304 | 11.1302 | 123.89 | 3.562109 | 0.2829 | 0.4679347 | -0.3004517 | -0.6862 | 38.535
11294 | 15.759722 | 1 | 58.0418 | 44 | 11.1389 | 11.13067 | 124.08 | 3.563649 | 0.2812 | 0.467931 | -0.3004361 | -0.6783 | 38.5354
11295 | 15.761389 | 1 | 58.0432 | 44 | 11.1457 | 11.13115 | 124.23 | 3.567932 | 0.2805 | 0.4679278 | -0.3004378 | -0.6703 | 38.5345
11296 | 15.762778 | 1 | 58.0446 | 44 | 11.1565 | 11.13156 | 124.47 | 3.574323 | 0.2798 | 0.4679253 | -0.3004566 | -0.6623 | 38.5318
11297 | 15.764167 | 1 | 58.046 | 44 | 11.1138 | 11.13209 | 123.52 | 3.554143 | 0.2757 | 0.4679241 | -0.3004125 | -0.6543 | 38.5459
11298 | 15.765556 | 1 | 58.0474 | 44 | 11.1503 | 11.13265 | 124.33 | 3.570303 | 0.274 | 0.4679238 | -0.3003011 | -0.6463 | 38.5371
11299 | 15.766944 | 1 | 58.0488 | 44 | 11.1431 | 11.13316 | 124.17 | 3.570785 | 0.2734 | 0.4679235 | -0.3008135 | -0.6385 | 38.5381
11300 | 15.768333 | 1 | 58.0501 | 44 | 11.1522 | 11.13364 | 124.37 | 3.571124 | 0.271 | 0.4679241 | -0.3007061 | -0.6298 | 38.5393
11301 | 15.769722 | 1 | 58.0515 | 44 | 11.133 | 11.13417 | 123.94 | 3.56385 | 0.2843 | 0.4679253 | -0.3005937 | -0.6211 | 38.5453
11302 | 15.771111 | 1 | 58.0529 | 44 | 11.1304 | 11.13467 | 123.89 | 3.560915 | 0.282 | 0.4679264 | -0.300416 | -0.6124 | 38.5485
11303 | 15.7725 | 1 | 58.0543 | 44 | 11.1164 | 11.13527 | 123.57 | 3.554191 | 0.2782 | 0.4679276 | -0.3002653 | -0.6037 | 38.5541
11304 | 15.773889 | 1 | 58.0557 | 44 | 11.1457 | 11.13579 | 124.23 | 3.568574 | 0.2766 | 0.4679281 | -0.3001386 | -0.595 | 38.5464
11305 | 15.775278 | 1 | 58.0571 | 44 | 11.1069 | 11.13629 | 123.36 | 3.54996 | 0.2882 | 0.4679293 | -0.3000095 | -0.5864 | 38.5595
11306 | 15.776667 | 1 | 58.0585 | 44 | 11.1207 | 11.1367 | 123.67 | 3.562079 | 0.2852 | 0.46793 | -0.2998177 | -0.5777 | 38.5532
11307 | 15.778056 | 1 | 58.0599 | 44 | 11.1295 | 11.13726 | 123.86 | 3.566742 | 0.2863 | 0.4679313 | -0.2996436 | -0.569 | 38.5516
11308 | 15.779444 | 1 | 58.0613 | 44 | 11.1141 | 11.13774 | 123.52 | 3.553353 | 0.2829 | 0.4679327 | -0.2995053 | -0.5604 | 38.5615
11309 | 15.780833 | 1 | 58.0626 | 44 | 11.1295 | 11.13837 | 123.86 | 3.557329 | 0.2798 | 0.4679346 | -0.3000051 | -0.5519 | 38.5604
11310 | 15.782222 | 1 | 58.064 | 44 | 11.1347 | 11.13886 | 123.98 | 3.567911 | 0.2943 | 0.4679374 | -0.2998452 | -0.5427 | 38.555
11311 | 15.783611 | 1 | 58.0654 | 44 | 11.1376 | 11.13942 | 124.05 | 3.569725 | 0.2927 | 0.4679401 | -0.2996188 | -0.5335 | 38.5553
11312 | 15.785 | 1 | 58.0668 | 44 | 11.1477 | 11.13994 | 124.27 | 3.569179 | 0.2923 | 0.467943 | -0.2993261 | -0.5243 | 38.557
11313 | 15.786389 | 1 | 58.0682 | 44 | 11.1366 | 11.14033 | 124.02 | 3.565365 | 0.2897 | 0.4679463 | -0.2989732 | -0.5151 | 38.5608
11314 | 15.787778 | 1 | 58.0696 | 44 | 11.1454 | 11.14077 | 124.22 | 3.573095 | 0.3051 | 0.4679499 | -0.2985288 | -0.5058 | 38.5572
11315 | 15.789167 | 1 | 58.071 | 44 | 11.1282 | 11.14131 | 123.84 | 3.558598 | 0.3021 | 0.4679545 | -0.2980246 | -0.4964 | 38.5678
11316 | 15.790556 | 1 | 58.0724 | 44 | 11.1675 | 11.14175 | 124.71 | 3.586164 | 0.319 | 0.4679596 | -0.2974258 | -0.4869 | 38.5517
11317 | 15.791944 | 1 | 58.0738 | 44 | 11.1529 | 11.14224 | 124.39 | 3.577625 | 0.3194 | 0.4679656 | -0.2968499 | -0.4773 | 38.5585
11318 | 15.793333 | 1 | 58.0751 | 44 | 11.1565 | 11.14275 | 124.47 | 3.577606 | 0.3197 | 0.4679715 | -0.2962107 | -0.4675 | 38.5599
11319 | 15.794722 | 1 | 58.0765 | 44 | 11.1441 | 11.14322 | 124.19 | 3.572142 | 0.3181 | 0.467978 | -0.2970677 | -0.4581 | 38.5647
11320 | 15.796111 | 1 | 58.0779 | 44 | 11.1207 | 11.14374 | 123.67 | 3.56361 | 0.3147 | 0.4679851 | -0.2964367 | -0.4479 | 38.5715
11321 | 15.7975 | 1 | 58.0793 | 45 | 11.1327 | 11.14427 | 123.94 | 3.561792 | 0.3126 | 0.4679927 | -0.2957479 | -0.4376 | 38.574
11322 | 15.798889 | 1 | 58.0807 | 44 | 11.1477 | 11.14478 | 124.27 | 3.572261 | 0.3127 | 0.4680004 | -0.2950852 | -0.4272 | 38.5687
11323 | 15.800278 | 1 | 58.0821 | 44 | 11.1334 | 11.14524 | 123.95 | 3.565206 | 0.3117 | 0.4680077 | -0.2944496 | -0.4166 | 38.5746
11324 | 15.801667 | 1 | 58.0835 | 44 | 11.1415 | 11.14573 | 124.13 | 3.572841 | 0.3097 | 0.4680152 | -0.2938431 | -0.406 | 38.5711
11325 | 15.803056 | 1 | 58.0849 | 44 | 11.1457 | 11.14626 | 124.23 | 3.581046 | 0.3088 | 0.4680235 | -0.2931755 | -0.3952 | 38.5673
11326 | 15.804444 | 1 | 58.0863 | 45 | 11.1236 | 11.14675 | 123.73 | 3.569585 | 0.3059 | 0.4680327 | -0.2924519 | -0.3844 | 38.5759
11327 | 15.805833 | 1 | 58.0876 | 44 | 11.1581 | 11.14719 | 124.5 | 3.578228 | 0.306 | 0.4680425 | -0.2916691 | -0.3734 | 38.5719
11328 | 15.807222 | 1 | 58.089 | 44 | 11.1795 | 11.14771 | 124.98 | 3.597637 | 0.3067 | 0.4680529 | -0.2908254 | -0.3623 | 38.5609
11329 | 15.808611 | 1 | 58.0904 | 44 | 11.1773 | 11.14827 | 124.93 | 3.590411 | 0.3066 | 0.4680638 | -0.2919236 | -0.3516 | 38.5669
11330 | 15.81 | 1 | 58.0918 | 44 | 11.1555 | 11.14871 | 124.45 | 3.578987 | 0.3055 | 0.4680745 | -0.2910815 | -0.3402 | 38.5755
11331 | 15.811389 | 1 | 58.0932 | 44 | 11.1259 | 11.14928 | 123.78 | 3.571392 | 0.3189 | 0.4680852 | -0.2902454 | -0.3287 | 38.5817
11332 | 15.812778 | 1 | 58.0946 | 44 | 11.1496 | 11.14985 | 124.31 | 3.577641 | 0.3177 | 0.4680969 | -0.2893511 | -0.3171 | 38.5791
11333 | 15.814167 | 1 | 58.096 | 44 | 11.1487 | 11.15031 | 124.29 | 3.578644 | 0.3162 | 0.4681099 | -0.2883998 | -0.3053 | 38.5798
11334 | 15.815556 | 1 | 58.0974 | 44 | 11.147 | 11.15082 | 124.26 | 3.578652 | 0.3144 | 0.4681227 | -0.2873937 | -0.2935 | 38.5812
11335 | 15.816944 | 1 | 58.0988 | 44 | 11.1561 | 11.15134 | 124.46 | 3.584371 | 0.3136 | 0.4681358 | -0.2863305 | -0.2815 | 38.5789
11336 | 15.818333 | 1 | 58.1001 | 44 | 11.1435 | 11.1518 | 124.18 | 3.574762 | 0.313 | 0.4681487 | -0.2853009 | -0.2695 | 38.5864
11337 | 15.819722 | 1 | 58.1015 | 44 | 11.1369 | 11.15227 | 124.03 | 3.574203 | 0.3105 | 0.4681616 | -0.2842172 | -0.2573 | 38.5881
11338 | 15.821111 | 1 | 58.1029 | 44 | 11.1532 | 11.15274 | 124.39 | 3.582369 | 0.309 | 0.4681754 | -0.2831673 | -0.245 | 38.5843
11339 | 15.8225 | 1 | 58.1043 | 44 | 11.1675 | 11.15325 | 124.71 | 3.586248 | 0.3085 | 0.4681889 | -0.2844594 | -0.2334 | 38.5833
11340 | 15.823889 | 1 | 58.1057 | 44 | 11.1438 | 11.1537 | 124.18 | 3.575918 | 0.3074 | 0.4682021 | -0.2834121 | -0.2211 | 38.5912
11341 | 15.825278 | 1 | 58.1071 | 44 | 11.1652 | 11.15417 | 124.66 | 3.58982 | 0.3066 | 0.4682159 | -0.2823119 | -0.2087 | 38.5837
11342 | 15.826944 | 1 | 58.1085 | 44 | 11.15 | 11.15467 | 124.32 | 3.584388 | 0.3057 | 0.4682308 | -0.2811592 | -0.1961 | 38.5889
11343 | 15.828333 | 1 | 58.1099 | 44 | 11.1496 | 11.15517 | 124.31 | 3.583392 | 0.3047 | 0.4682464 | -0.2799545 | -0.1835 | 38.5909
11344 | 15.829722 | 1 | 58.1113 | 44 | 11.1223 | 11.15565 | 123.71 | 3.570267 | 0.3011 | 0.4682619 | -0.2787017 | -0.1707 | 38.6006
11345 | 15.831111 | 1 | 58.1126 | 44 | 11.1688 | 11.15617 | 124.74 | 3.587631 | 0.3003 | 0.4682776 | -0.2773973 | -0.1579 | 38.591
11346 | 15.8325 | 1 | 58.114 | 45 | 11.161 | 11.15668 | 124.57 | 3.586555 | 0.2993 | 0.4682939 | -0.2760432 | -0.1449 | 38.5931
11347 | 15.833889 | 1 | 58.1154 | 44 | 11.1506 | 11.1573 | 124.34 | 3.57902 | 0.2983 | 0.4683104 | -0.2746396 | -0.1318 | 38.5992
11348 | 15.835278 | 1 | 58.1168 | 44 | 11.1496 | 11.15784 | 124.31 | 3.580361 | 0.297 | 0.4683281 | -0.273188 | -0.1185 | 38.5997
11349 | 15.836667 | 1 | 58.1182 | 44 | 11.1444 | 11.15827 | 124.2 | 3.586222 | 0.2949 | 0.4683454 | -0.2749245 | -0.1061 | 38.5974
11350 | 15.838056 | 1 | 58.1196 | 44 | 11.15 | 11.15872 | 124.32 | 3.5837 | 0.3095 | 0.4683627 | -0.2734508 | -0.0929 | 38.6004
11351 | 15.839444 | 1 | 58.121 | 44 | 11.1506 | 11.15924 | 124.34 | 3.587623 | 0.2938 | 0.4683813 | -0.2719555 | -0.0796 | 38.5992
11352 | 15.840833 | 1 | 58.1224 | 44 | 11.1604 | 11.15978 | 124.55 | 3.586373 | 0.309 | 0.4684001 | -0.2703827 | -0.0662 | 38.6014
11353 | 15.842222 | 1 | 58.1238 | 45 | 11.1392 | 11.16019 | 124.08 | 3.58087 | 0.3064 | 0.4684188 | -0.2688542 | -0.0527 | 38.6063
11354 | 15.843611 | 1.1005 | 58.1253 | 44 | 11.1386 | 11.16066 | 124.07 | 3.578399 | 0.3044 | 0.4684378 | -0.2672913 | -0.039 | 38.6092
11355 | 15.845 | 1.1005 | 58.1268 | 44 | 11.1604 | 11.16113 | 124.55 | 3.590267 | 0.3047 | 0.4684563 | -0.265681 | -0.0252 | 38.603
11356 | 15.846389 | 1.2312 | 58.1285 | 44 | 11.1643 | 11.16164 | 124.64 | 3.592748 | 0.3206 | 0.4684751 | -0.2639951 | -0.0112 | 38.6027
11357 | 15.847778 | 1.2312 | 58.1302 | 44 | 11.1522 | 11.16226 | 124.37 | 3.587833 | 0.3194 | 0.4684944 | -0.2623496 | 0.0028 | 38.607
11358 | 15.849167 | 1.3643 | 58.1321 | 44 | 11.1451 | 11.16276 | 124.21 | 3.580749 | 0.3188 | 0.4685136 | -0.2606578 | 0.017 | 38.6127
11359 | 15.850556 | 1.3643 | 58.134 | 44 | 11.1656 | 11.16319 | 124.67 | 3.596101 | 0.3178 | 0.4685338 | -0.262555 | 0.0303 | 38.6042
11360 | 15.851944 | 1.4715 | 58.1361 | 44 | 11.1643 | 11.16374 | 124.64 | 3.592844 | 0.3184 | 0.4685536 | -0.2608643 | 0.0441 | 38.6073
11361 | 15.853333 | 1.4715 | 58.1381 | 44 | 11.1454 | 11.16427 | 124.22 | 3.582153 | 0.3177 | 0.4685728 | -0.2592146 | 0.0581 | 38.6153
11362 | 15.854722 | 1.6039 | 58.1404 | 45 | 11.1652 | 11.1648 | 124.66 | 3.591103 | 0.3178 | 0.4685931 | -0.2575189 | 0.0722 | 38.6106
11363 | 15.856111 | 1.6039 | 58.1426 | 44 | 11.1633 | 11.16529 | 124.62 | 3.595382 | 0.3168 | 0.4686138 | -0.2557763 | 0.0864 | 38.609
11364 | 15.8575 | 1.7393 | 58.145 | 44 | 11.16 | 11.16586 | 124.55 | 3.599667 | 0.3167 | 0.4686361 | -0.2539895 | 0.1008 | 38.6073
11365 | 15.858889 | 1.7393 | 58.1474 | 44 | 11.1711 | 11.16634 | 124.79 | 3.595966 | 0.3335 | 0.4686592 | -0.2521283 | 0.1153 | 38.6106
11366 | 15.860278 | 1.8778 | 58.15 | 44 | 11.1773 | 11.16689 | 124.93 | 3.603335 | 0.333 | 0.4686829 | -0.2503111 | 0.1299 | 38.6069
11367 | 15.861667 | 1.8778 | 58.1526 | 44 | 11.1935 | 11.16733 | 125.29 | 3.61144 | 0.3354 | 0.4687059 | -0.2484457 | 0.1446 | 38.6027
11368 | 15.863056 | 2.0192 | 58.1554 | 44 | 11.1776 | 11.16777 | 124.94 | 3.601048 | 0.3357 | 0.4687299 | -0.2465368 | 0.1596 | 38.6101
11369 | 15.864444 | 2.0192 | 58.1582 | 44 | 11.175 | 11.16831 | 124.88 | 3.594821 | 0.3361 | 0.4687537 | -0.2485906 | 0.1735 | 38.6149
11370 | 15.865833 | 2.1317 | 58.1612 | 44 | 11.1509 | 11.16888 | 124.34 | 3.590726 | 0.3349 | 0.4687781 | -0.2466838 | 0.1879 | 38.6182
11371 | 15.867222 | 2.1317 | 58.1642 | 44 | 11.1646 | 11.16947 | 124.65 | 3.595338 | 0.3346 | 0.468802 | -0.2448226 | 0.2024 | 38.6161
11372 | 15.868611 | 2.271 | 58.1673 | 44 | 11.1532 | 11.17 | 124.39 | 3.587601 | 0.334 | 0.468825 | -0.2429199 | 0.2171 | 38.6217
11373 | 15.87 | 2.271 | 58.1705 | 44 | 11.199 | 11.17045 | 125.42 | 3.616164 | 0.3378 | 0.4688483 | -0.2409671 | 0.2319 | 38.6043
11374 | 15.871389 | 2.4138 | 58.1738 | 44 | 11.1727 | 11.17086 | 124.83 | 3.596743 | 0.3376 | 0.4688725 | -0.2389712 | 0.2469 | 38.6173
11375 | 15.872778 | 2.4138 | 58.1772 | 44 | 11.1548 | 11.17142 | 124.43 | 3.590655 | 0.3358 | 0.4688965 | -0.2369378 | 0.262 | 38.6218
11376 | 15.874167 | 2.5597 | 58.1807 | 44 | 11.16 | 11.17195 | 124.55 | 3.595332 | 0.3341 | 0.4689205 | -0.2348673 | 0.2772 | 38.6194
11377 | 15.875556 | 2.5597 | 58.1843 | 44 | 11.1756 | 11.17252 | 124.89 | 3.601408 | 0.3335 | 0.468945 | -0.2327575 | 0.2926 | 38.6161
11378 | 15.876944 | 2.7091 | 58.1881 | 44 | 11.1786 | 11.17306 | 124.96 | 3.596674 | 0.3499 | 0.4689708 | -0.2305803 | 0.3081 | 38.6195
11379 | 15.878333 | 2.7091 | 58.1918 | 44 | 11.163 | 11.17359 | 124.61 | 3.597706 | 0.3482 | 0.4689966 | -0.23286 | 0.3225 | 38.6194
11380 | 15.879722 | 2.8252 | 58.1958 | 44 | 11.1734 | 11.1741 | 124.84 | 3.600519 | 0.35 | 0.4690211 | -0.2306836 | 0.3373 | 38.618
11381 | 15.881111 | 2.8252 | 58.1997 | 44 | 11.1883 | 11.17457 | 125.18 | 3.613629 | 0.3529 | 0.4690456 | -0.2284664 | 0.3522 | 38.6101
11382 | 15.8825 | 2.9723 | 58.2038 | 44 | 11.1977 | 11.17504 | 125.39 | 3.612714 | 0.3556 | 0.4690714 | -0.2262071 | 0.3673 | 38.6111
11383 | 15.883889 | 2.9723 | 58.2079 | 44 | 11.1789 | 11.17551 | 124.97 | 3.607512 | 0.3564 | 0.4690974 | -0.2239103 | 0.3826 | 38.6147
11384 | 15.885278 | 3.1226 | 58.2123 | 44 | 11.1782 | 11.17608 | 124.95 | 3.605422 | 0.3571 | 0.4691234 | -0.2215764 | 0.398 | 38.6163
11385 | 15.886667 | 3.1226 | 58.2166 | 44 | 11.173 | 11.17663 | 124.84 | 3.602414 | 0.3562 | 0.4691502 | -0.2192093 | 0.4135 | 38.6185
11386 | 15.888056 | 3.2762 | 58.2212 | 44 | 11.1643 | 11.17717 | 124.64 | 3.60341 | 0.3561 | 0.4691769 | -0.216806 | 0.4292 | 38.618
11387 | 15.889444 | 3.2762 | 58.2257 | 44 | 11.1708 | 11.17764 | 124.79 | 3.601375 | 0.3572 | 0.4692037 | -0.2143656 | 0.445 | 38.6195
11388 | 15.891111 | 3.4329 | 58.2305 | 44 | 11.1808 | 11.1782 | 125.01 | 3.605911 | 0.3584 | 0.4692309 | -0.2118877 | 0.461 | 38.6171
11389 | 15.8925 | 3.4329 | 58.2352 | 44 | 11.16 | 11.17876 | 124.55 | 3.594999 | 0.3578 | 0.4692593 | -0.2144434 | 0.4756 | 38.6241
11390 | 15.893889 | 3.551 | 58.2402 | 44 | 11.198 | 11.17923 | 125.4 | 3.62145 | 0.3596 | 0.4692875 | -0.2119646 | 0.4906 | 38.6074
11391 | 15.895278 | 3.551 | 58.2451 | 44 | 11.1977 | 11.17976 | 125.39 | 3.62059 | 0.3615 | 0.4693162 | -0.2094471 | 0.5058 | 38.608
11392 | 15.896667 | 3.7031 | 58.2502 | 44 | 11.2071 | 11.18034 | 125.6 | 3.619825 | 0.3629 | 0.4693446 | -0.2068921 | 0.5211 | 38.6085
11393 | 15.898056 | 3.7031 | 58.2554 | 44 | 11.1928 | 11.18088 | 125.28 | 3.615095 | 0.3585 | 0.4693771 | -0.2043127 | 0.5365 | 38.6114
11394 | 15.899444 | 3.8581 | 58.2607 | 44 | 11.1821 | 11.18139 | 125.04 | 3.610406 | 0.3589 | 0.4694098 | -0.2016984 | 0.552 | 38.6143
11395 | 15.900833 | 3.8581 | 58.2661 | 44 | 11.1711 | 11.18186 | 124.79 | 3.601893 | 0.3576 | 0.4694445 | -0.1990534 | 0.5677 | 38.6196
11396 | 15.902222 | 4.0161 | 58.2717 | 44 | 11.1792 | 11.18238 | 124.97 | 3.609808 | 0.3578 | 0.469479 | -0.1963756 | 0.5835 | 38.6143
11397 | 15.903611 | 4.0161 | 58.2773 | 44 | 11.188 | 11.18297 | 125.17 | 3.617693 | 0.3573 | 0.4695125 | -0.1936681 | 0.5996 | 38.6091
11398 | 15.905 | 4.1768 | 58.2831 | 44 | 11.1993 | 11.1835 | 125.42 | 3.613486 | 0.3583 | 0.4695451 | -0.1910289 | 0.6157 | 38.6115
11399 | 15.906389 | 4.1768 | 58.2889 | 44 | 11.1818 | 11.18401 | 125.03 | 3.612493 | 0.3588 | 0.4695777 | -0.1937541 | 0.6304 | 38.6119
11400 | 15.907778 | 4.2949 | 58.2949 | 44 | 11.1844 | 11.18442 | 125.09 | 3.610321 | 0.3587 | 0.4696107 | -0.1911157 | 0.6454 | 38.6129
11401 | 15.909167 | 4.2949 | 58.3008 | 44 | 11.1909 | 11.18497 | 125.24 | 3.614108 | 0.3601 | 0.4696423 | -0.1884419 | 0.6605 | 38.6102
11402 | 15.910556 | 4.4485 | 58.307 | 44 | 11.2087 | 11.18551 | 125.63 | 3.627825 | 0.3623 | 0.4696726 | -0.1857313 | 0.6757 | 38.601
11403 | 15.911944 | 4.4485 | 58.3132 | 44 | 11.1876 | 11.18601 | 125.16 | 3.615859 | 0.3623 | 0.4697027 | -0.1829924 | 0.691 | 38.6082
11404 | 15.913333 | 4.605 | 58.3196 | 44 | 11.1867 | 11.18657 | 125.14 | 3.612478 | 0.3638 | 0.4697331 | -0.1802218 | 0.7065 | 38.6098
11405 | 15.914722 | 4.605 | 58.326 | 44 | 11.1974 | 11.18702 | 125.38 | 3.620081 | 0.365 | 0.4697628 | -0.1774192 | 0.7222 | 38.6045
11406 | 15.916111 | 4.7643 | 58.3326 | 44 | 11.1993 | 11.18751 | 125.42 | 3.625275 | 0.3654 | 0.4697928 | -0.1745879 | 0.7379 | 38.6006
11407 | 15.9175 | 4.7643 | 58.3393 | 44 | 11.1818 | 11.18802 | 125.03 | 3.61338 | 0.3652 | 0.4698229 | -0.1717301 | 0.7538 | 38.6075
11408 | 15.918889 | 4.926 | 58.3461 | 44 | 11.1873 | 11.18864 | 125.16 | 3.616545 | 0.3647 | 0.4698527 | -0.1689328 | 0.7699 | 38.6049
11409 | 15.920278 | 4.926 | 58.3529 | 44 | 11.1876 | 11.18916 | 125.16 | 3.612586 | 0.3647 | 0.4698822 | -0.1718057 | 0.7844 | 38.6067
11410 | 15.921667 | 5 | 58.3599 | 44 | 11.1714 | 11.18966 | 124.8 | 3.606394 | 0.3644 | 0.4699119 | -0.1690106 | 0.7991 | 38.6099
11411 | 15.923056 | 5 | 58.3668 | 44 | 11.1951 | 11.19011 | 125.33 | 3.615537 | 0.3648 | 0.4699417 | -0.1661872 | 0.8139 | 38.6034
11412 | 15.924444 | 5 | 58.3738 | 44 | 11.208 | 11.19062 | 125.62 | 3.627669 | 0.3654 | 0.4699708 | -0.1633337 | 0.8289 | 38.595
11413 | 15.925833 | 5 | 58.3807 | 44 | 11.1935 | 11.19112 | 125.29 | 3.618208 | 0.3646 | 0.4700014 | -0.1604554 | 0.844 | 38.6003
11414 | 15.927222 | 5 | 58.3877 | 44 | 11.1847 | 11.19161 | 125.1 | 3.618884 | 0.3645 | 0.4700304 | -0.1575524 | 0.8594 | 38.5991
11415 | 15.928611 | 5 | 58.3946 | 44 | 11.1909 | 11.19218 | 125.24 | 3.62106 | 0.3635 | 0.4700578 | -0.1546293 | 0.8749 | 38.597
11416 | 15.93 | 5 | 58.4015 | 44 | 11.2106 | 11.19265 | 125.68 | 3.633668 | 0.3644 | 0.4700857 | -0.1516787 | 0.8904 | 38.5884
11417 | 15.931389 | 5 | 58.4085 | 44 | 11.1889 | 11.1931 | 125.19 | 3.622295 | 0.3637 | 0.4701145 | -0.1487031 | 0.9061 | 38.5948
11418 | 15.932778 | 5 | 58.4154 | 44 | 11.2055 | 11.19358 | 125.56 | 3.622971 | 0.3636 | 0.4701436 | -0.1457037 | 0.9219 | 38.5937
11419 | 15.934167 | 5 | 58.4224 | 44 | 11.1915 | 11.19408 | 125.25 | 3.624137 | 0.3638 | 0.4701728 | -0.1487949 | 0.9362 | 38.5922
11420 | 15.935556 | 5 | 58.4293 | 44 | 11.2084 | 11.19459 | 125.63 | 3.628991 | 0.3641 | 0.4702025 | -0.1457965 | 0.9504 | 38.5885
11421 | 15.936944 | 5 | 58.4363 | 44 | 11.1941 | 11.1951 | 125.31 | 3.629513 | 0.3618 | 0.4702327 | -0.1427777 | 0.9647 | 38.5874
11422 | 15.938333 | 5 | 58.4432 | 44 | 11.211 | 11.19555 | 125.69 | 3.634278 | 0.3628 | 0.470262 | -0.1397349 | 0.9793 | 38.5837
11423 | 15.939722 | 5 | 58.4502 | 44 | 11.1993 | 11.19601 | 125.42 | 3.620702 | 0.3631 | 0.4702918 | -0.1366659 | 0.994 | 38.5915
11424 | 15.941111 | 5 | 58.4571 | 44 | 11.2003 | 11.19652 | 125.45 | 3.627018 | 0.3637 | 0.4703214 | -0.1335729 | 1.0088 | 38.5868
11425 | 15.9425 | 5 | 58.4641 | 44 | 11.2239 | 11.19709 | 125.98 | 3.644999 | 0.3658 | 0.4703491 | -0.1304552 | 1.0238 | 38.5747
11426 | 15.943889 | 5 | 58.471 | 44 | 11.2061 | 11.19757 | 125.58 | 3.630483 | 0.3655 | 0.4703762 | -0.1273178 | 1.0389 | 38.5832
11427 | 15.945278 | 5 | 58.478 | 44 | 11.1802 | 11.19803 | 125 | 3.621239 | 0.3643 | 0.4704028 | -0.1241628 | 1.0542 | 38.5883
11428 | 15.946667 | 5 | 58.4849 | 45 | 11.1899 | 11.19851 | 125.21 | 3.623154 | 0.3638 | 0.4704285 | -0.1209874 | 1.0696 | 38.5864
11429 | 15.948056 | 5 | 58.4919 | 44 | 11.2035 | 11.19901 | 125.52 | 3.636809 | 0.3642 | 0.4704538 | -0.1242678 | 1.0832 | 38.5771
11430 | 15.949444 | 5 | 58.4988 | 44 | 11.2278 | 11.1995 | 126.06 | 3.64566 | 0.3668 | 0.4704786 | -0.1210891 | 1.0967 | 38.5707
11431 | 15.951111 | 5 | 58.5058 | 44 | 11.2219 | 11.20009 | 125.93 | 3.633497 | 0.3677 | 0.4705024 | -0.1178894 | 1.1103 | 38.5781
11432 | 15.9525 | 5 | 58.5127 | 44 | 11.1863 | 11.20055 | 125.13 | 3.621512 | 0.3669 | 0.4705261 | -0.1146715 | 1.124 | 38.585
11433 | 15.953889 | 5 | 58.5197 | 44 | 11.219 | 11.20113 | 125.87 | 3.641257 | 0.3677 | 0.4705501 | -0.1114325 | 1.1378 | 38.5718
11434 | 15.955278 | 5 | 58.5266 | 44 | 11.2009 | 11.20164 | 125.46 | 3.632179 | 0.3667 | 0.4705748 | -0.1081782 | 1.1518 | 38.5768
11435 | 15.956667 | 5 | 58.5336 | 44 | 11.1782 | 11.20218 | 124.95 | 3.624281 | 0.3646 | 0.4706 | -0.1049124 | 1.166 | 38.5811
11436 | 15.958056 | 5 | 58.5405 | 44 | 11.2197 | 11.20277 | 125.88 | 3.644028 | 0.3658 | 0.470625 | -0.1016266 | 1.1803 | 38.5679
11437 | 15.959444 | 5 | 58.5474 | 44 | 11.1889 | 11.20322 | 125.19 | 3.62506 | 0.3647 | 0.4706513 | -0.09832852 | 1.1948 | 38.5792
11438 | 15.960833 | 5 | 58.5544 | 44 | 11.2135 | 11.20374 | 125.74 | 3.640334 | 0.3652 | 0.4706778 | -0.0950133 | 1.2095 | 38.5688
11439 | 15.962222 | 5 | 58.5613 | 44 | 11.1944 | 11.20427 | 125.32 | 3.627745 | 0.3644 | 0.4707041 | -0.09844648 | 1.2223 | 38.5761
11440 | 15.963611 | 5 | 58.5683 | 44 | 11.1766 | 11.20485 | 124.92 | 3.628327 | 0.362 | 0.4707307 | -0.09513907 | 1.235 | 38.575
11441 | 15.965 | 5 | 58.5752 | 44 | 11.2129 | 11.20538 | 125.73 | 3.639272 | 0.3613 | 0.4707568 | -0.09181764 | 1.2478 | 38.5673
11442 | 15.966389 | 5 | 58.5822 | 44 | 11.1964 | 11.2059 | 125.36 | 3.635834 | 0.3609 | 0.4707823 | -0.08848375 | 1.2608 | 38.5688
11443 | 15.967778 | 5 | 58.5891 | 44 | 11.1999 | 11.2064 | 125.44 | 3.630776 | 0.3614 | 0.4708067 | -0.08513636 | 1.274 | 38.5713
11444 | 15.969167 | 5 | 58.5961 | 44 | 11.2132 | 11.20692 | 125.74 | 3.640636 | 0.3617 | 0.4708299 | -0.08178488 | 1.2873 | 38.5643
11445 | 15.970556 | 5 | 58.603 | 44 | 11.2135 | 11.20745 | 125.74 | 3.64245 | 0.3627 | 0.4708534 | -0.07841688 | 1.3007 | 38.5625
11446 | 15.971944 | 5 | 58.6099 | 44 | 11.2216 | 11.20791 | 125.92 | 3.648241 | 0.3625 | 0.4708776 | -0.07503747 | 1.3143 | 38.5581
11447 | 15.973333 | 5 | 58.6169 | 44 | 11.199 | 11.20839 | 125.42 | 3.634243 | 0.3621 | 0.4709017 | -0.07164717 | 1.3281 | 38.5662
11448 | 15.974722 | 5 | 58.6239 | 44 | 11.1951 | 11.20881 | 125.33 | 3.636188 | 0.3607 | 0.4709271 | -0.0682479 | 1.342 | 38.5643
11449 | 15.976111 | 5 | 58.6308 | 44 | 11.2177 | 11.20931 | 125.84 | 3.646839 | 0.3621 | 0.4709529 | -0.07179386 | 1.354 | 38.5568
11450 | 15.9775 | 5 | 58.6377 | 44 | 11.2055 | 11.20988 | 125.56 | 3.639598 | 0.3609 | 0.4709789 | -0.06839651 | 1.3657 | 38.5607
11451 | 15.978889 | 5 | 58.6447 | 44 | 11.2135 | 11.21036 | 125.74 | 3.638869 | 0.3609 | 0.4710052 | -0.06498676 | 1.3775 | 38.5604
11452 | 15.980278 | 5 | 58.6516 | 44 | 11.2281 | 11.21084 | 126.07 | 3.652882 | 0.3627 | 0.4710303 | -0.06156337 | 1.3895 | 38.5509
11453 | 15.981667 | 5 | 58.6586 | 44 | 11.1996 | 11.21131 | 125.43 | 3.640341 | 0.3609 | 0.4710566 | -0.05813189 | 1.4016 | 38.5581
11454 | 15.983056 | 5 | 58.6655 | 44 | 11.2258 | 11.21175 | 126.02 | 3.650778 | 0.3617 | 0.4710837 | -0.05468976 | 1.4139 | 38.5508
11455 | 15.984444 | 5 | 58.6725 | 44 | 11.2252 | 11.21223 | 126 | 3.64946 | 0.3636 | 0.4711108 | -0.05123363 | 1.4263 | 38.5509
11456 | 15.985833 | 5 | 58.6794 | 44 | 11.1938 | 11.21272 | 125.3 | 3.629174 | 0.363 | 0.4711377 | -0.04776833 | 1.439 | 38.563
11457 | 15.987222 | 5 | 58.6864 | 44 | 11.2236 | 11.21324 | 125.97 | 3.650932 | 0.3639 | 0.4711652 | -0.04429007 | 1.4518 | 38.5485
11458 | 15.988611 | 5 | 58.6933 | 44 | 11.2113 | 11.21381 | 125.69 | 3.641788 | 0.3635 | 0.4711934 | -0.04080793 | 1.4648 | 38.5536
11459 | 15.99 | 5 | 58.7002 | 44 | 11.2213 | 11.2143 | 125.92 | 3.652104 | 0.3634 | 0.4712209 | -0.04444717 | 1.4759 | 38.5464
11460 | 15.991389 | 5 | 58.7072 | 44 | 11.187 | 11.21478 | 125.15 | 3.636558 | 0.3605 | 0.4712498 | -0.04097269 | 1.4864 | 38.5555
11461 | 15.992778 | 5 | 58.7141 | 44 | 11.2281 | 11.21543 | 126.07 | 3.657641 | 0.3613 | 0.4712788 | -0.03748896 | 1.4971 | 38.5414
11462 | 15.994167 | 5 | 58.7211 | 44 | 11.2139 | 11.21591 | 125.75 | 3.644092 | 0.3611 | 0.4713085 | -0.03399756 | 1.508 | 38.5493
11463 | 15.995556 | 5 | 58.728 | 44 | 11.2097 | 11.21641 | 125.66 | 3.646339 | 0.3608 | 0.4713385 | -0.03049998 | 1.5189 | 38.5472
11464 | 15.996944 | 5 | 58.735 | 44 | 11.221 | 11.21697 | 125.91 | 3.653341 | 0.3606 | 0.4713676 | -0.02699667 | 1.5299 | 38.542
11465 | 15.998333 | 5 | 58.7419 | 44 | 11.2329 | 11.21742 | 126.18 | 3.661808 | 0.3622 | 0.4713973 | -0.02348384 | 1.5411 | 38.5359
11466 | 15.999722 | 5 | 58.7489 | 44 | 11.2232 | 11.2179 | 125.96 | 3.648047 | 0.3627 | 0.4714265 | -0.01996386 | 1.5525 | 38.5439
11467 | 16.001111 | 5 | 58.7558 | 44 | 11.2203 | 11.2183 | 125.9 | 3.651856 | 0.3628 | 0.4714559 | -0.01643833 | 1.564 | 38.5408
11468 | 16.0025 | 5 | 58.7627 | 44 | 11.2316 | 11.21881 | 126.15 | 3.659666 | 0.3635 | 0.4714863 | -0.01290785 | 1.5758 | 38.5352
11469 | 16.003889 | 5 | 58.7697 | 44 | 11.2203 | 11.21924 | 125.9 | 3.645087 | 0.3639 | 0.4715173 | -0.01661292 | 1.5856 | 38.5437
11470 | 16.005278 | 5 | 58.7766 | 44 | 11.2145 | 11.21978 | 125.77 | 3.645307 | 0.3637 | 0.4715486 | -0.01308456 | 1.5947 | 38.5428
11471 | 16.006667 | 5 | 58.7836 | 44 | 11.208 | 11.22025 | 125.62 | 3.646028 | 0.3628 | 0.4715795 | -0.0095539 | 1.6041 | 38.5416
11472 | 16.008056 | 5 | 58.7905 | 44 | 11.2252 | 11.22083 | 126 | 3.659993 | 0.3634 | 0.4716109 | -0.006017085 | 1.6136 | 38.5321
11473 | 16.009444 | 5 | 58.7975 | 44 | 11.2197 | 11.22141 | 125.88 | 3.650177 | 0.3631 | 0.4716423 | -0.002477193 | 1.6233 | 38.5376
11474 | 16.010833 | 5 | 58.8044 | 44 | 11.2032 | 11.22192 | 125.51 | 3.643742 | 0.3617 | 0.4716738 | 0.001062339 | 1.6332 | 38.541
11475 | 16.0125 | 5 | 58.8114 | 44 | 11.2232 | 11.22236 | 125.96 | 3.651796 | 0.3614 | 0.4717054 | 0.004603181 | 1.6432 | 38.5355
11476 | 16.013889 | 5 | 58.8183 | 44 | 11.22 | 11.22278 | 125.89 | 3.654719 | 0.3618 | 0.471736 | 0.008150699 | 1.6533 | 38.533
11477 | 16.015278 | 5 | 58.8253 | 44 | 11.2404 | 11.22331 | 126.35 | 3.667498 | 0.3622 | 0.471766 | 0.01169952 | 1.6637 | 38.5241
11478 | 16.016667 | 5 | 58.8322 | 44 | 11.2161 | 11.22386 | 125.8 | 3.649119 | 0.3602 | 0.4717964 | 0.01524815 | 1.6743 | 38.5351
11479 | 16.018056 | 5 | 58.8392 | 44 | 11.241 | 11.22424 | 126.36 | 3.663985 | 0.3619 | 0.4718255 | 0.01149666 | 1.6829 | 38.5249
11480 | 16.019444 | 5 | 58.8461 | 44 | 11.2258 | 11.22477 | 126.02 | 3.659358 | 0.362 | 0.4718532 | 0.01504594 | 1.6907 | 38.5272
11481 | 16.020833 | 5 | 58.853 | 44 | 11.2194 | 11.22526 | 125.87 | 3.655549 | 0.3612 | 0.4718811 | 0.01859449 | 1.6987 | 38.5289
11482 | 16.022222 | 5 | 58.86 | 44 | 11.21 | 11.22569 | 125.66 | 3.654101 | 0.3591 | 0.4719095 | 0.02213966 | 1.7068 | 38.5291
11483 | 16.023611 | 5 | 58.8669 | 44 | 11.2526 | 11.22612 | 126.62 | 3.67463 | 0.3618 | 0.4719385 | 0.02568981 | 1.7151 | 38.5154
11484 | 16.025 | 5 | 58.8739 | 44 | 11.2245 | 11.22662 | 125.99 | 3.660645 | 0.3607 | 0.4719674 | 0.02923717 | 1.7236 | 38.5235
11485 | 16.026389 | 5 | 58.8808 | 44 | 11.252 | 11.22711 | 126.61 | 3.68143 | 0.3619 | 0.4719962 | 0.03278571 | 1.7323 | 38.5096
11486 | 16.027778 | 5 | 58.8878 | 44 | 11.2184 | 11.22766 | 125.85 | 3.654001 | 0.3605 | 0.4720236 | 0.03633092 | 1.7412 | 38.5263
11487 | 16.029167 | 5 | 58.8947 | 44 | 11.2391 | 11.22803 | 126.32 | 3.672959 | 0.3612 | 0.4720501 | 0.03987694 | 1.7503 | 38.5136
11488 | 16.030556 | 5 | 58.9017 | 44 | 11.2093 | 11.22848 | 125.65 | 3.650516 | 0.3603 | 0.4720771 | 0.04341637 | 1.7595 | 38.5271
11489 | 16.031944 | 5 | 58.9086 | 44 | 11.2245 | 11.22896 | 125.99 | 3.662133 | 0.3603 | 0.4721047 | 0.0396522 | 1.7668 | 38.519
11490 | 16.033333 | 5 | 58.9155 | 44 | 11.2155 | 11.22942 | 125.79 | 3.652966 | 0.3584 | 0.4721315 | 0.04318575 | 1.7732 | 38.5241
11491 | 16.034722 | 5 | 58.9225 | 44 | 11.2258 | 11.22994 | 126.02 | 3.658211 | 0.3578 | 0.4721581 | 0.0467149 | 1.7797 | 38.5201
11492 | 16.036111 | 5 | 58.9294 | 44 | 11.2242 | 11.23038 | 125.98 | 3.661633 | 0.3556 | 0.4721849 | 0.05023822 | 1.7864 | 38.5172
11493 | 16.0375 | 5 | 58.9364 | 44 | 11.241 | 11.23102 | 126.36 | 3.664776 | 0.3556 | 0.4722122 | 0.05375817 | 1.7933 | 38.5145
11494 | 16.038889 | 5 | 58.9433 | 44 | 11.2429 | 11.23137 | 126.4 | 3.676692 | 0.3553 | 0.4722396 | 0.05727491 | 1.8003 | 38.5062
11495 | 16.040278 | 5 | 58.9503 | 45 | 11.2242 | 11.23189 | 125.98 | 3.666183 | 0.3548 | 0.472267 | 0.06078853 | 1.8075 | 38.5122
11496 | 16.041667 | 5 | 58.9572 | 44 | 11.2404 | 11.23239 | 126.35 | 3.6698 | 0.3552 | 0.4722945 | 0.0643005 | 1.8149 | 38.5092
11497 | 16.043056 | 5 | 58.9642 | 44 | 11.2819 | 11.23287 | 127.28 | 3.69074 | 0.3589 | 0.4723218 | 0.06781582 | 1.8224 | 38.4952
11498 | 16.044444 | 5 | 58.9711 | 44 | 11.2084 | 11.23341 | 125.63 | 3.656052 | 0.3568 | 0.4723496 | 0.07132227 | 1.8302 | 38.5164
11499 | 16.045833 | 5 | 58.9781 | 44 | 11.2294 | 11.23386 | 126.1 | 3.667564 | 0.3591 | 0.4723772 | 0.0675636 | 1.836 | 38.5084
11500 | 16.047222 | 5 | 58.985 | 44 | 11.2371 | 11.23444 | 126.27 | 3.670066 | 0.3589 | 0.4724038 | 0.0710712 | 1.8407 | 38.5061
11501 | 16.048611 | 5 | 58.992 | 44 | 11.2245 | 11.23497 | 125.99 | 3.668567 | 0.359 | 0.4724304 | 0.07457306 | 1.8457 | 38.5064
11502 | 16.05 | 5 | 58.9989 | 44 | 11.2258 | 11.23543 | 126.02 | 3.664944 | 0.358 | 0.472457 | 0.07806936 | 1.8508 | 38.508
11503 | 16.051389 | 5 | 59.0058 | 45 | 11.2365 | 11.23599 | 126.26 | 3.653818 | 0.3589 | 0.4724841 | 0.08156061 | 1.8561 | 38.5143
11504 | 16.052778 | 5 | 59.0128 | 44 | 11.2268 | 11.2365 | 126.04 | 3.664821 | 0.3574 | 0.472511 | 0.08504319 | 1.8617 | 38.5066
11505 | 16.054167 | 5 | 59.0197 | 44 | 11.2349 | 11.23699 | 126.22 | 3.672462 | 0.3559 | 0.4725381 | 0.08851603 | 1.8674 | 38.5011
11506 | 16.055556 | 5 | 59.0267 | 44 | 11.232 | 11.2375 | 126.16 | 3.669395 | 0.3553 | 0.4725655 | 0.09197948 | 1.8734 | 38.5023
11507 | 16.056944 | 5 | 59.0336 | 44 | 11.2465 | 11.23784 | 126.48 | 3.680448 | 0.355 | 0.4725933 | 0.09543482 | 1.8796 | 38.4946
11508 | 16.058333 | 5 | 59.0406 | 44 | 11.2213 | 11.23826 | 125.92 | 3.663904 | 0.3539 | 0.4726217 | 0.09888021 | 1.886 | 38.5043
11509 | 16.059722 | 5 | 59.0475 | 44 | 11.2261 | 11.23878 | 126.03 | 3.66239 | 0.3518 | 0.4726508 | 0.09514548 | 1.8904 | 38.5046
11510 | 16.061111 | 5 | 59.0545 | 44 | 11.2291 | 11.23942 | 126.09 | 3.661974 | 0.3543 | 0.4726797 | 0.09858905 | 1.8935 | 38.5041
11511 | 16.0625 | 5 | 59.0614 | 44 | 11.22 | 11.23989 | 125.89 | 3.666092 | 0.3529 | 0.4727088 | 0.1020235 | 1.8969 | 38.5008
11512 | 16.063889 | 5 | 59.0684 | 44 | 11.2397 | 11.2404 | 126.33 | 3.676622 | 0.3529 | 0.4727394 | 0.1054535 | 1.9004 | 38.4934
11513 | 16.065278 | 5 | 59.0753 | 45 | 11.2458 | 11.24097 | 126.47 | 3.676171 | 0.3532 | 0.4727705 | 0.1088757 | 1.9042 | 38.493
11514 | 16.066667 | 5 | 59.0823 | 44 | 11.2384 | 11.24147 | 126.3 | 3.674216 | 0.3525 | 0.4728016 | 0.1122858 | 1.9083 | 38.4935
11515 | 16.068056 | 5 | 59.0892 | 44 | 11.2394 | 11.24204 | 126.32 | 3.678665 | 0.3532 | 0.4728329 | 0.1156883 | 1.9126 | 38.49
11516 | 16.069444 | 5 | 59.0961 | 44 | 11.2313 | 11.24255 | 126.14 | 3.674877 | 0.3514 | 0.4728644 | 0.1190765 | 1.9171 | 38.4917
11517 | 16.070833 | 5 | 59.1031 | 44 | 11.2471 | 11.24308 | 126.5 | 3.67702 | 0.3521 | 0.4728959 | 0.1224556 | 1.9218 | 38.4896
11518 | 16.072222 | 5 | 59.11 | 44 | 11.2439 | 11.2435 | 126.43 | 3.679234 | 0.3529 | 0.4729277 | 0.1258244 | 1.9268 | 38.4875
11519 | 16.073611 | 5 | 59.117 | 44 | 11.2735 | 11.24396 | 127.09 | 3.697188 | 0.3548 | 0.472961 | 0.1221508 | 1.9299 | 38.4754
11520 | 16.075 | 5 | 59.1239 | 44 | 11.2365 | 11.24458 | 126.26 | 3.671767 | 0.3539 | 0.4729954 | 0.125519 | 1.9318 | 38.4908
11521 | 16.076667 | 5 | 59.1309 | 44 | 11.2394 | 11.2451 | 126.32 | 3.676493 | 0.354 | 0.4730297 | 0.1288783 | 1.9336 | 38.4875
11522 | 16.078056 | 5 | 59.1378 | 44 | 11.2452 | 11.24566 | 126.45 | 3.675587 | 0.3557 | 0.473064 | 0.1322324 | 1.9357 | 38.4874
11523 | 16.079444 | 5 | 59.1448 | 44 | 11.269 | 11.24623 | 126.99 | 3.687174 | 0.3577 | 0.4730983 | 0.1355816 | 1.938 | 38.4793
11524 | 16.080833 | 5 | 59.1517 | 44 | 11.2375 | 11.24672 | 126.28 | 3.68148 | 0.3572 | 0.4731319 | 0.1389201 | 1.9406 | 38.4822
11525 | 16.082222 | 5 | 59.1586 | 44 | 11.2526 | 11.24717 | 126.62 | 3.687284 | 0.3577 | 0.4731669 | 0.1422488 | 1.9434 | 38.4778
11526 | 16.083611 | 5 | 59.1656 | 44 | 11.24 | 11.24771 | 126.34 | 3.677475 | 0.3566 | 0.4732027 | 0.1455646 | 1.9464 | 38.4833
11527 | 16.085 | 5 | 59.1725 | 44 | 11.2558 | 11.2482 | 126.69 | 3.686764 | 0.3572 | 0.4732395 | 0.1488691 | 1.9497 | 38.4767
11528 | 16.086389 | 5 | 59.1795 | 46 | 11.261 | 11.24867 | 126.81 | 3.676798 | 0.3592 | 0.4732768 | 0.152167 | 1.9532 | 38.4823
11529 | 16.087778 | 5 | 59.1864 | 44 | 11.2491 | 11.24913 | 126.54 | 3.68958 | 0.3593 | 0.4733135 | 0.1485646 | 1.9549 | 38.4735
11530 | 16.089167 | 5 | 59.1934 | 44 | 11.232 | 11.24957 | 126.16 | 3.673409 | 0.3567 | 0.4733516 | 0.1518557 | 1.9552 | 38.483
11531 | 16.090556 | 5 | 59.2003 | 44 | 11.2671 | 11.25021 | 126.95 | 3.697993 | 0.3581 | 0.47339 | 0.1551372 | 1.9558 | 38.4668
11532 | 16.091944 | 5 | 59.2073 | 45 | 11.2249 | 11.25081 | 126 | 3.673316 | 0.3562 | 0.4734283 | 0.1584013 | 1.9565 | 38.4817
11533 | 16.093333 | 5 | 59.2142 | 44 | 11.2313 | 11.25139 | 126.14 | 3.684368 | 0.3555 | 0.4734669 | 0.161653 | 1.9575 | 38.474
11534 | 16.094722 | 5 | 59.2211 | 44 | 11.2809 | 11.25182 | 127.26 | 3.70726 | 0.3575 | 0.4735053 | 0.1648982 | 1.9587 | 38.4588
11535 | 16.096111 | 5 | 59.2281 | 44 | 11.2574 | 11.25231 | 126.73 | 3.692221 | 0.3586 | 0.4735433 | 0.1681353 | 1.9601 | 38.4676
11536 | 16.0975 | 5 | 59.235 | 44 | 11.2613 | 11.25286 | 126.82 | 3.69799 | 0.359 | 0.4735813 | 0.1713603 | 1.9618 | 38.4632
11537 | 16.098889 | 5 | 59.242 | 44 | 11.2661 | 11.2534 | 126.93 | 3.691442 | 0.3604 | 0.4736194 | 0.1745751 | 1.9636 | 38.4667
11538 | 16.100278 | 5 | 59.2489 | 44 | 11.2323 | 11.25391 | 126.16 | 3.674462 | 0.3582 | 0.4736576 | 0.1777737 | 1.9658 | 38.4767
11539 | 16.101667 | 5 | 59.2559 | 44 | 11.2429 | 11.2544 | 126.4 | 3.690866 | 0.357 | 0.4736962 | 0.1742464 | 1.9662 | 38.4656
11540 | 16.103056 | 5 | 59.2628 | 44 | 11.2591 | 11.2549 | 126.77 | 3.688259 | 0.3567 | 0.4737351 | 0.17744 | 1.9651 | 38.4666
11541 | 16.104444 | 5 | 59.2698 | 44 | 11.2497 | 11.25539 | 126.56 | 3.689042 | 0.3563 | 0.4737745 | 0.1806186 | 1.9642 | 38.4653
11542 | 16.105833 | 5 | 59.2767 | 44 | 11.2416 | 11.25593 | 126.37 | 3.682578 | 0.356 | 0.4738147 | 0.1837819 | 1.9636 | 38.4687
11543 | 16.107222 | 5 | 59.2836 | 44 | 11.269 | 11.2564 | 126.99 | 3.696453 | 0.3579 | 0.473855 | 0.1869344 | 1.9632 | 38.4592
11544 | 16.108611 | 5 | 59.2906 | 44 | 11.2896 | 11.2569 | 127.46 | 3.714853 | 0.3613 | 0.4738946 | 0.1900801 | 1.963 | 38.4469
11545 | 16.11 | 5 | 59.2975 | 44 | 11.279 | 11.25743 | 127.22 | 3.713267 | 0.3622 | 0.4739342 | 0.1932147 | 1.9631 | 38.4472
11546 | 16.111389 | 5 | 59.3045 | 44 | 11.2526 | 11.25792 | 126.62 | 3.693674 | 0.3625 | 0.4739745 | 0.1963337 | 1.9635 | 38.4588
11547 | 16.112778 | 5 | 59.3114 | 44 | 11.2533 | 11.25844 | 126.64 | 3.688854 | 0.3614 | 0.4740151 | 0.1994345 | 1.9641 | 38.4612
11548 | 16.114167 | 5 | 59.3184 | 44 | 11.2761 | 11.259 | 127.15 | 3.707457 | 0.3624 | 0.4740557 | 0.2025223 | 1.9649 | 38.4487
11549 | 16.115556 | 5 | 59.3253 | 44 | 11.269 | 11.25954 | 126.99 | 3.701382 | 0.3632 | 0.4740966 | 0.1991061 | 1.9642 | 38.4518
11550 | 16.116944 | 5 | 59.3323 | 45 | 11.2529 | 11.25996 | 126.63 | 3.688032 | 0.3629 | 0.4741381 | 0.2021925 | 1.9618 | 38.4596
11551 | 16.118333 | 5 | 59.3392 | 44 | 11.2594 | 11.26057 | 126.77 | 3.697819 | 0.3631 | 0.4741799 | 0.205264 | 1.9597 | 38.4527
11552 | 16.119722 | 5 | 59.3461 | 44 | 11.2626 | 11.26111 | 126.85 | 3.698759 | 0.3634 | 0.474222 | 0.2083191 | 1.9576 | 38.4514
11553 | 16.121111 | 5 | 59.3531 | 44 | 11.2523 | 11.26167 | 126.61 | 3.696718 | 0.3618 | 0.4742652 | 0.2113558 | 1.9559 | 38.452
11554 | 16.1225 | 5 | 59.36 | 44 | 11.2591 | 11.26218 | 126.77 | 3.699517 | 0.3617 | 0.474309 | 0.2143787 | 1.9544 | 38.4495
11555 | 16.123889 | 5 | 59.367 | 44 | 11.2481 | 11.26275 | 126.52 | 3.69553 | 0.3602 | 0.4743534 | 0.2173856 | 1.9531 | 38.4513
11556 | 16.125278 | 5 | 59.3739 | 45 | 11.2594 | 11.26321 | 126.77 | 3.68561 | 0.3604 | 0.474398 | 0.2203763 | 1.9521 | 38.4569
11557 | 16.126667 | 5 | 59.3809 | 45 | 11.271 | 11.26373 | 127.03 | 3.707536 | 0.3612 | 0.4744293 | 0.2233517 | 1.9514 | 38.4423
11558 | 16.128056 | 5 | 59.3878 | 44 | 11.288 | 11.26417 | 127.42 | 3.717593 | 0.3632 | 0.4744601 | 0.2263137 | 1.951 | 38.4352
11559 | 16.129444 | 5 | 59.3948 | 44 | 11.2426 | 11.2646 | 126.4 | 3.685399 | 0.3624 | 0.4744928 | 0.2230059 | 1.949 | 38.4549
11560 | 16.130833 | 5 | 59.4017 | 44 | 11.2758 | 11.26508 | 127.14 | 3.713365 | 0.3636 | 0.4745258 | 0.2259663 | 1.9453 | 38.4364
11561 | 16.132222 | 5 | 59.4086 | 44 | 11.2029 | 11.26559 | 125.5 | 3.687035 | 0.3579 | 0.4745582 | 0.2288974 | 1.9418 | 38.4524
11562 | 16.133611 | 5 | 59.4156 | 45 | 11.2632 | 11.26611 | 126.86 | 3.707532 | 0.3572 | 0.4745912 | 0.2318108 | 1.9387 | 38.4387
11563 | 16.135 | 5 | 59.4225 | 44 | 11.261 | 11.26667 | 126.81 | 3.704391 | 0.3576 | 0.4746241 | 0.2347099 | 1.9358 | 38.44
11564 | 16.136389 | 5 | 59.4295 | 44 | 11.2748 | 11.26718 | 127.12 | 3.712943 | 0.3585 | 0.474657 | 0.2375931 | 1.9331 | 38.4339
11565 | 16.137778 | 5 | 59.4364 | 44 | 11.2877 | 11.26769 | 127.41 | 3.71686 | 0.3602 | 0.4746898 | 0.2404611 | 1.9308 | 38.4307
11566 | 16.139444 | 5 | 59.4434 | 44 | 11.2861 | 11.26823 | 127.38 | 3.720563 | 0.363 | 0.4747228 | 0.2433169 | 1.9285 | 38.428
11567 | 16.140833 | 5 | 59.4503 | 44 | 11.2562 | 11.26876 | 126.7 | 3.700864 | 0.3626 | 0.4747565 | 0.2461544 | 1.9265 | 38.4398
11568 | 16.142222 | 5 | 59.4573 | 44 | 11.2655 | 11.26924 | 126.91 | 3.705197 | 0.3621 | 0.4747905 | 0.248971 | 1.9248 | 38.4363
11569 | 16.143611 | 5 | 59.4642 | 44 | 11.2623 | 11.26984 | 126.84 | 3.699797 | 0.3622 | 0.4748246 | 0.2457897 | 1.9216 | 38.439
11570 | 16.145 | 5 | 59.4711 | 44 | 11.2703 | 11.27038 | 127.02 | 3.710485 | 0.362 | 0.4748593 | 0.2486039 | 1.9167 | 38.4316
11571 | 16.146389 | 5 | 59.4781 | 44 | 11.27 | 11.2709 | 127.01 | 3.708893 | 0.3616 | 0.4748942 | 0.2513986 | 1.9121 | 38.4318
11572 | 16.147778 | 5 | 59.485 | 44 | 11.2719 | 11.27146 | 127.06 | 3.71157 | 0.3616 | 0.4749299 | 0.2541775 | 1.9077 | 38.4295
11573 | 16.149167 | 5 | 59.492 | 44 | 11.2694 | 11.27188 | 127 | 3.706505 | 0.3624 | 0.474966 | 0.2569391 | 1.9036 | 38.4319
11574 | 16.150556 | 5 | 59.4989 | 44 | 11.2729 | 11.27239 | 127.08 | 3.721241 | 0.3632 | 0.4750011 | 0.2596825 | 1.8998 | 38.4219
11575 | 16.151944 | 5 | 59.5059 | 44 | 11.2661 | 11.27298 | 126.93 | 3.709484 | 0.3627 | 0.4750367 | 0.2624066 | 1.8962 | 38.4286
11576 | 16.153333 | 5 | 59.5128 | 44 | 11.2632 | 11.27345 | 126.86 | 3.703853 | 0.3621 | 0.4750731 | 0.2651098 | 1.8929 | 38.4315
11577 | 16.154722 | 5 | 59.5198 | 44 | 11.2655 | 11.27395 | 126.91 | 3.712561 | 0.3617 | 0.4751105 | 0.2677918 | 1.89 | 38.4252
11578 | 16.156111 | 5 | 59.5267 | 45 | 11.2732 | 11.27452 | 127.09 | 3.71633 | 0.3619 | 0.4751489 | 0.2704656 | 1.8873 | 38.4222
11579 | 16.1575 | 5 | 59.5336 | 44 | 11.2912 | 11.27496 | 127.49 | 3.725923 | 0.3629 | 0.4751884 | 0.2674121 | 1.8832 | 38.4154
11580 | 16.158889 | 5 | 59.5406 | 44 | 11.2681 | 11.27548 | 126.97 | 3.718179 | 0.3628 | 0.4752286 | 0.2700853 | 1.8773 | 38.4196
11581 | 16.160278 | 5 | 59.5476 | 44 | 11.2613 | 11.27607 | 126.82 | 3.710769 | 0.3608 | 0.4752692 | 0.2727363 | 1.8717 | 38.4235
11582 | 16.161667 | 5 | 59.5545 | 44 | 11.2893 | 11.27675 | 127.45 | 3.722594 | 0.3616 | 0.4753101 | 0.2753693 | 1.8664 | 38.4154
11583 | 16.163056 | 5 | 59.5614 | 44 | 11.2732 | 11.27736 | 127.09 | 3.711519 | 0.3619 | 0.4753517 | 0.2779832 | 1.8614 | 38.4217
11584 | 16.164444 | 5 | 59.5684 | 46 | 11.2607 | 11.27787 | 126.8 | 3.697026 | 0.3611 | 0.4753942 | 0.2805758 | 1.8567 | 38.4301
11585 | 16.165833 | 5 | 59.5753 | 44 | 11.2813 | 11.2784 | 127.27 | 3.723215 | 0.3613 | 0.4754374 | 0.2831476 | 1.8522 | 38.4128
11586 | 16.167222 | 5 | 59.5823 | 44 | 11.2668 | 11.27887 | 126.94 | 3.710246 | 0.361 | 0.4754802 | 0.2856997 | 1.848 | 38.4203
11587 | 16.168611 | 5 | 59.5892 | 44 | 11.2739 | 11.27946 | 127.1 | 3.712657 | 0.3612 | 0.4755216 | 0.2882317 | 1.8442 | 38.4181
11588 | 16.17 | 5 | 59.5962 | 44 | 11.2819 | 11.28 | 127.28 | 3.722188 | 0.3611 | 0.4755624 | 0.2907412 | 1.8406 | 38.4113
11589 | 16.171389 | 5 | 59.6031 | 45 | 11.2784 | 11.28047 | 127.2 | 3.719582 | 0.361 | 0.4756036 | 0.2878322 | 1.8357 | 38.4123
11590 | 16.172778 | 5 | 59.6101 | 44 | 11.3021 | 11.28096 | 127.74 | 3.732236 | 0.3628 | 0.4756451 | 0.2903428 | 1.829 | 38.4036
11591 | 16.174167 | 5 | 59.617 | 44 | 11.2774 | 11.28147 | 127.18 | 3.720186 | 0.3625 | 0.475673 | 0.2928313 | 1.8226 | 38.4105
11592 | 16.175556 | 5 | 59.624 | 44 | 11.3015 | 11.28208 | 127.72 | 3.736006 | 0.3642 | 0.4757013 | 0.2953026 | 1.8164 | 38.3997
11593 | 16.176944 | 5 | 59.6309 | 44 | 11.2832 | 11.28254 | 127.31 | 3.725578 | 0.3647 | 0.4757301 | 0.2977508 | 1.8106 | 38.4057
11594 | 16.178333 | 5 | 59.6379 | 44 | 11.2903 | 11.28315 | 127.47 | 3.730029 | 0.3652 | 0.4757603 | 0.3001767 | 1.805 | 38.4021
11595 | 16.179722 | 5 | 59.6448 | 44 | 11.2851 | 11.28368 | 127.35 | 3.727954 | 0.3654 | 0.4757913 | 0.3025819 | 1.7998 | 38.4027
11596 | 16.181111 | 5 | 59.6517 | 44 | 11.2935 | 11.28422 | 127.54 | 3.732523 | 0.3661 | 0.4758232 | 0.304966 | 1.7947 | 38.3991
11597 | 16.1825 | 5 | 59.6587 | 44 | 11.2842 | 11.28466 | 127.33 | 3.725026 | 0.3659 | 0.4758566 | 0.3073274 | 1.7898 | 38.4032
11598 | 16.183889 | 5 | 59.6656 | 44 | 11.2928 | 11.2852 | 127.53 | 3.73052 | 0.3661 | 0.4758907 | 0.3096658 | 1.7853 | 38.399
11599 | 16.185278 | 5 | 59.6726 | 44 | 11.27 | 11.28575 | 127.01 | 3.713698 | 0.3638 | 0.4759247 | 0.3069275 | 1.7795 | 38.4089
11600 | 16.186667 | 5 | 59.6795 | 44 | 11.2832 | 11.28631 | 127.31 | 3.728116 | 0.3632 | 0.4759605 | 0.309259 | 1.7719 | 38.3991
11601 | 16.188056 | 5 | 59.6865 | 44 | 11.2967 | 11.28681 | 127.61 | 3.734832 | 0.3647 | 0.4759973 | 0.3115711 | 1.7646 | 38.3941
11602 | 16.189444 | 5 | 59.6934 | 44 | 11.3025 | 11.28734 | 127.75 | 3.741154 | 0.3663 | 0.4760336 | 0.3138632 | 1.7576 | 38.3894
11603 | 16.190833 | 5 | 59.7004 | 44 | 11.2858 | 11.28785 | 127.37 | 3.728831 | 0.366 | 0.4760713 | 0.3161336 | 1.7509 | 38.3965
11604 | 16.192222 | 5 | 59.7073 | 44 | 11.28 | 11.28833 | 127.24 | 3.728575 | 0.3652 | 0.4761084 | 0.3183773 | 1.7445 | 38.396
11605 | 16.193611 | 5 | 59.7142 | 44 | 11.3146 | 11.28882 | 128.02 | 3.746273 | 0.3677 | 0.476147 | 0.3206024 | 1.7383 | 38.384
11606 | 16.195 | 5 | 59.7212 | 44 | 11.2832 | 11.28929 | 127.31 | 3.728468 | 0.3681 | 0.4761854 | 0.322805 | 1.7324 | 38.3946
11607 | 16.196389 | 5 | 59.7281 | 44 | 11.2973 | 11.28978 | 127.63 | 3.735444 | 0.369 | 0.4762237 | 0.3249866 | 1.7268 | 38.3895
11608 | 16.197778 | 5 | 59.7351 | 44 | 11.2986 | 11.29031 | 127.66 | 3.741446 | 0.3692 | 0.4762631 | 0.327145 | 1.7215 | 38.385
11609 | 16.199167 | 5 | 59.742 | 44 | 11.2706 | 11.29084 | 127.03 | 3.72334 | 0.3667 | 0.4763028 | 0.324584 | 1.7151 | 38.3957
11610 | 16.200556 | 5 | 59.749 | 44 | 11.2989 | 11.29134 | 127.67 | 3.735757 | 0.3671 | 0.476343 | 0.3267371 | 1.7068 | 38.3871
11611 | 16.201944 | 5 | 59.7559 | 44 | 11.3227 | 11.29187 | 128.2 | 3.751058 | 0.3695 | 0.4763825 | 0.3288707 | 1.6988 | 38.3768
11612 | 16.203611 | 5 | 59.7629 | 44 | 11.2912 | 11.29244 | 127.49 | 3.73199 | 0.3686 | 0.4764225 | 0.3309772 | 1.691 | 38.3885
11613 | 16.205 | 5 | 59.7698 | 44 | 11.2957 | 11.29302 | 127.59 | 3.737467 | 0.3684 | 0.476463 | 0.3330577 | 1.6834 | 38.3843
11614 | 16.206389 | 5 | 59.7767 | 44 | 11.2832 | 11.29346 | 127.31 | 3.728844 | 0.3677 | 0.4765044 | 0.3351123 | 1.6761 | 38.3891
11615 | 16.207778 | 5 | 59.7837 | 44 | 11.2845 | 11.29397 | 127.34 | 3.735323 | 0.3677 | 0.4765456 | 0.3371437 | 1.6691 | 38.3843
11616 | 16.209167 | 5 | 59.7906 | 44 | 11.2768 | 11.29449 | 127.17 | 3.729496 | 0.3661 | 0.476587 | 0.3391496 | 1.6623 | 38.3873
11617 | 16.210556 | 5 | 59.7976 | 44 | 11.2909 | 11.295 | 127.48 | 3.73749 | 0.3665 | 0.4766297 | 0.3411321 | 1.6559 | 38.3815
11618 | 16.211944 | 5 | 59.8045 | 44 | 11.298 | 11.29553 | 127.64 | 3.742538 | 0.3659 | 0.4766732 | 0.3430897 | 1.6497 | 38.3776
11619 | 16.213333 | 5 | 59.8115 | 44 | 11.3015 | 11.29613 | 127.72 | 3.741187 | 0.3671 | 0.4767166 | 0.3407126 | 1.6425 | 38.3777
11620 | 16.214722 | 5 | 59.8184 | 44 | 11.3153 | 11.29676 | 128.04 | 3.729993 | 0.369 | 0.4767599 | 0.342674 | 1.6335 | 38.3841
11621 | 16.216111 | 5 | 59.8254 | 44 | 11.3073 | 11.29736 | 127.85 | 3.744658 | 0.3688 | 0.4768041 | 0.344609 | 1.6247 | 38.3741
11622 | 16.2175 | 5 | 59.8323 | 44 | 11.2665 | 11.2979 | 126.93 | 3.72613 | 0.3667 | 0.4768494 | 0.3465155 | 1.6162 | 38.3851
11623 | 16.218889 | 5 | 59.8392 | 44 | 11.2716 | 11.29832 | 127.05 | 3.724517 | 0.3645 | 0.4768944 | 0.3483955 | 1.608 | 38.3855
11624 | 16.220278 | 5 | 59.8462 | 44 | 11.2928 | 11.2989 | 127.53 | 3.737284 | 0.3639 | 0.47694 | 0.3502713 | 1.6001 | 38.3766
11625 | 16.221667 | 5 | 59.8531 | 44 | 11.3124 | 11.29938 | 127.97 | 3.746751 | 0.3654 | 0.4769861 | 0.3521259 | 1.5924 | 38.37
11626 | 16.223056 | 5 | 59.8601 | 44 | 11.322 | 11.30004 | 128.19 | 3.753974 | 0.3677 | 0.4770324 | 0.3539582 | 1.585 | 38.3646
11627 | 16.224444 | 5 | 59.867 | 44 | 11.2967 | 11.3006 | 127.61 | 3.74041 | 0.3668 | 0.477066 | 0.3557659 | 1.5779 | 38.3726
11628 | 16.225833 | 5 | 59.874 | 44 | 11.296 | 11.3011 | 127.6 | 3.73811 | 0.3663 | 0.4771001 | 0.3575485 | 1.5711 | 38.3733
11629 | 16.227222 | 5 | 59.8809 | 45 | 11.2938 | 11.30165 | 127.55 | 3.74073 | 0.3651 | 0.4771349 | 0.3553329 | 1.5633 | 38.3709
11630 | 16.228611 | 5 | 59.8879 | 44 | 11.2893 | 11.30225 | 127.45 | 3.741943 | 0.3642 | 0.4771705 | 0.3571103 | 1.5537 | 38.3694
11631 | 16.23 | 5 | 59.8948 | 44 | 11.2851 | 11.30289 | 127.35 | 3.733757 | 0.3632 | 0.4772074 | 0.3588614 | 1.5444 | 38.3739
11632 | 16.231389 | 5 | 59.9018 | 44 | 11.2964 | 11.30343 | 127.61 | 3.741318 | 0.3631 | 0.4772302 | 0.3605886 | 1.5354 | 38.3684
11633 | 16.232778 | 5 | 59.9087 | 44 | 11.2925 | 11.304 | 127.52 | 3.746273 | 0.3634 | 0.4772542 | 0.3622902 | 1.5266 | 38.3646
11634 | 16.234167 | 5 | 59.9157 | 44 | 11.3162 | 11.3045 | 128.06 | 3.752285 | 0.3643 | 0.4772781 | 0.3639688 | 1.5181 | 38.36
11635 | 16.235556 | 5 | 59.9226 | 44 | 11.3178 | 11.30513 | 128.09 | 3.759243 | 0.3654 | 0.4772891 | 0.3656248 | 1.5098 | 38.3549
11636 | 16.236944 | 5 | 59.9295 | 44 | 11.3217 | 11.30567 | 128.18 | 3.762379 | 0.3651 | 0.4773012 | 0.3672551 | 1.5018 | 38.3523
11637 | 16.238333 | 5 | 59.9365 | 44 | 11.2944 | 11.30616 | 127.56 | 3.746636 | 0.366 | 0.477315 | 0.3688614 | 1.4941 | 38.3615
11638 | 16.239722 | 5 | 59.9434 | 44 | 11.2954 | 11.30666 | 127.59 | 3.745418 | 0.3635 | 0.4773299 | 0.3704391 | 1.4866 | 38.3616
11639 | 16.241111 | 5 | 59.9504 | 44 | 11.3249 | 11.30719 | 128.25 | 3.771929 | 0.3648 | 0.4773455 | 0.3684135 | 1.4783 | 38.3441
11640 | 16.2425 | 5 | 59.9573 | 44 | 11.2912 | 11.30769 | 127.49 | 3.746267 | 0.3636 | 0.4773626 | 0.3699901 | 1.4682 | 38.3596
11641 | 16.243889 | 5 | 59.9643 | 44 | 11.3037 | 11.30825 | 127.77 | 3.748392 | 0.3632 | 0.4773793 | 0.3715414 | 1.4584 | 38.3576
11642 | 16.245278 | 5 | 59.9712 | 45 | 11.2941 | 11.30876 | 127.56 | 3.729666 | 0.362 | 0.4773838 | 0.373064 | 1.4487 | 38.3687
11643 | 16.246667 | 5 | 59.9782 | 44 | 11.287 | 11.30936 | 127.4 | 3.748647 | 0.3597 | 0.4773893 | 0.3745576 | 1.4392 | 38.356
11644 | 16.248056 | 5 | 59.9851 | 44 | 11.314 | 11.30995 | 128.01 | 3.760269 | 0.3613 | 0.4773949 | 0.3760311 | 1.43 | 38.3479
11645 | 16.249444 | 5 | 59.9921 | 44 | 11.3127 | 11.31054 | 127.98 | 3.755601 | 0.3624 | 0.4774023 | 0.3774808 | 1.4211 | 38.3502
11646 | 16.250833 | 5 | 59.999 | 44 | 11.3143 | 11.31113 | 128.01 | 3.756384 | 0.3614 | 0.4774116 | 0.3789039 | 1.4123 | 38.349
11647 | 16.252222 | 5 | 60.006 | 44 | 11.3066 | 11.31172 | 127.84 | 3.754908 | 0.3604 | 0.4774217 | 0.3802986 | 1.4039 | 38.3492
11648 | 16.253611 | 5 | 60.0129 | 44 | 11.3211 | 11.31222 | 128.17 | 3.759156 | 0.3609 | 0.4774329 | 0.3816704 | 1.3957 | 38.3458
11649 | 16.255 | 5 | 60.0198 | 44 | 11.2989 | 11.31284 | 127.67 | 3.750838 | 0.3607 | 0.477433 | 0.379831 | 1.3868 | 38.3504
11650 | 16.256389 | 5 | 60.0268 | 44 | 11.3098 | 11.31345 | 127.91 | 3.754948 | 0.36 | 0.4774216 | 0.3812001 | 1.3761 | 38.347
11651 | 16.257778 | 5 | 60.0337 | 44 | 11.3191 | 11.31408 | 128.12 | 3.765744 | 0.3598 | 0.4774113 | 0.3825446 | 1.3656 | 38.3395
11652 | 16.259167 | 5 | 60.0407 | 44 | 11.3438 | 11.31466 | 128.68 | 3.777351 | 0.3622 | 0.477402 | 0.3838661 | 1.3554 | 38.3314
11653 | 16.260556 | 5 | 60.0476 | 44 | 11.2922 | 11.31517 | 127.51 | 3.748374 | 0.36 | 0.4773949 | 0.3851591 | 1.3455 | 38.3491
11654 | 16.261944 | 5 | 60.0546 | 44 | 11.2983 | 11.31574 | 127.65 | 3.750458 | 0.359 | 0.477389 | 0.3864234 | 1.3358 | 38.347
11655 | 16.263333 | 5 | 60.0615 | 44 | 11.3271 | 11.31637 | 128.3 | 3.768394 | 0.3604 | 0.4773712 | 0.387664 | 1.3263 | 38.335
11656 | 16.264722 | 5 | 60.0685 | 44 | 11.313 | 11.31688 | 127.98 | 3.761816 | 0.3604 | 0.4773545 | 0.3888805 | 1.317 | 38.3384
11657 | 16.266389 | 5 | 60.0754 | 44 | 11.3307 | 11.31747 | 128.38 | 3.770774 | 0.3613 | 0.4773262 | 0.3900726 | 1.3079 | 38.3324
11658 | 16.267778 | 5 | 60.0823 | 44 | 11.3211 | 11.31807 | 128.17 | 3.765771 | 0.3609 | 0.4772983 | 0.3912384 | 1.299 | 38.3349
11659 | 16.269167 | 5 | 60.0893 | 44 | 11.313 | 11.31865 | 127.98 | 3.766124 | 0.3608 | 0.4772595 | 0.3895984 | 1.2895 | 38.334
11660 | 16.270556 | 5 | 60.0962 | 44 | 11.2915 | 11.31928 | 127.5 | 3.749898 | 0.3589 | 0.4772222 | 0.3907599 | 1.2783 | 38.3436
11661 | 16.271944 | 5 | 60.1032 | 44 | 11.3287 | 11.31986 | 128.34 | 3.774536 | 0.36 | 0.4771847 | 0.3918969 | 1.2673 | 38.3272
11662 | 16.273333 | 5 | 60.1101 | 44 | 11.3259 | 11.32045 | 128.28 | 3.772588 | 0.3601 | 0.4771486 | 0.3930099 | 1.2565 | 38.3278
11663 | 16.274722 | 5 | 60.1171 | 44 | 11.3134 | 11.32094 | 127.99 | 3.764728 | 0.359 | 0.4771143 | 0.3940958 | 1.246 | 38.332
11664 | 16.276111 | 5 | 60.124 | 44 | 11.3316 | 11.32156 | 128.41 | 3.773695 | 0.3597 | 0.477081 | 0.3951586 | 1.2357 | 38.3256
11665 | 16.2775 | 5 | 60.131 | 44 | 11.3268 | 11.32217 | 128.3 | 3.772839 | 0.3615 | 0.4770331 | 0.3961984 | 1.2257 | 38.3255
11666 | 16.278889 | 5 | 60.1379 | 44 | 11.3271 | 11.32277 | 128.3 | 3.770156 | 0.3615 | 0.4769843 | 0.3972108 | 1.2158 | 38.3265
11667 | 16.280278 | 5 | 60.1449 | 44 | 11.3092 | 11.32333 | 127.9 | 3.764984 | 0.3604 | 0.4769338 | 0.398196 | 1.2062 | 38.329
11668 | 16.281667 | 5 | 60.1518 | 44 | 11.3185 | 11.32391 | 128.11 | 3.771445 | 0.3602 | 0.4768823 | 0.3991804 | 1.1969 | 38.3242
11669 | 16.283056 | 5 | 60.1588 | 44 | 11.3319 | 11.32455 | 128.41 | 3.776358 | 0.3607 | 0.4768174 | 0.3977151 | 1.187 | 38.3204
11670 | 16.284444 | 5 | 60.1657 | 45 | 11.3162 | 11.32513 | 128.06 | 3.768161 | 0.3609 | 0.4767505 | 0.3987 | 1.1755 | 38.3249
11671 | 16.285833 | 5 | 60.1727 | 44 | 11.3227 | 11.32572 | 128.2 | 3.774824 | 0.3614 | 0.4766828 | 0.3996584 | 1.1642 | 38.3199
11672 | 16.287222 | 5 | 60.1796 | 44 | 11.3332 | 11.32631 | 128.44 | 3.783866 | 0.3629 | 0.4766001 | 0.4005947 | 1.1531 | 38.3135
11673 | 16.288611 | 5 | 60.1866 | 44 | 11.315 | 11.32694 | 128.03 | 3.770567 | 0.3624 | 0.476516 | 0.4015059 | 1.1423 | 38.3212
11674 | 16.29 | 5 | 60.1935 | 44 | 11.331 | 11.32751 | 128.39 | 3.77882 | 0.3626 | 0.4764299 | 0.4023923 | 1.1317 | 38.3153
11675 | 16.291389 | 5 | 60.2004 | 44 | 11.3393 | 11.32815 | 128.58 | 3.783524 | 0.364 | 0.4763417 | 0.4032556 | 1.1213 | 38.3116
11676 | 16.292778 | 5 | 60.2074 | 45 | 11.3028 | 11.32874 | 127.75 | 3.762316 | 0.363 | 0.4762528 | 0.4040906 | 1.1111 | 38.3244
11677 | 16.294167 | 5 | 60.2143 | 44 | 11.3191 | 11.32931 | 128.12 | 3.774883 | 0.3625 | 0.4761621 | 0.4048984 | 1.1012 | 38.3157
11678 | 16.295556 | 5 | 60.2213 | 44 | 11.3479 | 11.32997 | 128.78 | 3.788653 | 0.3653 | 0.4760696 | 0.4056867 | 1.0914 | 38.3062
11679 | 16.296944 | 5 | 60.2282 | 45 | 11.3393 | 11.33062 | 128.58 | 3.779093 | 0.3657 | 0.4759768 | 0.4044307 | 1.0813 | 38.3116
11680 | 16.298333 | 5 | 60.2352 | 44 | 11.3278 | 11.33117 | 128.32 | 3.770501 | 0.3652 | 0.4758811 | 0.4052182 | 1.0696 | 38.3163
11681 | 16.299722 | 5 | 60.2421 | 44 | 11.3175 | 11.33176 | 128.09 | 3.770005 | 0.3646 | 0.4757844 | 0.4059797 | 1.0581 | 38.316
11682 | 16.301111 | 5 | 60.2491 | 44 | 11.3585 | 11.33236 | 129.01 | 3.792127 | 0.3675 | 0.4756863 | 0.4067181 | 1.0468 | 38.3012
11683 | 16.3025 | 5 | 60.256 | 44 | 11.339 | 11.33305 | 128.57 | 3.778151 | 0.3679 | 0.4755868 | 0.407432 | 1.0357 | 38.3094
11684 | 16.303889 | 5 | 60.263 | 44 | 11.3511 | 11.33371 | 128.85 | 3.79572 | 0.3701 | 0.4754863 | 0.408124 | 1.0249 | 38.2975
11685 | 16.305278 | 5 | 60.2699 | 44 | 11.3329 | 11.33424 | 128.43 | 3.783476 | 0.3709 | 0.4753858 | 0.4087913 | 1.0142 | 38.3046
11686 | 16.306667 | 5 | 60.2769 | 44 | 11.3415 | 11.33487 | 128.63 | 3.789083 | 0.3707 | 0.4752713 | 0.4094327 | 1.0038 | 38.3003
11687 | 16.308056 | 5 | 60.2838 | 44 | 11.3374 | 11.3355 | 128.54 | 3.782349 | 0.3695 | 0.4751432 | 0.4100461 | 0.9935 | 38.3039
11688 | 16.309444 | 5 | 60.2907 | 44 | 11.3153 | 11.33605 | 128.04 | 3.762956 | 0.3679 | 0.475002 | 0.4106337 | 0.9834 | 38.3155
11689 | 16.310833 | 5 | 60.2977 | 44 | 11.3409 | 11.33666 | 128.62 | 3.790431 | 0.3675 | 0.4748611 | 0.4095829 | 0.973 | 38.2973
11690 | 16.312222 | 5 | 60.3046 | 44 | 11.3271 | 11.33723 | 128.3 | 3.777815 | 0.3665 | 0.4747199 | 0.4101676 | 0.9611 | 38.3046
11691 | 16.313611 | 5 | 60.3116 | 44 | 11.3281 | 11.33788 | 128.33 | 3.778272 | 0.3655 | 0.4745654 | 0.410727 | 0.9494 | 38.3036
11692 | 16.315 | 5 | 60.3185 | 44 | 11.3358 | 11.3384 | 128.5 | 3.785569 | 0.3652 | 0.4744101 | 0.4112597 | 0.9379 | 38.2983
11693 | 16.316389 | 5 | 60.3255 | 44 | 11.3332 | 11.3389 | 128.44 | 3.785393 | 0.3657 | 0.4742545 | 0.4117698 | 0.9265 | 38.2977
11694 | 16.317778 | 5 | 60.3324 | 44 | 11.3255 | 11.33954 | 128.27 | 3.774769 | 0.3651 | 0.4740991 | 0.4122551 | 0.9154 | 38.3037
11695 | 16.319167 | 5 | 60.3394 | 44 | 11.3319 | 11.34012 | 128.41 | 3.776818 | 0.3648 | 0.4739429 | 0.4127151 | 0.9045 | 38.3017
11696 | 16.320556 | 5 | 60.3463 | 43 | 11.3332 | 11.34069 | 128.44 | 3.847485 | 0.3634 | 0.4737724 | 0.4131464 | 0.8938 | 38.2562
11697 | 16.321944 | 5 | 60.3533 | 45 | 11.3348 | 11.34139 | 128.48 | 3.770965 | 0.3631 | 0.4736019 | 0.4135535 | 0.8832 | 38.304
11698 | 16.323333 | 5 | 60.3602 | 44 | 11.3377 | 11.34206 | 128.54 | 3.789733 | 0.3636 | 0.4734308 | 0.4139372 | 0.8729 | 38.2914
11699 | 16.324722 | 5 | 60.3671 | 44 | 11.3626 | 11.34273 | 129.11 | 3.810288 | 0.366 | 0.4732607 | 0.4130786 | 0.8623 | 38.2777
11700 | 16.326111 | 5 | 60.3741 | 44 | 11.3674 | 11.34332 | 129.22 | 3.808839 | 0.3682 | 0.4730764 | 0.41347 | 0.8503 | 38.2779
11701 | 16.327778 | 5 | 60.381 | 44 | 11.3294 | 11.34386 | 128.35 | 3.786946 | 0.3672 | 0.4728924 | 0.4138353 | 0.8384 | 38.2915
11702 | 16.329167 | 5 | 60.388 | 44 | 11.3425 | 11.34459 | 128.65 | 3.790849 | 0.3683 | 0.4727077 | 0.4141787 | 0.8267 | 38.2883
11703 | 16.330556 | 5 | 60.3949 | 44 | 11.3585 | 11.34516 | 129.01 | 3.797561 | 0.3691 | 0.4725241 | 0.4144984 | 0.8152 | 38.2833
11704 | 16.331944 | 5 | 60.4019 | 44 | 11.3435 | 11.34572 | 128.67 | 3.796161 | 0.3695 | 0.4723395 | 0.4147931 | 0.8039 | 38.2835
11705 | 16.333333 | 5 | 60.4088 | 44 | 11.3406 | 11.34638 | 128.61 | 3.795192 | 0.3701 | 0.4721547 | 0.415067 | 0.7927 | 38.2834
11706 | 16.334722 | 5 | 60.4158 | 44 | 11.3696 | 11.3469 | 129.27 | 3.807069 | 0.3713 | 0.4719717 | 0.4153187 | 0.7818 | 38.2751
11707 | 16.336111 | 5 | 60.4227 | 45 | 11.3479 | 11.34752 | 128.78 | 3.783049 | 0.3714 | 0.4717885 | 0.415545 | 0.771 | 38.2897
11708 | 16.3375 | 5 | 60.4296 | 44 | 11.3537 | 11.34813 | 128.91 | 3.798444 | 0.3726 | 0.4715919 | 0.41575 | 0.7604 | 38.2792
11709 | 16.338889 | 5 | 60.4366 | 45 | 11.3518 | 11.3487 | 128.86 | 3.797255 | 0.374 | 0.4713816 | 0.4150989 | 0.7498 | 38.2793
11710 | 16.340278 | 5 | 60.4435 | 44 | 11.3406 | 11.3493 | 128.61 | 3.793187 | 0.3735 | 0.471171 | 0.4153053 | 0.7377 | 38.2812
11711 | 16.341667 | 5 | 60.4505 | 44 | 11.3687 | 11.35003 | 129.25 | 3.809003 | 0.3757 | 0.470962 | 0.4154912 | 0.7259 | 38.2704
11712 | 16.343056 | 5 | 60.4574 | 44 | 11.3476 | 11.35066 | 128.77 | 3.79269 | 0.3758 | 0.4707413 | 0.4156543 | 0.7142 | 38.2801
11713 | 16.344444 | 5 | 60.4644 | 44 | 11.3358 | 11.3512 | 128.5 | 3.791228 | 0.3745 | 0.4705092 | 0.4157924 | 0.7027 | 38.2803
11714 | 16.345833 | 5 | 60.4713 | 45 | 11.3467 | 11.35184 | 128.75 | 3.797664 | 0.3739 | 0.4702655 | 0.4159311 | 0.6914 | 38.2755
11715 | 16.347222 | 5 | 60.4783 | 44 | 11.3505 | 11.35247 | 128.83 | 3.801067 | 0.3735 | 0.4700098 | 0.4160465 | 0.6802 | 38.2726
11716 | 16.348611 | 5 | 60.4852 | 45 | 11.3195 | 11.35307 | 128.13 | 3.778671 | 0.3717 | 0.469755 | 0.4161364 | 0.6693 | 38.2861
11717 | 16.35 | 5 | 60.4922 | 44 | 11.362 | 11.35372 | 129.09 | 3.806613 | 0.3712 | 0.4695012 | 0.4162035 | 0.6585 | 38.2677
11718 | 16.351389 | 5 | 60.4991 | 43 | 11.3495 | 11.35441 | 128.81 | 3.865834 | 0.372 | 0.4692354 | 0.4162491 | 0.6479 | 38.2294
11719 | 16.352778 | 5 | 60.5061 | 45 | 11.3712 | 11.3551 | 129.31 | 3.793255 | 0.3739 | 0.468958 | 0.4157567 | 0.6373 | 38.2747
11720 | 16.354167 | 5 | 60.513 | 44 | 11.3511 | 11.35578 | 128.85 | 3.799957 | 0.3746 | 0.4686688 | 0.4158068 | 0.6254 | 38.2698
11721 | 16.355556 | 5 | 60.5199 | 44 | 11.3645 | 11.35645 | 129.15 | 3.813828 | 0.3761 | 0.4683812 | 0.4158394 | 0.6137 | 38.2603
11722 | 16.356944 | 5 | 60.5269 | 45 | 11.3751 | 11.35703 | 129.39 | 3.811659 | 0.3785 | 0.4680962 | 0.4158535 | 0.6022 | 38.2609
11723 | 16.358333 | 5 | 60.5338 | 44 | 11.368 | 11.35767 | 129.23 | 3.815485 | 0.3807 | 0.467799 | 0.4158485 | 0.5908 | 38.2578
11724 | 16.359722 | 5 | 60.5408 | 44 | 11.339 | 11.35829 | 128.57 | 3.79134 | 0.3797 | 0.4674907 | 0.4158185 | 0.5796 | 38.2724
11725 | 16.361111 | 5 | 60.5477 | 45 | 11.3508 | 11.35887 | 128.84 | 3.809121 | 0.3802 | 0.4671844 | 0.4157681 | 0.5685 | 38.2605
11726 | 16.3625 | 5 | 60.5547 | 44 | 11.3297 | 11.35951 | 128.36 | 3.792753 | 0.3769 | 0.4668825 | 0.4156917 | 0.5577 | 38.2701
11727 | 16.363889 | 5 | 60.5616 | 45 | 11.3652 | 11.36009 | 129.17 | 3.795649 | 0.3778 | 0.4665694 | 0.415595 | 0.547 | 38.2676
11728 | 16.365278 | 5 | 60.5686 | 44 | 11.3546 | 11.36073 | 128.93 | 3.815818 | 0.3775 | 0.4662449 | 0.4154759 | 0.5364 | 38.2541
11729 | 16.366667 | 5 | 60.5755 | 44 | 11.3486 | 11.3614 | 128.79 | 3.803042 | 0.3773 | 0.4659232 | 0.415165 | 0.526 | 38.2615
11730 | 16.368056 | 5 | 60.5824 | 44 | 11.3447 | 11.3621 | 128.7 | 3.798202 | 0.3762 | 0.46559 | 0.4150438 | 0.5143 | 38.2639
11731 | 16.369444 | 5 | 60.5894 | 45 | 11.3716 | 11.36272 | 129.31 | 3.803831 | 0.3767 | 0.4652598 | 0.4149022 | 0.5028 | 38.2596
11732 | 16.370833 | 5 | 60.5963 | 44 | 11.3505 | 11.36338 | 128.83 | 3.805282 | 0.3774 | 0.4649325 | 0.4147412 | 0.4915 | 38.258
11733 | 16.372222 | 5 | 60.6033 | 44 | 11.353 | 11.364 | 128.89 | 3.808602 | 0.3778 | 0.4646063 | 0.4145601 | 0.4803 | 38.2551
11734 | 16.373611 | 5 | 60.6102 | 44 | 11.384 | 11.36465 | 129.6 | 3.823173 | 0.3814 | 0.4642817 | 0.4143649 | 0.4692 | 38.2452
11735 | 16.375 | 5 | 60.6172 | 44 | 11.3658 | 11.36528 | 129.18 | 3.810947 | 0.3821 | 0.4639596 | 0.4141506 | 0.4583 | 38.2522
11736 | 16.376389 | 5 | 60.6241 | 43 | 11.3585 | 11.36589 | 129.01 | 3.873222 | 0.382 | 0.4636267 | 0.4139173 | 0.4476 | 38.212
11737 | 16.377778 | 5 | 60.6311 | 45 | 11.3642 | 11.36649 | 129.15 | 3.794844 | 0.3839 | 0.4632953 | 0.4136688 | 0.437 | 38.261
11738 | 16.379167 | 5 | 60.638 | 44 | 11.3837 | 11.36725 | 129.59 | 3.827249 | 0.3859 | 0.462954 | 0.4134057 | 0.4265 | 38.2398
11739 | 16.380556 | 5 | 60.645 | 44 | 11.3885 | 11.36787 | 129.7 | 3.824717 | 0.3886 | 0.4626148 | 0.4132753 | 0.4162 | 38.2407
11740 | 16.381944 | 5 | 60.6519 | 44 | 11.3862 | 11.36855 | 129.65 | 3.831803 | 0.3907 | 0.4622657 | 0.4130207 | 0.4049 | 38.2355
11741 | 16.383333 | 5 | 60.6589 | 43 | 11.3623 | 11.36914 | 129.1 | 3.876552 | 0.3918 | 0.4619081 | 0.4127464 | 0.3936 | 38.2063
11742 | 16.384722 | 5 | 60.6658 | 44 | 11.3853 | 11.36972 | 129.62 | 3.825126 | 0.3938 | 0.4615408 | 0.4124575 | 0.3826 | 38.2383
11743 | 16.386111 | 5 | 60.6727 | 45 | 11.3645 | 11.37034 | 129.15 | 3.805728 | 0.3942 | 0.4611768 | 0.4121498 | 0.3716 | 38.2499
11744 | 16.3875 | 5 | 60.6797 | 44 | 11.3709 | 11.37091 | 129.3 | 3.81696 | 0.3931 | 0.4608026 | 0.4117762 | 0.3608 | 38.2421
11745 | 16.389167 | 5 | 60.6866 | 45 | 11.3489 | 11.37153 | 128.8 | 3.797512 | 0.3929 | 0.4604183 | 0.4113828 | 0.3501 | 38.2541
11746 | 16.390556 | 5 | 60.6936 | 45 | 11.4152 | 11.37214 | 130.31 | 3.882961 | 0.3967 | 0.4600378 | 0.4109784 | 0.3396 | 38.1991
11747 | 16.391944 | 5 | 60.7005 | 45 | 11.3508 | 11.3728 | 128.84 | 3.795226 | 0.3962 | 0.4596605 | 0.4105547 | 0.3291 | 38.2541
11748 | 16.393333 | 5 | 60.7075 | 43 | 11.3808 | 11.3734 | 129.52 | 3.889555 | 0.3972 | 0.4592861 | 0.4101139 | 0.3188 | 38.1935
11749 | 16.394722 | 5 | 60.7144 | 45 | 11.3591 | 11.37407 | 129.03 | 3.813847 | 0.3965 | 0.4589015 | 0.4101975 | 0.3088 | 38.2409
11750 | 16.396111 | 5 | 60.7214 | 44 | 11.3693 | 11.37484 | 129.26 | 3.826366 | 0.3975 | 0.458508 | 0.4097575 | 0.2978 | 38.2322
11751 | 16.3975 | 5 | 60.7283 | 44 | 11.3786 | 11.37546 | 129.47 | 3.826854 | 0.3972 | 0.4581174 | 0.409298 | 0.2869 | 38.2312
11752 | 16.398889 | 5 | 60.7353 | 44 | 11.3524 | 11.37607 | 128.88 | 3.804245 | 0.3963 | 0.4577174 | 0.4088195 | 0.2761 | 38.2449
11753 | 16.400278 | 5 | 60.7422 | 44 | 11.3853 | 11.37676 | 129.62 | 3.834991 | 0.3983 | 0.4573079 | 0.4083252 | 0.2654 | 38.2247
11754 | 16.401667 | 5 | 60.7492 | 44 | 11.3738 | 11.37743 | 129.36 | 3.829063 | 0.3983 | 0.4568895 | 0.4078147 | 0.2549 | 38.2277
11755 | 16.403056 | 5 | 60.7561 | 44 | 11.3738 | 11.37815 | 129.36 | 3.823716 | 0.3996 | 0.4564628 | 0.4072875 | 0.2445 | 38.2304
11756 | 16.404444 | 5 | 60.763 | 44 | 11.3642 | 11.37875 | 129.15 | 3.818143 | 0.3986 | 0.4560278 | 0.4067414 | 0.2342 | 38.2333
11757 | 16.405833 | 5 | 60.77 | 44 | 11.3786 | 11.3794 | 129.47 | 3.830608 | 0.3998 | 0.4555971 | 0.4061792 | 0.224 | 38.2246
11758 | 16.407222 | 5 | 60.7769 | 45 | 11.377 | 11.38003 | 129.44 | 3.814491 | 0.4001 | 0.4551708 | 0.40562 | 0.214 | 38.2342
11759 | 16.408611 | 5 | 60.7839 | 44 | 11.406 | 11.38057 | 130.1 | 3.850866 | 0.4018 | 0.4547372 | 0.4058403 | 0.2043 | 38.2104
11760 | 16.41 | 5 | 60.7908 | 44 | 11.3904 | 11.3812 | 129.74 | 3.841631 | 0.4039 | 0.4542948 | 0.4052881 | 0.1937 | 38.2155
11761 | 16.411389 | 5 | 60.7978 | 44 | 11.3728 | 11.38175 | 129.34 | 3.826275 | 0.4031 | 0.4538574 | 0.4047183 | 0.1832 | 38.2245
11762 | 16.412778 | 5 | 60.8047 | 44 | 11.3677 | 11.38236 | 129.23 | 3.829754 | 0.403 | 0.4534121 | 0.40413 | 0.1728 | 38.2217
11763 | 16.414167 | 5 | 60.8117 | 44 | 11.3974 | 11.38291 | 129.9 | 3.84724 | 0.405 | 0.4529585 | 0.4035289 | 0.1625 | 38.2098
11764 | 16.415556 | 5 | 60.8186 | 43 | 11.3783 | 11.38343 | 129.46 | 3.892658 | 0.4052 | 0.45251 | 0.4029079 | 0.1524 | 38.1803
11765 | 16.416944 | 5 | 60.8255 | 45 | 11.3671 | 11.38399 | 129.21 | 3.805486 | 0.4058 | 0.452067 | 0.402271 | 0.1424 | 38.2349
11766 | 16.418333 | 5 | 60.8325 | 44 | 11.3935 | 11.38473 | 129.81 | 3.839953 | 0.4079 | 0.4516155 | 0.4016216 | 0.1324 | 38.2124
11767 | 16.419722 | 5 | 60.8394 | 45 | 11.3814 | 11.38535 | 129.54 | 3.820384 | 0.4084 | 0.4511553 | 0.4009568 | 0.1226 | 38.2241
11768 | 16.421111 | 5 | 60.8464 | 44 | 11.3776 | 11.38604 | 129.45 | 3.835571 | 0.4068 | 0.450701 | 0.4002741 | 0.1129 | 38.2137
11769 | 16.4225 | 5 | 60.8533 | 44 | 11.3661 | 11.38663 | 129.19 | 3.817024 | 0.4058 | 0.4502377 | 0.4006411 | 0.1036 | 38.2248
11770 | 16.423889 | 5 | 60.8603 | 44 | 11.4069 | 11.38729 | 130.12 | 3.849714 | 0.408 | 0.4497799 | 0.399961 | 0.0935 | 38.2033
11771 | 16.425278 | 5 | 60.8672 | 43 | 11.3802 | 11.38793 | 129.51 | 3.896815 | 0.4078 | 0.4493278 | 0.3992654 | 0.0835 | 38.1727
11772 | 16.426667 | 5 | 60.8742 | 45 | 11.3754 | 11.38863 | 129.4 | 3.817135 | 0.407 | 0.4488674 | 0.3985495 | 0.0736 | 38.2226
11773 | 16.428056 | 5 | 60.8811 | 44 | 11.3798 | 11.38931 | 129.5 | 3.835614 | 0.4062 | 0.4484135 | 0.3978175 | 0.0638 | 38.2102
11774 | 16.429444 | 5 | 60.888 | 44 | 11.3687 | 11.38997 | 129.25 | 3.825697 | 0.4054 | 0.4479643 | 0.3970699 | 0.0541 | 38.2158
11775 | 16.430833 | 5 | 60.895 | 43 | 11.3709 | 11.39058 | 129.3 | 3.897389 | 0.4041 | 0.4475074 | 0.3963082 | 0.0444 | 38.1696
11776 | 16.432222 | 5 | 60.902 | 44 | 11.3773 | 11.39132 | 129.44 | 3.83971 | 0.4039 | 0.4470427 | 0.3955327 | 0.0349 | 38.2055
11777 | 16.433611 | 5 | 60.9089 | 45 | 11.4069 | 11.39194 | 130.12 | 3.835346 | 0.4064 | 0.4465701 | 0.394748 | 0.0254 | 38.2075
11778 | 16.435 | 5 | 60.9158 | 43 | 11.383 | 11.39263 | 129.57 | 3.897274 | 0.4067 | 0.4460904 | 0.3939491 | 0.0161 | 38.1675
11779 | 16.436389 | 5 | 60.9228 | 43 | 11.3907 | 11.39322 | 129.75 | 3.906697 | 0.4082 | 0.4456027 | 0.3944419 | 0.0072 | 38.1608
11780 | 16.437778 | 5 | 60.9297 | 45 | 11.3974 | 11.39405 | 129.9 | 3.831709 | 0.4079 | 0.4451207 | 0.3936457 | -0.0024 | 38.2077
11781 | 16.439167 | 5 | 60.9367 | 44 | 11.4155 | 11.39469 | 130.31 | 3.856446 | 0.4105 | 0.4446309 | 0.3928409 | -0.0119 | 38.1913
11782 | 16.440556 | 5 | 60.9436 | 44 | 11.4263 | 11.39538 | 130.56 | 3.858741 | 0.4137 | 0.4441339 | 0.3920285 | -0.0213 | 38.1892
11783 | 16.441944 | 5 | 60.9506 | 44 | 11.3983 | 11.39595 | 129.92 | 3.847145 | 0.4144 | 0.4436442 | 0.3912057 | -0.0306 | 38.1958
11784 | 16.443333 | 5 | 60.9575 | 45 | 11.3808 | 11.39667 | 129.52 | 3.832695 | 0.4147 | 0.443147 | 0.3903692 | -0.0399 | 38.2043
11785 | 16.444722 | 5 | 60.9645 | 44 | 11.3846 | 11.39728 | 129.61 | 3.833833 | 0.4145 | 0.4426548 | 0.3895176 | -0.049 | 38.2029
11786 | 16.446111 | 4.9597 | 60.9713 | 43 | 11.4094 | 11.39782 | 130.18 | 3.912326 | 0.4159 | 0.4421687 | 0.3886558 | -0.0581 | 38.1524
11787 | 16.4475 | 4.9597 | 60.9783 | 44 | 11.4056 | 11.39851 | 130.09 | 3.859439 | 0.4174 | 0.4416738 | 0.3877856 | -0.0671 | 38.1852
11788 | 16.448889 | 4.8776 | 60.985 | 44 | 11.3923 | 11.39922 | 129.78 | 3.843619 | 0.4179 | 0.4411849 | 0.386907 | -0.076 | 38.1947
11789 | 16.450278 | 4.8776 | 60.9918 | 44 | 11.3996 | 11.39995 | 129.95 | 3.852491 | 0.4182 | 0.4406898 | 0.387522 | -0.0844 | 38.1884
11790 | 16.451944 | 4.8064 | 60.9985 | 43 | 11.4094 | 11.40064 | 130.18 | 3.920312 | 0.4192 | 0.4402016 | 0.3866463 | -0.0934 | 38.1451
11791 | 16.453333 | 4.8064 | 61.0052 | 43 | 11.3996 | 11.40118 | 129.95 | 3.911581 | 0.4175 | 0.4397203 | 0.3857567 | -0.1024 | 38.15
11792 | 16.454722 | 4.7245 | 61.0117 | 44 | 11.3948 | 11.40179 | 129.84 | 3.850795 | 0.4169 | 0.4392322 | 0.3848547 | -0.1112 | 38.1881
11793 | 16.456111 | 4.7245 | 61.0183 | 44 | 11.4142 | 11.40246 | 130.28 | 3.867196 | 0.4179 | 0.4387377 | 0.3839461 | -0.12 | 38.1771
11794 | 16.4575 | 4.6437 | 61.0247 | 43 | 11.3948 | 11.40308 | 129.84 | 3.912759 | 0.4185 | 0.4382505 | 0.3830276 | -0.1287 | 38.1476
11795 | 16.458889 | 4.6437 | 61.0312 | 43 | 11.4107 | 11.4037 | 130.2 | 3.918649 | 0.4197 | 0.437757 | 0.3821013 | -0.1373 | 38.1434
11796 | 16.460278 | 4.564 | 61.0375 | 44 | 11.4123 | 11.40437 | 130.24 | 3.866805 | 0.4207 | 0.4372702 | 0.3811661 | -0.1458 | 38.1758
11797 | 16.461667 | 4.564 | 61.0439 | 43 | 11.3942 | 11.40505 | 129.83 | 3.904896 | 0.4199 | 0.436777 | 0.3802214 | -0.1542 | 38.1511
11798 | 16.463056 | 4.4854 | 61.0501 | 43 | 11.4133 | 11.40574 | 130.26 | 3.916563 | 0.4207 | 0.4362773 | 0.3792681 | -0.1626 | 38.1433
11799 | 16.464444 | 4.4854 | 61.0563 | 44 | 11.4136 | 11.40635 | 130.27 | 3.866254 | 0.4223 | 0.4357733 | 0.3799763 | -0.1704 | 38.1748
11800 | 16.465833 | 4.4195 | 61.0625 | 43 | 11.4075 | 11.40698 | 130.13 | 3.927955 | 0.4236 | 0.4352758 | 0.3790287 | -0.1787 | 38.1352
11801 | 16.467222 | 4.4195 | 61.0686 | 43 | 11.4231 | 11.40774 | 130.49 | 3.93134 | 0.4251 | 0.4347717 | 0.3780745 | -0.1869 | 38.1327
11802 | 16.468611 | 4.3424 | 61.0746 | 44 | 11.4253 | 11.40839 | 130.54 | 3.872861 | 0.427 | 0.4342611 | 0.377115 | -0.1951 | 38.1695
11803 | 16.47 | 4.3424 | 61.0807 | 43 | 11.3961 | 11.40902 | 129.87 | 3.918255 | 0.4269 | 0.4337568 | 0.3761466 | -0.2032 | 38.1402
11804 | 16.471389 | 4.2664 | 61.0866 | 44 | 11.4133 | 11.40964 | 130.26 | 3.866661 | 0.4277 | 0.4332473 | 0.3751786 | -0.2112 | 38.1727
11805 | 16.472778 | 4.2664 | 61.0925 | 44 | 11.4164 | 11.41023 | 130.34 | 3.869024 | 0.429 | 0.4327322 | 0.3742043 | -0.2191 | 38.1709
11806 | 16.474167 | 4.1915 | 61.0984 | 44 | 11.412 | 11.41086 | 130.23 | 3.868072 | 0.4297 | 0.4322242 | 0.3732232 | -0.227 | 38.1712
11807 | 16.475556 | 4.1915 | 61.1042 | 45 | 11.3932 | 11.4115 | 129.81 | 3.837403 | 0.4285 | 0.4317104 | 0.3722332 | -0.2348 | 38.1903
11808 | 16.476944 | 4.1176 | 61.1099 | 43 | 11.4126 | 11.41209 | 130.25 | 3.934346 | 0.4285 | 0.4312041 | 0.3712372 | -0.2425 | 38.1285
11809 | 16.478333 | 4.1176 | 61.1156 | 43 | 11.4231 | 11.41272 | 130.49 | 3.934953 | 0.4288 | 0.4306918 | 0.3720193 | -0.2496 | 38.1279
11810 | 16.479722 | 4.0576 | 61.1213 | 43 | 11.4152 | 11.41338 | 130.31 | 3.930014 | 0.4303 | 0.4301739 | 0.3710273 | -0.2572 | 38.1308
11811 | 16.481111 | 4.0576 | 61.1269 | 43 | 11.4279 | 11.41414 | 130.6 | 3.933154 | 0.4312 | 0.4296506 | 0.3700309 | -0.2647 | 38.1286
11812 | 16.4825 | 3.9861 | 61.1324 | 43 | 11.4203 | 11.41468 | 130.42 | 3.938664 | 0.4318 | 0.4291212 | 0.3690281 | -0.2721 | 38.1249
11813 | 16.483889 | 3.9861 | 61.138 | 44 | 11.3967 | 11.41533 | 129.89 | 3.858637 | 0.43 | 0.4285867 | 0.3680188 | -0.2794 | 38.1756
11814 | 16.485278 | 3.9155 | 61.1434 | 44 | 11.4079 | 11.41583 | 130.14 | 3.866942 | 0.43 | 0.4280464 | 0.3670053 | -0.2867 | 38.1702
11815 | 16.486667 | 3.9155 | 61.1488 | 44 | 11.3983 | 11.41648 | 129.92 | 3.863362 | 0.4293 | 0.4275008 | 0.3659862 | -0.2939 | 38.1723
11816 | 16.488056 | 3.8458 | 61.1542 | 43 | 11.4212 | 11.41714 | 130.44 | 3.934274 | 0.4311 | 0.4269498 | 0.3649646 | -0.301 | 38.1271
11817 | 16.489444 | 3.8458 | 61.1595 | 43 | 11.4285 | 11.41781 | 130.61 | 3.940658 | 0.4321 | 0.4263941 | 0.3639395 | -0.3081 | 38.123
11818 | 16.490833 | 3.7769 | 61.1648 | 44 | 11.4098 | 11.41847 | 130.18 | 3.865098 | 0.4333 | 0.4258461 | 0.3629136 | -0.3152 | 38.1709
11819 | 16.492222 | 3.7769 | 61.17 | 44 | 11.4193 | 11.41918 | 130.4 | 3.873254 | 0.4347 | 0.4252933 | 0.363751 | -0.3216 | 38.1656
11820 | 16.493611 | 3.7231 | 61.1752 | 43 | 11.4237 | 11.41973 | 130.5 | 3.936999 | 0.436 | 0.4247356 | 0.3627305 | -0.3284 | 38.1251
11821 | 16.495 | 3.7231 | 61.1804 | 44 | 11.418 | 11.42036 | 130.37 | 3.876017 | 0.4358 | 0.4241735 | 0.3617072 | -0.335 | 38.1638
11822 | 16.496389 | 3.6577 | 61.1854 | 44 | 11.4298 | 11.42094 | 130.64 | 3.930535 | 0.4374 | 0.4236074 | 0.3606836 | -0.3416 | 38.1292
11823 | 16.497778 | 3.6577 | 61.1905 | 44 | 11.4358 | 11.42156 | 130.78 | 3.88366 | 0.4402 | 0.4230502 | 0.3596618 | -0.3482 | 38.1589
11824 | 16.499167 | 3.5935 | 61.1955 | 44 | 11.4149 | 11.42224 | 130.3 | 3.869191 | 0.4406 | 0.4225015 | 0.3586385 | -0.3546 | 38.1681
11825 | 16.500556 | 3.5935 | 61.2005 | 43 | 11.4339 | 11.4229 | 130.73 | 3.94787 | 0.4422 | 0.4219482 | 0.3576162 | -0.361 | 38.1182
11826 | 16.501944 | 3.5302 | 61.2054 | 43 | 11.4206 | 11.42353 | 130.43 | 3.935273 | 0.4427 | 0.4214041 | 0.3565925 | -0.3674 | 38.1262
11827 | 16.503333 | 3.5302 | 61.2103 | 44 | 11.4037 | 11.42419 | 130.04 | 3.930936 | 0.4413 | 0.4208552 | 0.355566 | -0.3737 | 38.129
11828 | 16.504722 | 3.4678 | 61.2151 | 43 | 11.4336 | 11.42485 | 130.73 | 3.951519 | 0.4427 | 0.4203151 | 0.3545406 | -0.3799 | 38.116
11829 | 16.506111 | 3.4678 | 61.2199 | 43 | 11.4304 | 11.42539 | 130.65 | 3.943628 | 0.4435 | 0.419769 | 0.3554156 | -0.3855 | 38.1212
11830 | 16.5075 | 3.4212 | 61.2247 | 44 | 11.4123 | 11.426 | 130.24 | 3.924992 | 0.4436 | 0.4192176 | 0.3543926 | -0.3913 | 38.1331
11831 | 16.508889 | 3.4212 | 61.2294 | 43 | 11.4326 | 11.4267 | 130.71 | 3.953121 | 0.4435 | 0.4186613 | 0.3533701 | -0.3971 | 38.1153
11832 | 16.510278 | 3.363 | 61.2341 | 43 | 11.4412 | 11.42737 | 130.9 | 3.948671 | 0.4446 | 0.4181124 | 0.3523434 | -0.4028 | 38.1183
11833 | 16.511667 | 3.363 | 61.2388 | 44 | 11.4387 | 11.42797 | 130.84 | 3.931526 | 0.4454 | 0.4175592 | 0.3513182 | -0.4085 | 38.1293
11834 | 16.513056 | 3.3057 | 61.2434 | 44 | 11.4107 | 11.42857 | 130.2 | 3.872106 | 0.4445 | 0.4170025 | 0.3502913 | -0.4141 | 38.1672
11835 | 16.514444 | 3.3057 | 61.248 | 44 | 11.4088 | 11.42926 | 130.16 | 3.873031 | 0.4445 | 0.4164416 | 0.3492656 | -0.4196 | 38.1668
11836 | 16.516111 | 3.2494 | 61.2525 | 44 | 11.4145 | 11.4299 | 130.29 | 3.879527 | 0.4444 | 0.4158769 | 0.348242 | -0.425 | 38.1633
11837 | 16.5175 | 3.2494 | 61.257 | 43 | 11.431 | 11.43052 | 130.67 | 3.953642 | 0.4448 | 0.4153223 | 0.3472218 | -0.4304 | 38.1164
11838 | 16.518889 | 3.1943 | 61.2614 | 44 | 11.4494 | 11.43116 | 131.09 | 3.896873 | 0.4473 | 0.4147624 | 0.3462092 | -0.4358 | 38.1527
11839 | 16.520278 | 3.1943 | 61.2659 | 43 | 11.412 | 11.4318 | 130.23 | 3.942077 | 0.4465 | 0.4141985 | 0.3470913 | -0.4405 | 38.1242
11840 | 16.521667 | 3.1552 | 61.2702 | 44 | 11.4326 | 11.43238 | 130.71 | 3.883613 | 0.4471 | 0.4136313 | 0.3460792 | -0.4454 | 38.1616
11841 | 16.523056 | 3.1552 | 61.2746 | 44 | 11.4466 | 11.43299 | 131.02 | 3.899594 | 0.4498 | 0.413061 | 0.3450738 | -0.4501 | 38.1517
11842 | 16.524444 | 3.1052 | 61.2789 | 43 | 11.4329 | 11.43357 | 130.71 | 3.953761 | 0.4498 | 0.4124876 | 0.3440692 | -0.4548 | 38.1175
11843 | 16.525833 | 3.1052 | 61.2833 | 43 | 11.4428 | 11.4343 | 130.94 | 3.955015 | 0.4496 | 0.4119249 | 0.3430684 | -0.4595 | 38.117
11844 | 16.527222 | 3.0556 | 61.2875 | 44 | 11.4257 | 11.43489 | 130.55 | 3.880393 | 0.4481 | 0.4113597 | 0.3419869 | -0.4641 | 38.1647
11845 | 16.528611 | 3.0556 | 61.2917 | 43 | 11.4501 | 11.43555 | 131.1 | 3.963094 | 0.4494 | 0.4108046 | 0.3409195 | -0.4687 | 38.1125
11846 | 16.53 | 3.0063 | 61.2959 | 43 | 11.4241 | 11.43622 | 130.51 | 3.954941 | 0.45 | 0.4102454 | 0.3398641 | -0.4733 | 38.118
11847 | 16.531389 | 3.0063 | 61.3001 | 43 | 11.4333 | 11.4369 | 130.72 | 3.952354 | 0.4503 | 0.4096831 | 0.3388219 | -0.4778 | 38.1199
11848 | 16.532778 | 2.958 | 61.3042 | 44 | 11.4326 | 11.4375 | 130.71 | 3.889758 | 0.4505 | 0.4091181 | 0.3377922 | -0.4822 | 38.1601
11849 | 16.534167 | 2.958 | 61.3083 | 44 | 11.4368 | 11.4382 | 130.8 | 3.899418 | 0.4511 | 0.4085617 | 0.3387116 | -0.4861 | 38.1543
11850 | 16.535556 | 2.9265 | 61.3124 | 43 | 11.4494 | 11.43886 | 131.09 | 3.975128 | 0.4522 | 0.4080021 | 0.3376856 | -0.49 | 38.1065
11851 | 16.536944 | 2.9265 | 61.3165 | 43 | 11.439 | 11.43947 | 130.85 | 3.956216 | 0.4531 | 0.4074385 | 0.3366735 | -0.4938 | 38.1189
11852 | 16.538333 | 2.8836 | 61.3205 | 43 | 11.4285 | 11.44004 | 130.61 | 3.960812 | 0.4534 | 0.4068862 | 0.3356295 | -0.4976 | 38.1163
11853 | 16.539722 | 2.8836 | 61.3245 | 44 | 11.4431 | 11.44069 | 130.94 | 3.900319 | 0.4541 | 0.4063316 | 0.334601 | -0.5013 | 38.1552
11854 | 16.541111 | 2.8414 | 61.3284 | 43 | 11.4314 | 11.44133 | 130.68 | 3.952169 | 0.4533 | 0.4057729 | 0.3335848 | -0.5051 | 38.1226
11855 | 16.5425 | 2.8414 | 61.3324 | 43 | 11.4431 | 11.44203 | 130.94 | 3.959386 | 0.4543 | 0.405212 | 0.3325857 | -0.5088 | 38.1184
11856 | 16.543889 | 2.8002 | 61.3362 | 43 | 11.4539 | 11.44261 | 131.19 | 3.973701 | 0.4553 | 0.4046493 | 0.3316034 | -0.5124 | 38.1098
11857 | 16.545278 | 2.8002 | 61.3401 | 43 | 11.4577 | 11.44315 | 131.28 | 3.975897 | 0.4571 | 0.4040838 | 0.3306402 | -0.516 | 38.1088
11858 | 16.546667 | 2.7603 | 61.344 | 43 | 11.4459 | 11.44386 | 131.01 | 3.962392 | 0.4581 | 0.4035152 | 0.3296953 | -0.5195 | 38.1178
11859 | 16.548056 | 2.7603 | 61.3478 | 43 | 11.4412 | 11.44442 | 130.9 | 3.962848 | 0.4599 | 0.4029432 | 0.3305645 | -0.5225 | 38.118
11860 | 16.549444 | 2.7365 | 61.3516 | 43 | 11.4453 | 11.44504 | 131 | 3.963891 | 0.4598 | 0.4023693 | 0.3296233 | -0.5253 | 38.1178
11861 | 16.550833 | 2.7365 | 61.3554 | 45 | 11.4523 | 11.44571 | 131.15 | 3.898358 | 0.4607 | 0.4017923 | 0.3287 | -0.5282 | 38.1599
11862 | 16.552222 | 2.703 | 61.3592 | 43 | 11.4475 | 11.44628 | 131.05 | 3.969342 | 0.4616 | 0.4012259 | 0.3277489 | -0.5309 | 38.1153
11863 | 16.553611 | 2.703 | 61.3629 | 44 | 11.4326 | 11.44688 | 130.71 | 3.900083 | 0.4614 | 0.4006574 | 0.3268173 | -0.5336 | 38.1598
11864 | 16.555 | 2.6705 | 61.3666 | 43 | 11.4396 | 11.44759 | 130.86 | 3.96137 | 0.4619 | 0.4000866 | 0.3259065 | -0.5363 | 38.1213
11865 | 16.556389 | 2.6705 | 61.3703 | 43 | 11.4349 | 11.44821 | 130.76 | 3.956346 | 0.4618 | 0.3995134 | 0.3250161 | -0.5389 | 38.125
11866 | 16.557778 | 2.6391 | 61.374 | 43 | 11.4646 | 11.44884 | 131.44 | 3.976787 | 0.464 | 0.3989518 | 0.324098 | -0.5414 | 38.1125
11867 | 16.559167 | 2.6391 | 61.3777 | 44 | 11.4602 | 11.44944 | 131.34 | 3.914124 | 0.4645 | 0.3983903 | 0.3232002 | -0.5439 | 38.1529
11868 | 16.560556 | 2.6088 | 61.3813 | 43 | 11.4545 | 11.45 | 131.21 | 3.976217 | 0.4657 | 0.3978268 | 0.3223259 | -0.5463 | 38.1139
11869 | 16.561944 | 2.6088 | 61.3849 | 44 | 11.4532 | 11.45053 | 131.18 | 3.911701 | 0.4664 | 0.3972747 | 0.3231544 | -0.5482 | 38.1555
11870 | 16.563333 | 2.5942 | 61.3885 | 43 | 11.4596 | 11.45112 | 131.32 | 3.979038 | 0.4685 | 0.3967218 | 0.3222855 | -0.5499 | 38.1132
11871 | 16.564722 | 2.5942 | 61.3921 | 43 | 11.4459 | 11.45171 | 131.01 | 3.966768 | 0.4695 | 0.3961672 | 0.3213886 | -0.5516 | 38.1215
11872 | 16.566111 | 2.5703 | 61.3957 | 44 | 11.4501 | 11.45233 | 131.1 | 3.958916 | 0.4699 | 0.3956107 | 0.3205114 | -0.5532 | 38.1271
11873 | 16.5675 | 2.5703 | 61.3993 | 43 | 11.4437 | 11.45302 | 130.96 | 3.975506 | 0.4695 | 0.3950669 | 0.3196047 | -0.5548 | 38.1171
11874 | 16.568889 | 2.5468 | 61.4028 | 43 | 11.4627 | 11.45364 | 131.39 | 3.981506 | 0.4712 | 0.3945209 | 0.3187217 | -0.5564 | 38.1138
11875 | 16.570278 | 2.5468 | 61.4063 | 43 | 11.4773 | 11.45418 | 131.73 | 3.988008 | 0.4743 | 0.3939868 | 0.3178193 | -0.558 | 38.1102
11876 | 16.571667 | 2.5233 | 61.4098 | 43 | 11.4418 | 11.45472 | 130.92 | 3.973804 | 0.4737 | 0.3934516 | 0.3168887 | -0.5595 | 38.1199
11877 | 16.573056 | 2.5233 | 61.4133 | 44 | 11.4621 | 11.45536 | 131.38 | 3.971061 | 0.4746 | 0.3929159 | 0.3159806 | -0.5611 | 38.1222
11878 | 16.574444 | 2.5002 | 61.4168 | 43 | 11.4456 | 11.45607 | 131 | 3.978293 | 0.4752 | 0.392378 | 0.3150954 | -0.5626 | 38.1181
11879 | 16.575833 | 2.5002 | 61.4203 | 44 | 11.457 | 11.45674 | 131.26 | 3.967807 | 0.4757 | 0.3918386 | 0.3159723 | -0.5636 | 38.1254
11880 | 16.577222 | 2.4932 | 61.4238 | 44 | 11.458 | 11.45731 | 131.29 | 3.919023 | 0.4763 | 0.3912983 | 0.3150896 | -0.5644 | 38.157
11881 | 16.578889 | 2.4932 | 61.4272 | 43 | 11.4456 | 11.45785 | 131 | 3.980302 | 0.4761 | 0.3907581 | 0.3142307 | -0.5651 | 38.119
11882 | 16.580278 | 2.4776 | 61.4307 | 43 | 11.4447 | 11.45843 | 130.98 | 3.971781 | 0.4752 | 0.3902177 | 0.3133931 | -0.5657 | 38.125
11883 | 16.581667 | 2.4776 | 61.4341 | 46 | 11.432 | 11.45905 | 130.69 | 3.957365 | 0.4731 | 0.3896747 | 0.3125266 | -0.5664 | 38.1348
11884 | 16.583056 | 2.4622 | 61.4375 | 43 | 11.4532 | 11.45962 | 131.18 | 3.985836 | 0.4719 | 0.3891313 | 0.3116822 | -0.567 | 38.1173
11885 | 16.584444 | 2.4622 | 61.4409 | 43 | 11.4536 | 11.4602 | 131.18 | 3.989009 | 0.4714 | 0.3885866 | 0.3108611 | -0.5676 | 38.1159
11886 | 16.585833 | 2.4478 | 61.4443 | 43 | 11.4893 | 11.46083 | 132 | 4.008837 | 0.4737 | 0.3880427 | 0.3100693 | -0.5682 | 38.1039
11887 | 16.587222 | 2.4478 | 61.4477 | 43 | 11.458 | 11.46142 | 131.29 | 3.985269 | 0.4747 | 0.3874974 | 0.3093058 | -0.5687 | 38.1195
11888 | 16.588611 | 2.4346 | 61.4511 | 43 | 11.4719 | 11.4621 | 131.6 | 3.991623 | 0.4761 | 0.38695 | 0.3085729 | -0.5693 | 38.116
11889 | 16.59 | 2.4346 | 61.4545 | 43 | 11.4877 | 11.46279 | 131.97 | 4.00315 | 0.4792 | 0.3864015 | 0.30931 | -0.5693 | 38.1093
11890 | 16.591389 | 2.4355 | 61.4579 | 44 | 11.4766 | 11.46336 | 131.71 | 3.935411 | 0.4794 | 0.3858657 | 0.3085833 | -0.569 | 38.153
11891 | 16.592778 | 2.4355 | 61.4613 | 43 | 11.4615 | 11.46401 | 131.37 | 3.986535 | 0.4795 | 0.3853299 | 0.3078338 | -0.5687 | 38.1211
11892 | 16.594167 | 2.4292 | 61.4646 | 43 | 11.477 | 11.46461 | 131.72 | 3.997465 | 0.4816 | 0.3847928 | 0.3071118 | -0.5684 | 38.1148
11893 | 16.595556 | 2.4292 | 61.468 | 43 | 11.4697 | 11.46513 | 131.55 | 3.997293 | 0.4829 | 0.3842545 | 0.3063713 | -0.568 | 38.1155
11894 | 16.596944 | 2.4234 | 61.4714 | 43 | 11.4634 | 11.46568 | 131.41 | 3.988547 | 0.4829 | 0.3837168 | 0.3056576 | -0.5677 | 38.1217
11895 | 16.598333 | 2.4234 | 61.4747 | 43 | 11.4706 | 11.4662 | 131.58 | 3.995919 | 0.4833 | 0.3831799 | 0.30497 | -0.5673 | 38.1176
11896 | 16.599722 | 2.4186 | 61.4781 | 44 | 11.4776 | 11.46664 | 131.74 | 3.99943 | 0.485 | 0.3826419 | 0.3043152 | -0.5669 | 38.116
11897 | 16.601111 | 2.4186 | 61.4815 | 43 | 11.4842 | 11.46724 | 131.89 | 4.003528 | 0.4867 | 0.3821029 | 0.303691 | -0.5664 | 38.114
11898 | 16.6025 | 2.4151 | 61.4848 | 43 | 11.4729 | 11.46786 | 131.63 | 3.996204 | 0.4868 | 0.3815634 | 0.3030972 | -0.5659 | 38.1193
11899 | 16.603889 | 2.4151 | 61.4882 | 43 | 11.4624 | 11.46848 | 131.39 | 3.990029 | 0.4856 | 0.381026 | 0.3037283 | -0.565 | 38.1239
11900 | 16.605278 | 2.424 | 61.4915 | 43 | 11.4817 | 11.46907 | 131.83 | 3.999829 | 0.4867 | 0.3804876 | 0.3031347 | -0.5637 | 38.1183
11901 | 16.606667 | 2.424 | 61.4949 | 43 | 11.4523 | 11.46967 | 131.15 | 3.983621 | 0.4855 | 0.3799499 | 0.3025193 | -0.5624 | 38.1292
11902 | 16.608056 | 2.4275 | 61.4983 | 43 | 11.4596 | 11.47021 | 131.32 | 3.989181 | 0.4851 | 0.3794127 | 0.3019337 | -0.5611 | 38.1263
11903 | 16.609444 | 2.4275 | 61.5017 | 43 | 11.4697 | 11.4708 | 131.55 | 3.997513 | 0.4859 | 0.3788754 | 0.3013332 | -0.5597 | 38.1216
11904 | 16.610833 | 2.4312 | 61.505 | 43 | 11.4649 | 11.47145 | 131.44 | 3.994863 | 0.486 | 0.3783374 | 0.3007122 | -0.5583 | 38.1239
11905 | 16.612222 | 2.4312 | 61.5084 | 43 | 11.4946 | 11.47214 | 132.13 | 4.008771 | 0.4879 | 0.3777993 | 0.3000777 | -0.5569 | 38.1157
11906 | 16.613611 | 2.435 | 61.5118 | 43 | 11.4798 | 11.47266 | 131.79 | 3.99402 | 0.4896 | 0.3772611 | 0.2994764 | -0.5555 | 38.1257
11907 | 16.615 | 2.435 | 61.5152 | 43 | 11.4779 | 11.47318 | 131.74 | 4.001451 | 0.4894 | 0.3767236 | 0.2989073 | -0.5541 | 38.1216
11908 | 16.616389 | 2.4394 | 61.5186 | 43 | 11.4984 | 11.47377 | 132.21 | 4.016149 | 0.4907 | 0.3761864 | 0.2983233 | -0.5527 | 38.1128
11909 | 16.617778 | 2.4394 | 61.522 | 43 | 11.4732 | 11.47435 | 131.63 | 3.996875 | 0.4896 | 0.3756627 | 0.2989612 | -0.5509 | 38.1257
11910 | 16.619167 | 2.4557 | 61.5254 | 43 | 11.4766 | 11.47494 | 131.71 | 3.996817 | 0.4894 | 0.3751392 | 0.2983754 | -0.5487 | 38.1263
11911 | 16.620556 | 2.4557 | 61.5288 | 43 | 11.489 | 11.47556 | 132 | 4.007858 | 0.4905 | 0.3746167 | 0.2978233 | -0.5464 | 38.1199
11912 | 16.621944 | 2.4674 | 61.5322 | 43 | 11.4551 | 11.47616 | 131.22 | 3.990587 | 0.4895 | 0.3740923 | 0.2973011 | -0.5441 | 38.1315
11913 | 16.623333 | 2.4674 | 61.5356 | 43 | 11.4751 | 11.47665 | 131.68 | 4.001264 | 0.4886 | 0.3735809 | 0.2968088 | -0.5418 | 38.1253
11914 | 16.624722 | 2.4798 | 61.5391 | 43 | 11.4744 | 11.47727 | 131.66 | 3.996909 | 0.489 | 0.3730702 | 0.2963001 | -0.5395 | 38.1287
11915 | 16.626111 | 2.4798 | 61.5425 | 44 | 11.4915 | 11.47789 | 132.05 | 3.987604 | 0.4903 | 0.3725613 | 0.2957757 | -0.5372 | 38.1352
11916 | 16.6275 | 2.4919 | 61.546 | 44 | 11.4713 | 11.47841 | 131.59 | 3.997935 | 0.4897 | 0.3720526 | 0.2952321 | -0.5349 | 38.1292
11917 | 16.628889 | 2.4919 | 61.5494 | 43 | 11.4909 | 11.47899 | 132.04 | 4.01579 | 0.49 | 0.3715456 | 0.2946744 | -0.5326 | 38.1185
11918 | 16.630278 | 2.5032 | 61.5529 | 43 | 11.4766 | 11.47959 | 131.71 | 4.005797 | 0.4899 | 0.3710399 | 0.2941004 | -0.5304 | 38.1254
11919 | 16.631667 | 2.5032 | 61.5564 | 43 | 11.4817 | 11.48017 | 131.83 | 4.001604 | 0.4901 | 0.3705354 | 0.2947305 | -0.5278 | 38.1286
11920 | 16.633056 | 2.5259 | 61.5599 | 44 | 11.4842 | 11.48069 | 131.89 | 4.007164 | 0.4902 | 0.370032 | 0.2941575 | -0.5248 | 38.1257
11921 | 16.634444 | 2.5259 | 61.5634 | 43 | 11.4811 | 11.48125 | 131.81 | 4.01061 | 0.4892 | 0.3695296 | 0.2936164 | -0.5218 | 38.1241
11922 | 16.635833 | 2.5435 | 61.5669 | 43 | 11.4833 | 11.48188 | 131.87 | 4.005317 | 0.4893 | 0.369041 | 0.29311 | -0.5188 | 38.128
11923 | 16.637222 | 2.5435 | 61.5705 | 43 | 11.4921 | 11.48242 | 132.07 | 4.016301 | 0.49 | 0.3685516 | 0.2925909 | -0.5159 | 38.1215
11924 | 16.638611 | 2.561 | 61.574 | 43 | 11.4839 | 11.48295 | 131.88 | 4.009236 | 0.4897 | 0.368064 | 0.2921052 | -0.5129 | 38.1266
11925 | 16.64 | 2.561 | 61.5776 | 43 | 11.4852 | 11.48354 | 131.91 | 4.021894 | 0.4893 | 0.3675768 | 0.2916551 | -0.51 | 38.1191
11926 | 16.641389 | 2.5788 | 61.5812 | 43 | 11.4899 | 11.48405 | 132.02 | 4.011825 | 0.49 | 0.3671007 | 0.2911912 | -0.5071 | 38.126
11927 | 16.642778 | 2.5788 | 61.5848 | 43 | 11.4874 | 11.48459 | 131.96 | 4.015634 | 0.4902 | 0.366626 | 0.2907142 | -0.5042 | 38.1242
11928 | 16.644444 | 2.5965 | 61.5884 | 43 | 11.4893 | 11.48519 | 132 | 4.013627 | 0.4905 | 0.3661529 | 0.2902747 | -0.5013 | 38.1263
11929 | 16.645833 | 2.5965 | 61.592 | 43 | 11.4994 | 11.48563 | 132.24 | 4.020509 | 0.4924 | 0.3656825 | 0.2907779 | -0.4982 | 38.1225
11930 | 16.647222 | 2.624 | 61.5956 | 43 | 11.4937 | 11.48623 | 132.11 | 4.023536 | 0.4926 | 0.3652143 | 0.2903422 | -0.4945 | 38.1211
11931 | 16.648611 | 2.624 | 61.5993 | 43 | 11.4817 | 11.48689 | 131.83 | 4.017292 | 0.4913 | 0.3647479 | 0.2898902 | -0.4909 | 38.1256
11932 | 16.65 | 2.6476 | 61.6029 | 43 | 11.4852 | 11.48748 | 131.91 | 4.018301 | 0.4909 | 0.364283 | 0.2894731 | -0.4874 | 38.1255
11933 | 16.651389 | 2.6476 | 61.6066 | 43 | 11.4836 | 11.48802 | 131.87 | 4.013156 | 0.4908 | 0.3638193 | 0.2890943 | -0.4838 | 38.1293
11934 | 16.652778 | 2.6718 | 61.6103 | 43 | 11.4953 | 11.48854 | 132.14 | 4.01921 | 0.4913 | 0.3633558 | 0.2887554 | -0.4802 | 38.1259
11935 | 16.654167 | 2.6718 | 61.6141 | 43 | 11.4899 | 11.48923 | 132.02 | 4.015211 | 0.4904 | 0.362906 | 0.2884045 | -0.4767 | 38.1289
11936 | 16.655556 | 2.696 | 61.6178 | 43 | 11.4924 | 11.4898 | 132.08 | 4.01951 | 0.4907 | 0.3624572 | 0.2880918 | -0.4732 | 38.1267
11937 | 16.656944 | 2.696 | 61.6215 | 43 | 11.5035 | 11.49038 | 132.33 | 4.031917 | 0.491 | 0.3620114 | 0.2878194 | -0.4697 | 38.1193
11938 | 16.658333 | 2.7206 | 61.6253 | 43 | 11.501 | 11.49096 | 132.27 | 4.026578 | 0.4917 | 0.3615681 | 0.2875086 | -0.4662 | 38.1231
11939 | 16.659722 | 2.7206 | 61.6291 | 43 | 11.4833 | 11.49165 | 131.87 | 4.014921 | 0.4903 | 0.3611267 | 0.2878831 | -0.4625 | 38.131
11940 | 16.661111 | 2.7524 | 61.6329 | 43 | 11.4896 | 11.49221 | 132.01 | 4.023477 | 0.49 | 0.3606873 | 0.2875697 | -0.4583 | 38.126
11941 | 16.6625 | 2.7524 | 61.6367 | 43 | 11.5088 | 11.49275 | 132.45 | 4.029841 | 0.4904 | 0.36025 | 0.2872953 | -0.4541 | 38.1224
11942 | 16.663889 | 2.7823 | 61.6406 | 43 | 11.4943 | 11.49332 | 132.12 | 4.021909 | 0.4901 | 0.359813 | 0.2870087 | -0.45 | 38.1279
11943 | 16.665278 | 2.7823 | 61.6445 | 43 | 11.4924 | 11.49383 | 132.08 | 4.024806 | 0.4897 | 0.3593784 | 0.2867107 | -0.4459 | 38.1265
11944 | 16.666667 | 2.8115 | 61.6484 | 43 | 11.5151 | 11.49431 | 132.6 | 4.027172 | 0.4898 | 0.3589464 | 0.2864034 | -0.4418 | 38.1254
11945 | 16.668056 | 2.8115 | 61.6523 | 43 | 11.5057 | 11.49489 | 132.38 | 4.025229 | 0.49 | 0.358517 | 0.2860859 | -0.4377 | 38.1271
11946 | 16.669444 | 2.8398 | 61.6562 | 43 | 11.4931 | 11.49543 | 132.09 | 4.029551 | 0.4904 | 0.3580895 | 0.2857579 | -0.4337 | 38.1247
11947 | 16.670833 | 2.8398 | 61.6602 | 43 | 11.4997 | 11.496 | 132.24 | 4.029003 | 0.4908 | 0.3576643 | 0.2854203 | -0.4298 | 38.1255
11948 | 16.672222 | 2.8673 | 61.6642 | 43 | 11.5041 | 11.49656 | 132.34 | 4.027554 | 0.4909 | 0.3572422 | 0.2851227 | -0.4259 | 38.1268
11949 | 16.673611 | 2.8673 | 61.6681 | 43 | 11.477 | 11.49711 | 131.72 | 4.015971 | 0.4878 | 0.3568206 | 0.2854798 | -0.4219 | 38.1346
11950 | 16.675 | 2.902 | 61.6722 | 43 | 11.4839 | 11.49769 | 131.88 | 4.018073 | 0.4855 | 0.356397 | 0.2851733 | -0.4173 | 38.1336
11951 | 16.676389 | 2.902 | 61.6762 | 43 | 11.4965 | 11.49823 | 132.17 | 4.02265 | 0.4857 | 0.3559745 | 0.2848579 | -0.4128 | 38.1311
11952 | 16.677778 | 2.9338 | 61.6803 | 44 | 11.4975 | 11.49889 | 132.19 | 4.02607 | 0.4845 | 0.355553 | 0.2845308 | -0.4084 | 38.1293
11953 | 16.679167 | 2.9338 | 61.6844 | 43 | 11.5107 | 11.49951 | 132.5 | 4.036872 | 0.4851 | 0.3551336 | 0.2842451 | -0.404 | 38.1227
11954 | 16.680556 | 2.9653 | 61.6885 | 44 | 11.4725 | 11.50008 | 131.62 | 4.015993 | 0.4838 | 0.3547167 | 0.2839966 | -0.3997 | 38.1364
11955 | 16.681944 | 2.9653 | 61.6926 | 43 | 11.5088 | 11.5006 | 132.45 | 4.03669 | 0.4834 | 0.3543009 | 0.2837895 | -0.3954 | 38.1235
11956 | 16.683333 | 2.997 | 61.6968 | 44 | 11.5255 | 11.50114 | 132.84 | 4.047812 | 0.4856 | 0.3538873 | 0.2835804 | -0.3912 | 38.1168
11957 | 16.684722 | 2.997 | 61.7009 | 43 | 11.5047 | 11.50167 | 132.36 | 4.02821 | 0.4851 | 0.3534762 | 0.283364 | -0.387 | 38.1296
11958 | 16.686111 | 3.0279 | 61.7051 | 43 | 11.5268 | 11.50222 | 132.87 | 4.045755 | 0.487 | 0.3530677 | 0.2831453 | -0.3828 | 38.1188
11959 | 16.6875 | 3.0279 | 61.7093 | 43 | 11.5167 | 11.50285 | 132.63 | 4.042668 | 0.4873 | 0.3526618 | 0.2834172 | -0.3785 | 38.121
11960 | 16.688889 | 3.0643 | 61.7136 | 43 | 11.5211 | 11.50339 | 132.74 | 4.042966 | 0.4887 | 0.3522588 | 0.2832015 | -0.3738 | 38.1211
11961 | 16.690278 | 3.0643 | 61.7179 | 43 | 11.5038 | 11.50397 | 132.34 | 4.03219 | 0.4896 | 0.3518582 | 0.282979 | -0.3691 | 38.1283
11962 | 16.691667 | 3.0994 | 61.7222 | 43 | 11.523 | 11.50459 | 132.78 | 4.046649 | 0.4903 | 0.3514607 | 0.2828002 | -0.3644 | 38.1193
11963 | 16.693056 | 3.0994 | 61.7265 | 44 | 11.4694 | 11.50516 | 131.55 | 3.994167 | 0.4876 | 0.3510645 | 0.2826083 | -0.3598 | 38.153
11964 | 16.694444 | 3.1336 | 61.7308 | 43 | 11.5117 | 11.50586 | 132.52 | 4.040638 | 0.4879 | 0.3506705 | 0.2824083 | -0.3552 | 38.1237
11965 | 16.695833 | 3.1336 | 61.7352 | 44 | 11.505 | 11.50645 | 132.37 | 4.017168 | 0.4871 | 0.350279 | 0.2822002 | -0.3508 | 38.1389
11966 | 16.697222 | 3.1664 | 61.7396 | 43 | 11.5151 | 11.50698 | 132.6 | 4.039125 | 0.4871 | 0.3498897 | 0.2819834 | -0.3464 | 38.1252
11967 | 16.698611 | 3.1664 | 61.744 | 43 | 11.506 | 11.50751 | 132.39 | 4.033757 | 0.486 | 0.3495018 | 0.2818064 | -0.3421 | 38.1288
11968 | 16.7 | 3.1983 | 61.7484 | 43 | 11.512 | 11.50806 | 132.53 | 4.037223 | 0.4863 | 0.3491152 | 0.2816233 | -0.3379 | 38.1269
11969 | 16.701389 | 3.1983 | 61.7529 | 43 | 11.5038 | 11.50851 | 132.34 | 4.034137 | 0.4861 | 0.3487308 | 0.2818572 | -0.3337 | 38.129
11970 | 16.702778 | 3.2346 | 61.7574 | 44 | 11.5035 | 11.50905 | 132.33 | 4.020537 | 0.4849 | 0.348348 | 0.2816718 | -0.3289 | 38.1379
11971 | 16.704167 | 3.2346 | 61.7618 | 43 | 11.494 | 11.50956 | 132.11 | 4.026072 | 0.4835 | 0.3479675 | 0.2815263 | -0.3242 | 38.1346
11972 | 16.705556 | 3.2699 | 61.7664 | 43 | 11.4943 | 11.51019 | 132.12 | 4.02908 | 0.4817 | 0.3475895 | 0.281374 | -0.3196 | 38.1329
11973 | 16.707222 | 3.2699 | 61.7709 | 43 | 11.5123 | 11.51069 | 132.53 | 4.039801 | 0.4806 | 0.3472127 | 0.281215 | -0.3151 | 38.1266
11974 | 16.708611 | 3.3039 | 61.7755 | 43 | 11.5274 | 11.51127 | 132.88 | 4.048704 | 0.4819 | 0.3468397 | 0.2810528 | -0.3106 | 38.1211
11975 | 16.71 | 3.3039 | 61.7801 | 43 | 11.5032 | 11.51191 | 132.32 | 4.037109 | 0.4802 | 0.3464683 | 0.2808826 | -0.3063 | 38.1286
11976 | 16.711389 | 3.3364 | 61.7848 | 43 | 11.5054 | 11.51251 | 132.37 | 4.042247 | 0.4786 | 0.3460981 | 0.2807048 | -0.302 | 38.1255
11977 | 16.712778 | 3.3364 | 61.7894 | 43 | 11.534 | 11.51304 | 133.03 | 4.057169 | 0.4806 | 0.3457303 | 0.2805246 | -0.2978 | 38.1162
11978 | 16.714167 | 3.3672 | 61.7941 | 44 | 11.5079 | 11.5136 | 132.43 | 4.031387 | 0.4792 | 0.3453639 | 0.2803364 | -0.2938 | 38.1327
11979 | 16.715556 | 3.3672 | 61.7987 | 44 | 11.5129 | 11.514 | 132.55 | 4.030119 | 0.4787 | 0.3450008 | 0.2805515 | -0.2896 | 38.1337
11980 | 16.716944 | 3.4019 | 61.8035 | 43 | 11.5145 | 11.51456 | 132.58 | 4.045296 | 0.4779 | 0.3446406 | 0.2803612 | -0.2851 | 38.1241
11981 | 16.718333 | 3.4019 | 61.8082 | 43 | 11.4981 | 11.51509 | 132.21 | 4.030317 | 0.4774 | 0.3442824 | 0.2801654 | -0.2806 | 38.1338
11982 | 16.719722 | 3.4348 | 61.813 | 43 | 11.5095 | 11.51556 | 132.47 | 4.039742 | 0.4758 | 0.3439276 | 0.2799622 | -0.2763 | 38.1279
11983 | 16.721111 | 3.4348 | 61.8177 | 43 | 11.5123 | 11.51605 | 132.53 | 4.046842 | 0.4751 | 0.3435766 | 0.2797538 | -0.272 | 38.1235
11984 | 16.7225 | 3.4662 | 61.8225 | 44 | 11.5246 | 11.51664 | 132.82 | 4.036435 | 0.4755 | 0.3432287 | 0.2795909 | -0.2679 | 38.1302
11985 | 16.723889 | 3.4662 | 61.8274 | 44 | 11.5233 | 11.51711 | 132.79 | 4.051805 | 0.4753 | 0.3428846 | 0.2794234 | -0.2638 | 38.1205
11986 | 16.725278 | 3.4964 | 61.8322 | 44 | 11.5044 | 11.51759 | 132.35 | 4.021654 | 0.4731 | 0.3425432 | 0.2792569 | -0.2598 | 38.1398
11987 | 16.726667 | 3.4964 | 61.8371 | 43 | 11.5054 | 11.51818 | 132.37 | 4.043253 | 0.4714 | 0.3422056 | 0.2790835 | -0.2559 | 38.1261
11988 | 16.728056 | 3.525 | 61.842 | 43 | 11.5519 | 11.5187 | 133.45 | 4.072799 | 0.4733 | 0.3418709 | 0.2789104 | -0.2522 | 38.1073
11989 | 16.729444 | 3.525 | 61.8469 | 44 | 11.5312 | 11.51923 | 132.97 | 4.044287 | 0.4731 | 0.3415386 | 0.279092 | -0.2484 | 38.1255
11990 | 16.730833 | 3.5569 | 61.8518 | 43 | 11.501 | 11.51973 | 132.27 | 4.032533 | 0.471 | 0.3412089 | 0.2789152 | -0.2442 | 38.133
11991 | 16.732222 | 3.5569 | 61.8568 | 43 | 11.517 | 11.52031 | 132.64 | 4.050344 | 0.4705 | 0.3408819 | 0.2787333 | -0.2401 | 38.1217
11992 | 16.733611 | 3.5874 | 61.8617 | 44 | 11.518 | 11.52095 | 132.66 | 4.038643 | 0.4703 | 0.3405577 | 0.2785944 | -0.2361 | 38.1292
11993 | 16.735 | 3.5874 | 61.8667 | 43 | 11.5195 | 11.52152 | 132.7 | 4.049477 | 0.4694 | 0.340235 | 0.2784515 | -0.2322 | 38.1223
11994 | 16.736389 | 3.6168 | 61.8717 | 43 | 11.535 | 11.52206 | 133.06 | 4.062773 | 0.4699 | 0.3399151 | 0.2783532 | -0.2284 | 38.1139
11995 | 16.737778 | 3.6168 | 61.8768 | 43 | 11.5132 | 11.52264 | 132.55 | 4.046268 | 0.4694 | 0.3395989 | 0.2782512 | -0.2246 | 38.1244
11996 | 16.739167 | 3.6449 | 61.8818 | 43 | 11.5412 | 11.52319 | 133.2 | 4.0643 | 0.4702 | 0.3392874 | 0.2781463 | -0.221 | 38.1129
11997 | 16.740556 | 3.6449 | 61.8869 | 43 | 11.5236 | 11.52372 | 132.79 | 4.053668 | 0.4698 | 0.3389794 | 0.2780384 | -0.2175 | 38.1197
11998 | 16.741944 | 3.6712 | 61.892 | 43 | 11.546 | 11.52417 | 133.31 | 4.073236 | 0.4701 | 0.338675 | 0.2779268 | -0.2141 | 38.1072
11999 | 16.743333 | 3.6712 | 61.8971 | 44 | 11.5284 | 11.52481 | 132.9 | 4.045929 | 0.4646 | 0.3383738 | 0.253005 | -0.2181 | 38.1246
12000 | 16.744722 | 3.4912 | 61.9019 | 43 | 11.5293 | 11.52527 | 132.92 | 4.056674 | 0.4644 | 0.3380767 | 0.2528443 | -0.2215 | 38.1178
12001 | 16.746111 | 3.4912 | 61.9068 | 43 | 11.5265 | 11.52584 | 132.86 | 4.062642 | 0.4637 | 0.3377832 | 0.2526836 | -0.2249 | 38.114
12002 | 16.7475 | 3.4618 | 61.9116 | 43 | 11.5306 | 11.52631 | 132.95 | 4.058662 | 0.4638 | 0.3374944 | 0.2525215 | -0.2284 | 38.1167
12003 | 16.748889 | 3.4618 | 61.9164 | 44 | 11.5104 | 11.52682 | 132.49 | 3.977633 | 0.4622 | 0.3372085 | 0.2523573 | -0.2318 | 38.1684
12004 | 16.750278 | 3.4325 | 61.9212 | 44 | 11.5334 | 11.52737 | 133.02 | 4.05011 | 0.462 | 0.3369248 | 0.2521937 | -0.2352 | 38.1223
12005 | 16.751667 | 3.4325 | 61.9259 | 43 | 11.5142 | 11.52779 | 132.58 | 4.057357 | 0.4606 | 0.3366454 | 0.252027 | -0.2386 | 38.1178
12006 | 16.753056 | 3.403 | 61.9307 | 43 | 11.5085 | 11.52829 | 132.45 | 4.053807 | 0.4584 | 0.3363691 | 0.2518569 | -0.2421 | 38.1202
12007 | 16.754444 | 3.403 | 61.9354 | 44 | 11.4927 | 11.52881 | 132.08 | 4.051041 | 0.455 | 0.336096 | 0.2516815 | -0.2455 | 38.1221
12008 | 16.755833 | 3.3734 | 61.9401 | 43 | 11.5425 | 11.52935 | 133.23 | 4.075341 | 0.455 | 0.3358276 | 0.2515045 | -0.2489 | 38.1067
12009 | 16.757222 | 3.3734 | 61.9448 | 43 | 11.5151 | 11.5298 | 132.6 | 4.051377 | 0.4539 | 0.3355633 | 0.2513267 | -0.2524 | 38.1221
12010 | 16.758611 | 3.3457 | 61.9494 | 43 | 11.5321 | 11.53029 | 132.99 | 4.066975 | 0.454 | 0.3353028 | 0.2511462 | -0.2553 | 38.1123
12011 | 16.76 | 3.3457 | 61.9541 | 44 | 11.5595 | 11.53078 | 133.62 | 4.066106 | 0.4562 | 0.3350465 | 0.2512907 | -0.2582 | 38.113
12012 | 16.761389 | 3.3226 | 61.9587 | 44 | 11.5428 | 11.53137 | 133.24 | 4.052035 | 0.4574 | 0.3347931 | 0.2511173 | -0.2611 | 38.1222
12013 | 16.762778 | 3.3226 | 61.9633 | 44 | 11.5447 | 11.5319 | 133.28 | 4.052984 | 0.4578 | 0.3345429 | 0.250945 | -0.2639 | 38.1217
12014 | 16.764167 | 3.2977 | 61.9679 | 44 | 11.5315 | 11.53237 | 132.98 | 4.050214 | 0.4568 | 0.3342966 | 0.2507708 | -0.2668 | 38.1236
12015 | 16.765556 | 3.2977 | 61.9725 | 45 | 11.5519 | 11.53284 | 133.45 | 4.052136 | 0.4578 | 0.3340531 | 0.2505941 | -0.2696 | 38.1226
12016 | 16.766944 | 3.2729 | 61.977 | 43 | 11.5551 | 11.5335 | 133.52 | 4.082558 | 0.459 | 0.3338138 | 0.2504198 | -0.2724 | 38.1034
12017 | 16.768611 | 3.2729 | 61.9815 | 44 | 11.5617 | 11.53401 | 133.67 | 4.070439 | 0.461 | 0.3335779 | 0.250249 | -0.2752 | 38.1117
12018 | 16.77 | 3.2486 | 61.9861 | 43 | 11.506 | 11.53448 | 132.39 | 4.047501 | 0.4577 | 0.3333455 | 0.2500714 | -0.278 | 38.1265
12019 | 16.771389 | 3.2486 | 61.9906 | 43 | 11.5384 | 11.53501 | 133.14 | 4.073089 | 0.4572 | 0.3331171 | 0.2498906 | -0.2807 | 38.1104
12020 | 16.772778 | 3.226 | 61.995 | 44 | 11.5183 | 11.53551 | 132.67 | 4.044999 | 0.4536 | 0.3328929 | 0.2497028 | -0.2831 | 38.1285
12021 | 16.774167 | 3.226 | 61.9995 | 43 | 11.5416 | 11.53604 | 133.21 | 4.077578 | 0.4537 | 0.3326726 | 0.2495134 | -0.2854 | 38.108
12022 | 16.775556 | 3.2053 | 62.004 | 43 | 11.5324 | 11.53651 | 133 | 4.07145 | 0.4528 | 0.3324559 | 0.2493254 | -0.2877 | 38.1121
12023 | 16.776944 | 3.2053 | 62.0084 | 43 | 11.5394 | 11.53713 | 133.16 | 4.074951 | 0.4523 | 0.3322415 | 0.2494697 | -0.2899 | 38.1101
12024 | 16.778333 | 3.1878 | 62.0129 | 43 | 11.546 | 11.53768 | 133.31 | 4.071492 | 0.4511 | 0.3320306 | 0.2492786 | -0.292 | 38.1125
12025 | 16.779722 | 3.1878 | 62.0173 | 43 | 11.5186 | 11.53819 | 132.68 | 4.056647 | 0.4491 | 0.3318241 | 0.2490821 | -0.2942 | 38.1222
12026 | 16.781111 | 3.1683 | 62.0217 | 43 | 11.5274 | 11.5387 | 132.88 | 4.068798 | 0.4471 | 0.3316213 | 0.2488808 | -0.2963 | 38.1147
12027 | 16.7825 | 3.1683 | 62.0261 | 43 | 11.5504 | 11.53915 | 133.41 | 4.085606 | 0.4476 | 0.331422 | 0.24868 | -0.2984 | 38.1042
12028 | 16.783889 | 3.149 | 62.0305 | 43 | 11.5296 | 11.53961 | 132.93 | 4.069169 | 0.4457 | 0.3312253 | 0.2484755 | -0.3005 | 38.1149
12029 | 16.785278 | 3.149 | 62.0348 | 43 | 11.5359 | 11.54013 | 133.08 | 4.075838 | 0.4439 | 0.3310317 | 0.2482674 | -0.3026 | 38.1109
12030 | 16.786667 | 3.1312 | 62.0392 | 44 | 11.5302 | 11.54065 | 132.95 | 4.056957 | 0.4423 | 0.33084 | 0.2480574 | -0.3043 | 38.1232
12031 | 16.788056 | 3.1312 | 62.0435 | 44 | 11.5522 | 11.54115 | 133.45 | 4.068452 | 0.4432 | 0.3306508 | 0.2478493 | -0.306 | 38.1162
12032 | 16.789444 | 3.115 | 62.0479 | 44 | 11.4842 | 11.54166 | 131.89 | 4.065648 | 0.4369 | 0.3304639 | 0.2476277 | -0.3077 | 38.1182
12033 | 16.790833 | 3.115 | 62.0522 | 43 | 11.5548 | 11.54217 | 133.51 | 4.081133 | 0.4385 | 0.33028 | 0.2474081 | -0.3094 | 38.1086
12034 | 16.792222 | 3.0991 | 62.0565 | 44 | 11.5268 | 11.54277 | 132.87 | 4.057617 | 0.4374 | 0.3300986 | 0.2471867 | -0.3111 | 38.1239
12035 | 16.793611 | 3.0991 | 62.0608 | 44 | 11.5494 | 11.54329 | 133.39 | 4.068214 | 0.4358 | 0.3299831 | 0.2473036 | -0.3126 | 38.1174
12036 | 16.795 | 3.0863 | 62.0651 | 44 | 11.5346 | 11.54378 | 133.05 | 4.057939 | 0.434 | 0.3298701 | 0.2470757 | -0.3141 | 38.1242
12037 | 16.796389 | 3.0863 | 62.0694 | 43 | 11.5271 | 11.54424 | 132.87 | 4.068077 | 0.4315 | 0.3297598 | 0.2468435 | -0.3156 | 38.118
12038 | 16.797778 | 3.0715 | 62.0736 | 44 | 11.5576 | 11.54469 | 133.58 | 4.067534 | 0.4312 | 0.3296524 | 0.2466114 | -0.3171 | 38.1187
12039 | 16.799167 | 3.0715 | 62.0779 | 43 | 11.5582 | 11.54522 | 133.59 | 4.090229 | 0.4325 | 0.3295481 | 0.2463825 | -0.3186 | 38.1045
12040 | 16.800556 | 3.0581 | 62.0822 | 43 | 11.5255 | 11.54572 | 132.84 | 4.071895 | 0.4306 | 0.3294467 | 0.2461485 | -0.3197 | 38.1165
12041 | 16.801944 | 3.0581 | 62.0864 | 43 | 11.5249 | 11.54619 | 132.82 | 4.069974 | 0.428 | 0.3293474 | 0.24591 | -0.3209 | 38.118
12042 | 16.803333 | 3.046 | 62.0906 | 44 | 11.5419 | 11.54662 | 133.21 | 4.064053 | 0.4271 | 0.329251 | 0.2456673 | -0.3221 | 38.1221
12043 | 16.804722 | 3.046 | 62.0949 | 43 | 11.5585 | 11.54715 | 133.6 | 4.087951 | 0.428 | 0.3291559 | 0.2454259 | -0.3232 | 38.1071
12044 | 16.806111 | 3.0339 | 62.0991 | 44 | 11.5469 | 11.54761 | 133.33 | 4.070404 | 0.4266 | 0.3290633 | 0.2451826 | -0.3243 | 38.1187
12045 | 16.8075 | 3.0339 | 62.1033 | 44 | 11.5425 | 11.54811 | 133.23 | 4.060615 | 0.4239 | 0.3289736 | 0.244934 | -0.3255 | 38.1252
12046 | 16.808889 | 3.022 | 62.1075 | 43 | 11.5466 | 11.54862 | 133.32 | 4.090654 | 0.4219 | 0.3288859 | 0.2446828 | -0.3266 | 38.1064
12047 | 16.810278 | 3.022 | 62.1117 | 44 | 11.5425 | 11.54908 | 133.23 | 4.068892 | 0.4223 | 0.3288003 | 0.2447755 | -0.3276 | 38.1206
12048 | 16.811667 | 3.0131 | 62.1159 | 43 | 11.5507 | 11.54965 | 133.42 | 4.082742 | 0.4206 | 0.3287166 | 0.2445221 | -0.3286 | 38.112
12049 | 16.813056 | 3.0131 | 62.1201 | 43 | 11.5679 | 11.55014 | 133.82 | 4.100054 | 0.4215 | 0.3286362 | 0.244274 | -0.3295 | 38.1013
12050 | 16.814444 | 3.0038 | 62.1242 | 44 | 11.5551 | 11.5506 | 133.52 | 4.076644 | 0.4213 | 0.3285586 | 0.244025 | -0.3301 | 38.1166
12051 | 16.815833 | 3.0038 | 62.1284 | 44 | 11.5563 | 11.5511 | 133.55 | 4.072754 | 0.4201 | 0.3284847 | 0.2437722 | -0.3307 | 38.1194
12052 | 16.817222 | 2.996 | 62.1326 | 44 | 11.5504 | 11.55164 | 133.41 | 4.072048 | 0.4187 | 0.3284145 | 0.2435158 | -0.3313 | 38.1202
12053 | 16.818611 | 2.996 | 62.1367 | 43 | 11.5293 | 11.55212 | 132.92 | 4.069975 | 0.4164 | 0.3283459 | 0.2432534 | -0.3319 | 38.1218
12054 | 16.82 | 2.9884 | 62.1409 | 45 | 11.5595 | 11.55274 | 133.62 | 4.075989 | 0.4162 | 0.3282815 | 0.2429902 | -0.3324 | 38.1183
12055 | 16.821389 | 2.9884 | 62.145 | 44 | 11.551 | 11.55331 | 133.43 | 4.075104 | 0.4151 | 0.3282204 | 0.2427242 | -0.3329 | 38.1192
12056 | 16.822778 | 2.9815 | 62.1492 | 44 | 11.5604 | 11.55372 | 133.64 | 4.084476 | 0.4153 | 0.328162 | 0.2424568 | -0.3334 | 38.1136
12057 | 16.824167 | 2.9815 | 62.1533 | 44 | 11.572 | 11.5542 | 133.91 | 4.084802 | 0.4161 | 0.3281067 | 0.2421933 | -0.3338 | 38.1137
12058 | 16.825556 | 2.9754 | 62.1575 | 44 | 11.5478 | 11.55469 | 133.35 | 4.070566 | 0.4154 | 0.3280527 | 0.2419285 | -0.3341 | 38.1231
12059 | 16.826944 | 2.9754 | 62.1616 | 44 | 11.5526 | 11.55518 | 133.46 | 4.078476 | 0.4145 | 0.3280014 | 0.2420111 | -0.3343 | 38.1184
12060 | 16.828333 | 2.9739 | 62.1657 | 44 | 11.5601 | 11.55556 | 133.64 | 4.076294 | 0.4137 | 0.3279524 | 0.2417432 | -0.3342 | 38.1202
12061 | 16.829722 | 2.9739 | 62.1698 | 44 | 11.556 | 11.55608 | 133.54 | 4.087218 | 0.4118 | 0.327906 | 0.2414704 | -0.3341 | 38.1135
12062 | 16.831111 | 2.9718 | 62.174 | 44 | 11.5579 | 11.55661 | 133.58 | 4.083528 | 0.4121 | 0.3278624 | 0.2412002 | -0.3339 | 38.1162
12063 | 16.8325 | 2.9718 | 62.1781 | 44 | 11.5387 | 11.5571 | 133.14 | 4.068854 | 0.4092 | 0.3278215 | 0.2409261 | -0.3336 | 38.1259
12064 | 16.834167 | 2.9709 | 62.1822 | 43 | 11.5698 | 11.55767 | 133.86 | 4.105122 | 0.4124 | 0.327783 | 0.2406578 | -0.3333 | 38.1035
12065 | 16.835556 | 2.9709 | 62.1864 | 44 | 11.5664 | 11.55818 | 133.78 | 4.0848 | 0.4124 | 0.3277456 | 0.2403877 | -0.3329 | 38.1168
12066 | 16.836944 | 2.9709 | 62.1905 | 43 | 11.5409 | 11.55867 | 133.19 | 4.096894 | 0.4104 | 0.3277108 | 0.2401121 | -0.3325 | 38.1094
12067 | 16.838333 | 2.9709 | 62.1946 | 44 | 11.5532 | 11.5591 | 133.48 | 4.078976 | 0.4088 | 0.3276783 | 0.239835 | -0.332 | 38.1212
12068 | 16.839722 | 2.9715 | 62.1987 | 43 | 11.5441 | 11.55947 | 133.27 | 4.084311 | 0.4058 | 0.3276486 | 0.2395519 | -0.3315 | 38.1182
12069 | 16.841111 | 2.9715 | 62.2029 | 44 | 11.5576 | 11.55999 | 133.58 | 4.087263 | 0.4039 | 0.3276217 | 0.2392644 | -0.3309 | 38.1166
12070 | 16.8425 | 2.9736 | 62.207 | 44 | 11.5698 | 11.56053 | 133.86 | 4.096183 | 0.4044 | 0.3275958 | 0.2389788 | -0.3301 | 38.1112
12071 | 16.843889 | 2.9736 | 62.2111 | 43 | 11.5548 | 11.56096 | 133.51 | 4.096124 | 0.4033 | 0.3275721 | 0.2390431 | -0.3291 | 38.1116
12072 | 16.845278 | 2.9801 | 62.2153 | 44 | 11.5776 | 11.56147 | 134.04 | 4.090803 | 0.4042 | 0.3275506 | 0.2387577 | -0.3281 | 38.1153
12073 | 16.846667 | 2.9801 | 62.2194 | 44 | 11.562 | 11.56205 | 133.68 | 4.088307 | 0.4033 | 0.3275567 | 0.2384718 | -0.3271 | 38.1173
12074 | 16.848056 | 2.9853 | 62.2235 | 44 | 11.5714 | 11.56247 | 133.9 | 4.090342 | 0.4033 | 0.3275662 | 0.2381862 | -0.326 | 38.1163
12075 | 16.849444 | 2.9853 | 62.2277 | 43 | 11.5682 | 11.563 | 133.82 | 4.107027 | 0.4029 | 0.3275782 | 0.2378997 | -0.3248 | 38.106
12076 | 16.850833 | 2.9915 | 62.2318 | 44 | 11.5475 | 11.56353 | 133.35 | 4.080785 | 0.4009 | 0.3275925 | 0.2376109 | -0.3236 | 38.1231
12077 | 16.852222 | 2.9915 | 62.236 | 45 | 11.5557 | 11.56399 | 133.53 | 4.085906 | 0.3994 | 0.3276074 | 0.2373192 | -0.3223 | 38.1202
12078 | 16.853611 | 2.9989 | 62.2402 | 44 | 11.5642 | 11.56448 | 133.73 | 4.093364 | 0.3989 | 0.3276238 | 0.2370286 | -0.3209 | 38.1157
12079 | 16.855 | 2.9989 | 62.2443 | 44 | 11.5566 | 11.56501 | 133.56 | 4.08179 | 0.3979 | 0.3276425 | 0.2367371 | -0.3194 | 38.1234
12080 | 16.856389 | 3.008 | 62.2485 | 44 | 11.5497 | 11.56547 | 133.4 | 4.081784 | 0.3963 | 0.3276623 | 0.2364437 | -0.3177 | 38.1238
12081 | 16.857778 | 3.008 | 62.2527 | 44 | 11.5861 | 11.56601 | 134.24 | 4.106452 | 0.3972 | 0.3276836 | 0.236153 | -0.3159 | 38.1083
12082 | 16.859167 | 3.019 | 62.2569 | 44 | 11.5648 | 11.56648 | 133.74 | 4.088898 | 0.3955 | 0.3277051 | 0.2358587 | -0.3141 | 38.1199
12083 | 16.860556 | 3.019 | 62.2611 | 44 | 11.5438 | 11.56692 | 133.26 | 4.08394 | 0.3932 | 0.3277312 | 0.2358997 | -0.3121 | 38.1233
12084 | 16.861944 | 3.034 | 62.2653 | 44 | 11.5682 | 11.56745 | 133.82 | 4.095728 | 0.3933 | 0.3277586 | 0.2356016 | -0.31 | 38.1161
12085 | 16.863333 | 3.034 | 62.2695 | 44 | 11.5704 | 11.5679 | 133.87 | 4.093646 | 0.3921 | 0.3277868 | 0.2353021 | -0.3078 | 38.1178
12086 | 16.864722 | 3.0482 | 62.2737 | 45 | 11.5654 | 11.56839 | 133.76 | 4.101812 | 0.3913 | 0.3278162 | 0.2349999 | -0.3055 | 38.1129
12087 | 16.866111 | 3.0482 | 62.278 | 43 | 11.5607 | 11.56883 | 133.65 | 4.113005 | 0.3907 | 0.3278469 | 0.2346969 | -0.3031 | 38.106
12088 | 16.8675 | 3.0637 | 62.2822 | 44 | 11.5604 | 11.56927 | 133.64 | 4.093084 | 0.3891 | 0.3278802 | 0.2343897 | -0.3007 | 38.119
12089 | 16.868889 | 3.0637 | 62.2865 | 45 | 11.5551 | 11.56969 | 133.52 | 4.088197 | 0.3878 | 0.3279142 | 0.2340782 | -0.2982 | 38.1224
12090 | 16.870278 | 3.0809 | 62.2908 | 44 | 11.5664 | 11.57016 | 133.78 | 4.094959 | 0.387 | 0.3279497 | 0.233764 | -0.2955 | 38.1184
12091 | 16.871667 | 3.0809 | 62.2951 | 43 | 11.5535 | 11.57068 | 133.48 | 4.10247 | 0.3849 | 0.3279876 | 0.2334441 | -0.2927 | 38.1139
12092 | 16.873056 | 3.0999 | 62.2994 | 43 | 11.5827 | 11.57108 | 134.16 | 4.123491 | 0.3852 | 0.3280335 | 0.2331268 | -0.2898 | 38.1007
12093 | 16.874444 | 3.0999 | 62.3037 | 43 | 11.5764 | 11.57155 | 134.01 | 4.113263 | 0.3839 | 0.3280801 | 0.2328067 | -0.2867 | 38.1075
12094 | 16.875833 | 3.1206 | 62.308 | 44 | 11.5836 | 11.57203 | 134.18 | 4.105868 | 0.3843 | 0.3281284 | 0.2324882 | -0.2836 | 38.1125
12095 | 16.877222 | 3.1206 | 62.3123 | 43 | 11.5601 | 11.57248 | 133.64 | 4.112886 | 0.383 | 0.3281787 | 0.2325174 | -0.2803 | 38.1083
12096 | 16.878611 | 3.1457 | 62.3167 | 44 | 11.5783 | 11.57301 | 134.06 | 4.105669 | 0.3829 | 0.3282301 | 0.2321967 | -0.2769 | 38.1132
12097 | 16.88 | 3.1457 | 62.3211 | 44 | 11.5836 | 11.57345 | 134.18 | 4.111682 | 0.3821 | 0.3282828 | 0.2318755 | -0.2734 | 38.1096
12098 | 16.881389 | 3.1701 | 62.3255 | 43 | 11.5595 | 11.57392 | 133.62 | 4.115489 | 0.3801 | 0.3283367 | 0.23155 | -0.2698 | 38.1074
12099 | 16.882778 | 3.1701 | 62.3299 | 44 | 11.562 | 11.57437 | 133.68 | 4.098164 | 0.378 | 0.3284553 | 0.231222 | -0.2662 | 38.1187
12100 | 16.884167 | 3.1964 | 62.3343 | 44 | 11.5842 | 11.57485 | 134.19 | 4.109546 | 0.3779 | 0.328574 | 0.2308945 | -0.2623 | 38.1117
12101 | 16.885556 | 3.1964 | 62.3388 | 43 | 11.5598 | 11.5753 | 133.63 | 4.110057 | 0.3755 | 0.3286926 | 0.2305636 | -0.2583 | 38.1115
12102 | 16.886944 | 3.2244 | 62.3432 | 43 | 11.5629 | 11.57577 | 133.7 | 4.118945 | 0.3737 | 0.3288112 | 0.2302305 | -0.2543 | 38.1061
12103 | 16.888333 | 3.2244 | 62.3477 | 44 | 11.588 | 11.57633 | 134.28 | 4.118203 | 0.3736 | 0.3289286 | 0.2298973 | -0.2501 | 38.1068
12104 | 16.889722 | 3.2538 | 62.3522 | 43 | 11.5795 | 11.57685 | 134.09 | 4.119496 | 0.3738 | 0.3290442 | 0.2295639 | -0.2459 | 38.1062
12105 | 16.891111 | 3.2538 | 62.3568 | 44 | 11.5645 | 11.57727 | 133.74 | 4.097742 | 0.3722 | 0.3291612 | 0.2292282 | -0.2416 | 38.1202
12106 | 16.8925 | 3.2847 | 62.3613 | 43 | 11.5786 | 11.57772 | 134.06 | 4.12328 | 0.371 | 0.3292785 | 0.2288903 | -0.2372 | 38.1041
12107 | 16.893889 | 3.2847 | 62.3659 | 43 | 11.5689 | 11.57813 | 133.84 | 4.121302 | 0.3688 | 0.3293961 | 0.2288913 | -0.2326 | 38.1056
12108 | 16.895278 | 3.3198 | 62.3705 | 44 | 11.5892 | 11.57859 | 134.31 | 4.119638 | 0.3691 | 0.3295148 | 0.2285503 | -0.2279 | 38.1068
12109 | 16.896944 | 3.3198 | 62.3751 | 44 | 11.5992 | 11.57916 | 134.54 | 4.127448 | 0.3703 | 0.3296328 | 0.2282128 | -0.2231 | 38.1023
12110 | 16.898333 | 3.3551 | 62.3798 | 43 | 11.5761 | 11.57965 | 134.01 | 4.122912 | 0.368 | 0.3297504 | 0.2278702 | -0.2181 | 38.1054
12111 | 16.899722 | 3.3551 | 62.3844 | 44 | 11.5933 | 11.58018 | 134.4 | 4.116966 | 0.3686 | 0.3298672 | 0.2275304 | -0.213 | 38.1093
12112 | 16.901111 | 3.3922 | 62.3892 | 43 | 11.5877 | 11.58066 | 134.27 | 4.135242 | 0.368 | 0.3299825 | 0.2271894 | -0.2078 | 38.0977
12113 | 16.9025 | 3.3922 | 62.3939 | 43 | 11.5754 | 11.58111 | 133.99 | 4.122115 | 0.3664 | 0.3300963 | 0.2268447 | -0.2025 | 38.1063
12114 | 16.903889 | 3.431 | 62.3986 | 43 | 11.5764 | 11.58159 | 134.01 | 4.124236 | 0.3662 | 0.3302092 | 0.2264992 | -0.197 | 38.105
12115 | 16.905278 | 3.431 | 62.4034 | 43 | 11.5974 | 11.58206 | 134.5 | 4.142753 | 0.3663 | 0.3303225 | 0.2261528 | -0.1915 | 38.0933
12116 | 16.906667 | 3.4716 | 62.4082 | 43 | 11.5836 | 11.58249 | 134.18 | 4.129364 | 0.3641 | 0.3304354 | 0.2258028 | -0.1858 | 38.1019
12117 | 16.908056 | 3.4716 | 62.4131 | 44 | 11.5808 | 11.58291 | 134.11 | 4.112687 | 0.3632 | 0.3305487 | 0.2254516 | -0.1801 | 38.1126
12118 | 16.909444 | 3.5141 | 62.4179 | 44 | 11.5842 | 11.58332 | 134.19 | 4.110419 | 0.3624 | 0.3306603 | 0.2250978 | -0.1742 | 38.1142
12119 | 16.910833 | 3.5141 | 62.4228 | 44 | 11.582 | 11.58382 | 134.14 | 4.115952 | 0.3619 | 0.3307711 | 0.2250918 | -0.168 | 38.1107
12120 | 16.912222 | 3.532 | 62.4277 | 44 | 11.593 | 11.58431 | 134.4 | 4.121586 | 0.3623 | 0.3309453 | 0.2247385 | -0.1691 | 38.1072
12121 | 16.913611 | 3.532 | 62.4326 | 43 | 11.5961 | 11.58481 | 134.47 | 4.141238 | 0.3633 | 0.3311169 | 0.2243875 | -0.1703 | 38.0947
12122 | 16.915 | 3.5188 | 62.4375 | 43 | 11.5917 | 11.58529 | 134.37 | 4.135957 | 0.3632 | 0.331287 | 0.2240348 | -0.1714 | 38.0981
12123 | 16.916389 | 3.5188 | 62.4424 | 44 | 11.5995 | 11.58582 | 134.55 | 4.127173 | 0.3634 | 0.3314564 | 0.2236829 | -0.1725 | 38.1038
12124 | 16.917778 | 3.5054 | 62.4473 | 44 | 11.5895 | 11.5863 | 134.32 | 4.120758 | 0.3627 | 0.3316232 | 0.2233294 | -0.1737 | 38.1079
12125 | 16.919167 | 3.5054 | 62.4522 | 44 | 11.582 | 11.58682 | 134.14 | 4.118566 | 0.3606 | 0.3317874 | 0.2229707 | -0.1749 | 38.1094
12126 | 16.920556 | 3.4916 | 62.457 | 43 | 11.5961 | 11.58726 | 134.47 | 4.142541 | 0.3601 | 0.3319494 | 0.2226116 | -0.176 | 38.0941
12127 | 16.921944 | 3.4916 | 62.4619 | 43 | 11.582 | 11.58781 | 134.14 | 4.139058 | 0.3603 | 0.3321744 | 0.2222525 | -0.1772 | 38.0964
12128 | 16.923333 | 3.4777 | 62.4667 | 43 | 11.5873 | 11.58838 | 134.27 | 4.136933 | 0.3608 | 0.3323969 | 0.2218942 | -0.1785 | 38.0979
12129 | 16.924722 | 3.4777 | 62.4715 | 44 | 11.5758 | 11.58881 | 134 | 4.118079 | 0.3593 | 0.3326161 | 0.2215332 | -0.1797 | 38.11
12130 | 16.926111 | 3.4635 | 62.4763 | 44 | 11.5692 | 11.58928 | 133.85 | 4.112086 | 0.3564 | 0.3329058 | 0.2211655 | -0.1809 | 38.1139
12131 | 16.9275 | 3.4635 | 62.4811 | 44 | 11.5924 | 11.58966 | 134.38 | 4.125658 | 0.3548 | 0.3331923 | 0.2211557 | -0.1821 | 38.1053
12132 | 16.928889 | 3.4524 | 62.486 | 44 | 11.6002 | 11.59015 | 134.56 | 4.136985 | 0.3551 | 0.3335383 | 0.2207861 | -0.1831 | 38.0982
12133 | 16.930278 | 3.4524 | 62.4908 | 43 | 11.6108 | 11.5906 | 134.81 | 4.154143 | 0.3563 | 0.3338801 | 0.2204211 | -0.1842 | 38.0873
12134 | 16.931667 | 3.4393 | 62.4955 | 43 | 11.5917 | 11.59105 | 134.37 | 4.139188 | 0.356 | 0.3342816 | 0.2200552 | -0.1853 | 38.097
12135 | 16.933056 | 3.4393 | 62.5003 | 43 | 11.5761 | 11.59148 | 134.01 | 4.129071 | 0.3546 | 0.3347509 | 0.219686 | -0.1864 | 38.1035
12136 | 16.934444 | 3.426 | 62.5051 | 44 | 11.588 | 11.59186 | 134.28 | 4.126782 | 0.3545 | 0.3352145 | 0.2193167 | -0.1875 | 38.1051
12137 | 16.935833 | 3.426 | 62.5098 | 43 | 11.5939 | 11.59233 | 134.42 | 4.14534 | 0.3542 | 0.3357382 | 0.2189483 | -0.1886 | 38.0934
12138 | 16.937222 | 3.4127 | 62.5146 | 43 | 11.5736 | 11.59279 | 133.95 | 4.134376 | 0.3525 | 0.3363293 | 0.2185775 | -0.1897 | 38.1005
12139 | 16.938611 | 3.4127 | 62.5193 | 43 | 11.6124 | 11.59336 | 134.85 | 4.155195 | 0.3528 | 0.3369772 | 0.2182077 | -0.1908 | 38.0873
12140 | 16.94 | 3.3993 | 62.524 | 44 | 11.5811 | 11.59381 | 134.12 | 4.127989 | 0.3505 | 0.3376181 | 0.2178329 | -0.192 | 38.1048
12141 | 16.941389 | 3.3993 | 62.5287 | 44 | 11.5808 | 11.59429 | 134.11 | 4.119707 | 0.348 | 0.3383152 | 0.2174538 | -0.1931 | 38.1102
12142 | 16.942778 | 3.3856 | 62.5334 | 43 | 11.5949 | 11.59486 | 134.44 | 4.145631 | 0.3479 | 0.3390682 | 0.2170723 | -0.1942 | 38.0938
12143 | 16.944167 | 3.3856 | 62.5381 | 43 | 11.5692 | 11.5954 | 133.85 | 4.129434 | 0.3453 | 0.3398122 | 0.2170492 | -0.1953 | 38.1043
12144 | 16.945556 | 3.3752 | 62.5428 | 44 | 11.613 | 11.59588 | 134.86 | 4.139953 | 0.3465 | 0.3406133 | 0.2166656 | -0.1963 | 38.0977
12145 | 16.946944 | 3.3752 | 62.5475 | 43 | 11.6077 | 11.5964 | 134.74 | 4.14864 | 0.3474 | 0.3414773 | 0.2162826 | -0.1972 | 38.0922
12146 | 16.948333 | 3.3627 | 62.5522 | 43 | 11.6102 | 11.59691 | 134.8 | 4.153152 | 0.347 | 0.3423949 | 0.2158978 | -0.1982 | 38.0895
12147 | 16.949722 | 3.3627 | 62.5569 | 43 | 11.6071 | 11.59736 | 134.72 | 4.150384 | 0.3479 | 0.3433669 | 0.2155135 | -0.1992 | 38.0914
12148 | 16.951111 | 3.3502 | 62.5615 | 44 | 11.6302 | 11.59787 | 135.26 | 4.14974 | 0.35 | 0.3443276 | 0.2151348 | -0.2002 | 38.092
12149 | 16.9525 | 3.3502 | 62.5662 | 44 | 11.6014 | 11.59839 | 134.59 | 4.140236 | 0.3503 | 0.3452766 | 0.2147572 | -0.2012 | 38.0982
12150 | 16.953889 | 3.3376 | 62.5708 | 44 | 11.5958 | 11.59891 | 134.46 | 4.133384 | 0.3505 | 0.3462138 | 0.2143811 | -0.2022 | 38.1027
12151 | 16.955556 | 3.3376 | 62.5754 | 43 | 11.5958 | 11.59941 | 134.46 | 4.14421 | 0.3494 | 0.3471398 | 0.2140039 | -0.2032 | 38.0963
12152 | 16.956944 | 3.3249 | 62.5801 | 43 | 11.5961 | 11.59991 | 134.47 | 4.143939 | 0.3484 | 0.3480602 | 0.2136243 | -0.2043 | 38.0966
12153 | 16.958333 | 3.3249 | 62.5847 | 43 | 11.6089 | 11.6004 | 134.77 | 4.152862 | 0.3483 | 0.3489766 | 0.2132469 | -0.2053 | 38.0911
12154 | 16.959722 | 3.3121 | 62.5893 | 44 | 11.6039 | 11.60077 | 134.65 | 4.13641 | 0.3481 | 0.3498806 | 0.2128694 | -0.2063 | 38.1018
12155 | 16.961111 | 3.3121 | 62.5939 | 43 | 11.5989 | 11.60124 | 134.54 | 4.14578 | 0.3469 | 0.3507725 | 0.212855 | -0.2073 | 38.096
12156 | 16.9625 | 3.3026 | 62.5985 | 44 | 11.5902 | 11.60173 | 134.33 | 4.15135 | 0.346 | 0.3517158 | 0.212474 | -0.2081 | 38.0926
12157 | 16.963889 | 3.3026 | 62.6031 | 44 | 11.6005 | 11.60221 | 134.57 | 4.140061 | 0.3454 | 0.3526475 | 0.2120922 | -0.209 | 38.0999
12158 | 16.965278 | 3.2911 | 62.6076 | 44 | 11.6036 | 11.60277 | 134.64 | 4.140648 | 0.3447 | 0.3536383 | 0.2117095 | -0.2098 | 38.0998
12159 | 16.966667 | 3.2911 | 62.6122 | 44 | 11.6102 | 11.6033 | 134.8 | 4.147926 | 0.3433 | 0.3546153 | 0.2113221 | -0.2107 | 38.0953
12160 | 16.968056 | 3.2793 | 62.6168 | 43 | 11.6149 | 11.60382 | 134.9 | 4.160909 | 0.3447 | 0.3555875 | 0.2109374 | -0.2116 | 38.0872
12161 | 16.969444 | 3.2793 | 62.6213 | 43 | 11.6024 | 11.6044 | 134.61 | 4.153262 | 0.3448 | 0.356541 | 0.2105521 | -0.2125 | 38.0923
12162 | 16.970833 | 3.2674 | 62.6259 | 43 | 11.6192 | 11.60488 | 135.01 | 4.165842 | 0.3448 | 0.3575547 | 0.2101677 | -0.2134 | 38.0844
12163 | 16.972222 | 3.2674 | 62.6304 | 44 | 11.5995 | 11.60532 | 134.55 | 4.134833 | 0.344 | 0.3586194 | 0.2097812 | -0.2144 | 38.1044
12164 | 16.973611 | 3.2553 | 62.6349 | 44 | 11.5952 | 11.60582 | 134.45 | 4.140373 | 0.342 | 0.3596782 | 0.2093933 | -0.2153 | 38.1011
12165 | 16.975 | 3.2553 | 62.6395 | 43 | 11.6127 | 11.60628 | 134.85 | 4.163957 | 0.3418 | 0.3607226 | 0.2090033 | -0.2162 | 38.0862
12166 | 16.976389 | 3.243 | 62.644 | 43 | 11.6055 | 11.60677 | 134.69 | 4.162541 | 0.3414 | 0.3617522 | 0.2086135 | -0.2172 | 38.0873
12167 | 16.977778 | 3.243 | 62.6485 | 44 | 11.6011 | 11.60725 | 134.59 | 4.157311 | 0.3417 | 0.3627666 | 0.208597 | -0.2181 | 38.0908
12168 | 16.979167 | 3.2341 | 62.653 | 43 | 11.6233 | 11.6078 | 135.1 | 4.162917 | 0.342 | 0.363765 | 0.2082092 | -0.2188 | 38.0874
12169 | 16.980556 | 3.2341 | 62.6575 | 44 | 11.6183 | 11.60826 | 134.98 | 4.155467 | 0.342 | 0.3647479 | 0.2078206 | -0.2196 | 38.0924
12170 | 16.981944 | 3.2231 | 62.6619 | 44 | 11.6092 | 11.60883 | 134.77 | 4.147219 | 0.3419 | 0.365725 | 0.207431 | -0.2204 | 38.0979
12171 | 16.983333 | 3.2231 | 62.6664 | 44 | 11.6158 | 11.60931 | 134.93 | 4.155142 | 0.3414 | 0.3666877 | 0.2070401 | -0.2212 | 38.093
12172 | 16.984722 | 3.2119 | 62.6709 | 44 | 11.6189 | 11.60977 | 135 | 4.154824 | 0.3414 | 0.3677006 | 0.2066489 | -0.222 | 38.0935
12173 | 16.986111 | 3.2119 | 62.6753 | 43 | 11.612 | 11.61025 | 134.84 | 4.164192 | 0.3408 | 0.3686986 | 0.2062575 | -0.2229 | 38.0877
12174 | 16.9875 | 3.2005 | 62.6798 | 44 | 11.6052 | 11.61076 | 134.68 | 4.145067 | 0.3405 | 0.3696906 | 0.2058645 | -0.2237 | 38.1001
12175 | 16.988889 | 3.2005 | 62.6842 | 43 | 11.6139 | 11.61124 | 134.88 | 4.16438 | 0.3405 | 0.3706697 | 0.2054715 | -0.2246 | 38.088
12176 | 16.990278 | 3.1889 | 62.6887 | 44 | 11.628 | 11.61172 | 135.21 | 4.161177 | 0.341 | 0.3716993 | 0.2050807 | -0.2254 | 38.0903
12177 | 16.991667 | 3.1889 | 62.6931 | 44 | 11.6152 | 11.61225 | 134.91 | 4.152009 | 0.3411 | 0.3727864 | 0.2046909 | -0.2263 | 38.0964
12178 | 16.993056 | 3.1773 | 62.6975 | 44 | 11.6264 | 11.61271 | 135.17 | 4.157366 | 0.3419 | 0.3739229 | 0.2043029 | -0.2272 | 38.0932
12179 | 16.994444 | 3.1773 | 62.7019 | 44 | 11.6308 | 11.6132 | 135.27 | 4.161968 | 0.3425 | 0.3751088 | 0.2042966 | -0.228 | 38.0905
12180 | 16.995833 | 3.169 | 62.7063 | 44 | 11.6183 | 11.61367 | 134.98 | 4.156807 | 0.3429 | 0.3762782 | 0.2039113 | -0.2286 | 38.094
12181 | 16.997222 | 3.169 | 62.7107 | 44 | 11.6355 | 11.61417 | 135.38 | 4.165319 | 0.3439 | 0.3774317 | 0.2035276 | -0.2293 | 38.0888
12182 | 16.998611 | 3.1588 | 62.7151 | 44 | 11.5992 | 11.61472 | 134.54 | 4.146783 | 0.3417 | 0.3786339 | 0.203135 | -0.23 | 38.1009
12183 | 17 | 3.1588 | 62.7195 | 43 | 11.6077 | 11.61527 | 134.74 | 4.171252 | 0.3418 | 0.3798844 | 0.2027435 | -0.2308 | 38.0855
12184 | 17.001389 | 3.1484 | 62.7239 | 44 | 11.618 | 11.61571 | 134.98 | 4.160374 | 0.342 | 0.3811187 | 0.2023531 | -0.2315 | 38.0927
12185 | 17.002778 | 3.1484 | 62.7282 | 44 | 11.628 | 11.61612 | 135.21 | 4.163642 | 0.3416 | 0.3823358 | 0.2019625 | -0.2322 | 38.0909
12186 | 17.004167 | 3.138 | 62.7326 | 44 | 11.6202 | 11.61656 | 135.03 | 4.159431 | 0.341 | 0.3835299 | 0.20157 | -0.2329 | 38.0938
12187 | 17.005556 | 3.138 | 62.737 | 44 | 11.6064 | 11.61705 | 134.71 | 4.150612 | 0.3398 | 0.3847706 | 0.201175 | -0.2336 | 38.0997
12188 | 17.006944 | 3.1274 | 62.7413 | 44 | 11.6286 | 11.6176 | 135.22 | 4.162658 | 0.3409 | 0.386058 | 0.2007812 | -0.2344 | 38.0923
12189 | 17.008333 | 3.1274 | 62.7456 | 43 | 11.6351 | 11.61809 | 135.38 | 4.180447 | 0.3405 | 0.3873915 | 0.2003873 | -0.2351 | 38.0812
12190 | 17.009722 | 3.1167 | 62.75 | 43 | 11.6158 | 11.6186 | 134.93 | 4.19485 | 0.3395 | 0.3887683 | 0.1999921 | -0.2359 | 38.0722
12191 | 17.011111 | 3.1167 | 62.7543 | 44 | 11.5895 | 11.6191 | 134.32 | 4.159961 | 0.3373 | 0.3901978 | 0.1999872 | -0.2365 | 38.0948
12192 | 17.012778 | 3.1095 | 62.7586 | 44 | 11.6258 | 11.61958 | 135.16 | 4.169433 | 0.337 | 0.3916152 | 0.1995879 | -0.237 | 38.0894
12193 | 17.014167 | 3.1095 | 62.763 | 43 | 11.6102 | 11.62014 | 134.8 | 4.173177 | 0.3349 | 0.3930842 | 0.1991821 | -0.2376 | 38.0873
12194 | 17.015556 | 3.1002 | 62.7673 | 44 | 11.6261 | 11.62065 | 135.17 | 4.163616 | 0.3349 | 0.3945322 | 0.198777 | -0.2382 | 38.0937
12195 | 17.016944 | 3.1002 | 62.7716 | 44 | 11.633 | 11.6211 | 135.33 | 4.167861 | 0.3351 | 0.3960242 | 0.1983715 | -0.2387 | 38.0912
12196 | 17.018333 | 3.0907 | 62.7759 | 43 | 11.6426 | 11.62161 | 135.55 | 4.191494 | 0.3361 | 0.3975027 | 0.1979699 | -0.2393 | 38.0764
12197 | 17.019722 | 3.0907 | 62.7802 | 43 | 11.6174 | 11.62214 | 134.96 | 4.175256 | 0.3362 | 0.3990247 | 0.1975684 | -0.2399 | 38.087
12198 | 17.021111 | 3.0811 | 62.7844 | 43 | 11.628 | 11.62264 | 135.21 | 4.180137 | 0.336 | 0.4005879 | 0.1971671 | -0.2405 | 38.0842
12199 | 17.0225 | 3.0811 | 62.7887 | 43 | 11.6074 | 11.62308 | 134.73 | 4.16266 | 0.3348 | 0.4021288 | 0.1967627 | -0.2411 | 38.0957
12200 | 17.023889 | 3.0713 | 62.793 | 44 | 11.6202 | 11.62359 | 135.03 | 4.163134 | 0.3345 | 0.4036469 | 0.1963561 | -0.2417 | 38.0957
12201 | 17.025278 | 3.0713 | 62.7972 | 43 | 11.6199 | 11.62416 | 135.02 | 4.170987 | 0.3339 | 0.4052146 | 0.195947 | -0.2424 | 38.091
12202 | 17.026667 | 3.0613 | 62.8015 | 43 | 11.6155 | 11.62459 | 134.92 | 4.176263 | 0.333 | 0.40676 | 0.1955363 | -0.243 | 38.0879
12203 | 17.028056 | 3.0613 | 62.8057 | 43 | 11.6258 | 11.62505 | 135.16 | 4.180421 | 0.3333 | 0.4083456 | 0.1955358 | -0.2436 | 38.0855
12204 | 17.029444 | 3.0549 | 62.81 | 43 | 11.6136 | 11.62552 | 134.88 | 4.174527 | 0.3324 | 0.4099076 | 0.1951248 | -0.244 | 38.0896
12205 | 17.030833 | 3.0549 | 62.8142 | 43 | 11.6326 | 11.62601 | 135.32 | 4.183705 | 0.3329 | 0.4115148 | 0.1947142 | -0.2445 | 38.084
12206 | 17.032222 | 3.0463 | 62.8185 | 44 | 11.6099 | 11.62653 | 134.79 | 4.157914 | 0.3315 | 0.4131623 | 0.1943014 | -0.2449 | 38.1008
12207 | 17.033611 | 3.0463 | 62.8227 | 44 | 11.6392 | 11.62695 | 135.47 | 4.192942 | 0.3324 | 0.4147939 | 0.1938893 | -0.2454 | 38.0787
12208 | 17.035 | 3.0374 | 62.8269 | 43 | 11.647 | 11.62742 | 135.65 | 4.197448 | 0.3327 | 0.4164656 | 0.1934767 | -0.2459 | 38.0761
12209 | 17.036389 | 3.0374 | 62.8311 | 44 | 11.6376 | 11.62798 | 135.43 | 4.179021 | 0.332 | 0.4181768 | 0.1930604 | -0.2464 | 38.0882
12210 | 17.037778 | 3.0283 | 62.8354 | 43 | 11.627 | 11.6285 | 135.19 | 4.18743 | 0.3322 | 0.4199254 | 0.1926429 | -0.2469 | 38.0831
12211 | 17.039167 | 3.0283 | 62.8396 | 43 | 11.6267 | 11.62906 | 135.18 | 4.183981 | 0.3317 | 0.4216488 | 0.1922239 | -0.2475 | 38.0856
12212 | 17.040556 | 3.019 | 62.8438 | 43 | 11.6395 | 11.62958 | 135.48 | 4.189766 | 0.3316 | 0.4233466 | 0.1918042 | -0.248 | 38.0823
12213 | 17.041944 | 3.019 | 62.848 | 43 | 11.6289 | 11.63017 | 135.23 | 4.185927 | 0.3312 | 0.4250166 | 0.1913833 | -0.2486 | 38.085
12214 | 17.043333 | 3.0093 | 62.8521 | 43 | 11.6124 | 11.63032 | 134.85 | 4.178099 | 0.3297 | 0.426724 | 0.190959 | -0.2492 | 38.0904
12215 | 17.044722 | 3.0093 | 62.8563 | 43 | 11.617 | 11.63086 | 134.96 | 4.177711 | 0.3272 | 0.4284771 | 0.1909634 | -0.2496 | 38.091
12216 | 17.046111 | 3.0033 | 62.8605 | 43 | 11.6033 | 11.63133 | 134.64 | 4.172051 | 0.3247 | 0.4302761 | 0.19053 | -0.25 | 38.0949
12217 | 17.0475 | 3.0033 | 62.8647 | 45 | 11.6158 | 11.6319 | 134.93 | 4.168746 | 0.3229 | 0.432111 | 0.1900935 | -0.2504 | 38.0973
12218 | 17.048889 | 2.9947 | 62.8688 | 43 | 11.6255 | 11.63246 | 135.15 | 4.184806 | 0.3219 | 0.4339796 | 0.1896552 | -0.2509 | 38.0874
12219 | 17.050278 | 2.9947 | 62.873 | 43 | 11.6355 | 11.63301 | 135.38 | 4.192514 | 0.3223 | 0.4358905 | 0.1892171 | -0.2513 | 38.0828
12220 | 17.051667 | 2.9857 | 62.8771 | 44 | 11.6326 | 11.63353 | 135.32 | 4.184191 | 0.3211 | 0.4378431 | 0.1887797 | -0.2518 | 38.0885
12221 | 17.053056 | 2.9857 | 62.8813 | 44 | 11.633 | 11.63408 | 135.33 | 4.173507 | 0.3209 | 0.4398383 | 0.1883428 | -0.2523 | 38.0956
12222 | 17.054444 | 2.9765 | 62.8854 | 43 | 11.6454 | 11.63466 | 135.62 | 4.198383 | 0.3223 | 0.4418752 | 0.1879083 | -0.2528 | 38.08
12223 | 17.055833 | 2.9765 | 62.8895 | 44 | 11.6448 | 11.63516 | 135.6 | 4.184988 | 0.3231 | 0.4439461 | 0.1874761 | -0.2533 | 38.089
12224 | 17.057222 | 2.967 | 62.8937 | 43 | 11.622 | 11.63566 | 135.07 | 4.188342 | 0.3219 | 0.4460494 | 0.1870416 | -0.2539 | 38.0871
12225 | 17.058611 | 2.967 | 62.8978 | 44 | 11.646 | 11.63615 | 135.63 | 4.189324 | 0.3241 | 0.448193 | 0.1866127 | -0.2544 | 38.0869
12226 | 17.06 | 2.9573 | 62.9019 | 43 | 11.6336 | 11.63673 | 135.34 | 4.191431 | 0.3233 | 0.4503759 | 0.1861858 | -0.255 | 38.0859
12227 | 17.061389 | 2.9573 | 62.906 | 44 | 11.6252 | 11.6373 | 135.14 | 4.173503 | 0.3224 | 0.4525977 | 0.1861811 | -0.2555 | 38.0977
12228 | 17.062778 | 2.9513 | 62.9101 | 43 | 11.6289 | 11.63777 | 135.23 | 4.190993 | 0.3208 | 0.4548507 | 0.1857501 | -0.2559 | 38.0869
12229 | 17.064167 | 2.9513 | 62.9142 | 43 | 11.6264 | 11.63826 | 135.17 | 4.191894 | 0.3199 | 0.4571339 | 0.1853166 | -0.2563 | 38.0866
12230 | 17.065556 | 2.9428 | 62.9183 | 43 | 11.6217 | 11.63888 | 135.06 | 4.184891 | 0.3181 | 0.4593901 | 0.1848809 | -0.2567 | 38.0915
12231 | 17.066944 | 2.9428 | 62.9224 | 44 | 11.6566 | 11.63937 | 135.88 | 4.206174 | 0.3185 | 0.461684 | 0.1844457 | -0.2571 | 38.0782
12232 | 17.068333 | 2.9341 | 62.9265 | 43 | 11.6395 | 11.63989 | 135.48 | 4.194957 | 0.3178 | 0.4639434 | 0.1840091 | -0.2575 | 38.0857
12233 | 17.07 | 2.9341 | 62.9305 | 43 | 11.6358 | 11.64045 | 135.39 | 4.197423 | 0.3182 | 0.4662313 | 0.1835748 | -0.258 | 38.0849
12234 | 17.071389 | 2.9253 | 62.9346 | 43 | 11.652 | 11.64091 | 135.77 | 4.210914 | 0.3193 | 0.468555 | 0.1831435 | -0.2584 | 38.0766
12235 | 17.072778 | 2.9253 | 62.9387 | 43 | 11.6383 | 11.64143 | 135.45 | 4.198539 | 0.3203 | 0.4709145 | 0.1827143 | -0.2589 | 38.0849
12236 | 17.074167 | 2.9163 | 62.9427 | 43 | 11.633 | 11.64208 | 135.33 | 4.194758 | 0.3193 | 0.4733016 | 0.1822831 | -0.2594 | 38.0877
12237 | 17.075556 | 2.9163 | 62.9468 | 43 | 11.6504 | 11.64263 | 135.73 | 4.205208 | 0.3201 | 0.4756599 | 0.181854 | -0.2599 | 38.0814
12238 | 17.076944 | 2.907 | 62.9508 | 43 | 11.651 | 11.64311 | 135.75 | 4.210636 | 0.3213 | 0.478036 | 0.1814283 | -0.2604 | 38.0783
12239 | 17.078333 | 2.907 | 62.9548 | 43 | 11.6407 | 11.64357 | 135.51 | 4.199543 | 0.3204 | 0.4804394 | 0.1814249 | -0.2608 | 38.0858
12240 | 17.079722 | 2.9015 | 62.9589 | 43 | 11.6504 | 11.64407 | 135.73 | 4.212008 | 0.3214 | 0.4828686 | 0.1810003 | -0.2612 | 38.0782
12241 | 17.081111 | 2.9015 | 62.9629 | 43 | 11.6379 | 11.64472 | 135.44 | 4.195408 | 0.3217 | 0.4853235 | 0.1805771 | -0.2615 | 38.0892
12242 | 17.0825 | 2.8936 | 62.9669 | 43 | 11.6535 | 11.64523 | 135.8 | 4.207525 | 0.3219 | 0.4878037 | 0.1801538 | -0.2619 | 38.0818
12243 | 17.083889 | 2.8936 | 62.9709 | 43 | 11.6448 | 11.64574 | 135.6 | 4.206813 | 0.3224 | 0.4903156 | 0.1797317 | -0.2622 | 38.0827
12244 | 17.085278 | 2.8855 | 62.9749 | 43 | 11.6305 | 11.64625 | 135.27 | 4.198717 | 0.3216 | 0.4928525 | 0.1793067 | -0.2626 | 38.0882
12245 | 17.086667 | 2.8855 | 62.9789 | 43 | 11.6516 | 11.64677 | 135.76 | 4.211458 | 0.3211 | 0.4954205 | 0.1788793 | -0.263 | 38.0805
12246 | 17.088056 | 2.8771 | 62.9829 | 43 | 11.637 | 11.64738 | 135.42 | 4.207598 | 0.3202 | 0.4980108 | 0.1784503 | -0.2634 | 38.0833
12247 | 17.089444 | 2.8771 | 62.9869 | 43 | 11.6448 | 11.64797 | 135.6 | 4.207185 | 0.3204 | 0.50063 | 0.1780202 | -0.2639 | 38.084
12248 | 17.090833 | 2.8684 | 62.9909 | 44 | 11.6373 | 11.64849 | 135.43 | 4.191671 | 0.3196 | 0.5032797 | 0.177588 | -0.2643 | 38.0943
12249 | 17.092222 | 2.8684 | 62.9949 | 43 | 11.6464 | 11.64907 | 135.64 | 4.209828 | 0.3187 | 0.5059523 | 0.1771541 | -0.2648 | 38.0831
12250 | 17.093611 | 2.8594 | 62.9989 | 44 | 11.6538 | 11.64956 | 135.81 | 4.201257 | 0.3181 | 0.5086547 | 0.1767184 | -0.2653 | 38.0889
12251 | 17.095 | 2.8594 | 63.0028 | 43 | 11.6538 | 11.65016 | 135.81 | 4.219461 | 0.3176 | 0.5113837 | 0.1767236 | -0.2656 | 38.0777
12252 | 17.096389 | 2.8542 | 63.0068 | 42 | 11.6504 | 11.65075 | 135.73 | 4.208511 | 0.318 | 0.5141316 | 0.1762885 | -0.2659 | 38.0851
12253 | 17.097778 | 2.8542 | 63.0108 | 43 | 11.642 | 11.65132 | 135.54 | 4.210452 | 0.3166 | 0.5169069 | 0.1758515 | -0.2662 | 38.0843
12254 | 17.099167 | 2.8464 | 63.0147 | 44 | 11.6544 | 11.65182 | 135.83 | 4.203733 | 0.3171 | 0.5197083 | 0.1754154 | -0.2666 | 38.089
12255 | 17.100556 | 2.8464 | 63.0187 | 43 | 11.6507 | 11.65234 | 135.74 | 4.213731 | 0.3171 | 0.5225278 | 0.1749799 | -0.2669 | 38.083
12256 | 17.101944 | 2.8383 | 63.0226 | 43 | 11.6479 | 11.65283 | 135.67 | 4.214728 | 0.3178 | 0.5253653 | 0.1745451 | -0.2673 | 38.0828
12257 | 17.103333 | 2.8383 | 63.0266 | 43 | 11.6628 | 11.65341 | 136.02 | 4.213224 | 0.3167 | 0.5282206 | 0.1741079 | -0.2677 | 38.0841
12258 | 17.104722 | 2.83 | 63.0305 | 43 | 11.6691 | 11.65386 | 136.17 | 4.22562 | 0.319 | 0.5310368 | 0.1736751 | -0.2681 | 38.0766
12259 | 17.106111 | 2.83 | 63.0344 | 43 | 11.6504 | 11.65432 | 135.73 | 4.21514 | 0.3184 | 0.5338779 | 0.1732413 | -0.2685 | 38.0837
12260 | 17.1075 | 2.8214 | 63.0383 | 44 | 11.6454 | 11.65476 | 135.62 | 4.207092 | 0.3185 | 0.5367364 | 0.1728077 | -0.2689 | 38.0893
12261 | 17.108889 | 2.8214 | 63.0423 | 43 | 11.6635 | 11.6553 | 136.04 | 4.22494 | 0.3195 | 0.5396174 | 0.1723765 | -0.2694 | 38.0783
12262 | 17.110278 | 2.8125 | 63.0462 | 43 | 11.6625 | 11.65579 | 136.01 | 4.222013 | 0.3199 | 0.5425221 | 0.1719456 | -0.2698 | 38.0806
12263 | 17.111667 | 2.8125 | 63.0501 | 43 | 11.6619 | 11.65632 | 136 | 4.213974 | 0.3216 | 0.5454505 | 0.1719679 | -0.2702 | 38.0862
12264 | 17.113056 | 2.8076 | 63.054 | 43 | 11.6594 | 11.65693 | 135.94 | 4.218301 | 0.3215 | 0.5483375 | 0.171541 | -0.2705 | 38.0838
12265 | 17.114444 | 2.8076 | 63.0579 | 44 | 11.661 | 11.6575 | 135.98 | 4.20841 | 0.3221 | 0.5512483 | 0.1711151 | -0.2707 | 38.0906
12266 | 17.115833 | 2.8001 | 63.0618 | 43 | 11.6681 | 11.658 | 136.15 | 4.227903 | 0.3232 | 0.5541738 | 0.1706903 | -0.2711 | 38.0785
12267 | 17.117222 | 2.8001 | 63.0657 | 43 | 11.6579 | 11.65853 | 135.91 | 4.217808 | 0.324 | 0.5570498 | 0.1702662 | -0.2714 | 38.0854
12268 | 17.118611 | 2.7923 | 63.0695 | 44 | 11.6242 | 11.65915 | 135.12 | 4.183208 | 0.3214 | 0.5599463 | 0.1698359 | -0.2717 | 38.108
12269 | 17.12 | 2.7923 | 63.0734 | 43 | 11.6573 | 11.65976 | 135.89 | 4.222883 | 0.3216 | 0.5628636 | 0.169406 | -0.2721 | 38.0831
12270 | 17.121389 | 2.7842 | 63.0773 | 43 | 11.6557 | 11.66035 | 135.86 | 4.220792 | 0.3202 | 0.5657946 | 0.1689721 | -0.2724 | 38.0848
12271 | 17.122778 | 2.7842 | 63.0811 | 43 | 11.6638 | 11.66082 | 136.04 | 4.219636 | 0.3203 | 0.5687453 | 0.1685387 | -0.2728 | 38.086
12272 | 17.124167 | 2.7759 | 63.085 | 44 | 11.6579 | 11.66136 | 135.91 | 4.209946 | 0.3206 | 0.5717161 | 0.1681049 | -0.2732 | 38.0927
12273 | 17.125556 | 2.7759 | 63.0889 | 44 | 11.646 | 11.66188 | 135.63 | 4.20178 | 0.3202 | 0.5746995 | 0.1676701 | -0.2736 | 38.0983
12274 | 17.126944 | 2.7674 | 63.0927 | 43 | 11.6551 | 11.66241 | 135.84 | 4.219039 | 0.3192 | 0.5776955 | 0.1672347 | -0.274 | 38.0877
12275 | 17.128333 | 2.7674 | 63.0965 | 43 | 11.6432 | 11.66288 | 135.57 | 4.211103 | 0.3181 | 0.5807105 | 0.1672635 | -0.2743 | 38.0933
12276 | 17.129722 | 2.7629 | 63.1004 | 43 | 11.6407 | 11.66338 | 135.51 | 4.211291 | 0.3174 | 0.5837442 | 0.1668254 | -0.2745 | 38.0936
12277 | 17.131111 | 2.7629 | 63.1042 | 44 | 11.6482 | 11.66399 | 135.68 | 4.201677 | 0.316 | 0.58679 | 0.1663847 | -0.2748 | 38.1002
12278 | 17.1325 | 2.7557 | 63.108 | 43 | 11.6523 | 11.66447 | 135.78 | 4.212758 | 0.3156 | 0.5898533 | 0.1659419 | -0.275 | 38.0936
12279 | 17.133889 | 2.7557 | 63.1119 | 43 | 11.6597 | 11.66494 | 135.95 | 4.212686 | 0.3159 | 0.5929261 | 0.1654996 | -0.2753 | 38.094
12280 | 17.135556 | 2.7483 | 63.1157 | 45 | 11.6588 | 11.66555 | 135.93 | 4.211505 | 0.3166 | 0.5960087 | 0.1650588 | -0.2756 | 38.0956
12281 | 17.136944 | 2.7483 | 63.1195 | 43 | 11.6423 | 11.66601 | 135.54 | 4.213638 | 0.3142 | 0.5991087 | 0.1646126 | -0.2758 | 38.0947
12282 | 17.138333 | 2.7406 | 63.1233 | 43 | 11.6712 | 11.66649 | 136.22 | 4.238244 | 0.3152 | 0.6022161 | 0.1641684 | -0.2761 | 38.0794
12283 | 17.139722 | 2.7406 | 63.1271 | 44 | 11.656 | 11.66696 | 135.86 | 4.20581 | 0.3153 | 0.6053325 | 0.1637238 | -0.2765 | 38.1007
12284 | 17.141111 | 2.7326 | 63.1309 | 43 | 11.6582 | 11.66753 | 135.91 | 4.228145 | 0.3154 | 0.6084637 | 0.1632792 | -0.2768 | 38.0868
12285 | 17.1425 | 2.7326 | 63.1347 | 43 | 11.665 | 11.66789 | 136.07 | 4.229603 | 0.3165 | 0.6116104 | 0.1628355 | -0.2772 | 38.0864
12286 | 17.143889 | 2.7243 | 63.1385 | 44 | 11.6516 | 11.66843 | 135.76 | 4.205228 | 0.3165 | 0.6147725 | 0.1623898 | -0.2776 | 38.1024
12287 | 17.145278 | 2.7243 | 63.1423 | 44 | 11.6917 | 11.66889 | 136.7 | 4.239041 | 0.3176 | 0.6179497 | 0.1624331 | -0.2778 | 38.0813
12288 | 17.146667 | 2.7202 | 63.1461 | 44 | 11.6712 | 11.66941 | 136.22 | 4.219903 | 0.319 | 0.6211403 | 0.1619932 | -0.278 | 38.094
12289 | 17.148056 | 2.7202 | 63.1498 | 43 | 11.6656 | 11.66985 | 136.09 | 4.228582 | 0.3197 | 0.6243357 | 0.1615546 | -0.2782 | 38.0889
12290 | 17.149444 | 2.7134 | 63.1536 | 44 | 11.6722 | 11.67029 | 136.24 | 4.221812 | 0.3196 | 0.6275358 | 0.1611156 | -0.2784 | 38.0937
12291 | 17.150833 | 2.7134 | 63.1574 | 43 | 11.6697 | 11.67085 | 136.18 | 4.231272 | 0.3203 | 0.6307477 | 0.1606775 | -0.2786 | 38.0881
12292 | 17.152222 | 2.7063 | 63.1611 | 43 | 11.6762 | 11.67142 | 136.33 | 4.239027 | 0.3213 | 0.6339637 | 0.1602415 | -0.2788 | 38.0837
12293 | 17.153611 | 2.7063 | 63.1649 | 44 | 11.6728 | 11.67183 | 136.25 | 4.222383 | 0.3216 | 0.6371929 | 0.159804 | -0.2791 | 38.0948
12294 | 17.155 | 2.6989 | 63.1686 | 43 | 11.6927 | 11.67229 | 136.72 | 4.25155 | 0.3226 | 0.6404246 | 0.1593689 | -0.2794 | 38.0766
12295 | 17.156389 | 2.6989 | 63.1724 | 44 | 11.6666 | 11.67277 | 136.11 | 4.227321 | 0.3211 | 0.6436677 | 0.1589307 | -0.2797 | 38.0926
12296 | 17.157778 | 2.6913 | 63.1761 | 44 | 11.683 | 11.67335 | 136.49 | 4.223677 | 0.3221 | 0.6469153 | 0.1584928 | -0.28 | 38.0954
12297 | 17.159167 | 2.6913 | 63.1799 | 43 | 11.666 | 11.67386 | 136.09 | 4.231774 | 0.3226 | 0.6501654 | 0.1580552 | -0.2803 | 38.0907
12298 | 17.160556 | 2.6834 | 63.1836 | 44 | 11.6781 | 11.67432 | 136.38 | 4.227672 | 0.3239 | 0.6534266 | 0.1576198 | -0.2806 | 38.0938
12299 | 17.161944 | 2.6834 | 63.1873 | 44 | 11.6759 | 11.67481 | 136.33 | 4.221419 | 0.3238 | 0.6566897 | 0.1576898 | -0.2808 | 38.0983
12300 | 17.163333 | 2.6799 | 63.191 | 44 | 11.6576 | 11.67537 | 135.9 | 4.219041 | 0.3225 | 0.6599632 | 0.1572526 | -0.2809 | 38.1004
12301 | 17.164722 | 2.6799 | 63.1948 | 44 | 11.683 | 11.67596 | 136.49 | 4.223142 | 0.3238 | 0.6632381 | 0.1568172 | -0.2811 | 38.0982
12302 | 17.166111 | 2.6736 | 63.1985 | 44 | 11.6743 | 11.67653 | 136.29 | 4.225052 | 0.324 | 0.6665141 | 0.1563825 | -0.2812 | 38.0975
12303 | 17.1675 | 2.6736 | 63.2022 | 44 | 11.6821 | 11.67707 | 136.47 | 4.228121 | 0.3244 | 0.6697968 | 0.155948 | -0.2814 | 38.096
12304 | 17.168889 | 2.6671 | 63.2059 | 43 | 11.6672 | 11.67765 | 136.12 | 4.236789 | 0.3241 | 0.6730864 | 0.1555124 | -0.2815 | 38.091
12305 | 17.170278 | 2.6671 | 63.2096 | 43 | 11.684 | 11.67815 | 136.52 | 4.231299 | 0.3253 | 0.6763752 | 0.1550774 | -0.2817 | 38.095
12306 | 17.171667 | 2.6604 | 63.2133 | 43 | 11.6495 | 11.67861 | 135.71 | 4.224277 | 0.3229 | 0.6796706 | 0.1546367 | -0.2819 | 38.1
12307 | 17.173056 | 2.6604 | 63.217 | 44 | 11.6678 | 11.6792 | 136.14 | 4.220938 | 0.3229 | 0.6829628 | 0.1541957 | -0.2821 | 38.1026
12308 | 17.174444 | 2.6533 | 63.2207 | 44 | 11.6911 | 11.67968 | 136.68 | 4.23893 | 0.3239 | 0.6862602 | 0.1537549 | -0.2823 | 38.0916
12309 | 17.175833 | 2.6533 | 63.2244 | 43 | 11.6893 | 11.68021 | 136.64 | 4.252713 | 0.3247 | 0.6895632 | 0.153315 | -0.2826 | 38.0833
12310 | 17.177222 | 2.646 | 63.228 | 42 | 11.6846 | 11.68075 | 136.53 | 4.250911 | 0.326 | 0.6928704 | 0.1528776 | -0.2829 | 38.085
12311 | 17.178611 | 2.646 | 63.2317 | 43 | 11.6812 | 11.68125 | 136.45 | 4.243831 | 0.3261 | 0.6961751 | 0.1529683 | -0.283 | 38.09
12312 | 17.18 | 2.6434 | 63.2354 | 44 | 11.6992 | 11.68179 | 136.87 | 4.246373 | 0.3276 | 0.6994844 | 0.152535 | -0.283 | 38.0889
12313 | 17.181389 | 2.6434 | 63.2391 | 44 | 11.674 | 11.68231 | 136.28 | 4.230486 | 0.3273 | 0.7027981 | 0.1521009 | -0.283 | 38.0996
12314 | 17.182778 | 2.638 | 63.2427 | 44 | 11.6796 | 11.68282 | 136.41 | 4.23202 | 0.3268 | 0.7061068 | 0.1516676 | -0.283 | 38.0991
12315 | 17.184167 | 2.638 | 63.2464 | 44 | 11.6812 | 11.68332 | 136.45 | 4.236549 | 0.3262 | 0.7094192 | 0.1512328 | -0.2831 | 38.0967
12316 | 17.185556 | 2.6324 | 63.2501 | 44 | 11.6694 | 11.68373 | 136.17 | 4.219893 | 0.3261 | 0.7127354 | 0.1507979 | -0.2832 | 38.1079
12317 | 17.186944 | 2.6324 | 63.2537 | 44 | 11.6834 | 11.6843 | 136.5 | 4.232605 | 0.3263 | 0.7160455 | 0.1503637 | -0.2832 | 38.1003
12318 | 17.188333 | 2.6264 | 63.2574 | 44 | 11.6663 | 11.68488 | 136.1 | 4.230135 | 0.325 | 0.7193588 | 0.1499261 | -0.2833 | 38.1024
12319 | 17.189722 | 2.6264 | 63.261 | 44 | 11.693 | 11.68532 | 136.73 | 4.24223 | 0.326 | 0.7226658 | 0.1494916 | -0.2834 | 38.0952
12320 | 17.191111 | 2.6203 | 63.2646 | 43 | 11.7063 | 11.68583 | 137.04 | 4.261375 | 0.3289 | 0.7259751 | 0.1490634 | -0.2836 | 38.0834
12321 | 17.1925 | 2.6203 | 63.2683 | 44 | 11.679 | 11.68631 | 136.4 | 4.232776 | 0.3287 | 0.7292863 | 0.1486322 | -0.2837 | 38.1023
12322 | 17.193889 | 2.614 | 63.2719 | 42 | 11.6775 | 11.68679 | 136.36 | 4.25368 | 0.328 | 0.7325971 | 0.1481994 | -0.2839 | 38.0894
12323 | 17.195278 | 2.614 | 63.2755 | 43 | 11.6973 | 11.68736 | 136.83 | 4.260093 | 0.3291 | 0.7359088 | 0.1483052 | -0.2839 | 38.0858
12324 | 17.196667 | 2.6123 | 63.2792 | 43 | 11.6806 | 11.68785 | 136.44 | 4.248007 | 0.3283 | 0.7392205 | 0.1478739 | -0.2838 | 38.0941
12325 | 17.198333 | 2.6123 | 63.2828 | 42 | 11.6576 | 11.68834 | 135.9 | 4.240355 | 0.3261 | 0.7425324 | 0.1474371 | -0.2837 | 38.0999
12326 | 17.199722 | 2.6078 | 63.2864 | 43 | 11.7075 | 11.68883 | 137.07 | 4.254107 | 0.3288 | 0.7458447 | 0.1470052 | -0.2836 | 38.0916
12327 | 17.201111 | 2.6078 | 63.29 | 44 | 11.6806 | 11.68937 | 136.44 | 4.237507 | 0.329 | 0.7491572 | 0.146573 | -0.2836 | 38.1028
12328 | 17.2025 | 2.603 | 63.2937 | 43 | 11.6893 | 11.6899 | 136.64 | 4.25804 | 0.3302 | 0.7524699 | 0.1461436 | -0.2835 | 38.0901
12329 | 17.203889 | 2.603 | 63.2973 | 44 | 11.6883 | 11.69041 | 136.62 | 4.243544 | 0.3303 | 0.755774 | 0.1457128 | -0.2835 | 38.1
12330 | 17.205278 | 2.598 | 63.3009 | 43 | 11.6992 | 11.69086 | 136.87 | 4.26942 | 0.3309 | 0.7590773 | 0.145284 | -0.2835 | 38.0839
12331 | 17.206667 | 2.598 | 63.3045 | 44 | 11.6728 | 11.69138 | 136.25 | 4.236448 | 0.3303 | 0.7623776 | 0.144854 | -0.2835 | 38.1056
12332 | 17.208056 | 2.5926 | 63.3081 | 43 | 11.6796 | 11.69188 | 136.41 | 4.239567 | 0.3298 | 0.7656756 | 0.1444239 | -0.2835 | 38.1041
12333 | 17.209444 | 2.5926 | 63.3117 | 42 | 11.6815 | 11.69227 | 136.46 | 4.257851 | 0.3293 | 0.7689719 | 0.1439929 | -0.2836 | 38.093
12334 | 17.210833 | 2.587 | 63.3153 | 43 | 11.6995 | 11.69285 | 136.88 | 4.263607 | 0.3304 | 0.7722582 | 0.1435642 | -0.2836 | 38.0898
12335 | 17.212222 | 2.587 | 63.3189 | 44 | 11.6911 | 11.69332 | 136.68 | 4.249756 | 0.3302 | 0.7755341 | 0.1436825 | -0.2836 | 38.0992
12336 | 17.213611 | 2.5861 | 63.3225 | 42 | 11.684 | 11.69373 | 136.52 | 4.26 | 0.33 | 0.7788065 | 0.1432539 | -0.2834 | 38.0932
12337 | 17.215 | 2.5861 | 63.3261 | 43 | 11.7165 | 11.69426 | 137.28 | 4.278382 | 0.3318 | 0.7820716 | 0.1428282 | -0.2832 | 38.082
12338 | 17.216389 | 2.5822 | 63.3297 | 43 | 11.7038 | 11.6948 | 136.98 | 4.25565 | 0.3324 | 0.7853337 | 0.1424031 | -0.2831 | 38.0971
12339 | 17.217778 | 2.5822 | 63.3333 | 44 | 11.6908 | 11.69531 | 136.67 | 4.246736 | 0.3328 | 0.7885837 | 0.1419796 | -0.283 | 38.1033
12340 | 17.219167 | 2.5779 | 63.3368 | 44 | 11.688 | 11.69571 | 136.61 | 4.240057 | 0.3321 | 0.7918301 | 0.1415548 | -0.2829 | 38.1082
12341 | 17.220556 | 2.5779 | 63.3404 | 42 | 11.702 | 11.69612 | 136.94 | 4.271139 | 0.3332 | 0.7950641 | 0.1411313 | -0.2828 | 38.0888
12342 | 17.221944 | 2.5733 | 63.344 | 44 | 11.6964 | 11.6966 | 136.81 | 4.245293 | 0.3346 | 0.7982916 | 0.1407109 | -0.2828 | 38.1059
12343 | 17.223333 | 2.5733 | 63.3476 | 43 | 11.7032 | 11.6971 | 136.97 | 4.272996 | 0.3351 | 0.8015141 | 0.140293 | -0.2828 | 38.0887
12344 | 17.224722 | 2.5684 | 63.3511 | 43 | 11.7054 | 11.6976 | 137.02 | 4.270562 | 0.3359 | 0.8047301 | 0.139877 | -0.2828 | 38.0908
12345 | 17.226111 | 2.5684 | 63.3547 | 43 | 11.6992 | 11.69814 | 136.87 | 4.266143 | 0.3371 | 0.8079339 | 0.1394607 | -0.2828 | 38.0942
12346 | 17.2275 | 2.5632 | 63.3583 | 43 | 11.7119 | 11.69861 | 137.17 | 4.270976 | 0.3383 | 0.8111319 | 0.1390467 | -0.2828 | 38.0916
12347 | 17.228889 | 2.5632 | 63.3618 | 42 | 11.7088 | 11.6991 | 137.1 | 4.278888 | 0.3388 | 0.814324 | 0.139192 | -0.2827 | 38.0871
12348 | 17.230278 | 2.5629 | 63.3654 | 43 | 11.6905 | 11.69952 | 136.67 | 4.259227 | 0.3381 | 0.8175102 | 0.1387784 | -0.2825 | 38.1003
12349 | 17.231667 | 2.5629 | 63.369 | 42 | 11.7051 | 11.69999 | 137.01 | 4.273657 | 0.3397 | 0.8206901 | 0.1383676 | -0.2823 | 38.0916
12350 | 17.233056 | 2.5595 | 63.3725 | 44 | 11.7184 | 11.70051 | 137.32 | 4.270334 | 0.3425 | 0.8238552 | 0.1379617 | -0.2821 | 38.0943
12351 | 17.234444 | 2.5595 | 63.3761 | 45 | 11.7001 | 11.70095 | 136.89 | 4.256565 | 0.3435 | 0.8270127 | 0.1375582 | -0.282 | 38.1036
12352 | 17.235833 | 2.5559 | 63.3796 | 42 | 11.6982 | 11.70139 | 136.85 | 4.271291 | 0.3437 | 0.8301616 | 0.1371554 | -0.2818 | 38.0948
12353 | 17.237222 | 2.5559 | 63.3832 | 44 | 11.706 | 11.7019 | 137.03 | 4.255325 | 0.3436 | 0.8333014 | 0.1367525 | -0.2817 | 38.1056
12354 | 17.238611 | 2.5521 | 63.3867 | 44 | 11.7066 | 11.70236 | 137.04 | 4.264984 | 0.3452 | 0.8364315 | 0.13635 | -0.2815 | 38.0999
12355 | 17.24 | 2.5521 | 63.3902 | 44 | 11.6852 | 11.70286 | 136.54 | 4.247989 | 0.3442 | 0.8395533 | 0.1359455 | -0.2814 | 38.1114
12356 | 17.241389 | 2.5481 | 63.3938 | 42 | 11.6886 | 11.70337 | 136.62 | 4.272653 | 0.3429 | 0.842658 | 0.1355377 | -0.2813 | 38.0961
12357 | 17.242778 | 2.5481 | 63.3973 | 44 | 11.7134 | 11.7039 | 137.2 | 4.259403 | 0.344 | 0.8457533 | 0.1351321 | -0.2813 | 38.1052
12358 | 17.244167 | 2.5438 | 63.4009 | 43 | 11.7181 | 11.7044 | 137.31 | 4.281525 | 0.3451 | 0.8488316 | 0.134729 | -0.2812 | 38.0916
12359 | 17.245556 | 2.5438 | 63.4044 | 43 | 11.7181 | 11.7049 | 137.31 | 4.281057 | 0.347 | 0.8519006 | 0.1349016 | -0.281 | 38.0925
12360 | 17.246944 | 2.5446 | 63.4079 | 43 | 11.7137 | 11.7054 | 137.21 | 4.285686 | 0.3473 | 0.8549592 | 0.1345036 | -0.2807 | 38.0901
12361 | 17.248333 | 2.5446 | 63.4115 | 43 | 11.6868 | 11.70594 | 136.58 | 4.252643 | 0.3468 | 0.8580093 | 0.1341048 | -0.2803 | 38.1118
12362 | 17.249722 | 2.5422 | 63.415 | 44 | 11.7175 | 11.70645 | 137.3 | 4.275222 | 0.3482 | 0.8610415 | 0.1337039 | -0.28 | 38.0979
12363 | 17.251111 | 2.5422 | 63.4185 | 43 | 11.6911 | 11.70687 | 136.68 | 4.267986 | 0.3476 | 0.8640638 | 0.1333016 | -0.2798 | 38.1031
12364 | 17.2525 | 2.5395 | 63.4221 | 43 | 11.7041 | 11.7074 | 136.99 | 4.275451 | 0.3478 | 0.8670764 | 0.132901 | -0.2795 | 38.0989
12365 | 17.253889 | 2.5395 | 63.4256 | 43 | 11.7209 | 11.70796 | 137.38 | 4.303817 | 0.3487 | 0.8700686 | 0.1325035 | -0.2793 | 38.0812
12366 | 17.255278 | 2.5367 | 63.4291 | 42 | 11.7128 | 11.70845 | 137.19 | 4.287325 | 0.3495 | 0.87305 | 0.132107 | -0.279 | 38.0924
12367 | 17.256667 | 2.5367 | 63.4326 | 43 | 11.7168 | 11.70892 | 137.28 | 4.271489 | 0.351 | 0.8760207 | 0.1317134 | -0.2788 | 38.1031
12368 | 17.258056 | 2.5337 | 63.4361 | 44 | 11.7113 | 11.70945 | 137.15 | 4.273512 | 0.3514 | 0.8789797 | 0.1313208 | -0.2786 | 38.1024
12369 | 17.259444 | 2.5337 | 63.4397 | 43 | 11.723 | 11.70994 | 137.43 | 4.287989 | 0.3533 | 0.8819261 | 0.1309338 | -0.2784 | 38.0937
12370 | 17.261111 | 2.5305 | 63.4432 | 43 | 11.7212 | 11.71047 | 137.39 | 4.287007 | 0.3544 | 0.8848598 | 0.1305484 | -0.2782 | 38.0952
12371 | 17.2625 | 2.5305 | 63.4467 | 43 | 11.7202 | 11.71099 | 137.36 | 4.279387 | 0.355 | 0.887783 | 0.1307456 | -0.2779 | 38.1007
12372 | 17.263889 | 2.5327 | 63.4502 | 43 | 11.719 | 11.7115 | 137.33 | 4.280424 | 0.3552 | 0.8906941 | 0.1303625 | -0.2774 | 38.1006
12373 | 17.265278 | 2.5327 | 63.4537 | 43 | 11.7119 | 11.712 | 137.17 | 4.283295 | 0.3555 | 0.8935932 | 0.1299776 | -0.277 | 38.0994
12374 | 17.266667 | 2.5315 | 63.4573 | 42 | 11.7168 | 11.71248 | 137.28 | 4.286437 | 0.3563 | 0.8964799 | 0.1295933 | -0.2765 | 38.0979
12375 | 17.268056 | 2.5315 | 63.4608 | 43 | 11.7057 | 11.71301 | 137.02 | 4.281436 | 0.356 | 0.899347 | 0.1292081 | -0.2761 | 38.1017
12376 | 17.269444 | 2.5301 | 63.4643 | 43 | 11.7075 | 11.71353 | 137.07 | 4.252474 | 0.3556 | 0.902201 | 0.1288214 | -0.2758 | 38.1208
12377 | 17.270833 | 2.5301 | 63.4678 | 43 | 11.7013 | 11.71402 | 136.92 | 4.275258 | 0.3548 | 0.9050429 | 0.128433 | -0.2754 | 38.1068
12378 | 17.272222 | 2.5283 | 63.4713 | 44 | 11.7168 | 11.71453 | 137.28 | 4.272527 | 0.356 | 0.9078713 | 0.1280464 | -0.275 | 38.1091
12379 | 17.273611 | 2.5283 | 63.4748 | 44 | 11.702 | 11.71509 | 136.94 | 4.27148 | 0.3557 | 0.9106799 | 0.127658 | -0.2747 | 38.1104
12380 | 17.275 | 2.5263 | 63.4783 | 42 | 11.7091 | 11.7155 | 137.1 | 4.289193 | 0.3562 | 0.9134749 | 0.1272718 | -0.2744 | 38.0996
12381 | 17.276389 | 2.5263 | 63.4818 | 43 | 11.7196 | 11.71597 | 137.35 | 4.295108 | 0.3561 | 0.9162544 | 0.1268853 | -0.2741 | 38.0964
12382 | 17.277778 | 2.5239 | 63.4854 | 42 | 11.7289 | 11.71646 | 137.57 | 4.297567 | 0.357 | 0.9190204 | 0.1264977 | -0.2738 | 38.0953
12383 | 17.279167 | 2.5239 | 63.4889 | 43 | 11.741 | 11.71689 | 137.85 | 4.29826 | 0.3591 | 0.9217716 | 0.1267182 | -0.2734 | 38.0955
12384 | 17.280556 | 2.5268 | 63.4924 | 43 | 11.7168 | 11.71746 | 137.28 | 4.276226 | 0.3588 | 0.9244998 | 0.1263348 | -0.2728 | 38.1102
12385 | 17.281944 | 2.5268 | 63.4959 | 44 | 11.728 | 11.71804 | 137.55 | 4.286229 | 0.3597 | 0.9272127 | 0.125955 | -0.2723 | 38.1043
12386 | 17.283333 | 2.5265 | 63.4994 | 42 | 11.7184 | 11.71857 | 137.32 | 4.289081 | 0.3599 | 0.9299103 | 0.1255756 | -0.2718 | 38.1031
12387 | 17.284722 | 2.5265 | 63.5029 | 43 | 11.7218 | 11.71907 | 137.4 | 4.289593 | 0.3601 | 0.9325932 | 0.1251946 | -0.2713 | 38.1033
12388 | 17.286111 | 2.5258 | 63.5064 | 42 | 11.7286 | 11.71951 | 137.56 | 4.30654 | 0.3614 | 0.9352529 | 0.1248156 | -0.2708 | 38.093
12389 | 17.2875 | 2.5258 | 63.5099 | 43 | 11.7159 | 11.72 | 137.26 | 4.276783 | 0.3615 | 0.9378977 | 0.1244366 | -0.2703 | 38.1127
12390 | 17.288889 | 2.5249 | 63.5134 | 43 | 11.7209 | 11.72054 | 137.38 | 4.279723 | 0.3622 | 0.9405173 | 0.1240589 | -0.2699 | 38.1114
12391 | 17.290278 | 2.5249 | 63.5169 | 43 | 11.7196 | 11.72096 | 137.35 | 4.286656 | 0.362 | 0.9431199 | 0.123679 | -0.2695 | 38.1075
12392 | 17.291667 | 2.5237 | 63.5205 | 44 | 11.7301 | 11.72154 | 137.6 | 4.289569 | 0.362 | 0.9457048 | 0.1232991 | -0.2691 | 38.1062
12393 | 17.293056 | 2.5237 | 63.524 | 44 | 11.7329 | 11.72199 | 137.66 | 4.307022 | 0.3637 | 0.948274 | 0.1229219 | -0.2687 | 38.0956
12394 | 17.294444 | 2.5221 | 63.5275 | 43 | 11.7184 | 11.72247 | 137.32 | 4.292254 | 0.3634 | 0.9508351 | 0.1225435 | -0.2683 | 38.1056
12395 | 17.295833 | 2.5221 | 63.531 | 43 | 11.7171 | 11.72301 | 137.29 | 4.290346 | 0.3637 | 0.9533795 | 0.1227839 | -0.2678 | 38.1074
12396 | 17.297222 | 2.526 | 63.5345 | 43 | 11.7224 | 11.72347 | 137.41 | 4.295008 | 0.3639 | 0.9559062 | 0.1224071 | -0.2672 | 38.105
12397 | 17.298611 | 2.526 | 63.538 | 44 | 11.728 | 11.72399 | 137.55 | 4.302449 | 0.3645 | 0.9584163 | 0.1220316 | -0.2666 | 38.1008
12398 | 17.3 | 2.5263 | 63.5415 | 43 | 11.7205 | 11.72447 | 137.37 | 4.294161 | 0.365 | 0.9609093 | 0.121657 | -0.266 | 38.1067
12399 | 17.301389 | 2.5263 | 63.545 | 42 | 11.7345 | 11.72491 | 137.7 | 4.312509 | 0.3667 | 0.963385 | 0.1212855 | -0.2654 | 38.0955
12400 | 17.302778 | 2.5263 | 63.5485 | 43 | 11.7224 | 11.72541 | 137.41 | 4.294323 | 0.368 | 0.9658442 | 0.1209159 | -0.2648 | 38.1078
12401 | 17.304167 | 2.5263 | 63.552 | 42 | 11.724 | 11.72599 | 137.45 | 4.30231 | 0.3685 | 0.9682854 | 0.1205485 | -0.2643 | 38.1032
12402 | 17.305556 | 2.5262 | 63.5555 | 43 | 11.7345 | 11.72651 | 137.7 | 4.30267 | 0.3697 | 0.9707086 | 0.1201845 | -0.2638 | 38.1036
12403 | 17.306944 | 2.5262 | 63.559 | 42 | 11.7264 | 11.72699 | 137.51 | 4.302186 | 0.3687 | 0.9731128 | 0.1198188 | -0.2633 | 38.1045
12404 | 17.308333 | 2.5257 | 63.5625 | 42 | 11.7165 | 11.72744 | 137.28 | 4.290887 | 0.3683 | 0.9754989 | 0.1194531 | -0.2628 | 38.1123
12405 | 17.309722 | 2.5257 | 63.566 | 43 | 11.741 | 11.72789 | 137.85 | 4.29838 | 0.3691 | 0.97786 | 0.1190873 | -0.2624 | 38.1081
12406 | 17.311111 | 2.5248 | 63.5696 | 42 | 11.7511 | 11.72842 | 138.09 | 4.320683 | 0.37 | 0.9802031 | 0.1187236 | -0.2619 | 38.0943
12407 | 17.3125 | 2.5248 | 63.5731 | 43 | 11.7246 | 11.72891 | 137.47 | 4.306323 | 0.3693 | 0.9825277 | 0.1189804 | -0.2613 | 38.1041
12408 | 17.313889 | 2.5293 | 63.5766 | 44 | 11.7283 | 11.72941 | 137.55 | 4.284388 | 0.3696 | 0.9848347 | 0.1186165 | -0.2606 | 38.1187
12409 | 17.315278 | 2.5293 | 63.5801 | 43 | 11.7249 | 11.7299 | 137.47 | 4.288408 | 0.3689 | 0.9871232 | 0.118251 | -0.26 | 38.1167
12410 | 17.316667 | 2.5302 | 63.5836 | 43 | 11.7298 | 11.7304 | 137.59 | 4.309865 | 0.3688 | 0.9893931 | 0.1178845 | -0.2593 | 38.1035
12411 | 17.318056 | 2.5302 | 63.5871 | 43 | 11.7252 | 11.73091 | 137.48 | 4.302486 | 0.3687 | 0.9916451 | 0.1175162 | -0.2587 | 38.1088
12412 | 17.319444 | 2.5307 | 63.5906 | 43 | 11.727 | 11.73149 | 137.52 | 4.30669 | 0.3684 | 0.9938789 | 0.117146 | -0.2581 | 38.1067
12413 | 17.320833 | 2.5307 | 63.5941 | 42 | 11.7246 | 11.732 | 137.47 | 4.310185 | 0.3676 | 0.9960935 | 0.116773 | -0.2575 | 38.1051
12414 | 17.3225 | 2.5307 | 63.5977 | 43 | 11.7345 | 11.73249 | 137.7 | 4.318939 | 0.3672 | 0.9982883 | 0.1163973 | -0.257 | 38.1004
12415 | 17.323889 | 2.5307 | 63.6012 | 45 | 11.7539 | 11.733 | 138.15 | 4.311847 | 0.3688 | 1.000464 | 0.1160236 | -0.2564 | 38.1055
12416 | 17.325278 | 2.5304 | 63.6047 | 42 | 11.7431 | 11.73353 | 137.9 | 4.317201 | 0.37 | 1.00262 | 0.1156518 | -0.2559 | 38.1026
12417 | 17.326667 | 2.5304 | 63.6082 | 44 | 11.7246 | 11.73392 | 137.47 | 4.291118 | 0.3689 | 1.004757 | 0.1152783 | -0.2554 | 38.12
12418 | 17.328056 | 2.5296 | 63.6117 | 43 | 11.7317 | 11.73438 | 137.63 | 4.30106 | 0.3697 | 1.006875 | 0.1149074 | -0.255 | 38.1142
12419 | 17.329444 | 2.5296 | 63.6152 | 42 | 11.7369 | 11.7349 | 137.76 | 4.310677 | 0.3705 | 1.008972 | 0.1151803 | -0.2544 | 38.1086
12420 | 17.330833 | 2.5344 | 63.6188 | 43 | 11.7274 | 11.73533 | 137.53 | 4.307947 | 0.3702 | 1.011051 | 0.114811 | -0.2537 | 38.1108
12421 | 17.332222 | 2.5344 | 63.6223 | 44 | 11.741 | 11.73589 | 137.85 | 4.316036 | 0.3711 | 1.01311 | 0.114444 | -0.253 | 38.1062
12422 | 17.333611 | 2.5354 | 63.6258 | 42 | 11.7227 | 11.7364 | 137.42 | 4.308189 | 0.3692 | 1.01515 | 0.1140722 | -0.2523 | 38.1118
12423 | 17.335 | 2.5354 | 63.6293 | 43 | 11.7354 | 11.73689 | 137.72 | 4.313445 | 0.3689 | 1.017171 | 0.113699 | -0.2517 | 38.1091
12424 | 17.336389 | 2.5359 | 63.6328 | 43 | 11.7508 | 11.73739 | 138.08 | 4.307639 | 0.37 | 1.019164 | 0.1133263 | -0.2511 | 38.1134
12425 | 17.337778 | 2.5359 | 63.6364 | 43 | 11.7444 | 11.73791 | 137.93 | 4.305823 | 0.3695 | 1.021144 | 0.1129497 | -0.2505 | 38.1151
12426 | 17.339167 | 2.5358 | 63.6399 | 43 | 11.7335 | 11.73833 | 137.68 | 4.301545 | 0.3694 | 1.022961 | 0.1125716 | -0.25 | 38.1184
12427 | 17.340556 | 2.5358 | 63.6434 | 42 | 11.7447 | 11.73878 | 137.94 | 4.319505 | 0.3699 | 1.024757 | 0.1121926 | -0.2494 | 38.1074
12428 | 17.341944 | 2.5351 | 63.6469 | 42 | 11.753 | 11.73922 | 138.13 | 4.331272 | 0.3705 | 1.026531 | 0.1118136 | -0.249 | 38.1005
12429 | 17.343333 | 2.5351 | 63.6505 | 43 | 11.7301 | 11.73971 | 137.6 | 4.300627 | 0.3709 | 1.028282 | 0.1114356 | -0.2486 | 38.1207
12430 | 17.344722 | 2.5339 | 63.654 | 43 | 11.7518 | 11.74019 | 138.1 | 4.332038 | 0.372 | 1.030003 | 0.111058 | -0.2482 | 38.1011
12431 | 17.346111 | 2.5339 | 63.6575 | 42 | 11.749 | 11.74071 | 138.04 | 4.330415 | 0.3722 | 1.031701 | 0.1113525 | -0.2476 | 38.1027
12432 | 17.3475 | 2.5383 | 63.661 | 43 | 11.7545 | 11.74131 | 138.17 | 4.328489 | 0.3734 | 1.033378 | 0.1109783 | -0.2469 | 38.1045
12433 | 17.348889 | 2.5383 | 63.6646 | 43 | 11.7425 | 11.74184 | 137.89 | 4.329155 | 0.3738 | 1.035032 | 0.1106043 | -0.2463 | 38.1046
12434 | 17.350278 | 2.5388 | 63.6681 | 44 | 11.7397 | 11.7424 | 137.82 | 4.307599 | 0.3731 | 1.036663 | 0.1102286 | -0.2457 | 38.1191
12435 | 17.351667 | 2.5388 | 63.6716 | 44 | 11.7311 | 11.74279 | 137.62 | 4.296848 | 0.3726 | 1.038272 | 0.1098506 | -0.2451 | 38.1265
12436 | 17.353056 | 2.5386 | 63.6751 | 43 | 11.7595 | 11.74327 | 138.29 | 4.323008 | 0.3735 | 1.039859 | 0.1094723 | -0.2446 | 38.1103
12437 | 17.354444 | 2.5386 | 63.6787 | 45 | 11.7684 | 11.74384 | 138.5 | 4.323659 | 0.3756 | 1.041423 | 0.1090971 | -0.2441 | 38.1104
12438 | 17.355833 | 2.538 | 63.6822 | 44 | 11.761 | 11.74434 | 138.32 | 4.320017 | 0.377 | 1.042963 | 0.1087236 | -0.2436 | 38.1134
12439 | 17.357222 | 2.538 | 63.6857 | 42 | 11.7539 | 11.74487 | 138.15 | 4.332687 | 0.3776 | 1.044473 | 0.1083513 | -0.2432 | 38.1058
12440 | 17.358611 | 2.5367 | 63.6892 | 42 | 11.7295 | 11.74535 | 137.58 | 4.317964 | 0.3765 | 1.045959 | 0.1079764 | -0.2428 | 38.1158
12441 | 17.36 | 2.5367 | 63.6928 | 42 | 11.7552 | 11.74589 | 138.18 | 4.334267 | 0.3772 | 1.047421 | 0.1076021 | -0.2425 | 38.1059
12442 | 17.361389 | 2.5348 | 63.6963 | 43 | 11.7542 | 11.74643 | 138.16 | 4.329871 | 0.3775 | 1.04886 | 0.1072265 | -0.2422 | 38.1093
12443 | 17.362778 | 2.5348 | 63.6998 | 43 | 11.7601 | 11.7469 | 138.3 | 4.335536 | 0.3786 | 1.050277 | 0.1075491 | -0.2417 | 38.1062
12444 | 17.364167 | 2.5388 | 63.7033 | 43 | 11.7462 | 11.74735 | 137.97 | 4.308479 | 0.3785 | 1.051671 | 0.1071761 | -0.2411 | 38.1242
12445 | 17.365556 | 2.5388 | 63.7068 | 43 | 11.727 | 11.74788 | 137.52 | 4.300257 | 0.3767 | 1.053043 | 0.1068009 | -0.2405 | 38.1301
12446 | 17.366944 | 2.5387 | 63.7104 | 42 | 11.7604 | 11.74836 | 138.31 | 4.33462 | 0.3775 | 1.054392 | 0.1064272 | -0.24 | 38.1085
12447 | 17.368333 | 2.5387 | 63.7139 | 43 | 11.7678 | 11.74893 | 138.48 | 4.339823 | 0.3789 | 1.055717 | 0.1060561 | -0.2395 | 38.1058
12448 | 17.369722 | 2.5381 | 63.7174 | 44 | 11.745 | 11.74946 | 137.94 | 4.307082 | 0.3779 | 1.057018 | 0.1056819 | -0.239 | 38.1274
12449 | 17.371111 | 2.5381 | 63.721 | 43 | 11.7626 | 11.75008 | 138.36 | 4.327452 | 0.3786 | 1.058296 | 0.1053089 | -0.2386 | 38.1148
12450 | 17.3725 | 2.5369 | 63.7245 | 43 | 11.765 | 11.7506 | 138.42 | 4.319403 | 0.38 | 1.059552 | 0.1049386 | -0.2382 | 38.1206
12451 | 17.373889 | 2.5369 | 63.728 | 42 | 11.7712 | 11.75106 | 138.56 | 4.353095 | 0.3817 | 1.060785 | 0.1045704 | -0.2379 | 38.0995
12452 | 17.375278 | 2.5351 | 63.7315 | 42 | 11.7539 | 11.75148 | 138.15 | 4.336983 | 0.3821 | 1.061988 | 0.1042027 | -0.2376 | 38.1104
12453 | 17.376667 | 2.5351 | 63.735 | 44 | 11.7391 | 11.75199 | 137.81 | 4.309713 | 0.3808 | 1.06317 | 0.1038322 | -0.2373 | 38.1285
12454 | 17.378056 | 2.5327 | 63.7385 | 42 | 11.7598 | 11.75245 | 138.29 | 4.338186 | 0.3813 | 1.064328 | 0.1034621 | -0.2371 | 38.1108
12455 | 17.379444 | 2.5327 | 63.7421 | 42 | 11.7564 | 11.75295 | 138.21 | 4.341345 | 0.3814 | 1.065461 | 0.1037987 | -0.2367 | 38.1093
12456 | 17.380833 | 2.5362 | 63.7456 | 42 | 11.7629 | 11.75346 | 138.37 | 4.346483 | 0.3816 | 1.06657 | 0.1034298 | -0.2361 | 38.1066
12457 | 17.382222 | 2.5362 | 63.7491 | 42 | 11.7592 | 11.7539 | 138.28 | 4.344599 | 0.3815 | 1.067656 | 0.1030608 | -0.2356 | 38.1084
12458 | 17.383611 | 2.5355 | 63.7526 | 42 | 11.7622 | 11.75439 | 138.35 | 4.353036 | 0.3824 | 1.068718 | 0.1026925 | -0.2352 | 38.1036
12459 | 17.385278 | 2.5355 | 63.7562 | 42 | 11.7585 | 11.75487 | 138.26 | 4.343421 | 0.3827 | 1.069757 | 0.1023263 | -0.2348 | 38.1107
12460 | 17.386667 | 2.5344 | 63.7597 | 43 | 11.7758 | 11.75539 | 138.67 | 4.349959 | 0.3835 | 1.070774 | 0.1019635 | -0.2344 | 38.107
12461 | 17.388056 | 2.5344 | 63.7632 | 42 | 11.7666 | 11.75592 | 138.45 | 4.345683 | 0.3842 | 1.071767 | 0.1016012 | -0.234 | 38.1104
12462 | 17.389444 | 2.5327 | 63.7667 | 43 | 11.757 | 11.75647 | 138.23 | 4.345222 | 0.3842 | 1.072736 | 0.1012388 | -0.2337 | 38.1112
12463 | 17.390833 | 2.5327 | 63.7702 | 42 | 11.7641 | 11.75699 | 138.39 | 4.353049 | 0.3837 | 1.073682 | 0.1008756 | -0.2335 | 38.1068
12464 | 17.392222 | 2.5303 | 63.7737 | 43 | 11.7703 | 11.75748 | 138.54 | 4.351544 | 0.384 | 1.074605 | 0.100512 | -0.2332 | 38.1083
12465 | 17.393611 | 2.5303 | 63.7773 | 42 | 11.7508 | 11.75803 | 138.08 | 4.331542 | 0.3835 | 1.075504 | 0.1001456 | -0.233 | 38.1217
12466 | 17.395 | 2.5275 | 63.7808 | 44 | 11.8837 | 11.75849 | 141.22 | 4.423429 | 0.3928 | 1.076381 | 0.09979493 | -0.2329 | 38.0632
12467 | 17.396389 | 2.5275 | 63.7843 | 42 | 11.7718 | 11.75888 | 138.58 | 4.350057 | 0.3932 | 1.077238 | 0.1001638 | -0.2325 | 38.111
12468 | 17.397778 | 2.5308 | 63.7878 | 42 | 11.7444 | 11.75934 | 137.93 | 4.335294 | 0.3927 | 1.078071 | 0.09981348 | -0.2321 | 38.1211
12469 | 17.399167 | 2.5308 | 63.7913 | 43 | 11.7481 | 11.75973 | 138.02 | 4.336194 | 0.3922 | 1.078882 | 0.09946189 | -0.2316 | 38.1211
12470 | 17.400556 | 2.5299 | 63.7948 | 42 | 11.7487 | 11.76014 | 138.03 | 4.345355 | 0.3912 | 1.07967 | 0.09910791 | -0.2312 | 38.1157
12471 | 17.401944 | 2.5299 | 63.7983 | 43 | 11.7585 | 11.76058 | 138.26 | 4.340065 | 0.3909 | 1.080435 | 0.09875397 | -0.2309 | 38.1197
12472 | 17.403333 | 2.5285 | 63.8018 | 42 | 11.7629 | 11.7611 | 138.37 | 4.348291 | 0.3903 | 1.081177 | 0.09840018 | -0.2305 | 38.115
12473 | 17.404722 | 2.5285 | 63.8054 | 42 | 11.7573 | 11.76159 | 138.23 | 4.348948 | 0.391 | 1.081897 | 0.09804623 | -0.2302 | 38.1151
12474 | 17.406111 | 2.5265 | 63.8089 | 43 | 11.7391 | 11.76207 | 137.81 | 4.327956 | 0.3886 | 1.082594 | 0.09768718 | -0.23 | 38.1292
12475 | 17.4075 | 2.5265 | 63.8124 | 42 | 11.7647 | 11.76258 | 138.41 | 4.353678 | 0.3875 | 1.083268 | 0.09732643 | -0.2297 | 38.1133
12476 | 17.408889 | 2.5238 | 63.8159 | 42 | 11.7552 | 11.76314 | 138.18 | 4.350094 | 0.3866 | 1.083919 | 0.09696311 | -0.2295 | 38.1161
12477 | 17.410278 | 2.5238 | 63.8194 | 43 | 11.7576 | 11.76358 | 138.24 | 4.341639 | 0.3848 | 1.084548 | 0.09659537 | -0.2294 | 38.1222
12478 | 17.411667 | 2.5205 | 63.8229 | 43 | 11.7462 | 11.76405 | 137.97 | 4.320063 | 0.3826 | 1.085153 | 0.09622282 | -0.2293 | 38.1366
12479 | 17.413056 | 2.5205 | 63.8264 | 42 | 11.7632 | 11.76457 | 138.37 | 4.348812 | 0.3827 | 1.085737 | 0.09657943 | -0.229 | 38.1187
12480 | 17.414444 | 2.5231 | 63.8299 | 42 | 11.774 | 11.76498 | 138.63 | 4.358943 | 0.3825 | 1.08632 | 0.09620732 | -0.2286 | 38.1128
12481 | 17.415833 | 2.5231 | 63.8334 | 42 | 11.7663 | 11.76542 | 138.44 | 4.353771 | 0.3816 | 1.086882 | 0.09583255 | -0.2282 | 38.1167
12482 | 17.417222 | 2.5215 | 63.8369 | 42 | 11.7545 | 11.76593 | 138.17 | 4.343275 | 0.3805 | 1.087422 | 0.09545618 | -0.2279 | 38.124
12483 | 17.418611 | 2.5215 | 63.8404 | 42 | 11.7712 | 11.76639 | 138.56 | 4.356323 | 0.3798 | 1.08794 | 0.09507802 | -0.2276 | 38.1162
12484 | 17.42 | 2.5191 | 63.8439 | 43 | 11.7675 | 11.76694 | 138.47 | 4.34742 | 0.3812 | 1.088438 | 0.09470166 | -0.2273 | 38.1225
12485 | 17.421389 | 2.5191 | 63.8474 | 42 | 11.7558 | 11.76752 | 138.2 | 4.346552 | 0.3798 | 1.088915 | 0.09432235 | -0.2271 | 38.1236
12486 | 17.422778 | 2.516 | 63.8509 | 42 | 11.7715 | 11.76827 | 138.57 | 4.356904 | 0.3799 | 1.089371 | 0.0939429 | -0.227 | 38.1176
12487 | 17.424167 | 2.516 | 63.8544 | 42 | 11.7595 | 11.76909 | 138.29 | 4.35393 | 0.3787 | 1.089804 | 0.09356175 | -0.2268 | 38.12
12488 | 17.425556 | 2.5122 | 63.8579 | 45 | 11.7227 | 11.76986 | 137.42 | 4.306416 | 0.375 | 1.090216 | 0.09317407 | -0.2268 | 38.1511
12489 | 17.426944 | 2.5122 | 63.8614 | 42 | 11.7659 | 11.77056 | 138.44 | 4.356624 | 0.3743 | 1.090608 | 0.09278297 | -0.2267 | 38.1195
12490 | 17.428333 | 2.5076 | 63.8649 | 42 | 11.7887 | 11.77132 | 138.97 | 4.367967 | 0.3758 | 1.090977 | 0.09239318 | -0.2267 | 38.1128
12491 | 17.429722 | 2.5076 | 63.8684 | 42 | 11.7767 | 11.77209 | 138.69 | 4.362769 | 0.3763 | 1.091326 | 0.09274812 | -0.2266 | 38.1167
12492 | 17.431111 | 2.5094 | 63.8719 | 43 | 11.7644 | 11.7728 | 138.4 | 4.340639 | 0.3763 | 1.091654 | 0.09235997 | -0.2262 | 38.1315
12493 | 17.4325 | 2.5094 | 63.8753 | 43 | 11.7595 | 11.77356 | 138.29 | 4.350296 | 0.3759 | 1.091961 | 0.09197245 | -0.226 | 38.1259
12494 | 17.433889 | 2.5067 | 63.8788 | 43 | 11.7875 | 11.77424 | 138.95 | 4.361636 | 0.3768 | 1.092249 | 0.09158605 | -0.2257 | 38.1192
12495 | 17.435278 | 2.5067 | 63.8823 | 42 | 11.7545 | 11.77496 | 138.17 | 4.350731 | 0.3745 | 1.092517 | 0.09119478 | -0.2255 | 38.1268
12496 | 17.436667 | 2.5034 | 63.8858 | 42 | 11.7743 | 11.77571 | 138.63 | 4.359761 | 0.3748 | 1.092765 | 0.09080317 | -0.2254 | 38.1215
12497 | 17.438056 | 2.5034 | 63.8893 | 44 | 11.769 | 11.77632 | 138.51 | 4.356718 | 0.3746 | 1.092992 | 0.09040823 | -0.2253 | 38.1241
12498 | 17.439444 | 2.4992 | 63.8927 | 43 | 11.7379 | 11.77705 | 137.78 | 4.324609 | 0.3707 | 1.093199 | 0.09000521 | -0.2252 | 38.1453
12499 | 17.440833 | 2.4992 | 63.8962 | 42 | 11.7647 | 11.77766 | 138.41 | 4.357581 | 0.369 | 1.093384 | 0.08959905 | -0.2252 | 38.1247
12500 | 17.442222 | 2.4942 | 63.8997 | 44 | 11.7629 | 11.77829 | 138.37 | 4.345991 | 0.3676 | 1.09355 | 0.0891885 | -0.2253 | 38.1327
12501 | 17.443611 | 2.4942 | 63.9031 | 42 | 11.7712 | 11.77896 | 138.56 | 4.366841 | 0.3668 | 1.093697 | 0.08877451 | -0.2254 | 38.12
12502 | 17.445 | 2.4884 | 63.9066 | 42 | 11.785 | 11.77966 | 138.89 | 4.369695 | 0.3673 | 1.093824 | 0.08836088 | -0.2255 | 38.1187
12503 | 17.446389 | 2.4884 | 63.91 | 42 | 11.7693 | 11.78034 | 138.52 | 4.365607 | 0.3663 | 1.093931 | 0.08871096 | -0.2255 | 38.122
12504 | 17.448056 | 2.4889 | 63.9135 | 42 | 11.757 | 11.781 | 138.23 | 4.356201 | 0.3652 | 1.094018 | 0.08829397 | -0.2253 | 38.129
12505 | 17.449444 | 2.4889 | 63.917 | 42 | 11.7626 | 11.78171 | 138.36 | 4.355616 | 0.3634 | 1.094084 | 0.08787396 | -0.2251 | 38.1299
12506 | 17.450833 | 2.4847 | 63.9204 | 42 | 11.7857 | 11.7823 | 138.9 | 4.373506 | 0.3645 | 1.094132 | 0.08745575 | -0.2251 | 38.119
12507 | 17.452222 | 2.4847 | 63.9239 | 42 | 11.7817 | 11.78299 | 138.81 | 4.372868 | 0.3655 | 1.09416 | 0.08703857 | -0.225 | 38.12
12508 | 17.453611 | 2.4798 | 63.9273 | 42 | 11.7684 | 11.78357 | 138.5 | 4.367662 | 0.3661 | 1.094171 | 0.08662145 | -0.225 | 38.124
12509 | 17.455 | 2.4798 | 63.9307 | 43 | 11.7647 | 11.78418 | 138.41 | 4.340043 | 0.3641 | 1.094163 | 0.08619984 | -0.2251 | 38.1424
12510 | 17.456389 | 2.4741 | 63.9342 | 42 | 11.79 | 11.7848 | 139 | 4.377159 | 0.3655 | 1.094137 | 0.08578032 | -0.2252 | 38.1191
12511 | 17.457778 | 2.4741 | 63.9376 | 43 | 11.7767 | 11.78545 | 138.69 | 4.364731 | 0.3649 | 1.094092 | 0.08535903 | -0.2254 | 38.1277
12512 | 17.459167 | 2.4675 | 63.941 | 44 | 11.7703 | 11.78604 | 138.54 | 4.354661 | 0.3625 | 1.09403 | 0.08493314 | -0.2256 | 38.1348
12513 | 17.460556 | 2.4675 | 63.9445 | 42 | 11.785 | 11.78661 | 138.89 | 4.373223 | 0.3621 | 1.093949 | 0.08450548 | -0.2258 | 38.1234
12514 | 17.461944 | 2.4601 | 63.9479 | 42 | 11.7737 | 11.78728 | 138.62 | 4.365586 | 0.3606 | 1.093851 | 0.08407295 | -0.2261 | 38.1289
12515 | 17.463333 | 2.4601 | 63.9513 | 42 | 11.777 | 11.78786 | 138.7 | 4.36982 | 0.36 | 1.093736 | 0.08442444 | -0.2263 | 38.1268
12516 | 17.464722 | 2.4591 | 63.9547 | 42 | 11.7798 | 11.78848 | 138.76 | 4.366955 | 0.3587 | 1.093604 | 0.08398898 | -0.2263 | 38.1293
12517 | 17.466111 | 2.4591 | 63.9581 | 43 | 11.7752 | 11.78916 | 138.66 | 4.37738 | 0.3567 | 1.093453 | 0.0835503 | -0.2263 | 38.1232
12518 | 17.4675 | 2.4532 | 63.9615 | 42 | 11.798 | 11.78977 | 139.19 | 4.383967 | 0.3564 | 1.093332 | 0.08310945 | -0.2264 | 38.1196
12519 | 17.468889 | 2.4532 | 63.965 | 43 | 11.7804 | 11.79042 | 138.78 | 4.362741 | 0.3572 | 1.093192 | 0.08266906 | -0.2266 | 38.1338
12520 | 17.470278 | 2.4465 | 63.9684 | 43 | 11.7669 | 11.79099 | 138.46 | 4.366762 | 0.3553 | 1.093036 | 0.08222448 | -0.2268 | 38.1319
12521 | 17.471667 | 2.4465 | 63.9717 | 42 | 11.7755 | 11.79148 | 138.66 | 4.368812 | 0.3551 | 1.092863 | 0.08177929 | -0.227 | 38.1312
12522 | 17.473056 | 2.4389 | 63.9751 | 42 | 11.7884 | 11.79203 | 138.97 | 4.379811 | 0.3549 | 1.092673 | 0.08133445 | -0.2273 | 38.1247
12523 | 17.474444 | 2.4389 | 63.9785 | 42 | 11.7709 | 11.79259 | 138.55 | 4.376646 | 0.3536 | 1.092465 | 0.08088504 | -0.2277 | 38.1274
12524 | 17.475833 | 2.4304 | 63.9819 | 42 | 11.7814 | 11.79317 | 138.8 | 4.380764 | 0.3529 | 1.092241 | 0.08043463 | -0.2281 | 38.1253
12525 | 17.477222 | 2.4304 | 63.9853 | 42 | 11.7693 | 11.79381 | 138.52 | 4.370662 | 0.3508 | 1.092001 | 0.07998014 | -0.2285 | 38.1325
12526 | 17.478611 | 2.4211 | 63.9886 | 42 | 11.789 | 11.79434 | 138.98 | 4.379547 | 0.3517 | 1.091744 | 0.07952706 | -0.229 | 38.1274
12527 | 17.48 | 2.4211 | 63.992 | 42 | 11.7986 | 11.79484 | 139.21 | 4.391656 | 0.3529 | 1.091471 | 0.07987639 | -0.2294 | 38.1202
12528 | 17.481389 | 2.4185 | 63.9954 | 42 | 11.7934 | 11.79534 | 139.08 | 4.384845 | 0.3526 | 1.091182 | 0.07942585 | -0.2296 | 38.1252
12529 | 17.482778 | 2.4185 | 63.9987 | 42 | 11.765 | 11.79578 | 138.42 | 4.364074 | 0.3509 | 1.090878 | 0.0789719 | -0.2298 | 38.1392
12530 | 17.484167 | 2.411 | 64.0021 | 42 | 11.7814 | 11.79631 | 138.8 | 4.374821 | 0.3503 | 1.090557 | 0.07851734 | -0.2301 | 38.133
12531 | 17.485556 | 2.411 | 64.0054 | 42 | 11.7937 | 11.79687 | 139.09 | 4.38677 | 0.351 | 1.090222 | 0.07806324 | -0.2304 | 38.1259
12532 | 17.486944 | 2.4026 | 64.0088 | 43 | 11.7684 | 11.79735 | 138.5 | 4.366272 | 0.3485 | 1.089872 | 0.07760322 | -0.2308 | 38.1397
12533 | 17.488333 | 2.4026 | 64.0121 | 42 | 11.7973 | 11.7978 | 139.18 | 4.390499 | 0.3516 | 1.089508 | 0.07714907 | -0.2312 | 38.1248
12534 | 17.489722 | 2.3935 | 64.0154 | 43 | 11.7989 | 11.79828 | 139.21 | 4.385602 | 0.3515 | 1.089147 | 0.07669325 | -0.2317 | 38.1286
12535 | 17.491111 | 2.3935 | 64.0187 | 42 | 11.794 | 11.79882 | 139.1 | 4.385813 | 0.3523 | 1.088771 | 0.07623729 | -0.2322 | 38.1291
12536 | 17.4925 | 2.3837 | 64.022 | 42 | 11.7838 | 11.79932 | 138.86 | 4.380073 | 0.3512 | 1.088381 | 0.07577861 | -0.2328 | 38.1335
12537 | 17.493889 | 2.3837 | 64.0254 | 42 | 11.786 | 11.79981 | 138.91 | 4.384555 | 0.3509 | 1.087977 | 0.07531911 | -0.2334 | 38.1312
12538 | 17.495278 | 2.3731 | 64.0287 | 42 | 11.7967 | 11.80035 | 139.16 | 4.387593 | 0.3519 | 1.087559 | 0.07486084 | -0.2341 | 38.1299
12539 | 17.496667 | 2.3731 | 64.032 | 43 | 11.7937 | 11.80081 | 139.09 | 4.391053 | 0.3511 | 1.087173 | 0.07522078 | -0.2345 | 38.1283
12540 | 17.498056 | 2.3693 | 64.0352 | 42 | 11.7964 | 11.80142 | 139.16 | 4.385574 | 0.3505 | 1.086735 | 0.0747606 | -0.2349 | 38.1325
12541 | 17.499444 | 2.3693 | 64.0385 | 42 | 11.8072 | 11.80189 | 139.41 | 4.396048 | 0.3524 | 1.086282 | 0.07430387 | -0.2352 | 38.1265
12542 | 17.500833 | 2.3606 | 64.0418 | 43 | 11.8044 | 11.80236 | 139.34 | 4.384288 | 0.354 | 1.085814 | 0.07385018 | -0.2357 | 38.1347
12543 | 17.502222 | 2.3606 | 64.0451 | 42 | 11.789 | 11.80282 | 138.98 | 4.381225 | 0.3535 | 1.085331 | 0.07339444 | -0.2361 | 38.1373
12544 | 17.503611 | 2.3511 | 64.0484 | 43 | 11.7897 | 11.80327 | 139 | 4.387243 | 0.3523 | 1.084835 | 0.07293518 | -0.2367 | 38.1341
12545 | 17.505 | 2.3511 | 64.0516 | 42 | 11.8106 | 11.80376 | 139.49 | 4.402615 | 0.3534 | 1.084326 | 0.07247819 | -0.2372 | 38.1249
12546 | 17.506389 | 2.3409 | 64.0549 | 44 | 11.7924 | 11.80423 | 139.06 | 4.370034 | 0.3531 | 1.083804 | 0.07201895 | -0.2378 | 38.1465
12547 | 17.507778 | 2.3409 | 64.0581 | 42 | 11.8007 | 11.80475 | 139.26 | 4.398334 | 0.3533 | 1.083269 | 0.07155803 | -0.2385 | 38.129
12548 | 17.509167 | 2.3299 | 64.0614 | 42 | 11.7869 | 11.8052 | 138.93 | 4.390978 | 0.3526 | 1.082723 | 0.07109455 | -0.2392 | 38.1344
12549 | 17.510833 | 2.3299 | 64.0646 | 42 | 11.7967 | 11.80566 | 139.16 | 4.396749 | 0.3522 | 1.082165 | 0.07062948 | -0.24 | 38.1317
12550 | 17.512222 | 2.3182 | 64.0678 | 44 | 11.8078 | 11.80608 | 139.42 | 4.385913 | 0.353 | 1.08164 | 0.07016437 | -0.2407 | 38.1394
12551 | 17.513611 | 2.3182 | 64.071 | 43 | 11.8038 | 11.80653 | 139.33 | 4.381846 | 0.3532 | 1.081102 | 0.07054578 | -0.2413 | 38.1427
12552 | 17.515 | 2.3135 | 64.0743 | 42 | 11.777 | 11.80698 | 138.7 | 4.387226 | 0.3503 | 1.080554 | 0.07007626 | -0.2418 | 38.1399
12553 | 17.516389 | 2.3135 | 64.0775 | 42 | 11.7727 | 11.80731 | 138.6 | 4.381235 | 0.3477 | 1.079993 | 0.06959956 | -0.2423 | 38.1445
12554 | 17.517778 | 2.3037 | 64.0807 | 42 | 11.798 | 11.80779 | 139.19 | 4.398522 | 0.3471 | 1.079419 | 0.0691205 | -0.2428 | 38.134
12555 | 17.519167 | 2.3037 | 64.0839 | 43 | 11.7943 | 11.8082 | 139.1 | 4.395963 | 0.3464 | 1.078835 | 0.06863938 | -0.2434 | 38.1364
12556 | 17.520556 | 2.2931 | 64.0871 | 42 | 11.7804 | 11.80865 | 138.78 | 4.387093 | 0.3456 | 1.07824 | 0.06818367 | -0.244 | 38.1428
12557 | 17.521944 | 2.2931 | 64.0902 | 42 | 11.8041 | 11.80905 | 139.34 | 4.401299 | 0.3453 | 1.077633 | 0.0677271 | -0.2447 | 38.1344
12558 | 17.523333 | 2.282 | 64.0934 | 42 | 11.7943 | 11.8095 | 139.1 | 4.392151 | 0.3446 | 1.077015 | 0.06726705 | -0.2454 | 38.1409
12559 | 17.524722 | 2.282 | 64.0966 | 42 | 11.7807 | 11.8098 | 138.79 | 4.387241 | 0.3424 | 1.076386 | 0.06680285 | -0.2462 | 38.1448
12560 | 17.526111 | 2.2701 | 64.0998 | 42 | 11.8099 | 11.81017 | 139.47 | 4.407542 | 0.3419 | 1.075747 | 0.06633856 | -0.247 | 38.1324
12561 | 17.5275 | 2.2701 | 64.1029 | 42 | 11.7995 | 11.81057 | 139.23 | 4.401677 | 0.3418 | 1.075097 | 0.06587387 | -0.2479 | 38.1369
12562 | 17.528889 | 2.2575 | 64.106 | 42 | 11.8136 | 11.81095 | 139.56 | 4.401561 | 0.3425 | 1.074438 | 0.06540851 | -0.2488 | 38.1377
12563 | 17.530278 | 2.2575 | 64.1092 | 42 | 11.7983 | 11.81137 | 139.2 | 4.400257 | 0.3416 | 1.073771 | 0.06575632 | -0.2495 | 38.1393
12564 | 17.531667 | 2.2518 | 64.1123 | 43 | 11.7915 | 11.81174 | 139.04 | 4.377873 | 0.3404 | 1.073095 | 0.06528775 | -0.25 | 38.1544
12565 | 17.533056 | 2.2518 | 64.1154 | 42 | 11.8041 | 11.81218 | 139.34 | 4.399776 | 0.3401 | 1.072412 | 0.06481686 | -0.2506 | 38.141
12566 | 17.534444 | 2.2412 | 64.1185 | 43 | 11.8047 | 11.81251 | 139.35 | 4.389787 | 0.3407 | 1.071721 | 0.06434683 | -0.2513 | 38.1482
12567 | 17.535833 | 2.2412 | 64.1217 | 42 | 11.8078 | 11.81289 | 139.42 | 4.407392 | 0.3401 | 1.071022 | 0.06387517 | -0.2519 | 38.1375
12568 | 17.537222 | 2.23 | 64.1248 | 44 | 11.8225 | 11.81333 | 139.77 | 4.396236 | 0.3408 | 1.070315 | 0.06340417 | -0.2526 | 38.1455
12569 | 17.538611 | 2.23 | 64.1278 | 42 | 11.7989 | 11.81368 | 139.21 | 4.396154 | 0.3408 | 1.0696 | 0.06293211 | -0.2534 | 38.1463
12570 | 17.54 | 2.2181 | 64.1309 | 43 | 11.7881 | 11.81406 | 138.96 | 4.369743 | 0.3394 | 1.068877 | 0.06245599 | -0.2542 | 38.164
12571 | 17.541389 | 2.2181 | 64.134 | 43 | 11.8146 | 11.81439 | 139.58 | 4.389431 | 0.3405 | 1.068146 | 0.0619818 | -0.255 | 38.1521
12572 | 17.542778 | 2.2055 | 64.1371 | 43 | 11.801 | 11.81476 | 139.26 | 4.385415 | 0.3399 | 1.067408 | 0.06150451 | -0.2559 | 38.1554
12573 | 17.544167 | 2.2055 | 64.1401 | 42 | 11.8004 | 11.8152 | 139.25 | 4.39768 | 0.3386 | 1.066662 | 0.06102355 | -0.2569 | 38.1483
12574 | 17.545556 | 2.1921 | 64.1432 | 43 | 11.8149 | 11.81556 | 139.59 | 4.403335 | 0.3392 | 1.06591 | 0.06054277 | -0.2578 | 38.1453
12575 | 17.546944 | 2.1921 | 64.1462 | 43 | 11.7973 | 11.81584 | 139.18 | 4.387016 | 0.3373 | 1.065153 | 0.0609004 | -0.2586 | 38.1566
12576 | 17.548333 | 2.1859 | 64.1493 | 44 | 11.8078 | 11.8162 | 139.42 | 4.384747 | 0.337 | 1.06439 | 0.06041624 | -0.2592 | 38.1588
12577 | 17.549722 | 2.1859 | 64.1523 | 42 | 11.8302 | 11.81652 | 139.95 | 4.415577 | 0.338 | 1.063622 | 0.05993439 | -0.2598 | 38.1397
12578 | 17.551111 | 2.1749 | 64.1553 | 42 | 11.8176 | 11.81676 | 139.66 | 4.41793 | 0.3381 | 1.06285 | 0.05945175 | -0.2605 | 38.139
12579 | 17.5525 | 2.1749 | 64.1583 | 43 | 11.8072 | 11.81718 | 139.41 | 4.390596 | 0.3383 | 1.062074 | 0.05896708 | -0.2612 | 38.1574
12580 | 17.553889 | 2.1633 | 64.1614 | 43 | 11.8099 | 11.81752 | 139.47 | 4.388679 | 0.3384 | 1.061294 | 0.05848278 | -0.2619 | 38.1593
12581 | 17.555278 | 2.1633 | 64.1644 | 43 | 11.7943 | 11.81786 | 139.1 | 4.382996 | 0.3367 | 1.06051 | 0.05799453 | -0.2627 | 38.1637
12582 | 17.556667 | 2.1511 | 64.1674 | 43 | 11.8228 | 11.81816 | 139.78 | 4.402253 | 0.3378 | 1.059722 | 0.05750616 | -0.2635 | 38.1521
12583 | 17.558056 | 2.1511 | 64.1703 | 43 | 11.8075 | 11.81847 | 139.42 | 4.396132 | 0.3379 | 1.058931 | 0.05701613 | -0.2644 | 38.1569
12584 | 17.559444 | 2.1383 | 64.1733 | 42 | 11.8093 | 11.81871 | 139.46 | 4.407749 | 0.3364 | 1.058136 | 0.05652128 | -0.2653 | 38.1502
12585 | 17.560833 | 2.1383 | 64.1763 | 42 | 11.8357 | 11.81905 | 140.08 | 4.414286 | 0.338 | 1.05734 | 0.05602775 | -0.2662 | 38.1467
12586 | 17.562222 | 2.1249 | 64.1792 | 44 | 11.8106 | 11.8193 | 139.49 | 4.391407 | 0.3386 | 1.056541 | 0.05553419 | -0.2671 | 38.1622
12587 | 17.563611 | 2.1249 | 64.1822 | 43 | 11.8253 | 11.81961 | 139.84 | 4.400118 | 0.3393 | 1.055741 | 0.05591653 | -0.2679 | 38.1574
12588 | 17.565 | 2.1191 | 64.1851 | 43 | 11.8216 | 11.81994 | 139.75 | 4.402633 | 0.3394 | 1.054938 | 0.05542538 | -0.2684 | 38.1566
12589 | 17.566389 | 2.1191 | 64.1881 | 42 | 11.8099 | 11.82021 | 139.47 | 4.410485 | 0.3389 | 1.054133 | 0.05493227 | -0.269 | 38.1523
12590 | 17.567778 | 2.1083 | 64.191 | 42 | 11.8056 | 11.82062 | 139.37 | 4.407976 | 0.3382 | 1.053329 | 0.05443635 | -0.2696 | 38.1547
12591 | 17.569167 | 2.1083 | 64.1939 | 42 | 11.8115 | 11.82091 | 139.51 | 4.413772 | 0.3381 | 1.052523 | 0.05394155 | -0.2703 | 38.1518
12592 | 17.570556 | 2.0972 | 64.1968 | 42 | 11.8461 | 11.82115 | 140.33 | 4.432195 | 0.3409 | 1.051716 | 0.05345384 | -0.2709 | 38.1407
12593 | 17.571944 | 2.0972 | 64.1998 | 43 | 11.8397 | 11.82145 | 140.18 | 4.416573 | 0.3427 | 1.050909 | 0.05296975 | -0.2716 | 38.1516
12594 | 17.573333 | 2.0856 | 64.2026 | 43 | 11.8106 | 11.82168 | 139.49 | 4.401672 | 0.3427 | 1.050101 | 0.05248457 | -0.2724 | 38.162
12595 | 17.575 | 2.0856 | 64.2055 | 43 | 11.8176 | 11.82192 | 139.66 | 4.40088 | 0.3419 | 1.049294 | 0.05199735 | -0.2731 | 38.1637
12596 | 17.576389 | 2.0739 | 64.2084 | 43 | 11.7998 | 11.82223 | 139.24 | 4.409075 | 0.3399 | 1.048486 | 0.0515325 | -0.2739 | 38.1592
12597 | 17.577778 | 2.0739 | 64.2113 | 42 | 11.8201 | 11.82251 | 139.71 | 4.418803 | 0.3392 | 1.047679 | 0.05106575 | -0.2746 | 38.1538
12598 | 17.579167 | 2.062 | 64.2142 | 43 | 11.836 | 11.82274 | 140.09 | 4.42207 | 0.3409 | 1.046873 | 0.05060063 | -0.2754 | 38.1525
12599 | 17.580556 | 2.062 | 64.217 | 42 | 11.8339 | 11.82303 | 140.04 | 4.430358 | 0.3414 | 1.04607 | 0.05097209 | -0.276 | 38.148
12600 | 17.581944 | 2.0576 | 64.2199 | 43 | 11.8391 | 11.82334 | 140.16 | 4.417664 | 0.3432 | 1.045269 | 0.05051222 | -0.2764 | 38.157
12601 | 17.583333 | 2.0576 | 64.2228 | 42 | 11.8385 | 11.82355 | 140.15 | 4.432906 | 0.3441 | 1.04447 | 0.05005168 | -0.2768 | 38.148
12602 | 17.584722 | 2.0487 | 64.2256 | 43 | 11.8274 | 11.82388 | 139.89 | 4.408313 | 0.3439 | 1.043673 | 0.04958758 | -0.2773 | 38.1646
12603 | 17.586111 | 2.0487 | 64.2284 | 43 | 11.8271 | 11.82421 | 139.88 | 4.410917 | 0.3447 | 1.042925 | 0.04912415 | -0.2777 | 38.1638
12604 | 17.5875 | 2.0393 | 64.2313 | 43 | 11.8339 | 11.82448 | 140.04 | 4.417745 | 0.346 | 1.042182 | 0.04866157 | -0.2782 | 38.1602
12605 | 17.588889 | 2.0393 | 64.2341 | 43 | 11.8314 | 11.82474 | 139.98 | 4.413154 | 0.3459 | 1.041441 | 0.04819696 | -0.2787 | 38.164
12606 | 17.590278 | 2.0297 | 64.2369 | 43 | 11.8225 | 11.82505 | 139.77 | 4.408886 | 0.3463 | 1.040667 | 0.04773426 | -0.2792 | 38.1676
12607 | 17.591667 | 2.0297 | 64.2397 | 43 | 11.8118 | 11.82532 | 139.52 | 4.398791 | 0.3457 | 1.039898 | 0.04726596 | -0.2798 | 38.175
12608 | 17.593056 | 2.0195 | 64.2425 | 42 | 11.8342 | 11.82552 | 140.05 | 4.43518 | 0.3457 | 1.039132 | 0.04679602 | -0.2804 | 38.1524
12609 | 17.594444 | 2.0195 | 64.2454 | 43 | 11.8185 | 11.82572 | 139.68 | 4.410616 | 0.3449 | 1.03837 | 0.04632489 | -0.281 | 38.169
12610 | 17.595833 | 2.0089 | 64.2481 | 43 | 11.813 | 11.82596 | 139.55 | 4.410257 | 0.3442 | 1.037612 | 0.04584943 | -0.2816 | 38.1701
12611 | 17.597222 | 2.0089 | 64.2509 | 42 | 11.8296 | 11.82621 | 139.94 | 4.432019 | 0.3443 | 1.036859 | 0.04625185 | -0.282 | 38.1569
12612 | 17.598611 | 2.006 | 64.2537 | 43 | 11.817 | 11.82646 | 139.64 | 4.408155 | 0.3438 | 1.036113 | 0.04577645 | -0.2822 | 38.1732
12613 | 17.6 | 2.006 | 64.2565 | 43 | 11.8231 | 11.82666 | 139.79 | 4.411778 | 0.3428 | 1.035374 | 0.04529997 | -0.2824 | 38.1717
12614 | 17.601389 | 1.9983 | 64.2593 | 43 | 11.847 | 11.82686 | 140.35 | 4.425806 | 0.3433 | 1.034641 | 0.04482308 | -0.2827 | 38.1635
12615 | 17.602778 | 1.9983 | 64.2621 | 43 | 11.8495 | 11.82713 | 140.41 | 4.426699 | 0.345 | 1.033915 | 0.0443503 | -0.283 | 38.1637
12616 | 17.604167 | 1.9902 | 64.2648 | 43 | 11.8345 | 11.82728 | 140.06 | 4.42171 | 0.3446 | 1.033197 | 0.04387846 | -0.2833 | 38.1678
12617 | 17.605556 | 1.9902 | 64.2676 | 43 | 11.8167 | 11.82748 | 139.63 | 4.405244 | 0.3431 | 1.032485 | 0.04340295 | -0.2836 | 38.1793
12618 | 17.606944 | 1.9817 | 64.2703 | 43 | 11.8296 | 11.8278 | 139.94 | 4.422159 | 0.3432 | 1.031781 | 0.04292751 | -0.284 | 38.1693
12619 | 17.608333 | 1.9817 | 64.2731 | 45 | 11.8351 | 11.828 | 140.07 | 4.414476 | 0.3436 | 1.031085 | 0.0424512 | -0.2844 | 38.1751
12620 | 17.609722 | 1.9727 | 64.2758 | 43 | 11.8372 | 11.82822 | 140.12 | 4.41766 | 0.3432 | 1.030398 | 0.0419738 | -0.2848 | 38.1739
12621 | 17.611111 | 1.9727 | 64.2786 | 43 | 11.8357 | 11.82847 | 140.08 | 4.421953 | 0.3434 | 1.02972 | 0.04149475 | -0.2853 | 38.172
12622 | 17.6125 | 1.9632 | 64.2813 | 43 | 11.8219 | 11.82873 | 139.76 | 4.417777 | 0.3425 | 1.029051 | 0.04101212 | -0.2858 | 38.1756
12623 | 17.613889 | 1.9632 | 64.284 | 43 | 11.8253 | 11.82898 | 139.84 | 4.417524 | 0.3417 | 1.028391 | 0.04142226 | -0.286 | 38.1766
12624 | 17.615278 | 1.9614 | 64.2867 | 43 | 11.829 | 11.82928 | 139.92 | 4.426926 | 0.3414 | 1.027741 | 0.04093837 | -0.2861 | 38.1714
12625 | 17.616667 | 1.9614 | 64.2895 | 43 | 11.8397 | 11.82948 | 140.18 | 4.422201 | 0.3413 | 1.027102 | 0.04045368 | -0.2862 | 38.1753
12626 | 17.618056 | 1.9548 | 64.2922 | 43 | 11.8538 | 11.82973 | 140.51 | 4.439254 | 0.3422 | 1.026475 | 0.03996965 | -0.2863 | 38.1652
12627 | 17.619444 | 1.9548 | 64.2949 | 42 | 11.8305 | 11.82999 | 139.96 | 4.430348 | 0.3414 | 1.025822 | 0.03948261 | -0.2864 | 38.1718
12628 | 17.620833 | 1.9476 | 64.2976 | 43 | 11.8446 | 11.83016 | 140.29 | 4.42425 | 0.3414 | 1.025181 | 0.03899401 | -0.2866 | 38.1766
12629 | 17.622222 | 1.9476 | 64.3003 | 42 | 11.84 | 11.83031 | 140.19 | 4.44308 | 0.3414 | 1.024553 | 0.03850307 | -0.2868 | 38.1654
12630 | 17.623611 | 1.9398 | 64.303 | 43 | 11.829 | 11.83047 | 139.92 | 4.419284 | 0.3409 | 1.023984 | 0.03801019 | -0.2871 | 38.1816
12631 | 17.625 | 1.9398 | 64.3057 | 44 | 11.8271 | 11.83065 | 139.88 | 4.41596 | 0.3396 | 1.023427 | 0.03751458 | -0.2874 | 38.1846
12632 | 17.626389 | 1.9315 | 64.3084 | 43 | 11.8611 | 11.8308 | 140.69 | 4.448437 | 0.3416 | 1.022929 | 0.03702153 | -0.2877 | 38.1646
12633 | 17.627778 | 1.9315 | 64.3111 | 43 | 11.8501 | 11.83099 | 140.43 | 4.432858 | 0.3425 | 1.022444 | 0.03652758 | -0.2881 | 38.1755
12634 | 17.629167 | 1.9225 | 64.3138 | 42 | 11.8274 | 11.83113 | 139.89 | 4.43745 | 0.3421 | 1.021933 | 0.03603148 | -0.2885 | 38.1734
12635 | 17.630556 | 1.9225 | 64.3164 | 42 | 11.8443 | 11.83136 | 140.29 | 4.450715 | 0.3433 | 1.021439 | 0.03646637 | -0.2886 | 38.1658
12636 | 17.631944 | 1.9216 | 64.3191 | 43 | 11.8164 | 11.83161 | 139.63 | 4.408411 | 0.3413 | 1.020957 | 0.03596959 | -0.2886 | 38.194
12637 | 17.633333 | 1.9216 | 64.3218 | 43 | 11.8225 | 11.83182 | 139.77 | 4.398466 | 0.3393 | 1.020498 | 0.0354675 | -0.2886 | 38.2012
12638 | 17.634722 | 1.9153 | 64.3244 | 43 | 11.8507 | 11.83202 | 140.44 | 4.436486 | 0.3391 | 1.020052 | 0.0349647 | -0.2887 | 38.1777
12639 | 17.636111 | 1.9153 | 64.3271 | 44 | 11.8409 | 11.83222 | 140.21 | 4.427982 | 0.339 | 1.019583 | 0.0344586 | -0.2888 | 38.184
12640 | 17.637778 | 1.9085 | 64.3297 | 42 | 11.8452 | 11.83239 | 140.31 | 4.442798 | 0.3399 | 1.019127 | 0.03398139 | -0.2889 | 38.1758
12641 | 17.639167 | 1.9085 | 64.3324 | 43 | 11.8385 | 11.83261 | 140.15 | 4.425882 | 0.3397 | 1.018693 | 0.03350092 | -0.289 | 38.1876
12642 | 17.640556 | 1.9014 | 64.335 | 42 | 11.8314 | 11.83278 | 139.98 | 4.436839 | 0.3386 | 1.018325 | 0.03301632 | -0.2892 | 38.1814
12643 | 17.641944 | 1.9014 | 64.3377 | 44 | 11.8461 | 11.83291 | 140.33 | 4.426119 | 0.3397 | 1.017979 | 0.03253295 | -0.2894 | 38.1892
12644 | 17.643333 | 1.8937 | 64.3403 | 43 | 11.8351 | 11.83303 | 140.07 | 4.422201 | 0.3381 | 1.017608 | 0.0320442 | -0.2897 | 38.1927
12645 | 17.644722 | 1.8937 | 64.3429 | 43 | 11.8458 | 11.83325 | 140.32 | 4.4406 | 0.3388 | 1.017251 | 0.03158409 | -0.29 | 38.1817
12646 | 17.646111 | 1.8857 | 64.3456 | 43 | 11.8363 | 11.83345 | 140.1 | 4.42816 | 0.3388 | 1.016869 | 0.03112227 | -0.2903 | 38.1906
12647 | 17.6475 | 1.8857 | 64.3482 | 43 | 11.8268 | 11.83364 | 139.87 | 4.426622 | 0.3373 | 1.016461 | 0.03151409 | -0.2904 | 38.1925
12648 | 17.648889 | 1.8852 | 64.3508 | 43 | 11.8311 | 11.83377 | 139.98 | 4.429454 | 0.3373 | 1.016028 | 0.03105024 | -0.2903 | 38.1916
12649 | 17.650278 | 1.8852 | 64.3534 | 43 | 11.8532 | 11.8339 | 140.5 | 4.439395 | 0.3367 | 1.015608 | 0.03058431 | -0.2903 | 38.1862
12650 | 17.651667 | 1.8802 | 64.356 | 43 | 11.8608 | 11.83411 | 140.68 | 4.454264 | 0.3391 | 1.015163 | 0.0301497 | -0.2902 | 38.1775
12651 | 17.653056 | 1.8802 | 64.3586 | 42 | 11.8758 | 11.83428 | 141.03 | 4.474731 | 0.3406 | 1.01474 | 0.0297161 | -0.2902 | 38.1652
12652 | 17.654444 | 1.8749 | 64.3612 | 43 | 11.8578 | 11.83452 | 140.61 | 4.443582 | 0.3409 | 1.014328 | 0.02928036 | -0.2902 | 38.1862
12653 | 17.655833 | 1.8749 | 64.3638 | 43 | 11.8498 | 11.83465 | 140.42 | 4.438344 | 0.3404 | 1.01389 | 0.02884093 | -0.2903 | 38.1905
12654 | 17.657222 | 1.8691 | 64.3664 | 43 | 11.8431 | 11.83482 | 140.26 | 4.431449 | 0.3395 | 1.013427 | 0.02839867 | -0.2904 | 38.1959
12655 | 17.658611 | 1.8691 | 64.369 | 44 | 11.8532 | 11.83493 | 140.5 | 4.443785 | 0.3383 | 1.01294 | 0.02795187 | -0.2905 | 38.1888
12656 | 17.66 | 1.8628 | 64.3716 | 43 | 11.8605 | 11.83506 | 140.67 | 4.444738 | 0.3389 | 1.012474 | 0.02750606 | -0.2906 | 38.1892
12657 | 17.661389 | 1.8628 | 64.3742 | 42 | 11.8614 | 11.83515 | 140.69 | 4.462815 | 0.3399 | 1.012019 | 0.02708711 | -0.2907 | 38.1784
12658 | 17.662778 | 1.8565 | 64.3768 | 43 | 11.8492 | 11.83529 | 140.4 | 4.435681 | 0.3399 | 1.011578 | 0.02666564 | -0.2909 | 38.1968
12659 | 17.664167 | 1.8565 | 64.3794 | 43 | 11.8562 | 11.83549 | 140.57 | 4.447273 | 0.3405 | 1.011148 | 0.02703391 | -0.2909 | 38.1903
12660 | 17.665556 | 1.8572 | 64.382 | 42 | 11.8452 | 11.8356 | 140.31 | 4.452491 | 0.3395 | 1.010779 | 0.02661247 | -0.2907 | 38.1878
12661 | 17.666944 | 1.8572 | 64.3845 | 43 | 11.8434 | 11.83574 | 140.27 | 4.441172 | 0.3386 | 1.010424 | 0.02618738 | -0.2904 | 38.1961
12662 | 17.668333 | 1.8537 | 64.3871 | 44 | 11.8477 | 11.83584 | 140.37 | 4.440649 | 0.3383 | 1.010082 | 0.02575844 | -0.2902 | 38.1974
12663 | 17.669722 | 1.8537 | 64.3897 | 43 | 11.8504 | 11.83599 | 140.43 | 4.442249 | 0.3386 | 1.009756 | 0.02532745 | -0.2901 | 38.1972
12664 | 17.671111 | 1.8498 | 64.3923 | 43 | 11.8296 | 11.83607 | 139.94 | 4.430794 | 0.3368 | 1.009443 | 0.02489138 | -0.2899 | 38.2056
12665 | 17.6725 | 1.8498 | 64.3948 | 43 | 11.8584 | 11.83618 | 140.62 | 4.447414 | 0.3371 | 1.009109 | 0.02445335 | -0.2898 | 38.1958
12666 | 17.673889 | 1.8454 | 64.3974 | 43 | 11.8544 | 11.83628 | 140.53 | 4.447263 | 0.3368 | 1.008789 | 0.02403853 | -0.2897 | 38.1968
12667 | 17.675278 | 1.8454 | 64.4 | 41 | 11.8657 | 11.83647 | 140.8 | 4.472821 | 0.3371 | 1.008446 | 0.02364973 | -0.2897 | 38.1813
12668 | 17.676667 | 1.8413 | 64.4025 | 43 | 11.8376 | 11.83668 | 140.13 | 4.438988 | 0.3358 | 1.008119 | 0.02325609 | -0.2896 | 38.204
12669 | 17.678056 | 1.8413 | 64.4051 | 42 | 11.8798 | 11.83679 | 141.13 | 4.479506 | 0.337 | 1.007855 | 0.02286401 | -0.2896 | 38.1788
12670 | 17.679444 | 1.8369 | 64.4076 | 43 | 11.8724 | 11.83698 | 140.95 | 4.459229 | 0.3385 | 1.007654 | 0.022471 | -0.2895 | 38.1929
12671 | 17.680833 | 1.8369 | 64.4102 | 42 | 11.8464 | 11.8371 | 140.34 | 4.460199 | 0.3381 | 1.00743 | 0.02281188 | -0.2893 | 38.1932
12672 | 17.682222 | 1.8394 | 64.4127 | 42 | 11.8755 | 11.83728 | 141.03 | 4.475989 | 0.3393 | 1.007186 | 0.02242116 | -0.2888 | 38.1839
12673 | 17.683611 | 1.8394 | 64.4153 | 42 | 11.8504 | 11.83734 | 140.43 | 4.461405 | 0.3387 | 1.006959 | 0.02202751 | -0.2884 | 38.1943
12674 | 17.685 | 1.8383 | 64.4178 | 43 | 11.8617 | 11.8375 | 140.7 | 4.453225 | 0.3392 | 1.006796 | 0.02165795 | -0.288 | 38.2005
12675 | 17.686389 | 1.8383 | 64.4204 | 43 | 11.8608 | 11.83756 | 140.68 | 4.453228 | 0.3386 | 1.00665 | 0.02128568 | -0.2876 | 38.2014
12676 | 17.687778 | 1.8372 | 64.4229 | 43 | 11.8663 | 11.83764 | 140.81 | 4.46095 | 0.3386 | 1.006521 | 0.0209384 | -0.2872 | 38.1974
12677 | 17.689167 | 1.8372 | 64.4255 | 43 | 11.8599 | 11.83778 | 140.66 | 4.459231 | 0.3385 | 1.00641 | 0.02058891 | -0.2868 | 38.1994
12678 | 17.690556 | 1.8363 | 64.428 | 42 | 11.8868 | 11.83792 | 141.3 | 4.49562 | 0.3403 | 1.006365 | 0.02026607 | -0.2864 | 38.1769
12679 | 17.691944 | 1.8363 | 64.4306 | 43 | 11.8733 | 11.83808 | 140.98 | 4.462768 | 0.3408 | 1.006337 | 0.01994248 | -0.286 | 38.199
12680 | 17.693333 | 1.8355 | 64.4331 | 43 | 11.8843 | 11.8382 | 141.24 | 4.472617 | 0.3425 | 1.006327 | 0.01962101 | -0.2856 | 38.1936
12681 | 17.694722 | 1.8355 | 64.4357 | 42 | 11.8816 | 11.83838 | 141.17 | 4.483364 | 0.3442 | 1.006299 | 0.01929935 | -0.2852 | 38.1876
12682 | 17.696389 | 1.8348 | 64.4382 | 44 | 11.8727 | 11.83842 | 140.96 | 4.472667 | 0.3448 | 1.006336 | 0.01897541 | -0.2848 | 38.1959
12683 | 17.697778 | 1.8348 | 64.4408 | 42 | 11.8688 | 11.83854 | 140.87 | 4.472339 | 0.3443 | 1.006394 | 0.01927868 | -0.2842 | 38.197
12684 | 17.699167 | 1.8402 | 64.4434 | 43 | 11.847 | 11.83866 | 140.35 | 4.442714 | 0.3427 | 1.006472 | 0.01895141 | -0.2834 | 38.217
12685 | 17.700556 | 1.8402 | 64.4459 | 43 | 11.8608 | 11.83883 | 140.68 | 4.454399 | 0.3417 | 1.006532 | 0.01861861 | -0.2826 | 38.2105
12686 | 17.701944 | 1.8428 | 64.4485 | 43 | 11.8654 | 11.83894 | 140.79 | 4.460259 | 0.3408 | 1.006575 | 0.01830747 | -0.2818 | 38.2076
12687 | 17.703333 | 1.8428 | 64.451 | 42 | 11.8895 | 11.839 | 141.36 | 4.484704 | 0.3424 | 1.006647 | 0.01799427 | -0.281 | 38.1928
12688 | 17.704722 | 1.8453 | 64.4536 | 43 | 11.8642 | 11.83898 | 140.76 | 4.466099 | 0.3411 | 1.0067 | 0.01767392 | -0.2802 | 38.2057
12689 | 17.706111 | 1.8453 | 64.4562 | 42 | 11.8443 | 11.8391 | 140.29 | 4.462319 | 0.3399 | 1.006822 | 0.01734692 | -0.2795 | 38.2091
12690 | 17.7075 | 1.8476 | 64.4587 | 43 | 11.8795 | 11.83927 | 141.12 | 4.467332 | 0.3412 | 1.007011 | 0.01704369 | -0.2787 | 38.2068
12691 | 17.708889 | 1.8476 | 64.4613 | 42 | 11.8636 | 11.83942 | 140.74 | 4.46375 | 0.3407 | 1.007229 | 0.01673621 | -0.2779 | 38.21
12692 | 17.710278 | 1.8499 | 64.4639 | 43 | 11.862 | 11.83958 | 140.71 | 4.46179 | 0.3396 | 1.007476 | 0.01642228 | -0.2772 | 38.2122
12693 | 17.711667 | 1.8499 | 64.4664 | 44 | 11.8682 | 11.83961 | 140.85 | 4.465791 | 0.3393 | 1.007788 | 0.01613206 | -0.2765 | 38.2106
12694 | 17.713056 | 1.8523 | 64.469 | 43 | 11.8715 | 11.83967 | 140.93 | 4.47018 | 0.3399 | 1.008166 | 0.01583989 | -0.2757 | 38.2087
12695 | 17.714444 | 1.8523 | 64.4716 | 43 | 11.8767 | 11.83978 | 141.06 | 4.469481 | 0.3399 | 1.008564 | 0.01610077 | -0.2748 | 38.2101
12696 | 17.715833 | 1.8601 | 64.4742 | 42 | 11.8556 | 11.83989 | 140.56 | 4.459384 | 0.3378 | 1.008921 | 0.01580527 | -0.2737 | 38.2175
12697 | 17.717222 | 1.8601 | 64.4768 | 43 | 11.8669 | 11.84 | 140.82 | 4.468035 | 0.3376 | 1.009346 | 0.01550715 | -0.2726 | 38.2129
12698 | 17.718611 | 1.8653 | 64.4794 | 43 | 11.8691 | 11.83994 | 140.87 | 4.46989 | 0.3387 | 1.009799 | 0.01520843 | -0.2715 | 38.2126
12699 | 17.72 | 1.8653 | 64.4819 | 44 | 11.8504 | 11.84011 | 140.43 | 4.452187 | 0.3358 | 1.010233 | 0.01490128 | -0.2705 | 38.225
12700 | 17.721389 | 1.8702 | 64.4845 | 42 | 11.8724 | 11.84025 | 140.95 | 4.469307 | 0.3372 | 1.010694 | 0.01459399 | -0.2694 | 38.2148
12701 | 17.722778 | 1.8702 | 64.4871 | 43 | 11.8532 | 11.84031 | 140.5 | 4.458862 | 0.3353 | 1.011136 | 0.01428189 | -0.2684 | 38.2225
12702 | 17.724167 | 1.8746 | 64.4897 | 43 | 11.8611 | 11.84042 | 140.69 | 4.463629 | 0.3348 | 1.011559 | 0.01396507 | -0.2673 | 38.2204
12703 | 17.725556 | 1.8746 | 64.4924 | 43 | 11.8892 | 11.84056 | 141.35 | 4.478755 | 0.3358 | 1.012 | 0.01364915 | -0.2664 | 38.2115
12704 | 17.726944 | 1.8786 | 64.495 | 44 | 11.8856 | 11.84075 | 141.27 | 4.476855 | 0.3362 | 1.012424 | 0.01332984 | -0.2654 | 38.2136
12705 | 17.728333 | 1.8786 | 64.4976 | 43 | 11.8672 | 11.84082 | 140.83 | 4.467802 | 0.3346 | 1.012914 | 0.01300551 | -0.2645 | 38.2204
12706 | 17.729722 | 1.882 | 64.5002 | 43 | 11.8834 | 11.84089 | 141.22 | 4.476858 | 0.3354 | 1.013385 | 0.01268026 | -0.2636 | 38.2155
12707 | 17.731111 | 1.882 | 64.5028 | 43 | 11.8648 | 11.84097 | 140.77 | 4.461675 | 0.3343 | 1.013875 | 0.0129622 | -0.2625 | 38.2262
12708 | 17.7325 | 1.8911 | 64.5054 | 43 | 11.87 | 11.84108 | 140.9 | 4.47044 | 0.3345 | 1.014346 | 0.01263594 | -0.2612 | 38.2215
12709 | 17.733889 | 1.8911 | 64.5081 | 42 | 11.8816 | 11.84124 | 141.17 | 4.491232 | 0.3351 | 1.014846 | 0.01230637 | -0.26 | 38.2089
12710 | 17.735278 | 1.8969 | 64.5107 | 44 | 11.8868 | 11.84134 | 141.3 | 4.479562 | 0.3361 | 1.015412 | 0.01197444 | -0.2588 | 38.2174
12711 | 17.736667 | 1.8969 | 64.5133 | 43 | 11.8657 | 11.84143 | 140.8 | 4.46951 | 0.3355 | 1.016045 | 0.01166454 | -0.2576 | 38.2248
12712 | 17.738056 | 1.9026 | 64.516 | 43 | 11.8804 | 11.84153 | 141.14 | 4.477436 | 0.3357 | 1.016707 | 0.01137889 | -0.2565 | 38.2206
12713 | 17.739444 | 1.9026 | 64.5186 | 41 | 11.8849 | 11.84171 | 141.25 | 4.493963 | 0.3368 | 1.017389 | 0.01111753 | -0.2553 | 38.2108
12714 | 17.740833 | 1.9085 | 64.5213 | 43 | 11.8712 | 11.84182 | 140.93 | 4.469365 | 0.3359 | 1.018101 | 0.01084951 | -0.2542 | 38.2276
12715 | 17.742222 | 1.9085 | 64.5239 | 43 | 11.8694 | 11.84187 | 140.88 | 4.467242 | 0.3359 | 1.018831 | 0.01057759 | -0.2531 | 38.2299
12716 | 17.743611 | 1.9142 | 64.5266 | 43 | 11.8782 | 11.84196 | 141.09 | 4.478231 | 0.3352 | 1.019591 | 0.0103276 | -0.252 | 38.2237
12717 | 17.745 | 1.9142 | 64.5292 | 41 | 11.8709 | 11.84213 | 140.92 | 4.4862 | 0.3336 | 1.02038 | 0.01007212 | -0.2509 | 38.2195
12718 | 17.746389 | 1.9198 | 64.5319 | 43 | 11.891 | 11.84217 | 141.4 | 4.482065 | 0.3339 | 1.021188 | 0.009812107 | -0.2498 | 38.223
12719 | 17.747778 | 1.9198 | 64.5346 | 42 | 11.9008 | 11.84263 | 141.63 | 4.495535 | 0.3355 | 1.02198 | 0.01003528 | -0.2486 | 38.2152
12720 | 17.749167 | 1.9303 | 64.5372 | 43 | 11.8776 | 11.84266 | 141.08 | 4.479933 | 0.3353 | 1.022753 | 0.009778565 | -0.2471 | 38.2262
12721 | 17.750556 | 1.9303 | 64.5399 | 42 | 11.8877 | 11.84274 | 141.32 | 4.492552 | 0.3352 | 1.023556 | 0.009518168 | -0.2457 | 38.2189
12722 | 17.751944 | 1.9385 | 64.5426 | 43 | 11.8947 | 11.84281 | 141.48 | 4.491944 | 0.3362 | 1.024424 | 0.009256363 | -0.2443 | 38.2202
12723 | 17.753611 | 1.9385 | 64.5453 | 42 | 11.8956 | 11.84287 | 141.51 | 4.487066 | 0.338 | 1.025313 | 0.009020274 | -0.2429 | 38.2246
12724 | 17.755 | 1.947 | 64.548 | 43 | 11.8761 | 11.84299 | 141.04 | 4.48207 | 0.338 | 1.026222 | 0.008779755 | -0.2415 | 38.2287
12725 | 17.756389 | 1.947 | 64.5507 | 43 | 11.884 | 11.84306 | 141.23 | 4.486457 | 0.3393 | 1.027114 | 0.008538036 | -0.2401 | 38.2268
12726 | 17.757778 | 1.9553 | 64.5535 | 43 | 11.8862 | 11.84314 | 141.28 | 4.480511 | 0.3401 | 1.028033 | 0.008291491 | -0.2387 | 38.2315
12727 | 17.759167 | 1.9553 | 64.5562 | 42 | 11.8883 | 11.8432 | 141.33 | 4.508274 | 0.3407 | 1.028935 | 0.008070192 | -0.2373 | 38.2144
12728 | 17.760556 | 1.9635 | 64.5589 | 43 | 11.8724 | 11.84329 | 140.95 | 4.478261 | 0.3395 | 1.029867 | 0.007842094 | -0.2359 | 38.2347
12729 | 17.761944 | 1.9635 | 64.5616 | 42 | 11.8914 | 11.84337 | 141.4 | 4.488916 | 0.34 | 1.030827 | 0.007611854 | -0.2346 | 38.2287
12730 | 17.763333 | 1.9715 | 64.5644 | 42 | 11.902 | 11.84341 | 141.66 | 4.498839 | 0.3413 | 1.031768 | 0.007377467 | -0.2332 | 38.2232
12731 | 17.764722 | 1.9715 | 64.5671 | 43 | 11.8758 | 11.84344 | 141.03 | 4.478902 | 0.3399 | 1.032738 | 0.007603896 | -0.2318 | 38.2369
12732 | 17.766111 | 1.9839 | 64.5699 | 42 | 11.9042 | 11.84354 | 141.71 | 4.496739 | 0.3407 | 1.033688 | 0.007368964 | -0.2301 | 38.2262
12733 | 17.7675 | 1.9839 | 64.5726 | 42 | 11.8959 | 11.84361 | 141.51 | 4.492974 | 0.342 | 1.034621 | 0.007131874 | -0.2285 | 38.2296
12734 | 17.768889 | 1.9942 | 64.5754 | 42 | 11.8718 | 11.84372 | 140.94 | 4.476748 | 0.3402 | 1.035535 | 0.006887393 | -0.2268 | 38.2409
12735 | 17.770278 | 1.9942 | 64.5782 | 42 | 11.8807 | 11.8438 | 141.15 | 4.490676 | 0.3396 | 1.036431 | 0.00663618 | -0.2252 | 38.2328
12736 | 17.771667 | 2.0038 | 64.5809 | 42 | 11.8843 | 11.84394 | 141.24 | 4.485794 | 0.3398 | 1.037307 | 0.006381746 | -0.2237 | 38.2368
12737 | 17.773056 | 2.0038 | 64.5837 | 42 | 11.862 | 11.84402 | 140.71 | 4.480729 | 0.338 | 1.038166 | 0.006148433 | -0.2221 | 38.2409
12738 | 17.774444 | 2.0134 | 64.5865 | 44 | 11.7952 | 11.84409 | 139.13 | 4.388992 | 0.331 | 1.039006 | 0.005924875 | -0.2206 | 38.301
12739 | 17.775833 | 2.0134 | 64.5893 | 43 | 11.7872 | 11.8442 | 138.94 | 4.387855 | 0.3237 | 1.039875 | 0.005682962 | -0.2191 | 38.3025
12740 | 17.777222 | 2.0221 | 64.5921 | 43 | 11.7878 | 11.8443 | 138.95 | 4.392917 | 0.3149 | 1.040771 | 0.005418801 | -0.2176 | 38.3001
12741 | 17.778611 | 2.0221 | 64.5949 | 42 | 11.8044 | 11.84425 | 139.34 | 4.403879 | 0.3083 | 1.041687 | 0.005164062 | -0.2162 | 38.2939
12742 | 17.78 | 2.0303 | 64.5978 | 42 | 11.8001 | 11.84432 | 139.24 | 4.401243 | 0.3015 | 1.042585 | 0.004916407 | -0.2148 | 38.2964
12743 | 17.781389 | 2.0303 | 64.6006 | 43 | 11.7946 | 11.84451 | 139.11 | 4.395359 | 0.2936 | 1.04355 | 0.00499919 | -0.2134 | 38.3011
12744 | 17.782778 | 2.0416 | 64.6034 | 43 | 11.805 | 11.84471 | 139.36 | 4.401216 | 0.2873 | 1.044543 | 0.004725291 | -0.2117 | 38.2981
12745 | 17.784167 | 2.0416 | 64.6062 | 42 | 11.7934 | 11.84475 | 139.08 | 4.399147 | 0.2803 | 1.045563 | 0.004458812 | -0.2101 | 38.3003
12746 | 17.785556 | 2.0512 | 64.6091 | 42 | 11.8099 | 11.84484 | 139.47 | 4.407235 | 0.2739 | 1.046611 | 0.004201784 | -0.2086 | 38.2959
12747 | 17.786944 | 2.0512 | 64.6119 | 43 | 11.8069 | 11.84495 | 139.4 | 4.400554 | 0.2673 | 1.047638 | 0.003927168 | -0.207 | 38.3011
12748 | 17.788333 | 2.0597 | 64.6148 | 42 | 11.7875 | 11.84499 | 138.95 | 4.398804 | 0.2596 | 1.048731 | 0.003631642 | -0.2056 | 38.303
12749 | 17.789722 | 2.0597 | 64.6177 | 42 | 11.8173 | 11.8451 | 139.65 | 4.424289 | 0.2548 | 1.049804 | 0.003348552 | -0.2042 | 38.2874
12750 | 17.791111 | 2.0674 | 64.6205 | 42 | 11.7977 | 11.84511 | 139.18 | 4.403396 | 0.248 | 1.050857 | 0.003072712 | -0.2028 | 38.3017
12751 | 17.7925 | 2.0674 | 64.6234 | 42 | 11.8195 | 11.84509 | 139.7 | 4.417429 | 0.2427 | 1.051891 | 0.002808526 | -0.2015 | 38.2935
12752 | 17.793889 | 2.0744 | 64.6263 | 43 | 11.8195 | 11.84514 | 139.7 | 4.421996 | 0.2379 | 1.052951 | 0.002529334 | -0.2002 | 38.2913
12753 | 17.795278 | 2.0744 | 64.6292 | 42 | 11.7973 | 11.8452 | 139.18 | 4.402116 | 0.2307 | 1.054038 | 0.002229625 | -0.1991 | 38.305
12754 | 17.796667 | 2.0801 | 64.6321 | 42 | 11.7961 | 11.84526 | 139.15 | 4.406397 | 0.2239 | 1.055153 | 0.001939706 | -0.1979 | 38.303
12755 | 17.798056 | 2.0801 | 64.6349 | 42 | 11.805 | 11.84543 | 139.36 | 4.414915 | 0.2185 | 1.056248 | 0.001784475 | -0.1968 | 38.2984
12756 | 17.799444 | 2.0869 | 64.6378 | 43 | 11.8149 | 11.84552 | 139.59 | 4.411522 | 0.213 | 1.057368 | 0.001474839 | -0.1955 | 38.3014
12757 | 17.800833 | 2.0869 | 64.6407 | 42 | 11.7881 | 11.84553 | 138.96 | 4.400716 | 0.2061 | 1.058514 | 0.001172856 | -0.1943 | 38.3092
12758 | 17.802222 | 2.0928 | 64.6436 | 43 | 11.8195 | 11.84557 | 139.7 | 4.416585 | 0.2014 | 1.059685 | 0.0008544513 | -0.1931 | 38.2997
12759 | 17.803611 | 2.0928 | 64.6466 | 43 | 11.7992 | 11.84569 | 139.22 | 4.407705 | 0.1955 | 1.060882 | 0.000516014 | -0.192 | 38.3063
12760 | 17.805 | 2.0972 | 64.6495 | 43 | 11.8274 | 11.8458 | 139.89 | 4.426858 | 0.1914 | 1.062105 | 0.0001890501 | -0.191 | 38.2947
12761 | 17.806389 | 2.0972 | 64.6524 | 42 | 11.8155 | 11.84587 | 139.61 | 4.420648 | 0.1861 | 1.063351 | -0.0001265967 | -0.1901 | 38.2995
12762 | 17.807778 | 2.1006 | 64.6553 | 41 | 11.8244 | 11.8459 | 139.82 | 4.429341 | 0.1815 | 1.064623 | -0.0004584178 | -0.1892 | 38.2947
12763 | 17.809167 | 2.1006 | 64.6582 | 44 | 11.8188 | 11.84605 | 139.69 | 4.420034 | 0.1767 | 1.06587 | -0.0007778471 | -0.1884 | 38.3015
12764 | 17.810556 | 2.1028 | 64.6611 | 43 | 11.8173 | 11.84614 | 139.65 | 4.419639 | 0.1722 | 1.067096 | -0.001114085 | -0.1877 | 38.3026
12765 | 17.811944 | 2.1028 | 64.6641 | 42 | 11.8207 | 11.84622 | 139.73 | 4.425067 | 0.1675 | 1.068346 | -0.001466093 | -0.187 | 38.2999
12766 | 17.813333 | 2.1033 | 64.667 | 43 | 11.8026 | 11.84635 | 139.3 | 4.402037 | 0.1615 | 1.069573 | -0.001834444 | -0.1865 | 38.3156
12767 | 17.814722 | 2.1033 | 64.6699 | 43 | 11.8302 | 11.84645 | 139.95 | 4.43072 | 0.158 | 1.070777 | -0.002131615 | -0.186 | 38.2979
12768 | 17.816389 | 2.104 | 64.6728 | 44 | 11.8152 | 11.84651 | 139.6 | 4.413131 | 0.1525 | 1.072005 | -0.002515832 | -0.1853 | 38.3104
12769 | 17.817778 | 2.104 | 64.6757 | 43 | 11.7918 | 11.84656 | 139.05 | 4.4097 | 0.145 | 1.073255 | -0.002919777 | -0.1847 | 38.3134
12770 | 17.819167 | 2.1034 | 64.6787 | 42 | 11.8139 | 11.84667 | 139.57 | 4.423678 | 0.1401 | 1.074529 | -0.003339849 | -0.1842 | 38.3052
12771 | 17.820556 | 2.1034 | 64.6816 | 43 | 11.805 | 11.84678 | 139.36 | 4.4102 | 0.1349 | 1.075816 | -0.003750446 | -0.1838 | 38.3147
12772 | 17.821944 | 2.1013 | 64.6845 | 41 | 11.8195 | 11.84688 | 139.7 | 4.43787 | 0.1299 | 1.077127 | -0.004174959 | -0.1835 | 38.2977
12773 | 17.823333 | 2.1013 | 64.6874 | 42 | 11.8136 | 11.84695 | 139.56 | 4.416703 | 0.1247 | 1.07846 | -0.004590535 | -0.1832 | 38.3121
12774 | 17.824722 | 2.0977 | 64.6903 | 42 | 11.8213 | 11.84703 | 139.74 | 4.42513 | 0.1201 | 1.079768 | -0.005020658 | -0.1831 | 38.3075
12775 | 17.826111 | 2.0977 | 64.6933 | 43 | 11.8176 | 11.84712 | 139.66 | 4.403173 | 0.1153 | 1.081099 | -0.005439255 | -0.183 | 38.3225
12776 | 17.8275 | 2.0928 | 64.6962 | 42 | 11.817 | 11.84719 | 139.64 | 4.42069 | 0.1105 | 1.082451 | -0.005850273 | -0.1831 | 38.312
12777 | 17.828889 | 2.0928 | 64.6991 | 43 | 11.789 | 11.84728 | 138.98 | 4.40643 | 0.1032 | 1.083817 | -0.006256808 | -0.1832 | 38.322
12778 | 17.830278 | 2.0865 | 64.702 | 42 | 11.8115 | 11.84734 | 139.51 | 4.422949 | 0.0982 | 1.085205 | -0.006680737 | -0.1834 | 38.3121
12779 | 17.831667 | 2.0865 | 64.7049 | 42 | 11.8271 | 11.84737 | 139.88 | 4.427025 | 0.0961 | 1.086615 | -0.007143719 | -0.1837 | 38.3103
12780 | 17.833056 | 2.0793 | 64.7078 | 42 | 11.8185 | 11.84755 | 139.68 | 4.447133 | 0.0918 | 1.088084 | -0.007578363 | -0.1838 | 38.2982
12781 | 17.834444 | 2.0793 | 64.7107 | 43 | 11.8284 | 11.84766 | 139.91 | 4.432628 | 0.0884 | 1.089529 | -0.007999119 | -0.1841 | 38.3083
12782 | 17.835833 | 2.0721 | 64.7135 | 41 | 11.8096 | 11.84766 | 139.47 | 4.43597 | 0.0832 | 1.090996 | -0.008409741 | -0.1844 | 38.307
12783 | 17.837222 | 2.0721 | 64.7164 | 42 | 11.798 | 11.8477 | 139.19 | 4.411425 | 0.0774 | 1.092485 | -0.008838902 | -0.1848 | 38.3237
12784 | 17.838611 | 2.0633 | 64.7193 | 42 | 11.8296 | 11.84787 | 139.94 | 4.435782 | 0.0748 | 1.093996 | -0.009281683 | -0.1853 | 38.3088
12785 | 17.84 | 2.0633 | 64.7221 | 42 | 11.8382 | 11.84792 | 140.14 | 4.444181 | 0.0724 | 1.095481 | -0.00973658 | -0.1859 | 38.3042
12786 | 17.841389 | 2.0529 | 64.725 | 42 | 11.8121 | 11.84808 | 139.53 | 4.425846 | 0.0686 | 1.096941 | -0.01017991 | -0.1865 | 38.3168
12787 | 17.842778 | 2.0529 | 64.7278 | 41 | 11.8164 | 11.8482 | 139.63 | 4.438475 | 0.0653 | 1.098423 | -0.01061241 | -0.1873 | 38.3095
12788 | 17.844167 | 2.0413 | 64.7307 | 41 | 11.8155 | 11.84834 | 139.61 | 4.443782 | 0.0616 | 1.099926 | -0.01105849 | -0.1881 | 38.3069
12789 | 17.845556 | 2.0413 | 64.7335 | 41 | 11.8155 | 11.84843 | 139.61 | 4.420967 | 0.0578 | 1.101451 | -0.01149438 | -0.189 | 38.3225
12790 | 17.846944 | 2.0286 | 64.7363 | 42 | 11.8069 | 11.8485 | 139.4 | 4.417871 | 0.053 | 1.102996 | -0.01192099 | -0.19 | 38.3254
12791 | 17.848333 | 2.0286 | 64.7391 | 42 | 11.817 | 11.84859 | 139.64 | 4.430665 | 0.0492 | 1.104563 | -0.01253759 | -0.1911 | 38.318
12792 | 17.849722 | 2.0139 | 64.7419 | 42 | 11.806 | 11.84871 | 139.38 | 4.418411 | 0.0453 | 1.106148 | -0.01297725 | -0.1921 | 38.3267
12793 | 17.851111 | 2.0139 | 64.7447 | 42 | 11.8305 | 11.8488 | 139.96 | 4.435895 | 0.042 | 1.107704 | -0.01340429 | -0.1931 | 38.3163
12794 | 17.8525 | 2.0003 | 64.7475 | 42 | 11.8216 | 11.84894 | 139.75 | 4.43196 | 0.0388 | 1.10928 | -0.01382067 | -0.1942 | 38.3197
12795 | 17.853889 | 2.0003 | 64.7503 | 42 | 11.832 | 11.84904 | 140 | 4.436068 | 0.0364 | 1.110875 | -0.01422409 | -0.1954 | 38.3179
12796 | 17.855278 | 1.986 | 64.7531 | 43 | 11.832 | 11.84913 | 140 | 4.432998 | 0.0337 | 1.112486 | -0.01464131 | -0.1966 | 38.3207
12797 | 17.856667 | 1.986 | 64.7558 | 42 | 11.8228 | 11.84922 | 139.78 | 4.429005 | 0.0309 | 1.114115 | -0.0150732 | -0.1979 | 38.3242
12798 | 17.858056 | 1.9705 | 64.7586 | 42 | 11.8274 | 11.84937 | 139.89 | 4.438488 | 0.0267 | 1.115764 | -0.0154996 | -0.1992 | 38.3189
12799 | 17.859444 | 1.9705 | 64.7613 | 42 | 11.8253 | 11.84947 | 139.84 | 4.434147 | 0.0261 | 1.11743 | -0.01591027 | -0.2005 | 38.3226
12800 | 17.860833 | 1.9544 | 64.764 | 41 | 11.8247 | 11.84959 | 139.82 | 4.446584 | 0.0217 | 1.119117 | -0.01633907 | -0.2019 | 38.3155
12801 | 17.862222 | 1.9544 | 64.7667 | 42 | 11.8348 | 11.84966 | 140.06 | 4.437886 | 0.0191 | 1.120821 | -0.01675525 | -0.2034 | 38.322
12802 | 17.863611 | 1.9377 | 64.7694 | 42 | 11.8299 | 11.84976 | 139.95 | 4.443439 | 0.0164 | 1.122544 | -0.01715935 | -0.2049 | 38.3193
12803 | 17.865 | 1.9377 | 64.7721 | 42 | 11.8314 | 11.84991 | 139.98 | 4.438347 | 0.0136 | 1.124284 | -0.01791563 | -0.2065 | 38.3234
12804 | 17.866389 | 1.9184 | 64.7748 | 44 | 11.8247 | 11.85008 | 139.82 | 4.43619 | 0.0104 | 1.126035 | -0.01832949 | -0.2079 | 38.3257
12805 | 17.867778 | 1.9184 | 64.7774 | 42 | 11.8486 | 11.85012 | 140.39 | 4.452662 | 0.0088 | 1.127755 | -0.0187582 | -0.2094 | 38.316
12806 | 17.869167 | 1.901 | 64.7801 | 43 | 11.8201 | 11.85015 | 139.71 | 4.423239 | 0.0052 | 1.129492 | -0.01920254 | -0.211 | 38.3359
12807 | 17.870556 | 1.901 | 64.7827 | 43 | 11.8369 | 11.85026 | 140.11 | 4.443094 | 0.002 | 1.131243 | -0.01963574 | -0.2126 | 38.324
12808 | 17.871944 | 1.8831 | 64.7853 | 42 | 11.8281 | 11.85032 | 139.9 | 4.436523 | -0.0007 | 1.133009 | -0.02005684 | -0.2142 | 38.3292
12809 | 17.873333 | 1.8831 | 64.7879 | 43 | 11.8274 | 11.85038 | 139.89 | 4.435752 | -0.0041 | 1.134789 | -0.02049559 | -0.2158 | 38.3306
12810 | 17.874722 | 1.8645 | 64.7905 | 42 | 11.8281 | 11.85051 | 139.9 | 4.437302 | -0.0066 | 1.136584 | -0.02092176 | -0.2175 | 38.3305
12811 | 17.876111 | 1.8645 | 64.7931 | 41 | 11.8412 | 11.85062 | 140.21 | 4.455258 | -0.0087 | 1.138393 | -0.02136198 | -0.2192 | 38.3199
12812 | 17.877778 | 1.8453 | 64.7957 | 43 | 11.8317 | 11.85072 | 139.99 | 4.443934 | -0.0113 | 1.140215 | -0.02181646 | -0.221 | 38.3285
12813 | 17.879167 | 1.8453 | 64.7983 | 42 | 11.8492 | 11.85086 | 140.4 | 4.452471 | -0.0117 | 1.14205 | -0.02225494 | -0.2228 | 38.3239
12814 | 17.880556 | 1.8257 | 64.8008 | 42 | 11.8492 | 11.85097 | 140.4 | 4.456012 | -0.0132 | 1.143897 | -0.02270625 | -0.2246 | 38.3226
12815 | 17.881944 | 1.8257 | 64.8033 | 42 | 11.8317 | 11.85109 | 139.99 | 4.443756 | -0.0156 | 1.145756 | -0.0235058 | -0.2265 | 38.3315
12816 | 17.883333 | 1.8031 | 64.8058 | 43 | 11.8409 | 11.8512 | 140.21 | 4.450187 | -0.0177 | 1.147581 | -0.02396392 | -0.2283 | 38.3283
12817 | 17.884722 | 1.8031 | 64.8083 | 42 | 11.8391 | 11.85124 | 140.16 | 4.441913 | -0.0192 | 1.149419 | -0.02443316 | -0.2301 | 38.3346
12818 | 17.886111 | 1.7828 | 64.8108 | 42 | 11.8464 | 11.85135 | 140.34 | 4.446064 | -0.0208 | 1.151271 | -0.02488926 | -0.232 | 38.3329
12819 | 17.8875 | 1.7828 | 64.8133 | 43 | 11.8351 | 11.8515 | 140.07 | 4.440914 | -0.0217 | 1.153137 | -0.02532917 | -0.2339 | 38.3372
12820 | 17.888889 | 1.7624 | 64.8157 | 42 | 11.8158 | 11.85157 | 139.61 | 4.443296 | -0.0249 | 1.155012 | -0.02575721 | -0.2358 | 38.3366
12821 | 17.890278 | 1.7624 | 64.8182 | 42 | 11.8326 | 11.85176 | 140.01 | 4.445837 | -0.0278 | 1.1569 | -0.0261741 | -0.2377 | 38.336
12822 | 17.891667 | 1.7421 | 64.8206 | 42 | 11.832 | 11.85184 | 140 | 4.437276 | -0.0307 | 1.158799 | -0.02658067 | -0.2396 | 38.3425
12823 | 17.893056 | 1.7421 | 64.823 | 42 | 11.8339 | 11.85187 | 140.04 | 4.443781 | -0.0331 | 1.160711 | -0.0270023 | -0.2416 | 38.3393
12824 | 17.894444 | 1.7215 | 64.8254 | 43 | 11.8428 | 11.852 | 140.25 | 4.449005 | -0.0346 | 1.162633 | -0.02741069 | -0.2436 | 38.3369
12825 | 17.895833 | 1.7215 | 64.8278 | 42 | 11.8342 | 11.85214 | 140.05 | 4.443634 | -0.0376 | 1.164566 | -0.02780919 | -0.2455 | 38.3414
12826 | 17.897222 | 1.7007 | 64.8302 | 42 | 11.8296 | 11.85226 | 139.94 | 4.435979 | -0.0398 | 1.166509 | -0.02822613 | -0.2475 | 38.3474
12827 | 17.898611 | 1.7007 | 64.8325 | 42 | 11.8578 | 11.8524 | 140.61 | 4.465476 | -0.04 | 1.168462 | -0.02913495 | -0.2497 | 38.3293
12828 | 17.9 | 1.6761 | 64.8349 | 42 | 11.8449 | 11.85251 | 140.3 | 4.449917 | -0.0412 | 1.170425 | -0.02955282 | -0.2517 | 38.3404
12829 | 17.901389 | 1.6761 | 64.8372 | 41 | 11.8452 | 11.85263 | 140.31 | 4.465396 | -0.0419 | 1.172398 | -0.0299562 | -0.2537 | 38.3314
12830 | 17.902778 | 1.6551 | 64.8395 | 42 | 11.8455 | 11.85281 | 140.32 | 4.455711 | -0.0431 | 1.17438 | -0.03037205 | -0.2557 | 38.3387
12831 | 17.904167 | 1.6551 | 64.8418 | 42 | 11.832 | 11.85298 | 140 | 4.449887 | -0.0446 | 1.176326 | -0.03080227 | -0.2577 | 38.3436
12832 | 17.905556 | 1.6337 | 64.8441 | 43 | 11.8302 | 11.85309 | 139.95 | 4.444682 | -0.0473 | 1.178282 | -0.03121885 | -0.2598 | 38.348
12833 | 17.906944 | 1.6337 | 64.8463 | 42 | 11.8425 | 11.85324 | 140.24 | 4.454225 | -0.0497 | 1.1802 | -0.03165149 | -0.2618 | 38.3429
12834 | 17.908333 | 1.6123 | 64.8486 | 42 | 11.8486 | 11.85331 | 140.39 | 4.457916 | -0.0504 | 1.182126 | -0.03207133 | -0.2639 | 38.3415
12835 | 17.909722 | 1.6123 | 64.8508 | 43 | 11.8562 | 11.85347 | 140.57 | 4.459062 | -0.0503 | 1.184062 | -0.03250241 | -0.2659 | 38.3419
12836 | 17.911111 | 1.5908 | 64.853 | 42 | 11.8556 | 11.85363 | 140.56 | 4.473066 | -0.0511 | 1.186005 | -0.03294731 | -0.2679 | 38.3339
12837 | 17.9125 | 1.5908 | 64.8552 | 43 | 11.8231 | 11.85377 | 139.79 | 4.438014 | -0.0538 | 1.187956 | -0.0333814 | -0.27 | 38.3576
12838 | 17.913889 | 1.5695 | 64.8574 | 42 | 11.8553 | 11.85396 | 140.55 | 4.4654 | -0.0527 | 1.189916 | -0.03379957 | -0.272 | 38.341
12839 | 17.915278 | 1.5695 | 64.8596 | 41 | 11.8532 | 11.85413 | 140.5 | 4.475202 | -0.0542 | 1.191884 | -0.03473637 | -0.2741 | 38.3358
12840 | 17.916667 | 1.5448 | 64.8617 | 42 | 11.8354 | 11.85431 | 140.08 | 4.45256 | -0.0557 | 1.19386 | -0.03515847 | -0.2761 | 38.3515
12841 | 17.918056 | 1.5448 | 64.8639 | 42 | 11.8489 | 11.85446 | 140.4 | 4.453372 | -0.0565 | 1.195843 | -0.03559547 | -0.2781 | 38.3521
12842 | 17.919444 | 1.5239 | 64.866 | 42 | 11.832 | 11.8546 | 140 | 4.448216 | -0.0586 | 1.197833 | -0.03602156 | -0.28 | 38.3565
12843 | 17.920833 | 1.5239 | 64.8681 | 43 | 11.8611 | 11.85473 | 140.69 | 4.468327 | -0.0589 | 1.199831 | -0.03645992 | -0.282 | 38.3447
12844 | 17.922222 | 1.5034 | 64.8702 | 43 | 11.8617 | 11.85492 | 140.7 | 4.46569 | -0.0579 | 1.201834 | -0.03688274 | -0.2839 | 38.3475
12845 | 17.923611 | 1.5034 | 64.8723 | 42 | 11.8357 | 11.85517 | 140.08 | 4.451791 | -0.0592 | 1.203844 | -0.0372917 | -0.2857 | 38.3576
12846 | 17.925 | 1.4838 | 64.8744 | 42 | 11.8761 | 11.8554 | 141.04 | 4.475262 | -0.0573 | 1.205861 | -0.03768642 | -0.2876 | 38.3435
12847 | 17.926389 | 1.4838 | 64.8764 | 42 | 11.8636 | 11.85557 | 140.74 | 4.475146 | -0.0573 | 1.207883 | -0.03809422 | -0.2893 | 38.3448
12848 | 17.927778 | 1.4649 | 64.8784 | 42 | 11.8486 | 11.85576 | 140.39 | 4.462557 | -0.058 | 1.209913 | -0.03848881 | -0.2911 | 38.3541
12849 | 17.929167 | 1.4649 | 64.8805 | 42 | 11.8571 | 11.85591 | 140.59 | 4.468212 | -0.0571 | 1.211948 | -0.03886725 | -0.2928 | 38.3515
12850 | 17.930556 | 1.4469 | 64.8825 | 42 | 11.8682 | 11.85609 | 140.85 | 4.473384 | -0.0563 | 1.213988 | -0.03925584 | -0.2944 | 38.3493
12851 | 17.931944 | 1.4469 | 64.8845 | 42 | 11.8627 | 11.85632 | 140.72 | 4.475145 | -0.0556 | 1.216032 | -0.04020971 | -0.2962 | 38.3494
12852 | 17.933333 | 1.4254 | 64.8865 | 42 | 11.8474 | 11.85654 | 140.36 | 4.459554 | -0.0575 | 1.218079 | -0.04059887 | -0.2978 | 38.3606
12853 | 17.935 | 1.4254 | 64.8885 | 42 | 11.8645 | 11.85685 | 140.77 | 4.477138 | -0.0576 | 1.220132 | -0.04097586 | -0.2993 | 38.3508
12854 | 17.936389 | 1.409 | 64.8904 | 42 | 11.8391 | 11.8571 | 140.16 | 4.458511 | -0.059 | 1.222188 | -0.04134244 | -0.3008 | 38.364
12855 | 17.937778 | 1.409 | 64.8924 | 43 | 11.8492 | 11.85736 | 140.4 | 4.468821 | -0.0594 | 1.224248 | -0.0417232 | -0.3022 | 38.3585
12856 | 17.939167 | 1.3935 | 64.8943 | 42 | 11.851 | 11.85245 | 140.45 | 4.487297 | -0.0603 | 1.226309 | -0.04209242 | -0.3035 | 38.3478
12857 | 17.940556 | 1.3935 | 64.8963 | 42 | 11.8504 | 11.85276 | 140.43 | 4.462852 | -0.0609 | 1.228374 | -0.04247525 | -0.3048 | 38.3647
12858 | 17.941944 | 1.3787 | 64.8982 | 43 | 11.8403 | 11.85307 | 140.19 | 4.456597 | -0.0627 | 1.230439 | -0.04284787 | -0.3061 | 38.37
12859 | 17.943333 | 1.3787 | 64.9001 | 42 | 11.8547 | 11.8534 | 140.53 | 4.473685 | -0.0634 | 1.232506 | -0.043208 | -0.3073 | 38.3601
12860 | 17.944722 | 1.3653 | 64.902 | 42 | 11.8547 | 11.85369 | 140.53 | 4.466883 | -0.0637 | 1.234577 | -0.04355628 | -0.3084 | 38.3657
12861 | 17.946111 | 1.3653 | 64.9039 | 42 | 11.8547 | 11.85403 | 140.53 | 4.470692 | -0.0646 | 1.236651 | -0.04389261 | -0.3094 | 38.3644
12862 | 17.9475 | 1.3532 | 64.9058 | 41 | 11.8682 | 11.85434 | 140.85 | 4.493115 | -0.0644 | 1.238727 | -0.04421517 | -0.3104 | 38.3511
12863 | 17.948889 | 1.3532 | 64.9076 | 42 | 11.87 | 11.85466 | 140.9 | 4.479512 | -0.0631 | 1.240805 | -0.04524304 | -0.3115 | 38.3612
12864 | 17.950278 | 1.3369 | 64.9095 | 43 | 11.8648 | 11.855 | 140.77 | 4.476035 | -0.0629 | 1.242885 | -0.04556115 | -0.3125 | 38.3646
12865 | 17.951667 | 1.3369 | 64.9113 | 42 | 11.8813 | 11.85531 | 141.16 | 4.481812 | -0.0619 | 1.244967 | -0.04586408 | -0.3134 | 38.3621
12866 | 17.953056 | 1.3267 | 64.9132 | 42 | 11.8495 | 11.85556 | 140.41 | 4.467985 | -0.0627 | 1.247051 | -0.04615539 | -0.3141 | 38.3722
12867 | 17.954444 | 1.3267 | 64.915 | 42 | 11.8578 | 11.85595 | 140.61 | 4.478044 | -0.0626 | 1.249137 | -0.04643423 | -0.3148 | 38.367
12868 | 17.955833 | 1.3181 | 64.9169 | 42 | 11.8715 | 11.85638 | 140.93 | 4.481074 | -0.0618 | 1.251224 | -0.04669925 | -0.3155 | 38.3662
12869 | 17.957222 | 1.3181 | 64.9187 | 42 | 11.8672 | 11.85678 | 140.83 | 4.486992 | -0.0614 | 1.253311 | -0.04697699 | -0.316 | 38.3636
12870 | 17.958611 | 1.3108 | 64.9205 | 42 | 11.84 | 11.85705 | 140.19 | 4.457929 | -0.0621 | 1.255399 | -0.04724317 | -0.3165 | 38.3837
12871 | 17.96 | 1.3108 | 64.9223 | 42 | 11.874 | 11.85744 | 140.99 | 4.487908 | -0.0602 | 1.257487 | -0.04749385 | -0.3168 | 38.3655
12872 | 17.961389 | 1.3054 | 64.9242 | 42 | 11.87 | 11.85774 | 140.9 | 4.479023 | -0.0598 | 1.259576 | -0.0477321 | -0.3171 | 38.3724
12873 | 17.962778 | 1.3054 | 64.926 | 42 | 11.8516 | 11.85808 | 140.46 | 4.464725 | -0.061 | 1.261663 | -0.04796082 | -0.3173 | 38.3829
12874 | 17.964167 | 1.3014 | 64.9278 | 42 | 11.8623 | 11.85842 | 140.72 | 4.478329 | -0.0614 | 1.26375 | -0.04820477 | -0.3174 | 38.3754
12875 | 17.965556 | 1.3014 | 64.9296 | 42 | 11.8593 | 11.85869 | 140.64 | 4.474813 | -0.0617 | 1.265835 | -0.04928267 | -0.3176 | 38.3789
12876 | 17.966944 | 1.292 | 64.9314 | 42 | 11.8455 | 11.85902 | 140.32 | 4.46557 | -0.0619 | 1.267918 | -0.04952603 | -0.3177 | 38.3861
12877 | 17.968333 | 1.292 | 64.9332 | 42 | 11.8727 | 11.85937 | 140.96 | 4.48404 | -0.0614 | 1.27 | -0.04978443 | -0.3178 | 38.3754
12878 | 17.969722 | 1.289 | 64.935 | 42 | 11.8507 | 11.85977 | 140.44 | 4.468557 | -0.0613 | 1.272081 | -0.05003147 | -0.3177 | 38.3866
12879 | 17.971111 | 1.289 | 64.9368 | 42 | 11.8495 | 11.86019 | 140.41 | 4.47365 | -0.0618 | 1.27416 | -0.05029525 | -0.3176 | 38.3846
12880 | 17.9725 | 1.2872 | 64.9385 | 42 | 11.8685 | 11.86054 | 140.86 | 4.482303 | -0.0617 | 1.276236 | -0.0505473 | -0.3174 | 38.3803
12881 | 17.973889 | 1.2872 | 64.9403 | 42 | 11.8761 | 11.86099 | 141.04 | 4.493761 | -0.0605 | 1.278311 | -0.0508117 | -0.3171 | 38.3741
12882 | 17.975278 | 1.2866 | 64.9421 | 42 | 11.8654 | 11.86141 | 140.79 | 4.481378 | -0.0604 | 1.280386 | -0.05106259 | -0.3168 | 38.3833
12883 | 17.976667 | 1.2866 | 64.9439 | 42 | 11.874 | 11.86179 | 140.99 | 4.490499 | -0.0593 | 1.282458 | -0.05129846 | -0.3164 | 38.3787
12884 | 17.978056 | 1.2876 | 64.9457 | 42 | 11.8672 | 11.86212 | 140.83 | 4.474531 | -0.0593 | 1.284527 | -0.05152353 | -0.3159 | 38.3902
12885 | 17.979444 | 1.2876 | 64.9475 | 42 | 11.8627 | 11.86253 | 140.72 | 4.479225 | -0.0595 | 1.286595 | -0.05176148 | -0.3153 | 38.3884
12886 | 17.980833 | 1.2899 | 64.9493 | 42 | 11.8868 | 11.86298 | 141.3 | 4.489178 | -0.0578 | 1.288658 | -0.05198487 | -0.3146 | 38.3832
12887 | 17.982222 | 1.2899 | 64.9511 | 42 | 11.8645 | 11.86333 | 140.77 | 4.483261 | -0.0578 | 1.290719 | -0.05304947 | -0.3141 | 38.3883
12888 | 17.983611 | 1.2865 | 64.9529 | 42 | 11.8691 | 11.86376 | 140.87 | 4.490309 | -0.057 | 1.292777 | -0.05326988 | -0.3135 | 38.385
12889 | 17.985 | 1.2865 | 64.9546 | 42 | 11.862 | 11.86408 | 140.71 | 4.47896 | -0.0571 | 1.294832 | -0.0534793 | -0.3128 | 38.3936
12890 | 17.986389 | 1.2898 | 64.9564 | 42 | 11.8718 | 11.86446 | 140.94 | 4.483666 | -0.0558 | 1.29688 | -0.05367491 | -0.3121 | 38.3918
12891 | 17.987778 | 1.2898 | 64.9582 | 42 | 11.862 | 11.86492 | 140.71 | 4.490963 | -0.0553 | 1.298924 | -0.05385857 | -0.3113 | 38.3883
12892 | 17.989167 | 1.2943 | 64.96 | 42 | 11.8773 | 11.86535 | 141.07 | 4.489274 | -0.0534 | 1.300963 | -0.05405592 | -0.3104 | 38.3906
12893 | 17.990556 | 1.2943 | 64.9618 | 42 | 11.8627 | 11.86574 | 140.72 | 4.48537 | -0.0532 | 1.302998 | -0.05423861 | -0.3094 | 38.3944
12894 | 17.991944 | 1.3001 | 64.9636 | 42 | 11.8697 | 11.86616 | 140.89 | 4.492387 | -0.0519 | 1.305028 | -0.05440719 | -0.3084 | 38.3911
12895 | 17.993611 | 1.3001 | 64.9654 | 43 | 11.8846 | 11.86652 | 141.24 | 4.504208 | -0.0496 | 1.307053 | -0.05456202 | -0.3073 | 38.3851
12896 | 17.995 | 1.3076 | 64.9673 | 42 | 11.8874 | 11.8669 | 141.31 | 4.503794 | -0.0476 | 1.309073 | -0.05470357 | -0.3061 | 38.3865
12897 | 17.996389 | 1.3076 | 64.9691 | 42 | 11.8636 | 11.86732 | 140.74 | 4.491048 | -0.0479 | 1.311086 | -0.05483662 | -0.3048 | 38.396
12898 | 17.997778 | 1.3163 | 64.9709 | 42 | 11.8746 | 11.86777 | 141.01 | 4.498242 | -0.0479 | 1.313093 | -0.05498765 | -0.3035 | 38.3926
12899 | 17.999167 | 1.3163 | 64.9727 | 44 | 11.8605 | 11.86817 | 140.67 | 4.48121 | -0.0464 | 1.315095 | -0.05606606 | -0.3024 | 38.4049
12900 | 18.000556 | 1.3182 | 64.9746 | 42 | 11.8795 | 11.86853 | 141.12 | 4.50127 | -0.0461 | 1.317092 | -0.05621234 | -0.3012 | 38.3931
12901 | 18.001944 | 1.3182 | 64.9764 | 42 | 11.881 | 11.8689 | 141.16 | 4.50375 | -0.0445 | 1.319084 | -0.05634724 | -0.2999 | 38.3927
12902 | 18.003333 | 1.3269 | 64.9782 | 42 | 11.8614 | 11.86937 | 140.69 | 4.480162 | -0.0449 | 1.321071 | -0.05649994 | -0.2986 | 38.4092
12903 | 18.004722 | 1.3269 | 64.9801 | 42 | 11.8685 | 11.86983 | 140.86 | 4.501028 | -0.0443 | 1.323051 | -0.05664174 | -0.2972 | 38.3969
12904 | 18.006111 | 1.3367 | 64.9819 | 42 | 11.8562 | 11.87033 | 140.57 | 4.478688 | -0.0448 | 1.325024 | -0.05677564 | -0.2957 | 38.4126
12905 | 18.0075 | 1.3367 | 64.9838 | 42 | 11.8773 | 11.87078 | 141.07 | 4.505482 | -0.0439 | 1.326992 | -0.05689759 | -0.2942 | 38.3965
12906 | 18.008889 | 1.3476 | 64.9857 | 42 | 11.8706 | 11.87126 | 140.91 | 4.490095 | -0.043 | 1.328953 | -0.05703507 | -0.2926 | 38.4076
12907 | 18.010278 | 1.3476 | 64.9875 | 42 | 11.8975 | 11.87167 | 141.55 | 4.51138 | -0.0401 | 1.330908 | -0.05715866 | -0.2909 | 38.3951
12908 | 18.011667 | 1.3596 | 64.9894 | 43 | 11.8804 | 11.87216 | 141.14 | 4.496023 | -0.0386 | 1.332856 | -0.05726899 | -0.2892 | 38.4062
12909 | 18.013056 | 1.3596 | 64.9913 | 43 | 11.8859 | 11.87266 | 141.27 | 4.507788 | -0.0371 | 1.334799 | -0.05739534 | -0.2875 | 38.3998
12910 | 18.014444 | 1.3726 | 64.9932 | 42 | 11.8926 | 11.87316 | 141.43 | 4.507366 | -0.0352 | 1.336735 | -0.05751081 | -0.2856 | 38.4013
12911 | 18.015833 | 1.3726 | 64.9951 | 42 | 11.884 | 11.87361 | 141.23 | 4.503717 | -0.0333 | 1.338665 | -0.05855892 | -0.284 | 38.4048
12912 | 18.017222 | 1.3787 | 64.997 | 42 | 11.8868 | 11.87402 | 141.3 | 4.514523 | -0.0311 | 1.340589 | -0.05866542 | -0.2824 | 38.399
12913 | 18.018611 | 1.3787 | 64.999 | 42 | 11.877 | 11.87452 | 141.06 | 4.50215 | -0.0299 | 1.342506 | -0.05875768 | -0.2807 | 38.4082
12914 | 18.02 | 1.3915 | 65.0009 | 43 | 11.8895 | 11.87499 | 141.36 | 4.512247 | -0.028 | 1.344417 | -0.05883783 | -0.2789 | 38.4029
12915 | 18.021389 | 1.3915 | 65.0028 | 42 | 11.8752 | 11.87546 | 141.02 | 4.505053 | -0.0269 | 1.346318 | -0.05890859 | -0.2771 | 38.4087
12916 | 18.022778 | 1.4058 | 65.0048 | 42 | 11.8932 | 11.87597 | 141.45 | 4.540277 | -0.0249 | 1.348212 | -0.05896639 | -0.2751 | 38.3871
12917 | 18.024167 | 1.4058 | 65.0067 | 42 | 11.8859 | 11.87638 | 141.27 | 4.517357 | -0.023 | 1.350099 | -0.05901253 | -0.2731 | 38.4031
12918 | 18.025556 | 1.4217 | 65.0087 | 42 | 11.8871 | 11.87688 | 141.3 | 4.512976 | -0.0211 | 1.351979 | -0.05904578 | -0.271 | 38.4071
12919 | 18.026944 | 1.4217 | 65.0107 | 43 | 11.8654 | 11.87739 | 140.79 | 4.494679 | -0.0213 | 1.353851 | -0.05907327 | -0.2689 | 38.4201
12920 | 18.028333 | 1.4391 | 65.0127 | 42 | 11.8761 | 11.87283 | 141.04 | 4.500191 | -0.0202 | 1.355714 | -0.05908786 | -0.2666 | 38.4177
12921 | 18.029722 | 1.4391 | 65.0147 | 42 | 11.8984 | 11.87344 | 141.57 | 4.516348 | -0.017 | 1.357569 | -0.05911373 | -0.2643 | 38.4084
12922 | 18.031111 | 1.4577 | 65.0167 | 42 | 11.8526 | 11.87415 | 140.48 | 4.492341 | -0.0185 | 1.359416 | -0.05913478 | -0.2619 | 38.4252
12923 | 18.0325 | 1.4577 | 65.0187 | 42 | 11.8843 | 11.87487 | 141.24 | 4.505991 | -0.0179 | 1.361255 | -0.06020131 | -0.2598 | 38.4175
12924 | 18.033889 | 1.4684 | 65.0208 | 42 | 11.8678 | 11.87546 | 140.85 | 4.496569 | -0.0174 | 1.363086 | -0.06021917 | -0.2576 | 38.4247
12925 | 18.035278 | 1.4684 | 65.0228 | 42 | 11.8978 | 11.87621 | 141.56 | 4.521139 | -0.0147 | 1.364908 | -0.06022378 | -0.2554 | 38.41
12926 | 18.036667 | 1.4866 | 65.0249 | 41 | 11.8752 | 11.87676 | 141.02 | 4.526602 | -0.0136 | 1.366687 | -0.06021842 | -0.2531 | 38.4075
12927 | 18.038056 | 1.4866 | 65.0269 | 42 | 11.8923 | 11.87738 | 141.43 | 4.518111 | -0.0114 | 1.368457 | -0.06022734 | -0.2507 | 38.4142
12928 | 18.039444 | 1.5058 | 65.029 | 42 | 11.8962 | 11.878 | 141.52 | 4.518845 | -0.0087 | 1.370217 | -0.06022565 | -0.2482 | 38.4149
12929 | 18.040833 | 1.5058 | 65.0311 | 42 | 11.8926 | 11.8786 | 141.43 | 4.513979 | -0.0063 | 1.371967 | -0.06021185 | -0.2457 | 38.4191
12930 | 18.042222 | 1.5263 | 65.0332 | 42 | 11.8856 | 11.87924 | 141.27 | 4.512833 | -0.0043 | 1.373706 | -0.06021357 | -0.2431 | 38.421
12931 | 18.043611 | 1.5263 | 65.0353 | 42 | 11.8669 | 11.88 | 140.82 | 4.505416 | -0.0042 | 1.375435 | -0.06020986 | -0.2405 | 38.4269
12932 | 18.045 | 1.5479 | 65.0375 | 42 | 11.8904 | 11.88068 | 141.38 | 4.519609 | -0.0032 | 1.377152 | -0.06019818 | -0.2378 | 38.4188
12933 | 18.046389 | 1.5479 | 65.0397 | 42 | 11.8798 | 11.88142 | 141.13 | 4.518073 | -0.0025 | 1.378859 | -0.06017778 | -0.235 | 38.4209
12934 | 18.047778 | 1.5706 | 65.0418 | 42 | 11.9014 | 11.88212 | 141.64 | 4.528598 | 0.0007 | 1.380554 | -0.06017152 | -0.2321 | 38.4152
12935 | 18.049167 | 1.5706 | 65.044 | 42 | 11.8965 | 11.88276 | 141.53 | 4.523339 | 0.0032 | 1.382238 | -0.06117549 | -0.2295 | 38.4197
12936 | 18.050556 | 1.5854 | 65.0462 | 42 | 11.8938 | 11.88342 | 141.46 | 4.511863 | 0.0053 | 1.38391 | -0.06115959 | -0.227 | 38.4282
12937 | 18.051944 | 1.5854 | 65.0484 | 42 | 11.8843 | 11.88402 | 141.24 | 4.520042 | 0.0071 | 1.385571 | -0.06113229 | -0.2243 | 38.424
12938 | 18.053333 | 1.6067 | 65.0507 | 42 | 11.8892 | 11.88469 | 141.35 | 4.520944 | 0.0087 | 1.387219 | -0.06112186 | -0.2217 | 38.4245
12939 | 18.054722 | 1.6067 | 65.0529 | 42 | 11.9063 | 11.88539 | 141.76 | 4.525735 | 0.0124 | 1.388857 | -0.06109969 | -0.219 | 38.4225
12940 | 18.056111 | 1.6289 | 65.0551 | 42 | 11.9194 | 11.88615 | 142.07 | 4.535324 | 0.0166 | 1.390482 | -0.06106326 | -0.2162 | 38.4173
12941 | 18.057778 | 1.6289 | 65.0574 | 42 | 11.9035 | 11.88174 | 141.69 | 4.528352 | 0.0188 | 1.392096 | -0.06101594 | -0.2134 | 38.4233
12942 | 18.059167 | 1.6526 | 65.0597 | 42 | 11.8987 | 11.88248 | 141.58 | 4.528789 | 0.0209 | 1.393698 | -0.0609578 | -0.2105 | 38.4241
12943 | 18.060556 | 1.6526 | 65.062 | 42 | 11.8935 | 11.88331 | 141.46 | 4.523616 | 0.0232 | 1.395287 | -0.06088923 | -0.2075 | 38.4285
12944 | 18.061944 | 1.6775 | 65.0643 | 42 | 11.8843 | 11.88406 | 141.24 | 4.514831 | 0.0242 | 1.396864 | -0.06081423 | -0.2045 | 38.4352
12945 | 18.063333 | 1.6775 | 65.0667 | 43 | 11.9039 | 11.88484 | 141.7 | 4.536408 | 0.0263 | 1.398427 | -0.06073197 | -0.2013 | 38.4222
12946 | 18.064722 | 1.7037 | 65.069 | 43 | 11.9173 | 11.8857 | 142.02 | 4.542799 | 0.0305 | 1.399978 | -0.06063487 | -0.1982 | 38.4191
12947 | 18.066111 | 1.7037 | 65.0714 | 42 | 11.9032 | 11.88651 | 141.69 | 4.529789 | 0.0327 | 1.401516 | -0.06160591 | -0.1952 | 38.4286
12948 | 18.0675 | 1.7216 | 65.0738 | 43 | 11.9072 | 11.88222 | 141.78 | 4.558116 | 0.0352 | 1.403042 | -0.06149918 | -0.1924 | 38.4112
12949 | 18.068889 | 1.7216 | 65.0762 | 43 | 11.8917 | 11.88309 | 141.41 | 4.525358 | 0.0364 | 1.404554 | -0.06138547 | -0.1895 | 38.4335
12950 | 18.070278 | 1.7466 | 65.0786 | 42 | 11.9306 | 11.884 | 142.34 | 4.555906 | 0.0407 | 1.406055 | -0.06125834 | -0.1865 | 38.4147
12951 | 18.071667 | 1.7466 | 65.081 | 42 | 11.8859 | 11.87984 | 141.27 | 4.528672 | 0.0413 | 1.407544 | -0.0611262 | -0.1834 | 38.4334
12952 | 18.073056 | 1.773 | 65.0835 | 42 | 11.9045 | 11.8808 | 141.72 | 4.527634 | 0.0439 | 1.409019 | -0.06098334 | -0.1803 | 38.435
12953 | 18.074444 | 1.773 | 65.086 | 42 | 11.9096 | 11.8768 | 141.84 | 4.530475 | 0.0469 | 1.410482 | -0.06082808 | -0.1771 | 38.4341
12954 | 18.075833 | 1.8006 | 65.0885 | 42 | 11.9078 | 11.87787 | 141.8 | 4.539264 | 0.0503 | 1.411931 | -0.0606608 | -0.1739 | 38.4294
12955 | 18.077222 | 1.8006 | 65.091 | 42 | 11.899 | 11.87387 | 141.59 | 4.532982 | 0.0517 | 1.413368 | -0.06051187 | -0.1706 | 38.4345
12956 | 18.078611 | 1.8291 | 65.0935 | 42 | 11.8907 | 11.87006 | 141.39 | 4.529264 | 0.052 | 1.414792 | -0.06035776 | -0.1672 | 38.4378
12957 | 18.08 | 1.8291 | 65.096 | 41 | 11.9151 | 11.87142 | 141.97 | 4.561295 | 0.0545 | 1.416205 | -0.06019371 | -0.1638 | 38.4181
12958 | 18.081389 | 1.8586 | 65.0986 | 43 | 11.8978 | 11.86766 | 141.56 | 4.531546 | 0.056 | 1.417606 | -0.0600213 | -0.1604 | 38.4383
12959 | 18.082778 | 1.8586 | 65.1012 | 42 | 11.9154 | 11.86396 | 141.98 | 4.543394 | 0.06 | 1.418994 | -0.06095836 | -0.1572 | 38.4315
12960 | 18.084167 | 1.8793 | 65.1051 | 43 | 11.9008 | 11.86037 | 141.63 | 4.531537 | 0.0616 | 1.42037 | -0.0607748 | -0.1541 | 38.4397
12961 | 18.086111 | 1.8793 | 65.1077 | 42 | 11.8944 | 11.86197 | 141.48 | 4.528847 | 0.0628 | 1.421733 | -0.06058486 | -0.1509 | 38.4431
12962 | 18.0875 | 1.9073 | 65.1103 | 42 | 11.9075 | 11.85855 | 141.79 | 4.536835 | 0.0648 | 1.423083 | -0.06038918 | -0.1476 | 38.4389
12963 | 18.088889 | 1.9073 | 65.113 | 42 | 11.9142 | 11.85518 | 141.95 | 4.545338 | 0.0679 | 1.424418 | -0.06018301 | -0.1443 | 38.4343
12964 | 18.090278 | 1.9364 | 65.1157 | 42 | 11.9069 | 11.857 | 141.77 | 4.540336 | 0.0713 | 1.42574 | -0.05996495 | -0.141 | 38.4384
12965 | 18.091667 | 1.9364 | 65.1184 | 41 | 11.8959 | 11.85369 | 141.51 | 4.552312 | 0.0723 | 1.42705 | -0.05974022 | -0.1376 | 38.4315
12966 | 18.093056 | 1.9665 | 65.1211 | 42 | 11.9118 | 11.85054 | 141.89 | 4.567659 | 0.0743 | 1.428347 | -0.05950873 | -0.1341 | 38.4225
12967 | 18.094444 | 1.9665 | 65.1238 | 43 | 11.923 | 11.84746 | 142.16 | 4.553389 | 0.0781 | 1.429629 | -0.05926524 | -0.1306 | 38.4326
12968 | 18.095833 | 1.9978 | 65.1266 | 42 | 11.9163 | 11.8444 | 142 | 4.55646 | 0.0805 | 1.430898 | -0.05901509 | -0.1271 | 38.4315
12969 | 18.0975 | 1.9978 | 65.1294 | 42 | 11.8975 | 11.84662 | 141.55 | 4.546654 | 0.0815 | 1.432154 | -0.05876061 | -0.1234 | 38.4391
12970 | 18.098889 | 2.0303 | 65.1322 | 42 | 11.92 | 11.84883 | 142.09 | 4.555544 | 0.0838 | 1.433397 | -0.05849881 | -0.1197 | 38.4342
12971 | 18.100278 | 2.0303 | 65.135 | 42 | 11.9099 | 11.85109 | 141.85 | 4.547493 | 0.0861 | 1.434627 | -0.05941597 | -0.1163 | 38.4403
12972 | 18.101667 | 2.0533 | 65.1379 | 41 | 11.9489 | 11.8534 | 142.78 | 4.594581 | 0.0921 | 1.435844 | -0.05913816 | -0.113 | 38.4106
12973 | 18.103056 | 2.0533 | 65.1407 | 42 | 11.9029 | 11.85568 | 141.68 | 4.55913 | 0.0936 | 1.437048 | -0.05885184 | -0.1097 | 38.4344
12974 | 18.104444 | 2.0839 | 65.1436 | 42 | 11.9109 | 11.85796 | 141.87 | 4.543209 | 0.0959 | 1.438239 | -0.05855737 | -0.1062 | 38.4456
12975 | 18.105833 | 2.0839 | 65.1465 | 44 | 11.9127 | 11.86029 | 141.91 | 4.559876 | 0.098 | 1.439417 | -0.05825626 | -0.1027 | 38.4356
12976 | 18.107222 | 2.1157 | 65.1494 | 44 | 11.9008 | 11.8626 | 141.63 | 4.536878 | 0.0993 | 1.440582 | -0.05795073 | -0.0992 | 38.4513
12977 | 18.108611 | 2.1157 | 65.1524 | 43 | 11.923 | 11.85977 | 142.16 | 4.557868 | 0.1022 | 1.441733 | -0.05763679 | -0.0956 | 38.4385
12978 | 18.11 | 2.1483 | 65.1554 | 42 | 11.9163 | 11.86208 | 142 | 4.555258 | 0.1048 | 1.442869 | -0.05734046 | -0.092 | 38.441
12979 | 18.111389 | 2.1483 | 65.1584 | 42 | 11.9035 | 11.85932 | 141.69 | 4.551206 | 0.1055 | 1.443992 | -0.05703957 | -0.0883 | 38.4444
12980 | 18.112778 | 2.1817 | 65.1614 | 42 | 11.9182 | 11.8618 | 142.04 | 4.549551 | 0.1078 | 1.4451 | -0.05673264 | -0.0845 | 38.4462
12981 | 18.114167 | 2.1817 | 65.1644 | 42 | 11.9106 | 11.86417 | 141.86 | 4.553723 | 0.11 | 1.446194 | -0.05641816 | -0.0807 | 38.4443
12982 | 18.115556 | 2.2159 | 65.1675 | 42 | 11.9282 | 11.86663 | 142.28 | 4.559868 | 0.1132 | 1.447283 | -0.05612078 | -0.0769 | 38.4411
12983 | 18.116944 | 2.2159 | 65.1706 | 44 | 11.9203 | 11.86395 | 142.09 | 4.559546 | 0.1154 | 1.448359 | -0.05695741 | -0.0733 | 38.442
12984 | 18.118333 | 2.2405 | 65.1737 | 42 | 11.913 | 11.8613 | 141.92 | 4.555914 | 0.118 | 1.449421 | -0.05665068 | -0.0699 | 38.4451
12985 | 18.119722 | 2.2405 | 65.1768 | 43 | 11.934 | 11.86395 | 142.42 | 4.572507 | 0.1161 | 1.450469 | -0.05634532 | -0.0665 | 38.4351
12986 | 18.121111 | 2.272 | 65.18 | 41 | 11.9115 | 11.86661 | 141.88 | 4.577665 | 0.1175 | 1.451503 | -0.05603732 | -0.063 | 38.4325
12987 | 18.1225 | 2.272 | 65.1831 | 42 | 11.9102 | 11.86922 | 141.85 | 4.571829 | 0.12 | 1.452523 | -0.05572071 | -0.0594 | 38.437
12988 | 18.123889 | 2.3045 | 65.1863 | 44 | 11.909 | 11.87185 | 141.83 | 4.559809 | 0.1223 | 1.45353 | -0.05539931 | -0.0558 | 38.4455
12989 | 18.125278 | 2.3045 | 65.1895 | 42 | 11.9218 | 11.87447 | 142.13 | 4.568059 | 0.1255 | 1.454522 | -0.05507127 | -0.0521 | 38.4409
12990 | 18.126667 | 2.3381 | 65.1928 | 43 | 11.9169 | 11.87704 | 142.01 | 4.558331 | 0.128 | 1.4555 | -0.0547379 | -0.0484 | 38.4478
12991 | 18.128056 | 2.3381 | 65.196 | 41 | 11.9166 | 11.87935 | 142.01 | 4.575648 | 0.1301 | 1.456465 | -0.0543977 | -0.0446 | 38.4373
12992 | 18.129444 | 2.3726 | 65.1993 | 42 | 11.9078 | 11.88164 | 141.8 | 4.546826 | 0.1319 | 1.457418 | -0.05405255 | -0.0408 | 38.4567
12993 | 18.130833 | 2.3726 | 65.2026 | 42 | 11.9218 | 11.87876 | 142.13 | 4.563395 | 0.1356 | 1.458357 | -0.05372491 | -0.0369 | 38.4466
12994 | 18.132222 | 2.408 | 65.206 | 43 | 11.923 | 11.88116 | 142.16 | 4.565752 | 0.1382 | 1.459283 | -0.05338892 | -0.033 | 38.4457
12995 | 18.133611 | 2.408 | 65.2093 | 44 | 11.9084 | 11.88358 | 141.81 | 4.55246 | 0.1401 | 1.460195 | -0.05416628 | -0.0293 | 38.455
12996 | 18.135 | 2.434 | 65.2127 | 42 | 11.8914 | 11.88601 | 141.4 | 4.545765 | 0.1406 | 1.461094 | -0.05382553 | -0.0258 | 38.46
12997 | 18.136389 | 2.434 | 65.2161 | 42 | 11.93 | 11.88334 | 142.33 | 4.588609 | 0.1445 | 1.461977 | -0.05347634 | -0.0223 | 38.4328
12998 | 18.137778 | 2.4668 | 65.2195 | 43 | 11.9106 | 11.88072 | 141.86 | 4.560683 | 0.1463 | 1.462847 | -0.05312131 | -0.0187 | 38.4515
12999 | 18.139167 | 2.4668 | 65.2229 | 42 | 11.9328 | 11.8782 | 142.39 | 4.595388 | 0.171 | 1.463703 | -0.05271829 | -0.015 | 38.4297
13000 | 18.140556 | 2.501 | 65.2264 | 43 | 11.9227 | 11.87576 | 142.15 | 4.568767 | 0.1743 | 1.464546 | -0.05230742 | -0.0113 | 38.4475
13001 | 18.141944 | 2.501 | 65.2299 | 42 | 11.9169 | 11.87854 | 142.01 | 4.561269 | 0.1771 | 1.465375 | -0.05189057 | -0.0076 | 38.453
13002 | 18.143333 | 2.5363 | 65.2334 | 42 | 11.948 | 11.88135 | 142.75 | 4.609506 | 0.1821 | 1.466191 | -0.05146393 | -0.0038 | 38.4223
13003 | 18.144722 | 2.5363 | 65.2369 | 42 | 11.9273 | 11.87892 | 142.26 | 4.571741 | 0.1847 | 1.466993 | -0.05103291 | 0.0001 | 38.4474
13004 | 18.146111 | 2.5726 | 65.2405 | 43 | 11.9291 | 11.87671 | 142.3 | 4.582165 | 0.1881 | 1.467781 | -0.05059499 | 0.004 | 38.4412
13005 | 18.1475 | 2.5726 | 65.2441 | 43 | 11.9224 | 11.87969 | 142.14 | 4.574725 | 0.1916 | 1.468556 | -0.05014888 | 0.008 | 38.4465
13006 | 18.148889 | 2.61 | 65.2477 | 42 | 11.9319 | 11.88261 | 142.37 | 4.572794 | 0.1956 | 1.469319 | -0.04969254 | 0.012 | 38.4484
13007 | 18.150278 | 2.61 | 65.2513 | 43 | 11.9102 | 11.88556 | 141.85 | 4.569618 | 0.1968 | 1.470067 | -0.05037509 | 0.0158 | 38.451
13008 | 18.151667 | 2.638 | 65.255 | 42 | 11.9197 | 11.88334 | 142.08 | 4.573522 | 0.1989 | 1.470802 | -0.0499126 | 0.0193 | 38.449
13009 | 18.153056 | 2.638 | 65.2586 | 43 | 11.9346 | 11.8813 | 142.43 | 4.58176 | 0.2028 | 1.471524 | -0.049441 | 0.023 | 38.4442
13010 | 18.154444 | 2.6728 | 65.2623 | 43 | 11.9294 | 11.87916 | 142.31 | 4.583431 | 0.2065 | 1.472233 | -0.04898655 | 0.0266 | 38.4436
13011 | 18.155833 | 2.6728 | 65.2661 | 42 | 11.9261 | 11.87728 | 142.23 | 4.574506 | 0.2086 | 1.472928 | -0.04852556 | 0.0304 | 38.4499
13012 | 18.157222 | 2.7084 | 65.2698 | 43 | 11.9242 | 11.87539 | 142.19 | 4.569516 | 0.2113 | 1.47361 | -0.04806053 | 0.0342 | 38.4536
13013 | 18.158611 | 2.7084 | 65.2736 | 43 | 11.9261 | 11.87881 | 142.23 | 4.58903 | 0.2144 | 1.474279 | -0.04759176 | 0.038 | 38.4414
13014 | 18.16 | 2.745 | 65.2774 | 43 | 11.9358 | 11.87704 | 142.46 | 4.575257 | 0.2176 | 1.474935 | -0.04711702 | 0.0419 | 38.4508
13015 | 18.161667 | 2.745 | 65.2812 | 42 | 11.9224 | 11.88056 | 142.14 | 4.574734 | 0.2202 | 1.475578 | -0.04663733 | 0.0458 | 38.452
13016 | 18.163056 | 2.7826 | 65.2851 | 44 | 11.9276 | 11.8789 | 142.27 | 4.57511 | 0.223 | 1.476208 | -0.04615243 | 0.0498 | 38.4522
13017 | 18.164444 | 2.7826 | 65.2889 | 43 | 11.9233 | 11.8824 | 142.17 | 4.579888 | 0.2253 | 1.476826 | -0.04566027 | 0.0539 | 38.4496
13018 | 18.165833 | 2.8213 | 65.2929 | 41 | 11.9227 | 11.8808 | 142.15 | 4.599574 | 0.2278 | 1.477431 | -0.04516448 | 0.058 | 38.4372
13019 | 18.167222 | 2.8213 | 65.2968 | 43 | 11.9218 | 11.87923 | 142.13 | 4.573929 | 0.2292 | 1.478023 | -0.04576607 | 0.0619 | 38.4543
13020 | 18.168611 | 2.8507 | 65.3007 | 43 | 11.9367 | 11.88296 | 142.49 | 4.583808 | 0.2325 | 1.478602 | -0.04526167 | 0.0655 | 38.4484
13021 | 18.17 | 2.8507 | 65.3047 | 43 | 11.9446 | 11.88668 | 142.67 | 4.591155 | 0.2372 | 1.47914 | -0.04475032 | 0.0692 | 38.444
13022 | 18.171389 | 2.8865 | 65.3087 | 41 | 11.9188 | 11.88513 | 142.06 | 4.591069 | 0.2393 | 1.479666 | -0.04423666 | 0.0729 | 38.4444
13023 | 18.172778 | 2.8865 | 65.3127 | 42 | 11.9437 | 11.88888 | 142.65 | 4.592769 | 0.2428 | 1.48018 | -0.04371792 | 0.0767 | 38.4437
13024 | 18.174167 | 2.9233 | 65.3168 | 42 | 11.9273 | 11.88749 | 142.26 | 4.582825 | 0.2458 | 1.480683 | -0.04319383 | 0.0806 | 38.4506
13025 | 18.175556 | 2.9233 | 65.3208 | 42 | 11.9255 | 11.89133 | 142.22 | 4.583556 | 0.2481 | 1.481173 | -0.04266635 | 0.0845 | 38.4505
13026 | 18.176944 | 2.961 | 65.325 | 42 | 11.9328 | 11.88993 | 142.39 | 4.5875 | 0.2517 | 1.481649 | -0.0421299 | 0.0884 | 38.4483
13027 | 18.178333 | 2.961 | 65.3291 | 42 | 11.9394 | 11.88867 | 142.55 | 4.60009 | 0.2548 | 1.482112 | -0.04157928 | 0.0924 | 38.4404
13028 | 18.179722 | 2.9997 | 65.3332 | 43 | 11.93 | 11.89262 | 142.33 | 4.583618 | 0.2566 | 1.482562 | -0.0410235 | 0.0964 | 38.4515
13029 | 18.181111 | 2.9997 | 65.3374 | 42 | 11.9325 | 11.8914 | 142.38 | 4.581696 | 0.2589 | 1.482998 | -0.04046219 | 0.1005 | 38.4531
13030 | 18.1825 | 3.0394 | 65.3416 | 42 | 11.9312 | 11.89021 | 142.35 | 4.598618 | 0.2624 | 1.483422 | -0.03989415 | 0.1046 | 38.4424
13031 | 18.183889 | 3.0394 | 65.3458 | 43 | 11.9619 | 11.88917 | 143.09 | 4.59382 | 0.2677 | 1.483834 | -0.04043386 | 0.1085 | 38.4459
13032 | 18.185278 | 3.0697 | 65.3501 | 43 | 11.9212 | 11.89338 | 142.12 | 4.581911 | 0.269 | 1.484232 | -0.03985386 | 0.1122 | 38.4539
13033 | 18.186667 | 3.0697 | 65.3544 | 43 | 11.9376 | 11.89754 | 142.51 | 4.593601 | 0.2728 | 1.484617 | -0.0392677 | 0.1158 | 38.4466
13034 | 18.188056 | 3.1065 | 65.3587 | 43 | 11.9495 | 11.90176 | 142.79 | 4.605177 | 0.2762 | 1.484989 | -0.03867466 | 0.1196 | 38.4393
13035 | 18.189444 | 3.1065 | 65.363 | 42 | 11.9489 | 11.90075 | 142.78 | 4.599627 | 0.2795 | 1.485348 | -0.03807659 | 0.1234 | 38.4432
13036 | 18.190833 | 3.1442 | 65.3674 | 44 | 11.9218 | 11.89981 | 142.13 | 4.578757 | 0.2807 | 1.485694 | -0.03747684 | 0.1272 | 38.457
13037 | 18.192222 | 3.1442 | 65.3717 | 41 | 11.9358 | 11.89898 | 142.46 | 4.611012 | 0.2836 | 1.486029 | -0.03687105 | 0.1311 | 38.4364
13038 | 18.193611 | 3.183 | 65.3762 | 43 | 11.9276 | 11.89827 | 142.27 | 4.582718 | 0.2857 | 1.486364 | -0.03626406 | 0.1351 | 38.4549
13039 | 18.195 | 3.183 | 65.3806 | 42 | 11.9419 | 11.89771 | 142.61 | 4.607861 | 0.2884 | 1.486685 | -0.03565318 | 0.1391 | 38.4389
13040 | 18.196389 | 3.2227 | 65.3851 | 43 | 11.9297 | 11.89714 | 142.32 | 4.582057 | 0.2903 | 1.486994 | -0.03503934 | 0.1432 | 38.4558
13041 | 18.197778 | 3.2227 | 65.3895 | 43 | 11.9394 | 11.89661 | 142.55 | 4.598714 | 0.2928 | 1.487292 | -0.03442293 | 0.1473 | 38.4453
13042 | 18.199167 | 3.2635 | 65.3941 | 42 | 11.9446 | 11.89616 | 142.67 | 4.598293 | 0.2952 | 1.487577 | -0.03380237 | 0.1515 | 38.4457
13043 | 18.200556 | 3.2635 | 65.3986 | 42 | 11.9537 | 11.89577 | 142.89 | 4.601404 | 0.2985 | 1.487851 | -0.03428032 | 0.1555 | 38.4439
13044 | 18.201944 | 3.2949 | 65.4032 | 42 | 11.937 | 11.89544 | 142.49 | 4.597933 | 0.301 | 1.488086 | -0.03364944 | 0.1591 | 38.4463
13045 | 18.203333 | 3.2949 | 65.4078 | 42 | 11.9531 | 11.89522 | 142.88 | 4.602616 | 0.3049 | 1.488312 | -0.0330121 | 0.1629 | 38.4435
13046 | 18.204722 | 3.3326 | 65.4124 | 43 | 11.9446 | 11.89508 | 142.67 | 4.604394 | 0.307 | 1.488526 | -0.03237278 | 0.1667 | 38.4425
13047 | 18.206111 | 3.3326 | 65.417 | 42 | 11.9589 | 11.89506 | 143.01 | 4.616728 | 0.3111 | 1.488729 | -0.03172655 | 0.1705 | 38.4346
13048 | 18.2075 | 3.3714 | 65.4217 | 42 | 11.9452 | 11.89516 | 142.69 | 4.596418 | 0.3137 | 1.48892 | -0.03107557 | 0.1744 | 38.448
13049 | 18.208889 | 3.3714 | 65.4264 | 43 | 11.9498 | 11.89531 | 142.8 | 4.602029 | 0.3173 | 1.4891 | -0.03041714 | 0.1784 | 38.4445
13050 | 18.210278 | 3.4111 | 65.4311 | 44 | 11.9464 | 11.89546 | 142.72 | 4.616148 | 0.3202 | 1.489269 | -0.02975433 | 0.1824 | 38.4354
13051 | 18.211667 | 3.4111 | 65.4359 | 42 | 11.948 | 11.90092 | 142.75 | 4.607249 | 0.3199 | 1.489425 | -0.02909133 | 0.1864 | 38.4413
13052 | 18.213056 | 3.4517 | 65.4407 | 42 | 11.9519 | 11.90117 | 142.85 | 4.604656 | 0.3231 | 1.489572 | -0.02842358 | 0.1905 | 38.4431
13053 | 18.214444 | 3.4517 | 65.4455 | 44 | 11.9513 | 11.90667 | 142.83 | 4.608761 | 0.3256 | 1.489708 | -0.02775138 | 0.1947 | 38.4405
13054 | 18.215833 | 3.4932 | 65.4503 | 42 | 11.9534 | 11.90702 | 142.88 | 4.618423 | 0.3285 | 1.489834 | -0.02707342 | 0.1989 | 38.4343
13055 | 18.217222 | 3.4932 | 65.4552 | 42 | 11.9501 | 11.90743 | 142.8 | 4.608378 | 0.3324 | 1.489921 | -0.02748974 | 0.2028 | 38.4409
13056 | 18.218611 | 3.5252 | 65.4601 | 43 | 11.9367 | 11.90798 | 142.49 | 4.609082 | 0.3354 | 1.489997 | -0.02679958 | 0.2065 | 38.4405
13057 | 18.22 | 3.5252 | 65.465 | 42 | 11.9549 | 11.90852 | 142.92 | 4.610535 | 0.3387 | 1.490061 | -0.02610592 | 0.2102 | 38.4396
13058 | 18.221667 | 3.5634 | 65.4699 | 42 | 11.9558 | 11.9144 | 142.94 | 4.611235 | 0.3421 | 1.490116 | -0.02540589 | 0.2139 | 38.4396
13059 | 18.223056 | 3.5634 | 65.4749 | 43 | 11.9537 | 11.91497 | 142.89 | 4.613322 | 0.3461 | 1.490159 | -0.02469634 | 0.2177 | 38.4383
13060 | 18.224444 | 3.6025 | 65.4799 | 43 | 11.9655 | 11.91568 | 143.17 | 4.617996 | 0.3498 | 1.490192 | -0.02398108 | 0.2215 | 38.4352
13061 | 18.225833 | 3.6025 | 65.4849 | 42 | 11.9513 | 11.91649 | 142.83 | 4.613353 | 0.3528 | 1.490216 | -0.02326243 | 0.2254 | 38.4383
13062 | 18.227222 | 3.6422 | 65.4899 | 43 | 11.9564 | 11.91731 | 142.96 | 4.613857 | 0.3569 | 1.490229 | -0.02253883 | 0.2293 | 38.438
13063 | 18.228611 | 3.6422 | 65.495 | 43 | 11.9489 | 11.91817 | 142.78 | 4.605558 | 0.3589 | 1.490231 | -0.0218139 | 0.2332 | 38.4433
13064 | 18.23 | 3.6825 | 65.5001 | 44 | 11.9428 | 11.91926 | 142.63 | 4.613562 | 0.3609 | 1.490223 | -0.02108571 | 0.2372 | 38.4381
13065 | 18.231389 | 3.6825 | 65.5053 | 42 | 11.9543 | 11.92027 | 142.91 | 4.61674 | 0.3631 | 1.490205 | -0.02035554 | 0.2412 | 38.436
13066 | 18.232778 | 3.7237 | 65.5104 | 42 | 11.9589 | 11.92148 | 143.01 | 4.615548 | 0.3664 | 1.490178 | -0.01962305 | 0.2453 | 38.4367
13067 | 18.234167 | 3.7237 | 65.5156 | 42 | 11.9655 | 11.92278 | 143.17 | 4.622571 | 0.3706 | 1.490142 | -0.01996048 | 0.2491 | 38.4321
13068 | 18.235556 | 3.7555 | 65.5208 | 43 | 11.9598 | 11.92412 | 143.04 | 4.615134 | 0.3736 | 1.490096 | -0.0192154 | 0.2527 | 38.4369
13069 | 18.236944 | 3.7555 | 65.526 | 43 | 11.9749 | 11.92543 | 143.4 | 4.62327 | 0.3779 | 1.490039 | -0.01846477 | 0.2562 | 38.4316
13070 | 18.238333 | 3.7934 | 65.5313 | 43 | 11.9622 | 11.92684 | 143.09 | 4.618496 | 0.3809 | 1.489971 | -0.01771194 | 0.2599 | 38.4346
13071 | 18.239722 | 3.7934 | 65.5366 | 43 | 11.9531 | 11.92832 | 142.88 | 4.608418 | 0.3824 | 1.489894 | -0.016957 | 0.2635 | 38.441
13072 | 18.241111 | 3.8321 | 65.5419 | 42 | 11.9807 | 11.92992 | 143.54 | 4.630804 | 0.3872 | 1.489806 | -0.01619663 | 0.2673 | 38.4264
13073 | 18.2425 | 3.8321 | 65.5472 | 42 | 11.9604 | 11.93148 | 143.05 | 4.621791 | 0.3909 | 1.489713 | -0.01543131 | 0.2711 | 38.4321
13074 | 18.243889 | 3.8717 | 65.5526 | 43 | 11.9716 | 11.93316 | 143.32 | 4.630942 | 0.3942 | 1.489611 | -0.01466012 | 0.2749 | 38.426
13075 | 18.245278 | 3.8717 | 65.558 | 43 | 11.9771 | 11.93491 | 143.45 | 4.634349 | 0.3986 | 1.489502 | -0.01388315 | 0.2788 | 38.4237
13076 | 18.246667 | 3.9124 | 65.5634 | 43 | 11.9716 | 11.93679 | 143.32 | 4.63023 | 0.4025 | 1.489384 | -0.01310162 | 0.2827 | 38.4262
13077 | 18.248056 | 3.9124 | 65.5688 | 43 | 11.9577 | 11.93868 | 142.99 | 4.623448 | 0.4045 | 1.489261 | -0.01231906 | 0.2867 | 38.4305
13078 | 18.249444 | 3.9539 | 65.5743 | 42 | 11.9616 | 11.94061 | 143.08 | 4.632279 | 0.4077 | 1.48913 | -0.01152983 | 0.2907 | 38.4246
13079 | 18.250833 | 3.9539 | 65.5798 | 43 | 11.9713 | 11.94782 | 143.31 | 4.629604 | 0.4112 | 1.488992 | -0.01178197 | 0.2945 | 38.4262
13080 | 18.252222 | 3.9863 | 65.5854 | 42 | 11.9646 | 11.94989 | 143.15 | 4.623272 | 0.413 | 1.488847 | -0.01098384 | 0.298 | 38.4301
13081 | 18.253611 | 3.9863 | 65.5909 | 42 | 11.9713 | 11.95202 | 143.31 | 4.639552 | 0.4159 | 1.488696 | -0.01018109 | 0.3016 | 38.4193
13082 | 18.255 | 4.0243 | 65.5965 | 43 | 11.9746 | 11.95424 | 143.39 | 4.634685 | 0.4194 | 1.488537 | -0.009375479 | 0.3051 | 38.4223
13083 | 18.256389 | 4.0243 | 65.6021 | 43 | 11.9683 | 11.95649 | 143.24 | 4.622698 | 0.4223 | 1.48837 | -0.008569154 | 0.3087 | 38.4298
13084 | 18.257778 | 4.0628 | 65.6077 | 43 | 11.9749 | 11.95876 | 143.4 | 4.634429 | 0.4264 | 1.488196 | -0.0077587 | 0.3123 | 38.422
13085 | 18.259167 | 4.0628 | 65.6134 | 42 | 11.9689 | 11.96626 | 143.25 | 4.628173 | 0.4286 | 1.488014 | -0.006949125 | 0.316 | 38.4258
13086 | 18.260556 | 4.1022 | 65.6191 | 42 | 11.9807 | 11.96853 | 143.54 | 4.64531 | 0.4325 | 1.487824 | -0.006133407 | 0.3197 | 38.4144
13087 | 18.261944 | 4.1022 | 65.6247 | 43 | 11.978 | 11.97096 | 143.47 | 4.639264 | 0.436 | 1.487628 | -0.00531507 | 0.3235 | 38.4182
13088 | 18.263333 | 4.1424 | 65.6305 | 42 | 11.9628 | 11.97863 | 143.11 | 4.634925 | 0.437 | 1.487425 | -0.004498379 | 0.3273 | 38.4207
13089 | 18.264722 | 4.1424 | 65.6363 | 42 | 11.9737 | 11.98108 | 143.37 | 4.639738 | 0.44 | 1.487215 | -0.003680567 | 0.3312 | 38.4173
13090 | 18.266111 | 4.1833 | 65.6421 | 43 | 11.9843 | 11.98359 | 143.62 | 4.646919 | 0.4432 | 1.486998 | -0.002858407 | 0.3351 | 38.4123
13091 | 18.2675 | 4.1833 | 65.6479 | 43 | 11.9649 | 11.9862 | 143.16 | 4.638356 | 0.4448 | 1.486774 | -0.003027168 | 0.3387 | 38.4176
13092 | 18.268889 | 4.2152 | 65.6537 | 42 | 11.9768 | 11.9889 | 143.44 | 4.652155 | 0.448 | 1.486544 | -0.002197169 | 0.3421 | 38.4083
13093 | 18.270278 | 4.2152 | 65.6596 | 42 | 11.9861 | 11.99158 | 143.67 | 4.65453 | 0.452 | 1.486308 | -0.001361454 | 0.3455 | 38.4065
13094 | 18.271667 | 4.2526 | 65.6655 | 42 | 11.9813 | 11.9943 | 143.55 | 4.646422 | 0.4554 | 1.486074 | -0.0005241916 | 0.3489 | 38.4114
13095 | 18.273056 | 4.2526 | 65.6714 | 42 | 11.9774 | 11.99708 | 143.46 | 4.650463 | 0.4567 | 1.485833 | 0.0003130376 | 0.3524 | 38.4085
13096 | 18.274444 | 4.2908 | 65.6774 | 41 | 11.9628 | 11.99998 | 143.11 | 4.650703 | 0.4571 | 1.485586 | 0.001147085 | 0.3559 | 38.4079
13097 | 18.275833 | 4.2908 | 65.6833 | 42 | 11.9813 | 12.00298 | 143.55 | 4.645564 | 0.4604 | 1.485334 | 0.001981453 | 0.3595 | 38.4109
13098 | 18.277222 | 4.3297 | 65.6893 | 42 | 11.9804 | 12.00583 | 143.53 | 4.648536 | 0.4632 | 1.485076 | 0.002816592 | 0.3632 | 38.4087
13099 | 18.278611 | 4.3297 | 65.6953 | 43 | 11.9752 | 12.00896 | 143.41 | 4.640036 | 0.4663 | 1.484813 | 0.003653322 | 0.3668 | 38.4138
13100 | 18.28 | 4.3692 | 65.7014 | 41 | 11.9737 | 12.01209 | 143.37 | 4.668951 | 0.4684 | 1.484545 | 0.004489971 | 0.3705 | 38.3946
13101 | 18.281389 | 4.3692 | 65.7075 | 42 | 11.9704 | 12.01521 | 143.29 | 4.648186 | 0.4694 | 1.484272 | 0.005325606 | 0.3743 | 38.4077
13102 | 18.282778 | 4.4094 | 65.7136 | 42 | 11.9819 | 12.01844 | 143.57 | 4.655589 | 0.4714 | 1.483993 | 0.00616253 | 0.3781 | 38.4025
13103 | 18.284444 | 4.4094 | 65.7197 | 42 | 11.9822 | 12.02181 | 143.57 | 4.655843 | 0.4714 | 1.483711 | 0.006067301 | 0.3816 | 38.4023
13104 | 18.285833 | 4.4408 | 65.7259 | 42 | 11.9843 | 12.02521 | 143.62 | 4.657328 | 0.4734 | 1.483426 | 0.006906798 | 0.3848 | 38.4009
13105 | 18.287222 | 4.4408 | 65.7321 | 42 | 11.9607 | 12.02863 | 143.06 | 4.63751 | 0.4732 | 1.483135 | 0.007742218 | 0.388 | 38.4133
13106 | 18.288611 | 4.4768 | 65.7383 | 42 | 11.9819 | 12.03219 | 143.57 | 4.655239 | 0.4747 | 1.482843 | 0.008576418 | 0.3913 | 38.4014
13107 | 18.29 | 4.4768 | 65.7445 | 42 | 11.9686 | 12.03563 | 143.25 | 4.64677 | 0.4756 | 1.482547 | 0.00940745 | 0.3946 | 38.4064
13108 | 18.291389 | 4.5149 | 65.7508 | 41 | 13.7243 | 12.03915 | 188.36 | 5.491472 | 0.618 | 1.482248 | 0.01049813 | 0.3979 | 37.8521
13109 | 18.292778 | 4.5149 | 65.757 | 42 | 11.9928 | 12.04286 | 143.83 | 4.653645 | 0.619 | 1.481946 | 0.01158562 | 0.4014 | 38.4011
13110 | 18.294167 | 4.556 | 65.7634 | 43 | 11.9922 | 12.04662 | 143.81 | 4.664736 | 0.62 | 1.481614 | 0.0126703 | 0.4049 | 38.3933
13111 | 18.295556 | 4.556 | 65.7697 | 42 | 11.9792 | 12.05032 | 143.5 | 4.650943 | 0.6204 | 1.481278 | 0.0137516 | 0.4086 | 38.4018
13112 | 18.296944 | 4.5984 | 65.7761 | 43 | 11.9786 | 12.05409 | 143.49 | 4.651463 | 0.6212 | 1.480939 | 0.01483006 | 0.4123 | 38.401
13113 | 18.298333 | 4.5984 | 65.7825 | 43 | 11.9904 | 12.05796 | 143.77 | 4.656301 | 0.6219 | 1.480597 | 0.01590439 | 0.4161 | 38.3973
13114 | 18.299722 | 4.642 | 65.7889 | 43 | 11.981 | 12.0619 | 143.54 | 4.655811 | 0.6224 | 1.480252 | 0.01697578 | 0.42 | 38.3971
13115 | 18.301111 | 4.642 | 65.7954 | 42 | 11.9752 | 12.06598 | 143.41 | 4.653844 | 0.6228 | 1.479906 | 0.01718654 | 0.4237 | 38.3978
13116 | 18.3025 | 4.6782 | 65.8019 | 42 | 11.9849 | 12.0701 | 143.64 | 4.65821 | 0.6231 | 1.479557 | 0.0182575 | 0.4271 | 38.3944
13117 | 18.303889 | 4.6782 | 65.8084 | 42 | 11.9798 | 12.07419 | 143.52 | 4.6509 | 0.6236 | 1.479206 | 0.01932578 | 0.4306 | 38.3986
13118 | 18.305278 | 4.7192 | 65.8149 | 43 | 12.0106 | 12.07851 | 144.26 | 4.67407 | 0.6263 | 1.478853 | 0.02039341 | 0.4342 | 38.383
13119 | 18.306667 | 4.7192 | 65.8215 | 42 | 11.9889 | 12.08266 | 143.73 | 4.663143 | 0.6259 | 1.4785 | 0.02145623 | 0.4378 | 38.3895
13120 | 18.308056 | 4.7611 | 65.8281 | 42 | 11.9774 | 12.08693 | 143.46 | 4.656521 | 0.6245 | 1.478146 | 0.02251166 | 0.4415 | 38.3932
13121 | 18.309444 | 4.7611 | 65.8347 | 43 | 11.9752 | 12.09127 | 143.41 | 4.652589 | 0.6236 | 1.47779 | 0.02356162 | 0.4452 | 38.3952
13122 | 18.310833 | 4.8039 | 65.8414 | 43 | 12.0007 | 12.09562 | 144.02 | 4.666013 | 0.6256 | 1.477434 | 0.02461136 | 0.449 | 38.3858
13123 | 18.312222 | 4.8039 | 65.8481 | 43 | 11.9749 | 12.09996 | 143.4 | 4.646655 | 0.6248 | 1.477077 | 0.02565618 | 0.4529 | 38.3978
13124 | 18.313611 | 4.8476 | 65.8548 | 42 | 12.0082 | 12.1046 | 144.2 | 4.681693 | 0.6264 | 1.476719 | 0.02670114 | 0.4568 | 38.3744
13125 | 18.315 | 4.8476 | 65.8615 | 43 | 12.001 | 12.1092 | 144.02 | 4.670862 | 0.6273 | 1.476361 | 0.02774329 | 0.4608 | 38.3808
13126 | 18.316389 | 4.8923 | 65.8683 | 42 | 12.0007 | 12.11373 | 144.02 | 4.673439 | 0.6281 | 1.476002 | 0.02878279 | 0.4648 | 38.3784
13127 | 18.317778 | 4.8923 | 65.8751 | 42 | 12.0136 | 12.11833 | 144.33 | 4.673738 | 0.6306 | 1.475644 | 0.02902912 | 0.4687 | 38.3776
13128 | 18.319167 | 4.9299 | 65.882 | 42 | 11.9949 | 12.12299 | 143.88 | 4.673003 | 0.6314 | 1.475286 | 0.03007299 | 0.4723 | 38.3773
13129 | 18.320556 | 4.9299 | 65.8888 | 43 | 11.9931 | 12.12777 | 143.83 | 4.665412 | 0.6318 | 1.474928 | 0.03111385 | 0.476 | 38.3816
13130 | 18.321944 | 4.9717 | 65.8957 | 43 | 11.9889 | 12.13257 | 143.73 | 4.665914 | 0.6314 | 1.47457 | 0.03215482 | 0.4797 | 38.3806
13131 | 18.323333 | 4.9717 | 65.9026 | 42 | 11.9949 | 12.13738 | 143.88 | 4.675231 | 0.6307 | 1.474213 | 0.03319102 | 0.4834 | 38.3738
13132 | 18.324722 | 5 | 65.9096 | 42 | 11.9988 | 12.14214 | 143.97 | 4.675993 | 0.6313 | 1.473858 | 0.0342241 | 0.4872 | 38.3725
13133 | 18.326111 | 5 | 65.9165 | 42 | 11.9804 | 12.14709 | 143.53 | 4.65848 | 0.6298 | 1.473503 | 0.03524945 | 0.491 | 38.3832
13134 | 18.3275 | 5 | 65.9234 | 42 | 11.9867 | 12.1521 | 143.68 | 4.671138 | 0.629 | 1.47315 | 0.03626808 | 0.4948 | 38.3743
13135 | 18.328889 | 5 | 65.9304 | 42 | 11.9867 | 12.15715 | 143.68 | 4.668171 | 0.6286 | 1.4728 | 0.03728108 | 0.4987 | 38.3755
13136 | 18.330278 | 5 | 65.9373 | 43 | 12.0076 | 12.16222 | 144.18 | 4.676024 | 0.6299 | 1.472452 | 0.03829314 | 0.5026 | 38.3696
13137 | 18.331667 | 5 | 65.9443 | 43 | 12.0118 | 12.1673 | 144.28 | 4.684186 | 0.6299 | 1.47208 | 0.03930022 | 0.5065 | 38.3636
13138 | 18.333056 | 5 | 65.9512 | 42 | 11.9919 | 12.17251 | 143.81 | 4.675086 | 0.6287 | 1.471708 | 0.04030275 | 0.5104 | 38.3688
13139 | 18.334444 | 5 | 65.9582 | 42 | 12.0028 | 12.17779 | 144.07 | 4.677567 | 0.6295 | 1.47131 | 0.04056404 | 0.5141 | 38.3664
13140 | 18.335833 | 5 | 65.9651 | 42 | 11.9931 | 12.18304 | 143.83 | 4.682842 | 0.6286 | 1.470915 | 0.04156472 | 0.5175 | 38.3623
13141 | 18.337222 | 5 | 65.9721 | 42 | 12.0004 | 12.18833 | 144.01 | 4.679578 | 0.6296 | 1.470521 | 0.04256315 | 0.521 | 38.3637
13142 | 18.338611 | 5 | 65.979 | 43 | 11.9922 | 12.19364 | 143.81 | 4.677128 | 0.6296 | 1.470132 | 0.04355861 | 0.5244 | 38.3646
13143 | 18.34 | 5 | 65.9859 | 42 | 11.991 | 12.19907 | 143.78 | 4.663744 | 0.6281 | 1.469747 | 0.04454722 | 0.5279 | 38.3726
13144 | 18.341389 | 5 | 65.9929 | 42 | 11.9943 | 12.2045 | 143.86 | 4.67635 | 0.6273 | 1.469337 | 0.04552925 | 0.5314 | 38.3636
13145 | 18.342778 | 5 | 65.9998 | 43 | 12.0091 | 12.21001 | 144.22 | 4.682786 | 0.6274 | 1.46893 | 0.0465069 | 0.5349 | 38.3587
13146 | 18.344167 | 5 | 66.0068 | 42 | 11.9976 | 12.21553 | 143.94 | 4.680732 | 0.6269 | 1.468525 | 0.04747934 | 0.5383 | 38.3593
13147 | 18.345556 | 5 | 66.0137 | 43 | 12.0106 | 12.22109 | 144.26 | 4.679965 | 0.6278 | 1.468124 | 0.0484473 | 0.5418 | 38.3591
13148 | 18.346944 | 5 | 66.0207 | 43 | 12.0194 | 12.2267 | 144.47 | 4.691488 | 0.6285 | 1.467698 | 0.04941086 | 0.5453 | 38.3509
13149 | 18.348611 | 5 | 66.0276 | 42 | 11.9949 | 12.23239 | 143.88 | 4.672192 | 0.6278 | 1.467249 | 0.05036698 | 0.5488 | 38.3631
13150 | 18.35 | 5 | 66.0346 | 43 | 11.9997 | 12.23811 | 143.99 | 4.683862 | 0.6268 | 1.466822 | 0.05131895 | 0.5523 | 38.3547
13151 | 18.351389 | 5 | 66.0415 | 42 | 12.0064 | 12.24384 | 144.15 | 4.679131 | 0.6268 | 1.466371 | 0.05160181 | 0.5555 | 38.3571
13152 | 18.352778 | 5 | 66.0484 | 42 | 12.0115 | 12.2496 | 144.28 | 4.686948 | 0.6277 | 1.465897 | 0.05255382 | 0.5585 | 38.3513
13153 | 18.354167 | 5 | 66.0554 | 42 | 12.0121 | 12.25544 | 144.29 | 4.685008 | 0.6283 | 1.465425 | 0.05350105 | 0.5614 | 38.3518
13154 | 18.355556 | 5 | 66.0623 | 43 | 12.0022 | 12.26132 | 144.05 | 4.68324 | 0.627 | 1.464957 | 0.05444044 | 0.5644 | 38.3523
13155 | 18.356944 | 5 | 66.0693 | 43 | 12.013 | 12.26713 | 144.31 | 4.686213 | 0.6258 | 1.464491 | 0.05537265 | 0.5673 | 38.3496
13156 | 18.358333 | 5 | 66.0762 | 42 | 12.0194 | 12.27301 | 144.47 | 4.704204 | 0.6258 | 1.46403 | 0.05629858 | 0.5702 | 38.3372
13157 | 18.359722 | 5 | 66.0832 | 43 | 12.0182 | 12.27893 | 144.44 | 4.695193 | 0.6253 | 1.463574 | 0.05722053 | 0.5732 | 38.3423
13158 | 18.361111 | 5 | 66.0901 | 43 | 12.0034 | 12.28489 | 144.08 | 4.688454 | 0.6229 | 1.463122 | 0.05813362 | 0.5761 | 38.346
13159 | 18.3625 | 5 | 66.0971 | 43 | 12.0191 | 12.2909 | 144.46 | 4.698537 | 0.6225 | 1.462676 | 0.05903986 | 0.579 | 38.3387
13160 | 18.363889 | 5 | 66.104 | 42 | 12.0031 | 12.29708 | 144.07 | 4.680295 | 0.6211 | 1.462208 | 0.05993806 | 0.5818 | 38.3498
13161 | 18.365278 | 5 | 66.111 | 42 | 12.0097 | 12.30318 | 144.23 | 4.68764 | 0.6205 | 1.461746 | 0.0608293 | 0.5847 | 38.3443
13162 | 18.366667 | 5 | 66.1179 | 43 | 12.0133 | 12.30931 | 144.32 | 4.696269 | 0.6196 | 1.46129 | 0.06171497 | 0.5875 | 38.338
13163 | 18.368056 | 5 | 66.1249 | 42 | 12.0188 | 12.3155 | 144.45 | 4.694305 | 0.6188 | 1.46084 | 0.0620164 | 0.5902 | 38.3385
13164 | 18.369444 | 5 | 66.1318 | 43 | 12.039 | 12.32179 | 144.94 | 4.716255 | 0.6196 | 1.460396 | 0.06290053 | 0.5924 | 38.3235
13165 | 18.370833 | 5 | 66.1387 | 43 | 11.9997 | 12.32814 | 143.99 | 4.686058 | 0.6176 | 1.459931 | 0.06377623 | 0.5947 | 38.3425
13166 | 18.372222 | 5 | 66.1457 | 42 | 12.0076 | 12.33441 | 144.18 | 4.690967 | 0.6159 | 1.459472 | 0.06464571 | 0.5969 | 38.3385
13167 | 18.373611 | 5 | 66.1526 | 43 | 12.0176 | 12.34078 | 144.42 | 4.701714 | 0.6155 | 1.459021 | 0.06551025 | 0.5992 | 38.3308
13168 | 18.375 | 5 | 66.1596 | 42 | 12.0046 | 12.34711 | 144.11 | 4.693141 | 0.6141 | 1.458576 | 0.06636681 | 0.6013 | 38.3357
13169 | 18.376389 | 5 | 66.1665 | 42 | 12.017 | 12.35356 | 144.41 | 4.699753 | 0.6134 | 1.458111 | 0.0672176 | 0.6035 | 38.3307
13170 | 18.377778 | 5 | 66.1735 | 42 | 12.0209 | 12.36001 | 144.5 | 4.70002 | 0.6129 | 1.457653 | 0.06806223 | 0.6056 | 38.3297
13171 | 18.379167 | 5 | 66.1804 | 42 | 12.0118 | 12.36647 | 144.28 | 4.697569 | 0.6125 | 1.457203 | 0.06890273 | 0.6076 | 38.3306
13172 | 18.380556 | 5 | 66.1874 | 41 | 13.7468 | 12.37295 | 188.97 | 5.529067 | 0.7496 | 1.456762 | 0.06999004 | 0.6098 | 37.7844
13173 | 18.381944 | 5 | 66.1943 | 42 | 12.001 | 12.37944 | 144.02 | 4.694763 | 0.7457 | 1.456328 | 0.07106605 | 0.6119 | 38.331
13174 | 18.383333 | 5 | 66.2013 | 43 | 12.0064 | 12.38606 | 144.15 | 4.698506 | 0.7417 | 1.455903 | 0.07207963 | 0.6141 | 38.3278
13175 | 18.384722 | 5 | 66.2082 | 42 | 11.9985 | 12.39264 | 143.96 | 4.693195 | 0.7383 | 1.455487 | 0.07267669 | 0.6161 | 38.3306
13176 | 18.386111 | 5 | 66.2152 | 43 | 12.0179 | 12.3993 | 144.43 | 4.696987 | 0.7344 | 1.455082 | 0.0736749 | 0.6178 | 38.3273
13177 | 18.3875 | 5 | 66.2221 | 43 | 11.9919 | 12.40594 | 143.81 | 4.690059 | 0.7288 | 1.454685 | 0.07465679 | 0.6196 | 38.3311
13178 | 18.388889 | 5 | 66.229 | 43 | 12.039 | 12.41267 | 144.94 | 4.721119 | 0.7281 | 1.454269 | 0.07563302 | 0.6213 | 38.3102
13179 | 18.390278 | 5 | 66.236 | 42 | 12.026 | 12.41932 | 144.62 | 4.707988 | 0.7249 | 1.453837 | 0.07659789 | 0.623 | 38.318
13180 | 18.391667 | 5 | 66.2429 | 42 | 12.026 | 12.42606 | 144.62 | 4.725567 | 0.7227 | 1.453413 | 0.07755672 | 0.6247 | 38.3059
13181 | 18.393056 | 5 | 66.2499 | 42 | 12.0396 | 12.43292 | 144.95 | 4.72229 | 0.7211 | 1.452998 | 0.07850923 | 0.6263 | 38.3073
13182 | 18.394444 | 5 | 66.2568 | 42 | 12.0218 | 12.43972 | 144.52 | 4.719753 | 0.718 | 1.452593 | 0.0794523 | 0.628 | 38.3082
13183 | 18.395833 | 5 | 66.2638 | 42 | 12.0127 | 12.44654 | 144.31 | 4.701047 | 0.7139 | 1.452169 | 0.08038594 | 0.6296 | 38.3196
13184 | 18.397222 | 5 | 66.2707 | 43 | 12.0239 | 12.45332 | 144.57 | 4.711737 | 0.7109 | 1.451756 | 0.08130986 | 0.6313 | 38.312
13185 | 18.398611 | 5 | 66.2777 | 42 | 12.0179 | 12.4602 | 144.43 | 4.703046 | 0.7062 | 1.451352 | 0.08222343 | 0.6329 | 38.3169
13186 | 18.4 | 5 | 66.2846 | 42 | 12.0296 | 12.46719 | 144.71 | 4.718519 | 0.7029 | 1.450959 | 0.08312186 | 0.6345 | 38.3061
13187 | 18.401389 | 5 | 66.2915 | 42 | 12.0423 | 12.47419 | 145.02 | 4.725619 | 0.7 | 1.450548 | 0.08366898 | 0.636 | 38.3008
13188 | 18.402778 | 5 | 66.2985 | 42 | 12.0354 | 12.48121 | 144.85 | 4.725289 | 0.6967 | 1.450147 | 0.08455429 | 0.6371 | 38.3003
13189 | 18.404167 | 5 | 66.3054 | 41 | 12.0317 | 12.48824 | 144.76 | 4.744162 | 0.6933 | 1.449757 | 0.08542998 | 0.6382 | 38.2873
13190 | 18.405556 | 5 | 66.3124 | 41 | 12.0248 | 12.49525 | 144.6 | 4.7401 | 0.6896 | 1.449377 | 0.08629497 | 0.6393 | 38.2892
13191 | 18.406944 | 5 | 66.3193 | 41 | 12.0215 | 12.50233 | 144.52 | 4.723707 | 0.6865 | 1.448981 | 0.08715145 | 0.6403 | 38.2991
13192 | 18.408333 | 5 | 66.3263 | 43 | 12.0278 | 12.50938 | 144.67 | 4.715072 | 0.6833 | 1.448597 | 0.08799813 | 0.6413 | 38.304
13193 | 18.409722 | 5 | 66.3332 | 42 | 13.7592 | 12.51651 | 189.32 | 5.564332 | 0.8184 | 1.448224 | 0.08908661 | 0.6423 | 37.7459
13194 | 18.411389 | 5 | 66.3402 | 42 | 12.0236 | 12.52357 | 144.57 | 4.709858 | 0.8118 | 1.447863 | 0.09016062 | 0.6433 | 38.3063
13195 | 18.412778 | 5 | 66.3471 | 44 | 12.0317 | 12.53073 | 144.76 | 4.715441 | 0.8071 | 1.447514 | 0.09122191 | 0.6444 | 38.302
13196 | 18.414167 | 5 | 66.3541 | 43 | 12.0411 | 12.53792 | 144.99 | 4.725311 | 0.804 | 1.447151 | 0.09227305 | 0.6454 | 38.2948
13197 | 18.415556 | 5 | 66.361 | 42 | 12.0354 | 12.5451 | 144.85 | 4.730576 | 0.7987 | 1.446799 | 0.0932966 | 0.6465 | 38.2907
13198 | 18.416944 | 5 | 66.368 | 42 | 12.0127 | 12.55234 | 144.31 | 4.717051 | 0.7923 | 1.446433 | 0.09430522 | 0.6476 | 38.2987
13199 | 18.418333 | 5 | 66.3749 | 42 | 12.0323 | 12.55963 | 144.78 | 4.746324 | 0.7875 | 1.446051 | 0.09504236 | 0.6486 | 38.279
13200 | 18.419722 | 5 | 66.3819 | 41 | 13.7763 | 12.56689 | 189.79 | 5.563129 | 0.9219 | 1.445654 | 0.09628642 | 0.6494 | 37.742
13201 | 18.421111 | 5 | 66.3888 | 43 | 12.0354 | 12.57422 | 144.85 | 4.727092 | 0.9154 | 1.445241 | 0.09751439 | 0.6503 | 38.29
13202 | 18.4225 | 5 | 66.3958 | 44 | 12.0317 | 12.58152 | 144.76 | 4.726179 | 0.9082 | 1.444813 | 0.09872334 | 0.6512 | 38.2899
13203 | 18.423889 | 5 | 66.4027 | 43 | 13.7629 | 12.58894 | 189.42 | 5.546451 | 1.0406 | 1.44437 | 0.1001716 | 0.6523 | 37.7509
13204 | 18.425278 | 5 | 66.4096 | 41 | 12.0384 | 12.59629 | 144.92 | 4.748939 | 1.0329 | 1.44394 | 0.101602 | 0.6535 | 38.2737
13205 | 18.426667 | 5 | 66.4166 | 42 | 13.746 | 12.60371 | 188.95 | 5.555395 | 1.1617 | 1.443523 | 0.1032653 | 0.6549 | 37.7436
13206 | 18.428056 | 5 | 66.4235 | 42 | 12.0378 | 12.61113 | 144.91 | 4.720388 | 1.1533 | 1.443095 | 0.1049105 | 0.6565 | 38.2908
13207 | 18.429444 | 5 | 66.4305 | 42 | 13.7697 | 12.61852 | 189.61 | 5.556652 | 1.2803 | 1.442678 | 0.1067838 | 0.6583 | 37.7413
13208 | 18.430833 | 5 | 66.4374 | 42 | 13.7695 | 12.62594 | 189.6 | 5.560662 | 1.4082 | 1.442247 | 0.1088871 | 0.6604 | 37.7379
13209 | 18.432222 | 5 | 66.4444 | 43 | 12.0435 | 12.63336 | 145.05 | 4.726677 | 1.3964 | 1.441803 | 0.1109646 | 0.6628 | 38.2845
13210 | 18.433611 | 5 | 66.4513 | 43 | 13.7692 | 12.64084 | 189.59 | 5.560235 | 1.5227 | 1.44137 | 0.1132713 | 0.6656 | 37.7368
13211 | 18.435 | 5 | 66.4583 | 41 | 13.7955 | 12.64835 | 190.32 | 5.554525 | 1.6492 | 1.440923 | 0.1155848 | 0.6687 | 37.7398
13212 | 18.436389 | 5 | 66.4652 | 41 | 13.7774 | 12.65589 | 189.82 | 5.564199 | 1.7716 | 1.44049 | 0.118342 | 0.6721 | 37.7327
13213 | 18.437778 | 5 | 66.4721 | 42 | 12.0528 | 12.66342 | 145.27 | 4.742397 | 1.7556 | 1.44007 | 0.1210664 | 0.6758 | 38.2714
13214 | 18.439167 | 5 | 66.4791 | 42 | 13.7745 | 12.67087 | 189.74 | 5.560437 | 1.8773 | 1.439664 | 0.1240088 | 0.6801 | 37.7338
13215 | 18.440556 | 5 | 66.4861 | 42 | 13.7945 | 12.67845 | 190.29 | 5.574335 | 1.9984 | 1.439273 | 0.1271677 | 0.6849 | 37.7238
13216 | 18.441944 | 5 | 66.493 | 43 | 12.0444 | 12.68609 | 145.07 | 4.74027 | 1.9799 | 1.438868 | 0.1302881 | 0.6903 | 38.2706
13217 | 18.443333 | 5 | 66.4999 | 41 | 13.8039 | 12.69363 | 190.55 | 5.592925 | 2.101 | 1.438478 | 0.1336249 | 0.6963 | 37.7101
13218 | 18.444722 | 5 | 66.5069 | 44 | 13.7887 | 12.70119 | 190.13 | 5.578695 | 2.2189 | 1.438103 | 0.1371739 | 0.7029 | 37.7188
13219 | 18.446111 | 5 | 66.5138 | 41 | 13.7876 | 12.70883 | 190.1 | 5.578854 | 2.3351 | 1.437742 | 0.1409304 | 0.7102 | 37.718
13220 | 18.4475 | 5 | 66.5208 | 42 | 13.8092 | 12.71648 | 190.69 | 5.59421 | 2.4526 | 1.437368 | 0.1448987 | 0.7182 | 37.7071
13221 | 18.448889 | 5 | 66.5277 | 42 | 12.0618 | 12.72414 | 145.49 | 4.752294 | 2.4291 | 1.43698 | 0.1488201 | 0.7269 | 38.2592
13222 | 18.450278 | 5 | 66.5347 | 42 | 12.0564 | 12.73174 | 145.36 | 4.750235 | 2.405 | 1.436579 | 0.1526948 | 0.7364 | 38.2598
13223 | 18.451667 | 5 | 66.5416 | 42 | 12.0564 | 12.73943 | 145.36 | 4.748415 | 2.3815 | 1.436165 | 0.1563037 | 0.7464 | 38.2602
13224 | 18.453056 | 5 | 66.5486 | 42 | 12.0546 | 12.74714 | 145.31 | 4.753557 | 2.3578 | 1.435764 | 0.1600834 | 0.7567 | 38.2562
13225 | 18.454444 | 5 | 66.5555 | 42 | 12.0387 | 12.75497 | 144.93 | 4.733517 | 2.3324 | 1.435351 | 0.1638132 | 0.7675 | 38.2685
13226 | 18.455833 | 5 | 66.5624 | 42 | 12.0486 | 12.76265 | 145.17 | 4.744572 | 2.3081 | 1.434953 | 0.1674924 | 0.779 | 38.2606
13227 | 18.457222 | 5 | 66.5694 | 43 | 12.0369 | 12.77037 | 144.89 | 4.741056 | 2.282 | 1.434543 | 0.1711193 | 0.7909 | 38.2621
13228 | 18.458611 | 5 | 66.5763 | 44 | 12.0438 | 12.77815 | 145.05 | 4.745497 | 2.256 | 1.43412 | 0.1746923 | 0.8034 | 38.2585
13229 | 18.46 | 5 | 66.5833 | 41 | 13.7726 | 12.7858 | 189.69 | 5.583765 | 2.3685 | 1.433713 | 0.1784691 | 0.8165 | 37.7075
13230 | 18.461389 | 5 | 66.5902 | 42 | 12.0676 | 12.79356 | 145.63 | 4.770308 | 2.3436 | 1.433319 | 0.1821967 | 0.8302 | 38.2409
13231 | 18.462778 | 5 | 66.5972 | 43 | 13.7945 | 12.8013 | 190.29 | 5.584872 | 2.4557 | 1.432942 | 0.186126 | 0.8445 | 37.7053
13232 | 18.464167 | 5 | 66.6041 | 42 | 12.0456 | 12.80904 | 145.1 | 4.746524 | 2.4273 | 1.432553 | 0.19 | 0.8594 | 38.255
13233 | 18.465556 | 5 | 66.6111 | 42 | 12.0682 | 12.81679 | 145.64 | 4.773977 | 2.4016 | 1.432152 | 0.193823 | 0.8749 | 38.2364
13234 | 18.466944 | 5 | 66.618 | 42 | 12.0561 | 12.82453 | 145.35 | 4.784075 | 2.3746 | 1.431767 | 0.1975927 | 0.891 | 38.2291
13235 | 18.468333 | 5 | 66.6249 | 41 | 13.8155 | 12.83241 | 190.87 | 5.606865 | 2.4874 | 1.431397 | 0.2013363 | 0.9076 | 37.6879
13236 | 18.469722 | 5 | 66.6319 | 43 | 13.8118 | 12.84021 | 190.77 | 5.601015 | 2.5983 | 1.431045 | 0.2055062 | 0.9245 | 37.691
13237 | 18.471111 | 5 | 66.6388 | 43 | 12.0736 | 12.84801 | 145.77 | 4.761309 | 2.5705 | 1.430684 | 0.2096227 | 0.9421 | 38.2417
13238 | 18.4725 | 5 | 66.6458 | 44 | 12.0618 | 12.8559 | 145.49 | 4.759591 | 2.5409 | 1.43034 | 0.213682 | 0.9602 | 38.2421
13239 | 18.473889 | 5 | 66.6527 | 42 | 12.0534 | 12.8637 | 145.29 | 4.718464 | 2.5101 | 1.429987 | 0.2176822 | 0.9789 | 38.2682
13240 | 18.475556 | 5 | 66.6597 | 42 | 12.051 | 12.87152 | 145.23 | 4.748211 | 2.4801 | 1.429623 | 0.221624 | 0.9981 | 38.2485
13241 | 18.476944 | 5 | 66.6666 | 43 | 12.0606 | 12.8793 | 145.46 | 4.746168 | 2.4497 | 1.429276 | 0.2255068 | 1.0177 | 38.2491
13242 | 18.478333 | 5 | 66.6736 | 42 | 12.0537 | 12.88708 | 145.29 | 4.753282 | 2.4191 | 1.428921 | 0.2293311 | 1.0378 | 38.2437
13243 | 18.479722 | 5 | 66.6805 | 42 | 12.0712 | 12.89491 | 145.71 | 4.76292 | 2.3911 | 1.428583 | 0.2330842 | 1.0583 | 38.2367
13244 | 18.481111 | 5 | 66.6875 | 42 | 12.0682 | 12.90272 | 145.64 | 4.763713 | 2.3624 | 1.428264 | 0.2367818 | 1.0791 | 38.2355
13245 | 18.4825 | 5 | 66.6944 | 42 | 13.8252 | 12.91056 | 191.14 | 5.617713 | 2.4732 | 1.427963 | 0.2406803 | 1.1004 | 37.6739
13246 | 18.483889 | 5 | 66.7014 | 43 | 12.076 | 12.91835 | 145.83 | 4.77145 | 2.4447 | 1.42768 | 0.2445248 | 1.122 | 38.229
13247 | 18.485278 | 5 | 66.7083 | 42 | 12.0652 | 12.9262 | 145.57 | 4.763526 | 2.4185 | 1.427417 | 0.2480827 | 1.144 | 38.2334
13248 | 18.486667 | 5 | 66.7152 | 43 | 12.0534 | 12.93402 | 145.29 | 4.761492 | 2.3918 | 1.427173 | 0.251822 | 1.1661 | 38.2341
13249 | 18.488056 | 5 | 66.7222 | 42 | 13.7929 | 12.9418 | 190.24 | 5.591771 | 2.5035 | 1.426948 | 0.2557616 | 1.1885 | 37.6882
13250 | 18.489444 | 5 | 66.7292 | 43 | 13.7976 | 12.9497 | 190.37 | 5.594865 | 2.6134 | 1.426715 | 0.2598832 | 1.2113 | 37.6854
13251 | 18.490833 | 5 | 66.7361 | 41 | 13.8123 | 12.95749 | 190.78 | 5.604915 | 2.7234 | 1.426473 | 0.2642033 | 1.2346 | 37.6781
13252 | 18.492222 | 5 | 66.743 | 41 | 13.811 | 12.96538 | 190.74 | 5.608197 | 2.8322 | 1.426251 | 0.2687166 | 1.2585 | 37.6752
13253 | 18.493611 | 5 | 66.75 | 43 | 12.0516 | 12.97321 | 145.24 | 4.746871 | 2.7995 | 1.426049 | 0.2731506 | 1.2827 | 38.2399
13254 | 18.495 | 5 | 66.7569 | 43 | 12.0652 | 12.98105 | 145.57 | 4.76214 | 2.7685 | 1.42584 | 0.2775252 | 1.3074 | 38.2293
13255 | 18.496389 | 5 | 66.7639 | 42 | 13.8234 | 12.98898 | 191.09 | 5.61 | 2.8766 | 1.425623 | 0.2820934 | 1.3326 | 37.6718
13256 | 18.497778 | 5 | 66.7708 | 42 | 13.8037 | 12.99679 | 190.54 | 5.597423 | 2.9819 | 1.4254 | 0.2868517 | 1.3582 | 37.6794
13257 | 18.499167 | 5 | 66.7778 | 42 | 12.0724 | 13.00464 | 145.74 | 4.77275 | 2.9493 | 1.425169 | 0.2915482 | 1.3843 | 38.2202
13258 | 18.500556 | 5 | 66.7847 | 42 | 12.0637 | 13.0125 | 145.53 | 4.769758 | 2.9147 | 1.424958 | 0.2961793 | 1.4109 | 38.2214
13259 | 18.501944 | 5 | 66.7917 | 45 | 12.0495 | 13.02041 | 145.19 | 4.751273 | 2.868 | 1.42474 | 0.300505 | 1.4377 | 38.2327
13260 | 18.503333 | 5 | 66.7986 | 42 | 13.8134 | 13.02819 | 190.81 | 5.607273 | 2.9721 | 1.424543 | 0.3052303 | 1.4648 | 37.67
13261 | 18.504722 | 5 | 66.8055 | 42 | 13.791 | 13.03603 | 190.19 | 5.584816 | 3.0741 | 1.424368 | 0.3101368 | 1.4922 | 37.6842
13262 | 18.506111 | 5 | 66.8125 | 41 | 13.8304 | 13.04391 | 191.28 | 5.622248 | 3.1769 | 1.424172 | 0.3152119 | 1.5202 | 37.6587
13263 | 18.5075 | 5 | 66.8194 | 41 | 13.8039 | 13.0517 | 190.55 | 5.605527 | 3.2764 | 1.423996 | 0.3204662 | 1.5487 | 37.669
13264 | 18.508889 | 5 | 66.8264 | 42 | 13.8171 | 13.05946 | 190.91 | 5.617207 | 3.3767 | 1.423842 | 0.3259003 | 1.5777 | 37.6606
13265 | 18.510278 | 5 | 66.8333 | 42 | 12.0721 | 13.06729 | 145.73 | 4.780376 | 3.3381 | 1.423683 | 0.331261 | 1.6073 | 38.2095
13266 | 18.511667 | 5 | 66.8403 | 43 | 13.8192 | 13.07507 | 190.97 | 5.622866 | 3.4371 | 1.423518 | 0.3367995 | 1.6373 | 37.6554
13267 | 18.513056 | 5 | 66.8472 | 42 | 12.06 | 13.08287 | 145.44 | 4.76873 | 3.3956 | 1.423348 | 0.3422602 | 1.6678 | 38.2156
13268 | 18.514444 | 5 | 66.8542 | 43 | 13.8129 | 13.09064 | 190.8 | 5.613344 | 3.4938 | 1.423199 | 0.3478966 | 1.6989 | 37.6602
13269 | 18.515833 | 5 | 66.8611 | 42 | 12.0847 | 13.09844 | 146.04 | 4.784808 | 3.453 | 1.423045 | 0.3534422 | 1.7304 | 38.2037
13270 | 18.517222 | 5 | 66.868 | 41 | 13.8202 | 13.10624 | 191 | 5.617975 | 3.55 | 1.422886 | 0.3591469 | 1.7622 | 37.6558
13271 | 18.518611 | 5 | 66.875 | 42 | 13.822 | 13.11401 | 191.05 | 5.62375 | 3.6445 | 1.42272 | 0.3648221 | 1.7944 | 37.6512
13272 | 18.52 | 5 | 66.8819 | 43 | 12.0754 | 13.12174 | 145.81 | 4.78667 | 3.6005 | 1.422548 | 0.3706056 | 1.8269 | 38.2003
13273 | 18.521389 | 5 | 66.8889 | 42 | 12.0631 | 13.1295 | 145.52 | 4.76913 | 3.5552 | 1.422372 | 0.3763028 | 1.8597 | 38.211
13274 | 18.522778 | 5 | 66.8958 | 42 | 13.8241 | 13.1372 | 191.11 | 5.624718 | 3.6495 | 1.42219 | 0.3821679 | 1.893 | 37.6484
13275 | 18.524167 | 5 | 66.9028 | 42 | 12.073 | 13.14489 | 145.76 | 4.783192 | 3.6043 | 1.422003 | 0.3879483 | 1.9267 | 38.2004
13276 | 18.525556 | 5 | 66.9097 | 42 | 13.8068 | 13.15268 | 190.63 | 5.60873 | 3.6959 | 1.421839 | 0.3938919 | 1.9608 | 37.6576
13277 | 18.526944 | 5 | 66.9167 | 43 | 12.073 | 13.16036 | 145.76 | 4.794318 | 3.6504 | 1.421697 | 0.3997347 | 1.9952 | 38.1917
13278 | 18.528333 | 5 | 66.9236 | 41 | 13.8414 | 13.16807 | 191.59 | 5.638964 | 3.7434 | 1.421551 | 0.4057441 | 2.0299 | 37.6361
13279 | 18.529722 | 5 | 66.9306 | 42 | 13.8362 | 13.17577 | 191.44 | 5.639149 | 3.8354 | 1.421427 | 0.4119028 | 2.065 | 37.6352
13280 | 18.531111 | 5 | 66.9375 | 42 | 12.0886 | 13.1835 | 146.13 | 4.789248 | 3.7893 | 1.421327 | 0.417985 | 2.1005 | 38.1928
13281 | 18.5325 | 5 | 66.9445 | 42 | 13.838 | 13.19113 | 191.49 | 5.638294 | 3.8805 | 1.421223 | 0.4242144 | 2.1363 | 37.6344
13282 | 18.533889 | 5 | 66.9514 | 41 | 13.8315 | 13.1988 | 191.31 | 5.631144 | 3.9703 | 1.421115 | 0.430604 | 2.1725 | 37.6384
13283 | 18.535278 | 5 | 66.9583 | 41 | 13.8315 | 13.20644 | 191.31 | 5.628839 | 4.0583 | 1.421003 | 0.4369401 | 2.209 | 37.6392
13284 | 18.536667 | 5 | 66.9653 | 44 | 12.0916 | 13.21419 | 146.21 | 4.793989 | 4.0081 | 1.420915 | 0.4433838 | 2.2456 | 38.1869
13285 | 18.538056 | 5 | 66.9722 | 42 | 12.0931 | 13.22174 | 146.24 | 4.822245 | 3.9578 | 1.420823 | 0.4497177 | 2.2825 | 38.1678
13286 | 18.539444 | 5 | 66.9792 | 43 | 12.0805 | 13.22934 | 145.94 | 4.792093 | 3.9068 | 1.420728 | 0.4559552 | 2.3196 | 38.1867
13287 | 18.540833 | 5 | 66.9861 | 41 | 13.8299 | 13.2369 | 191.27 | 5.631311 | 3.9942 | 1.420657 | 0.4623484 | 2.357 | 37.6347
13288 | 18.5425 | 5 | 66.9931 | 42 | 13.8276 | 13.2445 | 191.2 | 5.628804 | 4.0812 | 1.420583 | 0.4688977 | 2.3944 | 37.636
13289 | 18.543889 | 5 | 67 | 42 | 13.8459 | 13.25205 | 191.71 | 5.652842 | 4.1675 | 1.420507 | 0.4756031 | 2.4321 | 37.6194
13290 | 18.545278 | 5 | 67.007 | 42 | 13.8449 | 13.25964 | 191.68 | 5.651548 | 4.2518 | 1.420456 | 0.4824597 | 2.4701 | 37.6195
13291 | 18.546667 | 5 | 67.0139 | 42 | 13.7989 | 13.26714 | 190.41 | 5.608417 | 4.3316 | 1.420403 | 0.4894425 | 2.5083 | 37.6474
13292 | 18.548056 | 5 | 67.0209 | 41 | 13.8323 | 13.27466 | 191.33 | 5.629511 | 4.4125 | 1.420347 | 0.4965697 | 2.5469 | 37.6327
13293 | 18.549444 | 5 | 67.0278 | 41 | 13.8441 | 13.28211 | 191.66 | 5.647439 | 4.494 | 1.420286 | 0.5038428 | 2.5858 | 37.6201
13294 | 18.550833 | 5 | 67.0348 | 41 | 13.8454 | 13.2896 | 191.69 | 5.648541 | 4.575 | 1.420252 | 0.5112615 | 2.625 | 37.6186
13295 | 18.552222 | 5 | 67.0417 | 41 | 13.8449 | 13.29707 | 191.68 | 5.650658 | 4.6533 | 1.420215 | 0.5185562 | 2.6646 | 37.6165
13296 | 18.553611 | 5 | 67.0487 | 41 | 13.8634 | 13.30454 | 192.19 | 5.661982 | 4.7316 | 1.420175 | 0.5262426 | 2.7045 | 37.6083
13297 | 18.555 | 5 | 67.0556 | 42 | 13.843 | 13.31193 | 191.63 | 5.652559 | 4.8083 | 1.420132 | 0.5340509 | 2.7447 | 37.6138
13298 | 18.556389 | 5 | 67.0625 | 42 | 13.8695 | 13.31934 | 192.36 | 5.673655 | 4.8857 | 1.420114 | 0.5419955 | 2.7853 | 37.5991
13299 | 18.557778 | 5 | 67.0695 | 41 | 13.8454 | 13.32676 | 191.69 | 5.645492 | 4.9601 | 1.420121 | 0.5500725 | 2.8262 | 37.6171
13300 | 18.559167 | 5 | 67.0765 | 41 | 13.843 | 13.33414 | 191.63 | 5.650882 | 5.0332 | 1.420126 | 0.5582645 | 2.8676 | 37.6128
13301 | 18.560556 | 5 | 67.0834 | 42 | 13.8522 | 13.34148 | 191.88 | 5.654256 | 5.1064 | 1.42013 | 0.5665874 | 2.9093 | 37.6098
13302 | 18.561944 | 5 | 67.0903 | 43 | 13.8723 | 13.3488 | 192.44 | 5.675187 | 5.1795 | 1.420134 | 0.5750396 | 2.9514 | 37.5952
13303 | 18.563333 | 5 | 67.0973 | 44 | 12.0973 | 13.3561 | 146.34 | 4.811903 | 5.1119 | 1.420136 | 0.5833654 | 2.9938 | 38.1619
13304 | 18.564722 | 5 | 67.1042 | 41 | 13.8611 | 13.36333 | 192.13 | 5.662695 | 5.1827 | 1.420138 | 0.5918169 | 3.0366 | 37.6021
13305 | 18.566111 | 5 | 67.1112 | 44 | 12.0979 | 13.37053 | 146.36 | 4.810992 | 5.1137 | 1.420137 | 0.60014 | 3.0795 | 38.161
13306 | 18.5675 | 5 | 67.1181 | 44 | 13.8553 | 13.37775 | 191.97 | 5.660298 | 5.1831 | 1.420162 | 0.6085847 | 3.1227 | 37.6022
13307 | 18.568889 | 5 | 67.1251 | 41 | 13.8559 | 13.38497 | 191.98 | 5.667843 | 5.2515 | 1.420184 | 0.616811 | 3.166 | 37.5965
13308 | 18.570278 | 5 | 67.132 | 41 | 13.8367 | 13.39221 | 191.46 | 5.660521 | 5.3178 | 1.420204 | 0.6254811 | 3.2095 | 37.6007
13309 | 18.571667 | 5 | 67.139 | 41 | 13.8574 | 13.39939 | 192.03 | 5.666212 | 5.3843 | 1.420223 | 0.6342678 | 3.2531 | 37.5962
13310 | 18.573056 | 5 | 67.1459 | 43 | 12.094 | 13.40651 | 146.26 | 4.808251 | 5.3107 | 1.420242 | 0.6429166 | 3.2968 | 38.1592
13311 | 18.574444 | 5 | 67.1528 | 41 | 13.8632 | 13.41366 | 192.19 | 5.687879 | 5.3557 | 1.420257 | 0.6516434 | 3.3407 | 37.5804
13312 | 18.575833 | 5 | 67.1598 | 43 | 13.8579 | 13.42078 | 192.04 | 5.661232 | 5.4203 | 1.420271 | 0.6604851 | 3.3847 | 37.5973
13313 | 18.577222 | 5 | 67.1668 | 41 | 13.8404 | 13.42792 | 191.56 | 5.646471 | 5.4825 | 1.420282 | 0.6694352 | 3.4287 | 37.6064
13314 | 18.578611 | 5 | 67.1737 | 43 | 13.8627 | 13.43492 | 192.17 | 5.664157 | 5.545 | 1.42029 | 0.6784958 | 3.473 | 37.5939
13315 | 18.58 | 5 | 67.1806 | 41 | 13.8755 | 13.44187 | 192.53 | 5.67928 | 5.6071 | 1.420295 | 0.6876687 | 3.517 | 37.5832
13316 | 18.581389 | 5 | 67.1876 | 41 | 13.8373 | 13.44883 | 191.47 | 5.655887 | 5.6651 | 1.4203 | 0.696929 | 3.5611 | 37.598
13317 | 18.582778 | 5 | 67.1945 | 42 | 13.8789 | 13.45575 | 192.62 | 5.681836 | 5.7256 | 1.420303 | 0.706281 | 3.6053 | 37.5801
13318 | 18.584167 | 5 | 67.2015 | 42 | 13.8545 | 13.46267 | 191.95 | 5.655783 | 5.782 | 1.420307 | 0.7157181 | 3.6497 | 37.5966
13319 | 18.585556 | 5 | 67.2084 | 41 | 13.8498 | 13.46959 | 191.82 | 5.668161 | 5.8383 | 1.420311 | 0.7248462 | 3.6939 | 37.5877
13320 | 18.586944 | 5 | 67.2154 | 40 | 13.8428 | 13.47651 | 191.62 | 5.688516 | 5.8923 | 1.420341 | 0.7344618 | 3.7381 | 37.5735
13321 | 18.588333 | 5 | 67.2223 | 42 | 13.888 | 13.48335 | 192.88 | 5.695473 | 5.9492 | 1.420368 | 0.7441771 | 3.7825 | 37.5682
13322 | 18.589722 | 5 | 67.2293 | 41 | 13.8768 | 13.49021 | 192.56 | 5.691732 | 6.0042 | 1.420395 | 0.7539887 | 3.8269 | 37.5699
13323 | 18.591111 | 5 | 67.2362 | 41 | 13.888 | 13.49701 | 192.88 | 5.704548 | 6.059 | 1.42042 | 0.7638821 | 3.8713 | 37.5607
13324 | 18.5925 | 5 | 67.2431 | 41 | 13.8572 | 13.50375 | 192.02 | 5.673164 | 6.1098 | 1.420444 | 0.7738637 | 3.9159 | 37.5808
13325 | 18.593889 | 5 | 67.2501 | 42 | 13.8763 | 13.51056 | 192.55 | 5.681109 | 6.1615 | 1.420468 | 0.7839375 | 3.9606 | 37.5748
13326 | 18.595278 | 5 | 67.257 | 40 | 13.8778 | 13.51727 | 192.59 | 5.708453 | 6.2115 | 1.420489 | 0.7940985 | 4.0054 | 37.556
13327 | 18.596667 | 5 | 67.264 | 42 | 13.877 | 13.52396 | 192.57 | 5.686705 | 6.2604 | 1.42051 | 0.8043443 | 4.0504 | 37.5697
13328 | 18.598056 | 5 | 67.2709 | 42 | 13.8611 | 13.53066 | 192.13 | 5.677223 | 6.3078 | 1.420529 | 0.8146576 | 4.0956 | 37.5753
13329 | 18.599444 | 5 | 67.2779 | 42 | 13.8885 | 13.53726 | 192.89 | 5.705585 | 6.356 | 1.420548 | 0.8250534 | 4.1409 | 37.5557
13330 | 18.600833 | 5 | 67.2848 | 41 | 13.8898 | 13.54384 | 192.93 | 5.701831 | 6.4034 | 1.420564 | 0.8355325 | 4.1865 | 37.5575
13331 | 18.602222 | 5 | 67.2918 | 41 | 12.1147 | 13.55035 | 146.76 | 4.860727 | 6.3102 | 1.420607 | 0.8453123 | 4.2321 | 38.1099
13332 | 18.603889 | 5 | 67.2987 | 41 | 13.8786 | 13.55691 | 192.62 | 5.69001 | 6.3558 | 1.420647 | 0.8556812 | 4.2776 | 37.5643
13333 | 18.605278 | 5 | 67.3056 | 41 | 13.8692 | 13.56335 | 192.35 | 5.700604 | 6.4006 | 1.420687 | 0.8661287 | 4.3234 | 37.5566
13334 | 18.606667 | 5 | 67.3126 | 42 | 13.8627 | 13.56984 | 192.17 | 5.686851 | 6.4431 | 1.420726 | 0.8766419 | 4.3694 | 37.5649
13335 | 18.608056 | 5 | 67.3195 | 42 | 13.8791 | 13.57629 | 192.63 | 5.699385 | 6.486 | 1.420764 | 0.8872304 | 4.4157 | 37.5559
13336 | 18.609444 | 5 | 67.3265 | 42 | 13.8783 | 13.58267 | 192.61 | 5.686948 | 6.5278 | 1.4208 | 0.8978762 | 4.4624 | 37.5634
13337 | 18.610833 | 5 | 67.3334 | 43 | 12.1203 | 13.58902 | 146.9 | 4.84073 | 6.4304 | 1.420834 | 0.9083424 | 4.5093 | 38.119
13338 | 18.612222 | 5 | 67.3404 | 41 | 13.9011 | 13.59538 | 193.24 | 5.711711 | 6.4735 | 1.420866 | 0.9188837 | 4.5565 | 37.5456
13339 | 18.613611 | 5 | 67.3473 | 43 | 13.8734 | 13.59802 | 192.47 | 5.688023 | 6.5136 | 1.420897 | 0.9294969 | 4.6041 | 37.5606
13340 | 18.615 | 5 | 67.3543 | 43 | 12.1254 | 13.60437 | 147.03 | 4.847195 | 6.4145 | 1.420927 | 0.9399263 | 4.6519 | 38.1126
13341 | 18.616389 | 5 | 67.3612 | 41 | 13.8833 | 13.6106 | 192.75 | 5.702638 | 6.4542 | 1.420956 | 0.9504243 | 4.7002 | 37.5495
13342 | 18.617778 | 5 | 67.3681 | 41 | 13.8579 | 13.61682 | 192.04 | 5.683644 | 6.4909 | 1.420985 | 0.9609893 | 4.7487 | 37.5614
13343 | 18.619167 | 5 | 67.3751 | 41 | 13.8755 | 13.62308 | 192.53 | 5.693349 | 6.5281 | 1.421012 | 0.970931 | 4.7974 | 37.5542
13344 | 18.620556 | 5 | 67.382 | 42 | 13.8653 | 13.62921 | 192.25 | 5.687154 | 6.5642 | 1.42104 | 0.9816045 | 4.8463 | 37.5576
13345 | 18.621944 | 5 | 67.389 | 42 | 13.8757 | 13.63537 | 192.54 | 5.693351 | 6.6003 | 1.421067 | 0.9923423 | 4.8955 | 37.5528
13346 | 18.623333 | 5 | 67.3959 | 42 | 13.8971 | 13.64149 | 193.13 | 5.714448 | 6.6366 | 1.421119 | 1.003128 | 4.9449 | 37.5381
13347 | 18.624722 | 5 | 67.4029 | 41 | 13.8825 | 13.64754 | 192.72 | 5.69542 | 6.6706 | 1.421171 | 1.013957 | 4.9945 | 37.55
13348 | 18.626111 | 5 | 67.4098 | 42 | 13.8935 | 13.65355 | 193.03 | 5.708713 | 6.7041 | 1.421249 | 1.024844 | 5.0443 | 37.5404
13349 | 18.6275 | 5 | 67.4168 | 42 | 13.881 | 13.65946 | 192.68 | 5.702968 | 6.7358 | 1.421328 | 1.035789 | 5.0941 | 37.5435
13350 | 18.628889 | 5 | 67.4237 | 42 | 13.929 | 13.66538 | 194.02 | 5.740732 | 6.7719 | 1.421407 | 1.046782 | 5.1442 | 37.5178
13351 | 18.630278 | 5 | 67.4306 | 42 | 13.8953 | 13.67129 | 193.08 | 5.705856 | 6.8029 | 1.421485 | 1.057815 | 5.1943 | 37.5402
13352 | 18.631667 | 5 | 67.4376 | 43 | 13.9045 | 13.67708 | 193.33 | 5.716592 | 6.8338 | 1.421564 | 1.068888 | 5.2446 | 37.5323
13353 | 18.633056 | 5 | 67.4445 | 42 | 13.9125 | 13.68286 | 193.56 | 5.727932 | 6.8653 | 1.421643 | 1.079999 | 5.2951 | 37.5241
13354 | 18.634444 | 5 | 67.4515 | 42 | 13.9094 | 13.6886 | 193.47 | 5.734236 | 6.895 | 1.421719 | 1.09116 | 5.3456 | 37.5192
13355 | 18.635833 | 5 | 67.4584 | 42 | 13.8914 | 13.69429 | 192.97 | 5.704861 | 6.9233 | 1.421796 | 1.101637 | 5.396 | 37.538
13356 | 18.637222 | 5 | 67.4654 | 41 | 13.8982 | 13.69997 | 193.16 | 5.718407 | 6.9498 | 1.421871 | 1.112872 | 5.4464 | 37.5283
13357 | 18.638611 | 5 | 67.4723 | 41 | 13.8948 | 13.7056 | 193.07 | 5.716693 | 6.9752 | 1.421946 | 1.124151 | 5.4969 | 37.5287
13358 | 18.64 | 5 | 67.4793 | 41 | 13.8841 | 13.71112 | 192.77 | 5.706406 | 7.0001 | 1.422021 | 1.13546 | 5.5475 | 37.5348
13359 | 18.641389 | 5 | 67.4862 | 42 | 13.9222 | 13.71669 | 193.83 | 5.736442 | 7.0253 | 1.422094 | 1.146796 | 5.5981 | 37.5142
13360 | 18.642778 | 5 | 67.4931 | 41 | 13.9256 | 13.71848 | 193.92 | 5.768615 | 7.0504 | 1.422168 | 1.15816 | 5.6488 | 37.4921
13361 | 18.644167 | 5 | 67.5001 | 41 | 13.8828 | 13.72926 | 192.73 | 5.709553 | 7.0714 | 1.422243 | 1.16956 | 5.6988 | 37.5306
13362 | 18.645556 | 5 | 67.507 | 43 | 13.8854 | 13.73483 | 192.8 | 5.706511 | 7.0914 | 1.422316 | 1.180994 | 5.7487 | 37.5319
13363 | 18.646944 | 5 | 67.514 | 42 | 13.911 | 13.74042 | 193.52 | 5.731634 | 7.0936 | 1.422389 | 1.192416 | 5.7984 | 37.5145
13364 | 18.648333 | 5 | 67.5209 | 41 | 13.9263 | 13.74592 | 193.94 | 5.759259 | 7.1152 | 1.422461 | 1.203859 | 5.848 | 37.4955
13365 | 18.649722 | 5 | 67.5279 | 41 | 13.9097 | 13.75135 | 193.48 | 5.742674 | 7.1341 | 1.422532 | 1.215333 | 5.8973 | 37.5057
13366 | 18.651111 | 5 | 67.5348 | 40 | 13.9063 | 13.75672 | 193.38 | 5.744718 | 7.1522 | 1.422602 | 1.226838 | 5.9463 | 37.5037
13367 | 18.6525 | 5 | 67.5418 | 42 | 13.8906 | 13.76206 | 192.95 | 5.715921 | 7.1689 | 1.422671 | 1.23755 | 5.9948 | 37.5221
13368 | 18.653889 | 5 | 67.5487 | 41 | 13.9003 | 13.7673 | 193.22 | 5.73023 | 7.1848 | 1.422739 | 1.249088 | 6.043 | 37.5119
13369 | 18.655278 | 5 | 67.5557 | 42 | 13.9219 | 13.77253 | 193.82 | 5.739935 | 7.2028 | 1.422807 | 1.260642 | 6.0907 | 37.5047
13370 | 18.656667 | 5 | 67.5626 | 41 | 13.883 | 13.77768 | 192.74 | 5.72714 | 7.2164 | 1.422874 | 1.272203 | 6.1381 | 37.5125
13371 | 18.658056 | 5 | 67.5696 | 42 | 13.9224 | 13.77925 | 193.83 | 5.73567 | 7.2323 | 1.422941 | 1.28379 | 6.1852 | 37.5061
13372 | 18.659444 | 5 | 67.5765 | 41 | 13.9133 | 13.78444 | 193.58 | 5.73074 | 7.2466 | 1.423006 | 1.295384 | 6.232 | 37.5087
13373 | 18.660833 | 5 | 67.5834 | 41 | 13.9193 | 13.7895 | 193.75 | 5.736984 | 7.2612 | 1.423071 | 1.307002 | 6.2786 | 37.5038
13374 | 18.662222 | 5 | 67.5904 | 42 | 13.9295 | 13.79456 | 194.03 | 5.753803 | 7.275 | 1.423136 | 1.318642 | 6.3248 | 37.4919
13375 | 18.663611 | 5 | 67.5973 | 41 | 13.9269 | 13.79961 | 193.96 | 5.749081 | 7.2879 | 1.423199 | 1.330303 | 6.3706 | 37.4943
13376 | 18.665 | 5 | 67.6043 | 41 | 13.8757 | 13.80453 | 192.54 | 5.703278 | 7.296 | 1.423263 | 1.341977 | 6.4162 | 37.524
13377 | 18.666667 | 5 | 67.6112 | 41 | 13.9018 | 13.80952 | 193.26 | 5.746262 | 7.3042 | 1.423325 | 1.353663 | 6.4609 | 37.4952
13378 | 18.668056 | 5 | 67.6182 | 41 | 13.9261 | 13.81439 | 193.94 | 5.753182 | 7.3135 | 1.423386 | 1.365349 | 6.5053 | 37.4898
13379 | 18.669444 | 5 | 67.6251 | 40 | 13.9295 | 13.81924 | 194.03 | 5.776952 | 7.3224 | 1.423446 | 1.376111 | 6.549 | 37.4734
13380 | 18.670833 | 5 | 67.6321 | 42 | 13.9245 | 13.82407 | 193.89 | 5.753219 | 7.3295 | 1.423506 | 1.387799 | 6.5921 | 37.4884
13381 | 18.672222 | 5 | 67.639 | 42 | 13.8893 | 13.82879 | 192.91 | 5.728506 | 7.3346 | 1.423565 | 1.399494 | 6.6348 | 37.5041
13382 | 18.673611 | 5 | 67.646 | 41 | 13.9237 | 13.83351 | 193.87 | 5.764874 | 7.3412 | 1.423624 | 1.411182 | 6.6771 | 37.4792
13383 | 18.675 | 5 | 67.653 | 41 | 13.9164 | 13.83809 | 193.67 | 5.747867 | 7.3459 | 1.423681 | 1.422878 | 6.7189 | 37.4898
13384 | 18.676389 | 5 | 67.6599 | 41 | 13.9482 | 13.84259 | 194.55 | 5.775447 | 7.3525 | 1.423737 | 1.43457 | 6.7604 | 37.4708
13385 | 18.677778 | 5 | 67.6668 | 42 | 13.9206 | 13.84706 | 193.78 | 5.748312 | 7.3575 | 1.423793 | 1.446254 | 6.8015 | 37.4881
13386 | 18.679167 | 5 | 67.6738 | 42 | 13.9222 | 13.85143 | 193.83 | 5.748162 | 7.3604 | 1.423848 | 1.457941 | 6.8421 | 37.4874
13387 | 18.680556 | 5 | 67.6807 | 41 | 13.9196 | 13.85579 | 193.75 | 5.746575 | 7.3625 | 1.423902 | 1.469614 | 6.8824 | 37.4878
13388 | 18.681944 | 5 | 67.6877 | 41 | 13.9329 | 13.86007 | 194.12 | 5.759028 | 7.3658 | 1.423956 | 1.481278 | 6.9222 | 37.4788
13389 | 18.683333 | 5 | 67.6946 | 40 | 13.9409 | 13.86438 | 194.35 | 5.779563 | 7.3685 | 1.42401 | 1.492949 | 6.9616 | 37.4645
13390 | 18.684722 | 5 | 67.7016 | 40 | 13.9112 | 13.86864 | 193.52 | 5.759298 | 7.3683 | 1.424064 | 1.504603 | 7.0004 | 37.4772
13391 | 18.686111 | 5 | 67.7085 | 42 | 13.9243 | 13.8728 | 193.89 | 5.758658 | 7.3691 | 1.424118 | 1.51524 | 7.0385 | 37.4769
13392 | 18.6875 | 5 | 67.7155 | 44 | 13.93 | 13.8769 | 194.04 | 5.756397 | 7.3684 | 1.424173 | 1.526867 | 7.0761 | 37.4777
13393 | 18.688889 | 5 | 67.7224 | 41 | 13.9331 | 13.88096 | 194.13 | 5.780392 | 7.3683 | 1.424227 | 1.538479 | 7.1132 | 37.461
13394 | 18.690278 | 5 | 67.7293 | 42 | 13.9383 | 13.88497 | 194.28 | 5.770698 | 7.368 | 1.424281 | 1.550089 | 7.1497 | 37.4668
13395 | 18.691667 | 5 | 67.7363 | 42 | 13.9211 | 13.88889 | 193.8 | 5.751555 | 7.3647 | 1.424335 | 1.561693 | 7.1856 | 37.4788
13396 | 18.693056 | 5 | 67.7432 | 40 | 13.9271 | 13.89272 | 193.96 | 5.779256 | 7.361 | 1.424388 | 1.57329 | 7.2209 | 37.4597
13397 | 18.694444 | 5 | 67.7502 | 40 | 13.9308 | 13.89647 | 194.07 | 5.781757 | 7.3573 | 1.424441 | 1.584863 | 7.2557 | 37.4573
13398 | 18.695833 | 5 | 67.7571 | 40 | 13.9276 | 13.90023 | 193.98 | 5.776685 | 7.3523 | 1.424496 | 1.596412 | 7.2898 | 37.4599
13399 | 18.697222 | 5 | 67.7641 | 41 | 13.9368 | 13.90387 | 194.23 | 5.786865 | 7.3478 | 1.42455 | 1.60795 | 7.3232 | 37.4525
13400 | 18.698611 | 5 | 67.771 | 41 | 13.9505 | 13.90747 | 194.62 | 5.796733 | 7.3438 | 1.424603 | 1.619468 | 7.3561 | 37.4452
13401 | 18.7 | 5 | 67.778 | 41 | 13.9381 | 13.91109 | 194.27 | 5.782489 | 7.3371 | 1.424655 | 1.630957 | 7.3882 | 37.4539
13402 | 18.701389 | 5 | 67.7849 | 42 | 13.9196 | 13.91457 | 193.75 | 5.772101 | 7.3294 | 1.424706 | 1.642415 | 7.4197 | 37.4601
13403 | 18.702778 | 5 | 67.7918 | 42 | 13.943 | 13.91804 | 194.41 | 5.771737 | 7.3226 | 1.424756 | 1.652756 | 7.4502 | 37.4597
13404 | 18.704167 | 5 | 67.7988 | 42 | 13.9297 | 13.92142 | 194.04 | 5.761404 | 7.3145 | 1.424807 | 1.664161 | 7.48 | 37.4658
13405 | 18.705556 | 5 | 67.8057 | 42 | 13.9375 | 13.92472 | 194.26 | 5.767201 | 7.3059 | 1.424857 | 1.675534 | 7.5091 | 37.4613
13406 | 18.706944 | 5 | 67.8127 | 43 | 13.9407 | 13.92795 | 194.34 | 5.764253 | 7.2974 | 1.424906 | 1.686876 | 7.5374 | 37.4625
13407 | 18.708333 | 5 | 67.8196 | 41 | 13.9555 | 13.9311 | 194.76 | 5.773115 | 7.2887 | 1.424956 | 1.698202 | 7.5649 | 37.4559
13408 | 18.709722 | 5 | 67.8266 | 42 | 13.955 | 13.93417 | 194.74 | 5.787081 | 7.2801 | 1.425005 | 1.709509 | 7.5916 | 37.4459
13409 | 18.711111 | 5 | 67.8335 | 40 | 13.9422 | 13.9372 | 194.39 | 5.793889 | 7.2689 | 1.425054 | 1.720784 | 7.6168 | 37.4407
13410 | 18.7125 | 5 | 67.8405 | 42 | 13.9633 | 13.94014 | 194.97 | 5.787379 | 7.258 | 1.425102 | 1.732024 | 7.6413 | 37.4443
13411 | 18.713889 | 5 | 67.8474 | 41 | 13.9521 | 13.94298 | 194.66 | 5.79502 | 7.2455 | 1.425148 | 1.74324 | 7.6649 | 37.4385
13412 | 18.715278 | 5 | 67.8543 | 42 | 13.936 | 13.9458 | 194.21 | 5.797821 | 7.2322 | 1.425193 | 1.754417 | 7.6878 | 37.4359
13413 | 18.716667 | 5 | 67.8613 | 41 | 13.956 | 13.94853 | 194.77 | 5.790411 | 7.2194 | 1.425238 | 1.765556 | 7.7099 | 37.4401
13414 | 18.718056 | 5 | 67.8682 | 41 | 13.9685 | 13.95121 | 195.12 | 5.800781 | 7.2076 | 1.425284 | 1.776674 | 7.7312 | 37.4325
13415 | 18.719444 | 5 | 67.8752 | 40 | 13.9648 | 13.95386 | 195.02 | 5.812222 | 7.1888 | 1.425329 | 1.786564 | 7.7515 | 37.4242
13416 | 18.720833 | 5 | 67.8821 | 42 | 13.9381 | 13.95647 | 194.27 | 5.769214 | 7.1738 | 1.425372 | 1.797595 | 7.771 | 37.4521
13417 | 18.722222 | 5 | 67.8891 | 40 | 13.9326 | 13.95905 | 194.12 | 5.780401 | 7.157 | 1.425415 | 1.808594 | 7.7897 | 37.4439
13418 | 18.723889 | 5 | 67.896 | 40 | 13.9591 | 13.9614 | 194.86 | 5.815506 | 7.141 | 1.425458 | 1.819549 | 7.8072 | 37.4203
13419 | 18.725278 | 5 | 67.903 | 41 | 13.9537 | 13.96366 | 194.7 | 5.7894 | 7.1249 | 1.4255 | 1.830458 | 7.8239 | 37.4369
13420 | 18.726667 | 5 | 67.9099 | 41 | 13.9646 | 13.96594 | 195.01 | 5.791621 | 7.1088 | 1.425541 | 1.84134 | 7.8401 | 37.4347
13421 | 18.728056 | 5 | 67.9168 | 41 | 13.95 | 13.96815 | 194.6 | 5.788765 | 7.0916 | 1.425582 | 1.852176 | 7.8555 | 37.4359
13422 | 18.729444 | 5 | 67.9238 | 41 | 13.9578 | 13.97031 | 194.82 | 5.793414 | 7.0735 | 1.425623 | 1.86298 | 7.8703 | 37.4321
13423 | 18.730833 | 5 | 67.9307 | 41 | 13.9682 | 13.97243 | 195.11 | 5.79912 | 7.0559 | 1.425663 | 1.873754 | 7.8845 | 37.4276
13424 | 18.732222 | 5 | 67.9377 | 41 | 13.9492 | 13.97073 | 194.58 | 5.799377 | 7.0351 | 1.425702 | 1.884475 | 7.898 | 37.4267
13425 | 18.733611 | 5 | 67.9446 | 40 | 13.9695 | 13.97796 | 195.15 | 5.827291 | 7.0162 | 1.42574 | 1.895165 | 7.9108 | 37.4074
13426 | 18.735 | 5 | 67.9516 | 41 | 13.9573 | 13.97993 | 194.81 | 5.798705 | 6.9955 | 1.425774 | 1.905816 | 7.9229 | 37.4257
13427 | 18.736389 | 5 | 67.9585 | 41 | 13.9381 | 13.98187 | 194.27 | 5.789721 | 6.9725 | 1.425808 | 1.915083 | 7.9339 | 37.431
13428 | 18.737778 | 5 | 67.9655 | 42 | 13.9495 | 13.9837 | 194.59 | 5.788206 | 6.9503 | 1.425841 | 1.925628 | 7.9441 | 37.4313
13429 | 18.739167 | 5 | 67.9724 | 40 | 13.955 | 13.98549 | 194.74 | 5.818727 | 6.9278 | 1.425874 | 1.936119 | 7.9536 | 37.4103
13430 | 18.740556 | 5 | 67.9793 | 41 | 13.9604 | 13.9872 | 194.89 | 5.800017 | 6.9057 | 1.425906 | 1.946553 | 7.9624 | 37.422
13431 | 18.741944 | 5 | 67.9863 | 41 | 13.9789 | 13.98896 | 195.41 | 5.80932 | 6.884 | 1.425937 | 1.956934 | 7.9704 | 37.4151
13432 | 18.743333 | 5 | 67.9932 | 41 | 13.9747 | 13.99054 | 195.29 | 5.811682 | 6.8621 | 1.425968 | 1.967261 | 7.9777 | 37.4128
13433 | 18.744722 | 5 | 68.0002 | 41 | 13.9464 | 13.99204 | 194.5 | 5.808059 | 6.8367 | 1.425997 | 1.977526 | 7.9843 | 37.4145
13434 | 18.746111 | 5 | 68.0071 | 41 | 13.9768 | 13.99352 | 195.35 | 5.810716 | 6.8135 | 1.426026 | 1.987751 | 7.9901 | 37.4121
13435 | 18.7475 | 5 | 68.0141 | 40 | 13.9713 | 13.99489 | 195.2 | 5.832814 | 6.7893 | 1.426054 | 1.997916 | 7.9952 | 37.3966
13436 | 18.748889 | 5 | 68.021 | 40 | 13.9755 | 13.99612 | 195.31 | 5.837829 | 6.766 | 1.426081 | 2.008029 | 7.9996 | 37.3926
13437 | 18.750278 | 5 | 68.0279 | 41 | 13.9752 | 13.9973 | 195.31 | 5.814583 | 6.7417 | 1.426107 | 2.018099 | 8.0033 | 37.4074
13438 | 18.751667 | 5 | 68.0349 | 42 | 13.9357 | 13.99843 | 194.2 | 5.796355 | 6.7128 | 1.426133 | 2.028099 | 8.0062 | 37.4187
13439 | 18.753056 | 5 | 68.0418 | 40 | 13.9638 | 13.99947 | 194.99 | 5.823687 | 6.6878 | 1.426158 | 2.036693 | 8.0081 | 37.3999
13440 | 18.754444 | 5 | 68.0488 | 42 | 13.9641 | 14.00045 | 194.99 | 5.824811 | 6.6609 | 1.426182 | 2.046577 | 8.0092 | 37.3984
13441 | 18.755833 | 5 | 68.0557 | 41 | 13.9646 | 14.00136 | 195.01 | 5.824725 | 6.6343 | 1.426206 | 2.056415 | 8.0097 | 37.3978
13442 | 18.757222 | 5 | 68.0627 | 42 | 13.97 | 14.00221 | 195.16 | 5.815214 | 6.6064 | 1.426229 | 2.066188 | 8.0094 | 37.4033
13443 | 18.758611 | 5 | 68.0696 | 41 | 13.9617 | 14.00298 | 194.93 | 5.828848 | 6.5783 | 1.42625 | 2.07591 | 8.0086 | 37.3936
13444 | 18.76 | 5 | 68.0765 | 40 | 13.9962 | 14.00365 | 195.89 | 5.84686 | 6.5518 | 1.42627 | 2.085584 | 8.007 | 37.3809
13445 | 18.761389 | 5 | 68.0835 | 41 | 13.9903 | 14.00424 | 195.73 | 5.846504 | 6.5242 | 1.42629 | 2.095193 | 8.0049 | 37.3804
13446 | 18.762778 | 5 | 68.0904 | 41 | 14.0087 | 14.00999 | 196.24 | 5.859854 | 6.4977 | 1.42631 | 2.104757 | 8.0021 | 37.3709
13447 | 18.764167 | 5 | 68.0974 | 41 | 13.9814 | 14.01048 | 195.48 | 5.827736 | 6.4689 | 1.426331 | 2.114254 | 7.9988 | 37.3915
13448 | 18.765556 | 5 | 68.1043 | 41 | 13.9731 | 14.01087 | 195.25 | 5.836467 | 6.4399 | 1.426353 | 2.1237 | 7.9948 | 37.385
13449 | 18.766944 | 5 | 68.1113 | 40 | 13.9737 | 14.01126 | 195.26 | 5.840747 | 6.4096 | 1.426373 | 2.133095 | 7.9903 | 37.3814
13450 | 18.768333 | 5 | 68.1182 | 41 | 13.9802 | 14.01156 | 195.44 | 5.847184 | 6.3797 | 1.426393 | 2.142422 | 7.9852 | 37.3764
13451 | 18.769722 | 5 | 68.1252 | 41 | 13.9869 | 14.00803 | 195.63 | 5.826755 | 6.3491 | 1.426413 | 2.150197 | 7.9791 | 37.3893
13452 | 18.771111 | 5 | 68.1321 | 42 | 13.9885 | 14.00819 | 195.68 | 5.849136 | 6.3183 | 1.426433 | 2.159392 | 7.9722 | 37.3737
13453 | 18.7725 | 5 | 68.139 | 42 | 13.9809 | 14.00984 | 195.47 | 5.860493 | 6.2861 | 1.426453 | 2.168516 | 7.9641 | 37.3654
13454 | 18.773889 | 5 | 68.146 | 40 | 13.9804 | 14.01008 | 195.45 | 5.843981 | 6.2539 | 1.426473 | 2.177585 | 7.9553 | 37.3757
13455 | 18.775278 | 5 | 68.153 | 41 | 13.9835 | 14.01015 | 195.54 | 5.825004 | 6.2214 | 1.426492 | 2.186583 | 7.9459 | 37.3876
13456 | 18.776667 | 5 | 68.1599 | 41 | 13.9729 | 14.01538 | 195.24 | 5.819825 | 6.1868 | 1.426511 | 2.195524 | 7.9359 | 37.3903
13457 | 18.778056 | 5 | 68.1668 | 41 | 13.976 | 14.01551 | 195.33 | 5.822409 | 6.1516 | 1.426528 | 2.20439 | 7.9254 | 37.3879
13458 | 18.779444 | 5 | 68.1738 | 41 | 13.9853 | 14.01691 | 195.59 | 5.846156 | 6.1173 | 1.426546 | 2.213181 | 7.9141 | 37.3714
13459 | 18.780833 | 5 | 68.1808 | 40 | 14.0017 | 14.01691 | 196.05 | 5.86602 | 6.0842 | 1.426561 | 2.221902 | 7.9022 | 37.3575
13460 | 18.782222 | 5 | 68.1877 | 40 | 13.9866 | 14.022 | 195.63 | 5.851836 | 6.0497 | 1.426577 | 2.230565 | 7.8897 | 37.3662
13461 | 18.783611 | 5 | 68.1946 | 41 | 13.9892 | 14.02721 | 195.7 | 5.857466 | 6.0156 | 1.426592 | 2.239155 | 7.8765 | 37.3618
13462 | 18.785 | 5 | 68.2016 | 40 | 13.9949 | 14.02348 | 195.86 | 5.8571 | 5.9805 | 1.426606 | 2.247669 | 7.8626 | 37.3613
13463 | 18.786389 | 5 | 68.2086 | 41 | 13.9783 | 14.02492 | 195.39 | 5.829166 | 5.9433 | 1.426619 | 2.25455 | 7.8475 | 37.3791
13464 | 18.787778 | 5 | 68.2155 | 41 | 13.9887 | 14.02654 | 195.68 | 5.860523 | 5.9071 | 1.426631 | 2.262912 | 7.8316 | 37.3576
13465 | 18.789444 | 5 | 68.2225 | 41 | 13.9822 | 14.03187 | 195.5 | 5.832392 | 5.8694 | 1.426641 | 2.271211 | 7.8143 | 37.3759
13466 | 18.790833 | 5 | 68.2294 | 40 | 14.01 | 14.03207 | 196.28 | 5.875845 | 5.8343 | 1.426651 | 2.279436 | 7.7963 | 37.3463
13467 | 18.792222 | 5 | 68.2363 | 41 | 13.9877 | 14.03734 | 195.66 | 5.85836 | 5.8134 | 1.426659 | 2.287612 | 7.7778 | 37.3573
13468 | 18.793611 | 5 | 68.2433 | 40 | 13.9757 | 14.04271 | 195.32 | 5.848745 | 5.7753 | 1.426666 | 2.295725 | 7.7586 | 37.3629
13469 | 18.795 | 5 | 68.2502 | 40 | 14.0071 | 14.04284 | 196.2 | 5.877422 | 5.7376 | 1.426673 | 2.303757 | 7.7387 | 37.3432
13470 | 18.796389 | 5 | 68.2572 | 42 | 13.9965 | 14.04812 | 195.9 | 5.846133 | 5.7008 | 1.426678 | 2.311728 | 7.7183 | 37.3632
13471 | 18.797778 | 5 | 68.2641 | 41 | 13.9895 | 14.05347 | 195.71 | 5.844598 | 5.6622 | 1.426684 | 2.319619 | 7.6972 | 37.3636
13472 | 18.799167 | 5 | 68.2711 | 41 | 14.0043 | 14.05512 | 196.12 | 5.849988 | 5.6243 | 1.426688 | 2.327431 | 7.6756 | 37.3592
13473 | 18.800556 | 5 | 68.278 | 41 | 13.9983 | 14.06062 | 195.95 | 5.851923 | 5.5856 | 1.42669 | 2.335166 | 7.6533 | 37.3573
13474 | 18.801944 | 5 | 68.285 | 42 | 14.0017 | 14.06087 | 196.05 | 5.85265 | 5.5473 | 1.42669 | 2.342819 | 7.6305 | 37.356
13475 | 18.803333 | 5 | 68.2919 | 42 | 14.0035 | 14.06098 | 196.1 | 5.854103 | 5.5093 | 1.426691 | 2.348766 | 7.6066 | 37.3544
13476 | 18.804722 | 5 | 68.2989 | 41 | 13.9851 | 14.06099 | 195.58 | 5.852373 | 5.4684 | 1.426689 | 2.35626 | 7.5819 | 37.3548
13477 | 18.806111 | 5 | 68.3058 | 41 | 13.9926 | 14.05718 | 195.79 | 5.862714 | 5.4286 | 1.426687 | 2.363673 | 7.5566 | 37.3472
13478 | 18.8075 | 5 | 68.3128 | 42 | 13.998 | 14.05707 | 195.95 | 5.849902 | 5.3882 | 1.426684 | 2.371002 | 7.5308 | 37.355
13479 | 18.808889 | 5 | 68.3197 | 41 | 13.9991 | 14.05689 | 195.97 | 5.850135 | 5.3482 | 1.426681 | 2.378249 | 7.5044 | 37.3542
13480 | 18.810278 | 5 | 68.3266 | 41 | 13.9838 | 14.05662 | 195.55 | 5.841073 | 5.3071 | 1.426678 | 2.385411 | 7.4775 | 37.3595
13481 | 18.811667 | 5 | 68.3336 | 41 | 14.0164 | 14.05254 | 196.46 | 5.883553 | 5.2676 | 1.426674 | 2.39249 | 7.4499 | 37.3305
13482 | 18.813056 | 5 | 68.3405 | 42 | 14.0097 | 14.0573 | 196.27 | 5.860308 | 5.227 | 1.426671 | 2.3995 | 7.4219 | 37.3453
13483 | 18.814444 | 5 | 68.3475 | 41 | 14.0097 | 14.05698 | 196.27 | 5.856632 | 5.1865 | 1.426667 | 2.406427 | 7.3933 | 37.347
13484 | 18.815833 | 5 | 68.3544 | 42 | 14.0012 | 14.06177 | 196.03 | 5.850231 | 5.1456 | 1.426664 | 2.413273 | 7.3642 | 37.3506
13485 | 18.817222 | 5 | 68.3614 | 41 | 14.0159 | 14.0613 | 196.45 | 5.886454 | 5.1049 | 1.42666 | 2.420036 | 7.3345 | 37.3257
13486 | 18.818611 | 5 | 68.3683 | 40 | 14.0151 | 14.06077 | 196.42 | 5.888683 | 5.0633 | 1.426657 | 2.426714 | 7.3043 | 37.3236
13487 | 18.82 | 5 | 68.3753 | 42 | 13.9872 | 14.06013 | 195.64 | 5.842177 | 5.0196 | 1.426654 | 2.431678 | 7.2731 | 37.3538
13488 | 18.821389 | 5 | 68.3823 | 40 | 14.0097 | 14.06469 | 196.27 | 5.87923 | 4.9783 | 1.42665 | 2.438188 | 7.2412 | 37.3284
13489 | 18.822778 | 5 | 68.3892 | 40 | 14.0017 | 14.06925 | 196.05 | 5.876815 | 4.9351 | 1.426646 | 2.444627 | 7.2087 | 37.3293
13490 | 18.824167 | 5 | 68.3962 | 41 | 13.9993 | 14.06489 | 195.98 | 5.858707 | 4.892 | 1.42664 | 2.450994 | 7.1757 | 37.3406
13491 | 18.825556 | 5 | 68.4031 | 41 | 14.0053 | 14.06045 | 196.15 | 5.857889 | 4.8473 | 1.426634 | 2.457273 | 7.1422 | 37.3405
13492 | 18.826944 | 5 | 68.41 | 42 | 14.003 | 14.05966 | 196.08 | 5.860576 | 4.8043 | 1.426627 | 2.463473 | 7.1083 | 37.338
13493 | 18.828333 | 5 | 68.417 | 41 | 14.0151 | 14.0587 | 196.42 | 5.864611 | 4.7617 | 1.426618 | 2.469587 | 7.0738 | 37.3346
13494 | 18.829722 | 5 | 68.4239 | 42 | 14.0278 | 14.05774 | 196.78 | 5.876989 | 4.7198 | 1.426608 | 2.47563 | 7.0389 | 37.3256
13495 | 18.831111 | 5 | 68.4309 | 40 | 14.0097 | 14.05291 | 196.27 | 5.878673 | 4.6767 | 1.426597 | 2.481587 | 7.0035 | 37.3238
13496 | 18.8325 | 5 | 68.4378 | 41 | 14.0208 | 14.05187 | 196.58 | 5.875089 | 4.6334 | 1.426588 | 2.487474 | 6.9677 | 37.3255
13497 | 18.833889 | 5 | 68.4448 | 40 | 14.0001 | 14.05068 | 196 | 5.89212 | 4.5885 | 1.426578 | 2.49327 | 6.9314 | 37.3134
13498 | 18.835278 | 5 | 68.4517 | 40 | 14.0312 | 14.05469 | 196.87 | 5.906228 | 4.546 | 1.426569 | 2.498982 | 6.8941 | 37.3033
13499 | 18.836667 | 5 | 68.4587 | 41 | 14.0128 | 14.04978 | 196.36 | 5.871361 | 4.2103 | 1.426559 | 2.502351 | 6.8557 | 37.3258
13500 | 18.838056 | 5 | 68.4656 | 41 | 14.0097 | 14.04849 | 196.27 | 5.864557 | 4.1614 | 1.426549 | 2.507361 | 6.8165 | 37.3296
13501 | 18.839444 | 5 | 68.4725 | 41 | 14.0071 | 14.04711 | 196.2 | 5.862742 | 4.1127 | 1.426538 | 2.512275 | 6.7767 | 37.3301
13502 | 18.840833 | 5 | 68.4795 | 41 | 14.0087 | 14.05079 | 196.24 | 5.865351 | 4.0642 | 1.426528 | 2.517107 | 6.7364 | 37.3277
13503 | 18.842222 | 5 | 68.4864 | 40 | 14.0234 | 14.05077 | 196.66 | 5.892715 | 4.0154 | 1.426518 | 2.521844 | 6.6954 | 37.3088
13504 | 18.843611 | 5 | 68.4934 | 41 | 14.0115 | 14.05463 | 196.32 | 5.86956 | 3.9664 | 1.426507 | 2.526486 | 6.6539 | 37.3235
13505 | 18.845 | 5 | 68.5003 | 39 | 14.0216 | 14.05844 | 196.61 | 5.907423 | 3.918 | 1.426494 | 2.531032 | 6.6119 | 37.2976
13506 | 18.846389 | 5 | 68.5073 | 41 | 14.0138 | 14.057 | 196.39 | 5.873181 | 3.8691 | 1.42648 | 2.535482 | 6.5693 | 37.3196
13507 | 18.847778 | 5 | 68.5142 | 41 | 14.0162 | 14.05549 | 196.45 | 5.875767 | 3.8199 | 1.426465 | 2.539852 | 6.5262 | 37.3172
13508 | 18.849167 | 5 | 68.5212 | 41 | 14.0322 | 14.05547 | 196.9 | 5.895469 | 3.773 | 1.426451 | 2.54413 | 6.4825 | 37.3034
13509 | 18.850556 | 5 | 68.5281 | 41 | 14.0232 | 14.05919 | 196.65 | 5.878183 | 3.7247 | 1.426437 | 2.548317 | 6.4383 | 37.3142
13510 | 18.852222 | 5 | 68.535 | 42 | 14.0115 | 14.05391 | 196.32 | 5.869059 | 3.6744 | 1.426424 | 2.552409 | 6.393 | 37.3199
13511 | 18.853611 | 5 | 68.542 | 41 | 14.0045 | 14.04862 | 196.13 | 5.866607 | 3.6236 | 1.426409 | 2.554647 | 6.3467 | 37.3208
13512 | 18.855 | 5 | 68.549 | 41 | 14.0237 | 14.04325 | 196.66 | 5.890113 | 3.5745 | 1.426394 | 2.55855 | 6.2996 | 37.3045
13513 | 18.856389 | 5 | 68.5559 | 42 | 14.011 | 14.04317 | 196.31 | 5.869229 | 3.5244 | 1.426379 | 2.562356 | 6.252 | 37.3177
13514 | 18.857778 | 5 | 68.5629 | 42 | 14.0151 | 14.04303 | 196.42 | 5.874164 | 3.4745 | 1.426364 | 2.566066 | 6.204 | 37.3136
13515 | 18.859167 | 5 | 68.5698 | 40 | 14.0348 | 14.04313 | 196.98 | 5.913322 | 3.4257 | 1.426348 | 2.569698 | 6.1555 | 37.2869
13516 | 18.860556 | 5 | 68.5768 | 41 | 14.0415 | 14.04694 | 197.16 | 5.910385 | 3.378 | 1.426333 | 2.573238 | 6.1065 | 37.2881
13517 | 18.861944 | 5 | 68.5837 | 42 | 14.0162 | 14.05074 | 196.45 | 5.887171 | 3.3279 | 1.426316 | 2.576698 | 6.0571 | 37.3029
13518 | 18.863333 | 5 | 68.5907 | 41 | 14.0309 | 14.04564 | 196.87 | 5.894464 | 3.2792 | 1.426299 | 2.580066 | 6.0073 | 37.2973
13519 | 18.864722 | 5 | 68.5976 | 42 | 14.0356 | 14.04573 | 197 | 5.894126 | 3.2308 | 1.426282 | 2.58334 | 5.957 | 37.2968
13520 | 18.866111 | 5 | 68.6046 | 41 | 14.0278 | 14.0443 | 196.78 | 5.884931 | 3.1819 | 1.426265 | 2.586519 | 5.9063 | 37.3022
13521 | 18.8675 | 5 | 68.6115 | 40 | 14.0213 | 14.04434 | 196.6 | 5.905429 | 3.1316 | 1.426246 | 2.589618 | 5.8552 | 37.2879
13522 | 18.868889 | 5 | 68.6184 | 40 | 14.0131 | 14.04298 | 196.37 | 5.895752 | 3.0803 | 1.426227 | 2.592619 | 5.8037 | 37.2936
13523 | 18.870278 | 5 | 68.6254 | 41 | 14.0229 | 14.04671 | 196.64 | 5.88869 | 3.031 | 1.426208 | 2.593718 | 5.7513 | 37.2976
13524 | 18.871667 | 5 | 68.6324 | 41 | 14.0286 | 14.05046 | 196.8 | 5.890318 | 2.9809 | 1.426188 | 2.596533 | 5.6981 | 37.2958
13525 | 18.873056 | 5 | 68.6393 | 41 | 14.0338 | 14.04897 | 196.95 | 5.900311 | 2.9321 | 1.426167 | 2.599255 | 5.6446 | 37.2884
13526 | 18.874444 | 5 | 68.6462 | 41 | 14.0598 | 14.0436 | 197.68 | 5.920154 | 2.8854 | 1.426144 | 2.601904 | 5.5907 | 37.2745
13527 | 18.875833 | 5 | 68.6532 | 41 | 14.034 | 14.04722 | 196.95 | 5.896408 | 2.8363 | 1.426121 | 2.604461 | 5.5364 | 37.2896
13528 | 18.877222 | 5 | 68.6601 | 42 | 14.0211 | 14.04557 | 196.59 | 5.887521 | 2.7858 | 1.426099 | 2.60692 | 5.4817 | 37.2948
13529 | 18.878611 | 5 | 68.6671 | 41 | 14.0371 | 14.04898 | 197.04 | 5.910235 | 2.7371 | 1.426077 | 2.609288 | 5.4267 | 37.279
13530 | 18.88 | 5 | 68.674 | 42 | 14.0226 | 14.04347 | 196.63 | 5.887331 | 2.6871 | 1.426055 | 2.611563 | 5.3714 | 37.2935
13531 | 18.881389 | 5 | 68.681 | 42 | 14.0327 | 14.0432 | 196.92 | 5.904829 | 2.638 | 1.426033 | 2.613746 | 5.3157 | 37.2812
13532 | 18.882778 | 5 | 68.6879 | 42 | 14.0211 | 14.04301 | 196.59 | 5.883492 | 2.5865 | 1.42601 | 2.615831 | 5.2597 | 37.2947
13533 | 18.884167 | 5 | 68.6949 | 41 | 14.042 | 14.0376 | 197.18 | 5.911283 | 2.5387 | 1.425988 | 2.617826 | 5.2033 | 37.2755
13534 | 18.885556 | 5 | 68.7018 | 41 | 14.0291 | 14.04111 | 196.82 | 5.895499 | 2.4891 | 1.425965 | 2.619729 | 5.1466 | 37.2853
13535 | 18.886944 | 5 | 68.7087 | 41 | 14.034 | 14.04093 | 196.95 | 5.902924 | 2.4393 | 1.425942 | 2.619736 | 5.0891 | 37.2796
13536 | 18.888333 | 5 | 68.7157 | 41 | 14.0224 | 14.04456 | 196.63 | 5.888143 | 2.3887 | 1.42592 | 2.621454 | 5.0309 | 37.2887
13537 | 18.889722 | 5 | 68.7226 | 42 | 14.042 | 14.03921 | 197.18 | 5.902976 | 2.341 | 1.425898 | 2.623083 | 4.9724 | 37.2782
13538 | 18.891111 | 5 | 68.7296 | 41 | 14.041 | 14.03381 | 197.15 | 5.92503 | 2.2927 | 1.425875 | 2.624635 | 4.9137 | 37.2628
13539 | 18.8925 | 5 | 68.7365 | 41 | 14.0591 | 14.03199 | 197.66 | 5.92721 | 2.2461 | 1.425852 | 2.626099 | 4.8543 | 37.2606
13540 | 18.893889 | 5 | 68.7435 | 41 | 14.0423 | 14.03523 | 197.19 | 5.913542 | 2.1975 | 1.425825 | 2.62747 | 4.7947 | 37.269
13541 | 18.895278 | 5 | 68.7504 | 41 | 14.0265 | 14.03861 | 196.74 | 5.896861 | 2.1483 | 1.425797 | 2.62875 | 4.7349 | 37.2794
13542 | 18.896667 | 5 | 68.7574 | 41 | 14.0208 | 14.03829 | 196.58 | 5.893113 | 2.0982 | 1.42577 | 2.629949 | 4.6747 | 37.2812
13543 | 18.898056 | 5 | 68.7643 | 40 | 14.0363 | 14.03802 | 197.02 | 5.918673 | 2.0493 | 1.425743 | 2.631055 | 4.6144 | 37.2635
13544 | 18.899444 | 5 | 68.7712 | 41 | 14.0397 | 14.04139 | 197.11 | 5.933325 | 2.0002 | 1.425718 | 2.632072 | 4.5538 | 37.253
13545 | 18.900833 | 5 | 68.7782 | 42 | 14.0459 | 14.04488 | 197.29 | 5.917587 | 1.9526 | 1.425693 | 2.632999 | 4.493 | 37.2628
13546 | 18.902222 | 5 | 68.7851 | 40 | 14.0353 | 14.04847 | 196.99 | 5.907412 | 1.9035 | 1.425668 | 2.633834 | 4.4319 | 37.2688
13547 | 18.903611 | 5 | 68.7921 | 41 | 14.0412 | 14.04827 | 197.16 | 5.913024 | 1.8553 | 1.425643 | 2.632775 | 4.3702 | 37.2644
13548 | 18.905 | 5 | 68.799 | 44 | 14.0469 | 14.05187 | 197.32 | 5.909898 | 1.8071 | 1.425619 | 2.633435 | 4.3079 | 37.2658
13549 | 18.906389 | 5 | 68.806 | 42 | 14.0469 | 14.05179 | 197.32 | 5.909801 | 1.7596 | 1.425594 | 2.634021 | 4.2454 | 37.2651
13550 | 18.907778 | 5 | 68.8129 | 41 | 14.0547 | 14.05169 | 197.53 | 5.921513 | 1.7126 | 1.42557 | 2.634521 | 4.1827 | 37.2566
13551 | 18.909167 | 5 | 68.8199 | 41 | 14.0343 | 14.05546 | 196.96 | 5.906702 | 1.6642 | 1.425546 | 2.634931 | 4.1198 | 37.2657
13552 | 18.910556 | 5 | 68.8268 | 41 | 14.0544 | 14.05542 | 197.53 | 5.922164 | 1.6176 | 1.425523 | 2.635255 | 4.0568 | 37.2548
13553 | 18.911944 | 5 | 68.8338 | 41 | 14.049 | 14.05913 | 197.37 | 5.920622 | 1.6176 | 1.4255 | 2.63559 | 3.9936 | 37.2551
13554 | 18.913611 | 5 | 68.8407 | 40 | 14.0523 | 14.06285 | 197.47 | 5.93214 | 1.5709 | 1.425477 | 2.635838 | 3.9299 | 37.2471
13555 | 18.915 | 5 | 68.8477 | 42 | 14.0492 | 14.06661 | 197.38 | 5.915362 | 1.5239 | 1.425455 | 2.636016 | 3.8661 | 37.2575
13556 | 18.916389 | 5 | 68.8546 | 41 | 14.0686 | 14.06509 | 197.93 | 5.931326 | 1.4786 | 1.425434 | 2.636112 | 3.8023 | 37.2462
13557 | 18.917778 | 5 | 68.8616 | 41 | 14.075 | 14.06869 | 198.11 | 5.947678 | 1.4339 | 1.425412 | 2.636126 | 3.7383 | 37.2346
13558 | 18.919167 | 5 | 68.8685 | 41 | 14.0614 | 14.06703 | 197.72 | 5.923397 | 1.3884 | 1.42539 | 2.636057 | 3.6743 | 37.2501
13559 | 18.920556 | 5 | 68.8755 | 41 | 14.0544 | 14.07045 | 197.53 | 5.926906 | 1.3432 | 1.425368 | 2.634054 | 3.6097 | 37.247
13560 | 18.921944 | 5 | 68.8824 | 41 | 14.0384 | 14.07012 | 197.08 | 5.911224 | 1.2959 | 1.425347 | 2.633819 | 3.5447 | 37.2567
13561 | 18.923333 | 5 | 68.8893 | 41 | 14.0353 | 14.06984 | 196.99 | 5.909456 | 1.2486 | 1.425326 | 2.633495 | 3.4796 | 37.2572
13562 | 18.924722 | 5 | 68.8963 | 41 | 14.0678 | 14.07342 | 197.9 | 5.931123 | 1.2042 | 1.425306 | 2.63309 | 3.4144 | 37.2421
13563 | 18.926111 | 5 | 68.9032 | 40 | 14.0511 | 14.07168 | 197.43 | 5.927142 | 1.158 | 1.425287 | 2.632601 | 3.3493 | 37.244
13564 | 18.9275 | 5 | 68.9102 | 40 | 14.0487 | 14.07135 | 197.37 | 5.929693 | 1.1125 | 1.425267 | 2.632028 | 3.2841 | 37.2416
13565 | 18.928889 | 5 | 68.9171 | 40 | 14.0469 | 14.07115 | 197.32 | 5.92257 | 1.0668 | 1.425247 | 2.631372 | 3.2189 | 37.2456
13566 | 18.930278 | 5 | 68.9241 | 40 | 14.0686 | 14.07097 | 197.93 | 5.940512 | 1.0235 | 1.425227 | 2.630637 | 3.1537 | 37.233
13567 | 18.931667 | 5 | 68.931 | 41 | 14.0835 | 14.07086 | 198.35 | 5.956965 | 0.9818 | 1.425207 | 2.629824 | 3.0886 | 37.2213
13568 | 18.933056 | 5 | 68.938 | 40 | 14.0655 | 14.07466 | 197.84 | 5.938263 | 0.9383 | 1.425186 | 2.628932 | 3.0234 | 37.2331
13569 | 18.934444 | 5 | 68.9449 | 42 | 14.0624 | 14.07457 | 197.75 | 5.938644 | 0.8946 | 1.425167 | 2.627963 | 2.9583 | 37.2321
13570 | 18.935833 | 5 | 68.9518 | 41 | 14.0673 | 14.07835 | 197.89 | 5.941921 | 0.8512 | 1.425148 | 2.626915 | 2.8932 | 37.2292
13571 | 18.937222 | 5 | 68.9588 | 41 | 14.0619 | 14.08211 | 197.74 | 5.936763 | 0.8078 | 1.425129 | 2.623989 | 2.8277 | 37.2319
13572 | 18.938611 | 5 | 68.9657 | 41 | 14.057 | 14.08579 | 197.6 | 5.929066 | 0.7635 | 1.425113 | 2.622786 | 2.7617 | 37.2364
13573 | 18.94 | 5 | 68.9727 | 40 | 14.0707 | 14.0857 | 197.98 | 5.953363 | 0.7212 | 1.425096 | 2.621507 | 2.6958 | 37.2195
13574 | 18.941389 | 5 | 68.9796 | 41 | 14.0704 | 14.0858 | 197.98 | 5.943552 | 0.6795 | 1.425081 | 2.620165 | 2.6301 | 37.2253
13575 | 18.942778 | 5 | 68.9866 | 40 | 14.0665 | 14.08589 | 197.87 | 5.949625 | 0.6364 | 1.425066 | 2.618744 | 2.5643 | 37.2205
13576 | 18.944167 | 5 | 68.9935 | 40 | 14.0712 | 14.08982 | 198 | 5.952607 | 0.5949 | 1.425051 | 2.617248 | 2.4987 | 37.2179
13577 | 18.945556 | 5 | 69.0005 | 42 | 14.0627 | 14.08994 | 197.76 | 5.940576 | 0.5525 | 1.425037 | 2.615674 | 2.4332 | 37.2251
13578 | 18.946944 | 5 | 69.0074 | 41 | 14.0652 | 14.09014 | 197.83 | 5.948877 | 0.5102 | 1.425023 | 2.614024 | 2.3678 | 37.2189
13579 | 18.948333 | 5 | 69.0143 | 42 | 14.0763 | 14.09038 | 198.14 | 5.950373 | 0.4693 | 1.42501 | 2.6123 | 2.3025 | 37.2172
13580 | 18.949722 | 5 | 69.0213 | 41 | 14.066 | 14.09067 | 197.85 | 5.945916 | 0.4286 | 1.424995 | 2.610501 | 2.2374 | 37.2195
13581 | 18.951111 | 5 | 69.0282 | 40 | 14.0825 | 14.09106 | 198.32 | 5.966586 | 0.3892 | 1.42498 | 2.608631 | 2.1723 | 37.205
13582 | 18.9525 | 5 | 69.0352 | 42 | 14.0663 | 14.09154 | 197.86 | 5.945419 | 0.3484 | 1.424963 | 2.606687 | 2.1074 | 37.2184
13583 | 18.953889 | 5 | 69.0421 | 40 | 14.0851 | 14.09211 | 198.39 | 5.971189 | 0.3096 | 1.424946 | 2.602911 | 2.0422 | 37.2005
13584 | 18.955278 | 5 | 69.0491 | 41 | 14.0655 | 14.09118 | 197.84 | 5.949537 | 0.2693 | 1.424929 | 2.60083 | 1.9766 | 37.2142
13585 | 18.956667 | 5 | 69.056 | 41 | 14.0884 | 14.09532 | 198.48 | 5.962271 | 0.2309 | 1.424911 | 2.59868 | 1.9112 | 37.2051
13586 | 18.958056 | 5 | 69.063 | 40 | 14.064 | 14.09573 | 197.79 | 5.942221 | 0.1911 | 1.424894 | 2.596458 | 1.846 | 37.2177
13587 | 18.959444 | 5 | 69.0699 | 41 | 14.0727 | 14.09991 | 198.04 | 5.958757 | 0.1521 | 1.424876 | 2.594166 | 1.7809 | 37.206
13588 | 18.960833 | 5 | 69.0768 | 41 | 14.0794 | 14.10411 | 198.23 | 5.957922 | 0.1142 | 1.424861 | 2.591806 | 1.7161 | 37.2058
13589 | 18.962222 | 5 | 69.0838 | 41 | 14.0825 | 14.10459 | 198.32 | 5.964371 | 0.0763 | 1.424845 | 2.589375 | 1.6515 | 37.2008
13590 | 18.963611 | 5 | 69.0908 | 42 | 14.0634 | 14.09984 | 197.78 | 5.94753 | 0.0373 | 1.424829 | 2.586875 | 1.5871 | 37.2113
13591 | 18.965 | 5 | 69.0977 | 39 | 15.3257 | 14.10034 | 234.88 | 6.822917 | 0.1017 | 1.424814 | 2.584488 | 1.523 | 36.6225
13592 | 18.966389 | 5 | 69.1046 | 40 | 14.0774 | 14.10461 | 198.17 | 5.978802 | 0.0637 | 1.424799 | 2.582034 | 1.4592 | 37.1891
13593 | 18.967778 | 5 | 69.1116 | 41 | 14.0877 | 14.0998 | 198.46 | 5.965695 | 0.0263 | 1.424784 | 2.579511 | 1.3957 | 37.1971
13594 | 18.969167 | 5 | 69.1185 | 41 | 14.0902 | 14.10023 | 198.53 | 5.971852 | -0.0096 | 1.424769 | 2.576924 | 1.3325 | 37.1923
13595 | 18.970556 | 5 | 69.1255 | 40 | 14.0743 | 14.1044 | 198.09 | 5.96804 | -0.047 | 1.424755 | 2.572581 | 1.2692 | 37.1941
13596 | 18.971944 | 5 | 69.1324 | 41 | 14.0889 | 14.10486 | 198.5 | 5.962338 | -0.0833 | 1.424741 | 2.569867 | 1.2057 | 37.1972
13597 | 18.973333 | 5 | 69.1394 | 42 | 14.0766 | 14.10532 | 198.15 | 5.957803 | -0.1201 | 1.424728 | 2.567101 | 1.1426 | 37.1995
13598 | 18.974722 | 5 | 69.1463 | 41 | 14.0838 | 14.10959 | 198.35 | 5.96845 | -0.1557 | 1.424715 | 2.564258 | 1.0798 | 37.1917
13599 | 18.976111 | 5 | 69.1533 | 40 | 14.0928 | 14.11023 | 198.61 | 5.978348 | -0.1895 | 1.424702 | 2.561369 | 1.0174 | 37.1844
13600 | 18.9775 | 5 | 69.1602 | 41 | 14.0866 | 14.1108 | 198.43 | 5.960964 | -0.2243 | 1.424689 | 2.558417 | 0.9553 | 37.1953
13601 | 18.978889 | 5 | 69.1672 | 41 | 14.0967 | 14.11144 | 198.72 | 5.975456 | -0.2579 | 1.424675 | 2.555404 | 0.8936 | 37.1849
13602 | 18.980278 | 5 | 69.1741 | 41 | 14.0951 | 14.1159 | 198.67 | 5.968806 | -0.2909 | 1.42466 | 2.552332 | 0.8322 | 37.1887
13603 | 18.981944 | 5 | 69.1811 | 40 | 14.0856 | 14.1167 | 198.4 | 5.973106 | -0.3243 | 1.424646 | 2.549217 | 0.7711 | 37.1855
13604 | 18.983333 | 5 | 69.188 | 40 | 14.1064 | 14.11747 | 198.99 | 5.994352 | -0.3554 | 1.424632 | 2.546046 | 0.7104 | 37.1706
13605 | 18.984722 | 5 | 69.1949 | 41 | 14.0938 | 14.1183 | 198.64 | 5.970081 | -0.3878 | 1.424618 | 2.542817 | 0.6502 | 37.1861
13606 | 18.986111 | 5 | 69.2019 | 40 | 14.0908 | 14.12297 | 198.55 | 5.980497 | -0.4199 | 1.424604 | 2.539531 | 0.5903 | 37.1784
13607 | 18.9875 | 5 | 69.2088 | 41 | 14.1034 | 14.12759 | 198.9 | 5.987706 | -0.4143 | 1.424588 | 2.534582 | 0.5304 | 37.1729
13608 | 18.988889 | 5 | 69.2158 | 41 | 14.0956 | 14.12841 | 198.69 | 5.970944 | -0.4457 | 1.424573 | 2.531257 | 0.4705 | 37.1834
13609 | 18.990278 | 5 | 69.2227 | 40 | 14.1003 | 14.12929 | 198.82 | 5.989038 | -0.4765 | 1.424557 | 2.527878 | 0.4111 | 37.1706
13610 | 18.991667 | 5 | 69.2297 | 40 | 14.0972 | 14.13018 | 198.73 | 5.984165 | -0.506 | 1.424542 | 2.524447 | 0.3522 | 37.1731
13611 | 18.993056 | 5 | 69.2366 | 41 | 14.0874 | 14.13109 | 198.45 | 5.977851 | -0.5369 | 1.424525 | 2.520963 | 0.2937 | 37.1767
13612 | 18.994444 | 5 | 69.2436 | 38 | 15.3436 | 14.13215 | 235.43 | 6.862872 | -0.4655 | 1.424508 | 2.517605 | 0.2358 | 36.581
13613 | 18.995833 | 5 | 69.2505 | 40 | 14.0874 | 14.13333 | 198.45 | 5.980557 | -0.5794 | 1.424493 | 2.514046 | 0.1784 | 37.1734
13614 | 18.997222 | 5 | 69.2574 | 41 | 14.11 | 14.13813 | 199.09 | 6.007946 | -0.6099 | 1.424477 | 2.510449 | 0.1215 | 37.1545
13615 | 18.998611 | 5 | 69.2644 | 40 | 14.0913 | 14.1392 | 198.56 | 5.981811 | -0.6414 | 1.42446 | 2.506796 | 0.0651 | 37.1712
13616 | 19 | 5 | 69.2713 | 40 | 14.0897 | 14.14035 | 198.52 | 5.982125 | -0.672 | 1.424443 | 2.503093 | 0.0093 | 37.1703
13617 | 19.001389 | 5 | 69.2783 | 41 | 14.098 | 14.14167 | 198.75 | 5.984954 | -0.7014 | 1.424426 | 2.499338 | -0.046 | 37.1677
13618 | 19.002778 | 5 | 69.2852 | 40 | 14.1162 | 14.14298 | 199.27 | 6.001839 | -0.7294 | 1.42441 | 2.495535 | -0.1007 | 37.1557
13619 | 19.004167 | 5 | 69.2922 | 40 | 14.1 | 14.14421 | 198.81 | 5.98886 | -0.7579 | 1.424394 | 2.490037 | -0.1553 | 37.1637
13620 | 19.005556 | 5 | 69.2991 | 40 | 14.1118 | 14.14545 | 199.14 | 6.000918 | -0.7847 | 1.424377 | 2.486144 | -0.2101 | 37.1549
13621 | 19.006944 | 5 | 69.3061 | 40 | 14.1085 | 14.14674 | 199.05 | 5.998656 | -0.8117 | 1.424359 | 2.482203 | -0.2644 | 37.1557
13622 | 19.008333 | 5 | 69.313 | 40 | 14.1162 | 14.14818 | 199.27 | 6.011851 | -0.8374 | 1.424342 | 2.478218 | -0.3184 | 37.1462
13623 | 19.009722 | 5 | 69.32 | 40 | 15.3479 | 14.1495 | 235.56 | 6.844326 | -0.7648 | 1.424324 | 2.474362 | -0.3718 | 36.5858
13624 | 19.011111 | 5 | 69.3269 | 40 | 14.1008 | 14.15112 | 198.83 | 5.991603 | -0.7922 | 1.424307 | 2.470462 | -0.4248 | 37.1583
13625 | 19.0125 | 5 | 69.3339 | 40 | 14.1193 | 14.15274 | 199.35 | 6.029903 | -0.8171 | 1.424292 | 2.46652 | -0.4773 | 37.1321
13626 | 19.013889 | 5 | 69.3408 | 41 | 14.0967 | 14.15816 | 198.72 | 5.992913 | -0.8432 | 1.424277 | 2.46253 | -0.5294 | 37.156
13627 | 19.015278 | 5 | 69.3478 | 42 | 14.1095 | 14.15973 | 199.08 | 5.995503 | -0.869 | 1.424263 | 2.458495 | -0.581 | 37.1536
13628 | 19.016667 | 5 | 69.3547 | 40 | 14.1108 | 14.16151 | 199.12 | 5.998903 | -0.8929 | 1.424251 | 2.454418 | -0.6321 | 37.1506
13629 | 19.018056 | 5 | 69.3617 | 40 | 14.1064 | 14.16312 | 198.99 | 6.010473 | -0.9182 | 1.424237 | 2.450312 | -0.6827 | 37.1422
13630 | 19.019444 | 5 | 69.3686 | 40 | 14.1175 | 14.16485 | 199.3 | 6.007974 | -0.9418 | 1.424225 | 2.446165 | -0.7329 | 37.1431
13631 | 19.020833 | 5 | 69.3755 | 40 | 14.1093 | 14.1667 | 199.07 | 6.003558 | -0.9654 | 1.424211 | 2.440374 | -0.7829 | 37.1454
13632 | 19.022222 | 5 | 69.3825 | 40 | 14.1116 | 14.1686 | 199.14 | 6.001673 | -0.9889 | 1.424198 | 2.436151 | -0.8329 | 37.1459
13633 | 19.023611 | 5 | 69.3894 | 40 | 14.1111 | 14.17055 | 199.12 | 6.008212 | -1.011 | 1.424186 | 2.431893 | -0.8825 | 37.1409
13634 | 19.025 | 5 | 69.3964 | 40 | 14.0897 | 14.17239 | 198.52 | 5.990954 | -1.0342 | 1.424174 | 2.427597 | -0.9315 | 37.1517
13635 | 19.026389 | 5 | 69.4033 | 42 | 14.116 | 14.17442 | 199.26 | 6.002205 | -1.0545 | 1.424163 | 2.423269 | -0.9801 | 37.1435
13636 | 19.027778 | 5 | 69.4103 | 41 | 14.1311 | 14.17644 | 199.69 | 6.019146 | -1.0734 | 1.424152 | 2.41891 | -1.0281 | 37.1315
13637 | 19.029167 | 5 | 69.4172 | 40 | 14.127 | 14.18235 | 199.57 | 6.012841 | -1.0921 | 1.424141 | 2.41452 | -1.0757 | 37.135
13638 | 19.030556 | 5 | 69.4242 | 40 | 14.1239 | 14.18439 | 199.48 | 6.013777 | -1.1097 | 1.42413 | 2.4101 | -1.1227 | 37.1336
13639 | 19.031944 | 5 | 69.4311 | 39 | 14.1162 | 14.18648 | 199.27 | 6.036878 | -1.1277 | 1.424119 | 2.40565 | -1.1693 | 37.1175
13640 | 19.033333 | 5 | 69.438 | 40 | 14.1206 | 14.18858 | 199.39 | 6.012186 | -1.1447 | 1.424108 | 2.401172 | -1.2153 | 37.1333
13641 | 19.034722 | 5 | 69.445 | 40 | 14.1129 | 14.19084 | 199.17 | 6.007737 | -1.1627 | 1.424097 | 2.396665 | -1.2608 | 37.1355
13642 | 19.036111 | 5 | 69.4519 | 40 | 14.1183 | 14.19308 | 199.33 | 6.013479 | -1.1799 | 1.424085 | 2.392129 | -1.3059 | 37.131
13643 | 19.0375 | 5 | 69.4589 | 40 | 14.109 | 14.19531 | 199.06 | 6.026183 | -1.1963 | 1.424074 | 2.386014 | -1.3508 | 37.1218
13644 | 19.038889 | 5 | 69.4658 | 41 | 14.1206 | 14.19761 | 199.39 | 6.007222 | -1.2117 | 1.424062 | 2.381431 | -1.3958 | 37.1338
13645 | 19.040278 | 5 | 69.4728 | 40 | 14.1059 | 14.19999 | 198.98 | 6.002767 | -1.2272 | 1.42405 | 2.376823 | -1.4402 | 37.136
13646 | 19.041667 | 5 | 69.4797 | 41 | 14.1106 | 14.20242 | 199.11 | 6.011317 | -1.242 | 1.424039 | 2.372193 | -1.4842 | 37.1296
13647 | 19.043333 | 5 | 69.4867 | 40 | 14.1149 | 14.20489 | 199.23 | 6.017631 | -1.2554 | 1.424029 | 2.367543 | -1.5275 | 37.1251
13648 | 19.044722 | 5 | 69.4936 | 40 | 14.1188 | 14.20737 | 199.34 | 6.014289 | -1.2678 | 1.42402 | 2.362868 | -1.5703 | 37.1266
13649 | 19.046111 | 5 | 69.5005 | 40 | 14.1306 | 14.2099 | 199.67 | 6.02469 | -1.2788 | 1.424011 | 2.358176 | -1.6126 | 37.119
13650 | 19.0475 | 5 | 69.5075 | 39 | 14.1234 | 14.21243 | 199.47 | 6.045596 | -1.2904 | 1.424002 | 2.353464 | -1.6543 | 37.1043
13651 | 19.048889 | 5 | 69.5144 | 40 | 14.1296 | 14.21501 | 199.64 | 6.031431 | -1.3003 | 1.423991 | 2.348737 | -1.6955 | 37.1131
13652 | 19.050278 | 5 | 69.5214 | 40 | 14.1383 | 14.22135 | 199.89 | 6.03578 | -1.3095 | 1.42398 | 2.343996 | -1.7362 | 37.1095
13653 | 19.051667 | 5 | 69.5283 | 41 | 14.116 | 14.22398 | 199.26 | 6.012524 | -1.3203 | 1.423969 | 2.339237 | -1.7763 | 37.1243
13654 | 19.053056 | 5 | 69.5353 | 40 | 14.1211 | 14.23041 | 199.41 | 6.019198 | -1.3288 | 1.423958 | 2.334467 | -1.8159 | 37.1191
13655 | 19.054444 | 5 | 69.5422 | 39 | 14.1088 | 14.23302 | 199.06 | 6.027246 | -1.3379 | 1.423947 | 2.3282 | -1.8554 | 37.113
13656 | 19.055833 | 5 | 69.5492 | 40 | 14.1213 | 14.23571 | 199.41 | 6.018945 | -1.3456 | 1.423935 | 2.323409 | -1.8948 | 37.1178
13657 | 19.057222 | 5 | 69.5561 | 40 | 14.1334 | 14.23843 | 199.75 | 6.027204 | -1.3519 | 1.423923 | 2.318609 | -1.9338 | 37.1117
13658 | 19.058611 | 5 | 69.563 | 41 | 14.1344 | 14.24118 | 199.78 | 6.028279 | -1.3575 | 1.423912 | 2.313802 | -1.9721 | 37.1103
13659 | 19.06 | 5 | 69.57 | 40 | 14.1324 | 14.24399 | 199.72 | 6.031383 | -1.3621 | 1.423899 | 2.308991 | -2.0099 | 37.1075
13660 | 19.061389 | 5 | 69.5769 | 40 | 14.1483 | 14.24673 | 200.17 | 6.054246 | -1.3653 | 1.423886 | 2.304177 | -2.0472 | 37.0915
13661 | 19.062778 | 5 | 69.5839 | 39 | 14.147 | 14.24961 | 200.14 | 6.066537 | -1.3712 | 1.423872 | 2.299355 | -2.0839 | 37.0826
13662 | 19.064167 | 5 | 69.5908 | 40 | 14.1544 | 14.2525 | 200.35 | 6.056107 | -1.3737 | 1.423858 | 2.294532 | -2.12 | 37.0889
13663 | 19.065556 | 5 | 69.5978 | 40 | 14.1498 | 14.25554 | 200.22 | 6.048659 | -1.3763 | 1.423843 | 2.289707 | -2.1556 | 37.0931
13664 | 19.066944 | 5 | 69.6047 | 40 | 14.1537 | 14.25853 | 200.33 | 6.05177 | -1.3778 | 1.42383 | 2.284881 | -2.1906 | 37.0903
13665 | 19.068333 | 5 | 69.6117 | 39 | 14.1437 | 14.26154 | 200.04 | 6.077491 | -1.3787 | 1.423817 | 2.280056 | -2.2251 | 37.0725
13666 | 19.069722 | 5 | 69.6186 | 40 | 14.1455 | 14.26464 | 200.09 | 6.052606 | -1.3795 | 1.423803 | 2.27523 | -2.259 | 37.0884
13667 | 19.071111 | 5 | 69.6255 | 39 | 14.1357 | 14.26782 | 199.82 | 6.062267 | -1.3797 | 1.423788 | 2.268986 | -2.2927 | 37.0812
13668 | 19.0725 | 5 | 69.6325 | 40 | 14.1314 | 14.27101 | 199.7 | 6.0388 | -1.3798 | 1.423773 | 2.26417 | -2.3264 | 37.0962
13669 | 19.073889 | 5 | 69.6395 | 41 | 14.1398 | 14.27408 | 199.93 | 6.045873 | -1.3786 | 1.423759 | 2.259358 | -2.3595 | 37.0907
13670 | 19.075278 | 5 | 69.6464 | 41 | 14.1555 | 14.27722 | 200.38 | 6.057959 | -1.3758 | 1.423745 | 2.254554 | -2.3921 | 37.082
13671 | 19.076667 | 5 | 69.6533 | 39 | 14.1708 | 14.28047 | 200.81 | 6.092021 | -1.3719 | 1.423732 | 2.249758 | -2.424 | 37.0586
13672 | 19.078056 | 5 | 69.6603 | 40 | 14.1501 | 14.28376 | 200.22 | 6.054352 | -1.3672 | 1.423718 | 2.244973 | -2.4554 | 37.083
13673 | 19.079444 | 5 | 69.6672 | 40 | 14.1396 | 14.28714 | 199.93 | 6.046013 | -1.3629 | 1.423705 | 2.240197 | -2.4862 | 37.0878
13674 | 19.080833 | 5 | 69.6742 | 40 | 14.1414 | 14.2904 | 199.98 | 6.044661 | -1.3583 | 1.42369 | 2.235431 | -2.5164 | 37.088
13675 | 19.082222 | 5 | 69.6811 | 40 | 14.1362 | 14.29377 | 199.83 | 6.042364 | -1.3525 | 1.423674 | 2.230677 | -2.5457 | 37.0889
13676 | 19.083611 | 5 | 69.6881 | 39 | 15.4017 | 14.29724 | 237.21 | 6.926224 | -1.2452 | 1.423658 | 2.226115 | -2.5743 | 36.4935
13677 | 19.085 | 5 | 69.695 | 39 | 14.137 | 14.30062 | 199.85 | 6.065594 | -1.2397 | 1.423641 | 2.221564 | -2.6022 | 37.072
13678 | 19.086389 | 5 | 69.702 | 41 | 14.1532 | 14.30415 | 200.31 | 6.052766 | -1.2316 | 1.423624 | 2.21703 | -2.6294 | 37.0798
13679 | 19.087778 | 5 | 69.7089 | 40 | 14.1447 | 14.30763 | 200.07 | 6.054791 | -1.3055 | 1.423606 | 2.211017 | -2.6564 | 37.0778
13680 | 19.089167 | 5 | 69.7158 | 41 | 14.1519 | 14.31119 | 200.28 | 6.0622 | -1.2966 | 1.423587 | 2.206377 | -2.6833 | 37.0721
13681 | 19.090556 | 5 | 69.7228 | 41 | 14.155 | 14.31466 | 200.36 | 6.059052 | -1.287 | 1.423569 | 2.201757 | -2.7095 | 37.0735
13682 | 19.091944 | 5 | 69.7297 | 39 | 14.1344 | 14.3182 | 199.78 | 6.078293 | -1.2779 | 1.42355 | 2.197152 | -2.735 | 37.06
13683 | 19.093333 | 5 | 69.7367 | 39 | 14.1388 | 14.32183 | 199.91 | 6.066455 | -1.2685 | 1.423532 | 2.192566 | -2.7599 | 37.0671
13684 | 19.094722 | 5 | 69.7436 | 40 | 14.1596 | 14.32556 | 200.49 | 6.060653 | -1.2553 | 1.423513 | 2.188007 | -2.7842 | 37.0703
13685 | 19.096111 | 5 | 69.7506 | 40 | 14.1631 | 14.32936 | 200.59 | 6.065826 | -1.2434 | 1.423494 | 2.18347 | -2.8078 | 37.0662
13686 | 19.0975 | 5 | 69.7575 | 41 | 14.1606 | 14.333 | 200.52 | 6.070264 | -1.2302 | 1.423475 | 2.178961 | -2.8307 | 37.0625
13687 | 19.098889 | 5 | 69.7645 | 40 | 14.1529 | 14.33683 | 200.3 | 6.082121 | -1.2168 | 1.423457 | 2.174477 | -2.8529 | 37.0539
13688 | 19.100278 | 5 | 69.7714 | 41 | 14.1644 | 14.3406 | 200.63 | 6.063803 | -1.2023 | 1.423438 | 2.17002 | -2.8745 | 37.0654
13689 | 19.101667 | 5 | 69.7784 | 41 | 14.1662 | 14.34442 | 200.68 | 6.090477 | -1.1861 | 1.423418 | 2.165592 | -2.8954 | 37.0469
13690 | 19.103056 | 5 | 69.7853 | 40 | 14.1534 | 14.34833 | 200.32 | 6.058713 | -1.1696 | 1.423398 | 2.161196 | -2.9157 | 37.0674
13691 | 19.104444 | 5 | 69.7922 | 41 | 14.1678 | 14.35215 | 200.73 | 6.075007 | -1.1516 | 1.423379 | 2.155551 | -2.9356 | 37.0558
13692 | 19.105833 | 5 | 69.7992 | 39 | 14.1757 | 14.35615 | 200.95 | 6.106542 | -1.1319 | 1.423359 | 2.15123 | -2.9554 | 37.0341
13693 | 19.107222 | 5 | 69.8061 | 40 | 14.1683 | 14.36007 | 200.74 | 6.08064 | -1.1125 | 1.42334 | 2.146948 | -2.9746 | 37.0507
13694 | 19.108611 | 5 | 69.8131 | 41 | 14.1555 | 14.36406 | 200.38 | 6.066598 | -1.0939 | 1.42332 | 2.142701 | -2.993 | 37.0593
13695 | 19.110278 | 5 | 69.82 | 41 | 14.1516 | 14.36815 | 200.27 | 6.051673 | -1.0744 | 1.4233 | 2.13849 | -3.0105 | 37.0689
13696 | 19.111667 | 5 | 69.827 | 40 | 14.1514 | 14.37219 | 200.26 | 6.062041 | -1.0538 | 1.42328 | 2.134317 | -3.0273 | 37.0613
13697 | 19.113056 | 5 | 69.8339 | 40 | 14.1624 | 14.37637 | 200.57 | 6.070478 | -1.0312 | 1.423261 | 2.130185 | -3.0434 | 37.055
13698 | 19.114444 | 5 | 69.8408 | 44 | 14.1426 | 14.38058 | 200.01 | 6.057337 | -1.0091 | 1.423243 | 2.126092 | -3.0589 | 37.0631
13699 | 19.115833 | 5 | 69.8478 | 40 | 14.1711 | 14.38486 | 200.82 | 6.080248 | -0.9841 | 1.423226 | 2.122046 | -3.0736 | 37.0471
13700 | 19.117222 | 5 | 69.8547 | 40 | 14.1826 | 14.38901 | 201.15 | 6.087079 | -1.0393 | 1.423208 | 2.117903 | -3.0876 | 37.0418
13701 | 19.118611 | 5 | 69.8617 | 40 | 14.1675 | 14.39327 | 200.72 | 6.078274 | -1.0139 | 1.423191 | 2.113806 | -3.1011 | 37.047
13702 | 19.12 | 5 | 69.8686 | 39 | 14.1629 | 14.39753 | 200.59 | 6.097053 | -0.9883 | 1.423175 | 2.109756 | -3.1138 | 37.0338
13703 | 19.121389 | 5 | 69.8756 | 39 | 15.4151 | 14.40177 | 237.63 | 6.947729 | -0.8621 | 1.423158 | 2.10471 | -3.1262 | 36.4603
13704 | 19.122778 | 5 | 69.8825 | 40 | 14.179 | 14.40609 | 201.04 | 6.089018 | -0.8346 | 1.423142 | 2.10094 | -3.1383 | 37.0377
13705 | 19.124167 | 5 | 69.8895 | 40 | 15.4224 | 14.41045 | 237.85 | 6.961553 | -0.7057 | 1.423127 | 2.097396 | -3.1497 | 36.4495
13706 | 19.125556 | 5 | 69.8964 | 41 | 14.155 | 14.41475 | 200.36 | 6.069495 | -0.6793 | 1.42311 | 2.093899 | -3.1603 | 37.0493
13707 | 19.126944 | 5 | 69.9033 | 39 | 14.1821 | 14.41917 | 201.13 | 6.121082 | -0.7322 | 1.423093 | 2.090309 | -3.1702 | 37.0142
13708 | 19.128333 | 5 | 69.9103 | 40 | 14.1647 | 14.42361 | 200.64 | 6.081782 | -0.7044 | 1.423076 | 2.086771 | -3.1794 | 37.0397
13709 | 19.129722 | 5 | 69.9172 | 40 | 14.147 | 14.42798 | 200.14 | 6.06316 | -0.677 | 1.42306 | 2.083282 | -3.1878 | 37.0514
13710 | 19.131111 | 5 | 69.9242 | 38 | 15.4276 | 14.43245 | 238.01 | 6.976954 | -0.628 | 1.423045 | 2.079882 | -3.1954 | 36.4356
13711 | 19.1325 | 5 | 69.9311 | 40 | 14.189 | 14.43698 | 201.33 | 6.104854 | -0.5979 | 1.42303 | 2.076536 | -3.2023 | 37.0222
13712 | 19.133889 | 5 | 69.9381 | 40 | 14.1987 | 14.44151 | 201.6 | 6.114119 | -0.6468 | 1.423015 | 2.073105 | -3.2085 | 37.0153
13713 | 19.135278 | 5 | 69.945 | 40 | 14.1644 | 14.44608 | 200.63 | 6.102078 | -0.6179 | 1.423001 | 2.069724 | -3.2139 | 37.0227
13714 | 19.136667 | 5 | 69.952 | 39 | 15.4471 | 14.45058 | 238.61 | 7.012044 | -0.5673 | 1.422985 | 2.066435 | -3.2185 | 36.4089
13715 | 19.138056 | 5 | 69.9589 | 38 | 15.448 | 14.45521 | 238.64 | 7.012683 | -0.429 | 1.42297 | 2.06223 | -3.2227 | 36.4078
13716 | 19.139444 | 5 | 69.9658 | 38 | 15.4424 | 14.45977 | 238.47 | 6.99385 | -0.3811 | 1.422955 | 2.059276 | -3.2265 | 36.4199
13717 | 19.140833 | 5 | 69.9728 | 39 | 14.1931 | 14.46435 | 201.44 | 6.128834 | -0.4338 | 1.42294 | 2.056229 | -3.2295 | 37.002
13718 | 19.142222 | 5 | 69.9797 | 41 | 14.1857 | 14.46904 | 201.23 | 6.102042 | -0.4061 | 1.422925 | 2.053231 | -3.2318 | 37.0192
13719 | 19.143611 | 5 | 69.9867 | 40 | 14.1892 | 14.47381 | 201.33 | 6.09815 | -0.4584 | 1.422911 | 2.050144 | -3.2333 | 37.021
13720 | 19.145 | 5 | 69.9936 | 40 | 14.1777 | 14.47841 | 201.01 | 6.099563 | -0.513 | 1.422896 | 2.04696 | -3.2341 | 37.0194
13721 | 19.146389 | 5 | 70.0006 | 39 | 14.1834 | 14.48307 | 201.17 | 6.119754 | -0.5666 | 1.422882 | 2.043683 | -3.2342 | 37.0052
13722 | 19.147778 | 5 | 70.0075 | 40 | 14.1926 | 14.48784 | 201.43 | 6.107336 | -0.5386 | 1.422867 | 2.040458 | -3.2337 | 37.0128
13723 | 19.149167 | 5 | 70.0145 | 40 | 14.1647 | 14.49256 | 200.64 | 6.101342 | -0.5928 | 1.422853 | 2.037138 | -3.2326 | 37.0161
13724 | 19.150556 | 5 | 70.0214 | 38 | 15.4233 | 14.49732 | 237.88 | 6.987796 | -0.548 | 1.422838 | 2.033899 | -3.2305 | 36.4184
13725 | 19.151944 | 5 | 70.0284 | 40 | 14.1652 | 14.50215 | 200.65 | 6.079055 | -0.5222 | 1.42282 | 2.030706 | -3.2279 | 37.0295
13726 | 19.153333 | 5 | 70.0353 | 40 | 14.1739 | 14.50697 | 200.9 | 6.095961 | -0.5774 | 1.422803 | 2.027417 | -3.2247 | 37.0176
13727 | 19.154722 | 5 | 70.0422 | 41 | 14.1869 | 14.51178 | 201.27 | 6.102197 | -0.6312 | 1.422786 | 2.022923 | -3.2212 | 37.0127
13728 | 19.156111 | 5 | 70.0492 | 40 | 14.1895 | 14.51666 | 201.34 | 6.107675 | -0.6848 | 1.422768 | 2.019451 | -3.2178 | 37.0084
13729 | 19.1575 | 5 | 70.0562 | 39 | 15.4581 | 14.52146 | 238.95 | 7.025676 | -0.6389 | 1.422751 | 2.016059 | -3.2138 | 36.3892
13730 | 19.158889 | 5 | 70.0631 | 40 | 14.1772 | 14.52633 | 200.99 | 6.09871 | -0.6138 | 1.422734 | 2.012713 | -3.2093 | 37.0129
13731 | 19.160278 | 5 | 70.07 | 39 | 14.1829 | 14.53114 | 201.15 | 6.12659 | -0.5871 | 1.422716 | 2.009415 | -3.2043 | 36.9936
13732 | 19.161667 | 5 | 70.077 | 41 | 14.1672 | 14.53602 | 200.71 | 6.082253 | -0.5606 | 1.422698 | 2.006164 | -3.1988 | 37.0225
13733 | 19.163056 | 5 | 70.0839 | 39 | 15.4402 | 14.54085 | 238.4 | 6.987027 | -0.4319 | 1.422681 | 2.003141 | -3.1927 | 36.4127
13734 | 19.164444 | 5 | 70.0909 | 40 | 14.1915 | 14.54585 | 201.4 | 6.113765 | -0.4017 | 1.422663 | 2.000173 | -3.186 | 37.0001
13735 | 19.165833 | 5 | 70.0978 | 39 | 14.1816 | 14.55081 | 201.12 | 6.134528 | -0.3717 | 1.422647 | 1.99726 | -3.1787 | 36.9855
13736 | 19.167222 | 5 | 70.1048 | 40 | 14.1754 | 14.55585 | 200.94 | 6.102847 | -0.3407 | 1.42263 | 1.994402 | -3.1708 | 37.0059
13737 | 19.168611 | 5 | 70.1117 | 39 | 14.1831 | 14.56087 | 201.16 | 6.132634 | -0.3083 | 1.422614 | 1.991603 | -3.1624 | 36.9854
13738 | 19.17 | 5 | 70.1187 | 39 | 14.1941 | 14.56588 | 201.47 | 6.136772 | -0.3553 | 1.4226 | 1.988722 | -3.1535 | 36.9819
13739 | 19.171389 | 5 | 70.1256 | 39 | 14.1908 | 14.57094 | 201.38 | 6.14266 | -0.3225 | 1.422586 | 1.984839 | -3.1443 | 36.9773
13740 | 19.172778 | 5 | 70.1325 | 40 | 14.1813 | 14.57593 | 201.11 | 6.104648 | -0.3707 | 1.422572 | 1.981936 | -3.1352 | 37.002
13741 | 19.174167 | 5 | 70.1395 | 40 | 14.1818 | 14.58099 | 201.12 | 6.131466 | -0.3367 | 1.422559 | 1.979094 | -3.1256 | 36.9833
13742 | 19.175556 | 5 | 70.1464 | 40 | 15.4468 | 14.5861 | 238.6 | 7.018563 | -0.2022 | 1.422546 | 1.976489 | -3.1154 | 36.3849
13743 | 19.176944 | 5 | 70.1534 | 38 | 15.4543 | 14.59119 | 238.84 | 7.028994 | -0.0665 | 1.422533 | 1.974124 | -3.1047 | 36.3771
13744 | 19.178611 | 5 | 70.1603 | 39 | 14.1987 | 14.59622 | 201.6 | 6.149524 | -0.1134 | 1.422519 | 1.971677 | -3.0931 | 36.9696
13745 | 19.18 | 5 | 70.1673 | 41 | 14.2212 | 14.6013 | 202.24 | 6.177023 | -0.1584 | 1.422506 | 1.969149 | -3.081 | 36.9505
13746 | 19.181389 | 5 | 70.1742 | 40 | 14.1982 | 14.60643 | 201.59 | 6.129342 | -0.1237 | 1.422493 | 1.966684 | -3.0683 | 36.9816
13747 | 19.182778 | 5 | 70.1812 | 39 | 15.4719 | 14.61162 | 239.38 | 7.048295 | 0.0139 | 1.422478 | 1.964461 | -3.055 | 36.3616
13748 | 19.184167 | 5 | 70.1881 | 40 | 14.1956 | 14.61678 | 201.52 | 6.137586 | 0.0505 | 1.422462 | 1.962303 | -3.0412 | 36.9747
13749 | 19.185556 | 5 | 70.1951 | 40 | 14.2107 | 14.62197 | 201.94 | 6.155088 | 0.0894 | 1.422447 | 1.960213 | -3.0268 | 36.9623
13750 | 19.186944 | 5 | 70.202 | 39 | 14.2025 | 14.62713 | 201.71 | 6.153522 | 0.1283 | 1.422431 | 1.958193 | -3.0118 | 36.9627
13751 | 19.188333 | 5 | 70.209 | 38 | 15.4536 | 14.6324 | 238.81 | 7.023883 | 0.2681 | 1.422416 | 1.955404 | -2.9965 | 36.3754
13752 | 19.189722 | 5 | 70.2159 | 40 | 14.2025 | 14.63763 | 201.71 | 6.154261 | 0.3077 | 1.4224 | 1.953703 | -2.981 | 36.9608
13753 | 19.191111 | 5 | 70.2228 | 39 | 14.189 | 14.64281 | 201.33 | 6.147018 | 0.3474 | 1.422384 | 1.952072 | -2.9649 | 36.9649
13754 | 19.1925 | 5 | 70.2298 | 39 | 14.2061 | 14.64803 | 201.81 | 6.162497 | 0.307 | 1.422367 | 1.950369 | -2.9482 | 36.9539
13755 | 19.193889 | 5 | 70.2367 | 38 | 15.4726 | 14.65326 | 239.4 | 7.05497 | 0.4494 | 1.422348 | 1.948914 | -2.9309 | 36.3515
13756 | 19.195278 | 5 | 70.2437 | 39 | 14.1949 | 14.6586 | 201.49 | 6.151981 | 0.4909 | 1.422329 | 1.947535 | -2.9129 | 36.9595
13757 | 19.196667 | 5 | 70.2506 | 39 | 14.2084 | 14.66386 | 201.88 | 6.161676 | 0.535 | 1.422311 | 1.946233 | -2.8944 | 36.9523
13758 | 19.198056 | 5 | 70.2576 | 40 | 14.2002 | 14.66915 | 201.65 | 6.156596 | 0.4979 | 1.422293 | 1.944866 | -2.8752 | 36.955
13759 | 19.199444 | 5 | 70.2645 | 39 | 14.2046 | 14.67453 | 201.77 | 6.149194 | 0.4609 | 1.422276 | 1.943432 | -2.8555 | 36.9592
13760 | 19.200833 | 5 | 70.2715 | 38 | 15.4567 | 14.67982 | 238.91 | 7.037526 | 0.5226 | 1.422258 | 1.942108 | -2.8352 | 36.3598
13761 | 19.202222 | 5 | 70.2784 | 39 | 14.1933 | 14.68519 | 201.45 | 6.157643 | 0.4829 | 1.422239 | 1.940713 | -2.8145 | 36.9522
13762 | 19.203611 | 5 | 70.2853 | 38 | 15.4862 | 14.69056 | 239.82 | 7.068965 | 0.6287 | 1.42222 | 1.939574 | -2.7932 | 36.3371
13763 | 19.205 | 5 | 70.2923 | 38 | 15.4691 | 14.69584 | 239.29 | 7.047998 | 0.7726 | 1.422201 | 1.937708 | -2.7715 | 36.3506
13764 | 19.206389 | 5 | 70.2992 | 38 | 15.4754 | 14.70114 | 239.49 | 7.05937 | 0.8344 | 1.422182 | 1.936932 | -2.7497 | 36.3422
13765 | 19.207778 | 5 | 70.3062 | 38 | 15.4635 | 14.7065 | 239.12 | 7.045604 | 0.8952 | 1.422163 | 1.936261 | -2.7273 | 36.3509
13766 | 19.209167 | 5 | 70.3131 | 38 | 15.4862 | 14.7119 | 239.82 | 7.068396 | 1.0381 | 1.422144 | 1.935839 | -2.7042 | 36.3347
13767 | 19.210556 | 5 | 70.3201 | 38 | 15.4733 | 14.71728 | 239.42 | 7.051178 | 1.1806 | 1.422126 | 1.935666 | -2.6804 | 36.3457
13768 | 19.211944 | 5 | 70.327 | 40 | 14.2038 | 14.72271 | 201.75 | 6.171733 | 1.2229 | 1.422107 | 1.935565 | -2.6557 | 36.9379
13769 | 19.213333 | 5 | 70.334 | 40 | 14.2237 | 14.72811 | 202.31 | 6.179782 | 1.1339 | 1.422089 | 1.935307 | -2.6304 | 36.9318
13770 | 19.214722 | 5 | 70.3409 | 38 | 15.4686 | 14.7335 | 239.28 | 7.057443 | 1.276 | 1.422072 | 1.935298 | -2.6044 | 36.3393
13771 | 19.216111 | 5 | 70.3478 | 39 | 15.4752 | 14.73887 | 239.48 | 7.057627 | 1.3364 | 1.422055 | 1.935394 | -2.5777 | 36.3385
13772 | 19.2175 | 5 | 70.3548 | 39 | 14.2247 | 14.74433 | 202.34 | 6.178557 | 1.298 | 1.422038 | 1.935424 | -2.5504 | 36.9305
13773 | 19.218889 | 5 | 70.3617 | 39 | 15.475 | 14.74976 | 239.47 | 7.059128 | 1.3566 | 1.422022 | 1.935554 | -2.5224 | 36.3361
13774 | 19.220278 | 5 | 70.3687 | 39 | 14.2107 | 14.75514 | 201.94 | 6.174495 | 1.3155 | 1.422006 | 1.935613 | -2.4939 | 36.9318
13775 | 19.221667 | 5 | 70.3756 | 40 | 14.2148 | 14.76055 | 202.06 | 6.174742 | 1.2742 | 1.421992 | 1.934641 | -2.4651 | 36.931
13776 | 19.223056 | 5 | 70.3826 | 39 | 14.2097 | 14.76597 | 201.91 | 6.177953 | 1.314 | 1.421977 | 1.934697 | -2.4363 | 36.9281
13777 | 19.224444 | 5 | 70.3895 | 39 | 14.2069 | 14.77138 | 201.84 | 6.178559 | 1.2732 | 1.421962 | 1.93468 | -2.4069 | 36.927
13778 | 19.225833 | 5 | 70.3965 | 39 | 15.4801 | 14.77684 | 239.63 | 7.066678 | 1.4151 | 1.421948 | 1.93491 | -2.3771 | 36.3274
13779 | 19.227222 | 5 | 70.4034 | 39 | 14.2041 | 14.78234 | 201.76 | 6.170917 | 1.3745 | 1.421934 | 1.935068 | -2.3467 | 36.9307
13780 | 19.228611 | 5 | 70.4103 | 39 | 14.2104 | 14.78779 | 201.94 | 6.181955 | 1.4152 | 1.42192 | 1.935297 | -2.3159 | 36.9226
13781 | 19.23 | 5 | 70.4173 | 39 | 14.2219 | 14.79311 | 202.26 | 6.19254 | 1.377 | 1.421907 | 1.935456 | -2.2846 | 36.9148
13782 | 19.231389 | 5 | 70.4242 | 38 | 15.482 | 14.79853 | 239.69 | 7.072797 | 1.4382 | 1.421894 | 1.93572 | -2.2529 | 36.3205
13783 | 19.232778 | 5 | 70.4312 | 38 | 15.4937 | 14.80398 | 240.06 | 7.079892 | 1.5809 | 1.421881 | 1.936232 | -2.2208 | 36.315
13784 | 19.234167 | 5 | 70.4381 | 39 | 15.4869 | 14.80943 | 239.84 | 7.078433 | 1.7239 | 1.421868 | 1.936994 | -2.1881 | 36.3153
13785 | 19.235556 | 5 | 70.4451 | 40 | 15.4998 | 14.81483 | 240.24 | 7.08914 | 1.7858 | 1.421855 | 1.937862 | -2.1549 | 36.3073
13786 | 19.236944 | 5 | 70.452 | 40 | 14.2382 | 14.82024 | 202.73 | 6.20248 | 1.829 | 1.421843 | 1.938803 | -2.1211 | 36.9047
13787 | 19.238333 | 5 | 70.459 | 39 | 15.4865 | 14.82563 | 239.83 | 7.077631 | 1.8909 | 1.421831 | 1.938919 | -2.0871 | 36.3137
13788 | 19.24 | 5 | 70.4659 | 40 | 14.213 | 14.83107 | 202.01 | 6.18176 | 1.9322 | 1.421819 | 1.940037 | -2.0528 | 36.9175
13789 | 19.241389 | 5 | 70.4728 | 38 | 15.4923 | 14.83652 | 240.01 | 7.080032 | 1.9932 | 1.421808 | 1.941263 | -2.0179 | 36.3111
13790 | 19.242778 | 5 | 70.4798 | 38 | 15.4951 | 14.84194 | 240.1 | 7.090098 | 2.0536 | 1.421796 | 1.942592 | -1.9825 | 36.3035
13791 | 19.244167 | 5 | 70.4868 | 39 | 14.2505 | 14.84737 | 203.08 | 6.222675 | 2.0965 | 1.421786 | 1.943994 | -1.9467 | 36.8881
13792 | 19.245556 | 5 | 70.4937 | 39 | 14.2797 | 14.85283 | 203.91 | 6.245102 | 2.0612 | 1.421776 | 1.945333 | -1.9103 | 36.8724
13793 | 19.246944 | 5 | 70.5007 | 39 | 14.2286 | 14.85822 | 202.45 | 6.195898 | 2.0222 | 1.421764 | 1.9466 | -1.8735 | 36.9045
13794 | 19.248333 | 5 | 70.5076 | 39 | 15.4993 | 14.86364 | 240.23 | 7.095031 | 2.0836 | 1.421752 | 1.947974 | -1.8364 | 36.2974
13795 | 19.249722 | 5 | 70.5146 | 38 | 15.5042 | 14.86907 | 240.38 | 7.096981 | 2.2257 | 1.421741 | 1.949593 | -1.7987 | 36.2953
13796 | 19.251111 | 5 | 70.5215 | 39 | 14.2431 | 14.87443 | 202.87 | 6.206587 | 2.2685 | 1.421729 | 1.951286 | -1.7606 | 36.8953
13797 | 19.2525 | 5 | 70.5284 | 39 | 14.2308 | 14.87987 | 202.52 | 6.204856 | 2.3122 | 1.421717 | 1.953055 | -1.722 | 36.8958
13798 | 19.253889 | 5 | 70.5354 | 39 | 14.2071 | 14.88535 | 201.84 | 6.182036 | 2.2735 | 1.421705 | 1.954754 | -1.6829 | 36.9103
13799 | 19.255278 | 5 | 70.5423 | 39 | 15.4916 | 14.89081 | 239.99 | 7.084651 | 2.3364 | 1.421693 | 1.955628 | -1.6436 | 36.301
13800 | 19.256667 | 5 | 70.5493 | 40 | 14.2229 | 14.89622 | 202.29 | 6.193009 | 2.2975 | 1.42168 | 1.957365 | -1.6043 | 36.9016
13801 | 19.258056 | 5 | 70.5562 | 38 | 15.4893 | 14.90169 | 239.92 | 7.076159 | 2.3587 | 1.421667 | 1.959206 | -1.5646 | 36.3054
13802 | 19.259444 | 5 | 70.5632 | 38 | 15.4937 | 14.90712 | 240.06 | 7.088294 | 2.4214 | 1.421654 | 1.961155 | -1.5246 | 36.2964
13803 | 19.260833 | 5 | 70.5702 | 41 | 14.2314 | 14.91258 | 202.53 | 6.206376 | 2.3822 | 1.421641 | 1.963035 | -1.4842 | 36.8905
13804 | 19.262222 | 5 | 70.5771 | 39 | 15.4939 | 14.918 | 240.06 | 7.087321 | 2.4421 | 1.421628 | 1.965019 | -1.4434 | 36.2957
13805 | 19.263611 | 5 | 70.584 | 40 | 14.2428 | 14.92346 | 202.86 | 6.213795 | 2.4024 | 1.421617 | 1.96693 | -1.4024 | 36.8842
13806 | 19.265 | 5 | 70.591 | 40 | 14.2426 | 14.92884 | 202.85 | 6.214624 | 2.3627 | 1.421605 | 1.96877 | -1.361 | 36.8829
13807 | 19.266389 | 5 | 70.5979 | 39 | 14.2443 | 14.93432 | 202.9 | 6.223581 | 2.3225 | 1.421592 | 1.970537 | -1.3195 | 36.8762
13808 | 19.267778 | 5 | 70.6049 | 39 | 14.2296 | 14.93973 | 202.48 | 6.199307 | 2.2821 | 1.421579 | 1.97223 | -1.2778 | 36.8917
13809 | 19.269167 | 5 | 70.6118 | 39 | 14.2466 | 14.9452 | 202.97 | 6.222185 | 2.242 | 1.421568 | 1.973853 | -1.236 | 36.8758
13810 | 19.270556 | 5 | 70.6188 | 39 | 14.2329 | 14.95066 | 202.58 | 6.206421 | 2.202 | 1.421556 | 1.975404 | -1.194 | 36.8856
13811 | 19.271944 | 5 | 70.6257 | 39 | 14.2576 | 14.95612 | 203.28 | 6.235863 | 2.1642 | 1.421545 | 1.975944 | -1.1523 | 36.8652
13812 | 19.273333 | 5 | 70.6327 | 39 | 15.5337 | 14.96154 | 241.3 | 7.129477 | 2.2268 | 1.421538 | 1.977534 | -1.1109 | 36.2614
13813 | 19.274722 | 5 | 70.6396 | 38 | 15.5164 | 14.96677 | 240.76 | 7.123664 | 2.2862 | 1.421534 | 1.979224 | -1.0694 | 36.2646
13814 | 19.276111 | 5 | 70.6465 | 39 | 14.2441 | 14.97209 | 202.89 | 6.213885 | 2.3272 | 1.421535 | 1.980984 | -1.0279 | 36.8778
13815 | 19.2775 | 5 | 70.6535 | 40 | 14.254 | 14.97749 | 203.18 | 6.234001 | 2.2879 | 1.421537 | 1.982672 | -0.9863 | 36.8637
13816 | 19.278889 | 5 | 70.6604 | 38 | 15.536 | 14.98285 | 241.37 | 7.14489 | 2.4321 | 1.421543 | 1.984609 | -0.9445 | 36.2481
13817 | 19.280278 | 5 | 70.6674 | 38 | 15.512 | 14.98824 | 240.62 | 7.111043 | 2.4925 | 1.421552 | 1.986652 | -0.9027 | 36.2704
13818 | 19.281667 | 5 | 70.6743 | 39 | 15.5056 | 14.99356 | 240.43 | 7.108088 | 2.5516 | 1.421564 | 1.988796 | -0.8608 | 36.2718
13819 | 19.283056 | 5 | 70.6813 | 38 | 15.5253 | 14.99897 | 241.03 | 7.123586 | 2.6122 | 1.42158 | 1.991045 | -0.8188 | 36.2605
13820 | 19.284444 | 5 | 70.6882 | 40 | 14.2293 | 15.00436 | 202.47 | 6.211998 | 2.5687 | 1.421599 | 1.993216 | -0.7766 | 36.8749
13821 | 19.285833 | 5 | 70.6952 | 38 | 15.5073 | 15.00972 | 240.48 | 7.111578 | 2.7086 | 1.421622 | 1.995627 | -0.7344 | 36.2673
13822 | 19.287222 | 5 | 70.7021 | 39 | 14.2561 | 15.015 | 203.24 | 6.231868 | 2.6674 | 1.421647 | 1.997963 | -0.6921 | 36.8602
13823 | 19.288611 | 5 | 70.709 | 41 | 14.2324 | 15.02029 | 202.56 | 6.211396 | 2.6234 | 1.421674 | 1.999277 | -0.6501 | 36.8732
13824 | 19.29 | 5 | 70.716 | 41 | 14.2515 | 15.02558 | 203.1 | 6.226438 | 2.5825 | 1.421704 | 2.001458 | -0.6084 | 36.8624
13825 | 19.291389 | 5 | 70.7229 | 38 | 15.5176 | 15.03084 | 240.8 | 7.121335 | 2.6413 | 1.421736 | 2.003739 | -0.5666 | 36.2579
13826 | 19.292778 | 5 | 70.7299 | 38 | 15.5218 | 15.03612 | 240.93 | 7.125257 | 2.7004 | 1.421771 | 2.006121 | -0.5247 | 36.2545
13827 | 19.294167 | 5 | 70.7368 | 39 | 15.5314 | 15.04141 | 241.22 | 7.142452 | 2.7583 | 1.421809 | 2.008601 | -0.4828 | 36.2421
13828 | 19.295556 | 5 | 70.7438 | 40 | 14.2609 | 15.0467 | 203.37 | 6.237041 | 2.7152 | 1.42185 | 2.011004 | -0.4407 | 36.8525
13829 | 19.296944 | 5 | 70.7507 | 38 | 15.5192 | 15.05199 | 240.85 | 7.126725 | 2.7727 | 1.421893 | 2.013509 | -0.3986 | 36.2514
13830 | 19.298333 | 5 | 70.7577 | 39 | 15.5316 | 15.0572 | 241.23 | 7.136292 | 2.8284 | 1.421939 | 2.016109 | -0.3564 | 36.2442
13831 | 19.299722 | 5 | 70.7646 | 38 | 15.5391 | 15.06243 | 241.46 | 7.145968 | 2.885 | 1.421988 | 2.018805 | -0.3141 | 36.2369
13832 | 19.301111 | 5 | 70.7715 | 39 | 15.5437 | 15.06763 | 241.61 | 7.14705 | 2.9413 | 1.422039 | 2.021596 | -0.2717 | 36.2355
13833 | 19.3025 | 5 | 70.7785 | 39 | 15.5113 | 15.07283 | 240.6 | 7.113366 | 2.9946 | 1.422093 | 2.024478 | -0.2292 | 36.2578
13834 | 19.303889 | 5 | 70.7854 | 38 | 15.5297 | 15.07803 | 241.17 | 7.135033 | 3.0464 | 1.422148 | 2.027448 | -0.1866 | 36.2423
13835 | 19.305278 | 5 | 70.7924 | 38 | 15.519 | 15.08317 | 240.84 | 7.130095 | 3.0971 | 1.422205 | 2.029543 | -0.1441 | 36.245
13836 | 19.306944 | 5 | 70.7993 | 39 | 14.239 | 15.08842 | 202.75 | 6.225538 | 3.0458 | 1.422265 | 2.032505 | -0.1018 | 36.855
13837 | 19.308333 | 5 | 70.8063 | 40 | 14.2744 | 15.09348 | 203.76 | 6.252693 | 2.999 | 1.422328 | 2.035382 | -0.0594 | 36.8361
13838 | 19.309722 | 5 | 70.8132 | 39 | 15.5257 | 15.09866 | 241.05 | 7.119854 | 3.0496 | 1.422393 | 2.038344 | -0.0169 | 36.2502
13839 | 19.311111 | 5 | 70.8202 | 39 | 14.2558 | 15.10373 | 203.23 | 6.245027 | 2.9997 | 1.422461 | 2.041216 | 0.0257 | 36.8399
13840 | 19.3125 | 5 | 70.8271 | 39 | 14.2606 | 15.10881 | 203.37 | 6.240281 | 2.9504 | 1.42253 | 2.043998 | 0.0681 | 36.8423
13841 | 19.313889 | 5 | 70.8341 | 39 | 15.5194 | 15.11394 | 240.85 | 7.13099 | 3.0008 | 1.422601 | 2.046865 | 0.1105 | 36.2405
13842 | 19.315278 | 5 | 70.841 | 39 | 15.5206 | 15.11906 | 240.89 | 7.126956 | 3.0492 | 1.422675 | 2.049812 | 0.1528 | 36.2426
13843 | 19.316667 | 5 | 70.848 | 38 | 15.537 | 15.124 | 241.4 | 7.147587 | 3.098 | 1.422752 | 2.052842 | 0.195 | 36.2278
13844 | 19.318056 | 5 | 70.8549 | 40 | 14.2477 | 15.13277 | 203 | 6.229816 | 3.1273 | 1.422831 | 2.05592 | 0.237 | 36.8465
13845 | 19.319444 | 5 | 70.8618 | 38 | 15.5433 | 15.13777 | 241.59 | 7.150412 | 3.1778 | 1.422912 | 2.059085 | 0.2789 | 36.2246
13846 | 19.320833 | 5 | 70.8688 | 39 | 15.5377 | 15.14296 | 241.42 | 7.140577 | 3.2274 | 1.422996 | 2.062333 | 0.3207 | 36.2305
13847 | 19.322222 | 5 | 70.8757 | 40 | 14.2611 | 15.1481 | 203.38 | 6.228718 | 3.1764 | 1.423082 | 2.064516 | 0.362 | 36.8452
13848 | 19.323611 | 5 | 70.8827 | 39 | 15.5309 | 15.15318 | 241.21 | 7.137978 | 3.2245 | 1.42317 | 2.067751 | 0.4027 | 36.2309
13849 | 19.325 | 5 | 70.8896 | 38 | 15.5377 | 15.15829 | 241.42 | 7.150699 | 3.2724 | 1.423259 | 2.071067 | 0.4431 | 36.2216
13850 | 19.326389 | 5 | 70.8966 | 41 | 14.2728 | 15.16334 | 203.71 | 6.258974 | 3.302 | 1.423351 | 2.074427 | 0.4833 | 36.8228
13851 | 19.327778 | 5 | 70.9035 | 39 | 15.5229 | 15.16829 | 240.96 | 7.14175 | 3.3482 | 1.423445 | 2.077864 | 0.5232 | 36.2263
13852 | 19.329167 | 5 | 70.9105 | 39 | 15.5479 | 15.17328 | 241.74 | 7.16009 | 3.397 | 1.423544 | 2.081383 | 0.5628 | 36.2131
13853 | 19.330556 | 5 | 70.9174 | 40 | 15.554 | 15.17826 | 241.93 | 7.166498 | 3.5266 | 1.423643 | 2.085125 | 0.6022 | 36.208
13854 | 19.331944 | 5 | 70.9244 | 40 | 14.2611 | 15.18325 | 203.38 | 6.253038 | 3.4737 | 1.423744 | 2.088773 | 0.6414 | 36.824
13855 | 19.333333 | 5 | 70.9313 | 39 | 15.547 | 15.18821 | 241.71 | 7.163582 | 3.523 | 1.423845 | 2.092505 | 0.6804 | 36.2086
13856 | 19.334722 | 5 | 70.9383 | 39 | 15.5423 | 15.19315 | 241.56 | 7.155879 | 3.5704 | 1.42395 | 2.096317 | 0.7192 | 36.2132
13857 | 19.336111 | 5 | 70.9452 | 40 | 15.5456 | 15.19807 | 241.67 | 7.128911 | 3.6178 | 1.424057 | 2.100207 | 0.7578 | 36.2309
13858 | 19.3375 | 5 | 70.9521 | 39 | 14.2713 | 15.20299 | 203.67 | 6.260584 | 3.5641 | 1.424166 | 2.104 | 0.7962 | 36.8162
13859 | 19.338889 | 5 | 70.9591 | 39 | 14.2723 | 15.20783 | 203.7 | 6.258776 | 3.5098 | 1.424275 | 2.106704 | 0.834 | 36.8167
13860 | 19.340278 | 5 | 70.966 | 39 | 15.5435 | 15.21279 | 241.6 | 7.157465 | 3.556 | 1.424386 | 2.110473 | 0.8711 | 36.2093
13861 | 19.341667 | 5 | 70.973 | 39 | 15.5444 | 15.21761 | 241.63 | 7.156774 | 3.6011 | 1.424498 | 2.114318 | 0.908 | 36.2091
13862 | 19.343056 | 5 | 70.9799 | 38 | 15.5568 | 15.22247 | 242.01 | 7.172988 | 3.6469 | 1.424612 | 2.118238 | 0.9445 | 36.1974
13863 | 19.344444 | 5 | 70.9869 | 39 | 15.558 | 15.2273 | 242.05 | 7.182648 | 3.69 | 1.424727 | 2.12223 | 0.9807 | 36.1901
13864 | 19.345833 | 5 | 70.9938 | 39 | 15.5617 | 15.23203 | 242.17 | 7.169745 | 3.7341 | 1.424845 | 2.126296 | 1.0167 | 36.1982
13865 | 19.347222 | 5 | 71.0008 | 38 | 15.5407 | 15.24048 | 241.51 | 7.149932 | 3.7751 | 1.424964 | 2.13043 | 1.0523 | 36.211
13866 | 19.348611 | 5 | 71.0077 | 39 | 14.2843 | 15.24517 | 204.04 | 6.270885 | 3.7164 | 1.425086 | 2.134457 | 1.0875 | 36.8037
13867 | 19.35 | 5 | 71.0146 | 39 | 15.5489 | 15.24998 | 241.77 | 7.161184 | 3.7574 | 1.42521 | 2.138552 | 1.1224 | 36.2019
13868 | 19.351389 | 5 | 71.0216 | 38 | 15.5638 | 15.25477 | 242.23 | 7.183502 | 3.7996 | 1.425335 | 2.142716 | 1.1571 | 36.186
13869 | 19.352778 | 5 | 71.0285 | 39 | 15.5388 | 15.25946 | 241.46 | 7.151895 | 3.8388 | 1.425461 | 2.146944 | 1.1914 | 36.2069
13870 | 19.354167 | 5 | 71.0355 | 38 | 15.5395 | 15.2642 | 241.48 | 7.154771 | 3.8775 | 1.425588 | 2.151237 | 1.2255 | 36.2042
13871 | 19.355556 | 5 | 71.0424 | 39 | 15.5826 | 15.2689 | 242.82 | 7.194009 | 3.9193 | 1.425717 | 2.154584 | 1.2591 | 36.1768
13872 | 19.356944 | 5 | 71.0494 | 39 | 15.5829 | 15.27356 | 242.83 | 7.201597 | 3.9588 | 1.425848 | 2.159009 | 1.2922 | 36.1709
13873 | 19.358333 | 5 | 71.0563 | 39 | 15.5896 | 15.27819 | 243.04 | 7.211447 | 3.9978 | 1.42598 | 2.163497 | 1.3251 | 36.1635
13874 | 19.359722 | 5 | 71.0633 | 39 | 15.5761 | 15.28274 | 242.62 | 7.190717 | 4.037 | 1.426113 | 2.168048 | 1.3578 | 36.1769
13875 | 19.361111 | 5 | 71.0702 | 38 | 15.5978 | 15.28737 | 243.29 | 7.216432 | 4.0771 | 1.426247 | 2.172665 | 1.3903 | 36.1587
13876 | 19.3625 | 5 | 71.0771 | 39 | 15.5512 | 15.29574 | 241.84 | 7.172952 | 4.1116 | 1.426381 | 2.177339 | 1.4227 | 36.1877
13877 | 19.363889 | 5 | 71.0841 | 40 | 15.5568 | 15.30038 | 242.01 | 7.177531 | 4.1354 | 1.426517 | 2.182048 | 1.4549 | 36.1838
13878 | 19.365278 | 5 | 71.091 | 40 | 14.2906 | 15.305 | 204.22 | 6.281663 | 4.0702 | 1.426654 | 2.186641 | 1.4869 | 36.7881
13879 | 19.366667 | 5 | 71.098 | 40 | 15.5971 | 15.30951 | 243.27 | 7.224405 | 4.1064 | 1.426792 | 2.191291 | 1.5188 | 36.1505
13880 | 19.368056 | 5 | 71.105 | 39 | 15.5433 | 15.31408 | 241.59 | 7.164205 | 4.1385 | 1.426933 | 2.195994 | 1.5504 | 36.1908
13881 | 19.369444 | 5 | 71.1119 | 40 | 15.5638 | 15.31865 | 242.23 | 7.180379 | 4.1716 | 1.427074 | 2.20075 | 1.5817 | 36.1791
13882 | 19.370833 | 5 | 71.1189 | 39 | 15.5645 | 15.32311 | 242.25 | 7.185782 | 4.2049 | 1.427219 | 2.205559 | 1.6128 | 36.1747
13883 | 19.3725 | 5 | 71.1258 | 39 | 15.5619 | 15.32754 | 242.17 | 7.180639 | 4.2365 | 1.427365 | 2.209379 | 1.6433 | 36.1779
13884 | 19.373889 | 5 | 71.1328 | 38 | 15.5661 | 15.332 | 242.3 | 7.181051 | 4.2668 | 1.427513 | 2.214285 | 1.6734 | 36.1769
13885 | 19.375278 | 5 | 71.1397 | 39 | 15.5608 | 15.33646 | 242.14 | 7.182988 | 4.2978 | 1.427662 | 2.219242 | 1.7034 | 36.1749
13886 | 19.376667 | 5 | 71.1467 | 38 | 15.5752 | 15.34085 | 242.59 | 7.195539 | 4.3274 | 1.427811 | 2.224246 | 1.7332 | 36.1657
13887 | 19.378056 | 5 | 71.1536 | 39 | 15.5645 | 15.34516 | 242.25 | 7.180602 | 4.356 | 1.427962 | 2.229297 | 1.763 | 36.1752
13888 | 19.379444 | 5 | 71.1606 | 39 | 15.5724 | 15.34943 | 242.5 | 7.194942 | 4.3843 | 1.428113 | 2.234393 | 1.7928 | 36.1647
13889 | 19.380833 | 5 | 71.1675 | 40 | 14.299 | 15.35382 | 204.46 | 6.29228 | 4.3123 | 1.428266 | 2.239359 | 1.8226 | 36.7737
13890 | 19.382222 | 5 | 71.1745 | 39 | 15.5754 | 15.35819 | 242.59 | 7.198625 | 4.3402 | 1.42842 | 2.244369 | 1.8523 | 36.1608
13891 | 19.383611 | 5 | 71.1814 | 38 | 15.5754 | 15.36253 | 242.59 | 7.197421 | 4.3698 | 1.428576 | 2.249428 | 1.882 | 36.1609
13892 | 19.385 | 5 | 71.1884 | 40 | 15.5866 | 15.36681 | 242.94 | 7.206958 | 4.3984 | 1.428733 | 2.254531 | 1.9117 | 36.1537
13893 | 19.386389 | 5 | 71.1953 | 39 | 15.5598 | 15.37101 | 242.11 | 7.178873 | 4.4232 | 1.42889 | 2.259673 | 1.9413 | 36.1722
13894 | 19.387778 | 5 | 71.2023 | 38 | 15.5866 | 15.37518 | 242.94 | 7.212278 | 4.4493 | 1.429048 | 2.264854 | 1.9709 | 36.1487
13895 | 19.389167 | 5 | 71.2092 | 40 | 15.5782 | 15.37924 | 242.68 | 7.196554 | 4.4743 | 1.429208 | 2.268996 | 2.0002 | 36.1587
13896 | 19.390556 | 5 | 71.2162 | 39 | 15.5824 | 15.38328 | 242.81 | 7.207461 | 4.5007 | 1.42937 | 2.274255 | 2.029 | 36.1506
13897 | 19.391944 | 5 | 71.2231 | 38 | 15.5726 | 15.38731 | 242.51 | 7.209411 | 4.524 | 1.429531 | 2.279548 | 2.0578 | 36.1486
13898 | 19.393333 | 5 | 71.2301 | 39 | 15.5766 | 15.3912 | 242.63 | 7.200205 | 4.5475 | 1.429694 | 2.284879 | 2.0865 | 36.1541
13899 | 19.394722 | 5 | 71.237 | 38 | 15.5822 | 15.39515 | 242.8 | 7.204607 | 4.5693 | 1.429859 | 2.290245 | 2.1151 | 36.1505
13900 | 19.396111 | 5 | 71.244 | 38 | 15.5733 | 15.39907 | 242.53 | 7.204224 | 4.591 | 1.430024 | 2.295643 | 2.1437 | 36.15
13901 | 19.3975 | 5 | 71.2509 | 38 | 15.5789 | 15.40299 | 242.7 | 7.205039 | 4.6125 | 1.430189 | 2.301073 | 2.1721 | 36.1488
13902 | 19.398889 | 5 | 71.2578 | 39 | 15.5943 | 15.4069 | 243.18 | 7.219222 | 4.6348 | 1.430354 | 2.30654 | 2.2004 | 36.1384
13903 | 19.400278 | 5 | 71.2648 | 41 | 15.5885 | 15.41087 | 243 | 7.215036 | 4.6553 | 1.43052 | 2.312037 | 2.2286 | 36.1406
13904 | 19.401667 | 5 | 71.2717 | 41 | 14.3357 | 15.41479 | 205.51 | 6.330043 | 4.5774 | 1.430687 | 2.317395 | 2.2567 | 36.7379
13905 | 19.403056 | 5 | 71.2787 | 38 | 15.5968 | 15.4186 | 243.26 | 7.2233 | 4.5994 | 1.430854 | 2.322787 | 2.2848 | 36.1335
13906 | 19.404444 | 5 | 71.2856 | 40 | 14.3091 | 15.42235 | 204.75 | 6.308845 | 4.5199 | 1.431023 | 2.328033 | 2.3127 | 36.7507
13907 | 19.405833 | 5 | 71.2926 | 39 | 15.5759 | 15.42607 | 242.61 | 7.203935 | 4.5392 | 1.431193 | 2.332191 | 2.3403 | 36.1454
13908 | 19.407222 | 5 | 71.2996 | 38 | 15.5866 | 15.42974 | 242.94 | 7.237807 | 4.5586 | 1.431363 | 2.337492 | 2.3676 | 36.1215
13909 | 19.408611 | 5 | 71.3065 | 38 | 15.5761 | 15.43349 | 242.62 | 7.212258 | 4.576 | 1.431532 | 2.342819 | 2.3946 | 36.1383
13910 | 19.41 | 5 | 71.3134 | 38 | 15.5847 | 15.43715 | 242.88 | 7.215124 | 4.5943 | 1.431701 | 2.348175 | 2.4215 | 36.1357
13911 | 19.411389 | 5 | 71.3204 | 40 | 15.5826 | 15.44079 | 242.82 | 7.21056 | 4.6115 | 1.43187 | 2.353556 | 2.4485 | 36.1381
13912 | 19.412778 | 5 | 71.3273 | 40 | 15.6347 | 15.44434 | 244.44 | 7.269762 | 4.6321 | 1.432039 | 2.358967 | 2.4754 | 36.097
13913 | 19.414167 | 5 | 71.3343 | 38 | 15.6013 | 15.44802 | 243.4 | 7.226996 | 4.6496 | 1.432208 | 2.364404 | 2.5023 | 36.1255
13914 | 19.415556 | 5 | 71.3412 | 39 | 15.5989 | 15.45158 | 243.33 | 7.240746 | 4.6659 | 1.432379 | 2.369864 | 2.5292 | 36.1154
13915 | 19.416944 | 5 | 71.3482 | 39 | 15.5831 | 15.45513 | 242.83 | 7.213566 | 4.6798 | 1.432549 | 2.375341 | 2.556 | 36.1332
13916 | 19.418333 | 5 | 71.3551 | 38 | 15.6017 | 15.45864 | 243.41 | 7.238256 | 4.6951 | 1.43272 | 2.380841 | 2.5828 | 36.1157
13917 | 19.419722 | 5 | 71.3621 | 40 | 15.5878 | 15.46208 | 242.98 | 7.217655 | 4.7096 | 1.432891 | 2.386361 | 2.6097 | 36.1291
13918 | 19.421111 | 5 | 71.369 | 39 | 15.5947 | 15.46553 | 243.2 | 7.225595 | 4.7231 | 1.433061 | 2.3919 | 2.6366 | 36.123
13919 | 19.4225 | 5 | 71.3759 | 39 | 15.5903 | 15.46896 | 243.06 | 7.222477 | 4.7362 | 1.433233 | 2.396304 | 2.6631 | 36.1244
13920 | 19.424167 | 5 | 71.3829 | 40 | 15.5966 | 15.4723 | 243.25 | 7.232304 | 4.7486 | 1.433403 | 2.401874 | 2.6892 | 36.1174
13921 | 19.425556 | 5 | 71.3899 | 38 | 15.6243 | 15.47559 | 244.12 | 7.258092 | 4.7624 | 1.433573 | 2.407466 | 2.7153 | 36.0991
13922 | 19.426944 | 5 | 71.3968 | 40 | 15.6059 | 15.47891 | 243.54 | 7.235825 | 4.7736 | 1.433744 | 2.413071 | 2.7414 | 36.1136
13923 | 19.428333 | 5 | 71.4037 | 40 | 15.608 | 15.48225 | 243.61 | 7.240362 | 4.7844 | 1.433914 | 2.418689 | 2.7675 | 36.1098
13924 | 19.429722 | 5 | 71.4107 | 39 | 15.6003 | 15.48551 | 243.37 | 7.242254 | 4.7946 | 1.434084 | 2.424317 | 2.7936 | 36.1078
13925 | 19.431111 | 5 | 71.4176 | 39 | 15.5947 | 15.48861 | 243.2 | 7.224389 | 4.8029 | 1.434253 | 2.429954 | 2.8196 | 36.1193
13926 | 19.4325 | 5 | 71.4246 | 39 | 15.6307 | 15.49174 | 244.32 | 7.26787 | 4.814 | 1.434421 | 2.435607 | 2.8457 | 36.0889
13927 | 19.433889 | 5 | 71.4315 | 39 | 15.6157 | 15.49483 | 243.85 | 7.251109 | 4.8241 | 1.434589 | 2.441274 | 2.8716 | 36.0997
13928 | 19.435278 | 5 | 71.4385 | 38 | 15.6033 | 15.49777 | 243.46 | 7.236977 | 4.8318 | 1.434758 | 2.446949 | 2.8975 | 36.1086
13929 | 19.436667 | 5 | 71.4454 | 38 | 15.6254 | 15.50451 | 244.15 | 7.264487 | 4.8402 | 1.434926 | 2.452633 | 2.9232 | 36.0892
13930 | 19.438056 | 5 | 71.4524 | 38 | 15.6082 | 15.50753 | 243.62 | 7.244303 | 4.8468 | 1.435095 | 2.458322 | 2.9487 | 36.1023
13931 | 19.439444 | 5 | 71.4593 | 39 | 15.6247 | 15.51053 | 244.13 | 7.27223 | 4.8486 | 1.435265 | 2.462823 | 2.9737 | 36.0825
13932 | 19.440833 | 5 | 71.4663 | 40 | 15.5896 | 15.51358 | 243.04 | 7.225027 | 4.8528 | 1.435437 | 2.468509 | 2.9981 | 36.114
13933 | 19.442222 | 5 | 71.4732 | 40 | 15.6412 | 15.51649 | 244.65 | 7.288235 | 4.8618 | 1.435608 | 2.474206 | 3.0223 | 36.0702
13934 | 19.443611 | 5 | 71.4802 | 40 | 15.637 | 15.51935 | 244.52 | 7.281049 | 4.8701 | 1.43578 | 2.47991 | 3.0462 | 36.0744
13935 | 19.445 | 5 | 71.4871 | 39 | 15.621 | 15.52215 | 244.02 | 7.260076 | 4.8755 | 1.435952 | 2.485619 | 3.0699 | 36.088
13936 | 19.446389 | 5 | 71.494 | 39 | 15.6178 | 15.52493 | 243.91 | 7.252273 | 4.8804 | 1.436125 | 2.491331 | 3.0933 | 36.0927
13937 | 19.447778 | 5 | 71.501 | 39 | 15.6015 | 15.52773 | 243.41 | 7.241071 | 4.883 | 1.436298 | 2.497044 | 3.1165 | 36.0996
13938 | 19.449167 | 5 | 71.5079 | 38 | 15.6379 | 15.53046 | 244.55 | 7.276319 | 4.8886 | 1.436471 | 2.502762 | 3.1395 | 36.0749
13939 | 19.450556 | 5 | 71.5149 | 40 | 15.6129 | 15.53316 | 243.76 | 7.248892 | 4.8915 | 1.436644 | 2.50848 | 3.1623 | 36.0929
13940 | 19.451944 | 5 | 71.5218 | 39 | 15.6405 | 15.53573 | 244.62 | 7.278414 | 4.8955 | 1.436817 | 2.514201 | 3.1849 | 36.0721
13941 | 19.453333 | 5 | 71.5288 | 38 | 15.6391 | 15.53829 | 244.58 | 7.289499 | 4.8998 | 1.43699 | 2.519921 | 3.2073 | 36.0638
13942 | 19.454722 | 5 | 71.5357 | 38 | 15.618 | 15.54089 | 243.92 | 7.263695 | 4.9011 | 1.437162 | 2.52564 | 3.2295 | 36.0807
13943 | 19.456111 | 5 | 71.5427 | 39 | 15.6226 | 15.54335 | 244.07 | 7.279145 | 4.9028 | 1.437334 | 2.530135 | 3.2512 | 36.0695
13944 | 19.4575 | 5 | 71.5496 | 40 | 15.5961 | 15.54583 | 243.24 | 7.236449 | 4.9029 | 1.437507 | 2.535843 | 3.2724 | 36.0979
13945 | 19.458889 | 5 | 71.5566 | 39 | 15.6345 | 15.54826 | 244.44 | 7.277841 | 4.905 | 1.43768 | 2.541549 | 3.2933 | 36.069
13946 | 19.460278 | 5 | 71.5635 | 38 | 15.6182 | 15.55064 | 243.93 | 7.260138 | 4.9051 | 1.437852 | 2.54725 | 3.3139 | 36.0804
13947 | 19.461667 | 5 | 71.5705 | 39 | 15.6031 | 15.55298 | 243.46 | 7.24201 | 4.9033 | 1.438025 | 2.552942 | 3.3342 | 36.092
13948 | 19.463056 | 5 | 71.5774 | 40 | 15.6201 | 15.55524 | 243.99 | 7.262194 | 4.9016 | 1.438198 | 2.558623 | 3.3543 | 36.0776
13949 | 19.464444 | 5 | 71.5843 | 38 | 15.6171 | 15.55749 | 243.89 | 7.279792 | 4.8994 | 1.438371 | 2.564297 | 3.3741 | 36.0649
13950 | 19.465833 | 5 | 71.5913 | 39 | 15.6101 | 15.55973 | 243.67 | 7.251437 | 4.8976 | 1.438544 | 2.569964 | 3.3937 | 36.0836
13951 | 19.467222 | 5 | 71.5982 | 41 | 15.6173 | 15.56185 | 243.9 | 7.269006 | 4.8944 | 1.438716 | 2.575619 | 3.4129 | 36.0709
13952 | 19.468611 | 5 | 71.6052 | 38 | 15.6403 | 15.56392 | 244.62 | 7.284524 | 4.8929 | 1.438888 | 2.581266 | 3.432 | 36.0596
13953 | 19.47 | 5 | 71.6121 | 40 | 15.6064 | 15.56602 | 243.56 | 7.249477 | 4.8881 | 1.43906 | 2.586899 | 3.4507 | 36.0828
13954 | 19.471389 | 5 | 71.6191 | 39 | 15.614 | 15.5681 | 243.8 | 7.254629 | 4.8835 | 1.439231 | 2.592519 | 3.4692 | 36.0786
13955 | 19.472778 | 5 | 71.626 | 41 | 15.6379 | 15.57001 | 244.55 | 7.286486 | 4.8821 | 1.439402 | 2.596882 | 3.4872 | 36.0562
13956 | 19.474167 | 5 | 71.633 | 39 | 15.6273 | 15.57563 | 244.21 | 7.277403 | 4.8782 | 1.439571 | 2.602479 | 3.5046 | 36.0617
13957 | 19.475556 | 5 | 71.6399 | 40 | 15.6219 | 15.57767 | 244.04 | 7.266421 | 4.873 | 1.439741 | 2.608063 | 3.5215 | 36.0685
13958 | 19.476944 | 5 | 71.6468 | 40 | 15.6468 | 15.58328 | 244.82 | 7.29511 | 4.8694 | 1.43991 | 2.613634 | 3.538 | 36.0482
13959 | 19.478333 | 5 | 71.6538 | 41 | 15.6112 | 15.58514 | 243.71 | 7.253795 | 4.8623 | 1.440079 | 2.619191 | 3.5543 | 36.0757
13960 | 19.479722 | 5 | 71.6607 | 40 | 15.6157 | 15.5871 | 243.85 | 7.259845 | 4.8555 | 1.440247 | 2.624729 | 3.5702 | 36.0709
13961 | 19.481111 | 5 | 71.6677 | 39 | 15.6391 | 15.58895 | 244.58 | 7.287584 | 4.8486 | 1.440414 | 2.630248 | 3.5857 | 36.0513
13962 | 19.482778 | 5 | 71.6746 | 39 | 15.6159 | 15.59073 | 243.86 | 7.269048 | 4.8394 | 1.440581 | 2.635748 | 3.6005 | 36.0636
13963 | 19.484167 | 5 | 71.6816 | 39 | 15.6152 | 15.59625 | 243.83 | 7.263382 | 4.8288 | 1.440749 | 2.641225 | 3.615 | 36.0668
13964 | 19.485556 | 5 | 71.6885 | 39 | 15.6352 | 15.59802 | 244.46 | 7.285681 | 4.8207 | 1.440916 | 2.646683 | 3.6291 | 36.0509
13965 | 19.486944 | 5 | 71.6955 | 40 | 15.6194 | 15.59981 | 243.96 | 7.263823 | 4.8113 | 1.441083 | 2.65212 | 3.6428 | 36.0651
13966 | 19.488333 | 5 | 71.7024 | 39 | 15.6495 | 15.60145 | 244.91 | 7.295064 | 4.8039 | 1.441249 | 2.657539 | 3.6562 | 36.0431
13967 | 19.489722 | 5 | 71.7093 | 39 | 15.6212 | 15.60686 | 244.02 | 7.263384 | 4.7936 | 1.441415 | 2.661651 | 3.6688 | 36.064
13968 | 19.491111 | 5 | 71.7163 | 40 | 15.6386 | 15.61235 | 244.57 | 7.289041 | 4.784 | 1.44158 | 2.667022 | 3.6807 | 36.0458
13969 | 19.4925 | 5 | 71.7232 | 39 | 15.6449 | 15.61784 | 244.76 | 7.299913 | 4.7743 | 1.441746 | 2.67237 | 3.6923 | 36.0377
13970 | 19.493889 | 5 | 71.7302 | 41 | 15.6108 | 15.61953 | 243.7 | 7.260021 | 4.7621 | 1.44191 | 2.677693 | 3.7034 | 36.0642
13971 | 19.495278 | 5 | 71.7371 | 39 | 15.6187 | 15.62119 | 243.94 | 7.265816 | 4.7501 | 1.442075 | 2.682991 | 3.7142 | 36.0596
13972 | 19.496667 | 5 | 71.7441 | 39 | 15.662 | 15.62281 | 245.3 | 7.311442 | 4.7409 | 1.44224 | 2.688266 | 3.7246 | 36.0278
13973 | 19.498056 | 5 | 71.751 | 39 | 15.6368 | 15.62436 | 244.51 | 7.283553 | 4.7299 | 1.442404 | 2.693519 | 3.7346 | 36.0461
13974 | 19.499444 | 5 | 71.758 | 41 | 15.6372 | 15.62587 | 244.52 | 7.291789 | 4.7185 | 1.442568 | 2.698748 | 3.7442 | 36.0398
13975 | 19.500833 | 5 | 71.7649 | 40 | 15.6525 | 15.62737 | 245 | 7.303395 | 4.7075 | 1.442733 | 2.703953 | 3.7535 | 36.0312
13976 | 19.502222 | 5 | 71.7719 | 41 | 15.6377 | 15.62884 | 244.54 | 7.290316 | 4.6942 | 1.442897 | 2.709129 | 3.7625 | 36.0394
13977 | 19.503611 | 5 | 71.7788 | 39 | 15.6368 | 15.63387 | 244.51 | 7.303534 | 4.6812 | 1.443062 | 2.714278 | 3.7711 | 36.0297
13978 | 19.505 | 5 | 71.7858 | 40 | 15.6393 | 15.63515 | 244.59 | 7.29714 | 4.6679 | 1.443228 | 2.719399 | 3.7793 | 36.0334
13979 | 19.506389 | 5 | 71.7927 | 40 | 15.6539 | 15.63645 | 245.05 | 7.308618 | 4.6552 | 1.443393 | 2.72318 | 3.7868 | 36.0249
13980 | 19.507778 | 5 | 71.7997 | 40 | 15.6414 | 15.63769 | 244.65 | 7.288775 | 4.6419 | 1.443557 | 2.728245 | 3.7936 | 36.0377
13981 | 19.509167 | 5 | 71.8066 | 39 | 15.6532 | 15.63891 | 245.02 | 7.312087 | 4.6287 | 1.443719 | 2.733281 | 3.8 | 36.0211
13982 | 19.510556 | 5 | 71.8136 | 39 | 15.6421 | 15.64388 | 244.68 | 7.292962 | 4.6146 | 1.44388 | 2.738289 | 3.8059 | 36.0335
13983 | 19.511944 | 5 | 71.8205 | 39 | 15.678 | 15.64496 | 245.8 | 7.336778 | 4.6017 | 1.444041 | 2.743272 | 3.8115 | 36.0028
13984 | 19.513333 | 5 | 71.8274 | 39 | 15.6593 | 15.64611 | 245.21 | 7.321133 | 4.588 | 1.4442 | 2.748225 | 3.8166 | 36.0129
13985 | 19.514722 | 5 | 71.8344 | 39 | 15.6678 | 15.64713 | 245.48 | 7.325844 | 4.578 | 1.444359 | 2.753156 | 3.8214 | 36.0089
13986 | 19.516111 | 5 | 71.8413 | 39 | 15.6507 | 15.65187 | 244.94 | 7.302078 | 4.5632 | 1.444517 | 2.758059 | 3.8258 | 36.0245
13987 | 19.5175 | 5 | 71.8483 | 40 | 15.6604 | 15.65289 | 245.25 | 7.32086 | 4.5493 | 1.444674 | 2.762931 | 3.8298 | 36.011
13988 | 19.518889 | 5 | 71.8552 | 40 | 15.641 | 15.65379 | 244.64 | 7.300261 | 4.5323 | 1.44483 | 2.76777 | 3.8333 | 36.0244
13989 | 19.520278 | 5 | 71.8622 | 39 | 15.6479 | 15.65466 | 244.86 | 7.299904 | 4.5159 | 1.444986 | 2.772577 | 3.8365 | 36.0239
13990 | 19.521667 | 5 | 71.8691 | 40 | 15.6692 | 15.65553 | 245.52 | 7.327225 | 4.5012 | 1.445141 | 2.777355 | 3.8393 | 36.0046
13991 | 19.523056 | 5 | 71.8761 | 39 | 15.6542 | 15.65629 | 245.05 | 7.31439 | 4.4843 | 1.445295 | 2.780751 | 3.8412 | 36.0126
13992 | 19.524444 | 5 | 71.883 | 40 | 15.6588 | 15.65703 | 245.2 | 7.313426 | 4.4678 | 1.445449 | 2.78546 | 3.8425 | 36.0126
13993 | 19.525833 | 5 | 71.8899 | 40 | 15.6632 | 15.65764 | 245.34 | 7.325972 | 4.4511 | 1.445603 | 2.790135 | 3.8435 | 36.0034
13994 | 19.527222 | 5 | 71.8969 | 39 | 15.643 | 15.65833 | 244.7 | 7.298639 | 4.4325 | 1.445757 | 2.794773 | 3.844 | 36.0213
13995 | 19.528611 | 5 | 71.9038 | 39 | 15.6514 | 15.66263 | 244.97 | 7.308906 | 4.4152 | 1.445911 | 2.799378 | 3.8442 | 36.0136
13996 | 19.53 | 5 | 71.9108 | 41 | 15.684 | 15.66691 | 245.99 | 7.340545 | 4.3997 | 1.446066 | 2.803953 | 3.8441 | 35.9913
13997 | 19.531389 | 5 | 71.9177 | 39 | 15.6674 | 15.66755 | 245.47 | 7.335682 | 4.3824 | 1.446222 | 2.808495 | 3.8436 | 35.994
13998 | 19.532778 | 5 | 71.9247 | 40 | 15.6718 | 15.66821 | 245.6 | 7.333464 | 4.3651 | 1.446377 | 2.813004 | 3.8428 | 35.9948
13999 | 19.534167 | 5 | 71.9316 | 39 | 15.666 | 15.66868 | 245.42 | 7.322457 | 4.2739 | 1.44653 | 3.079637 | 3.9178 | 36.0016
14000 | 19.535556 | 5 | 71.9386 | 40 | 15.6648 | 15.67294 | 245.39 | 7.326795 | 4.2532 | 1.446683 | 3.084319 | 3.9913 | 35.9979
14001 | 19.536944 | 5 | 71.9455 | 40 | 15.6669 | 15.67339 | 245.45 | 7.322698 | 4.2326 | 1.446835 | 3.088951 | 4.0633 | 36.0001
14002 | 19.538333 | 5 | 71.9525 | 44 | 15.6625 | 15.67387 | 245.31 | 7.33169 | 4.2116 | 1.446985 | 3.093534 | 4.1337 | 35.9932
14003 | 19.539722 | 5 | 71.9594 | 42 | 15.6616 | 15.67425 | 245.29 | 7.324095 | 4.1901 | 1.447136 | 3.098065 | 4.2025 | 35.9977
14004 | 19.541111 | 5 | 71.9664 | 39 | 15.6639 | 15.67826 | 245.36 | 7.319486 | 4.1675 | 1.447285 | 3.102544 | 4.2691 | 36.0002
14005 | 19.5425 | 5 | 71.9733 | 39 | 15.6773 | 15.67858 | 245.78 | 7.345643 | 4.1463 | 1.447433 | 3.106974 | 4.3341 | 35.9816
14006 | 19.544167 | 5 | 71.9803 | 39 | 15.6662 | 15.67877 | 245.43 | 7.333401 | 4.1231 | 1.44758 | 3.111351 | 4.3973 | 35.9896
14007 | 19.545556 | 5 | 71.9872 | 41 | 15.6683 | 15.679 | 245.5 | 7.3377 | 4.1002 | 1.447727 | 3.113947 | 4.4585 | 35.986
14008 | 19.546944 | 5 | 71.9942 | 40 | 15.6507 | 15.683 | 244.94 | 7.311418 | 4.0756 | 1.447873 | 3.118216 | 4.518 | 36.0033
14009 | 19.548333 | 5 | 72.0011 | 40 | 15.6692 | 15.68317 | 245.52 | 7.338218 | 4.0514 | 1.448018 | 3.122429 | 4.576 | 35.9843
14010 | 19.549722 | 5 | 72.008 | 39 | 15.6701 | 15.68334 | 245.55 | 7.341331 | 4.0276 | 1.448161 | 3.126587 | 4.6324 | 35.9815
14011 | 19.551111 | 5 | 72.015 | 39 | 15.6365 | 15.68348 | 244.5 | 7.307112 | 4.0013 | 1.448303 | 3.130685 | 4.6871 | 36.0042
14012 | 19.5525 | 5 | 72.0219 | 39 | 15.6743 | 15.68342 | 245.68 | 7.339199 | 3.9783 | 1.448445 | 3.134732 | 4.7402 | 35.9816
14013 | 19.553889 | 5 | 72.0289 | 39 | 15.6648 | 15.68709 | 245.39 | 7.334973 | 3.9533 | 1.448585 | 3.13872 | 4.7917 | 35.9838
14014 | 19.555278 | 5 | 72.0358 | 40 | 15.6611 | 15.68699 | 245.27 | 7.322902 | 3.9285 | 1.448721 | 3.142652 | 4.8416 | 35.9913
14015 | 19.556667 | 5 | 72.0428 | 40 | 15.678 | 15.69067 | 245.8 | 7.33809 | 3.9047 | 1.448857 | 3.146529 | 4.8899 | 35.9802
14016 | 19.558056 | 5 | 72.0497 | 40 | 15.6708 | 15.69433 | 245.58 | 7.343872 | 3.8791 | 1.448991 | 3.15035 | 4.9363 | 35.9756
14017 | 19.559444 | 5 | 72.0567 | 40 | 15.6706 | 15.69799 | 245.57 | 7.336111 | 3.853 | 1.449123 | 3.154107 | 4.981 | 35.9802
14018 | 19.560833 | 5 | 72.0636 | 39 | 15.6481 | 15.7017 | 244.86 | 7.312947 | 3.826 | 1.449255 | 3.157806 | 5.0241 | 35.9954
14019 | 19.562222 | 5 | 72.0705 | 39 | 15.6611 | 15.70545 | 245.27 | 7.335639 | 3.7993 | 1.449386 | 3.161445 | 5.0656 | 35.9792
14020 | 19.563611 | 5 | 72.0775 | 40 | 15.6653 | 15.70924 | 245.4 | 7.332749 | 3.7725 | 1.449515 | 3.165023 | 5.1055 | 35.9805
14021 | 19.565 | 5 | 72.0844 | 39 | 15.6847 | 15.70927 | 246.01 | 7.349826 | 3.7474 | 1.449642 | 3.166839 | 5.1433 | 35.9681
14022 | 19.566389 | 5 | 72.0914 | 40 | 15.6662 | 15.70918 | 245.43 | 7.341052 | 3.721 | 1.449769 | 3.170303 | 5.1796 | 35.9734
14023 | 19.567778 | 5 | 72.0983 | 42 | 15.6907 | 15.71274 | 246.2 | 7.35266 | 3.6968 | 1.449896 | 3.173711 | 5.2142 | 35.9648
14024 | 19.569167 | 5 | 72.1053 | 40 | 15.6651 | 15.71641 | 245.39 | 7.33313 | 3.6699 | 1.45002 | 3.177058 | 5.2472 | 35.9774
14025 | 19.570556 | 5 | 72.1122 | 39 | 15.672 | 15.71632 | 245.61 | 7.340375 | 3.6431 | 1.450144 | 3.180346 | 5.2786 | 35.9718
14026 | 19.571944 | 5 | 72.1192 | 39 | 15.6808 | 15.7199 | 245.89 | 7.351647 | 3.6166 | 1.450269 | 3.183577 | 5.3084 | 35.9634
14027 | 19.573333 | 5 | 72.1261 | 40 | 15.666 | 15.71967 | 245.42 | 7.328702 | 3.5875 | 1.450392 | 3.186743 | 5.3365 | 35.9784
14028 | 19.574722 | 5 | 72.133 | 40 | 15.6722 | 15.71943 | 245.62 | 7.341638 | 3.5599 | 1.450514 | 3.189846 | 5.3626 | 35.9689
14029 | 19.576111 | 5 | 72.14 | 40 | 15.6829 | 15.71906 | 245.95 | 7.354857 | 3.5338 | 1.450635 | 3.19289 | 5.3871 | 35.9591
14030 | 19.5775 | 5 | 72.1469 | 40 | 15.6748 | 15.7186 | 245.7 | 7.337903 | 3.506 | 1.450757 | 3.195875 | 5.4098 | 35.9701
14031 | 19.578889 | 5 | 72.1539 | 39 | 15.6863 | 15.72199 | 246.06 | 7.366268 | 3.4797 | 1.450876 | 3.198801 | 5.4309 | 35.95
14032 | 19.580278 | 5 | 72.1608 | 39 | 15.6813 | 15.72151 | 245.9 | 7.352182 | 3.4524 | 1.450995 | 3.201664 | 5.4502 | 35.9589
14033 | 19.581667 | 5 | 72.1678 | 39 | 15.715 | 15.72096 | 246.96 | 7.394814 | 3.4283 | 1.451112 | 3.204473 | 5.468 | 35.9291
14034 | 19.583056 | 5 | 72.1747 | 40 | 15.6947 | 15.72046 | 246.32 | 7.371125 | 3.4014 | 1.451229 | 3.207223 | 5.484 | 35.9446
14035 | 19.584444 | 5 | 72.1817 | 39 | 15.6738 | 15.72365 | 245.67 | 7.348209 | 3.3732 | 1.451345 | 3.208235 | 5.4979 | 35.9596
14036 | 19.585833 | 5 | 72.1886 | 40 | 15.6826 | 15.72694 | 245.95 | 7.365171 | 3.3454 | 1.451461 | 3.210864 | 5.5102 | 35.9473
14037 | 19.587222 | 5 | 72.1955 | 39 | 15.6889 | 15.73015 | 246.14 | 7.362624 | 3.3186 | 1.451574 | 3.213433 | 5.5207 | 35.9484
14038 | 19.588611 | 5 | 72.2025 | 39 | 15.7067 | 15.73337 | 246.7 | 7.383511 | 3.2921 | 1.451686 | 3.215946 | 5.5297 | 35.9334
14039 | 19.59 | 5 | 72.2094 | 40 | 15.7032 | 15.73284 | 246.59 | 7.381591 | 3.2653 | 1.451798 | 3.2184 | 5.537 | 35.934
14040 | 19.591389 | 5 | 72.2164 | 39 | 15.6912 | 15.73604 | 246.21 | 7.363846 | 3.2365 | 1.451909 | 3.220791 | 5.5423 | 35.9454
14041 | 19.592778 | 5 | 72.2233 | 41 | 15.6755 | 15.73539 | 245.72 | 7.348492 | 3.2068 | 1.452018 | 3.223116 | 5.5454 | 35.9553
14042 | 19.594167 | 5 | 72.2303 | 40 | 15.706 | 15.73856 | 246.68 | 7.383922 | 3.1803 | 1.452127 | 3.225381 | 5.5469 | 35.9303
14043 | 19.595556 | 5 | 72.2372 | 40 | 15.7032 | 15.74166 | 246.59 | 7.380786 | 3.1537 | 1.452236 | 3.227589 | 5.5468 | 35.9318
14044 | 19.596944 | 5 | 72.2442 | 40 | 15.7078 | 15.74109 | 246.74 | 7.387995 | 3.1267 | 1.452343 | 3.229737 | 5.545 | 35.9262
14045 | 19.598333 | 5 | 72.2511 | 39 | 15.7187 | 15.74056 | 247.08 | 7.393624 | 3.1003 | 1.452449 | 3.231829 | 5.5415 | 35.9216
14046 | 19.599722 | 5 | 72.258 | 40 | 15.6923 | 15.73981 | 246.25 | 7.368802 | 3.0714 | 1.452552 | 3.233858 | 5.5364 | 35.9379
14047 | 19.601111 | 5 | 72.265 | 39 | 15.6826 | 15.74284 | 245.95 | 7.355352 | 3.042 | 1.452655 | 3.235824 | 5.5297 | 35.9464
14048 | 19.6025 | 5 | 72.2719 | 39 | 15.7212 | 15.74583 | 247.16 | 7.400939 | 3.0155 | 1.452757 | 3.237732 | 5.5213 | 35.9146
14049 | 19.603889 | 5 | 72.2789 | 39 | 15.6956 | 15.74505 | 246.35 | 7.370355 | 2.9865 | 1.452857 | 3.237932 | 5.5109 | 35.9348
14050 | 19.605556 | 5 | 72.2858 | 40 | 15.6907 | 15.74412 | 246.2 | 7.369031 | 2.9568 | 1.452957 | 3.239716 | 5.4982 | 35.9354
14051 | 19.606944 | 5 | 72.2928 | 42 | 15.6831 | 15.74317 | 245.96 | 7.359813 | 2.926 | 1.453056 | 3.241433 | 5.484 | 35.941
14052 | 19.608333 | 5 | 72.2997 | 41 | 15.706 | 15.74591 | 246.68 | 7.380863 | 2.898 | 1.453155 | 3.243088 | 5.4678 | 35.9259
14053 | 19.609722 | 5 | 72.3067 | 39 | 15.6884 | 15.7449 | 246.13 | 7.366784 | 2.8676 | 1.453253 | 3.244679 | 5.45 | 35.9348
14054 | 19.611111 | 5 | 72.3136 | 39 | 15.7057 | 15.74765 | 246.67 | 7.38419 | 2.8388 | 1.45335 | 3.246205 | 5.4306 | 35.9223
14055 | 19.6125 | 5 | 72.3205 | 39 | 15.6986 | 15.75037 | 246.45 | 7.383142 | 2.8291 | 1.453446 | 3.247711 | 5.4096 | 35.9223
14056 | 19.613889 | 5 | 72.3275 | 40 | 15.6914 | 15.74928 | 246.22 | 7.367622 | 2.7991 | 1.45354 | 3.249154 | 5.387 | 35.9322
14057 | 19.615278 | 5 | 72.3344 | 39 | 15.6963 | 15.75188 | 246.37 | 7.371144 | 2.7693 | 1.453634 | 3.250531 | 5.3628 | 35.9291
14058 | 19.616667 | 5 | 72.3414 | 41 | 15.7171 | 15.75078 | 247.03 | 7.397253 | 2.7413 | 1.453725 | 3.251847 | 5.337 | 35.9106
14059 | 19.618056 | 5 | 72.3483 | 40 | 15.6847 | 15.74961 | 246.01 | 7.369755 | 2.7097 | 1.453817 | 3.253092 | 5.3097 | 35.9287
14060 | 19.619444 | 5 | 72.3553 | 39 | 15.7046 | 15.74835 | 246.63 | 7.387301 | 2.6793 | 1.453908 | 3.254272 | 5.2807 | 35.916
14061 | 19.620833 | 5 | 72.3622 | 40 | 15.703 | 15.74705 | 246.58 | 7.385129 | 2.6495 | 1.453997 | 3.255388 | 5.2502 | 35.9168
14062 | 19.622222 | 5 | 72.3692 | 39 | 15.7076 | 15.74562 | 246.73 | 7.394515 | 2.6203 | 1.454083 | 3.256442 | 5.2181 | 35.9097
14063 | 19.623611 | 5 | 72.3761 | 39 | 15.697 | 15.74411 | 246.39 | 7.384998 | 2.591 | 1.454168 | 3.255837 | 5.184 | 35.9155
14064 | 19.625 | 5 | 72.383 | 39 | 15.6974 | 15.74259 | 246.41 | 7.389173 | 2.5619 | 1.454251 | 3.256769 | 5.148 | 35.912
14065 | 19.626389 | 5 | 72.39 | 40 | 15.7459 | 15.7448 | 247.93 | 7.443081 | 2.5352 | 1.454333 | 3.257645 | 5.1104 | 35.8744
14066 | 19.627778 | 5 | 72.3969 | 39 | 15.7085 | 15.74705 | 246.76 | 7.390719 | 2.5062 | 1.454415 | 3.258459 | 5.0713 | 35.9096
14067 | 19.629167 | 5 | 72.4039 | 39 | 15.7134 | 15.74548 | 246.91 | 7.40618 | 2.4776 | 1.454493 | 3.259212 | 5.0306 | 35.8983
14068 | 19.630556 | 5 | 72.4108 | 40 | 15.7057 | 15.74391 | 246.67 | 7.396701 | 2.4486 | 1.454571 | 3.259904 | 4.9884 | 35.9041
14069 | 19.631944 | 5 | 72.4178 | 39 | 15.6951 | 15.74601 | 246.34 | 7.376005 | 2.4177 | 1.454647 | 3.260528 | 4.9446 | 35.9175
14070 | 19.633333 | 5 | 72.4247 | 39 | 15.7083 | 15.74813 | 246.75 | 7.400024 | 2.3871 | 1.454723 | 3.261087 | 4.8993 | 35.9005
14071 | 19.634722 | 5 | 72.4317 | 40 | 15.7014 | 15.75024 | 246.53 | 7.393037 | 2.3568 | 1.454796 | 3.261581 | 4.8524 | 35.9045
14072 | 19.636111 | 5 | 72.4386 | 39 | 15.7189 | 15.75237 | 247.08 | 7.407893 | 2.3281 | 1.454868 | 3.262014 | 4.804 | 35.8937
14073 | 19.6375 | 5 | 72.4456 | 40 | 15.7078 | 15.75064 | 246.74 | 7.396113 | 2.2983 | 1.454929 | 3.262383 | 4.7541 | 35.901
14074 | 19.638889 | 5 | 72.4525 | 39 | 15.7288 | 15.7526 | 247.4 | 7.425965 | 2.2705 | 1.454988 | 3.262693 | 4.7026 | 35.88
14075 | 19.640278 | 5 | 72.4595 | 40 | 15.7274 | 15.75086 | 247.35 | 7.419652 | 2.2427 | 1.455045 | 3.262944 | 4.6496 | 35.8836
14076 | 19.641667 | 5 | 72.4664 | 39 | 15.7203 | 15.74899 | 247.13 | 7.402738 | 2.2138 | 1.455099 | 3.263131 | 4.5948 | 35.8945
14077 | 19.643056 | 5 | 72.4733 | 39 | 15.7205 | 15.74716 | 247.13 | 7.410492 | 2.1849 | 1.455152 | 3.261724 | 4.5379 | 35.8885
14078 | 19.644444 | 5 | 72.4803 | 41 | 15.7231 | 15.74899 | 247.21 | 7.415849 | 2.1565 | 1.455203 | 3.261794 | 4.4795 | 35.8841
14079 | 19.645833 | 5 | 72.4872 | 39 | 15.7198 | 15.75089 | 247.11 | 7.412716 | 2.1275 | 1.455253 | 3.261804 | 4.4196 | 35.8856
14080 | 19.647222 | 5 | 72.4942 | 39 | 15.7094 | 15.75283 | 246.79 | 7.396913 | 2.0982 | 1.455301 | 3.261751 | 4.3582 | 35.8957
14081 | 19.648611 | 5 | 72.5011 | 40 | 15.7141 | 15.75087 | 246.93 | 7.403964 | 2.0692 | 1.453783 | 3.261637 | 4.2953 | 35.8902
14082 | 19.65 | 5 | 72.5081 | 39 | 15.7256 | 15.75262 | 247.29 | 7.41727 | 2.0406 | 1.452266 | 3.261462 | 4.2309 | 35.8804
14083 | 19.651389 | 5 | 72.515 | 39 | 15.7184 | 15.75445 | 247.07 | 7.409538 | 2.0119 | 1.450748 | 3.261226 | 4.1647 | 35.885
14084 | 19.652778 | 5 | 72.522 | 40 | 15.736 | 15.75636 | 247.62 | 7.428701 | 1.9838 | 1.44923 | 3.26093 | 4.0971 | 35.8712
14085 | 19.654167 | 5 | 72.5289 | 40 | 15.7187 | 15.75825 | 247.08 | 7.40987 | 1.9551 | 1.447712 | 3.260573 | 4.0279 | 35.8834
14086 | 19.655556 | 5 | 72.5358 | 40 | 15.7353 | 15.76004 | 247.6 | 7.427402 | 1.927 | 1.446194 | 3.260155 | 3.9573 | 35.8707
14087 | 19.656944 | 5 | 72.5428 | 39 | 15.7339 | 15.76185 | 247.56 | 7.428217 | 1.8997 | 1.444676 | 3.259681 | 3.8852 | 35.8695
14088 | 19.658333 | 5 | 72.5498 | 40 | 15.7115 | 15.76362 | 246.85 | 7.403902 | 1.8696 | 1.443158 | 3.259142 | 3.8113 | 35.8854
14089 | 19.659722 | 5 | 72.5567 | 40 | 15.7512 | 15.76159 | 248.1 | 7.44794 | 1.8439 | 1.44164 | 3.258551 | 3.7359 | 35.8546
14090 | 19.661111 | 5 | 72.5636 | 40 | 15.7291 | 15.75956 | 247.4 | 7.425681 | 1.8161 | 1.440122 | 3.2579 | 3.659 | 35.8692
14091 | 19.6625 | 5 | 72.5706 | 39 | 15.7367 | 15.76119 | 247.64 | 7.436393 | 1.7886 | 1.438605 | 3.255731 | 3.5802 | 35.8611
14092 | 19.663889 | 5 | 72.5776 | 39 | 15.7406 | 15.75906 | 247.77 | 7.44034 | 1.7614 | 1.437087 | 3.254971 | 3.5 | 35.8577
14093 | 19.665556 | 5 | 72.5845 | 40 | 15.7242 | 15.75685 | 247.25 | 7.419013 | 1.7337 | 1.435569 | 3.254153 | 3.4179 | 35.872
14094 | 19.666944 | 5 | 72.5915 | 39 | 15.7251 | 15.75833 | 247.28 | 7.413499 | 1.6458 | 1.434051 | 3.253156 | 3.3344 | 35.8751
14095 | 19.668333 | 5 | 72.5984 | 40 | 15.7613 | 15.75985 | 248.42 | 7.461373 | 1.6197 | 1.432533 | 3.252103 | 3.2494 | 35.8416
14096 | 19.669722 | 5 | 72.6054 | 39 | 15.7394 | 15.76138 | 247.73 | 7.430134 | 1.5915 | 1.431015 | 3.25099 | 3.163 | 35.8623
14097 | 19.671111 | 5 | 72.6123 | 40 | 15.771 | 15.75906 | 248.72 | 7.470255 | 1.5659 | 1.429497 | 3.249823 | 3.0751 | 35.8342
14098 | 19.6725 | 5 | 72.6192 | 39 | 15.712 | 15.76048 | 246.87 | 7.404314 | 1.5362 | 1.427979 | 3.248593 | 2.9858 | 35.8786
14099 | 19.673889 | 5 | 72.6262 | 40 | 15.7265 | 15.76194 | 247.32 | 7.431545 | 1.5072 | 1.426461 | 3.247301 | 2.8951 | 35.8593
14100 | 19.675278 | 5 | 72.6331 | 40 | 15.7231 | 15.75964 | 247.21 | 7.420433 | 1.4786 | 1.424944 | 3.24595 | 2.8026 | 35.8662
14101 | 19.676667 | 5 | 72.6401 | 40 | 15.7261 | 15.76094 | 247.31 | 7.419237 | 1.45 | 1.423426 | 3.244541 | 2.7086 | 35.8664
14102 | 19.678056 | 5 | 72.647 | 39 | 15.7231 | 15.76233 | 247.21 | 7.424389 | 1.4209 | 1.421908 | 3.24307 | 2.6133 | 35.8622
14103 | 19.679444 | 5 | 72.654 | 39 | 15.7625 | 15.75994 | 248.45 | 7.461694 | 1.3955 | 1.42039 | 3.241545 | 2.5165 | 35.8359
14104 | 19.680833 | 5 | 72.6609 | 39 | 15.7509 | 15.7612 | 248.09 | 7.45198 | 1.3686 | 1.418872 | 3.239963 | 2.4183 | 35.8419
14105 | 19.682222 | 5 | 72.6679 | 40 | 15.7392 | 15.76256 | 247.72 | 7.441957 | 1.3411 | 1.417354 | 3.236959 | 2.3183 | 35.8481
14106 | 19.683611 | 5 | 72.6748 | 39 | 15.7433 | 15.7639 | 247.85 | 7.4406 | 1.3144 | 1.415836 | 3.235271 | 2.2169 | 35.8483
14107 | 19.685 | 5 | 72.6818 | 39 | 15.7466 | 15.76138 | 247.95 | 7.438495 | 1.2872 | 1.414318 | 3.233527 | 2.1141 | 35.849
14108 | 19.686389 | 5 | 72.6887 | 40 | 15.738 | 15.76261 | 247.69 | 7.43551 | 1.26 | 1.4128 | 3.231728 | 2.0099 | 35.8504
14109 | 19.687778 | 5 | 72.6956 | 39 | 15.7576 | 15.76385 | 248.3 | 7.45953 | 1.2347 | 1.411283 | 3.229876 | 1.9044 | 35.8333
14110 | 19.689167 | 5 | 72.7026 | 39 | 15.7385 | 15.76513 | 247.7 | 7.439718 | 1.2073 | 1.409765 | 3.227968 | 1.7975 | 35.8462
14111 | 19.690556 | 5 | 72.7096 | 40 | 15.7558 | 15.7626 | 248.24 | 7.459872 | 1.2053 | 1.408247 | 3.226054 | 1.6892 | 35.8317
14112 | 19.691944 | 5 | 72.7165 | 41 | 15.7233 | 15.75999 | 247.22 | 7.42483 | 1.1768 | 1.406729 | 3.22408 | 1.5792 | 35.855
14113 | 19.693333 | 5 | 72.7234 | 39 | 15.7549 | 15.76109 | 248.22 | 7.466092 | 1.1514 | 1.405211 | 3.222054 | 1.4679 | 35.8261
14114 | 19.694722 | 5 | 72.7304 | 39 | 15.7403 | 15.76224 | 247.76 | 7.442598 | 1.1248 | 1.403693 | 3.219974 | 1.3552 | 35.8414
14115 | 19.696111 | 5 | 72.7373 | 39 | 15.7403 | 15.7633 | 247.76 | 7.443088 | 1.0984 | 1.402175 | 3.217837 | 1.2411 | 35.8404
14116 | 19.6975 | 5 | 72.7443 | 40 | 15.7562 | 15.76445 | 248.26 | 7.45619 | 1.074 | 1.400657 | 3.21565 | 1.1257 | 35.8308
14117 | 19.698889 | 5 | 72.7512 | 40 | 15.7675 | 15.76558 | 248.61 | 7.468444 | 0.9909 | 1.399139 | 3.213295 | 1.009 | 35.8217
14118 | 19.700278 | 5 | 72.7582 | 40 | 15.7818 | 15.76666 | 249.06 | 7.488596 | 0.968 | 1.397622 | 3.210892 | 0.8909 | 35.8072
14119 | 19.701667 | 5 | 72.7651 | 40 | 15.756 | 15.76403 | 248.25 | 7.461016 | 0.942 | 1.396104 | 3.207163 | 0.771 | 35.8254
14120 | 19.703056 | 5 | 72.7721 | 39 | 15.7387 | 15.76501 | 247.71 | 7.437117 | 0.9158 | 1.394586 | 3.204661 | 0.7276 | 35.8411
14121 | 19.704444 | 5 | 72.779 | 40 | 15.7604 | 15.76607 | 248.39 | 7.468281 | 0.8915 | 1.393068 | 3.202109 | 0.6842 | 35.8191
14122 | 19.705833 | 5 | 72.786 | 39 | 15.7454 | 15.76703 | 247.92 | 7.444206 | 0.8658 | 1.39155 | 3.199507 | 0.6408 | 35.8348
14123 | 19.707222 | 5 | 72.7929 | 39 | 15.77 | 15.76795 | 248.69 | 7.477819 | 0.8414 | 1.390032 | 3.196855 | 0.5975 | 35.8112
14124 | 19.708611 | 5 | 72.7999 | 39 | 15.7597 | 15.76906 | 248.37 | 7.459598 | 0.8172 | 1.388514 | 3.194154 | 0.5542 | 35.8229
14125 | 19.71 | 5 | 72.8068 | 40 | 15.7774 | 15.77013 | 248.93 | 7.478486 | 0.7939 | 1.386996 | 3.191405 | 0.511 | 35.8093
14126 | 19.711389 | 5 | 72.8137 | 39 | 15.7896 | 15.77129 | 249.31 | 7.500026 | 0.772 | 1.385478 | 3.188609 | 0.4679 | 35.7939
14127 | 19.712778 | 5 | 72.8207 | 40 | 15.7638 | 15.77244 | 248.5 | 7.474929 | 0.7478 | 1.383961 | 3.185764 | 0.4248 | 35.8104
14128 | 19.714167 | 5 | 72.8276 | 40 | 15.742 | 15.77367 | 247.81 | 7.442241 | 0.6633 | 1.382443 | 3.18275 | 0.3813 | 35.8321
14129 | 19.715556 | 5 | 72.8346 | 39 | 15.7528 | 15.77469 | 248.15 | 7.451499 | 0.6384 | 1.380925 | 3.179686 | 0.3378 | 35.8251
14130 | 19.716944 | 5 | 72.8415 | 39 | 15.773 | 15.77571 | 248.79 | 7.495972 | 0.6146 | 1.379407 | 3.176573 | 0.2943 | 35.7939
14131 | 19.718333 | 5 | 72.8485 | 40 | 15.7763 | 15.77289 | 248.89 | 7.478881 | 0.5922 | 1.377889 | 3.173412 | 0.251 | 35.8049
14132 | 19.719722 | 5 | 72.8554 | 39 | 15.7622 | 15.774 | 248.45 | 7.466247 | 0.5683 | 1.376371 | 3.170201 | 0.2076 | 35.8129
14133 | 19.721111 | 5 | 72.8624 | 39 | 15.7546 | 15.7749 | 248.21 | 7.461693 | 0.5439 | 1.374853 | 3.165771 | 0.164 | 35.8153
14134 | 19.722778 | 5 | 72.8693 | 39 | 15.7818 | 15.77592 | 249.06 | 7.491547 | 0.5221 | 1.373335 | 3.162474 | 0.1204 | 35.7946
14135 | 19.724167 | 5 | 72.8762 | 39 | 15.7916 | 15.77693 | 249.38 | 7.507088 | 0.5008 | 1.371817 | 3.159135 | 0.0768 | 35.7833
14136 | 19.725556 | 5 | 72.8832 | 39 | 15.7641 | 15.7779 | 248.51 | 7.466124 | 0.4779 | 1.3703 | 3.155751 | 0.0333 | 35.8106
14137 | 19.726944 | 5 | 72.8901 | 40 | 15.7574 | 15.77883 | 248.3 | 7.46233 | 0.4545 | 1.368782 | 3.15232 | -0.01 | 35.8126
14138 | 19.728333 | 5 | 72.8971 | 39 | 15.7733 | 15.77978 | 248.8 | 7.485325 | 0.4327 | 1.367264 | 3.148843 | -0.0533 | 35.7961
14139 | 19.729722 | 5 | 72.904 | 39 | 15.7687 | 15.78082 | 248.65 | 7.480996 | 0.4118 | 1.365746 | 3.145325 | -0.0964 | 35.7984
14140 | 19.731111 | 5 | 72.911 | 39 | 15.8008 | 15.78177 | 249.67 | 7.517831 | 0.3925 | 1.364228 | 3.141768 | -0.1395 | 35.7725
14141 | 19.7325 | 5 | 72.9179 | 40 | 15.7671 | 15.78273 | 248.6 | 7.473932 | 0.37 | 1.36271 | 3.138164 | -0.1824 | 35.8019
14142 | 19.733889 | 5 | 72.9249 | 39 | 15.7592 | 15.7799 | 248.35 | 7.46736 | 0.3472 | 1.361192 | 3.134515 | -0.2258 | 35.8057
14143 | 19.735278 | 5 | 72.9318 | 39 | 15.7555 | 15.7809 | 248.24 | 7.462116 | 0.3246 | 1.359674 | 3.130819 | -0.269 | 35.8086
14144 | 19.736667 | 5 | 72.9388 | 39 | 15.7611 | 15.78182 | 248.41 | 7.474852 | 0.3031 | 1.358156 | 3.127077 | -0.3121 | 35.7992
14145 | 19.738056 | 5 | 72.9457 | 40 | 15.7813 | 15.78279 | 249.05 | 7.49518 | 0.2832 | 1.356639 | 3.123296 | -0.3551 | 35.7846
14146 | 19.739444 | 5 | 72.9527 | 39 | 15.7728 | 15.78364 | 248.78 | 7.480732 | 0.2633 | 1.355121 | 3.119472 | -0.3979 | 35.7938
14147 | 19.740833 | 5 | 72.9596 | 40 | 15.8066 | 15.78466 | 249.85 | 7.522246 | 0.2462 | 1.353603 | 3.114563 | -0.441 | 35.7647
14148 | 19.742222 | 5 | 72.9665 | 39 | 15.7944 | 15.78554 | 249.46 | 7.514359 | 0.2287 | 1.352085 | 3.110678 | -0.4839 | 35.7694
14149 | 19.743611 | 5 | 72.9735 | 39 | 15.8027 | 15.78645 | 249.72 | 7.523563 | 0.2116 | 1.350567 | 3.10676 | -0.5266 | 35.7624
14150 | 19.745 | 5 | 72.9804 | 39 | 15.8224 | 15.78736 | 250.35 | 7.539642 | 0.1971 | 1.349049 | 3.102815 | -0.5692 | 35.7507
14151 | 19.746389 | 5 | 72.9874 | 40 | 15.7965 | 15.78827 | 249.53 | 7.50823 | 0.1805 | 1.347531 | 3.098836 | -0.6117 | 35.7715
14152 | 19.747778 | 5 | 72.9943 | 40 | 15.8008 | 15.78923 | 249.67 | 7.519195 | 0.1643 | 1.346013 | 3.094826 | -0.6539 | 35.7633
14153 | 19.749167 | 5 | 73.0013 | 39 | 15.7978 | 15.79008 | 249.57 | 7.512358 | 0.148 | 1.344495 | 3.090786 | -0.696 | 35.7673
14154 | 19.750556 | 5 | 73.0082 | 40 | 15.8015 | 15.79103 | 249.69 | 7.516295 | 0.1317 | 1.342978 | 3.086714 | -0.7379 | 35.7639
14155 | 19.751944 | 5 | 73.0152 | 39 | 15.7631 | 15.79193 | 248.48 | 7.47249 | 0.113 | 1.34146 | 3.082606 | -0.7797 | 35.7932
14156 | 19.753333 | 5 | 73.0221 | 40 | 15.7735 | 15.79286 | 248.8 | 7.490537 | 0.0951 | 1.339942 | 3.07846 | -0.8217 | 35.7802
14157 | 19.754722 | 5 | 73.029 | 40 | 15.8112 | 15.79006 | 249.99 | 7.531808 | 0.0801 | 1.338424 | 3.074285 | -0.8635 | 35.7513
14158 | 19.756111 | 5 | 73.036 | 39 | 15.7969 | 15.79104 | 249.54 | 7.51542 | 0.0653 | 1.336906 | 3.07008 | -0.9052 | 35.7618
14159 | 19.7575 | 5 | 73.0429 | 41 | 15.8024 | 15.78803 | 249.72 | 7.524059 | 0.051 | 1.335388 | 3.065847 | -0.9467 | 35.7552
14160 | 19.758889 | 5 | 73.0499 | 40 | 15.7921 | 15.78877 | 249.39 | 7.519512 | 0.0368 | 1.33387 | 3.061585 | -0.9879 | 35.7576
14161 | 19.760278 | 5 | 73.0568 | 40 | 15.771 | 15.78953 | 248.72 | 7.491048 | 0.0207 | 1.332352 | 3.056343 | -1.0292 | 35.7765
14162 | 19.761667 | 5 | 73.0638 | 39 | 15.7988 | 15.79026 | 249.6 | 7.518363 | 0.0065 | 1.330834 | 3.052029 | -1.0703 | 35.757
14163 | 19.763056 | 5 | 73.0707 | 39 | 15.7965 | 15.791 | 249.53 | 7.519976 | -0.0076 | 1.329317 | 3.047687 | -1.1112 | 35.7553
14164 | 19.764444 | 5 | 73.0777 | 40 | 15.816 | 15.79176 | 250.15 | 7.540929 | -0.0197 | 1.327799 | 3.04332 | -1.1518 | 35.7402
14165 | 19.765833 | 5 | 73.0846 | 40 | 15.7749 | 15.79258 | 248.85 | 7.488376 | -0.0355 | 1.326281 | 3.038922 | -1.1922 | 35.7755
14166 | 19.767222 | 5 | 73.0916 | 40 | 15.7997 | 15.79338 | 249.63 | 7.522442 | -0.049 | 1.324763 | 3.034497 | -1.2324 | 35.7515
14167 | 19.768611 | 5 | 73.0985 | 40 | 15.8027 | 15.79421 | 249.72 | 7.524294 | -0.0503 | 1.323245 | 3.030071 | -1.2723 | 35.7496
14168 | 19.77 | 5 | 73.1055 | 40 | 15.8015 | 15.79492 | 249.69 | 7.51981 | -0.0636 | 1.321727 | 3.025618 | -1.3119 | 35.7519
14169 | 19.771389 | 5 | 73.1124 | 38 | 15.8125 | 15.79578 | 250.04 | 7.539973 | -0.076 | 1.320209 | 3.021142 | -1.3513 | 35.7375
14170 | 19.772778 | 5 | 73.1193 | 41 | 15.7919 | 15.79651 | 249.38 | 7.510594 | -0.0895 | 1.318691 | 3.016639 | -1.3908 | 35.7569
14171 | 19.774167 | 5 | 73.1263 | 39 | 15.7857 | 15.79728 | 249.19 | 7.508856 | -0.1033 | 1.317173 | 3.012107 | -1.43 | 35.7574
14172 | 19.775556 | 5 | 73.1332 | 40 | 15.796 | 15.79806 | 249.51 | 7.521229 | -0.1155 | 1.315656 | 3.007551 | -1.4688 | 35.7483
14173 | 19.776944 | 5 | 73.1402 | 42 | 15.796 | 15.79883 | 249.51 | 7.514804 | -0.1274 | 1.314138 | 3.002972 | -1.5073 | 35.752
14174 | 19.778333 | 5 | 73.1471 | 41 | 15.7799 | 15.7997 | 249.01 | 7.499098 | -0.1398 | 1.31262 | 2.998369 | -1.5456 | 35.762
14175 | 19.779722 | 5 | 73.1541 | 40 | 15.7774 | 15.80049 | 248.93 | 7.496227 | -0.1518 | 1.311102 | 2.992916 | -1.5838 | 35.7633
14176 | 19.781111 | 5 | 73.161 | 40 | 15.8043 | 15.80132 | 249.78 | 7.533865 | -0.1616 | 1.309584 | 2.988279 | -1.6217 | 35.7369
14177 | 19.782778 | 5 | 73.168 | 40 | 15.8297 | 15.80211 | 250.58 | 7.553881 | -0.1698 | 1.308066 | 2.983627 | -1.6592 | 35.7228
14178 | 19.784167 | 5 | 73.1749 | 39 | 15.7949 | 15.80291 | 249.48 | 7.514034 | -0.1812 | 1.306548 | 2.978953 | -1.6963 | 35.7494
14179 | 19.785556 | 5 | 73.1818 | 40 | 15.7965 | 15.80374 | 249.53 | 7.515466 | -0.1911 | 1.30503 | 2.97426 | -1.7331 | 35.7478
14180 | 19.786944 | 5 | 73.1888 | 40 | 15.8263 | 15.80456 | 250.47 | 7.555643 | -0.1977 | 1.303512 | 2.969554 | -1.7696 | 35.7196
14181 | 19.788333 | 5 | 73.1957 | 40 | 15.8167 | 15.80527 | 250.17 | 7.546151 | -0.2048 | 1.301995 | 2.964835 | -1.8057 | 35.7254
14182 | 19.789722 | 5 | 73.2027 | 39 | 15.8008 | 15.80603 | 249.67 | 7.526602 | -0.2126 | 1.300477 | 2.960101 | -1.8414 | 35.7381
14183 | 19.791111 | 5 | 73.2096 | 39 | 15.8114 | 15.80677 | 250 | 7.536202 | -0.2789 | 1.298959 | 2.955235 | -1.8769 | 35.7308
14184 | 19.7925 | 5 | 73.2166 | 42 | 15.7728 | 15.80757 | 248.78 | 7.501557 | -0.289 | 1.297441 | 2.95035 | -1.9124 | 35.7539
14185 | 19.793889 | 5 | 73.2235 | 40 | 15.8107 | 15.8083 | 249.98 | 7.538486 | -0.2964 | 1.295923 | 2.945452 | -1.9477 | 35.7279
14186 | 19.795278 | 5 | 73.2305 | 39 | 15.8224 | 15.80922 | 250.35 | 7.54159 | -0.3021 | 1.294405 | 2.940543 | -1.9826 | 35.7251
14187 | 19.796667 | 5 | 73.2374 | 39 | 15.8052 | 15.81006 | 249.8 | 7.54147 | -0.3091 | 1.292887 | 2.935623 | -2.0171 | 35.7245
14188 | 19.798056 | 5 | 73.2443 | 40 | 15.8018 | 15.8109 | 249.7 | 7.523766 | -0.3161 | 1.291369 | 2.93069 | -2.0513 | 35.736
14189 | 19.799444 | 5 | 73.2513 | 42 | 15.8038 | 15.81167 | 249.76 | 7.530841 | -0.3216 | 1.289851 | 2.925033 | -2.0854 | 35.7304
14190 | 19.800833 | 5 | 73.2582 | 40 | 15.8148 | 15.81244 | 250.11 | 7.543932 | -0.3259 | 1.288334 | 2.920091 | -2.1191 | 35.7208
14191 | 19.802222 | 5 | 73.2652 | 41 | 15.8098 | 15.81327 | 249.95 | 7.538627 | -0.3312 | 1.286816 | 2.91514 | -2.1524 | 35.7237
14192 | 19.803611 | 5 | 73.2721 | 40 | 15.832 | 15.81399 | 250.65 | 7.560298 | -0.3345 | 1.285298 | 2.910184 | -2.1854 | 35.7082
14193 | 19.805 | 5 | 73.2791 | 39 | 15.8306 | 15.81486 | 250.61 | 7.561725 | -0.3374 | 1.28378 | 2.905221 | -2.218 | 35.7065
14194 | 19.806389 | 5 | 73.286 | 39 | 15.8079 | 15.81571 | 249.89 | 7.536014 | -0.3413 | 1.282262 | 2.900252 | -2.2502 | 35.7235
14195 | 19.807778 | 5 | 73.293 | 40 | 15.8263 | 15.81653 | 250.47 | 7.554799 | -0.3439 | 1.280744 | 2.895278 | -2.282 | 35.7099
14196 | 19.809167 | 5 | 73.2999 | 40 | 15.8217 | 15.81734 | 250.33 | 7.547868 | -0.3465 | 1.279226 | 2.8903 | -2.3134 | 35.714
14197 | 19.810556 | 5 | 73.3068 | 39 | 15.8332 | 15.81804 | 250.69 | 7.559199 | -0.3471 | 1.277708 | 2.885322 | -2.3444 | 35.7055
14198 | 19.811944 | 5 | 73.3138 | 40 | 15.8231 | 15.81884 | 250.37 | 7.555893 | -0.3488 | 1.27619 | 2.88034 | -2.3754 | 35.7071
14199 | 19.813333 | 5 | 73.3207 | 38 | 15.8155 | 15.81968 | 250.13 | 7.547455 | -0.351 | 1.274673 | 2.875355 | -2.4061 | 35.7122
14200 | 19.814722 | 5 | 73.3277 | 39 | 15.8178 | 15.82038 | 250.2 | 7.54698 | -0.3523 | 1.273155 | 2.870369 | -2.4363 | 35.7118
14201 | 19.816111 | 5 | 73.3346 | 40 | 15.8079 | 15.82116 | 249.89 | 7.538018 | -0.3533 | 1.271637 | 2.86538 | -2.4661 | 35.7173
14202 | 19.8175 | 5 | 73.3416 | 40 | 15.8089 | 15.82193 | 249.92 | 7.549223 | -0.3535 | 1.270119 | 2.86039 | -2.4955 | 35.7089
14203 | 19.818889 | 5 | 73.3485 | 39 | 15.8107 | 15.82268 | 249.98 | 7.54298 | -0.3532 | 1.268601 | 2.854815 | -2.5246 | 35.7125
14204 | 19.820278 | 5 | 73.3555 | 40 | 15.8421 | 15.82344 | 250.97 | 7.578077 | -0.3503 | 1.267083 | 2.849842 | -2.5533 | 35.6878
14205 | 19.821667 | 5 | 73.3624 | 40 | 15.827 | 15.8242 | 250.49 | 7.564697 | -0.3473 | 1.265565 | 2.844876 | -2.5815 | 35.6963
14206 | 19.823056 | 5 | 73.3693 | 40 | 15.8068 | 15.82488 | 249.85 | 7.535266 | -0.3468 | 1.264047 | 2.83991 | -2.6093 | 35.7158
14207 | 19.824444 | 5 | 73.3763 | 40 | 15.8398 | 15.82559 | 250.9 | 7.570694 | -0.3436 | 1.262529 | 2.834951 | -2.6366 | 35.6908
14208 | 19.825833 | 5 | 73.3832 | 39 | 15.8423 | 15.82641 | 250.98 | 7.576223 | -0.3391 | 1.261012 | 2.830002 | -2.6634 | 35.6863
14209 | 19.827222 | 5 | 73.3902 | 39 | 15.8091 | 15.82718 | 249.93 | 7.538413 | -0.3366 | 1.259494 | 2.82506 | -2.6898 | 35.7116
14210 | 19.828611 | 5 | 73.3971 | 41 | 15.8437 | 15.82793 | 251.02 | 7.57672 | -0.39 | 1.257976 | 2.820013 | -2.7157 | 35.6846
14211 | 19.83 | 5 | 73.4041 | 39 | 15.8375 | 15.82869 | 250.83 | 7.580656 | -0.3859 | 1.256458 | 2.814975 | -2.7412 | 35.6812
14212 | 19.831389 | 5 | 73.411 | 40 | 15.8151 | 15.82937 | 250.12 | 7.550177 | -0.4418 | 1.25494 | 2.809826 | -2.7667 | 35.7015
14213 | 19.832778 | 5 | 73.418 | 40 | 15.8185 | 15.83007 | 250.22 | 7.561587 | -0.438 | 1.253422 | 2.804686 | -2.7918 | 35.6929
14214 | 19.834167 | 5 | 73.4249 | 39 | 15.8075 | 15.83083 | 249.88 | 7.537268 | -0.4357 | 1.251904 | 2.79955 | -2.8161 | 35.7089
14215 | 19.835556 | 5 | 73.4318 | 39 | 15.827 | 15.83147 | 250.49 | 7.564989 | -0.4305 | 1.250386 | 2.794425 | -2.8401 | 35.6893
14216 | 19.836944 | 5 | 73.4388 | 41 | 15.8448 | 15.83217 | 251.06 | 7.584318 | -0.4225 | 1.248868 | 2.789318 | -2.8636 | 35.6753
14217 | 19.838611 | 5 | 73.4457 | 40 | 15.832 | 15.83289 | 250.65 | 7.569181 | -0.4756 | 1.247351 | 2.783644 | -2.8866 | 35.6854
14218 | 19.84 | 5 | 73.4527 | 40 | 15.8327 | 15.83358 | 250.67 | 7.569944 | -0.4704 | 1.245833 | 2.778452 | -2.9093 | 35.6842
14219 | 19.841389 | 5 | 73.4596 | 40 | 15.841 | 15.83431 | 250.94 | 7.5804 | -0.4645 | 1.244315 | 2.773273 | -2.9316 | 35.6763
14220 | 19.842778 | 5 | 73.4666 | 39 | 15.8222 | 15.83505 | 250.34 | 7.561393 | -0.458 | 1.242797 | 2.768108 | -2.9534 | 35.6887
14221 | 19.844167 | 5 | 73.4735 | 40 | 15.8274 | 15.83581 | 250.51 | 7.566442 | -0.5112 | 1.241279 | 2.762837 | -2.9748 | 35.6845
14222 | 19.845556 | 5 | 73.4805 | 39 | 15.8556 | 15.83661 | 251.4 | 7.594012 | -0.5626 | 1.239761 | 2.757466 | -2.9959 | 35.6649
14223 | 19.846944 | 5 | 73.4874 | 39 | 15.8403 | 15.83729 | 250.91 | 7.582956 | -0.5153 | 1.238243 | 2.752191 | -3.0166 | 35.6718
14224 | 19.848333 | 5 | 73.4943 | 39 | 15.838 | 15.83799 | 250.84 | 7.577323 | -0.5677 | 1.236725 | 2.746812 | -3.037 | 35.675
14225 | 19.849722 | 5 | 73.5013 | 39 | 15.8359 | 15.83876 | 250.78 | 7.57807 | -0.6204 | 1.235207 | 2.741331 | -3.057 | 35.6738
14226 | 19.851111 | 5 | 73.5082 | 39 | 15.8398 | 15.83955 | 250.9 | 7.580232 | -0.6144 | 1.23369 | 2.735862 | -3.0771 | 35.6717
14227 | 19.8525 | 5 | 73.5152 | 39 | 15.8325 | 15.84033 | 250.67 | 7.573632 | -0.6081 | 1.232172 | 2.730407 | -3.0969 | 35.6755
14228 | 19.853889 | 5 | 73.5221 | 39 | 15.7999 | 15.84109 | 249.64 | 7.533839 | -0.6041 | 1.230654 | 2.724961 | -3.1163 | 35.7021
14229 | 19.855278 | 5 | 73.5291 | 39 | 15.851 | 15.84181 | 251.25 | 7.589385 | -0.5949 | 1.229136 | 2.719533 | -3.1354 | 35.6633
14230 | 19.856667 | 5 | 73.536 | 40 | 15.8515 | 15.84259 | 251.27 | 7.594646 | -0.5854 | 1.227618 | 2.714123 | -3.1542 | 35.6591
14231 | 19.858056 | 5 | 73.543 | 39 | 15.8366 | 15.84334 | 250.8 | 7.58206 | -0.577 | 1.2261 | 2.708402 | -3.1726 | 35.667
14232 | 19.859444 | 5 | 73.5499 | 39 | 15.8526 | 15.84414 | 251.31 | 7.594509 | -0.5655 | 1.224582 | 2.703043 | -3.1907 | 35.6578
14233 | 19.860833 | 5 | 73.5569 | 38 | 15.8455 | 15.8449 | 251.08 | 7.590885 | -0.6131 | 1.223064 | 2.697588 | -3.2085 | 35.6596
14234 | 19.862222 | 5 | 73.5638 | 39 | 15.8448 | 15.84565 | 251.06 | 7.587529 | -0.602 | 1.221546 | 2.692155 | -3.2259 | 35.6612
14235 | 19.863611 | 5 | 73.5708 | 39 | 15.8709 | 15.84634 | 251.89 | 7.612497 | -0.5887 | 1.220029 | 2.686749 | -3.2429 | 35.6434
14236 | 19.865 | 5 | 73.5777 | 40 | 15.8322 | 15.84718 | 250.66 | 7.569021 | -0.5785 | 1.218511 | 2.681364 | -3.2595 | 35.6725
14237 | 19.866389 | 5 | 73.5846 | 40 | 15.8446 | 15.84798 | 251.05 | 7.581006 | -0.5669 | 1.216993 | 2.676003 | -3.2758 | 35.6636
14238 | 19.867778 | 5 | 73.5916 | 39 | 15.8567 | 15.84876 | 251.44 | 7.599305 | -0.6134 | 1.215475 | 2.670551 | -3.2917 | 35.6504
14239 | 19.869167 | 5 | 73.5985 | 39 | 15.8597 | 15.84947 | 251.53 | 7.611818 | -0.5998 | 1.213957 | 2.665128 | -3.3073 | 35.6411
14240 | 19.870556 | 5 | 73.6055 | 38 | 15.8675 | 15.85021 | 251.78 | 7.610448 | -0.5852 | 1.212439 | 2.659737 | -3.323 | 35.6414
14241 | 19.871944 | 5 | 73.6124 | 39 | 15.8561 | 15.85092 | 251.41 | 7.603834 | -0.5703 | 1.210921 | 2.654375 | -3.3383 | 35.6453
14242 | 19.873333 | 5 | 73.6194 | 38 | 15.8423 | 15.8516 | 250.98 | 7.605256 | -0.6157 | 1.209403 | 2.648927 | -3.3533 | 35.6436
14243 | 19.874722 | 5 | 73.6263 | 41 | 15.8764 | 15.85239 | 252.06 | 7.622723 | -0.6001 | 1.207885 | 2.64351 | -3.368 | 35.6309
14244 | 19.876111 | 5 | 73.6333 | 40 | 15.8595 | 15.85313 | 251.52 | 7.611526 | -0.5847 | 1.206368 | 2.638124 | -3.3823 | 35.6379
14245 | 19.8775 | 5 | 73.6402 | 40 | 15.8734 | 15.85382 | 251.97 | 7.620665 | -0.5674 | 1.20485 | 2.632575 | -3.3964 | 35.631
14246 | 19.878889 | 5 | 73.6472 | 39 | 15.8313 | 15.85457 | 250.63 | 7.572829 | -0.5532 | 1.203332 | 2.627263 | -3.4101 | 35.6631
14247 | 19.880278 | 5 | 73.6541 | 39 | 15.8739 | 15.85522 | 251.98 | 7.625968 | -0.5355 | 1.201814 | 2.621986 | -3.4234 | 35.626
14248 | 19.881667 | 5 | 73.6611 | 39 | 15.8912 | 15.85591 | 252.53 | 7.63543 | -0.5157 | 1.200296 | 2.616749 | -3.4364 | 35.6188
14249 | 19.883056 | 5 | 73.668 | 39 | 15.8602 | 15.85669 | 251.55 | 7.608031 | -0.4974 | 1.198778 | 2.611547 | -3.4491 | 35.6369
14250 | 19.884444 | 5 | 73.675 | 39 | 15.8549 | 15.85751 | 251.38 | 7.603026 | -0.4789 | 1.19726 | 2.606383 | -3.4614 | 35.6396
14251 | 19.885833 | 5 | 73.6819 | 39 | 15.8775 | 15.85832 | 252.1 | 7.628243 | -0.5175 | 1.195742 | 2.601144 | -3.4734 | 35.6217
14252 | 19.887222 | 5 | 73.6889 | 39 | 15.8689 | 15.85908 | 251.82 | 7.623578 | -0.5574 | 1.194224 | 2.595827 | -3.4851 | 35.6242
14253 | 19.888611 | 5 | 73.6958 | 39 | 15.8673 | 15.85981 | 251.77 | 7.620704 | -0.5386 | 1.192707 | 2.590549 | -3.4964 | 35.6255
14254 | 19.89 | 5 | 73.7027 | 38 | 15.8558 | 15.86056 | 251.41 | 7.613096 | -0.5213 | 1.191189 | 2.585308 | -3.5079 | 35.63
14255 | 19.891389 | 5 | 73.7097 | 39 | 15.8613 | 15.86129 | 251.58 | 7.618237 | -0.5017 | 1.189671 | 2.580106 | -3.5187 | 35.6258
14256 | 19.892778 | 5 | 73.7166 | 39 | 15.8817 | 15.86202 | 252.23 | 7.636083 | -0.5398 | 1.188153 | 2.574831 | -3.5292 | 35.6129
14257 | 19.894167 | 5 | 73.7236 | 39 | 15.8705 | 15.86283 | 251.87 | 7.622992 | -0.5191 | 1.186635 | 2.569599 | -3.5394 | 35.6212
14258 | 19.895556 | 5 | 73.7305 | 40 | 15.8787 | 15.86362 | 252.13 | 7.63212 | -0.4978 | 1.185117 | 2.56441 | -3.5493 | 35.6143
14259 | 19.896944 | 5 | 73.7375 | 40 | 15.8599 | 15.86437 | 251.54 | 7.613833 | -0.477 | 1.183599 | 2.559186 | -3.559 | 35.6261
14260 | 19.898611 | 5 | 73.7444 | 39 | 15.8551 | 15.86517 | 251.39 | 7.610109 | -0.5148 | 1.182081 | 2.553974 | -3.568 | 35.6284
14261 | 19.9 | 5 | 73.7514 | 39 | 15.8561 | 15.86581 | 251.41 | 7.611009 | -0.4939 | 1.180563 | 2.548806 | -3.5768 | 35.627
14262 | 19.901389 | 5 | 73.7583 | 39 | 15.8519 | 15.86656 | 251.28 | 7.604396 | -0.4721 | 1.179046 | 2.543682 | -3.5852 | 35.6309
14263 | 19.902778 | 5 | 73.7652 | 39 | 15.832 | 15.86732 | 250.65 | 7.582886 | -0.452 | 1.177528 | 2.5386 | -3.5933 | 35.645
14264 | 19.904167 | 5 | 73.7722 | 40 | 15.8839 | 15.86798 | 252.3 | 7.639511 | -0.4866 | 1.17601 | 2.53345 | -3.6012 | 35.6055
14265 | 19.905556 | 5 | 73.7791 | 39 | 15.8693 | 15.8687 | 251.84 | 7.63115 | -0.4626 | 1.174492 | 2.528349 | -3.6087 | 35.6105
14266 | 19.906944 | 5 | 73.7861 | 39 | 15.8723 | 15.86939 | 251.93 | 7.634598 | -0.4384 | 1.172974 | 2.523296 | -3.616 | 35.6075
14267 | 19.908333 | 5 | 73.793 | 39 | 15.8817 | 15.87005 | 252.23 | 7.63975 | -0.4124 | 1.171456 | 2.518294 | -3.6229 | 35.6033
14268 | 19.909722 | 5 | 73.8 | 40 | 15.8794 | 15.87072 | 252.15 | 7.637558 | -0.3861 | 1.169938 | 2.513346 | -3.6299 | 35.6041
14269 | 19.911111 | 5 | 73.8069 | 40 | 15.8874 | 15.8714 | 252.41 | 7.644149 | -0.4174 | 1.16842 | 2.508336 | -3.6365 | 35.5989
14270 | 19.9125 | 5 | 73.8138 | 39 | 15.8668 | 15.87214 | 251.76 | 7.621506 | -0.3912 | 1.166902 | 2.503379 | -3.6428 | 35.6137
14271 | 19.913889 | 5 | 73.8208 | 40 | 15.8773 | 15.8728 | 252.09 | 7.639317 | -0.4242 | 1.165385 | 2.498356 | -3.6489 | 35.6008
14272 | 19.915278 | 5 | 73.8277 | 39 | 15.8579 | 15.87348 | 251.47 | 7.619264 | -0.4582 | 1.163867 | 2.493267 | -3.6547 | 35.6139
14273 | 19.916667 | 5 | 73.8347 | 39 | 15.8474 | 15.87413 | 251.14 | 7.603603 | -0.4935 | 1.162349 | 2.488153 | -3.6602 | 35.624
14274 | 19.918056 | 5 | 73.8416 | 39 | 15.8853 | 15.87484 | 252.34 | 7.640882 | -0.5254 | 1.160831 | 2.482942 | -3.6655 | 35.5977
14275 | 19.919444 | 5 | 73.8486 | 39 | 15.8912 | 15.87551 | 252.53 | 7.650411 | -0.5581 | 1.159313 | 2.477667 | -3.6707 | 35.5905
14276 | 19.920833 | 5 | 73.8555 | 40 | 15.8689 | 15.87625 | 251.82 | 7.624981 | -0.5922 | 1.157795 | 2.472326 | -3.6756 | 35.6073
14277 | 19.922222 | 5 | 73.8624 | 39 | 15.8753 | 15.87697 | 252.02 | 7.630974 | -0.5664 | 1.156277 | 2.467037 | -3.6804 | 35.6025
14278 | 19.923611 | 5 | 73.8694 | 40 | 15.8807 | 15.87766 | 252.2 | 7.643399 | -0.5404 | 1.154759 | 2.461801 | -3.685 | 35.5933
14279 | 19.925 | 5 | 73.8763 | 38 | 15.8926 | 15.87837 | 252.58 | 7.663092 | -0.5646 | 1.153241 | 2.456519 | -3.6894 | 35.5791
14280 | 19.926389 | 5 | 73.8833 | 40 | 15.8814 | 15.87909 | 252.22 | 7.637822 | -0.5388 | 1.151724 | 2.451288 | -3.6936 | 35.5957
14281 | 19.927778 | 5 | 73.8902 | 40 | 15.8958 | 15.87976 | 252.68 | 7.655664 | -0.5692 | 1.150206 | 2.446001 | -3.6977 | 35.5828
14282 | 19.929167 | 5 | 73.8972 | 39 | 15.9042 | 15.8804 | 252.95 | 7.668495 | -0.5996 | 1.148688 | 2.440654 | -3.7019 | 35.5733
14283 | 19.930556 | 5 | 73.9041 | 39 | 15.8723 | 15.88112 | 251.93 | 7.633988 | -0.5742 | 1.14717 | 2.435359 | -3.706 | 35.5963
14284 | 19.931944 | 5 | 73.9111 | 40 | 15.8915 | 15.88186 | 252.54 | 7.653316 | -0.6051 | 1.145652 | 2.430005 | -3.7099 | 35.5824
14285 | 19.933333 | 5 | 73.918 | 40 | 15.8988 | 15.88254 | 252.77 | 7.663276 | -0.5766 | 1.144134 | 2.424709 | -3.7136 | 35.5749
14286 | 19.934722 | 5 | 73.925 | 39 | 15.8748 | 15.88353 | 252.01 | 7.629309 | -0.5495 | 1.142616 | 2.41947 | -3.7173 | 35.5975
14287 | 19.936111 | 5 | 73.9319 | 40 | 15.8821 | 15.8842 | 252.24 | 7.64488 | -0.5209 | 1.141098 | 2.414441 | -3.7206 | 35.5861
14288 | 19.9375 | 5 | 73.9389 | 39 | 15.862 | 15.88486 | 251.6 | 7.623999 | -0.493 | 1.13958 | 2.409325 | -3.7238 | 35.5998
14289 | 19.938889 | 5 | 73.9458 | 38 | 15.8899 | 15.88563 | 252.49 | 7.65738 | -0.5218 | 1.138063 | 2.404153 | -3.7269 | 35.5762
14290 | 19.940278 | 5 | 73.9527 | 39 | 15.899 | 15.88634 | 252.78 | 7.659166 | -0.4904 | 1.136545 | 2.399044 | -3.7297 | 35.5743
14291 | 19.941667 | 5 | 73.9597 | 39 | 15.8944 | 15.88712 | 252.63 | 7.660956 | -0.459 | 1.135027 | 2.394 | -3.7323 | 35.5724
14292 | 19.943056 | 5 | 73.9666 | 40 | 15.8755 | 15.8878 | 252.03 | 7.642213 | -0.4289 | 1.133509 | 2.389017 | -3.7348 | 35.5846
14293 | 19.944444 | 5 | 73.9736 | 39 | 15.8931 | 15.8885 | 252.59 | 7.662453 | -0.4556 | 1.131991 | 2.38398 | -3.737 | 35.57
14294 | 19.945833 | 5 | 73.9805 | 39 | 15.8725 | 15.88919 | 251.94 | 7.635025 | -0.4846 | 1.130473 | 2.378887 | -3.7391 | 35.5881
14295 | 19.947222 | 5 | 73.9875 | 39 | 15.9049 | 15.88998 | 252.97 | 7.676782 | -0.5109 | 1.128955 | 2.373742 | -3.741 | 35.5588
14296 | 19.948611 | 5 | 73.9944 | 39 | 15.8885 | 15.89068 | 252.44 | 7.659965 | -0.5393 | 1.127437 | 2.368542 | -3.743 | 35.5697
14297 | 19.95 | 5 | 74.0014 | 39 | 15.8812 | 15.89148 | 252.21 | 7.647383 | -0.5095 | 1.125919 | 2.363402 | -3.7449 | 35.5776
14298 | 19.951389 | 5 | 74.0083 | 39 | 15.8814 | 15.8923 | 252.22 | 7.651629 | -0.5373 | 1.124402 | 2.358209 | -3.7463 | 35.574
14299 | 19.952778 | 5 | 74.0152 | 39 | 15.8743 | 15.89298 | 251.99 | 7.63853 | -0.5062 | 1.122884 | 2.353077 | -3.7476 | 35.5823
14300 | 19.954167 | 5 | 74.0222 | 39 | 15.8915 | 15.89363 | 252.54 | 7.660869 | -0.5329 | 1.121366 | 2.347893 | -3.7487 | 35.5663
14301 | 19.955833 | 5 | 74.0291 | 39 | 15.8919 | 15.89439 | 252.55 | 7.661535 | -0.5598 | 1.119848 | 2.34293 | -3.7494 | 35.5656
14302 | 19.957222 | 5 | 74.0361 | 40 | 15.9109 | 15.89505 | 253.16 | 7.676813 | -0.5272 | 1.11833 | 2.337768 | -3.7499 | 35.5544
14303 | 19.958611 | 5 | 74.043 | 40 | 15.8675 | 15.89569 | 251.78 | 7.630937 | -0.4987 | 1.116812 | 2.332663 | -3.7503 | 35.5852
14304 | 19.96 | 5 | 74.05 | 39 | 15.9015 | 15.89633 | 252.86 | 7.668544 | -0.4645 | 1.115294 | 2.327624 | -3.7506 | 35.5587
14305 | 19.961389 | 5 | 74.0569 | 39 | 15.8867 | 15.89703 | 252.39 | 7.654643 | -0.49 | 1.113776 | 2.322537 | -3.7508 | 35.5676
14306 | 19.962778 | 5 | 74.0639 | 39 | 15.873 | 15.89766 | 251.95 | 7.640667 | -0.5171 | 1.112258 | 2.317397 | -3.7508 | 35.5764
14307 | 19.964167 | 5 | 74.0708 | 39 | 15.8944 | 15.89833 | 252.63 | 7.659782 | -0.4836 | 1.110741 | 2.312325 | -3.7508 | 35.5627
14308 | 19.965556 | 5 | 74.0777 | 40 | 15.9011 | 15.89898 | 252.84 | 7.664714 | -0.4484 | 1.109223 | 2.307322 | -3.7507 | 35.5586
14309 | 19.966944 | 5 | 74.0847 | 39 | 15.9138 | 15.89962 | 253.25 | 7.685882 | -0.4104 | 1.107705 | 2.302396 | -3.7504 | 35.5434
14310 | 19.968333 | 5 | 74.0916 | 41 | 15.9001 | 15.90032 | 252.81 | 7.665394 | -0.4326 | 1.106187 | 2.297427 | -3.7502 | 35.5568
14311 | 19.969722 | 5 | 74.0986 | 39 | 15.8988 | 15.90104 | 252.77 | 7.669005 | -0.3959 | 1.104669 | 2.292531 | -3.7499 | 35.5536
14312 | 19.971111 | 5 | 74.1055 | 39 | 15.9058 | 15.90169 | 253 | 7.675471 | -0.4171 | 1.103151 | 2.287596 | -3.7494 | 35.5485
14313 | 19.9725 | 5 | 74.1125 | 39 | 15.8846 | 15.90239 | 252.32 | 7.654523 | -0.4402 | 1.101633 | 2.282616 | -3.7488 | 35.5622
14314 | 19.973889 | 5 | 74.1194 | 39 | 15.9252 | 15.90323 | 253.61 | 7.696878 | -0.4013 | 1.100115 | 2.277715 | -3.7481 | 35.5324
14315 | 19.975278 | 5 | 74.1264 | 39 | 15.9127 | 15.90389 | 253.21 | 7.68366 | -0.4216 | 1.098597 | 2.273162 | -3.7472 | 35.5408
14316 | 19.976667 | 5 | 74.1333 | 40 | 15.9163 | 15.90452 | 253.33 | 7.694196 | -0.3834 | 1.09708 | 2.268307 | -3.7461 | 35.5329
14317 | 19.978056 | 5 | 74.1402 | 39 | 15.9289 | 15.90507 | 253.73 | 7.70164 | -0.3434 | 1.095562 | 2.263533 | -3.7449 | 35.5272
14318 | 19.979444 | 5 | 74.1472 | 39 | 15.9033 | 15.90582 | 252.92 | 7.671476 | -0.3048 | 1.094044 | 2.258837 | -3.7434 | 35.5472
14319 | 19.980833 | 5 | 74.1541 | 38 | 15.9015 | 15.90647 | 252.86 | 7.682438 | -0.2649 | 1.092526 | 2.25422 | -3.7418 | 35.539
14320 | 19.982222 | 5 | 74.1611 | 39 | 15.8933 | 15.90715 | 252.6 | 7.666392 | -0.2257 | 1.091008 | 2.249682 | -3.7399 | 35.5493
14321 | 19.983611 | 5 | 74.168 | 40 | 15.9268 | 15.9078 | 253.66 | 7.703213 | -0.1825 | 1.08949 | 2.245231 | -3.7378 | 35.5233
14322 | 19.985 | 5 | 74.175 | 39 | 15.8985 | 15.90842 | 252.76 | 7.668015 | -0.142 | 1.087972 | 2.240861 | -3.7354 | 35.5468
14323 | 19.986389 | 5 | 74.1819 | 38 | 15.8953 | 15.90898 | 252.66 | 7.665553 | -0.1605 | 1.086454 | 2.236456 | -3.7328 | 35.5478
14324 | 19.987778 | 5 | 74.1889 | 41 | 15.9095 | 15.90954 | 253.11 | 7.683197 | -0.1772 | 1.084936 | 2.232017 | -3.7301 | 35.535
14325 | 19.989167 | 5 | 74.1958 | 40 | 15.9052 | 15.91021 | 252.97 | 7.681426 | -0.1349 | 1.083419 | 2.227663 | -3.7271 | 35.5356
14326 | 19.990556 | 5 | 74.2027 | 38 | 15.9279 | 15.91099 | 253.7 | 7.709296 | -0.0905 | 1.081901 | 2.223398 | -3.7239 | 35.5158
14327 | 19.991944 | 5 | 74.2097 | 42 | 15.9131 | 15.91169 | 253.23 | 7.690042 | -0.1065 | 1.080383 | 2.219103 | -3.7203 | 35.5283
14328 | 19.993333 | 5 | 74.2166 | 39 | 15.9074 | 15.91232 | 253.05 | 7.681543 | -0.1218 | 1.078865 | 2.214779 | -3.7165 | 35.5335
14329 | 19.994722 | 5 | 74.2236 | 38 | 15.8922 | 15.91294 | 252.56 | 7.666803 | -0.1382 | 1.077347 | 2.210901 | -3.7123 | 35.5429
14330 | 19.996111 | 5 | 74.2305 | 39 | 15.9115 | 15.91358 | 253.18 | 7.687888 | -0.154 | 1.075829 | 2.206522 | -3.7078 | 35.5278
14331 | 19.9975 | 5 | 74.2375 | 39 | 15.8938 | 15.91421 | 252.61 | 7.668582 | -0.1108 | 1.074311 | 2.202228 | -3.7031 | 35.5403
14332 | 19.998889 | 5 | 74.2444 | 41 | 15.8928 | 15.91482 | 252.58 | 7.662785 | -0.1265 | 1.072793 | 2.197904 | -3.6981 | 35.5436
14333 | 20.000278 | 5 | 74.2514 | 38 | 15.9202 | 15.9154 | 253.45 | 7.706395 | -0.0817 | 1.071275 | 2.19367 | -3.693 | 35.513
14334 | 20.001667 | 5 | 74.2583 | 40 | 15.922 | 15.91599 | 253.51 | 7.706176 | -0.0349 | 1.069758 | 2.189529 | -3.6876 | 35.5125
14335 | 20.003056 | 5 | 74.2652 | 40 | 15.9079 | 15.91662 | 253.06 | 7.686499 | -0.0806 | 1.06824 | 2.185298 | -3.6819 | 35.5253
14336 | 20.004444 | 5 | 74.2722 | 38 | 15.889 | 15.91723 | 252.46 | 7.677826 | -0.0367 | 1.066722 | 2.181155 | -3.676 | 35.5306
14337 | 20.005833 | 5 | 74.2791 | 39 | 15.9013 | 15.9179 | 252.85 | 7.671806 | 0.008 | 1.065204 | 2.177098 | -3.6699 | 35.5341
14338 | 20.007222 | 5 | 74.2861 | 40 | 15.9047 | 15.91852 | 252.96 | 7.682087 | -0.005 | 1.063686 | 2.173017 | -3.6634 | 35.5263
14339 | 20.008611 | 5 | 74.293 | 40 | 15.9181 | 15.91919 | 253.39 | 7.701161 | -0.0171 | 1.062168 | 2.168913 | -3.6566 | 35.5125
14340 | 20.01 | 5 | 74.3 | 38 | 15.9223 | 15.91988 | 253.52 | 7.706845 | -0.0295 | 1.06065 | 2.164785 | -3.6496 | 35.5079
14341 | 20.011389 | 5 | 74.3069 | 38 | 15.9058 | 15.92046 | 253 | 7.687541 | 0.0157 | 1.059132 | 2.160749 | -3.6424 | 35.5205
14342 | 20.012778 | 5 | 74.3139 | 39 | 15.9218 | 15.92116 | 253.5 | 7.708293 | 0.0046 | 1.057614 | 2.156691 | -3.635 | 35.5056
14343 | 20.014167 | 5 | 74.3208 | 40 | 15.9257 | 15.92182 | 253.63 | 7.709159 | -0.0069 | 1.056097 | 2.153183 | -3.6273 | 35.5043
14344 | 20.015556 | 5 | 74.3277 | 38 | 15.9115 | 15.92247 | 253.18 | 7.701127 | -0.0199 | 1.054579 | 2.149086 | -3.6194 | 35.5092
14345 | 20.016944 | 5 | 74.3347 | 40 | 15.9188 | 15.92314 | 253.41 | 7.701574 | -0.0326 | 1.053061 | 2.144965 | -3.6114 | 35.5082
14346 | 20.018333 | 5 | 74.3417 | 39 | 15.9236 | 15.92373 | 253.56 | 7.715812 | -0.0436 | 1.051543 | 2.140823 | -3.6033 | 35.4977
14347 | 20.02 | 5 | 74.3486 | 38 | 15.9111 | 15.92435 | 253.16 | 7.693805 | -0.0564 | 1.050025 | 2.136656 | -3.5948 | 35.5125
14348 | 20.021389 | 5 | 74.3555 | 39 | 15.9284 | 15.92509 | 253.71 | 7.711336 | -0.0674 | 1.048507 | 2.132467 | -3.5863 | 35.4998
14349 | 20.022778 | 5 | 74.3625 | 38 | 15.9204 | 15.92568 | 253.46 | 7.708403 | -0.0197 | 1.046989 | 2.128372 | -3.5777 | 35.5011
14350 | 20.024167 | 5 | 74.3694 | 40 | 15.9439 | 15.92638 | 254.21 | 7.727685 | 0.0289 | 1.045471 | 2.124374 | -3.5689 | 35.4872
14351 | 20.025556 | 5 | 74.3764 | 38 | 15.9275 | 15.92696 | 253.68 | 7.71622 | 0.019 | 1.043953 | 2.120355 | -3.5601 | 35.4944
14352 | 20.026944 | 5 | 74.3833 | 40 | 15.9052 | 15.92755 | 252.97 | 7.685156 | 0.0662 | 1.042436 | 2.116431 | -3.5512 | 35.5151
14353 | 20.028333 | 5 | 74.3903 | 38 | 15.95 | 15.92811 | 254.4 | 7.738563 | 0.1175 | 1.040918 | 2.112611 | -3.5422 | 35.4777
14354 | 20.029722 | 5 | 74.3972 | 41 | 15.9243 | 15.92867 | 253.58 | 7.707959 | 0.1092 | 1.0394 | 2.108774 | -3.5331 | 35.4981
14355 | 20.031111 | 5 | 74.4042 | 39 | 15.9254 | 15.9292 | 253.62 | 7.706284 | 0.1008 | 1.037882 | 2.104921 | -3.5238 | 35.4985
14356 | 20.0325 | 5 | 74.4111 | 38 | 15.9318 | 15.92979 | 253.82 | 7.723547 | 0.0921 | 1.036364 | 2.101052 | -3.5145 | 35.486
14357 | 20.033889 | 5 | 74.4181 | 39 | 15.9209 | 15.93041 | 253.47 | 7.711654 | 0.1424 | 1.034846 | 2.097944 | -3.5048 | 35.4935
14358 | 20.035278 | 5 | 74.425 | 39 | 15.9391 | 15.93103 | 254.05 | 7.722973 | 0.1347 | 1.033328 | 2.094166 | -3.495 | 35.485
14359 | 20.036667 | 5 | 74.432 | 40 | 15.9311 | 15.93166 | 253.8 | 7.717561 | 0.1267 | 1.03181 | 2.090372 | -3.4851 | 35.488
14360 | 20.038056 | 5 | 74.4389 | 40 | 15.9427 | 15.93229 | 254.17 | 7.728584 | 0.1787 | 1.030292 | 2.086679 | -3.4751 | 35.4798
14361 | 20.039444 | 5 | 74.4458 | 39 | 15.9343 | 15.93287 | 253.9 | 7.722582 | 0.1719 | 1.028775 | 2.082975 | -3.4649 | 35.4833
14362 | 20.040833 | 5 | 74.4528 | 38 | 15.9257 | 15.93352 | 253.63 | 7.712827 | 0.1642 | 1.027257 | 2.079256 | -3.4547 | 35.4893
14363 | 20.042222 | 5 | 74.4597 | 39 | 15.9227 | 15.93409 | 253.53 | 7.710106 | 0.2148 | 1.025739 | 2.075638 | -3.4443 | 35.4905
14364 | 20.043611 | 5 | 74.4667 | 39 | 15.9254 | 15.93465 | 253.62 | 7.711618 | 0.2085 | 1.024221 | 2.072008 | -3.4339 | 35.4887
14365 | 20.045 | 5 | 74.4736 | 38 | 15.9314 | 15.93515 | 253.81 | 7.718573 | 0.2014 | 1.022703 | 2.068364 | -3.4233 | 35.4833
14366 | 20.046389 | 5 | 74.4806 | 40 | 15.9177 | 15.93574 | 253.37 | 7.707778 | 0.1929 | 1.021185 | 2.064704 | -3.4127 | 35.49
14367 | 20.047778 | 5 | 74.4875 | 38 | 15.9618 | 15.93631 | 254.78 | 7.771616 | 0.2479 | 1.019667 | 2.061151 | -3.4019 | 35.4455
14368 | 20.049167 | 5 | 74.4945 | 39 | 15.9316 | 15.9369 | 253.82 | 7.72318 | 0.2416 | 1.018149 | 2.057586 | -3.391 | 35.4781
14369 | 20.050556 | 5 | 74.5014 | 39 | 15.9448 | 15.93751 | 254.24 | 7.735256 | 0.2365 | 1.016631 | 2.054012 | -3.38 | 35.4691
14370 | 20.051944 | 5 | 74.5084 | 39 | 15.9402 | 15.93818 | 254.09 | 7.727953 | 0.2309 | 1.015114 | 2.050426 | -3.3688 | 35.4734
14371 | 20.053333 | 5 | 74.5153 | 40 | 15.9166 | 15.93884 | 253.34 | 7.69578 | 0.2825 | 1.013596 | 2.047693 | -3.3573 | 35.4949
14372 | 20.054722 | 5 | 74.5223 | 38 | 15.9575 | 15.93944 | 254.64 | 7.75497 | 0.3382 | 1.012078 | 2.044325 | -3.3456 | 35.4535
14373 | 20.056111 | 5 | 74.5292 | 38 | 15.9443 | 15.94003 | 254.22 | 7.731533 | 0.3346 | 1.01056 | 2.04095 | -3.3337 | 35.469
14374 | 20.0575 | 5 | 74.5361 | 38 | 15.9514 | 15.94064 | 254.45 | 7.744344 | 0.3315 | 1.009042 | 2.037571 | -3.3218 | 35.4595
14375 | 20.058889 | 5 | 74.5431 | 38 | 15.968 | 15.94117 | 254.98 | 7.760652 | 0.329 | 1.007524 | 2.034187 | -3.3097 | 35.4476
14376 | 20.060278 | 5 | 74.55 | 38 | 15.9464 | 15.9418 | 254.29 | 7.741846 | 0.3248 | 1.006006 | 2.030796 | -3.2974 | 35.4599
14377 | 20.061667 | 5 | 74.557 | 38 | 15.9625 | 15.94232 | 254.8 | 7.76831 | 0.3216 | 1.004488 | 2.027397 | -3.2851 | 35.441
14378 | 20.063056 | 5 | 74.5639 | 38 | 15.9386 | 15.94297 | 254.04 | 7.731213 | 0.3175 | 1.00297 | 2.023992 | -3.2726 | 35.4658
14379 | 20.064444 | 5 | 74.5709 | 40 | 15.9286 | 15.94363 | 253.72 | 7.718731 | 0.3709 | 1.001453 | 2.020693 | -3.26 | 35.4737
14380 | 20.065833 | 5 | 74.5778 | 38 | 15.9229 | 15.94422 | 253.54 | 7.717051 | 0.366 | 0.9999346 | 2.017385 | -3.2473 | 35.4742
14381 | 20.067222 | 5 | 74.5848 | 38 | 15.9509 | 15.94476 | 254.43 | 7.745425 | 0.3625 | 0.9984167 | 2.01407 | -3.2342 | 35.454
14382 | 20.068611 | 5 | 74.5917 | 38 | 15.9512 | 15.94534 | 254.44 | 7.744493 | 0.3602 | 0.9968989 | 2.010752 | -3.221 | 35.454
14383 | 20.07 | 5 | 74.5987 | 39 | 15.9682 | 15.94595 | 254.98 | 7.76407 | 0.3592 | 0.995381 | 2.007434 | -3.2077 | 35.4398
14384 | 20.071389 | 5 | 74.6056 | 38 | 15.9418 | 15.94655 | 254.14 | 7.740519 | 0.3541 | 0.9938631 | 2.004105 | -3.1943 | 35.4553
14385 | 20.072778 | 5 | 74.6125 | 38 | 15.9537 | 15.94712 | 254.52 | 7.754663 | 0.3498 | 0.9923452 | 2.001588 | -3.1805 | 35.445
14386 | 20.074167 | 5 | 74.6195 | 38 | 15.9373 | 15.94764 | 254 | 7.729063 | 0.3439 | 0.9908273 | 1.998246 | -3.1667 | 35.4619
14387 | 20.075556 | 5 | 74.6264 | 38 | 15.9389 | 15.94831 | 254.05 | 7.73809 | 0.3387 | 0.9893094 | 1.994893 | -3.1527 | 35.455
14388 | 20.076944 | 5 | 74.6334 | 39 | 15.9525 | 15.94893 | 254.48 | 7.7505 | 0.3336 | 0.9877915 | 1.991532 | -3.1387 | 35.4458
14389 | 20.078333 | 5 | 74.6403 | 40 | 15.9677 | 15.94951 | 254.97 | 7.764106 | 0.3318 | 0.9862736 | 1.988171 | -3.1246 | 35.4358
14390 | 20.079722 | 5 | 74.6473 | 38 | 15.9577 | 15.95003 | 254.65 | 7.758384 | 0.3288 | 0.9847557 | 1.984804 | -3.1104 | 35.439
14391 | 20.081389 | 5 | 74.6542 | 38 | 15.9416 | 15.95059 | 254.13 | 7.74438 | 0.3313 | 0.9832379 | 1.981443 | -3.0958 | 35.4483
14392 | 20.082778 | 5 | 74.6612 | 38 | 15.9589 | 15.95112 | 254.69 | 7.753926 | 0.3283 | 0.98172 | 1.978075 | -3.0812 | 35.4411
14393 | 20.084167 | 5 | 74.6681 | 38 | 15.9648 | 15.95174 | 254.87 | 7.762608 | 0.3843 | 0.9802021 | 1.974819 | -3.0665 | 35.4344
14394 | 20.085556 | 5 | 74.6751 | 39 | 15.955 | 15.95236 | 254.56 | 7.751393 | 0.38 | 0.9786842 | 1.971553 | -3.0517 | 35.4414
14395 | 20.086944 | 5 | 74.682 | 40 | 15.9277 | 15.9529 | 253.69 | 7.722738 | 0.376 | 0.9771663 | 1.968279 | -3.037 | 35.4605
14396 | 20.088333 | 5 | 74.689 | 38 | 15.9571 | 15.95346 | 254.63 | 7.763406 | 0.3733 | 0.9756484 | 1.965 | -3.0223 | 35.4318
14397 | 20.089722 | 5 | 74.6959 | 40 | 15.9502 | 15.95397 | 254.41 | 7.755628 | 0.3701 | 0.9741305 | 1.961715 | -3.0077 | 35.4365
14398 | 20.091111 | 5 | 74.7028 | 39 | 15.9618 | 15.95452 | 254.78 | 7.765611 | 0.3679 | 0.9726126 | 1.958429 | -2.9932 | 35.429
14399 | 20.0925 | 5 | 74.7098 | 38 | 15.9327 | 15.95508 | 253.85 | 7.738617 | 0.3632 | 0.9710947 | 1.95602 | -2.9784 | 35.4468
14400 | 20.093889 | 5 | 74.7167 | 38 | 15.9693 | 15.95573 | 255.02 | 7.772849 | 0.3616 | 0.9695769 | 1.952727 | -2.9637 | 35.4227
14401 | 20.095278 | 5 | 74.7237 | 38 | 15.9682 | 15.95642 | 254.98 | 7.771459 | 0.3592 | 0.968059 | 1.94943 | -2.9491 | 35.4229
14402 | 20.096667 | 5 | 74.7306 | 39 | 15.9539 | 15.95704 | 254.53 | 7.753576 | 0.3562 | 0.9665411 | 1.946127 | -2.9346 | 35.4346
14403 | 20.098056 | 5 | 74.7376 | 38 | 15.958 | 15.95775 | 254.66 | 7.758861 | 0.3531 | 0.9650232 | 1.942819 | -2.9202 | 35.4302
14404 | 20.099444 | 5 | 74.7445 | 39 | 15.9491 | 15.95839 | 254.37 | 7.743004 | 0.408 | 0.9635053 | 1.939617 | -2.906 | 35.4405
14405 | 20.100833 | 5 | 74.7515 | 38 | 15.9741 | 15.95901 | 255.17 | 7.77774 | 0.4069 | 0.9619874 | 1.936414 | -2.8918 | 35.4159
14406 | 20.102222 | 5 | 74.7584 | 38 | 15.9487 | 15.95963 | 254.36 | 7.747184 | 0.4037 | 0.9604695 | 1.933205 | -2.8778 | 35.4362
14407 | 20.103611 | 5 | 74.7654 | 39 | 15.9795 | 15.96031 | 255.35 | 7.786058 | 0.4024 | 0.9589516 | 1.929995 | -2.8639 | 35.4088
14408 | 20.105 | 5 | 74.7723 | 38 | 15.9627 | 15.96085 | 254.81 | 7.761283 | 0.401 | 0.9574337 | 1.926783 | -2.85 | 35.4252
14409 | 20.106389 | 5 | 74.7793 | 39 | 15.9548 | 15.96133 | 254.56 | 7.750328 | 0.3977 | 0.9559158 | 1.923565 | -2.8362 | 35.432
14410 | 20.107778 | 5 | 74.7862 | 38 | 15.9284 | 15.96196 | 253.71 | 7.722374 | 0.3928 | 0.954398 | 1.920339 | -2.8226 | 35.4506
14411 | 20.109167 | 5 | 74.7931 | 38 | 15.9723 | 15.96257 | 255.11 | 7.776884 | 0.3911 | 0.9528801 | 1.91711 | -2.8091 | 35.4125
14412 | 20.110556 | 5 | 74.8001 | 38 | 15.9652 | 15.9632 | 254.89 | 7.769129 | 0.3892 | 0.9513622 | 1.913879 | -2.7957 | 35.4171
14413 | 20.111944 | 5 | 74.807 | 38 | 15.9675 | 15.96377 | 254.96 | 7.764301 | 0.3874 | 0.9498443 | 1.911599 | -2.7821 | 35.4197
14414 | 20.113333 | 5 | 74.814 | 38 | 15.9666 | 15.96427 | 254.93 | 7.771754 | 0.3851 | 0.9483264 | 1.908365 | -2.7686 | 35.4139
14415 | 20.114722 | 5 | 74.8209 | 39 | 15.9716 | 15.9649 | 255.09 | 7.77239 | 0.3837 | 0.9468085 | 1.90513 | -2.7553 | 35.4128
14416 | 20.116111 | 5 | 74.8279 | 38 | 15.9607 | 15.96545 | 254.74 | 7.768535 | 0.3812 | 0.9452906 | 1.901889 | -2.7421 | 35.4148
14417 | 20.1175 | 5 | 74.8348 | 38 | 15.9925 | 15.96608 | 255.76 | 7.811668 | 0.3804 | 0.9437727 | 1.898648 | -2.7292 | 35.3845
14418 | 20.118889 | 5 | 74.8418 | 39 | 15.9684 | 15.96656 | 254.99 | 7.779161 | 0.3779 | 0.9422548 | 1.895402 | -2.7164 | 35.4061
14419 | 20.120278 | 5 | 74.8487 | 40 | 15.9571 | 15.96717 | 254.63 | 7.757327 | 0.4324 | 0.940737 | 1.892262 | -2.7039 | 35.4205
14420 | 20.121667 | 5 | 74.8556 | 40 | 15.9786 | 15.96775 | 255.32 | 7.78224 | 0.4312 | 0.9392191 | 1.889118 | -2.6915 | 35.4027
14421 | 20.123056 | 5 | 74.8626 | 38 | 15.9448 | 15.96839 | 254.24 | 7.742965 | 0.4867 | 0.9377012 | 1.886084 | -2.6793 | 35.429
14422 | 20.124444 | 5 | 74.8695 | 38 | 15.9748 | 15.96903 | 255.19 | 7.785939 | 0.487 | 0.9361833 | 1.883051 | -2.667 | 35.3988
14423 | 20.125833 | 5 | 74.8765 | 38 | 15.9721 | 15.96962 | 255.11 | 7.777937 | 0.4865 | 0.9346654 | 1.880016 | -2.6549 | 35.4036
14424 | 20.127222 | 5 | 74.8834 | 38 | 15.9582 | 15.97013 | 254.66 | 7.760556 | 0.4854 | 0.9331475 | 1.87698 | -2.643 | 35.4149
14425 | 20.128611 | 5 | 74.8904 | 39 | 15.9696 | 15.97069 | 255.03 | 7.780094 | 0.4848 | 0.9316296 | 1.873942 | -2.6313 | 35.4008
14426 | 20.13 | 5 | 74.8973 | 39 | 15.9648 | 15.97126 | 254.87 | 7.773449 | 0.484 | 0.9301117 | 1.870905 | -2.6198 | 35.4047
14427 | 20.131389 | 5 | 74.9043 | 38 | 15.9714 | 15.97181 | 255.08 | 7.781264 | 0.4812 | 0.9285938 | 1.86889 | -2.6082 | 35.3986
14428 | 20.132778 | 5 | 74.9112 | 38 | 15.9591 | 15.97238 | 254.69 | 7.770636 | 0.479 | 0.927076 | 1.865849 | -2.5968 | 35.4052
14429 | 20.134167 | 5 | 74.9181 | 38 | 15.9655 | 15.97292 | 254.9 | 7.773174 | 0.4774 | 0.9255581 | 1.862805 | -2.5856 | 35.4028
14430 | 20.135556 | 5 | 74.9251 | 38 | 15.9575 | 15.97362 | 254.64 | 7.763891 | 0.4759 | 0.9240402 | 1.859758 | -2.5746 | 35.4085
14431 | 20.136944 | 5 | 74.932 | 38 | 15.9802 | 15.97415 | 255.37 | 7.788593 | 0.4753 | 0.9225223 | 1.85671 | -2.5638 | 35.3909
14432 | 20.138333 | 5 | 74.939 | 38 | 15.9682 | 15.97473 | 254.98 | 7.784367 | 0.4745 | 0.9210044 | 1.853661 | -2.5532 | 35.3931
14433 | 20.139722 | 5 | 74.9459 | 39 | 15.9954 | 15.97535 | 255.85 | 7.80992 | 0.4754 | 0.9194865 | 1.850614 | -2.5429 | 35.3749
14434 | 20.141111 | 5 | 74.9529 | 38 | 15.9991 | 15.9759 | 255.97 | 7.811602 | 0.4768 | 0.9179686 | 1.84757 | -2.5328 | 35.373
14435 | 20.1425 | 5 | 74.9598 | 38 | 15.9886 | 15.97644 | 255.64 | 7.80155 | 0.477 | 0.9164507 | 1.844527 | -2.5229 | 35.3793
14436 | 20.143889 | 5 | 74.9668 | 38 | 15.9859 | 15.977 | 255.55 | 7.800815 | 0.4758 | 0.9149328 | 1.841482 | -2.5132 | 35.3791
14437 | 20.145278 | 5 | 74.9737 | 38 | 15.9734 | 15.97744 | 255.15 | 7.785817 | 0.4744 | 0.913415 | 1.838433 | -2.5037 | 35.3887
14438 | 20.146667 | 5 | 74.9806 | 38 | 15.963 | 15.97799 | 254.82 | 7.778657 | 0.4721 | 0.9118971 | 1.835381 | -2.4944 | 35.393
14439 | 20.148056 | 5 | 74.9876 | 39 | 15.9825 | 15.97858 | 255.44 | 7.788341 | 0.4716 | 0.9103792 | 1.832328 | -2.4853 | 35.3856
14440 | 20.149444 | 5 | 74.9945 | 38 | 15.9687 | 15.97908 | 255 | 7.774413 | 0.4704 | 0.9088613 | 1.829273 | -2.4765 | 35.3946
14441 | 20.151111 | 5 | 75.0015 | 38 | 15.9868 | 15.97964 | 255.58 | 7.81496 | 0.4688 | 0.9073434 | 1.827312 | -2.4672 | 35.3663
14442 | 20.1525 | 5 | 75.0084 | 39 | 15.97 | 15.9803 | 255.04 | 7.780992 | 0.4666 | 0.9058255 | 1.824255 | -2.4582 | 35.389
14443 | 20.153889 | 5 | 75.0154 | 39 | 15.9873 | 15.98084 | 255.59 | 7.798335 | 0.4663 | 0.9043076 | 1.821198 | -2.4493 | 35.3764
14444 | 20.155278 | 5 | 75.0223 | 39 | 16.0006 | 15.98138 | 256.02 | 7.815972 | 0.466 | 0.9027897 | 1.818141 | -2.4405 | 35.3636
14445 | 20.156667 | 5 | 75.0293 | 38 | 15.9748 | 15.98193 | 255.19 | 7.78985 | 0.4645 | 0.9012718 | 1.815081 | -2.432 | 35.3809
14446 | 20.158056 | 5 | 75.0362 | 38 | 15.9809 | 15.98244 | 255.39 | 7.794017 | 0.4627 | 0.899754 | 1.812019 | -2.4236 | 35.3774
14447 | 20.159444 | 5 | 75.0432 | 38 | 15.9705 | 15.98293 | 255.06 | 7.809766 | 0.4621 | 0.8982361 | 1.808957 | -2.4154 | 35.3658
14448 | 20.160833 | 5 | 75.0501 | 38 | 15.9764 | 15.9835 | 255.24 | 7.789818 | 0.4598 | 0.8967182 | 1.80589 | -2.4073 | 35.3789
14449 | 20.162222 | 5 | 75.0571 | 39 | 15.9886 | 15.98404 | 255.64 | 7.779509 | 0.4602 | 0.8952003 | 1.802826 | -2.3994 | 35.3853
14450 | 20.163611 | 5 | 75.064 | 39 | 15.9927 | 15.98467 | 255.77 | 7.812678 | 0.4584 | 0.8936824 | 1.799757 | -2.3916 | 35.3618
14451 | 20.165 | 5 | 75.0709 | 38 | 15.9612 | 15.9852 | 254.76 | 7.771803 | 0.4544 | 0.8921645 | 1.79668 | -2.3839 | 35.3893
14452 | 20.166389 | 5 | 75.0779 | 38 | 15.9916 | 15.98579 | 255.73 | 7.805414 | 0.4535 | 0.8906466 | 1.793601 | -2.3765 | 35.3655
14453 | 20.167778 | 5 | 75.0848 | 38 | 15.9836 | 15.98631 | 255.48 | 7.81791 | 0.4521 | 0.8891287 | 1.790521 | -2.3692 | 35.3562
14454 | 20.169167 | 5 | 75.0918 | 39 | 15.9802 | 15.98683 | 255.37 | 7.79395 | 0.4511 | 0.8876108 | 1.787438 | -2.3622 | 35.372
14455 | 20.170556 | 5 | 75.0987 | 38 | 15.983 | 15.98732 | 255.45 | 7.794997 | 0.4488 | 0.886093 | 1.785515 | -2.3549 | 35.3706
14456 | 20.171944 | 5 | 75.1057 | 38 | 15.9848 | 15.98781 | 255.51 | 7.799117 | 0.4476 | 0.8845751 | 1.782431 | -2.3479 | 35.3671
14457 | 20.173333 | 5 | 75.1126 | 39 | 16.0081 | 15.9884 | 256.26 | 7.831734 | 0.447 | 0.8830572 | 1.779346 | -2.341 | 35.344
14458 | 20.174722 | 5 | 75.1196 | 38 | 15.9995 | 15.98901 | 255.98 | 7.816045 | 0.4458 | 0.8815393 | 1.776258 | -2.3343 | 35.3541
14459 | 20.176111 | 5 | 75.1265 | 38 | 15.9954 | 15.98953 | 255.85 | 7.807292 | 0.4452 | 0.8800214 | 1.773169 | -2.3278 | 35.3595
14460 | 20.1775 | 5 | 75.1334 | 39 | 15.9841 | 15.99007 | 255.49 | 7.802291 | 0.4435 | 0.8785035 | 1.770075 | -2.3215 | 35.3622
14461 | 20.178889 | 5 | 75.1404 | 38 | 15.9889 | 15.99064 | 255.64 | 7.807464 | 0.4434 | 0.8769856 | 1.766982 | -2.3153 | 35.358
14462 | 20.180278 | 5 | 75.1473 | 38 | 15.9916 | 15.99117 | 255.73 | 7.812071 | 0.4418 | 0.8754677 | 1.763884 | -2.3094 | 35.3542
14463 | 20.181667 | 5 | 75.1543 | 38 | 16.0093 | 15.99176 | 256.3 | 7.825726 | 0.4422 | 0.8739498 | 1.760787 | -2.3036 | 35.3441
14464 | 20.183056 | 5 | 75.1612 | 38 | 16.0036 | 15.99232 | 256.11 | 7.823319 | 0.4429 | 0.872432 | 1.757692 | -2.2978 | 35.3451
14465 | 20.184444 | 5 | 75.1682 | 38 | 15.9997 | 15.99287 | 255.99 | 7.817581 | 0.4425 | 0.8709141 | 1.754598 | -2.2923 | 35.3483
14466 | 20.185833 | 5 | 75.1751 | 38 | 16.0036 | 15.99333 | 256.11 | 7.827286 | 0.4425 | 0.8693962 | 1.751503 | -2.2869 | 35.341
14467 | 20.187222 | 5 | 75.1821 | 38 | 16.0181 | 15.99378 | 256.58 | 7.843085 | 0.444 | 0.8678783 | 1.748411 | -2.2818 | 35.3294
14468 | 20.188611 | 5 | 75.189 | 38 | 16.0013 | 15.99427 | 256.04 | 7.818413 | 0.4437 | 0.8663604 | 1.745319 | -2.2767 | 35.3457
14469 | 20.19 | 5 | 75.196 | 38 | 16.0086 | 15.99482 | 256.27 | 7.836806 | 0.443 | 0.8648425 | 1.743467 | -2.2716 | 35.3324
14470 | 20.191389 | 5 | 75.2029 | 38 | 16.0056 | 15.99538 | 256.18 | 7.826202 | 0.4436 | 0.8633246 | 1.740381 | -2.2666 | 35.339
14471 | 20.192778 | 5 | 75.2099 | 38 | 16.0206 | 15.99591 | 256.66 | 7.849014 | 0.445 | 0.8618067 | 1.737298 | -2.2619 | 35.3227
14472 | 20.194167 | 5 | 75.2168 | 39 | 15.9923 | 15.99657 | 255.75 | 7.815084 | 0.4431 | 0.8602888 | 1.734211 | -2.2574 | 35.3453
14473 | 20.195556 | 5 | 75.2238 | 40 | 15.9991 | 15.99708 | 255.97 | 7.819695 | 0.4422 | 0.858771 | 1.731121 | -2.2531 | 35.3415
14474 | 20.196944 | 5 | 75.2307 | 40 | 15.9916 | 15.99759 | 255.73 | 7.81365 | 0.4409 | 0.8572531 | 1.728028 | -2.2489 | 35.345
14475 | 20.198333 | 5 | 75.2377 | 39 | 15.9972 | 15.99818 | 255.91 | 7.815059 | 0.439 | 0.8557352 | 1.724932 | -2.2449 | 35.3433
14476 | 20.199722 | 5 | 75.2446 | 38 | 15.9993 | 15.99872 | 255.98 | 7.820507 | 0.4388 | 0.8542173 | 1.721835 | -2.2411 | 35.3389
14477 | 20.201111 | 5 | 75.2516 | 38 | 16.016 | 15.99931 | 256.51 | 7.84027 | 0.4397 | 0.8526994 | 1.718739 | -2.2375 | 35.3246
14478 | 20.2025 | 5 | 75.2585 | 38 | 15.985 | 15.99983 | 255.52 | 7.812202 | 0.4372 | 0.8511815 | 1.715639 | -2.2339 | 35.3433
14479 | 20.203889 | 5 | 75.2655 | 41 | 15.9889 | 16.00032 | 255.64 | 7.807366 | 0.436 | 0.8496636 | 1.712538 | -2.2305 | 35.3459
14480 | 20.205278 | 5 | 75.2724 | 38 | 16.0102 | 16.00092 | 256.33 | 7.841117 | 0.4365 | 0.8481457 | 1.709437 | -2.2272 | 35.322
14481 | 20.206667 | 5 | 75.2793 | 39 | 16.0088 | 16.00134 | 256.28 | 7.8288 | 0.436 | 0.8466278 | 1.706337 | -2.2241 | 35.3298
14482 | 20.208056 | 5 | 75.2863 | 38 | 15.9843 | 16.00192 | 255.5 | 7.812458 | 0.4343 | 0.84511 | 1.703233 | -2.2211 | 35.3404
14483 | 20.209444 | 5 | 75.2933 | 38 | 15.9977 | 16.00244 | 255.93 | 7.818514 | 0.4323 | 0.8435921 | 1.701442 | -2.2179 | 35.3355
14484 | 20.210833 | 5 | 75.3002 | 38 | 15.9952 | 16.00302 | 255.85 | 7.816947 | 0.4313 | 0.8420742 | 1.698339 | -2.2149 | 35.3359
14485 | 20.2125 | 5 | 75.3071 | 39 | 15.9966 | 16.00355 | 255.89 | 7.823294 | 0.4297 | 0.8405563 | 1.695233 | -2.2119 | 35.3313
14486 | 20.213889 | 5 | 75.3141 | 38 | 16.0111 | 16.00407 | 256.35 | 7.837318 | 0.4289 | 0.8390384 | 1.692126 | -2.209 | 35.3209
14487 | 20.215278 | 5 | 75.321 | 38 | 16.0174 | 16.00455 | 256.56 | 7.851859 | 0.4301 | 0.8375205 | 1.689021 | -2.2062 | 35.3103
14488 | 20.216667 | 5 | 75.328 | 38 | 16.0056 | 16.00512 | 256.18 | 7.836367 | 0.4301 | 0.8360026 | 1.685915 | -2.2037 | 35.3202
14489 | 20.218056 | 5 | 75.3349 | 39 | 15.9977 | 16.00563 | 255.93 | 7.83074 | 0.4275 | 0.8344847 | 1.682805 | -2.2012 | 35.3235
14490 | 20.219444 | 5 | 75.3419 | 38 | 16.0136 | 16.00612 | 256.43 | 7.843727 | 0.4272 | 0.8329668 | 1.679697 | -2.199 | 35.3138
14491 | 20.220833 | 5 | 75.3488 | 38 | 16.0215 | 16.00663 | 256.69 | 7.851828 | 0.4276 | 0.831449 | 1.67659 | -2.1968 | 35.3076
14492 | 20.222222 | 5 | 75.3558 | 38 | 16.0176 | 16.00716 | 256.56 | 7.844685 | 0.4269 | 0.8299311 | 1.673483 | -2.1946 | 35.3118
14493 | 20.223611 | 5 | 75.3627 | 38 | 16.0099 | 16.00772 | 256.32 | 7.841087 | 0.4263 | 0.8284132 | 1.670373 | -2.1925 | 35.3136
14494 | 20.225 | 5 | 75.3696 | 38 | 16.0276 | 16.00825 | 256.88 | 7.855908 | 0.4271 | 0.8268953 | 1.667265 | -2.1905 | 35.3028
14495 | 20.226389 | 5 | 75.3766 | 38 | 16.0088 | 16.00874 | 256.28 | 7.838471 | 0.4264 | 0.8253774 | 1.664157 | -2.1886 | 35.3141
14496 | 20.227778 | 5 | 75.3835 | 39 | 16.0136 | 16.00938 | 256.43 | 7.840347 | 0.4253 | 0.8238595 | 1.661047 | -2.1868 | 35.3121
14497 | 20.229167 | 5 | 75.3905 | 38 | 16.0314 | 16.00991 | 257.01 | 7.858874 | 0.4262 | 0.8223416 | 1.659321 | -2.1847 | 35.2987
14498 | 20.230556 | 5 | 75.3974 | 39 | 16.019 | 16.01047 | 256.61 | 7.852654 | 0.4255 | 0.8208237 | 1.656217 | -2.1827 | 35.3023
14499 | 20.231944 | 5 | 75.4044 | 38 | 16.0292 | 16.01092 | 256.93 | 7.860856 | 0.4169 | 0.8193058 | 1.653097 | -2.1808 | 35.296
14500 | 20.233333 | 5 | 75.4113 | 38 | 16.0262 | 16.01157 | 256.84 | 7.858353 | 0.4167 | 0.817788 | 1.649974 | -2.1791 | 35.297
14501 | 20.234722 | 5 | 75.4183 | 38 | 16.0267 | 16.0122 | 256.85 | 7.857122 | 0.4167 | 0.8162701 | 1.646853 | -2.1774 | 35.2972
14502 | 20.236111 | 5 | 75.4252 | 38 | 15.9954 | 16.01271 | 255.85 | 7.828973 | 0.4139 | 0.8147522 | 1.643727 | -2.1758 | 35.3159
14503 | 20.2375 | 5 | 75.4322 | 38 | 16.0056 | 16.01322 | 256.18 | 7.833539 | 0.4122 | 0.8132343 | 1.640596 | -2.1744 | 35.3121
14504 | 20.238889 | 5 | 75.4391 | 38 | 16.0124 | 16.01382 | 256.4 | 7.84287 | 0.4112 | 0.8117164 | 1.637465 | -2.173 | 35.305
14505 | 20.240278 | 5 | 75.4461 | 38 | 16.024 | 16.01432 | 256.77 | 7.860018 | 0.4109 | 0.8101985 | 1.634334 | -2.1718 | 35.2925
14506 | 20.241667 | 5 | 75.453 | 38 | 16.0188 | 16.01492 | 256.6 | 7.850598 | 0.4096 | 0.8086806 | 1.631202 | -2.1704 | 35.2983
14507 | 20.243056 | 5 | 75.4599 | 39 | 16.0183 | 16.01535 | 256.59 | 7.84558 | 0.4088 | 0.8071627 | 1.628069 | -2.1691 | 35.3011
14508 | 20.244444 | 5 | 75.4669 | 38 | 16.019 | 16.01588 | 256.61 | 7.850569 | 0.4079 | 0.8056448 | 1.624933 | -2.168 | 35.297
14509 | 20.245833 | 5 | 75.4738 | 38 | 15.9934 | 16.01648 | 255.79 | 7.829362 | 0.4057 | 0.804127 | 1.621793 | -2.1669 | 35.3109
14510 | 20.247222 | 5 | 75.4808 | 38 | 16.0136 | 16.01703 | 256.43 | 7.845323 | 0.4044 | 0.8026091 | 1.618651 | -2.166 | 35.2993
14511 | 20.248611 | 5 | 75.4877 | 38 | 16.0124 | 16.01758 | 256.4 | 7.845711 | 0.4029 | 0.8010912 | 1.61696 | -2.1648 | 35.2983
14512 | 20.25 | 5 | 75.4947 | 38 | 16.0002 | 16.01805 | 256.01 | 7.832481 | 0.402 | 0.7995733 | 1.613819 | -2.1636 | 35.3067
14513 | 20.251389 | 5 | 75.5016 | 38 | 16.0346 | 16.01856 | 257.11 | 7.878601 | 0.4022 | 0.7980554 | 1.610679 | -2.1625 | 35.2744
14514 | 20.252778 | 5 | 75.5086 | 39 | 16.016 | 16.01901 | 256.51 | 7.85404 | 0.4012 | 0.7965375 | 1.607536 | -2.1615 | 35.2906
14515 | 20.254167 | 5 | 75.5155 | 38 | 16.0122 | 16.01948 | 256.39 | 7.853475 | 0.4002 | 0.7950196 | 1.604393 | -2.1606 | 35.2903
14516 | 20.255556 | 5 | 75.5224 | 39 | 16.0111 | 16.0199 | 256.35 | 7.846347 | 0.3982 | 0.7935017 | 1.601245 | -2.1598 | 35.2945
14517 | 20.256944 | 5 | 75.5294 | 38 | 16.0287 | 16.02052 | 256.92 | 7.869219 | 0.398 | 0.7919838 | 1.598099 | -2.1592 | 35.2781
14518 | 20.258333 | 5 | 75.5363 | 38 | 16.0283 | 16.02098 | 256.91 | 7.867428 | 0.3978 | 0.790466 | 1.594952 | -2.1586 | 35.2787
14519 | 20.259722 | 5 | 75.5433 | 38 | 16.0328 | 16.0215 | 257.05 | 7.872353 | 0.3991 | 0.7889481 | 1.591808 | -2.1581 | 35.2746
14520 | 20.261111 | 5 | 75.5502 | 38 | 16.0486 | 16.02202 | 257.56 | 7.883098 | 0.401 | 0.7874302 | 1.588667 | -2.1576 | 35.2666
14521 | 20.2625 | 5 | 75.5572 | 38 | 16.0371 | 16.02251 | 257.19 | 7.870446 | 0.4018 | 0.7859123 | 1.585528 | -2.1571 | 35.2746
14522 | 20.263889 | 5 | 75.5641 | 39 | 16.0154 | 16.02307 | 256.49 | 7.857939 | 0.3999 | 0.7843944 | 1.582385 | -2.1567 | 35.2825
14523 | 20.265278 | 5 | 75.5711 | 38 | 16.0194 | 16.02349 | 256.62 | 7.857864 | 0.3991 | 0.7828765 | 1.579249 | -2.1565 | 35.2819
14524 | 20.266667 | 5 | 75.578 | 38 | 16.0235 | 16.02399 | 256.75 | 7.861459 | 0.3976 | 0.7813586 | 1.576111 | -2.1563 | 35.2787
14525 | 20.268056 | 5 | 75.585 | 39 | 16.0373 | 16.02446 | 257.2 | 7.877002 | 0.3984 | 0.7798407 | 1.574483 | -2.1558 | 35.2674
14526 | 20.269444 | 5 | 75.5919 | 39 | 16.0351 | 16.02485 | 257.12 | 7.873295 | 0.3987 | 0.7783228 | 1.571353 | -2.1555 | 35.2693
14527 | 20.270833 | 5 | 75.5989 | 38 | 16.0339 | 16.02543 | 257.09 | 7.872657 | 0.3985 | 0.776805 | 1.568222 | -2.1552 | 35.269
14528 | 20.2725 | 5 | 75.6058 | 38 | 16.0283 | 16.02594 | 256.91 | 7.871174 | 0.3985 | 0.7752871 | 1.565091 | -2.1548 | 35.2697
14529 | 20.273889 | 5 | 75.6128 | 39 | 16.0138 | 16.02644 | 256.44 | 7.848538 | 0.397 | 0.7737692 | 1.561956 | -2.1545 | 35.2846
14530 | 20.275278 | 5 | 75.6197 | 38 | 16.0292 | 16.02692 | 256.93 | 7.874008 | 0.3963 | 0.7722513 | 1.558819 | -2.1543 | 35.2664
14531 | 20.276667 | 5 | 75.6267 | 38 | 16.0274 | 16.0274 | 256.88 | 7.866829 | 0.3958 | 0.7707334 | 1.55568 | -2.1543 | 35.2707
14532 | 20.278056 | 5 | 75.6336 | 38 | 16.0113 | 16.02798 | 256.36 | 7.859353 | 0.3935 | 0.7692155 | 1.552538 | -2.1543 | 35.2752
14533 | 20.279444 | 5 | 75.6406 | 39 | 16.0333 | 16.02848 | 257.07 | 7.882161 | 0.3932 | 0.7676976 | 1.549393 | -2.1545 | 35.2588
14534 | 20.280833 | 5 | 75.6475 | 39 | 16.05 | 16.02904 | 257.6 | 7.890273 | 0.3927 | 0.7661797 | 1.546245 | -2.1545 | 35.2525
14535 | 20.282222 | 5 | 75.6545 | 39 | 16.0192 | 16.02967 | 256.62 | 7.856271 | 0.3906 | 0.7646618 | 1.543093 | -2.1546 | 35.2752
14536 | 20.283611 | 5 | 75.6614 | 38 | 16.0181 | 16.03011 | 256.58 | 7.858585 | 0.3894 | 0.763144 | 1.539937 | -2.1548 | 35.273
14537 | 20.285 | 5 | 75.6683 | 38 | 16.036 | 16.03062 | 257.15 | 7.877491 | 0.3893 | 0.7616261 | 1.536778 | -2.1552 | 35.2593
14538 | 20.286389 | 5 | 75.6753 | 38 | 15.9632 | 16.0312 | 254.82 | 7.817055 | 0.3829 | 0.7601082 | 1.533607 | -2.1556 | 35.3002
14539 | 20.287778 | 5 | 75.6822 | 38 | 16.0504 | 16.03164 | 257.62 | 7.888299 | 0.3828 | 0.7585903 | 1.532042 | -2.1557 | 35.2505
14540 | 20.289167 | 5 | 75.6892 | 38 | 16.0328 | 16.0321 | 257.05 | 7.874006 | 0.3815 | 0.7570724 | 1.528875 | -2.1559 | 35.2597
14541 | 20.290556 | 5 | 75.6961 | 38 | 16.0027 | 16.03256 | 256.09 | 7.838238 | 0.3783 | 0.7555545 | 1.525701 | -2.1562 | 35.2836
14542 | 20.291944 | 5 | 75.7031 | 39 | 16.0303 | 16.03304 | 256.97 | 7.869951 | 0.3781 | 0.7540366 | 1.522525 | -2.1566 | 35.2611
14543 | 20.293333 | 5 | 75.71 | 38 | 16.0217 | 16.03358 | 256.7 | 7.862394 | 0.3758 | 0.7525187 | 1.519345 | -2.157 | 35.2657
14544 | 20.294722 | 5 | 75.717 | 38 | 16.0522 | 16.03413 | 257.67 | 7.89724 | 0.3761 | 0.7510008 | 1.516164 | -2.1575 | 35.241
14545 | 20.296111 | 5 | 75.7239 | 38 | 16.0308 | 16.03459 | 256.99 | 7.877085 | 0.3744 | 0.749483 | 1.512981 | -2.1581 | 35.2542
14546 | 20.2975 | 5 | 75.7308 | 39 | 16.0194 | 16.03523 | 256.62 | 7.863929 | 0.3712 | 0.7479651 | 1.509791 | -2.1588 | 35.2626
14547 | 20.298889 | 5 | 75.7378 | 38 | 16.014 | 16.03568 | 256.45 | 7.855106 | 0.3689 | 0.7464472 | 1.506596 | -2.1595 | 35.268
14548 | 20.300278 | 5 | 75.7447 | 38 | 16.0441 | 16.03625 | 257.41 | 7.892525 | 0.3695 | 0.7449293 | 1.503401 | -2.16 | 35.2416
14549 | 20.301667 | 5 | 75.7517 | 38 | 16.0106 | 16.03677 | 256.34 | 7.850498 | 0.3656 | 0.7434114 | 1.500196 | -2.1605 | 35.2698
14550 | 20.303056 | 5 | 75.7586 | 38 | 16.016 | 16.03726 | 256.51 | 7.858825 | 0.3633 | 0.7418935 | 1.496985 | -2.1612 | 35.2634
14551 | 20.304444 | 5 | 75.7656 | 38 | 16.0369 | 16.03771 | 257.18 | 7.876473 | 0.363 | 0.7403756 | 1.493775 | -2.1618 | 35.2506
14552 | 20.305833 | 5 | 75.7725 | 38 | 16.0375 | 16.03817 | 257.2 | 7.884508 | 0.3631 | 0.7388577 | 1.490565 | -2.1626 | 35.2444
14553 | 20.307222 | 5 | 75.7795 | 38 | 16.0362 | 16.03864 | 257.16 | 7.885419 | 0.3621 | 0.7373398 | 1.48905 | -2.163 | 35.2431
14554 | 20.308611 | 5 | 75.7864 | 38 | 16.0427 | 16.03913 | 257.37 | 7.890846 | 0.3624 | 0.735822 | 1.485846 | -2.1634 | 35.2387
14555 | 20.31 | 5 | 75.7933 | 40 | 16.0468 | 16.03966 | 257.5 | 7.891316 | 0.3622 | 0.7343041 | 1.482641 | -2.1639 | 35.2377
14556 | 20.311389 | 5 | 75.8003 | 38 | 16.0348 | 16.04009 | 257.12 | 7.88308 | 0.3614 | 0.7327862 | 1.479434 | -2.1644 | 35.2427
14557 | 20.312778 | 5 | 75.8072 | 39 | 16.04 | 16.0406 | 257.28 | 7.883533 | 0.3608 | 0.7312683 | 1.476227 | -2.165 | 35.2417
14558 | 20.314167 | 5 | 75.8142 | 38 | 16.0441 | 16.04105 | 257.41 | 7.895976 | 0.3606 | 0.7297504 | 1.473018 | -2.1658 | 35.2325
14559 | 20.315556 | 5 | 75.8211 | 38 | 16.047 | 16.04144 | 257.51 | 7.892727 | 0.3611 | 0.7282325 | 1.469809 | -2.1665 | 35.234
14560 | 20.316944 | 5 | 75.8281 | 38 | 16.0443 | 16.04185 | 257.42 | 7.88659 | 0.3611 | 0.7267146 | 1.466601 | -2.1674 | 35.2376
14561 | 20.318333 | 5 | 75.835 | 38 | 16.0412 | 16.04235 | 257.32 | 7.887341 | 0.3598 | 0.7251967 | 1.463386 | -2.1683 | 35.2364
14562 | 20.319722 | 5 | 75.842 | 38 | 16.0269 | 16.04288 | 256.86 | 7.868531 | 0.359 | 0.7236788 | 1.460168 | -2.1688 | 35.2487
14563 | 20.321111 | 5 | 75.8489 | 38 | 16.0385 | 16.04337 | 257.23 | 7.88323 | 0.3581 | 0.722161 | 1.456947 | -2.1694 | 35.2379
14564 | 20.3225 | 5 | 75.8558 | 38 | 16.0274 | 16.04385 | 256.88 | 7.87496 | 0.3565 | 0.7206431 | 1.453722 | -2.17 | 35.2429
14565 | 20.323889 | 5 | 75.8628 | 38 | 16.0296 | 16.04438 | 256.95 | 7.876281 | 0.3548 | 0.7191252 | 1.450494 | -2.1707 | 35.2413
14566 | 20.325278 | 5 | 75.8697 | 39 | 15.9834 | 16.04481 | 255.47 | 7.831119 | 0.3499 | 0.7176073 | 1.447256 | -2.1715 | 35.2717
14567 | 20.326667 | 5 | 75.8767 | 38 | 16.0434 | 16.04535 | 257.39 | 7.890404 | 0.3499 | 0.7160894 | 1.445812 | -2.1718 | 35.2303
14568 | 20.328056 | 5 | 75.8836 | 38 | 16.0432 | 16.04597 | 257.38 | 7.890039 | 0.3475 | 0.7145715 | 1.442575 | -2.1722 | 35.2299
14569 | 20.329444 | 5 | 75.8906 | 39 | 16.0671 | 16.04655 | 258.15 | 7.913389 | 0.3489 | 0.7130536 | 1.43934 | -2.1727 | 35.2131
14570 | 20.330833 | 5 | 75.8975 | 38 | 16.052 | 16.04714 | 257.67 | 7.894993 | 0.3489 | 0.7115357 | 1.436103 | -2.1732 | 35.2251
14571 | 20.332222 | 5 | 75.9045 | 38 | 16.0468 | 16.04765 | 257.5 | 7.894913 | 0.3487 | 0.7100178 | 1.432868 | -2.1738 | 35.2245
14572 | 20.333889 | 5 | 75.9114 | 39 | 16.0396 | 16.04809 | 257.27 | 7.88908 | 0.3485 | 0.7085 | 1.429632 | -2.1744 | 35.2282
14573 | 20.335278 | 5 | 75.9183 | 38 | 16.0423 | 16.04849 | 257.36 | 7.886147 | 0.3479 | 0.7069821 | 1.426396 | -2.175 | 35.2295
14574 | 20.336667 | 5 | 75.9253 | 39 | 16.0375 | 16.04904 | 257.2 | 7.893451 | 0.3472 | 0.7054642 | 1.423157 | -2.1757 | 35.2238
14575 | 20.338056 | 5 | 75.9322 | 38 | 16.0723 | 16.04951 | 258.32 | 7.92235 | 0.3486 | 0.7039463 | 1.419922 | -2.1764 | 35.2033
14576 | 20.339444 | 5 | 75.9392 | 38 | 16.0665 | 16.04997 | 258.13 | 7.922253 | 0.35 | 0.7024284 | 1.416689 | -2.177 | 35.2027
14577 | 20.340833 | 5 | 75.9461 | 38 | 16.0443 | 16.05046 | 257.42 | 7.897582 | 0.3486 | 0.7009105 | 1.413452 | -2.1775 | 35.219
14578 | 20.342222 | 5 | 75.9531 | 38 | 15.9977 | 16.05095 | 255.93 | 7.866323 | 0.3435 | 0.6993926 | 1.410203 | -2.1782 | 35.2398
14579 | 20.343611 | 5 | 75.96 | 38 | 16.0432 | 16.05148 | 257.38 | 7.897143 | 0.3424 | 0.6978747 | 1.406952 | -2.1789 | 35.2179
14580 | 20.345 | 5 | 75.967 | 38 | 16.0633 | 16.05199 | 258.03 | 7.918542 | 0.343 | 0.6963568 | 1.403701 | -2.1798 | 35.2025
14581 | 20.346389 | 5 | 75.9739 | 38 | 16.0592 | 16.0525 | 257.9 | 7.909306 | 0.3432 | 0.694839 | 1.402334 | -2.1801 | 35.2082
14582 | 20.347778 | 5 | 75.9809 | 38 | 16.0538 | 16.05301 | 257.73 | 7.90466 | 0.343 | 0.6933211 | 1.399089 | -2.1805 | 35.2107
14583 | 20.349167 | 5 | 75.9878 | 38 | 16.0577 | 16.05355 | 257.85 | 7.913041 | 0.3437 | 0.6918032 | 1.395844 | -2.181 | 35.2043
14584 | 20.350556 | 5 | 75.9947 | 38 | 16.062 | 16.054 | 257.99 | 7.921665 | 0.3445 | 0.6902853 | 1.392599 | -2.1816 | 35.1977
14585 | 20.351944 | 5 | 76.0017 | 38 | 16.0572 | 16.0544 | 257.83 | 7.916486 | 0.3444 | 0.6887674 | 1.389354 | -2.1823 | 35.2006
14586 | 20.353333 | 5 | 76.0086 | 38 | 16.0604 | 16.05488 | 257.94 | 7.910908 | 0.3448 | 0.6872495 | 1.38611 | -2.1831 | 35.2038
14587 | 20.354722 | 5 | 76.0156 | 38 | 16.0597 | 16.05537 | 257.91 | 7.919572 | 0.3444 | 0.6857316 | 1.382863 | -2.1839 | 35.1971
14588 | 20.356111 | 5 | 76.0225 | 39 | 16.0561 | 16.05587 | 257.8 | 7.908417 | 0.3445 | 0.6842137 | 1.379617 | -2.1849 | 35.2041
14589 | 20.3575 | 5 | 76.0295 | 38 | 16.0543 | 16.05629 | 257.74 | 7.906089 | 0.3437 | 0.6826958 | 1.376369 | -2.1859 | 35.2051
14590 | 20.358889 | 5 | 76.0364 | 38 | 16.0516 | 16.0567 | 257.65 | 7.909528 | 0.3428 | 0.681178 | 1.373117 | -2.1866 | 35.202
14591 | 20.360278 | 5 | 76.0434 | 38 | 16.0493 | 16.05717 | 257.58 | 7.924586 | 0.3427 | 0.6796601 | 1.369865 | -2.1874 | 35.191
14592 | 20.361667 | 5 | 76.0503 | 38 | 16.0427 | 16.05766 | 257.37 | 7.899889 | 0.3402 | 0.6781422 | 1.366607 | -2.1883 | 35.2073
14593 | 20.363056 | 5 | 76.0572 | 38 | 16.0588 | 16.05809 | 257.88 | 7.917586 | 0.3401 | 0.6766243 | 1.363348 | -2.1892 | 35.1945
14594 | 20.364444 | 5 | 76.0642 | 38 | 16.0527 | 16.05849 | 257.69 | 7.90994 | 0.3391 | 0.6751064 | 1.360089 | -2.1902 | 35.1991
14595 | 20.365833 | 5 | 76.0711 | 38 | 16.0439 | 16.05895 | 257.41 | 7.898422 | 0.3373 | 0.6735885 | 1.358802 | -2.1907 | 35.2063
14596 | 20.367222 | 5 | 76.0781 | 38 | 16.0561 | 16.05945 | 257.8 | 7.91484 | 0.3372 | 0.6720706 | 1.355546 | -2.1913 | 35.1943
14597 | 20.368611 | 5 | 76.085 | 39 | 16.0522 | 16.05993 | 257.67 | 7.899845 | 0.3368 | 0.6705527 | 1.352289 | -2.192 | 35.204
14598 | 20.37 | 5 | 76.092 | 38 | 16.062 | 16.06041 | 257.99 | 7.922595 | 0.3355 | 0.6690348 | 1.349027 | -2.1927 | 35.1877
14599 | 20.371389 | 5 | 76.0989 | 38 | 16.0507 | 16.06088 | 257.62 | 7.905287 | 0.3342 | 0.667517 | 1.345763 | -2.1936 | 35.1989
14600 | 20.372778 | 5 | 76.1059 | 38 | 16.0489 | 16.06131 | 257.57 | 7.907702 | 0.3314 | 0.6659991 | 1.342493 | -2.1945 | 35.1966
14601 | 20.374167 | 5 | 76.1128 | 38 | 16.0735 | 16.06177 | 258.36 | 7.934504 | 0.3333 | 0.6644812 | 1.339225 | -2.1955 | 35.1775
14602 | 20.375556 | 5 | 76.1197 | 40 | 16.069 | 16.06224 | 258.21 | 7.929756 | 0.3342 | 0.6629633 | 1.335962 | -2.1966 | 35.1801
14603 | 20.376944 | 5 | 76.1267 | 39 | 16.0511 | 16.06274 | 257.64 | 7.903891 | 0.3339 | 0.6614454 | 1.332698 | -2.1978 | 35.1972
14604 | 20.378333 | 5 | 76.1336 | 38 | 16.0579 | 16.0632 | 257.86 | 7.917266 | 0.3339 | 0.6599275 | 1.329435 | -2.1986 | 35.1873
14605 | 20.379722 | 5 | 76.1406 | 38 | 16.0656 | 16.06359 | 258.1 | 7.929477 | 0.3348 | 0.6584096 | 1.326173 | -2.1995 | 35.1782
14606 | 20.381111 | 5 | 76.1475 | 38 | 16.0685 | 16.0641 | 258.2 | 7.931174 | 0.334 | 0.6568917 | 1.322908 | -2.2004 | 35.1764
14607 | 20.3825 | 5 | 76.1545 | 40 | 16.0732 | 16.06453 | 258.35 | 7.929109 | 0.3341 | 0.6553738 | 1.319645 | -2.2012 | 35.1771
14608 | 20.383889 | 5 | 76.1614 | 38 | 16.0924 | 16.065 | 258.97 | 7.964855 | 0.3363 | 0.653856 | 1.316386 | -2.2022 | 35.1519
14609 | 20.385278 | 5 | 76.1684 | 38 | 16.0719 | 16.06548 | 258.31 | 7.93805 | 0.3366 | 0.6523381 | 1.315184 | -2.2026 | 35.1696
14610 | 20.386667 | 5 | 76.1753 | 38 | 16.0601 | 16.06591 | 257.93 | 7.918002 | 0.3359 | 0.6508202 | 1.31193 | -2.2031 | 35.1828
14611 | 20.388056 | 5 | 76.1823 | 38 | 16.0565 | 16.06641 | 257.81 | 7.921621 | 0.3352 | 0.6493023 | 1.308674 | -2.2037 | 35.1796
14612 | 20.389444 | 5 | 76.1892 | 38 | 16.0615 | 16.06684 | 257.97 | 7.920371 | 0.3341 | 0.6477844 | 1.305417 | -2.2043 | 35.1798
14613 | 20.390833 | 5 | 76.1962 | 39 | 16.0674 | 16.06737 | 258.16 | 7.931956 | 0.3343 | 0.6462665 | 1.302163 | -2.2051 | 35.1711
14614 | 20.392222 | 5 | 76.2031 | 39 | 16.0665 | 16.06788 | 258.13 | 7.927694 | 0.3337 | 0.6447486 | 1.298907 | -2.2058 | 35.1734
14615 | 20.393611 | 5 | 76.21 | 38 | 16.071 | 16.06835 | 258.28 | 7.939061 | 0.3338 | 0.6432307 | 1.295651 | -2.2067 | 35.1649
14616 | 20.395278 | 5 | 76.217 | 38 | 16.0915 | 16.06874 | 258.94 | 7.960839 | 0.3351 | 0.6417128 | 1.292397 | -2.2075 | 35.1496
14617 | 20.396667 | 5 | 76.2239 | 38 | 16.0769 | 16.06919 | 258.47 | 7.943328 | 0.3367 | 0.640195 | 1.289147 | -2.2083 | 35.161
14618 | 20.398056 | 5 | 76.2309 | 38 | 16.0782 | 16.06964 | 258.51 | 7.940773 | 0.337 | 0.6386771 | 1.285898 | -2.2088 | 35.1621
14619 | 20.399444 | 5 | 76.2378 | 38 | 16.0719 | 16.06999 | 258.31 | 7.936655 | 0.3374 | 0.6371592 | 1.282648 | -2.2093 | 35.1643
14620 | 20.400833 | 5 | 76.2448 | 39 | 16.0622 | 16.07055 | 257.99 | 7.93108 | 0.3371 | 0.6356413 | 1.279398 | -2.2099 | 35.1674
14621 | 20.402222 | 5 | 76.2517 | 38 | 16.0694 | 16.07101 | 258.23 | 7.930962 | 0.3366 | 0.6341234 | 1.276147 | -2.2106 | 35.1668
14622 | 20.403611 | 5 | 76.2587 | 38 | 16.0631 | 16.0715 | 258.02 | 7.930558 | 0.3351 | 0.6326055 | 1.272894 | -2.2114 | 35.1664
14623 | 20.405 | 5 | 76.2656 | 39 | 16.0775 | 16.07197 | 258.49 | 7.938021 | 0.334 | 0.6310876 | 1.271769 | -2.2115 | 35.1606
14624 | 20.406389 | 5 | 76.2725 | 38 | 16.0726 | 16.07241 | 258.33 | 7.93549 | 0.3338 | 0.6295697 | 1.268519 | -2.2118 | 35.1617
14625 | 20.407778 | 5 | 76.2795 | 38 | 16.0611 | 16.07293 | 257.96 | 7.9229 | 0.3334 | 0.6280518 | 1.265266 | -2.2122 | 35.1697
14626 | 20.409167 | 5 | 76.2864 | 38 | 16.0719 | 16.07335 | 258.31 | 7.933634 | 0.333 | 0.626534 | 1.26201 | -2.2126 | 35.1617
14627 | 20.410556 | 5 | 76.2934 | 38 | 16.0825 | 16.07384 | 258.65 | 7.949463 | 0.3341 | 0.6250161 | 1.258755 | -2.2131 | 35.1501
14628 | 20.411944 | 5 | 76.3003 | 38 | 16.0737 | 16.07445 | 258.36 | 7.938279 | 0.3333 | 0.6234982 | 1.255498 | -2.2137 | 35.1571
14629 | 20.413333 | 5 | 76.3073 | 38 | 16.1003 | 16.07494 | 259.22 | 7.971448 | 0.3352 | 0.6219803 | 1.252244 | -2.2143 | 35.1336
14630 | 20.414722 | 5 | 76.3142 | 38 | 16.0723 | 16.07543 | 258.32 | 7.941135 | 0.3339 | 0.6204624 | 1.248988 | -2.2151 | 35.1538
14631 | 20.416111 | 5 | 76.3212 | 38 | 16.0836 | 16.07589 | 258.68 | 7.951475 | 0.333 | 0.6189445 | 1.245729 | -2.2159 | 35.146
14632 | 20.4175 | 5 | 76.3281 | 38 | 16.0805 | 16.07632 | 258.58 | 7.948262 | 0.3331 | 0.6174266 | 1.242467 | -2.2163 | 35.1476
14633 | 20.418889 | 5 | 76.335 | 38 | 16.0728 | 16.0767 | 258.33 | 7.943788 | 0.3335 | 0.6159087 | 1.239207 | -2.2169 | 35.15
14634 | 20.420278 | 5 | 76.342 | 38 | 16.0708 | 16.07714 | 258.27 | 7.933431 | 0.3333 | 0.6143908 | 1.235945 | -2.2175 | 35.1564
14635 | 20.421667 | 5 | 76.3489 | 38 | 16.0814 | 16.07763 | 258.61 | 7.94936 | 0.3331 | 0.612873 | 1.232685 | -2.2181 | 35.1448
14636 | 20.423056 | 5 | 76.3559 | 39 | 16.0852 | 16.07817 | 258.73 | 7.953415 | 0.3329 | 0.6113551 | 1.229422 | -2.2189 | 35.1413
14637 | 20.424444 | 5 | 76.3628 | 38 | 16.0809 | 16.07862 | 258.6 | 7.952628 | 0.3331 | 0.6098372 | 1.22839 | -2.2191 | 35.1412
14638 | 20.425833 | 5 | 76.3698 | 38 | 16.0908 | 16.07914 | 258.91 | 7.958408 | 0.3345 | 0.6083193 | 1.225137 | -2.2193 | 35.1366
14639 | 20.427222 | 5 | 76.3767 | 38 | 16.0669 | 16.07957 | 258.15 | 7.937641 | 0.3326 | 0.6068014 | 1.22188 | -2.2196 | 35.1502
14640 | 20.428611 | 5 | 76.3837 | 39 | 16.092 | 16.08 | 258.95 | 7.961868 | 0.3323 | 0.6052835 | 1.218621 | -2.22 | 35.1328
14641 | 20.43 | 5 | 76.3906 | 38 | 16.0789 | 16.08045 | 258.53 | 7.947236 | 0.3322 | 0.6037656 | 1.215363 | -2.2205 | 35.1423
14642 | 20.431389 | 5 | 76.3976 | 38 | 16.0899 | 16.08096 | 258.89 | 7.962496 | 0.3334 | 0.6022477 | 1.212107 | -2.221 | 35.1311
14643 | 20.432778 | 5 | 76.4045 | 38 | 16.0913 | 16.08151 | 258.93 | 7.959147 | 0.3339 | 0.6007298 | 1.208852 | -2.2217 | 35.1327
14644 | 20.434167 | 5 | 76.4115 | 40 | 16.0994 | 16.08199 | 259.19 | 7.97496 | 0.3353 | 0.599212 | 1.2056 | -2.2224 | 35.1211
14645 | 20.435556 | 5 | 76.4184 | 38 | 16.0983 | 16.08247 | 259.15 | 7.965724 | 0.335 | 0.5976941 | 1.202346 | -2.2231 | 35.1268
14646 | 20.436944 | 5 | 76.4253 | 38 | 16.0678 | 16.08299 | 258.17 | 7.933607 | 0.3339 | 0.5961762 | 1.199091 | -2.2235 | 35.1483
14647 | 20.438333 | 5 | 76.4323 | 38 | 16.0816 | 16.0835 | 258.62 | 7.951134 | 0.3343 | 0.5946583 | 1.195837 | -2.224 | 35.1355
14648 | 20.439722 | 5 | 76.4392 | 39 | 16.0726 | 16.08385 | 258.33 | 7.946481 | 0.3341 | 0.5931404 | 1.19258 | -2.2245 | 35.1381
14649 | 20.441111 | 5 | 76.4462 | 39 | 16.0924 | 16.08436 | 258.97 | 7.964973 | 0.3353 | 0.5916225 | 1.189327 | -2.2249 | 35.1247
14650 | 20.4425 | 5 | 76.4531 | 38 | 16.1016 | 16.08482 | 259.26 | 7.978107 | 0.3363 | 0.5901046 | 1.186074 | -2.2254 | 35.115
14651 | 20.443889 | 5 | 76.4601 | 38 | 16.087 | 16.08527 | 258.79 | 7.953859 | 0.3365 | 0.5885867 | 1.185135 | -2.2252 | 35.131
14652 | 20.445278 | 5 | 76.467 | 38 | 16.089 | 16.08571 | 258.86 | 7.969301 | 0.3352 | 0.5870688 | 1.181886 | -2.2251 | 35.1197
14653 | 20.446667 | 5 | 76.474 | 38 | 16.064 | 16.08624 | 258.05 | 7.929004 | 0.3325 | 0.585551 | 1.178631 | -2.2251 | 35.1468
14654 | 20.448056 | 5 | 76.4809 | 38 | 16.0969 | 16.0867 | 259.11 | 7.981563 | 0.3321 | 0.5840331 | 1.175377 | -2.2251 | 35.1099
14655 | 20.449444 | 5 | 76.4878 | 38 | 16.0856 | 16.0872 | 258.75 | 7.964251 | 0.3298 | 0.5825152 | 1.172118 | -2.2252 | 35.1212
14656 | 20.450833 | 5 | 76.4948 | 38 | 16.0832 | 16.08764 | 258.67 | 7.958051 | 0.3285 | 0.5809973 | 1.168857 | -2.2254 | 35.1248
14657 | 20.452222 | 5 | 76.5017 | 38 | 16.092 | 16.08807 | 258.95 | 7.968358 | 0.3278 | 0.5794794 | 1.165595 | -2.2257 | 35.117
14658 | 20.453889 | 5 | 76.5087 | 39 | 16.0926 | 16.08854 | 258.97 | 7.968595 | 0.3271 | 0.5779615 | 1.162329 | -2.2259 | 35.1165
14659 | 20.455278 | 5 | 76.5156 | 38 | 16.071 | 16.08898 | 258.28 | 7.942686 | 0.3246 | 0.5764436 | 1.15906 | -2.2261 | 35.1337
14660 | 20.456667 | 5 | 76.5226 | 38 | 16.0834 | 16.0895 | 258.68 | 7.957329 | 0.3249 | 0.5749257 | 1.155792 | -2.2259 | 35.1229
14661 | 20.458056 | 5 | 76.5295 | 38 | 16.1104 | 16.09001 | 259.55 | 7.982421 | 0.3269 | 0.5734078 | 1.152526 | -2.2259 | 35.105
14662 | 20.459444 | 5 | 76.5365 | 38 | 16.098 | 16.09049 | 259.15 | 7.979615 | 0.3261 | 0.57189 | 1.14926 | -2.2258 | 35.1062
14663 | 20.460833 | 5 | 76.5434 | 38 | 16.0897 | 16.09081 | 258.88 | 7.968749 | 0.3252 | 0.5703721 | 1.145993 | -2.2259 | 35.1131
14664 | 20.462222 | 5 | 76.5503 | 38 | 16.0881 | 16.09133 | 258.83 | 7.997123 | 0.324 | 0.5688542 | 1.142724 | -2.2261 | 35.0929
14665 | 20.463611 | 5 | 76.5573 | 38 | 16.098 | 16.09185 | 259.15 | 7.978797 | 0.3241 | 0.5673363 | 1.141843 | -2.2256 | 35.1048
14666 | 20.465 | 5 | 76.5642 | 38 | 16.1014 | 16.09229 | 259.26 | 7.983048 | 0.3255 | 0.5658184 | 1.138584 | -2.2252 | 35.1012
14667 | 20.466389 | 5 | 76.5712 | 38 | 16.0816 | 16.09278 | 258.62 | 7.957997 | 0.3239 | 0.5643005 | 1.135321 | -2.2249 | 35.1178
14668 | 20.467778 | 5 | 76.5781 | 38 | 16.1086 | 16.09326 | 259.49 | 7.989688 | 0.3247 | 0.5627826 | 1.13206 | -2.2246 | 35.0953
14669 | 20.469167 | 5 | 76.5851 | 38 | 16.101 | 16.09374 | 259.24 | 7.977777 | 0.3239 | 0.5612647 | 1.128796 | -2.2245 | 35.1028
14670 | 20.470556 | 5 | 76.592 | 38 | 16.1066 | 16.0943 | 259.42 | 7.990312 | 0.3255 | 0.5597468 | 1.125536 | -2.2245 | 35.0935
14671 | 20.471944 | 5 | 76.599 | 38 | 16.0902 | 16.09478 | 258.89 | 7.965665 | 0.3246 | 0.558229 | 1.122276 | -2.2245 | 35.1098
14672 | 20.473333 | 5 | 76.6059 | 39 | 16.1039 | 16.09522 | 259.34 | 7.978995 | 0.3246 | 0.5567111 | 1.119018 | -2.2246 | 35.1
14673 | 20.474722 | 5 | 76.6128 | 38 | 16.0773 | 16.09567 | 258.48 | 7.94955 | 0.3231 | 0.5551932 | 1.115758 | -2.2249 | 35.1196
14674 | 20.476111 | 5 | 76.6198 | 38 | 16.0908 | 16.09609 | 258.91 | 7.968118 | 0.322 | 0.5536753 | 1.112494 | -2.2247 | 35.1061
14675 | 20.4775 | 5 | 76.6267 | 38 | 16.0872 | 16.09659 | 258.8 | 7.969397 | 0.3207 | 0.5521574 | 1.109226 | -2.2246 | 35.1046
14676 | 20.478889 | 5 | 76.6337 | 38 | 16.1062 | 16.09708 | 259.41 | 7.983477 | 0.3204 | 0.5506395 | 1.105957 | -2.2246 | 35.0942
14677 | 20.480278 | 5 | 76.6406 | 38 | 16.0983 | 16.09748 | 259.15 | 7.975088 | 0.3205 | 0.5491216 | 1.10269 | -2.2246 | 35.0994
14678 | 20.481667 | 5 | 76.6476 | 38 | 16.0938 | 16.0979 | 259.01 | 7.973635 | 0.3205 | 0.5476037 | 1.099423 | -2.2247 | 35.0997
14679 | 20.483056 | 5 | 76.6545 | 38 | 16.0861 | 16.09834 | 258.76 | 7.968021 | 0.3194 | 0.5460858 | 1.098614 | -2.2243 | 35.1029
14680 | 20.484444 | 5 | 76.6615 | 38 | 16.0728 | 16.0988 | 258.33 | 7.949703 | 0.3172 | 0.544568 | 1.095347 | -2.2239 | 35.1148
14681 | 20.485833 | 5 | 76.6684 | 38 | 16.1095 | 16.09925 | 259.52 | 7.987894 | 0.3188 | 0.5430501 | 1.092085 | -2.2235 | 35.0879
14682 | 20.487222 | 5 | 76.6753 | 38 | 16.0811 | 16.0997 | 258.6 | 7.951358 | 0.3183 | 0.5415322 | 1.088823 | -2.2233 | 35.1124
14683 | 20.488611 | 5 | 76.6823 | 38 | 16.1028 | 16.10013 | 259.3 | 7.979761 | 0.3182 | 0.5400143 | 1.08556 | -2.2232 | 35.0921
14684 | 20.49 | 5 | 76.6892 | 38 | 16.0865 | 16.10065 | 258.78 | 7.965061 | 0.3156 | 0.5384964 | 1.082294 | -2.2232 | 35.1016
14685 | 20.491389 | 5 | 76.6962 | 38 | 16.1055 | 16.10102 | 259.39 | 7.987876 | 0.3162 | 0.5369785 | 1.07903 | -2.2232 | 35.0852
14686 | 20.492778 | 5 | 76.7031 | 38 | 16.114 | 16.10154 | 259.66 | 8.00128 | 0.3175 | 0.5354606 | 1.075768 | -2.2234 | 35.0753
14687 | 20.494167 | 5 | 76.7101 | 38 | 16.1043 | 16.10208 | 259.35 | 7.990486 | 0.3165 | 0.5339427 | 1.072505 | -2.2237 | 35.0821
14688 | 20.495556 | 5 | 76.717 | 38 | 16.1084 | 16.10252 | 259.48 | 7.987928 | 0.3163 | 0.5324248 | 1.06924 | -2.2235 | 35.0832
14689 | 20.496944 | 5 | 76.724 | 38 | 16.1053 | 16.10304 | 259.38 | 7.986728 | 0.3166 | 0.530907 | 1.065977 | -2.2234 | 35.0833
14690 | 20.498333 | 5 | 76.7309 | 38 | 16.1082 | 16.10349 | 259.47 | 7.995188 | 0.3166 | 0.5293891 | 1.062713 | -2.2234 | 35.0768
14691 | 20.499722 | 5 | 76.7379 | 38 | 16.1071 | 16.10392 | 259.44 | 7.986728 | 0.3183 | 0.5278712 | 1.059451 | -2.2235 | 35.082
14692 | 20.501111 | 5 | 76.7448 | 38 | 16.1183 | 16.10439 | 259.8 | 7.99961 | 0.3192 | 0.5263533 | 1.056191 | -2.2237 | 35.0724
14693 | 20.5025 | 5 | 76.7518 | 38 | 16.0933 | 16.10483 | 258.99 | 7.97521 | 0.3175 | 0.5248354 | 1.055458 | -2.2231 | 35.0886
14694 | 20.503889 | 5 | 76.7587 | 38 | 16.0642 | 16.10528 | 258.06 | 7.963983 | 0.3143 | 0.5233175 | 1.052195 | -2.2225 | 35.0956
14695 | 20.505278 | 5 | 76.7656 | 38 | 16.1122 | 16.10575 | 259.6 | 7.989773 | 0.3152 | 0.5217996 | 1.048934 | -2.2221 | 35.0772
14696 | 20.506667 | 5 | 76.7726 | 38 | 16.1039 | 16.10622 | 259.34 | 7.989015 | 0.3152 | 0.5202817 | 1.045671 | -2.2217 | 35.0771
14697 | 20.508056 | 5 | 76.7795 | 38 | 16.1246 | 16.10674 | 260 | 8.007288 | 0.3165 | 0.5187638 | 1.042412 | -2.2215 | 35.0638
14698 | 20.509444 | 5 | 76.7865 | 38 | 16.1397 | 16.10718 | 260.49 | 8.028219 | 0.3191 | 0.517246 | 1.039159 | -2.2213 | 35.0487
14699 | 20.510833 | 5 | 76.7934 | 38 | 16.1185 | 16.10758 | 259.81 | 8.002501 | 0.319 | 0.5157281 | 1.035905 | -2.2213 | 35.0658
14700 | 20.512222 | 5 | 76.8004 | 38 | 16.1152 | 16.10801 | 259.7 | 8.00364 | 0.3187 | 0.5142102 | 1.03265 | -2.2213 | 35.0643
14701 | 20.513611 | 5 | 76.8073 | 38 | 16.1149 | 16.10843 | 259.69 | 8.003864 | 0.3194 | 0.5126923 | 1.029396 | -2.2215 | 35.0635
14702 | 20.515 | 5 | 76.8143 | 39 | 16.0987 | 16.10888 | 259.17 | 7.98251 | 0.3179 | 0.5111744 | 1.02614 | -2.2211 | 35.0775
14703 | 20.516389 | 5 | 76.8212 | 38 | 16.123 | 16.10928 | 259.95 | 8.009402 | 0.3187 | 0.5096565 | 1.022885 | -2.2209 | 35.0583
14704 | 20.517778 | 5 | 76.8282 | 39 | 16.0926 | 16.10963 | 258.97 | 7.973088 | 0.3164 | 0.5081386 | 1.019625 | -2.2208 | 35.0827
14705 | 20.519444 | 5 | 76.8351 | 38 | 16.1192 | 16.11005 | 259.83 | 8.024849 | 0.3167 | 0.5066207 | 1.016366 | -2.2206 | 35.0467
14706 | 20.520833 | 5 | 76.8421 | 38 | 16.1075 | 16.11051 | 259.45 | 7.996591 | 0.3164 | 0.5051028 | 1.013105 | -2.2204 | 35.0655
14707 | 20.522222 | 5 | 76.849 | 38 | 16.1167 | 16.11095 | 259.75 | 8.010458 | 0.3168 | 0.503585 | 1.012455 | -2.2196 | 35.0553
14708 | 20.523611 | 5 | 76.856 | 38 | 16.1192 | 16.11135 | 259.83 | 8.002254 | 0.3178 | 0.5020671 | 1.009203 | -2.2189 | 35.0603
14709 | 20.525 | 5 | 76.8629 | 38 | 16.117 | 16.11181 | 259.76 | 8.006682 | 0.3187 | 0.5005492 | 1.005953 | -2.2183 | 35.0566
14710 | 20.526389 | 5 | 76.8699 | 38 | 16.0951 | 16.11225 | 259.05 | 7.988407 | 0.3177 | 0.4990313 | 1.0027 | -2.2178 | 35.0685
14711 | 20.527778 | 5 | 76.8768 | 39 | 16.103 | 16.11267 | 259.31 | 7.983889 | 0.3158 | 0.4975134 | 0.9994448 | -2.2174 | 35.0709
14712 | 20.529167 | 5 | 76.8837 | 38 | 16.1291 | 16.11314 | 260.15 | 8.019637 | 0.3168 | 0.4959955 | 0.9961908 | -2.2172 | 35.0456
14713 | 20.530556 | 5 | 76.8907 | 38 | 16.1228 | 16.11355 | 259.94 | 8.003421 | 0.3182 | 0.4944776 | 0.9929395 | -2.217 | 35.0561
14714 | 20.531944 | 5 | 76.8976 | 38 | 16.1012 | 16.11399 | 259.25 | 7.985113 | 0.3163 | 0.4929597 | 0.9896845 | -2.2169 | 35.0681
14715 | 20.533333 | 5 | 76.9046 | 39 | 16.1129 | 16.11445 | 259.63 | 8.000324 | 0.3153 | 0.4914418 | 0.9864272 | -2.217 | 35.0569
14716 | 20.534722 | 5 | 76.9115 | 38 | 16.1199 | 16.11497 | 259.85 | 8.01165 | 0.3163 | 0.489924 | 0.9831706 | -2.2165 | 35.0485
14717 | 20.536111 | 5 | 76.9185 | 40 | 16.1001 | 16.11546 | 259.21 | 7.987166 | 0.3142 | 0.4884061 | 0.9799119 | -2.2162 | 35.0646
14718 | 20.5375 | 5 | 76.9254 | 38 | 16.1314 | 16.11601 | 260.22 | 8.022929 | 0.3149 | 0.4868882 | 0.9766555 | -2.216 | 35.0394
14719 | 20.538889 | 5 | 76.9324 | 38 | 16.1235 | 16.11647 | 259.97 | 8.014299 | 0.3159 | 0.4853703 | 0.9734006 | -2.2158 | 35.0446
14720 | 20.540278 | 5 | 76.9393 | 38 | 16.1278 | 16.11696 | 260.1 | 8.019168 | 0.3172 | 0.4838524 | 0.9701495 | -2.2158 | 35.0406
14721 | 20.541667 | 5 | 76.9462 | 40 | 16.1257 | 16.11746 | 260.04 | 8.022041 | 0.3188 | 0.4823345 | 0.9695839 | -2.2151 | 35.038
14722 | 20.543056 | 5 | 76.9532 | 38 | 16.1107 | 16.11798 | 259.55 | 8.002756 | 0.3184 | 0.4808166 | 0.9663413 | -2.2145 | 35.0506
14723 | 20.544444 | 5 | 76.9602 | 38 | 16.1192 | 16.11848 | 259.83 | 8.011081 | 0.3177 | 0.4792987 | 0.9630954 | -2.214 | 35.0442
14724 | 20.545833 | 5 | 76.9671 | 38 | 16.0847 | 16.11899 | 258.72 | 7.973545 | 0.3149 | 0.4777808 | 0.9598423 | -2.2136 | 35.0694
14725 | 20.547222 | 5 | 76.974 | 38 | 16.114 | 16.1194 | 259.66 | 8.007643 | 0.3145 | 0.476263 | 0.9565883 | -2.2133 | 35.0452
14726 | 20.548611 | 5 | 76.981 | 38 | 16.1172 | 16.11987 | 259.76 | 8.004822 | 0.3139 | 0.4747451 | 0.953333 | -2.2132 | 35.0465
14727 | 20.55 | 5 | 76.9879 | 38 | 16.1199 | 16.12028 | 259.85 | 8.00509 | 0.3144 | 0.4732272 | 0.9500797 | -2.2131 | 35.0457
14728 | 20.551389 | 5 | 76.9949 | 39 | 16.121 | 16.1207 | 259.89 | 8.010581 | 0.3148 | 0.4717093 | 0.9468269 | -2.2132 | 35.0412
14729 | 20.552778 | 5 | 77.0018 | 38 | 16.1021 | 16.12123 | 259.28 | 7.985826 | 0.3123 | 0.4701914 | 0.9435683 | -2.2134 | 35.0576
14730 | 20.554167 | 5 | 77.0088 | 39 | 16.1208 | 16.12177 | 259.88 | 8.013106 | 0.3121 | 0.4686735 | 0.9403104 | -2.2131 | 35.0381
14731 | 20.555556 | 5 | 77.0157 | 38 | 16.1329 | 16.12219 | 260.27 | 8.018935 | 0.3127 | 0.4671556 | 0.9370522 | -2.2129 | 35.0334
14732 | 20.556944 | 5 | 77.0227 | 39 | 16.0926 | 16.12264 | 258.97 | 7.973199 | 0.3102 | 0.4656377 | 0.9337899 | -2.2128 | 35.0643
14733 | 20.558333 | 5 | 77.0296 | 38 | 16.1158 | 16.12313 | 259.72 | 8.006508 | 0.3096 | 0.4641198 | 0.9305265 | -2.2128 | 35.0407
14734 | 20.559722 | 5 | 77.0366 | 38 | 16.1125 | 16.12359 | 259.61 | 8.000227 | 0.3089 | 0.462602 | 0.9272603 | -2.2129 | 35.0443
14735 | 20.561111 | 5 | 77.0435 | 38 | 16.1343 | 16.12394 | 260.31 | 8.027021 | 0.3097 | 0.4610841 | 0.9267645 | -2.2123 | 35.0252
14736 | 20.5625 | 5 | 77.0505 | 38 | 16.0947 | 16.12438 | 259.04 | 7.987194 | 0.3077 | 0.4595662 | 0.9235023 | -2.2118 | 35.0519
14737 | 20.563889 | 5 | 77.0574 | 38 | 16.1314 | 16.12484 | 260.22 | 8.025817 | 0.3102 | 0.4580483 | 0.920245 | -2.2112 | 35.0247
14738 | 20.565278 | 5 | 77.0643 | 38 | 16.1248 | 16.12529 | 260.01 | 8.019634 | 0.3098 | 0.4565304 | 0.9169863 | -2.2108 | 35.0283
14739 | 20.566667 | 5 | 77.0713 | 38 | 16.1374 | 16.12575 | 260.42 | 8.033923 | 0.3104 | 0.4550125 | 0.9137312 | -2.2105 | 35.0178
14740 | 20.568056 | 5 | 77.0782 | 38 | 16.1352 | 16.12621 | 260.34 | 8.028868 | 0.3114 | 0.4534946 | 0.9104794 | -2.2102 | 35.0206
14741 | 20.569444 | 5 | 77.0852 | 38 | 16.114 | 16.12671 | 259.66 | 8.012194 | 0.3101 | 0.4519767 | 0.9072254 | -2.2101 | 35.0314
14742 | 20.570833 | 5 | 77.0921 | 38 | 16.1323 | 16.12718 | 260.25 | 8.035942 | 0.3105 | 0.4504588 | 0.9039718 | -2.2101 | 35.0144
14743 | 20.572222 | 5 | 77.0991 | 38 | 16.1381 | 16.12762 | 260.44 | 8.033466 | 0.3114 | 0.448941 | 0.9007191 | -2.2102 | 35.0154
14744 | 20.573611 | 5 | 77.106 | 38 | 16.1334 | 16.12811 | 260.29 | 8.036382 | 0.3107 | 0.4474231 | 0.897464 | -2.2098 | 35.0127
14745 | 20.575278 | 5 | 77.113 | 38 | 16.1323 | 16.12862 | 260.25 | 8.033167 | 0.3117 | 0.4459052 | 0.8942113 | -2.2093 | 35.0146
14746 | 20.576667 | 5 | 77.1199 | 38 | 16.1291 | 16.1291 | 260.15 | 8.02492 | 0.3119 | 0.4443873 | 0.8909601 | -2.2089 | 35.0197
14747 | 20.578056 | 5 | 77.1269 | 39 | 16.1296 | 16.1296 | 260.16 | 8.020766 | 0.3115 | 0.4428694 | 0.8877081 | -2.2086 | 35.0218
14748 | 20.579444 | 5 | 77.1338 | 38 | 16.1143 | 16.13009 | 259.67 | 8.007539 | 0.3098 | 0.4413515 | 0.8844535 | -2.2085 | 35.0303
14749 | 20.580833 | 5 | 77.1408 | 39 | 16.1307 | 16.13056 | 260.2 | 8.005352 | 0.3091 | 0.4398336 | 0.8840345 | -2.2075 | 35.0311
14750 | 20.582222 | 5 | 77.1477 | 39 | 16.1381 | 16.13105 | 260.44 | 8.035155 | 0.3094 | 0.4383157 | 0.8807854 | -2.2068 | 35.0099
14751 | 20.583611 | 5 | 77.1546 | 38 | 16.1296 | 16.13154 | 260.16 | 8.032006 | 0.3097 | 0.4367978 | 0.8775359 | -2.2061 | 35.0115
14752 | 20.585 | 5 | 77.1616 | 38 | 16.1048 | 16.13199 | 259.36 | 7.998533 | 0.3065 | 0.43528 | 0.8742795 | -2.2055 | 35.0338
14753 | 20.586389 | 5 | 77.1685 | 38 | 16.1287 | 16.13247 | 260.13 | 8.026157 | 0.3059 | 0.4337621 | 0.8710217 | -2.2051 | 35.0142
14754 | 20.587778 | 5 | 77.1755 | 39 | 16.1388 | 16.13297 | 260.46 | 8.035584 | 0.3055 | 0.4322442 | 0.8677635 | -2.2048 | 35.007
14755 | 20.589167 | 5 | 77.1824 | 38 | 16.132 | 16.13336 | 260.24 | 8.028016 | 0.3065 | 0.4307263 | 0.8645055 | -2.2046 | 35.0115
14756 | 20.590556 | 5 | 77.1894 | 38 | 16.1235 | 16.13376 | 259.97 | 8.019348 | 0.3049 | 0.4292084 | 0.8612447 | -2.2045 | 35.0168
14757 | 20.591944 | 5 | 77.1963 | 38 | 16.1469 | 16.1342 | 260.72 | 8.037313 | 0.3043 | 0.4276905 | 0.8579826 | -2.2046 | 35.0038
14758 | 20.593333 | 5 | 77.2033 | 38 | 16.1167 | 16.13466 | 259.75 | 8.010772 | 0.3027 | 0.4261726 | 0.8547178 | -2.2041 | 35.0214
14759 | 20.594722 | 5 | 77.2102 | 38 | 16.1581 | 16.13509 | 261.08 | 8.058628 | 0.3047 | 0.4246547 | 0.8514555 | -2.2037 | 34.9878
14760 | 20.596111 | 5 | 77.2172 | 38 | 16.1284 | 16.13555 | 260.13 | 8.028509 | 0.3032 | 0.4231368 | 0.8481916 | -2.2034 | 35.0078
14761 | 20.5975 | 5 | 77.2241 | 38 | 16.1296 | 16.13601 | 260.16 | 8.02933 | 0.3022 | 0.421619 | 0.8449273 | -2.2033 | 35.0066
14762 | 20.598889 | 5 | 77.231 | 38 | 16.1296 | 16.13644 | 260.16 | 8.02917 | 0.3014 | 0.4201011 | 0.8416611 | -2.2032 | 35.0061
14763 | 20.600278 | 5 | 77.238 | 38 | 16.1397 | 16.13694 | 260.49 | 8.041803 | 0.3018 | 0.4185832 | 0.8413115 | -2.2024 | 34.9967
14764 | 20.601667 | 5 | 77.2449 | 38 | 16.148 | 16.13736 | 260.76 | 8.055472 | 0.3027 | 0.4170653 | 0.838054 | -2.2018 | 34.9866
14765 | 20.603056 | 5 | 77.2519 | 38 | 16.1307 | 16.13776 | 260.2 | 8.033996 | 0.3012 | 0.4155474 | 0.8347949 | -2.2012 | 35.0007
14766 | 20.604444 | 5 | 77.2588 | 38 | 16.1491 | 16.13818 | 260.79 | 8.065351 | 0.3017 | 0.4140295 | 0.8315362 | -2.2008 | 34.9785
14767 | 20.605833 | 5 | 77.2658 | 38 | 16.1385 | 16.13862 | 260.45 | 8.03722 | 0.3009 | 0.4125116 | 0.8282766 | -2.2005 | 34.9972
14768 | 20.607222 | 5 | 77.2727 | 38 | 16.1363 | 16.13902 | 260.38 | 8.040478 | 0.3009 | 0.4109937 | 0.8250164 | -2.2003 | 34.9943
14769 | 20.608611 | 5 | 77.2796 | 39 | 16.1156 | 16.13941 | 259.71 | 8.009228 | 0.2994 | 0.4094758 | 0.8217534 | -2.2003 | 35.0152
14770 | 20.61 | 5 | 77.2866 | 38 | 16.1572 | 16.13991 | 261.05 | 8.064501 | 0.3012 | 0.4079579 | 0.8184937 | -2.2003 | 34.9764
14771 | 20.611389 | 5 | 77.2935 | 38 | 16.1388 | 16.14046 | 260.46 | 8.040638 | 0.3018 | 0.4064401 | 0.8152371 | -2.2005 | 34.9922
14772 | 20.612778 | 5 | 77.3005 | 38 | 16.1493 | 16.14093 | 260.8 | 8.060493 | 0.3041 | 0.4049222 | 0.8119853 | -2.2002 | 34.9778
14773 | 20.614167 | 5 | 77.3074 | 38 | 16.159 | 16.14151 | 261.11 | 8.069364 | 0.3048 | 0.4034043 | 0.8087365 | -2.1999 | 34.9711
14774 | 20.615556 | 5 | 77.3144 | 38 | 16.1392 | 16.14199 | 260.47 | 8.049318 | 0.3045 | 0.4018864 | 0.8054889 | -2.1997 | 34.9842
14775 | 20.616944 | 5 | 77.3213 | 38 | 16.1677 | 16.14243 | 261.4 | 8.078005 | 0.3064 | 0.4003685 | 0.8022455 | -2.1997 | 34.9638
14776 | 20.618333 | 5 | 77.3283 | 38 | 16.1518 | 16.1429 | 260.88 | 8.059009 | 0.3066 | 0.3988506 | 0.799002 | -2.1997 | 34.9762
14777 | 20.619722 | 5 | 77.3352 | 38 | 16.1403 | 16.14341 | 260.51 | 8.04654 | 0.3059 | 0.3973327 | 0.7987347 | -2.199 | 34.9841
14778 | 20.621111 | 5 | 77.3421 | 38 | 16.1576 | 16.14389 | 261.07 | 8.067562 | 0.3063 | 0.3958148 | 0.7954969 | -2.1984 | 34.969
14779 | 20.6225 | 5 | 77.3491 | 38 | 16.1291 | 16.14442 | 260.15 | 8.031607 | 0.3053 | 0.3942969 | 0.7922558 | -2.1978 | 34.9931
14780 | 20.623889 | 5 | 77.356 | 38 | 16.1597 | 16.14495 | 261.13 | 8.075075 | 0.3062 | 0.3927791 | 0.7890154 | -2.1972 | 34.9625
14781 | 20.625278 | 5 | 77.363 | 38 | 16.1403 | 16.14544 | 260.51 | 8.051867 | 0.3065 | 0.3912612 | 0.7857748 | -2.1968 | 34.9778
14782 | 20.626667 | 5 | 77.3699 | 38 | 16.1527 | 16.14586 | 260.91 | 8.062863 | 0.3083 | 0.3897433 | 0.7825392 | -2.1965 | 34.9696
14783 | 20.628056 | 5 | 77.3769 | 38 | 16.1574 | 16.14631 | 261.06 | 8.068758 | 0.3087 | 0.3882254 | 0.7793032 | -2.1964 | 34.9648
14784 | 20.629444 | 5 | 77.3838 | 38 | 16.1363 | 16.14675 | 260.38 | 8.048202 | 0.3071 | 0.3867075 | 0.776063 | -2.1963 | 34.9783
14785 | 20.630833 | 5 | 77.3908 | 38 | 16.154 | 16.14716 | 260.95 | 8.062207 | 0.308 | 0.3851896 | 0.7728258 | -2.1964 | 34.968
14786 | 20.632222 | 5 | 77.3977 | 38 | 16.143 | 16.14765 | 260.6 | 8.05227 | 0.3077 | 0.3836717 | 0.7695876 | -2.1959 | 34.9742
14787 | 20.633611 | 5 | 77.4046 | 38 | 16.132 | 16.1482 | 260.24 | 8.044232 | 0.3063 | 0.3821538 | 0.7663458 | -2.1955 | 34.9791
14788 | 20.635 | 5 | 77.4116 | 38 | 16.1617 | 16.14865 | 261.2 | 8.076553 | 0.3067 | 0.3806359 | 0.7631045 | -2.1952 | 34.9561
14789 | 20.636667 | 5 | 77.4185 | 38 | 16.1561 | 16.1491 | 261.02 | 8.071104 | 0.3076 | 0.3791181 | 0.7598655 | -2.1948 | 34.9596
14790 | 20.638056 | 5 | 77.4255 | 38 | 16.1433 | 16.14954 | 260.6 | 8.052821 | 0.3065 | 0.3776002 | 0.7566244 | -2.1946 | 34.9715
14791 | 20.639444 | 5 | 77.4324 | 38 | 16.1628 | 16.14978 | 261.24 | 8.070072 | 0.3073 | 0.3760823 | 0.7564438 | -2.1936 | 34.959
14792 | 20.640833 | 5 | 77.4394 | 39 | 16.1641 | 16.15025 | 261.28 | 8.067174 | 0.3076 | 0.3745644 | 0.753211 | -2.1926 | 34.9603
14793 | 20.642222 | 5 | 77.4463 | 38 | 16.1435 | 16.15071 | 260.61 | 8.054561 | 0.3059 | 0.3730465 | 0.7499731 | -2.1919 | 34.9683
14794 | 20.643611 | 5 | 77.4533 | 39 | 16.1664 | 16.15112 | 261.35 | 8.075713 | 0.3074 | 0.3715286 | 0.7467379 | -2.1912 | 34.953
14795 | 20.645 | 5 | 77.4602 | 38 | 16.1518 | 16.15153 | 260.88 | 8.067066 | 0.3069 | 0.3700107 | 0.7435028 | -2.1907 | 34.9584
14796 | 20.646389 | 5 | 77.4672 | 38 | 16.1475 | 16.15193 | 260.74 | 8.057605 | 0.3057 | 0.3684928 | 0.7402626 | -2.1903 | 34.9642
14797 | 20.647778 | 5 | 77.4741 | 38 | 16.1534 | 16.15242 | 260.93 | 8.065762 | 0.3061 | 0.3669749 | 0.7370247 | -2.19 | 34.9579
14798 | 20.649167 | 5 | 77.481 | 38 | 16.1129 | 16.15287 | 259.63 | 8.012269 | 0.3029 | 0.3654571 | 0.7337788 | -2.1899 | 34.9941
14799 | 20.650556 | 5 | 77.488 | 38 | 16.154 | 16.15326 | 260.95 | 8.070918 | 0.304 | 0.3639392 | 0.7305347 | -2.1899 | 34.953
14800 | 20.651944 | 5 | 77.4949 | 38 | 16.148 | 16.1537 | 260.76 | 8.059399 | 0.3033 | 0.3624213 | 0.7272901 | -2.1893 | 34.9603
14801 | 20.653333 | 5 | 77.5019 | 38 | 16.1464 | 16.15419 | 260.71 | 8.055775 | 0.302 | 0.3609034 | 0.7240436 | -2.1888 | 34.9621
14802 | 20.654722 | 5 | 77.5088 | 38 | 16.1469 | 16.15461 | 260.72 | 8.060268 | 0.301 | 0.3593855 | 0.7207936 | -2.1884 | 34.9584
14803 | 20.656111 | 5 | 77.5158 | 38 | 16.1621 | 16.15501 | 261.21 | 8.073787 | 0.3021 | 0.3578676 | 0.7175466 | -2.1882 | 34.9484
14804 | 20.6575 | 5 | 77.5227 | 38 | 16.1507 | 16.15544 | 260.84 | 8.064472 | 0.3014 | 0.3563497 | 0.7142972 | -2.188 | 34.9542
14805 | 20.658889 | 5 | 77.5297 | 38 | 16.1628 | 16.15595 | 261.24 | 8.074163 | 0.3027 | 0.3548318 | 0.7141927 | -2.1871 | 34.9468
14806 | 20.660278 | 5 | 77.5366 | 38 | 16.1601 | 16.15637 | 261.15 | 8.068084 | 0.3023 | 0.3533139 | 0.7109513 | -2.1863 | 34.9503
14807 | 20.661667 | 5 | 77.5435 | 39 | 16.1612 | 16.1568 | 261.19 | 8.070233 | 0.3027 | 0.3517961 | 0.7077108 | -2.1856 | 34.9482
14808 | 20.663056 | 5 | 77.5505 | 38 | 16.1529 | 16.15726 | 260.92 | 8.067405 | 0.3027 | 0.3502782 | 0.7044709 | -2.1851 | 34.9495
14809 | 20.664444 | 5 | 77.5574 | 38 | 16.1588 | 16.15772 | 261.11 | 8.072889 | 0.3032 | 0.3487603 | 0.7012331 | -2.1847 | 34.9451
14810 | 20.665833 | 5 | 77.5644 | 38 | 16.1621 | 16.15815 | 261.21 | 8.078302 | 0.3044 | 0.3472424 | 0.6979969 | -2.1844 | 34.9406
14811 | 20.667222 | 5 | 77.5713 | 38 | 16.1702 | 16.15862 | 261.48 | 8.093037 | 0.3053 | 0.3457245 | 0.6947627 | -2.1843 | 34.9298
14812 | 20.668611 | 5 | 77.5783 | 38 | 16.1852 | 16.15908 | 261.96 | 8.108801 | 0.3075 | 0.3442066 | 0.6915338 | -2.1843 | 34.9183
14813 | 20.67 | 5 | 77.5852 | 38 | 16.1621 | 16.1595 | 261.21 | 8.079064 | 0.3069 | 0.3426887 | 0.6883029 | -2.1844 | 34.9381
14814 | 20.671389 | 5 | 77.5922 | 39 | 16.1615 | 16.15996 | 261.19 | 8.059435 | 0.3082 | 0.3411708 | 0.6850746 | -2.1839 | 34.951
14815 | 20.672778 | 5 | 77.5991 | 38 | 16.1617 | 16.16035 | 261.2 | 8.078569 | 0.308 | 0.3396529 | 0.6818452 | -2.1835 | 34.9371
14816 | 20.674167 | 5 | 77.606 | 38 | 16.1673 | 16.16072 | 261.38 | 8.0837 | 0.309 | 0.3381351 | 0.6786163 | -2.1833 | 34.933
14817 | 20.675556 | 5 | 77.613 | 38 | 16.1531 | 16.16112 | 260.92 | 8.066763 | 0.3094 | 0.3366172 | 0.6753884 | -2.1831 | 34.9439
14818 | 20.676944 | 5 | 77.6199 | 39 | 16.1657 | 16.16152 | 261.33 | 8.086879 | 0.3099 | 0.3350993 | 0.672163 | -2.1831 | 34.9294
14819 | 20.678333 | 5 | 77.6269 | 38 | 16.1715 | 16.16182 | 261.52 | 8.095301 | 0.3105 | 0.3335814 | 0.6721513 | -2.1823 | 34.9229
14820 | 20.679722 | 5 | 77.6338 | 38 | 16.1289 | 16.16226 | 260.14 | 8.049432 | 0.3071 | 0.3320635 | 0.6689268 | -2.1815 | 34.9539
14821 | 20.681111 | 5 | 77.6408 | 38 | 16.1469 | 16.1627 | 260.72 | 8.063871 | 0.3058 | 0.3305456 | 0.6656997 | -2.1809 | 34.9433
14822 | 20.6825 | 5 | 77.6477 | 38 | 16.1549 | 16.1632 | 260.98 | 8.071541 | 0.3052 | 0.3290277 | 0.6624713 | -2.1805 | 34.9373
14823 | 20.683889 | 5 | 77.6547 | 38 | 16.1552 | 16.16365 | 260.99 | 8.068084 | 0.3044 | 0.3275098 | 0.6592424 | -2.1802 | 34.939
14824 | 20.685278 | 5 | 77.6616 | 38 | 16.178 | 16.16408 | 261.73 | 8.101455 | 0.3063 | 0.3259919 | 0.6560189 | -2.18 | 34.9154
14825 | 20.686667 | 5 | 77.6685 | 38 | 16.1841 | 16.16454 | 261.93 | 8.101011 | 0.3068 | 0.3244741 | 0.6527964 | -2.1799 | 34.915
14826 | 20.688056 | 5 | 77.6755 | 38 | 16.1662 | 16.16499 | 261.34 | 8.084837 | 0.3064 | 0.3229562 | 0.6495744 | -2.1798 | 34.9255
14827 | 20.689444 | 5 | 77.6825 | 38 | 16.1646 | 16.16541 | 261.29 | 8.080964 | 0.3057 | 0.3214383 | 0.6463519 | -2.1798 | 34.9275
14828 | 20.690833 | 5 | 77.6894 | 38 | 16.1623 | 16.16594 | 261.22 | 8.077326 | 0.3042 | 0.3199204 | 0.6431271 | -2.1792 | 34.9294
14829 | 20.692222 | 5 | 77.6963 | 38 | 16.1671 | 16.16644 | 261.37 | 8.087089 | 0.3043 | 0.3184025 | 0.6399015 | -2.1787 | 34.922
14830 | 20.693611 | 5 | 77.7033 | 38 | 16.1626 | 16.16691 | 261.23 | 8.084813 | 0.3041 | 0.3168846 | 0.636676 | -2.1783 | 34.9229
14831 | 20.695 | 5 | 77.7102 | 38 | 16.1718 | 16.16724 | 261.53 | 8.094048 | 0.305 | 0.3153667 | 0.6334535 | -2.178 | 34.9159
14832 | 20.696389 | 5 | 77.7172 | 38 | 16.1644 | 16.16765 | 261.29 | 8.084674 | 0.3038 | 0.3138488 | 0.6302274 | -2.1778 | 34.9216
14833 | 20.698056 | 5 | 77.7241 | 39 | 16.1585 | 16.1681 | 261.1 | 8.069855 | 0.3033 | 0.3123309 | 0.6302763 | -2.1767 | 34.9316
14834 | 20.699444 | 5 | 77.7311 | 38 | 16.1401 | 16.16858 | 260.5 | 8.052455 | 0.3016 | 0.3108131 | 0.6270522 | -2.1756 | 34.9429
14835 | 20.700833 | 5 | 77.738 | 38 | 16.1513 | 16.16915 | 260.87 | 8.071298 | 0.3002 | 0.3092952 | 0.6238263 | -2.1747 | 34.9292
14836 | 20.702222 | 5 | 77.745 | 38 | 16.1608 | 16.16959 | 261.17 | 8.081169 | 0.2997 | 0.3077773 | 0.6206006 | -2.1739 | 34.9217
14837 | 20.703611 | 5 | 77.7519 | 38 | 16.1758 | 16.17007 | 261.66 | 8.104583 | 0.2993 | 0.3062594 | 0.6173726 | -2.1733 | 34.9049
14838 | 20.705 | 5 | 77.7588 | 38 | 16.1758 | 16.17055 | 261.66 | 8.098906 | 0.2996 | 0.3047415 | 0.6141447 | -2.1728 | 34.9082
14839 | 20.706389 | 5 | 77.7658 | 39 | 16.1763 | 16.171 | 261.67 | 8.103595 | 0.3003 | 0.3032236 | 0.6109183 | -2.1725 | 34.9043
14840 | 20.707778 | 5 | 77.7727 | 39 | 16.157 | 16.1715 | 261.05 | 8.077782 | 0.3 | 0.3017057 | 0.6076897 | -2.1722 | 34.9214
14841 | 20.709167 | 5 | 77.7797 | 38 | 16.1632 | 16.17197 | 261.25 | 8.077902 | 0.2994 | 0.3001878 | 0.6044533 | -2.1722 | 34.9207
14842 | 20.710556 | 5 | 77.7866 | 38 | 16.1807 | 16.1724 | 261.82 | 8.097873 | 0.3011 | 0.2986699 | 0.6012133 | -2.1714 | 34.9063
14843 | 20.711944 | 5 | 77.7936 | 38 | 16.163 | 16.17283 | 261.24 | 8.086662 | 0.3013 | 0.2971521 | 0.5979653 | -2.1708 | 34.9133
14844 | 20.713333 | 5 | 77.8005 | 38 | 16.1655 | 16.17325 | 261.32 | 8.086179 | 0.3005 | 0.2956342 | 0.5947095 | -2.1703 | 34.913
14845 | 20.714722 | 5 | 77.8075 | 38 | 16.1926 | 16.17366 | 262.2 | 8.120228 | 0.3018 | 0.2941163 | 0.5914497 | -2.17 | 34.8888
14846 | 20.716111 | 5 | 77.8144 | 38 | 16.1857 | 16.17411 | 261.98 | 8.112895 | 0.3031 | 0.2925984 | 0.5881849 | -2.1698 | 34.8932
14847 | 20.7175 | 5 | 77.8214 | 38 | 16.1803 | 16.17443 | 261.8 | 8.108363 | 0.303 | 0.2910805 | 0.5883558 | -2.1687 | 34.8957
14848 | 20.718889 | 5 | 77.8283 | 38 | 16.1729 | 16.17483 | 261.56 | 8.098424 | 0.3033 | 0.2895626 | 0.5850976 | -2.1678 | 34.9019
14849 | 20.720278 | 5 | 77.8353 | 38 | 16.163 | 16.17524 | 261.24 | 8.083424 | 0.3036 | 0.2880447 | 0.581834 | -2.167 | 34.9116
14850 | 20.721667 | 5 | 77.8422 | 38 | 16.1677 | 16.17564 | 261.4 | 8.089929 | 0.3038 | 0.2865268 | 0.578564 | -2.1664 | 34.9064
14851 | 20.723056 | 5 | 77.8491 | 38 | 16.1803 | 16.1761 | 261.8 | 8.112319 | 0.3048 | 0.2850089 | 0.5752898 | -2.1659 | 34.8903
14852 | 20.724444 | 5 | 77.8561 | 38 | 16.1769 | 16.17658 | 261.69 | 8.101114 | 0.305 | 0.2834911 | 0.5720098 | -2.1656 | 34.8974
14853 | 20.725833 | 5 | 77.863 | 38 | 16.1845 | 16.17694 | 261.94 | 8.112233 | 0.3055 | 0.2819732 | 0.5687232 | -2.1655 | 34.8891
14854 | 20.727222 | 5 | 77.87 | 38 | 16.174 | 16.17743 | 261.6 | 8.096449 | 0.306 | 0.2804553 | 0.5654331 | -2.1655 | 34.8993
14855 | 20.728611 | 5 | 77.8769 | 38 | 16.187 | 16.17786 | 262.02 | 8.115065 | 0.3067 | 0.2789374 | 0.5621377 | -2.1657 | 34.8858
14856 | 20.73 | 5 | 77.8839 | 38 | 16.183 | 16.17827 | 261.89 | 8.110013 | 0.307 | 0.2774195 | 0.5588377 | -2.1652 | 34.8886
14857 | 20.731389 | 5 | 77.8908 | 38 | 16.1854 | 16.17869 | 261.97 | 8.111375 | 0.3081 | 0.2759016 | 0.5555352 | -2.1649 | 34.887
14858 | 20.732778 | 5 | 77.8978 | 38 | 16.1906 | 16.17915 | 262.14 | 8.110544 | 0.3092 | 0.2743837 | 0.5522279 | -2.1647 | 34.8869
14859 | 20.734167 | 5 | 77.9047 | 38 | 16.191 | 16.17955 | 262.15 | 8.114646 | 0.3102 | 0.2728658 | 0.5489159 | -2.1647 | 34.8834
14860 | 20.735556 | 5 | 77.9116 | 39 | 16.1776 | 16.17996 | 261.71 | 8.101064 | 0.3106 | 0.2713479 | 0.5455994 | -2.1648 | 34.8921
14861 | 20.736944 | 5 | 77.9186 | 38 | 16.1783 | 16.18049 | 261.74 | 8.101259 | 0.3104 | 0.2698301 | 0.5459354 | -2.164 | 34.8913
14862 | 20.738333 | 5 | 77.9255 | 38 | 16.187 | 16.18095 | 262.02 | 8.111437 | 0.3111 | 0.2683122 | 0.5426261 | -2.1634 | 34.8837
14863 | 20.739722 | 5 | 77.9325 | 38 | 16.1812 | 16.18136 | 261.83 | 8.110769 | 0.3104 | 0.2667943 | 0.5393101 | -2.1629 | 34.8834
14864 | 20.741111 | 5 | 77.9394 | 38 | 16.196 | 16.18176 | 262.31 | 8.126825 | 0.3115 | 0.2652764 | 0.5359895 | -2.1626 | 34.8717
14865 | 20.7425 | 5 | 77.9464 | 38 | 16.1736 | 16.18221 | 261.58 | 8.105445 | 0.3119 | 0.2637585 | 0.532665 | -2.1625 | 34.8858
14866 | 20.743889 | 5 | 77.9533 | 39 | 16.1729 | 16.18265 | 261.56 | 8.106062 | 0.3102 | 0.2622406 | 0.5293316 | -2.1624 | 34.8847
14867 | 20.745278 | 5 | 77.9603 | 38 | 16.1747 | 16.18304 | 261.62 | 8.104094 | 0.3097 | 0.2607227 | 0.5259932 | -2.1624 | 34.8854
14868 | 20.746667 | 5 | 77.9672 | 38 | 16.1993 | 16.18349 | 262.42 | 8.131945 | 0.3112 | 0.2592048 | 0.5226524 | -2.1627 | 34.8655
14869 | 20.748056 | 5 | 77.9741 | 38 | 16.1825 | 16.18399 | 261.87 | 8.117406 | 0.311 | 0.2576869 | 0.5193067 | -2.1631 | 34.8749
14870 | 20.749444 | 5 | 77.9811 | 39 | 16.187 | 16.18445 | 262.02 | 8.113074 | 0.3117 | 0.2561691 | 0.5159576 | -2.1628 | 34.8772
14871 | 20.750833 | 5 | 77.988 | 38 | 16.2087 | 16.1849 | 262.72 | 8.139402 | 0.3132 | 0.2546512 | 0.5126069 | -2.1627 | 34.8584
14872 | 20.752222 | 5 | 77.995 | 38 | 16.1801 | 16.1853 | 261.79 | 8.116832 | 0.3129 | 0.2531333 | 0.509251 | -2.1627 | 34.8733
14873 | 20.753611 | 5 | 78.0019 | 38 | 16.1843 | 16.18566 | 261.93 | 8.115006 | 0.3123 | 0.2516154 | 0.5058881 | -2.1629 | 34.8739
14874 | 20.755 | 5 | 78.0089 | 38 | 16.1852 | 16.18612 | 261.96 | 8.118597 | 0.3122 | 0.2500975 | 0.5025214 | -2.1633 | 34.8707
14875 | 20.756389 | 5 | 78.0158 | 38 | 16.1886 | 16.18655 | 262.07 | 8.122217 | 0.3127 | 0.2485796 | 0.5030001 | -2.1627 | 34.8676
14876 | 20.757778 | 5 | 78.0228 | 39 | 16.1763 | 16.187 | 261.67 | 8.101995 | 0.3125 | 0.2470617 | 0.4996402 | -2.1623 | 34.8809
14877 | 20.759167 | 5 | 78.0297 | 38 | 16.189 | 16.18745 | 262.08 | 8.12395 | 0.3131 | 0.2455438 | 0.4962761 | -2.162 | 34.8651
14878 | 20.760556 | 5 | 78.0366 | 38 | 16.2072 | 16.18789 | 262.67 | 8.13961 | 0.3148 | 0.2440259 | 0.4929079 | -2.162 | 34.8536
14879 | 20.761944 | 5 | 78.0436 | 38 | 16.1931 | 16.18836 | 262.22 | 8.121928 | 0.3161 | 0.2425081 | 0.4895372 | -2.1621 | 34.8651
14880 | 20.763333 | 5 | 78.0505 | 39 | 16.1695 | 16.18887 | 261.45 | 8.086197 | 0.3134 | 0.2409902 | 0.4861563 | -2.1624 | 34.8891
14881 | 20.764722 | 5 | 78.0575 | 38 | 16.1879 | 16.18931 | 262.05 | 8.11663 | 0.3136 | 0.2394723 | 0.4827707 | -2.1629 | 34.8675
14882 | 20.766389 | 5 | 78.0644 | 38 | 16.2031 | 16.18992 | 262.54 | 8.137609 | 0.3144 | 0.2379544 | 0.4793815 | -2.1634 | 34.8527
14883 | 20.767778 | 5 | 78.0714 | 38 | 16.1897 | 16.19041 | 262.11 | 8.125492 | 0.3143 | 0.2364365 | 0.4759875 | -2.1641 | 34.8604
14884 | 20.769167 | 5 | 78.0783 | 38 | 16.1886 | 16.19088 | 262.07 | 8.115897 | 0.3152 | 0.2349186 | 0.4725904 | -2.1642 | 34.8664
14885 | 20.770556 | 5 | 78.0853 | 38 | 16.2005 | 16.19138 | 262.45 | 8.136185 | 0.3152 | 0.2334007 | 0.4691884 | -2.1644 | 34.8517
14886 | 20.771944 | 5 | 78.0922 | 38 | 16.2072 | 16.19177 | 262.67 | 8.137934 | 0.3162 | 0.2318828 | 0.4657812 | -2.1647 | 34.8498
14887 | 20.773333 | 5 | 78.0991 | 38 | 16.1906 | 16.19219 | 262.14 | 8.119837 | 0.3156 | 0.2303649 | 0.4623678 | -2.1653 | 34.8617
14888 | 20.774722 | 5 | 78.1061 | 38 | 16.1915 | 16.19272 | 262.16 | 8.126339 | 0.3143 | 0.2288471 | 0.4589496 | -2.166 | 34.8565
14889 | 20.776111 | 5 | 78.113 | 38 | 16.1937 | 16.19318 | 262.24 | 8.129874 | 0.3142 | 0.2273292 | 0.4595718 | -2.1657 | 34.8534
14890 | 20.7775 | 5 | 78.12 | 39 | 16.1834 | 16.19364 | 261.9 | 8.115371 | 0.3125 | 0.2258113 | 0.4561565 | -2.1657 | 34.8627
14891 | 20.778889 | 5 | 78.1269 | 38 | 16.196 | 16.19415 | 262.31 | 8.135858 | 0.3129 | 0.2242934 | 0.4527376 | -2.1658 | 34.848
14892 | 20.780278 | 5 | 78.1339 | 38 | 16.1993 | 16.19459 | 262.42 | 8.136342 | 0.314 | 0.2227755 | 0.4493172 | -2.1661 | 34.8469
14893 | 20.781667 | 5 | 78.1408 | 38 | 16.2034 | 16.19507 | 262.55 | 8.144542 | 0.3157 | 0.2212576 | 0.4458949 | -2.1666 | 34.8406
14894 | 20.783056 | 5 | 78.1478 | 38 | 16.1996 | 16.1955 | 262.43 | 8.133626 | 0.3158 | 0.2197397 | 0.4424669 | -2.1673 | 34.8475
14895 | 20.784444 | 5 | 78.1547 | 38 | 16.1785 | 16.19595 | 261.74 | 8.121127 | 0.3142 | 0.2182218 | 0.4390331 | -2.1682 | 34.8555
14896 | 20.785833 | 5 | 78.1616 | 38 | 16.1821 | 16.19644 | 261.86 | 8.114558 | 0.3121 | 0.2167039 | 0.4355928 | -2.1693 | 34.8593
14897 | 20.787222 | 5 | 78.1686 | 38 | 16.2 | 16.19695 | 262.44 | 8.13698 | 0.3126 | 0.2151861 | 0.4321495 | -2.1706 | 34.8432
14898 | 20.788611 | 5 | 78.1755 | 38 | 16.1924 | 16.19743 | 262.19 | 8.133224 | 0.312 | 0.2136682 | 0.4287015 | -2.1711 | 34.8451
14899 | 20.79 | 5 | 78.1825 | 38 | 16.1854 | 16.19781 | 261.97 | 8.117946 | 0.3116 | 0.2121503 | 0.425249 | -2.1719 | 34.855
14900 | 20.791389 | 5 | 78.1894 | 38 | 16.2101 | 16.19824 | 262.77 | 8.152502 | 0.3131 | 0.2106324 | 0.4217954 | -2.1729 | 34.8305
14901 | 20.792778 | 5 | 78.1964 | 38 | 16.189 | 16.19869 | 262.08 | 8.126455 | 0.3122 | 0.2091145 | 0.4183352 | -2.174 | 34.8478
14902 | 20.794167 | 5 | 78.2033 | 38 | 16.1931 | 16.19913 | 262.22 | 8.135309 | 0.311 | 0.2075966 | 0.4148688 | -2.1753 | 34.8411
14903 | 20.795556 | 5 | 78.2103 | 38 | 16.2114 | 16.19957 | 262.81 | 8.148538 | 0.3117 | 0.2060787 | 0.4156136 | -2.1755 | 34.8312
14904 | 20.796944 | 5 | 78.2172 | 39 | 16.1872 | 16.20001 | 262.03 | 8.12548 | 0.3112 | 0.2045608 | 0.4121539 | -2.176 | 34.8465
14905 | 20.798333 | 5 | 78.2241 | 38 | 16.1902 | 16.20045 | 262.12 | 8.130101 | 0.3098 | 0.2030429 | 0.4086875 | -2.1766 | 34.8427
14906 | 20.799722 | 5 | 78.2311 | 39 | 16.213 | 16.20089 | 262.86 | 8.157148 | 0.3112 | 0.2015251 | 0.4052202 | -2.1774 | 34.8233
14907 | 20.801111 | 5 | 78.238 | 38 | 16.185 | 16.20133 | 261.95 | 8.116765 | 0.3097 | 0.2000072 | 0.4017468 | -2.1784 | 34.8505
14908 | 20.8025 | 5 | 78.245 | 38 | 16.2083 | 16.20177 | 262.71 | 8.151878 | 0.3097 | 0.1984893 | 0.3982706 | -2.1797 | 34.8256
14909 | 20.803889 | 5 | 78.2519 | 38 | 16.206 | 16.20221 | 262.64 | 8.146226 | 0.31 | 0.1969714 | 0.3947922 | -2.1811 | 34.8289
14910 | 20.805278 | 5 | 78.2589 | 38 | 16.2146 | 16.20264 | 262.91 | 8.149483 | 0.3122 | 0.1954535 | 0.3913148 | -2.1825 | 34.826
14911 | 20.806667 | 5 | 78.2658 | 38 | 16.1996 | 16.20308 | 262.43 | 8.140209 | 0.3118 | 0.1939356 | 0.3878324 | -2.1841 | 34.8317
14912 | 20.808056 | 5 | 78.2728 | 38 | 16.2034 | 16.20352 | 262.55 | 8.138792 | 0.3121 | 0.1924177 | 0.3843496 | -2.185 | 34.832
14913 | 20.809444 | 5 | 78.2797 | 38 | 16.1879 | 16.20396 | 262.05 | 8.125536 | 0.3106 | 0.1908998 | 0.3808594 | -2.1861 | 34.8405
14914 | 20.810833 | 5 | 78.2866 | 38 | 16.1933 | 16.2044 | 262.22 | 8.135538 | 0.3108 | 0.1893819 | 0.3773667 | -2.1874 | 34.833
14915 | 20.812222 | 5 | 78.2936 | 38 | 16.2188 | 16.20484 | 263.05 | 8.164139 | 0.3114 | 0.1878641 | 0.3738722 | -2.1888 | 34.8126
14916 | 20.813611 | 5 | 78.3005 | 38 | 16.1924 | 16.20527 | 262.19 | 8.136976 | 0.31 | 0.1863462 | 0.370372 | -2.1904 | 34.8307
14917 | 20.815 | 5 | 78.3075 | 38 | 16.1881 | 16.20571 | 262.06 | 8.127724 | 0.3089 | 0.1848283 | 0.3712291 | -2.1909 | 34.8364
14918 | 20.816389 | 5 | 78.3144 | 38 | 16.2181 | 16.20615 | 263.03 | 8.167519 | 0.3099 | 0.1833104 | 0.3677351 | -2.1916 | 34.8083
14919 | 20.817778 | 5 | 78.3213 | 38 | 16.1971 | 16.20659 | 262.35 | 8.14045 | 0.3097 | 0.1817925 | 0.3642372 | -2.1925 | 34.8263
14920 | 20.819167 | 5 | 78.3283 | 38 | 16.2069 | 16.20702 | 262.67 | 8.150667 | 0.3091 | 0.1802746 | 0.3607364 | -2.1935 | 34.8186
14921 | 20.820556 | 5 | 78.3352 | 38 | 16.1942 | 16.20746 | 262.25 | 8.13434 | 0.3087 | 0.1787567 | 0.3572309 | -2.1948 | 34.8292
14922 | 20.821944 | 5 | 78.3422 | 38 | 16.1987 | 16.2079 | 262.4 | 8.142348 | 0.3072 | 0.1772388 | 0.3537192 | -2.1963 | 34.823
14923 | 20.823333 | 5 | 78.3491 | 39 | 16.2049 | 16.20833 | 262.6 | 8.146334 | 0.307 | 0.1757209 | 0.3502042 | -2.1979 | 34.8196
14924 | 20.824722 | 5 | 78.3561 | 38 | 16.2031 | 16.20877 | 262.54 | 8.144977 | 0.3069 | 0.1742031 | 0.3466853 | -2.1998 | 34.8198
14925 | 20.826389 | 5 | 78.363 | 38 | 16.2235 | 16.20921 | 263.2 | 8.167964 | 0.3097 | 0.1726852 | 0.343169 | -2.2017 | 34.8037
14926 | 20.827778 | 5 | 78.3699 | 39 | 16.1982 | 16.20964 | 262.38 | 8.139736 | 0.3085 | 0.1711673 | 0.339648 | -2.2028 | 34.8225
14927 | 20.829167 | 5 | 78.3769 | 38 | 16.2009 | 16.21008 | 262.47 | 8.14816 | 0.3078 | 0.1696494 | 0.3361227 | -2.2041 | 34.816
14928 | 20.830556 | 5 | 78.3838 | 38 | 16.2022 | 16.21052 | 262.51 | 8.146284 | 0.3071 | 0.1681315 | 0.3325954 | -2.2056 | 34.8167
14929 | 20.831944 | 5 | 78.3907 | 38 | 16.2177 | 16.21095 | 263.01 | 8.165041 | 0.3076 | 0.1666136 | 0.3290671 | -2.2073 | 34.8031
14930 | 20.833333 | 5 | 78.3977 | 38 | 16.219 | 16.21139 | 263.06 | 8.166068 | 0.308 | 0.1650957 | 0.3255369 | -2.2091 | 34.8017
14931 | 20.834722 | 5 | 78.4046 | 38 | 16.2107 | 16.21182 | 262.79 | 8.150709 | 0.3083 | 0.1635778 | 0.3265049 | -2.2098 | 34.8116
14932 | 20.836111 | 5 | 78.4116 | 38 | 16.2107 | 16.21226 | 262.79 | 8.158522 | 0.307 | 0.1620599 | 0.3229791 | -2.2107 | 34.8056
14933 | 20.8375 | 5 | 78.4185 | 39 | 16.2011 | 16.2127 | 262.48 | 8.152423 | 0.3062 | 0.1605421 | 0.3194495 | -2.2117 | 34.8091
14934 | 20.838889 | 5 | 78.4255 | 38 | 16.2074 | 16.21313 | 262.68 | 8.152452 | 0.3063 | 0.1590242 | 0.3159182 | -2.213 | 34.8084
14935 | 20.840278 | 5 | 78.4325 | 38 | 16.204 | 16.21357 | 262.57 | 8.148462 | 0.3052 | 0.1575063 | 0.3123829 | -2.2144 | 34.8105
14936 | 20.841667 | 5 | 78.4394 | 38 | 16.1966 | 16.214 | 262.33 | 8.136983 | 0.305 | 0.1559884 | 0.3088459 | -2.2161 | 34.8178
14937 | 20.843056 | 5 | 78.4464 | 38 | 16.232 | 16.21444 | 263.48 | 8.181079 | 0.3063 | 0.1544705 | 0.3053079 | -2.2179 | 34.7867
14938 | 20.844444 | 5 | 78.4533 | 38 | 16.213 | 16.21487 | 262.86 | 8.161009 | 0.3061 | 0.1529526 | 0.3017663 | -2.2199 | 34.7999
14939 | 20.845833 | 5 | 78.4603 | 38 | 16.2101 | 16.21531 | 262.77 | 8.160892 | 0.3064 | 0.1514347 | 0.2982221 | -2.2221 | 34.7993
14940 | 20.847222 | 5 | 78.4672 | 38 | 16.2318 | 16.21574 | 263.47 | 8.189562 | 0.3079 | 0.1499168 | 0.2946781 | -2.2235 | 34.7788
14941 | 20.848611 | 5 | 78.4741 | 39 | 16.2016 | 16.21618 | 262.49 | 8.155926 | 0.3071 | 0.1483989 | 0.2911306 | -2.2251 | 34.8014
14942 | 20.85 | 5 | 78.4811 | 38 | 16.2125 | 16.21661 | 262.85 | 8.161415 | 0.307 | 0.1468811 | 0.2875797 | -2.2268 | 34.797
14943 | 20.851389 | 5 | 78.488 | 38 | 16.2092 | 16.21705 | 262.74 | 8.157731 | 0.3072 | 0.1453632 | 0.2840266 | -2.2287 | 34.7988
14944 | 20.852778 | 5 | 78.495 | 38 | 16.2143 | 16.21748 | 262.9 | 8.15691 | 0.3074 | 0.1438453 | 0.2804732 | -2.2308 | 34.7987
14945 | 20.854167 | 5 | 78.5019 | 38 | 16.213 | 16.21791 | 262.86 | 8.163848 | 0.3079 | 0.1423274 | 0.2815483 | -2.2317 | 34.7933
14946 | 20.855556 | 5 | 78.5089 | 38 | 16.2248 | 16.21835 | 263.25 | 8.176169 | 0.3084 | 0.1408095 | 0.2780032 | -2.2328 | 34.7841
14947 | 20.856944 | 5 | 78.5158 | 38 | 16.2011 | 16.21878 | 262.48 | 8.148902 | 0.3075 | 0.1392916 | 0.2744548 | -2.234 | 34.8023
14948 | 20.858333 | 5 | 78.5228 | 39 | 16.2168 | 16.21922 | 262.98 | 8.163285 | 0.3065 | 0.1377737 | 0.2709034 | -2.2354 | 34.7917
14949 | 20.859722 | 5 | 78.5297 | 39 | 16.2148 | 16.21965 | 262.92 | 8.16392 | 0.3053 | 0.1362558 | 0.2673482 | -2.237 | 34.7906
14950 | 20.861111 | 5 | 78.5366 | 38 | 16.2168 | 16.22008 | 262.98 | 8.165353 | 0.3046 | 0.1347379 | 0.2637897 | -2.2388 | 34.789
14951 | 20.8625 | 5 | 78.5436 | 38 | 16.2353 | 16.22052 | 263.59 | 8.187055 | 0.3055 | 0.1332201 | 0.2602299 | -2.2407 | 34.7733
14952 | 20.863889 | 5 | 78.5505 | 40 | 16.2157 | 16.22095 | 262.95 | 8.165889 | 0.3055 | 0.1317022 | 0.2566674 | -2.2428 | 34.7873
14953 | 20.865278 | 5 | 78.5575 | 39 | 16.2213 | 16.22138 | 263.13 | 8.178315 | 0.3063 | 0.1301843 | 0.2531053 | -2.2451 | 34.778
14954 | 20.866667 | 5 | 78.5644 | 38 | 16.2275 | 16.22182 | 263.33 | 8.18317 | 0.3067 | 0.1286664 | 0.2495435 | -2.2464 | 34.774
14955 | 20.868056 | 5 | 78.5714 | 40 | 16.2447 | 16.22225 | 263.89 | 8.202469 | 0.3091 | 0.1271485 | 0.245985 | -2.2479 | 34.76
14956 | 20.869444 | 5 | 78.5783 | 38 | 16.232 | 16.22268 | 263.48 | 8.190446 | 0.3096 | 0.1256306 | 0.2424245 | -2.2495 | 34.7677
14957 | 20.870833 | 5 | 78.5853 | 38 | 16.2387 | 16.22312 | 263.7 | 8.193335 | 0.3115 | 0.1241127 | 0.238868 | -2.2512 | 34.765
14958 | 20.872222 | 5 | 78.5922 | 38 | 16.2172 | 16.22355 | 263 | 8.171431 | 0.3108 | 0.1225948 | 0.2353084 | -2.2531 | 34.7795
14959 | 20.873611 | 5 | 78.5992 | 38 | 16.2208 | 16.22398 | 263.11 | 8.172971 | 0.3098 | 0.1210769 | 0.2364854 | -2.2538 | 34.7777
14960 | 20.875 | 5 | 78.6061 | 38 | 16.2365 | 16.22441 | 263.62 | 8.18835 | 0.3111 | 0.1195591 | 0.2329327 | -2.2546 | 34.7665
14961 | 20.876389 | 5 | 78.6131 | 38 | 16.2195 | 16.22485 | 263.07 | 8.171959 | 0.3109 | 0.1180412 | 0.2293778 | -2.2556 | 34.7771
14962 | 20.877778 | 5 | 78.62 | 38 | 16.2474 | 16.22528 | 263.98 | 8.203801 | 0.3133 | 0.1165233 | 0.2258261 | -2.2568 | 34.7545
14963 | 20.879167 | 5 | 78.627 | 38 | 16.2472 | 16.22571 | 263.97 | 8.208188 | 0.3142 | 0.1150054 | 0.2222736 | -2.2581 | 34.7508
14964 | 20.880833 | 5 | 78.6339 | 38 | 16.2233 | 16.22614 | 263.19 | 8.181052 | 0.3146 | 0.1134875 | 0.2187211 | -2.2594 | 34.7692
14965 | 20.882222 | 5 | 78.6409 | 38 | 16.2373 | 16.22657 | 263.65 | 8.190242 | 0.3158 | 0.1119696 | 0.2151713 | -2.2608 | 34.7622
14966 | 20.883611 | 5 | 78.6478 | 38 | 16.2273 | 16.22701 | 263.33 | 8.184759 | 0.3157 | 0.1104517 | 0.2116196 | -2.2624 | 34.7653
14967 | 20.885 | 5 | 78.6547 | 39 | 16.2251 | 16.22744 | 263.25 | 8.160842 | 0.3152 | 0.1089338 | 0.2080683 | -2.2642 | 34.7812
14968 | 20.886389 | 5 | 78.6617 | 38 | 16.2233 | 16.22787 | 263.19 | 8.180399 | 0.316 | 0.1074159 | 0.2045179 | -2.2652 | 34.767
14969 | 20.887778 | 5 | 78.6686 | 38 | 16.2257 | 16.2283 | 263.27 | 8.175032 | 0.3156 | 0.1058981 | 0.2009657 | -2.2662 | 34.7701
14970 | 20.889167 | 5 | 78.6756 | 40 | 16.2049 | 16.22873 | 262.6 | 8.151458 | 0.3139 | 0.1043802 | 0.1974106 | -2.2675 | 34.7857
14971 | 20.890556 | 5 | 78.6825 | 38 | 16.236 | 16.22916 | 263.61 | 8.19709 | 0.3148 | 0.1028623 | 0.1938574 | -2.2688 | 34.7535
14972 | 20.891944 | 5 | 78.6895 | 38 | 16.2414 | 16.22959 | 263.78 | 8.202598 | 0.3161 | 0.1013444 | 0.1903069 | -2.2704 | 34.7491
14973 | 20.893333 | 5 | 78.6964 | 39 | 16.2204 | 16.23002 | 263.1 | 8.180409 | 0.3155 | 0.0998265 | 0.1915805 | -2.2706 | 34.7637
14974 | 20.894722 | 5 | 78.7034 | 38 | 16.2235 | 16.23046 | 263.2 | 8.182264 | 0.3142 | 0.09830861 | 0.1880328 | -2.2711 | 34.7618
14975 | 20.896111 | 5 | 78.7103 | 38 | 16.2237 | 16.23089 | 263.21 | 8.180523 | 0.3132 | 0.09679072 | 0.1844809 | -2.2717 | 34.7623
14976 | 20.8975 | 5 | 78.7172 | 39 | 16.2405 | 16.23132 | 263.75 | 8.195471 | 0.3138 | 0.09527283 | 0.1809295 | -2.2724 | 34.7514
14977 | 20.898889 | 5 | 78.7242 | 39 | 16.2423 | 16.23175 | 263.81 | 8.179857 | 0.3149 | 0.09375494 | 0.1773784 | -2.2734 | 34.7615
14978 | 20.900278 | 5 | 78.7311 | 38 | 16.2302 | 16.23218 | 263.42 | 8.178432 | 0.3149 | 0.09223705 | 0.1738264 | -2.2745 | 34.7618
14979 | 20.901667 | 5 | 78.7381 | 38 | 16.2427 | 16.23261 | 263.83 | 8.204604 | 0.3158 | 0.09071917 | 0.1702747 | -2.2757 | 34.7431
14980 | 20.903056 | 5 | 78.745 | 38 | 16.2416 | 16.23304 | 263.79 | 8.193747 | 0.3157 | 0.08920128 | 0.1667218 | -2.2772 | 34.7499
14981 | 20.904444 | 5 | 78.752 | 38 | 16.2092 | 16.23347 | 262.74 | 8.169597 | 0.3134 | 0.08768339 | 0.1631624 | -2.2788 | 34.7659
14982 | 20.905833 | 5 | 78.7589 | 38 | 16.2246 | 16.2339 | 263.24 | 8.187193 | 0.3124 | 0.0861655 | 0.1595999 | -2.2795 | 34.7531
14983 | 20.907222 | 5 | 78.7659 | 38 | 16.23 | 16.23433 | 263.41 | 8.192084 | 0.3117 | 0.08464761 | 0.1560354 | -2.2804 | 34.7491
14984 | 20.908611 | 5 | 78.7728 | 38 | 16.2253 | 16.23476 | 263.26 | 8.177569 | 0.3099 | 0.08312972 | 0.1524661 | -2.2814 | 34.7584
14985 | 20.91 | 5 | 78.7797 | 38 | 16.2311 | 16.23519 | 263.45 | 8.193414 | 0.3093 | 0.08161183 | 0.1488953 | -2.2826 | 34.7469
14986 | 20.911389 | 5 | 78.7867 | 38 | 16.2434 | 16.23561 | 263.85 | 8.204265 | 0.3093 | 0.08009394 | 0.1453253 | -2.2839 | 34.7387
14987 | 20.912778 | 5 | 78.7936 | 38 | 16.251 | 16.23604 | 264.09 | 8.214105 | 0.3101 | 0.07857605 | 0.1466802 | -2.284 | 34.7313
14988 | 20.914167 | 5 | 78.8006 | 39 | 16.2365 | 16.23647 | 263.62 | 8.195324 | 0.309 | 0.07705817 | 0.143116 | -2.2842 | 34.7435
14989 | 20.915556 | 5 | 78.8075 | 38 | 16.2302 | 16.2369 | 263.42 | 8.189408 | 0.3087 | 0.07554028 | 0.139551 | -2.2846 | 34.747
14990 | 20.916944 | 5 | 78.8145 | 38 | 16.228 | 16.23733 | 263.35 | 8.191523 | 0.3079 | 0.07402239 | 0.1359849 | -2.2852 | 34.7448
14991 | 20.918333 | 5 | 78.8214 | 38 | 16.2447 | 16.23776 | 263.89 | 8.207186 | 0.3087 | 0.0725045 | 0.132419 | -2.286 | 34.7334
14992 | 20.919722 | 5 | 78.8284 | 39 | 16.2478 | 16.23819 | 263.99 | 8.205793 | 0.3095 | 0.07098661 | 0.1288542 | -2.2869 | 34.7337
14993 | 20.921111 | 5 | 78.8353 | 38 | 16.223 | 16.23862 | 263.19 | 8.178826 | 0.3083 | 0.06946872 | 0.1252875 | -2.288 | 34.7516
14994 | 20.9225 | 5 | 78.8422 | 38 | 16.2266 | 16.23904 | 263.3 | 8.188701 | 0.3066 | 0.06795083 | 0.1217174 | -2.2893 | 34.7442
14995 | 20.923889 | 5 | 78.8492 | 38 | 16.2507 | 16.23947 | 264.09 | 8.212864 | 0.3082 | 0.06643294 | 0.1181492 | -2.2908 | 34.7268
14996 | 20.925278 | 5 | 78.8562 | 38 | 16.2436 | 16.2399 | 263.85 | 8.209104 | 0.309 | 0.06491505 | 0.1145838 | -2.2913 | 34.7287
14997 | 20.926667 | 5 | 78.8631 | 38 | 16.2318 | 16.24033 | 263.47 | 8.192652 | 0.3079 | 0.06339717 | 0.1110162 | -2.292 | 34.7395
14998 | 20.928056 | 5 | 78.87 | 38 | 16.2338 | 16.24076 | 263.54 | 8.191725 | 0.3071 | 0.06187928 | 0.1074455 | -2.2928 | 34.7395
14999 | 20.929444 | 5 | 78.877 | 38 | 16.2432 | 16.24118 | 263.84 | 8.204151 | 0.3048 | 0.06036139 | 0.1038696 | -2.2938 | 34.7302
15000 | 20.930833 | 5 | 78.8839 | 39 | 16.2309 | 16.24161 | 263.44 | 8.190067 | 0.303 | 0.0588435 | 0.1002895 | -2.295 | 34.7393
15001 | 20.932222 | 5 | 78.8909 | 38 | 16.2416 | 16.24204 | 263.79 | 8.208994 | 0.3022 | 0.05732561 | 0.1017126 | -2.2949 | 34.7255
15002 | 20.933611 | 5 | 78.8978 | 38 | 16.2494 | 16.24247 | 264.04 | 8.214848 | 0.302 | 0.05580772 | 0.09813709 | -2.2949 | 34.7209
15003 | 20.935 | 5 | 78.9048 | 38 | 16.2429 | 16.24289 | 263.83 | 8.201641 | 0.3028 | 0.05428983 | 0.09456239 | -2.295 | 34.7293
15004 | 20.936389 | 5 | 78.9117 | 38 | 16.2639 | 16.24332 | 264.51 | 8.232072 | 0.3047 | 0.05277194 | 0.09099125 | -2.2952 | 34.7076
15005 | 20.938056 | 5 | 78.9187 | 38 | 16.249 | 16.24375 | 264.03 | 8.216911 | 0.3051 | 0.05125405 | 0.08742047 | -2.2955 | 34.7178
15006 | 20.939444 | 5 | 78.9256 | 38 | 16.2478 | 16.24417 | 263.99 | 8.208821 | 0.3048 | 0.04973617 | 0.08384817 | -2.2959 | 34.7227
15007 | 20.940833 | 5 | 78.9325 | 38 | 16.251 | 16.2446 | 264.09 | 8.215128 | 0.305 | 0.04821828 | 0.08027585 | -2.2965 | 34.7177
15008 | 20.942222 | 5 | 78.9395 | 38 | 16.2565 | 16.24503 | 264.28 | 8.217668 | 0.3057 | 0.04670039 | 0.07670549 | -2.2973 | 34.7153
15009 | 20.943611 | 5 | 78.9464 | 38 | 16.253 | 16.24545 | 264.16 | 8.221876 | 0.306 | 0.0451825 | 0.07313531 | -2.2983 | 34.7117
15010 | 20.945 | 5 | 78.9534 | 38 | 16.2563 | 16.24588 | 264.27 | 8.221176 | 0.3078 | 0.04366461 | 0.06956905 | -2.2983 | 34.7115
15011 | 20.946389 | 5 | 78.9603 | 39 | 16.2619 | 16.24631 | 264.45 | 8.230943 | 0.309 | 0.04214672 | 0.06600456 | -2.2984 | 34.7042
15012 | 20.947778 | 5 | 78.9673 | 38 | 16.2481 | 16.24673 | 264 | 8.214357 | 0.3092 | 0.04062883 | 0.06243978 | -2.2987 | 34.7149
15013 | 20.949167 | 5 | 78.9742 | 38 | 16.2534 | 16.24716 | 264.17 | 8.219756 | 0.3104 | 0.03911094 | 0.05887836 | -2.2992 | 34.7106
15014 | 20.950556 | 5 | 78.9812 | 38 | 16.2351 | 16.24759 | 263.58 | 8.197929 | 0.3085 | 0.03759305 | 0.05531287 | -2.2998 | 34.725
15015 | 20.951944 | 5 | 78.9881 | 39 | 16.2342 | 16.24801 | 263.55 | 8.198576 | 0.3073 | 0.03607516 | 0.05682593 | -2.2992 | 34.7239
15016 | 20.953333 | 5 | 78.995 | 38 | 16.2552 | 16.24844 | 264.23 | 8.22776 | 0.3081 | 0.03455728 | 0.05326607 | -2.2987 | 34.7031
15017 | 20.954722 | 5 | 79.002 | 38 | 16.2512 | 16.24886 | 264.1 | 8.220804 | 0.3085 | 0.03303939 | 0.04970723 | -2.2984 | 34.7072
15018 | 20.956111 | 5 | 79.0089 | 38 | 16.2793 | 16.24929 | 265.02 | 8.252564 | 0.3105 | 0.0315215 | 0.04615157 | -2.2983 | 34.6846
15019 | 20.9575 | 5 | 79.0159 | 38 | 16.2565 | 16.24971 | 264.28 | 8.225021 | 0.3105 | 0.03000361 | 0.04259664 | -2.2984 | 34.703
15020 | 20.958889 | 5 | 79.0228 | 38 | 16.263 | 16.25014 | 264.49 | 8.238087 | 0.3108 | 0.02848572 | 0.03904226 | -2.2987 | 34.6933
15021 | 20.960278 | 5 | 79.0298 | 38 | 16.2679 | 16.25056 | 264.65 | 8.232588 | 0.3107 | 0.02696783 | 0.03548899 | -2.2991 | 34.6964
15022 | 20.961667 | 5 | 79.0367 | 38 | 16.2463 | 16.25099 | 263.94 | 8.210087 | 0.3094 | 0.02544994 | 0.03193299 | -2.2998 | 34.7113
15023 | 20.963056 | 5 | 79.0437 | 38 | 16.2309 | 16.25141 | 263.44 | 8.196198 | 0.3079 | 0.02393205 | 0.02837491 | -2.3007 | 34.7202
15024 | 20.964444 | 5 | 79.0506 | 39 | 16.2608 | 16.25184 | 264.41 | 8.233096 | 0.3086 | 0.02241416 | 0.02481983 | -2.3005 | 34.6941
15025 | 20.965833 | 5 | 79.0575 | 38 | 16.2405 | 16.25226 | 263.75 | 8.212347 | 0.3074 | 0.02089628 | 0.02126391 | -2.3005 | 34.7078
15026 | 20.967222 | 5 | 79.0645 | 38 | 16.2623 | 16.25269 | 264.46 | 8.235419 | 0.3074 | 0.01937839 | 0.01770723 | -2.3007 | 34.6912
15027 | 20.968611 | 5 | 79.0714 | 39 | 16.253 | 16.25311 | 264.16 | 8.220916 | 0.3066 | 0.0178605 | 0.01414858 | -2.301 | 34.7006
15028 | 20.97 | 5 | 79.0784 | 38 | 16.2494 | 16.25354 | 264.04 | 8.215693 | 0.3057 | 0.01634261 | 0.01058918 | -2.3015 | 34.7035
15029 | 20.971389 | 5 | 79.0853 | 38 | 16.2387 | 16.25396 | 263.7 | 8.20962 | 0.3041 | 0.01482472 | 0.01216892 | -2.3007 | 34.707
15030 | 20.972778 | 5 | 79.0923 | 40 | 16.2597 | 16.25438 | 264.38 | 8.225975 | 0.3049 | 0.01330683 | 0.00861439 | -2.3001 | 34.6951
15031 | 20.974167 | 5 | 79.0992 | 38 | 16.2445 | 16.25481 | 263.88 | 8.207308 | 0.3037 | 0.01178894 | 0.005057425 | -2.2997 | 34.7073
15032 | 20.975556 | 5 | 79.1062 | 38 | 16.2416 | 16.25523 | 263.79 | 8.210434 | 0.3024 | 0.01027105 | 0.001499062 | -2.2995 | 34.7045
15033 | 20.976944 | 5 | 79.1131 | 38 | 16.2503 | 16.25565 | 264.07 | 8.217038 | 0.3026 | 0.008753164 | -0.00205976 | -2.2995 | 34.6993
15034 | 20.978333 | 5 | 79.12 | 38 | 16.2563 | 16.25608 | 264.27 | 8.232961 | 0.3022 | 0.007235275 | -0.005619227 | -2.2997 | 34.6876
15035 | 20.979722 | 5 | 79.127 | 38 | 16.2664 | 16.2565 | 264.59 | 8.244224 | 0.3018 | 0.005717386 | -0.009180372 | -2.3001 | 34.6792
15036 | 20.981111 | 5 | 79.1339 | 38 | 16.265 | 16.25693 | 264.55 | 8.235076 | 0.3027 | 0.004199497 | -0.01273944 | -2.3007 | 34.6849
15037 | 20.9825 | 5 | 79.1409 | 38 | 16.2561 | 16.25735 | 264.26 | 8.226478 | 0.303 | 0.002681609 | -0.01629756 | -2.3015 | 34.6901
15038 | 20.983889 | 5 | 79.1478 | 38 | 16.2565 | 16.25777 | 264.28 | 8.23154 | 0.3024 | 0.00116372 | -0.01985454 | -2.3013 | 34.686
15039 | 20.985278 | 5 | 79.1548 | 38 | 16.2487 | 16.25819 | 264.02 | 8.208296 | 0.3047 | -0.0003541693 | -0.02340625 | -2.3012 | 34.7014
15040 | 20.986667 | 5 | 79.1617 | 38 | 16.2528 | 16.25862 | 264.15 | 8.222945 | 0.3031 | -0.001872058 | -0.02696001 | -2.3013 | 34.6906
15041 | 20.988056 | 5 | 79.1687 | 38 | 16.2536 | 16.25904 | 264.18 | 8.221142 | 0.3025 | -0.003389947 | -0.03051356 | -2.3015 | 34.6912
15042 | 20.989444 | 5 | 79.1756 | 38 | 16.2715 | 16.25946 | 264.76 | 8.245498 | 0.3048 | -0.004907836 | -0.03406146 | -2.302 | 34.6737
15043 | 20.990833 | 5 | 79.1825 | 38 | 16.2673 | 16.25988 | 264.62 | 8.235862 | 0.3054 | -0.006425725 | -0.03240855 | -2.3011 | 34.6797
15044 | 20.992222 | 5 | 79.1895 | 39 | 16.2755 | 16.26031 | 264.89 | 8.255018 | 0.307 | -0.007943614 | -0.03594597 | -2.3005 | 34.6658
15045 | 20.993611 | 5 | 79.1964 | 38 | 16.2619 | 16.26073 | 264.45 | 8.231519 | 0.3061 | -0.009461503 | -0.03948347 | -2.3 | 34.6814
15046 | 20.995 | 5 | 79.2034 | 38 | 16.2485 | 16.26115 | 264.01 | 8.213725 | 0.305 | -0.01097939 | -0.04302235 | -2.2996 | 34.693
15047 | 20.996389 | 5 | 79.2103 | 38 | 16.2759 | 16.26157 | 264.91 | 8.243462 | 0.3068 | -0.01249728 | -0.04655651 | -2.2993 | 34.6718
15048 | 20.997778 | 5 | 79.2173 | 38 | 16.2719 | 16.26199 | 264.78 | 8.246716 | 0.3085 | -0.01401517 | -0.0500869 | -2.2993 | 34.6689
15049 | 20.999167 | 5 | 79.2242 | 39 | 16.2717 | 16.26242 | 264.77 | 8.246497 | 0.3086 | -0.01553306 | -0.05361567 | -2.2994 | 34.6684
15050 | 21.000556 | 5 | 79.2312 | 40 | 16.2621 | 16.26284 | 264.46 | 8.235643 | 0.3097 | -0.01705095 | -0.05714103 | -2.2998 | 34.6752
15051 | 21.001944 | 5 | 79.2381 | 38 | 16.2706 | 16.26326 | 264.73 | 8.245128 | 0.3111 | -0.01856884 | -0.06066243 | -2.3004 | 34.6681
15052 | 21.003333 | 5 | 79.245 | 38 | 16.2501 | 16.26368 | 264.06 | 8.220747 | 0.3099 | -0.02008673 | -0.0641867 | -2.2998 | 34.6842
15053 | 21.005 | 5 | 79.252 | 38 | 16.2599 | 16.2641 | 264.38 | 8.22625 | 0.3094 | -0.02160461 | -0.06771132 | -2.2993 | 34.6801
15054 | 21.006389 | 5 | 79.2589 | 38 | 16.2514 | 16.26452 | 264.11 | 8.224854 | 0.3082 | -0.0231225 | -0.07123561 | -2.2989 | 34.6804
15055 | 21.007778 | 5 | 79.2659 | 39 | 16.2632 | 16.26494 | 264.49 | 8.238533 | 0.3078 | -0.02464039 | -0.0747625 | -2.2987 | 34.6703
15056 | 21.009167 | 5 | 79.2728 | 38 | 16.2753 | 16.26536 | 264.88 | 8.250384 | 0.3081 | -0.02615828 | -0.07828868 | -2.2987 | 34.6615
15057 | 21.010556 | 5 | 79.2797 | 38 | 16.2445 | 16.26579 | 263.88 | 8.204482 | 0.3064 | -0.02767617 | -0.07656631 | -2.2973 | 34.6925
15058 | 21.011944 | 5 | 79.2867 | 38 | 16.2751 | 16.26621 | 264.88 | 8.252101 | 0.307 | -0.02919406 | -0.08008824 | -2.2962 | 34.659
15059 | 21.013333 | 5 | 79.2936 | 38 | 16.2795 | 16.26663 | 265.02 | 8.252533 | 0.3079 | -0.03071195 | -0.08360844 | -2.2953 | 34.6581
15060 | 21.014722 | 5 | 79.3006 | 39 | 16.2719 | 16.26705 | 264.78 | 8.238114 | 0.3082 | -0.03222984 | -0.08712598 | -2.2946 | 34.6673
15061 | 21.016111 | 5 | 79.3075 | 38 | 16.2639 | 16.26747 | 264.51 | 8.23417 | 0.3076 | -0.03374773 | -0.09064404 | -2.2941 | 34.6694
15062 | 21.0175 | 5 | 79.3145 | 38 | 16.273 | 16.26789 | 264.81 | 8.247649 | 0.3076 | -0.03526561 | -0.09416046 | -2.2938 | 34.6594
15063 | 21.018889 | 5 | 79.3214 | 38 | 16.2697 | 16.26831 | 264.7 | 8.249429 | 0.3074 | -0.0367835 | -0.09767514 | -2.2937 | 34.6576
15064 | 21.020278 | 5 | 79.3284 | 38 | 16.2728 | 16.26873 | 264.8 | 8.244895 | 0.3076 | -0.03830139 | -0.1011876 | -2.2939 | 34.66
15065 | 21.021667 | 5 | 79.3353 | 38 | 16.2833 | 16.26915 | 265.15 | 8.259663 | 0.3094 | -0.03981928 | -0.1046953 | -2.2942 | 34.6492
15066 | 21.023056 | 5 | 79.3422 | 38 | 16.2652 | 16.26957 | 264.56 | 8.239519 | 0.3091 | -0.04133717 | -0.1082038 | -2.2934 | 34.6624
15067 | 21.024444 | 5 | 79.3492 | 38 | 16.2782 | 16.26999 | 264.98 | 8.259232 | 0.3104 | -0.04285506 | -0.1117094 | -2.2928 | 34.6482
15068 | 21.025833 | 5 | 79.3561 | 38 | 16.2955 | 16.27041 | 265.54 | 8.277598 | 0.313 | -0.04437295 | -0.1152098 | -2.2924 | 34.6348
15069 | 21.027222 | 5 | 79.3631 | 38 | 16.2724 | 16.27082 | 264.79 | 8.24876 | 0.3159 | -0.04589084 | -0.1187023 | -2.2921 | 34.6541
15070 | 21.028611 | 5 | 79.37 | 38 | 16.2746 | 16.27124 | 264.86 | 8.257847 | 0.3161 | -0.04740873 | -0.1221924 | -2.2921 | 34.6472
15071 | 21.03 | 5 | 79.377 | 39 | 16.2621 | 16.27166 | 264.46 | 8.238931 | 0.3153 | -0.04892661 | -0.1203919 | -2.2907 | 34.6595
15072 | 21.031389 | 5 | 79.3839 | 38 | 16.2759 | 16.27208 | 264.91 | 8.251634 | 0.3145 | -0.0504445 | -0.1238788 | -2.2895 | 34.6501
15073 | 21.032778 | 5 | 79.3909 | 38 | 16.2715 | 16.2725 | 264.76 | 8.250067 | 0.3141 | -0.05196239 | -0.1273649 | -2.2885 | 34.6505
15074 | 21.034167 | 5 | 79.3978 | 38 | 16.2797 | 16.27292 | 265.03 | 8.25318 | 0.3145 | -0.05348028 | -0.1308489 | -2.2878 | 34.6477
15075 | 21.035556 | 5 | 79.4047 | 39 | 16.2797 | 16.27334 | 265.03 | 8.255531 | 0.3153 | -0.05499817 | -0.1343304 | -2.2872 | 34.6455
15076 | 21.036944 | 5 | 79.4117 | 38 | 16.2811 | 16.27376 | 265.07 | 8.265644 | 0.316 | -0.05651606 | -0.1378075 | -2.2869 | 34.6378
15077 | 21.038333 | 5 | 79.4186 | 38 | 16.2632 | 16.27417 | 264.49 | 8.237591 | 0.3155 | -0.05803395 | -0.141282 | -2.2868 | 34.6565
15078 | 21.039722 | 5 | 79.4256 | 38 | 16.2666 | 16.27459 | 264.6 | 8.248434 | 0.3137 | -0.05955184 | -0.1447582 | -2.2869 | 34.6484
15079 | 21.041111 | 5 | 79.4325 | 38 | 16.2757 | 16.27501 | 264.9 | 8.260884 | 0.3128 | -0.06106973 | -0.1482345 | -2.2872 | 34.6392
15080 | 21.0425 | 5 | 79.4395 | 38 | 16.2719 | 16.27543 | 264.78 | 8.249603 | 0.3127 | -0.06258761 | -0.1517092 | -2.2863 | 34.6463
15081 | 21.043889 | 5 | 79.4465 | 38 | 16.2757 | 16.27585 | 264.9 | 8.229236 | 0.3151 | -0.0641055 | -0.1551788 | -2.2856 | 34.6596
15082 | 21.045278 | 5 | 79.4534 | 38 | 16.2646 | 16.27626 | 264.54 | 8.247909 | 0.3144 | -0.06562339 | -0.1586482 | -2.2851 | 34.6461
15083 | 21.046667 | 5 | 79.4603 | 38 | 16.2626 | 16.27668 | 264.47 | 8.235667 | 0.3126 | -0.06714128 | -0.1621174 | -2.2848 | 34.6539
15084 | 21.048056 | 5 | 79.4673 | 38 | 16.2815 | 16.2771 | 265.09 | 8.258203 | 0.3126 | -0.06865917 | -0.165585 | -2.2846 | 34.6377
15085 | 21.049444 | 5 | 79.4742 | 38 | 16.288 | 16.27752 | 265.3 | 8.276798 | 0.3133 | -0.07017706 | -0.1637358 | -2.283 | 34.6242
15086 | 21.050833 | 5 | 79.4812 | 38 | 16.2759 | 16.27793 | 264.91 | 8.253381 | 0.3128 | -0.07169495 | -0.1671967 | -2.2815 | 34.6397
15087 | 21.052222 | 5 | 79.4881 | 38 | 16.2382 | 16.27835 | 263.68 | 8.245649 | 0.309 | -0.07321284 | -0.1706628 | -2.2802 | 34.6444
15088 | 21.053611 | 5 | 79.4951 | 38 | 16.2842 | 16.27877 | 265.17 | 8.265638 | 0.3092 | -0.07473073 | -0.1741277 | -2.2792 | 34.6299
15089 | 21.055 | 5 | 79.502 | 38 | 16.2786 | 16.27918 | 264.99 | 8.262966 | 0.3088 | -0.07624862 | -0.1775897 | -2.2783 | 34.6311
15090 | 21.056389 | 5 | 79.509 | 38 | 16.2688 | 16.2796 | 264.67 | 8.245388 | 0.3076 | -0.0777665 | -0.1810537 | -2.2777 | 34.6426
15091 | 21.057778 | 5 | 79.5159 | 38 | 16.2862 | 16.28002 | 265.24 | 8.27454 | 0.308 | -0.07928439 | -0.1845149 | -2.2773 | 34.6218
15092 | 21.059167 | 5 | 79.5229 | 39 | 16.2673 | 16.28043 | 264.62 | 8.244469 | 0.3069 | -0.08080228 | -0.1879757 | -2.2771 | 34.6419
15093 | 21.060556 | 5 | 79.5298 | 38 | 16.2737 | 16.28085 | 264.83 | 8.256366 | 0.3065 | -0.08232017 | -0.1914344 | -2.2771 | 34.6331
15094 | 21.061944 | 5 | 79.5368 | 38 | 16.2844 | 16.28127 | 265.18 | 8.262753 | 0.307 | -0.08383806 | -0.1948912 | -2.2759 | 34.628
15095 | 21.063333 | 5 | 79.5437 | 38 | 16.2808 | 16.28168 | 265.07 | 8.264315 | 0.3076 | -0.08535595 | -0.1983469 | -2.2749 | 34.6263
15096 | 21.064722 | 5 | 79.5506 | 38 | 16.282 | 16.2821 | 265.1 | 8.256591 | 0.3075 | -0.08687384 | -0.2018008 | -2.2741 | 34.6309
15097 | 21.066389 | 5 | 79.5576 | 38 | 16.2802 | 16.28251 | 265.04 | 8.26664 | 0.3075 | -0.08839173 | -0.2052536 | -2.2732 | 34.6237
15098 | 21.067778 | 5 | 79.5645 | 38 | 16.2824 | 16.28293 | 265.12 | 8.265587 | 0.3081 | -0.08990962 | -0.2087019 | -2.2726 | 34.6238
15099 | 21.069167 | 5 | 79.5715 | 40 | 16.3202 | 16.28335 | 266.35 | 8.308196 | 0.3112 | -0.0914275 | -0.206803 | -2.2706 | 34.5937
15100 | 21.070556 | 5 | 79.5784 | 38 | 16.2815 | 16.28376 | 265.09 | 8.263298 | 0.3113 | -0.09294539 | -0.2102392 | -2.2688 | 34.624
15101 | 21.071944 | 5 | 79.5854 | 38 | 16.2938 | 16.28418 | 265.49 | 8.278606 | 0.3119 | -0.09446328 | -0.213673 | -2.2672 | 34.6128
15102 | 21.073333 | 5 | 79.5923 | 39 | 16.2915 | 16.28459 | 265.41 | 8.278053 | 0.3129 | -0.09598117 | -0.2171042 | -2.2658 | 34.6125
15103 | 21.074722 | 5 | 79.5993 | 38 | 16.2808 | 16.28501 | 265.07 | 8.264131 | 0.3131 | -0.09749906 | -0.2205334 | -2.2647 | 34.6215
15104 | 21.076111 | 5 | 79.6062 | 38 | 16.2628 | 16.28542 | 264.48 | 8.24213 | 0.3106 | -0.09901695 | -0.2239648 | -2.2638 | 34.636
15105 | 21.0775 | 5 | 79.6131 | 38 | 16.2998 | 16.28584 | 265.68 | 8.294888 | 0.3113 | -0.1005348 | -0.2273919 | -2.2631 | 34.5989
15106 | 21.078889 | 5 | 79.6201 | 38 | 16.2837 | 16.28625 | 265.16 | 8.268186 | 0.3116 | -0.1020527 | -0.230818 | -2.2626 | 34.6167
15107 | 21.080278 | 5 | 79.6271 | 38 | 16.2953 | 16.28667 | 265.54 | 8.28156 | 0.3125 | -0.1035706 | -0.2342407 | -2.2623 | 34.6068
15108 | 21.081667 | 5 | 79.634 | 38 | 16.286 | 16.28708 | 265.23 | 8.272295 | 0.3123 | -0.1050885 | -0.2376606 | -2.2608 | 34.6126
15109 | 21.083056 | 5 | 79.6409 | 38 | 16.2906 | 16.2875 | 265.39 | 8.277438 | 0.3123 | -0.1066064 | -0.2410786 | -2.2595 | 34.6084
15110 | 21.084444 | 5 | 79.6479 | 39 | 16.2833 | 16.28791 | 265.15 | 8.270679 | 0.3114 | -0.1081243 | -0.2444976 | -2.2584 | 34.6124
15111 | 21.085833 | 5 | 79.6548 | 39 | 16.3064 | 16.28832 | 265.9 | 8.301503 | 0.3115 | -0.1096422 | -0.2479146 | -2.2575 | 34.5904
15112 | 21.087222 | 5 | 79.6618 | 38 | 16.3087 | 16.28874 | 265.97 | 8.298576 | 0.3127 | -0.1111601 | -0.2513275 | -2.2568 | 34.5918
15113 | 21.088611 | 5 | 79.6687 | 38 | 16.2873 | 16.28915 | 265.28 | 8.272403 | 0.3127 | -0.1126779 | -0.2493721 | -2.2547 | 34.6092
15114 | 21.09 | 5 | 79.6757 | 38 | 16.2935 | 16.28957 | 265.48 | 8.280416 | 0.3134 | -0.1141958 | -0.2527776 | -2.2528 | 34.603
15115 | 21.091389 | 5 | 79.6826 | 39 | 16.2953 | 16.28998 | 265.54 | 8.279404 | 0.314 | -0.1157137 | -0.2561765 | -2.2512 | 34.6031
15116 | 21.092778 | 5 | 79.6896 | 39 | 16.2962 | 16.29039 | 265.57 | 8.289006 | 0.3144 | -0.1172316 | -0.2595737 | -2.2497 | 34.5958
15117 | 21.094167 | 5 | 79.6965 | 38 | 16.2817 | 16.29081 | 265.1 | 8.268163 | 0.3136 | -0.1187495 | -0.2629705 | -2.2485 | 34.6095
15118 | 21.095556 | 5 | 79.7034 | 38 | 16.2931 | 16.29122 | 265.46 | 8.283113 | 0.3135 | -0.1202674 | -0.2663658 | -2.2476 | 34.5986
15119 | 21.096944 | 5 | 79.7104 | 38 | 16.3084 | 16.29163 | 265.97 | 8.300637 | 0.3147 | -0.1217853 | -0.2697579 | -2.2468 | 34.5858
15120 | 21.098333 | 5 | 79.7174 | 38 | 16.2924 | 16.29205 | 265.44 | 8.284179 | 0.3145 | -0.1233032 | -0.2731479 | -2.2463 | 34.5965
15121 | 21.099722 | 5 | 79.7243 | 38 | 16.2982 | 16.29246 | 265.63 | 8.29128 | 0.3138 | -0.1248211 | -0.2765372 | -2.246 | 34.5909
15122 | 21.101111 | 5 | 79.7312 | 38 | 16.2949 | 16.29287 | 265.52 | 8.285335 | 0.3135 | -0.1263389 | -0.2799265 | -2.2444 | 34.5944
15123 | 21.1025 | 5 | 79.7382 | 39 | 16.3031 | 16.29329 | 265.79 | 8.276709 | 0.3137 | -0.1278568 | -0.2833137 | -2.243 | 34.5997
15124 | 21.103889 | 5 | 79.7451 | 38 | 16.3102 | 16.2937 | 266.02 | 8.298458 | 0.3148 | -0.1293747 | -0.286697 | -2.2419 | 34.584
15125 | 21.105278 | 5 | 79.7521 | 38 | 16.3171 | 16.29411 | 266.25 | 8.304203 | 0.3169 | -0.1308926 | -0.2900737 | -2.2409 | 34.5794
15126 | 21.106667 | 5 | 79.759 | 38 | 16.2871 | 16.29452 | 265.27 | 8.275055 | 0.3162 | -0.1324105 | -0.2934499 | -2.2399 | 34.5989
15127 | 21.108056 | 5 | 79.766 | 38 | 16.292 | 16.29494 | 265.43 | 8.281155 | 0.3162 | -0.1339284 | -0.2914385 | -2.2376 | 34.594
15128 | 21.109444 | 5 | 79.7729 | 38 | 16.3011 | 16.29535 | 265.73 | 8.298947 | 0.3162 | -0.1354463 | -0.2948086 | -2.2355 | 34.581
15129 | 21.110833 | 5 | 79.7799 | 38 | 16.2958 | 16.29576 | 265.55 | 8.283072 | 0.3161 | -0.1369642 | -0.2981767 | -2.2337 | 34.5913
15130 | 21.112222 | 5 | 79.7868 | 38 | 16.2869 | 16.29617 | 265.26 | 8.278416 | 0.3157 | -0.1384821 | -0.3015476 | -2.232 | 34.5939
15131 | 21.113611 | 5 | 79.7938 | 38 | 16.2878 | 16.29658 | 265.29 | 8.276081 | 0.3149 | -0.1399999 | -0.3049189 | -2.2306 | 34.5948
15132 | 21.115 | 5 | 79.8007 | 38 | 16.2808 | 16.29699 | 265.07 | 8.269968 | 0.313 | -0.1415178 | -0.3082917 | -2.2294 | 34.5984
15133 | 21.116389 | 5 | 79.8077 | 39 | 16.3016 | 16.29741 | 265.74 | 8.294471 | 0.3133 | -0.1430357 | -0.311662 | -2.2284 | 34.5808
15134 | 21.117778 | 5 | 79.8146 | 38 | 16.2657 | 16.29782 | 264.57 | 8.256881 | 0.3093 | -0.1445536 | -0.3150371 | -2.2277 | 34.6061
15135 | 21.119167 | 5 | 79.8216 | 39 | 16.2813 | 16.29823 | 265.08 | 8.273645 | 0.308 | -0.1460715 | -0.3184125 | -2.2272 | 34.5939
15136 | 21.120556 | 5 | 79.8285 | 38 | 16.2962 | 16.29864 | 265.57 | 8.286085 | 0.3073 | -0.1475894 | -0.3217875 | -2.2254 | 34.5847
15137 | 21.121944 | 5 | 79.8355 | 41 | 16.2842 | 16.29905 | 265.17 | 8.251947 | 0.3058 | -0.1491073 | -0.3251638 | -2.2238 | 34.6076
15138 | 21.123333 | 5 | 79.8425 | 38 | 16.3142 | 16.29946 | 266.15 | 8.308689 | 0.307 | -0.1506252 | -0.3285346 | -2.2225 | 34.5677
15139 | 21.125 | 5 | 79.8494 | 38 | 16.2995 | 16.29987 | 265.68 | 8.29514 | 0.3072 | -0.1521431 | -0.3319029 | -2.2211 | 34.5768
15140 | 21.126389 | 5 | 79.8563 | 38 | 16.2766 | 16.30028 | 264.93 | 8.261118 | 0.305 | -0.153661 | -0.3352738 | -2.22 | 34.5996
15141 | 21.127778 | 5 | 79.8633 | 38 | 16.3016 | 16.30069 | 265.74 | 8.290299 | 0.3046 | -0.1551788 | -0.333231 | -2.2175 | 34.5788
15142 | 21.129167 | 5 | 79.8703 | 38 | 16.2967 | 16.3011 | 265.58 | 8.293312 | 0.304 | -0.1566967 | -0.3365975 | -2.2152 | 34.5761
15143 | 21.130556 | 5 | 79.8772 | 38 | 16.2891 | 16.30152 | 265.33 | 8.275457 | 0.3023 | -0.1582146 | -0.339967 | -2.2132 | 34.5877
15144 | 21.131944 | 5 | 79.8841 | 39 | 16.2898 | 16.30193 | 265.36 | 8.27715 | 0.3018 | -0.1597325 | -0.343334 | -2.2114 | 34.5859
15145 | 21.133333 | 5 | 79.8911 | 38 | 16.3007 | 16.30234 | 265.71 | 8.287376 | 0.301 | -0.1612504 | -0.346701 | -2.2098 | 34.5782
15146 | 21.134722 | 5 | 79.8981 | 38 | 16.3049 | 16.30275 | 265.85 | 8.291179 | 0.3012 | -0.1627683 | -0.3500448 | -2.2085 | 34.5749
15147 | 21.136111 | 5 | 79.905 | 38 | 16.3071 | 16.30316 | 265.92 | 8.305229 | 0.301 | -0.1642862 | -0.3533861 | -2.2074 | 34.5646
15148 | 21.1375 | 5 | 79.9119 | 38 | 16.2969 | 16.30356 | 265.59 | 8.288777 | 0.2999 | -0.1658041 | -0.356727 | -2.2065 | 34.5753
15149 | 21.138889 | 5 | 79.9189 | 39 | 16.3007 | 16.30397 | 265.71 | 8.295102 | 0.2987 | -0.167322 | -0.3600656 | -2.2059 | 34.5702
15150 | 21.140278 | 5 | 79.9259 | 38 | 16.3053 | 16.30438 | 265.86 | 8.301702 | 0.2979 | -0.1688398 | -0.3634035 | -2.204 | 34.565
15151 | 21.141667 | 5 | 79.9328 | 38 | 16.3104 | 16.30479 | 266.03 | 8.305362 | 0.2989 | -0.1703577 | -0.3667365 | -2.2023 | 34.5618
15152 | 21.143056 | 5 | 79.9398 | 38 | 16.3071 | 16.3052 | 265.92 | 8.303828 | 0.299 | -0.1718756 | -0.3700661 | -2.2008 | 34.5622
15153 | 21.144444 | 5 | 79.9467 | 38 | 16.2911 | 16.30561 | 265.4 | 8.285835 | 0.2983 | -0.1733935 | -0.3733935 | -2.1995 | 34.574

## Parameters
Imaging |  | Calculation |  | Pump Control
Pixel | 1920 x 1080 | Mask radius | 430 | Diameter (mm) | 32.06
Shot interval (s) | 5 | Scale | 68.93 | Initial Inf (mL/h) | 2.5
Video interval (min) | 120 |  |  | G_ideal (mm/h) | 0.2
fps | 6 | Threshold
1 sec = | 12.0hour | Low-RGB | 50,0,0 | K_p | 6
|  | Up-RGB | 255,60,255 | K_i | 0
|  |  |  | K_d | 4
Smoothing
|  | paramSG[0] | 30 | e(t)= R_actual(t) - G_ideal
|  | paramSG[1] | 2 | delt_Inf(t)=K_p*e(t) + K_i*int(e(t)) + K_d*de(t)/dt
|  | paramSG_[0] | 7
|  | paramSG_[1] | 1

## Information
Initial |  | Last |  | Calculation
Syringe (g) | 264.3 | Syringe (g) | 188.73 | Total Infusion (g) | 75.57
Solution (g) | 100.1 | Solution (g) | 99.68 | Total Evaporation (g) | 72.63
Total (g) | 603.86 | Total (g) | 606.8 | Evaporation rate (g/h) | 3.434945
Seed (mm x mm) | 2.1x1.8 | Crystals (g) | 3.36 | Estimated last concentration (wt%) | 37.8
Concentration(wt.%) | 41
Hotplate (oC) | 50
Room temperature (oC) | 23.85
Humidity (%RH) | 38.1