## Data
| Time (h) | Inf-rate (mL/h) | Total Inf | Crystal Number | Length(mm) | Smth_L (mm) | Area (mm2) | Est-Mass (g) | Growth rate (mm/h) | Smth_G (mm/h) | e(t) | de(t)/dt | Estimated concentration (wt.%)
0 | 0 | 3.2 | 0.0046 | 1 | 1.6227 | 1.569982 | 2.63 | 0.006245 | 0 | 0 | 0 | 0 | 40.9982
1 | 0.001389 | 3.2 | 0.0091 | 1 | 1.6449 | 1.569742 | 2.71 | 0.006505 | 0 | 0 | 0 | 0 | 40.9981
2 | 0.002778 | 3.2 | 0.0135 | 1 | 1.6338 | 1.569505 | 2.67 | 0.006374 | 0 | 0 | 0 | 0 | 40.9983
3 | 0.004167 | 3.2 | 0.018 | 1 | 1.6493 | 1.56927 | 2.72 | 0.006557 | 0 | 0 | 0 | 0 | 40.9982
4 | 0.005556 | 3.2 | 0.0224 | 1 | 1.6383 | 1.569038 | 2.68 | 0.006426 | 0 | 0 | 0 | 0 | 40.9983
5 | 0.006944 | 3.2 | 0.0269 | 1 | 1.636 | 1.568808 | 2.68 | 0.0064 | 0 | 0 | 0 | 0 | 40.9984
6 | 0.008333 | 3.2 | 0.0313 | 1 | 1.6338 | 1.568581 | 2.67 | 0.006374 | 0 | 0 | 0 | 0 | 40.9985
7 | 0.009722 | 3.2 | 0.0358 | 1 | 1.636 | 1.568357 | 2.68 | 0.0064 | 0 | 0 | 0 | 0 | 40.9985
8 | 0.011111 | 3.2 | 0.0402 | 1 | 1.6227 | 1.568136 | 2.63 | 0.006245 | 0 | 0 | 0 | 0 | 40.9986
9 | 0.0125 | 3.2 | 0.0447 | 1 | 1.6227 | 1.567917 | 2.63 | 0.006245 | 0 | 0 | 0 | 0 | 40.9987
10 | 0.013889 | 3.2 | 0.0491 | 1 | 1.6137 | 1.567701 | 2.6 | 0.006142 | 0 | 0 | 0 | 0 | 40.9988
11 | 0.015278 | 3.2 | 0.0536 | 1 | 1.6047 | 1.567488 | 2.58 | 0.006039 | 0 | 0 | 0 | 0 | 40.9989
12 | 0.016667 | 3.2 | 0.058 | 1 | 1.6137 | 1.567277 | 2.6 | 0.006142 | 0 | 0 | 0 | 0 | 40.9989
13 | 0.018056 | 3.2 | 0.0625 | 1 | 1.6115 | 1.567069 | 2.6 | 0.006116 | 0 | 0 | 0 | 0 | 40.999
14 | 0.019444 | 3.2 | 0.0669 | 1 | 1.616 | 1.566863 | 2.61 | 0.006167 | 0 | 0 | 0 | 0 | 40.999
15 | 0.020833 | 3.2 | 0.0713 | 1 | 1.6227 | 1.566661 | 2.63 | 0.006245 | 0 | 0 | 0 | 0 | 40.999
16 | 0.022222 | 3.2 | 0.0758 | 1 | 1.6002 | 1.566461 | 2.56 | 0.005988 | 0 | 0 | 0 | 0 | 40.9992
17 | 0.023611 | 3.2 | 0.0803 | 1 | 1.6227 | 1.566263 | 2.63 | 0.006245 | 0 | 0 | 0 | 0 | 40.9991
18 | 0.025 | 3.2 | 0.0847 | 1 | 1.5934 | 1.566069 | 2.54 | 0.005912 | 0 | 0 | 0 | 0 | 40.9994
19 | 0.026389 | 3.2 | 0.0892 | 1 | 1.5704 | 1.565876 | 2.47 | 0.005661 | 0 | 0 | 0 | 0 | 40.9995
20 | 0.027778 | 3.2 | 0.0936 | 1 | 1.5979 | 1.565687 | 2.55 | 0.005963 | 0 | 0 | 0 | 0 | 40.9994
21 | 0.029444 | 3.2 | 0.0981 | 1 | 1.616 | 1.5655 | 2.61 | 0.006167 | 0 | 0 | 0 | 0 | 40.9997
22 | 0.030833 | 3.2 | 0.1025 | 1 | 1.5979 | 1.565316 | 2.55 | 0.005963 | 0 | 0 | 0 | 0 | 40.9999
23 | 0.032222 | 3.2 | 0.107 | 1 | 1.6024 | 1.565135 | 2.57 | 0.006014 | 0 | 0 | 0 | 0 | 40.9999
24 | 0.033611 | 3.2 | 0.1114 | 1 | 1.616 | 1.564956 | 2.61 | 0.006167 | 0 | 0 | 0 | 0 | 40.9999
25 | 0.035 | 3.2 | 0.1159 | 1 | 1.6002 | 1.56478 | 2.56 | 0.005988 | 0 | 0 | 0 | 0 | 41
26 | 0.036389 | 3.2 | 0.1203 | 1 | 1.5842 | 1.564607 | 2.51 | 0.005811 | 0 | 0 | 0 | 0 | 41.0002
27 | 0.037778 | 3.2 | 0.1248 | 1 | 1.5888 | 1.564436 | 2.52 | 0.005862 | 0 | 0 | 0 | 0 | 41.0002
28 | 0.039167 | 3.2 | 0.1292 | 1 | 1.5819 | 1.564268 | 2.5 | 0.005786 | 0 | 0 | 0 | 0 | 41.0003
29 | 0.040556 | 3.2 | 0.1337 | 1 | 1.616 | 1.564103 | 2.61 | 0.006167 | 0 | 0 | 0 | 0 | 41.0001
30 | 0.041944 | 3.2 | 0.1382 | 1 | 1.5888 | 1.563941 | 2.52 | 0.005862 | 0 | 0 | 0 | 0 | 41.0003
31 | 0.043333 | 3.2 | 0.1426 | 1 | 1.5934 | 1.563781 | 2.54 | 0.005912 | 0 | 0 | 0 | 0 | 41.0004
32 | 0.044722 | 3.2 | 0.1471 | 1 | 1.6024 | 1.563623 | 2.57 | 0.006014 | 0 | 0 | 0 | 0 | 41.0003
33 | 0.046111 | 3.2 | 0.1515 | 1 | 1.5819 | 1.563469 | 2.5 | 0.005786 | 0 | 0 | 0 | 0 | 41.0005
34 | 0.0475 | 3.2 | 0.156 | 1 | 1.5704 | 1.563317 | 2.47 | 0.005661 | 0 | 0 | 0 | 0 | 41.0007
35 | 0.048889 | 3.2 | 0.1604 | 1 | 1.5842 | 1.563167 | 2.51 | 0.005811 | 0 | 0 | 0 | 0 | 41.0006
36 | 0.050278 | 3.2 | 0.1649 | 1 | 1.5727 | 1.563021 | 2.47 | 0.005686 | 0 | 0 | 0 | 0 | 41.0007
37 | 0.051667 | 3.2 | 0.1693 | 1 | 1.5911 | 1.562877 | 2.53 | 0.005887 | 0 | 0 | 0 | 0 | 41.0007
38 | 0.053056 | 3.2 | 0.1738 | 1 | 1.5588 | 1.562736 | 2.43 | 0.005536 | 0 | 0 | 0 | 0 | 41.0009
39 | 0.054444 | 3.2 | 0.1783 | 1 | 1.575 | 1.562597 | 2.48 | 0.005711 | 0 | 0 | 0 | 0 | 41.0009
40 | 0.055833 | 3.2 | 0.1827 | 1 | 1.5565 | 1.562461 | 2.42 | 0.005512 | 0 | 0 | 0 | 0 | 41.0011
41 | 0.057222 | 3.2 | 0.1872 | 1 | 1.5842 | 1.562328 | 2.51 | 0.005811 | 0 | 0 | 0 | 0 | 41.0009
42 | 0.058611 | 3.2 | 0.1916 | 1 | 1.5658 | 1.562197 | 2.45 | 0.005611 | 0 | 0 | 0 | 0 | 41.0011
43 | 0.06 | 3.2 | 0.1961 | 1 | 1.5658 | 1.562069 | 2.45 | 0.005611 | 0 | 0 | 0 | 0 | 41.0011
44 | 0.061389 | 3.2 | 0.2005 | 1 | 1.5519 | 1.561944 | 2.41 | 0.005462 | 0 | 0 | 0 | 0 | 41.0013
45 | 0.062778 | 3.2 | 0.205 | 1 | 1.5819 | 1.561822 | 2.5 | 0.005786 | 0 | 0 | 0 | 0 | 41.0011
46 | 0.064444 | 3.2 | 0.2094 | 1 | 1.5612 | 1.561702 | 2.44 | 0.005561 | 0 | 0 | 0 | 0 | 41.0017
47 | 0.065833 | 3.2 | 0.2139 | 1 | 1.575 | 1.561585 | 2.48 | 0.005711 | 0 | 0 | 0 | 0 | 41.0016
48 | 0.067222 | 3.2 | 0.2183 | 1 | 1.5681 | 1.56147 | 2.46 | 0.005636 | 0 | 0 | 0 | 0 | 41.0018
49 | 0.068611 | 3.2 | 0.2228 | 1 | 1.5819 | 1.561358 | 2.5 | 0.005786 | 0 | 0 | 0 | 0 | 41.0017
50 | 0.07 | 3.2 | 0.2272 | 1 | 1.5542 | 1.561249 | 2.42 | 0.005487 | 0 | 0 | 0 | 0 | 41.0019
51 | 0.071389 | 3.2 | 0.2317 | 1 | 1.5519 | 1.561143 | 2.41 | 0.005462 | 0 | 0 | 0 | 0 | 41.002
52 | 0.072778 | 3.2 | 0.2361 | 1 | 1.5519 | 1.561039 | 2.41 | 0.005462 | 0 | 0 | 0 | 0 | 41.0021
53 | 0.074167 | 3.2 | 0.2406 | 1 | 1.5727 | 1.560938 | 2.47 | 0.005686 | 0 | 0 | 0 | 0 | 41.002
54 | 0.075556 | 3.2 | 0.2451 | 1 | 1.5796 | 1.560839 | 2.5 | 0.005761 | 0 | 0 | 0 | 0 | 41.002
55 | 0.076944 | 3.2 | 0.2495 | 1 | 1.5448 | 1.560743 | 2.39 | 0.005388 | 0 | 0 | 0 | 0 | 41.0022
56 | 0.078333 | 3.2 | 0.254 | 1 | 1.5612 | 1.56065 | 2.44 | 0.005561 | 0 | 0 | 0 | 0 | 41.0022
57 | 0.079722 | 3.2 | 0.2584 | 1 | 1.5588 | 1.56056 | 2.43 | 0.005536 | 0 | 0 | 0 | 0 | 41.0023
58 | 0.081111 | 3.2 | 0.2629 | 1 | 1.5704 | 1.560472 | 2.47 | 0.005661 | 0 | 0 | 0 | 0 | 41.0022
59 | 0.0825 | 3.2 | 0.2673 | 1 | 1.5519 | 1.560387 | 2.41 | 0.005462 | 0 | 0 | 0 | 0 | 41.0024
60 | 0.083889 | 3.2 | 0.2718 | 1 | 1.5401 | 1.560304 | 2.37 | 0.005339 | 0 | 0 | 0 | 0 | 41.0025
61 | 0.085278 | 3.2 | 0.2762 | 1 | 1.5542 | 1.560224 | 2.42 | 0.005487 | 0 | 0 | 0 | 0 | 41.0025
62 | 0.086667 | 3.2 | 0.2807 | 1 | 1.5425 | 1.560147 | 2.38 | 0.005364 | 0 | 0 | 0 | 0 | 41.0026
63 | 0.088056 | 3.2 | 0.2851 | 1 | 1.5612 | 1.560073 | 2.44 | 0.005561 | 0 | 0 | 0 | 0 | 41.0026
64 | 0.089444 | 3.2 | 0.2896 | 1 | 1.5542 | 1.560001 | 2.42 | 0.005487 | 0 | 0 | 0 | 0 | 41.0026
65 | 0.090833 | 3.2 | 0.294 | 1 | 1.5235 | 1.559932 | 2.32 | 0.005169 | 0 | 0 | 0 | 0 | 41.0029
66 | 0.092222 | 3.2 | 0.2985 | 1 | 1.5425 | 1.559866 | 2.38 | 0.005364 | 0 | 0 | 0 | 0 | 41.0028
67 | 0.093611 | 3.2 | 0.3029 | 1 | 1.5378 | 1.559802 | 2.36 | 0.005315 | 0 | 0 | 0 | 0 | 41.0029
68 | 0.095 | 3.2 | 0.3074 | 1 | 1.5259 | 1.559741 | 2.33 | 0.005193 | 0 | 0 | 0 | 0 | 41.003
69 | 0.096389 | 3.2 | 0.3118 | 1 | 1.533 | 1.559682 | 2.35 | 0.005266 | 0 | 0 | 0 | 0 | 41.003
70 | 0.098056 | 3.2 | 0.3163 | 1 | 1.5542 | 1.559627 | 2.42 | 0.005487 | 0 | 0 | 0 | 0 | 41.0033
71 | 0.099444 | 3.2 | 0.3207 | 1 | 1.533 | 1.559574 | 2.35 | 0.005266 | 0 | 0 | 0 | 0 | 41.0035
72 | 0.100833 | 3.2 | 0.3252 | 1 | 1.5283 | 1.559523 | 2.34 | 0.005217 | 0 | 0 | 0 | 0 | 41.0036
73 | 0.102222 | 3.2 | 0.3296 | 1 | 1.5448 | 1.559476 | 2.39 | 0.005388 | 0 | 0 | 0 | 0 | 41.0035
74 | 0.103611 | 3.2 | 0.3341 | 1 | 1.5401 | 1.55943 | 2.37 | 0.005339 | 0 | 0 | 0 | 0 | 41.0036
75 | 0.105 | 3.2 | 0.3385 | 1 | 1.5307 | 1.559388 | 2.34 | 0.005242 | 0 | 0 | 0 | 0 | 41.0037
76 | 0.106389 | 3.2 | 0.343 | 1 | 1.5472 | 1.559348 | 2.39 | 0.005413 | 0 | 0 | 0 | 0 | 41.0037
77 | 0.107778 | 3.2 | 0.3474 | 1 | 1.5354 | 1.559311 | 2.36 | 0.00529 | 0 | 0 | 0 | 0 | 41.0038
78 | 0.109167 | 3.2 | 0.3519 | 1 | 1.533 | 1.559277 | 2.35 | 0.005266 | 0 | 0 | 0 | 0 | 41.0038
79 | 0.110556 | 3.2 | 0.3563 | 1 | 1.5472 | 1.559245 | 2.39 | 0.005413 | 0 | 0 | 0 | 0 | 41.0038
80 | 0.111944 | 3.2 | 0.3608 | 1 | 1.5116 | 1.559216 | 2.28 | 0.005048 | 0 | 0 | 0 | 0 | 41.0041
81 | 0.113333 | 3.2 | 0.3652 | 1 | 1.5307 | 1.55919 | 2.34 | 0.005242 | 0 | 0 | 0 | 0 | 41.004
82 | 0.114722 | 3.2 | 0.3697 | 1 | 1.5425 | 1.559166 | 2.38 | 0.005364 | 0 | 0 | 0 | 0 | 41.004
83 | 0.116111 | 3.2 | 0.3741 | 1 | 1.5448 | 1.559145 | 2.39 | 0.005388 | 0 | 0 | 0 | 0 | 41.0041
84 | 0.1175 | 3.2 | 0.3786 | 1 | 1.533 | 1.559127 | 2.35 | 0.005266 | 0 | 0 | 0 | 0 | 41.0042
85 | 0.118889 | 3.2 | 0.383 | 1 | 1.5354 | 1.559111 | 2.36 | 0.00529 | 0 | 0 | 0 | 0 | 41.0042
86 | 0.120278 | 3.2 | 0.3875 | 1 | 1.5495 | 1.559098 | 2.4 | 0.005437 | 0 | 0 | 0 | 0 | 41.0042
87 | 0.121667 | 3.2 | 0.3919 | 1 | 1.5164 | 1.559088 | 2.3 | 0.005096 | 0 | 0 | 0 | 0 | 41.0044
88 | 0.123056 | 3.2 | 0.3964 | 1 | 1.5354 | 1.559081 | 2.36 | 0.00529 | 0 | 0 | 0 | 0 | 41.0044
89 | 0.124444 | 3.2 | 0.4008 | 1 | 1.533 | 1.559076 | 2.35 | 0.005266 | 0 | 0 | 0 | 0 | 41.0044
90 | 0.125833 | 3.2 | 0.4053 | 1 | 1.5519 | 1.559073 | 2.41 | 0.005462 | 0 | 0 | 0 | 0 | 41.0044
91 | 0.127222 | 3.2 | 0.4097 | 1 | 1.5401 | 1.559074 | 2.37 | 0.005339 | 0 | 0 | 0 | 0 | 41.0045
92 | 0.128611 | 3.2 | 0.4142 | 1 | 1.5283 | 1.559077 | 2.34 | 0.005217 | 0 | 0 | 0 | 0 | 41.0046
93 | 0.13 | 3.2 | 0.4187 | 1 | 1.5283 | 1.559083 | 2.34 | 0.005217 | 0 | 0 | 0 | 0 | 41.0046
94 | 0.131389 | 3.2 | 0.4231 | 1 | 1.5283 | 1.559091 | 2.34 | 0.005217 | 0 | 0 | 0 | 0 | 41.0047
95 | 0.133056 | 3.2 | 0.4276 | 1 | 1.5658 | 1.559102 | 2.45 | 0.005611 | 0 | 0 | 0 | 0 | 41.0049
96 | 0.134444 | 3.2 | 0.432 | 1 | 1.5307 | 1.559116 | 2.34 | 0.005242 | 0 | 0 | 0 | 0 | 41.0051
97 | 0.135833 | 3.2 | 0.4365 | 1 | 1.5519 | 1.559132 | 2.41 | 0.005462 | 0 | 0 | 0 | 0 | 41.0051
98 | 0.137222 | 3.2 | 0.4409 | 1 | 1.5188 | 1.559151 | 2.31 | 0.00512 | 0 | 0 | 0 | 0 | 41.0053
99 | 0.138611 | 3.2 | 0.4454 | 1 | 1.5235 | 1.559173 | 2.32 | 0.005169 | 0 | 0 | 0 | 0 | 41.0053
100 | 0.14 | 3.2 | 0.4498 | 1 | 1.5472 | 1.559198 | 2.39 | 0.005413 | 0 | 0 | 0 | 0 | 41.0053
101 | 0.141389 | 3.2 | 0.4543 | 1 | 1.5212 | 1.559225 | 2.31 | 0.005144 | 0 | 0 | 0 | 0 | 41.0054
102 | 0.142778 | 3.2 | 0.4587 | 1 | 1.5259 | 1.559254 | 2.33 | 0.005193 | 0 | 0 | 0 | 0 | 41.0055
103 | 0.144167 | 3.2 | 0.4632 | 1 | 1.533 | 1.559287 | 2.35 | 0.005266 | 0 | 0 | 0 | 0 | 41.0055
104 | 0.145556 | 3.2 | 0.4676 | 1 | 1.5188 | 1.559322 | 2.31 | 0.00512 | 0 | 0 | 0 | 0 | 41.0056
105 | 0.146944 | 3.2 | 0.4721 | 1 | 1.5354 | 1.55936 | 2.36 | 0.00529 | 0 | 0 | 0 | 0 | 41.0056
106 | 0.148333 | 3.2 | 0.4765 | 1 | 1.5164 | 1.5594 | 2.3 | 0.005096 | 0 | 0 | 0 | 0 | 41.0058
107 | 0.149722 | 3.2 | 0.481 | 1 | 1.5307 | 1.559444 | 2.34 | 0.005242 | 0 | 0 | 0 | 0 | 41.0057
108 | 0.151111 | 3.2 | 0.4854 | 1 | 1.5092 | 1.559489 | 2.28 | 0.005024 | 0 | 0 | 0 | 0 | 41.0059
109 | 0.1525 | 3.2 | 0.4899 | 1 | 1.5068 | 1.559538 | 2.27 | 0.005 | 0 | 0 | 0 | 0 | 41.006
110 | 0.153889 | 3.2 | 0.4943 | 1 | 1.5354 | 1.559589 | 2.36 | 0.00529 | 0 | 0 | 0 | 0 | 41.0059
111 | 0.155278 | 3.2 | 0.4988 | 1 | 1.5472 | 1.559643 | 2.39 | 0.005413 | 0 | 0 | 0 | 0 | 41.0058
112 | 0.156667 | 3.2 | 0.5032 | 1 | 1.5472 | 1.559699 | 2.39 | 0.005413 | 0 | 0 | 0 | 0 | 41.0059
113 | 0.158056 | 3.2 | 0.5077 | 1 | 1.533 | 1.559759 | 2.35 | 0.005266 | 0 | 0 | 0 | 0 | 41.006
114 | 0.159444 | 3.2 | 0.5121 | 1 | 1.5212 | 1.55982 | 2.31 | 0.005144 | 0 | 0 | 0 | 0 | 41.0061
115 | 0.160833 | 3.2 | 0.5166 | 1 | 1.5354 | 1.559885 | 2.36 | 0.00529 | 0 | 0 | 0 | 0 | 41.0061
116 | 0.162222 | 3.2 | 0.521 | 1 | 1.5519 | 1.559952 | 2.41 | 0.005462 | 0 | 0 | 0 | 0 | 41.0061
117 | 0.163611 | 3.2 | 0.5255 | 1 | 1.5401 | 1.560022 | 2.37 | 0.005339 | 0 | 0 | 0 | 0 | 41.0062
118 | 0.165 | 3.2 | 0.5299 | 1 | 1.5283 | 1.560095 | 2.34 | 0.005217 | 0 | 0 | 0 | 0 | 41.0063
119 | 0.166389 | 3.2 | 0.5344 | 1 | 1.5401 | 1.56017 | 2.37 | 0.005339 | 0 | 0 | 0 | 0 | 41.0063
120 | 0.167778 | 3.2 | 0.5388 | 1 | 1.5448 | 1.560248 | 2.39 | 0.005388 | -0.0034 | 0.3532647 | -0.0932 | 0 | 41.0063
121 | 0.169444 | 3.2 | 0.5433 | 1 | 1.5235 | 1.560328 | 2.32 | 0.005169 | -0.0018 | 0.3533796 | -0.0924 | 0 | 41.0068
122 | 0.170833 | 3.2 | 0.5477 | 1 | 1.5283 | 1.560412 | 2.34 | 0.005217 | -0.0003 | 0.3534946 | -0.0915 | 0 | 41.0069
123 | 0.172222 | 3.2 | 0.5522 | 1 | 1.514 | 1.560498 | 2.29 | 0.005072 | 0.0012 | 0.3536095 | -0.0906 | 0 | 41.007
124 | 0.173611 | 3.2 | 0.5566 | 1 | 1.5164 | 1.560586 | 2.3 | 0.005096 | 0.0028 | 0.3537245 | -0.0897 | 0 | 41.007
125 | 0.175 | 3.2 | 0.5611 | 1 | 1.5212 | 1.560677 | 2.31 | 0.005144 | 0.0043 | 0.3538394 | -0.0889 | 0 | 41.0071
126 | 0.176389 | 3.2 | 0.5655 | 1 | 1.5283 | 1.560771 | 2.34 | 0.005217 | 0.0058 | 0.3539543 | -0.088 | 0 | 41.0071
127 | 0.177778 | 3.2 | 0.57 | 1 | 1.5307 | 1.560868 | 2.34 | 0.005242 | 0.0074 | 0.3540693 | -0.0871 | 0 | 41.0071
128 | 0.179167 | 3.2 | 0.5745 | 1 | 1.5425 | 1.560967 | 2.38 | 0.005364 | 0.0089 | 0.3541842 | -0.0862 | 0 | 41.0071
129 | 0.180556 | 3.2 | 0.5789 | 1 | 1.5283 | 1.561069 | 2.34 | 0.005217 | 0.0105 | 0.3542992 | -0.0853 | 0 | 41.0072
130 | 0.181944 | 3.2 | 0.5833 | 1 | 1.5235 | 1.561174 | 2.32 | 0.005169 | 0.012 | 0.3544141 | -0.0845 | 0 | 41.0073
131 | 0.183333 | 3.2 | 0.5878 | 1 | 1.5188 | 1.561281 | 2.31 | 0.00512 | 0.0135 | 0.3545291 | -0.0836 | 0 | 41.0074
132 | 0.184722 | 3.2 | 0.5922 | 1 | 1.5472 | 1.561391 | 2.39 | 0.005413 | 0.0151 | 0.354644 | -0.0827 | 0 | 41.0073
133 | 0.186111 | 3.2 | 0.5967 | 1 | 1.5495 | 1.561504 | 2.4 | 0.005437 | 0.0166 | 0.3547589 | -0.0818 | 0 | 41.0073
134 | 0.1875 | 3.2 | 0.6011 | 1 | 1.5259 | 1.561619 | 2.33 | 0.005193 | 0.0181 | 0.3548739 | -0.081 | 0 | 41.0075
135 | 0.188889 | 3.2 | 0.6056 | 1 | 1.5116 | 1.561737 | 2.28 | 0.005048 | 0.0197 | 0.3549888 | -0.0801 | 0 | 41.0076
136 | 0.190278 | 3.2 | 0.61 | 1 | 1.5259 | 1.561858 | 2.33 | 0.005193 | 0.0212 | 0.3551038 | -0.0792 | 0 | 41.0076
137 | 0.191667 | 3.2 | 0.6145 | 1 | 1.5259 | 1.561981 | 2.33 | 0.005193 | 0.0227 | 0.3552187 | -0.0783 | 0 | 41.0076
138 | 0.193056 | 3.2 | 0.6189 | 1 | 1.5235 | 1.562107 | 2.32 | 0.005169 | 0.0243 | 0.3553337 | -0.0774 | 0 | 41.0077
139 | 0.194444 | 3.2 | 0.6234 | 1 | 1.5401 | 1.562236 | 2.37 | 0.005339 | 0.0258 | 0.3554486 | -0.0766 | 0 | 41.0077
140 | 0.195833 | 3.2 | 0.6278 | 1 | 1.5212 | 1.562367 | 2.31 | 0.005144 | 0.0274 | 0.3555635 | -0.0757 | 0 | 41.0079
141 | 0.197222 | 3.2 | 0.6323 | 1 | 1.5259 | 1.562501 | 2.33 | 0.005193 | 0.0289 | 0.3556785 | -0.0748 | 0 | 41.0079
142 | 0.198611 | 3.2 | 0.6367 | 1 | 1.5378 | 1.562638 | 2.36 | 0.005315 | 0.0304 | 0.3557934 | -0.0739 | 0 | 41.0079
143 | 0.2 | 3.2 | 0.6412 | 1 | 1.5378 | 1.562777 | 2.36 | 0.005315 | 0.032 | 0.3559084 | -0.073 | 0 | 41.0079
144 | 0.201389 | 3.2 | 0.6456 | 1 | 1.5307 | 1.562919 | 2.34 | 0.005242 | 0.0335 | 0.3560233 | -0.0722 | 0 | 41.008
145 | 0.202778 | 3.2 | 0.6501 | 1 | 1.5188 | 1.563064 | 2.31 | 0.00512 | 0.035 | 0.3561383 | -0.0713 | 0 | 41.0081
146 | 0.204444 | 3.2 | 0.6546 | 1 | 1.533 | 1.563211 | 2.35 | 0.005266 | 0.0366 | 0.3562532 | -0.0704 | 0 | 41.0084
147 | 0.205833 | 3.2 | 0.659 | 1 | 1.533 | 1.563361 | 2.35 | 0.005266 | 0.0381 | 0.3563681 | -0.0695 | 0 | 41.0085
148 | 0.207222 | 3.2 | 0.6635 | 1 | 1.5354 | 1.563514 | 2.36 | 0.00529 | 0.0396 | 0.3564831 | -0.0687 | 0 | 41.0085
149 | 0.208611 | 3.2 | 0.6679 | 1 | 1.5354 | 1.56367 | 2.36 | 0.00529 | 0.0412 | 0.356598 | -0.0678 | 0 | 41.0086
150 | 0.21 | 3.2 | 0.6724 | 1 | 1.5448 | 1.563828 | 2.39 | 0.005388 | 0.0427 | 0.356713 | -0.0669 | 0 | 41.0085
151 | 0.211389 | 3.2 | 0.6768 | 1 | 1.5495 | 1.563988 | 2.4 | 0.005437 | 0.0442 | 0.3568279 | -0.066 | 0 | 41.0086
152 | 0.212778 | 3.2 | 0.6813 | 1 | 1.5307 | 1.564152 | 2.34 | 0.005242 | 0.0458 | 0.3569429 | -0.0651 | 0 | 41.0087
153 | 0.214167 | 3.2 | 0.6857 | 1 | 1.5401 | 1.564318 | 2.37 | 0.005339 | 0.0473 | 0.3570578 | -0.0643 | 0 | 41.0087
154 | 0.215556 | 3.2 | 0.6902 | 1 | 1.5495 | 1.564487 | 2.4 | 0.005437 | 0.0488 | 0.3571727 | -0.0634 | 0 | 41.0087
155 | 0.216944 | 3.2 | 0.6946 | 1 | 1.5519 | 1.564658 | 2.41 | 0.005462 | 0.0504 | 0.3572877 | -0.0625 | 0 | 41.0088
156 | 0.218333 | 3.2 | 0.6991 | 1 | 1.5681 | 1.564832 | 2.46 | 0.005636 | 0.0519 | 0.3574026 | -0.0616 | 0 | 41.0087
157 | 0.219722 | 3.2 | 0.7035 | 1 | 1.5519 | 1.565009 | 2.41 | 0.005462 | 0.0535 | 0.3575176 | -0.0608 | 0 | 41.0089
158 | 0.221111 | 3.2 | 0.708 | 1 | 1.5681 | 1.565188 | 2.46 | 0.005636 | 0.055 | 0.3576325 | -0.0599 | 0 | 41.0088
159 | 0.2225 | 3.2 | 0.7124 | 1 | 1.5681 | 1.565371 | 2.46 | 0.005636 | 0.0565 | 0.3577475 | -0.059 | 0 | 41.0089
160 | 0.223889 | 3.2 | 0.7169 | 1 | 1.5448 | 1.565555 | 2.39 | 0.005388 | 0.0581 | 0.3578624 | -0.0581 | 0 | 41.0091
161 | 0.225278 | 3.2 | 0.7213 | 1 | 1.5727 | 1.565743 | 2.47 | 0.005686 | 0.0596 | 0.3579773 | -0.0572 | 0 | 41.009
162 | 0.226667 | 3.2 | 0.7257 | 1 | 1.5681 | 1.565933 | 2.46 | 0.005636 | 0.0611 | 0.3580923 | -0.0564 | 0 | 41.0091
163 | 0.228056 | 3.2 | 0.7302 | 1 | 1.5519 | 1.566126 | 2.41 | 0.005462 | 0.0627 | 0.3582072 | -0.0555 | 0 | 41.0092
164 | 0.229444 | 3.2 | 0.7346 | 1 | 1.5448 | 1.566321 | 2.39 | 0.005388 | 0.0642 | 0.3583222 | -0.0546 | 0 | 41.0093
165 | 0.230833 | 3.2 | 0.7391 | 1 | 1.5542 | 1.56652 | 2.42 | 0.005487 | 0.0658 | 0.3584371 | -0.0537 | 0 | 41.0093
166 | 0.232222 | 3.2 | 0.7435 | 1 | 1.5865 | 1.56672 | 2.52 | 0.005836 | 0.0673 | 0.3585521 | -0.0529 | 0 | 41.0091
167 | 0.233611 | 3.2 | 0.748 | 1 | 1.5472 | 1.566924 | 2.39 | 0.005413 | 0.0688 | 0.358667 | -0.052 | 0 | 41.0094
168 | 0.235 | 3.2 | 0.7525 | 1 | 1.5472 | 1.56713 | 2.39 | 0.005413 | 0.0704 | 0.3587819 | -0.0511 | 0 | 41.0095
169 | 0.236389 | 3.2 | 0.7569 | 1 | 1.5796 | 1.567339 | 2.5 | 0.005761 | 0.0719 | 0.3588969 | -0.0502 | 0 | 41.0093
170 | 0.237778 | 3.2 | 0.7614 | 1 | 1.5773 | 1.56755 | 2.49 | 0.005736 | 0.0734 | 0.3590118 | -0.0493 | 0 | 41.0094
171 | 0.239167 | 3.2 | 0.7658 | 1 | 1.5612 | 1.567765 | 2.44 | 0.005561 | 0.075 | 0.3591268 | -0.0485 | 0 | 41.0096
172 | 0.240833 | 3.2 | 0.7703 | 1 | 1.5704 | 1.567982 | 2.47 | 0.005661 | 0.0765 | 0.3592417 | -0.0476 | 0 | 41.0099
173 | 0.242222 | 3.2 | 0.7747 | 1 | 1.5658 | 1.568201 | 2.45 | 0.005611 | 0.078 | 0.3593567 | -0.0467 | 0 | 41.01
174 | 0.243611 | 3.2 | 0.7792 | 1 | 1.5378 | 1.568423 | 2.36 | 0.005315 | 0.0796 | 0.3594716 | -0.0458 | 0 | 41.0102
175 | 0.245 | 3.2 | 0.7836 | 1 | 1.5681 | 1.568648 | 2.46 | 0.005636 | 0.0811 | 0.3595865 | -0.0449 | 0 | 41.0101
176 | 0.246389 | 3.2 | 0.7881 | 1 | 1.5796 | 1.568876 | 2.5 | 0.005761 | 0.0826 | 0.3597015 | -0.0441 | 0 | 41.01
177 | 0.247778 | 3.2 | 0.7925 | 1 | 1.5565 | 1.569106 | 2.42 | 0.005512 | 0.0842 | 0.3598164 | -0.0432 | 0 | 41.0102
178 | 0.249167 | 3.2 | 0.797 | 1 | 1.5542 | 1.569339 | 2.42 | 0.005487 | 0.0857 | 0.3599314 | -0.0423 | 0 | 41.0103
179 | 0.250556 | 3.2 | 0.8014 | 1 | 1.5612 | 1.569575 | 2.44 | 0.005561 | 0.0872 | 0.3600463 | -0.0414 | 0 | 41.0103
180 | 0.251944 | 3.2 | 0.8059 | 1 | 1.5956 | 1.569813 | 2.55 | 0.005938 | 0.0888 | 0.3601613 | -0.0406 | 0 | 41.0101
181 | 0.253333 | 3.2 | 0.8103 | 1 | 1.5773 | 1.570054 | 2.49 | 0.005736 | 0.0903 | 0.3602762 | -0.0397 | 0 | 41.0103
182 | 0.254722 | 3.2 | 0.8148 | 1 | 1.5819 | 1.570297 | 2.5 | 0.005786 | 0.0919 | 0.3603911 | -0.0388 | 0 | 41.0103
183 | 0.256111 | 3.2 | 0.8192 | 1 | 1.5704 | 1.570544 | 2.47 | 0.005661 | 0.0934 | 0.3605061 | -0.0379 | 0 | 41.0105
184 | 0.2575 | 3.2 | 0.8237 | 1 | 1.5542 | 1.570793 | 2.42 | 0.005487 | 0.0949 | 0.360621 | -0.037 | 0 | 41.0106
185 | 0.258889 | 3.2 | 0.8281 | 1 | 1.5425 | 1.571044 | 2.38 | 0.005364 | 0.0965 | 0.360736 | -0.0362 | 0 | 41.0108
186 | 0.260278 | 3.2 | 0.8326 | 1 | 1.5635 | 1.571298 | 2.44 | 0.005586 | 0.098 | 0.3608509 | -0.0353 | 0 | 41.0107
187 | 0.261667 | 3.2 | 0.837 | 1 | 1.5681 | 1.571555 | 2.46 | 0.005636 | 0.0995 | 0.3609659 | -0.0344 | 0 | 41.0107
188 | 0.263056 | 3.2 | 0.8415 | 1 | 1.5635 | 1.571815 | 2.44 | 0.005586 | 0.1011 | 0.3610808 | -0.0335 | 0 | 41.0108
189 | 0.264444 | 3.2 | 0.846 | 1 | 1.5704 | 1.572077 | 2.47 | 0.005661 | 0.1026 | 0.3611957 | -0.0327 | 0 | 41.0107
190 | 0.265833 | 3.2 | 0.8504 | 1 | 1.5472 | 1.572342 | 2.39 | 0.005413 | 0.1042 | 0.3613107 | -0.0318 | 0 | 41.011
191 | 0.267222 | 3.2 | 0.8549 | 1 | 1.5681 | 1.57261 | 2.46 | 0.005636 | 0.1057 | 0.3614256 | -0.0309 | 0 | 41.0109
192 | 0.268611 | 3.2 | 0.8593 | 1 | 1.5519 | 1.57288 | 2.41 | 0.005462 | 0.1072 | 0.3615406 | -0.03 | 0 | 41.011
193 | 0.27 | 3.2 | 0.8638 | 1 | 1.5448 | 1.573153 | 2.39 | 0.005388 | 0.1088 | 0.3616555 | -0.0291 | 0 | 41.0111
194 | 0.271389 | 3.2 | 0.8682 | 1 | 1.5519 | 1.573429 | 2.41 | 0.005462 | 0.1103 | 0.3617705 | -0.0283 | 0 | 41.0111
195 | 0.272778 | 3.2 | 0.8727 | 1 | 1.5704 | 1.573707 | 2.47 | 0.005661 | 0.1118 | 0.3618854 | -0.0274 | 0 | 41.0111
196 | 0.274444 | 3.2 | 0.8771 | 1 | 1.5681 | 1.573988 | 2.46 | 0.005636 | 0.1134 | 0.3620003 | -0.0265 | 0 | 41.0115
197 | 0.275833 | 3.2 | 0.8816 | 1 | 1.5519 | 1.574272 | 2.41 | 0.005462 | 0.1149 | 0.3621153 | -0.0256 | 0 | 41.0116
198 | 0.277222 | 3.2 | 0.886 | 1 | 1.575 | 1.574558 | 2.48 | 0.005711 | 0.1164 | 0.3622302 | -0.0248 | 0 | 41.0116
199 | 0.278611 | 3.2 | 0.8905 | 1 | 1.5401 | 1.574847 | 2.37 | 0.005339 | 0.118 | 0.3623452 | -0.0239 | 0 | 41.0118
200 | 0.28 | 3.2 | 0.8949 | 1 | 1.5588 | 1.575139 | 2.43 | 0.005536 | 0.1195 | 0.3624601 | -0.023 | 0 | 41.0118
201 | 0.281389 | 3.2 | 0.8994 | 1 | 1.5448 | 1.575434 | 2.39 | 0.005388 | 0.121 | 0.3625751 | -0.0221 | 0 | 41.0119
202 | 0.282778 | 3.2 | 0.9039 | 1 | 1.5773 | 1.575731 | 2.49 | 0.005736 | 0.1226 | 0.36269 | -0.0212 | 0 | 41.0117
203 | 0.284167 | 3.2 | 0.9083 | 1 | 1.5542 | 1.57603 | 2.42 | 0.005487 | 0.1241 | 0.362805 | -0.0204 | 0 | 41.0119
204 | 0.285556 | 3.2 | 0.9127 | 1 | 1.5635 | 1.576333 | 2.44 | 0.005586 | 0.1256 | 0.3629199 | -0.0195 | 0 | 41.0119
205 | 0.286944 | 3.2 | 0.9172 | 1 | 1.5658 | 1.576638 | 2.45 | 0.005611 | 0.1272 | 0.3630348 | -0.0186 | 0 | 41.012
206 | 0.288333 | 3.2 | 0.9216 | 1 | 1.5588 | 1.576946 | 2.43 | 0.005536 | 0.1287 | 0.3631498 | -0.0177 | 0 | 41.0121
207 | 0.289722 | 3.2 | 0.9261 | 1 | 1.5519 | 1.577256 | 2.41 | 0.005462 | 0.1302 | 0.3632647 | -0.0168 | 0 | 41.0122
208 | 0.291111 | 3.2 | 0.9305 | 1 | 1.5635 | 1.577569 | 2.44 | 0.005586 | 0.1318 | 0.3633797 | -0.016 | 0 | 41.0121
209 | 0.2925 | 3.2 | 0.935 | 1 | 1.5842 | 1.577885 | 2.51 | 0.005811 | 0.1333 | 0.3634946 | -0.0151 | 0 | 41.0121
210 | 0.293889 | 3.2 | 0.9395 | 1 | 1.5727 | 1.578203 | 2.47 | 0.005686 | 0.1349 | 0.3636096 | -0.0142 | 0 | 41.0122
211 | 0.295278 | 3.2 | 0.9439 | 1 | 1.5635 | 1.578524 | 2.44 | 0.005586 | 0.1364 | 0.3637245 | -0.0133 | 0 | 41.0123
212 | 0.296667 | 3.2 | 0.9484 | 1 | 1.5612 | 1.578848 | 2.44 | 0.005561 | 0.1379 | 0.3638394 | -0.0125 | 0 | 41.0123
213 | 0.298056 | 3.2 | 0.9528 | 1 | 1.5519 | 1.579175 | 2.41 | 0.005462 | 0.1395 | 0.3639544 | -0.0116 | 0 | 41.0125
214 | 0.299444 | 3.2 | 0.9573 | 1 | 1.5542 | 1.579504 | 2.42 | 0.005487 | 0.141 | 0.3640693 | -0.0107 | 0 | 41.0125
215 | 0.300833 | 3.2 | 0.9617 | 1 | 1.5796 | 1.579836 | 2.5 | 0.005761 | 0.1426 | 0.3641843 | -0.0098 | 0 | 41.0124
216 | 0.302222 | 3.2 | 0.9662 | 1 | 1.5635 | 1.58017 | 2.44 | 0.005586 | 0.1441 | 0.3642992 | -0.0089 | 0 | 41.0125
217 | 0.303611 | 3.2 | 0.9706 | 1 | 1.5448 | 1.580507 | 2.39 | 0.005388 | 0.1456 | 0.3644142 | -0.0081 | 0 | 41.0127
218 | 0.305 | 3.2 | 0.9751 | 1 | 1.5448 | 1.580847 | 2.39 | 0.005388 | 0.1472 | 0.3645291 | -0.0072 | 0 | 41.0127
219 | 0.306389 | 3.2 | 0.9795 | 1 | 1.5588 | 1.581189 | 2.43 | 0.005536 | 0.1487 | 0.364644 | -0.0063 | 0 | 41.0127
220 | 0.307778 | 3.2 | 0.984 | 1 | 1.5727 | 1.581535 | 2.47 | 0.005686 | 0.1502 | 0.364759 | -0.0054 | 0 | 41.0127
221 | 0.309444 | 3.2 | 0.9884 | 1 | 1.5612 | 1.581882 | 2.44 | 0.005561 | 0.1518 | 0.3648739 | -0.0046 | 0 | 41.0132
222 | 0.310833 | 3.2 | 0.9929 | 1 | 1.5542 | 1.582233 | 2.42 | 0.005487 | 0.1533 | 0.3649889 | -0.0037 | 0 | 41.0133
223 | 0.312222 | 3.2 | 0.9974 | 1 | 1.5635 | 1.582586 | 2.44 | 0.005586 | 0.1548 | 0.3651038 | -0.0028 | 0 | 41.0132
224 | 0.313611 | 3.2 | 1.0018 | 1 | 1.5472 | 1.582942 | 2.39 | 0.005413 | 0.1564 | 0.3652188 | -0.0019 | 0 | 41.0134
225 | 0.315 | 3.2 | 1.0063 | 1 | 1.5519 | 1.583301 | 2.41 | 0.005462 | 0.1579 | 0.3653337 | -0.001 | 0 | 41.0134
226 | 0.316389 | 3.2 | 1.0107 | 1 | 1.5842 | 1.583662 | 2.51 | 0.005811 | 0.1594 | 0.3654486 | -0.0002 | 0 | 41.0133
227 | 0.317778 | 3.2 | 1.0152 | 1 | 1.5635 | 1.584026 | 2.44 | 0.005586 | 0.1609 | 0.3655636 | 0.0007 | 0 | 41.0134
228 | 0.319167 | 3.2 | 1.0196 | 1 | 1.5448 | 1.584392 | 2.39 | 0.005388 | 0.1625 | 0.3656785 | 0.0016 | 0 | 41.0136
229 | 0.320556 | 3.2 | 1.0241 | 1 | 1.5658 | 1.584761 | 2.45 | 0.005611 | 0.164 | 0.3657935 | 0.0025 | 0 | 41.0135
230 | 0.321944 | 3.2 | 1.0285 | 1 | 1.575 | 1.585133 | 2.48 | 0.005711 | 0.1655 | 0.3659084 | 0.0033 | 0 | 41.0135
231 | 0.323333 | 3.2 | 1.0329 | 1 | 1.5704 | 1.585508 | 2.47 | 0.005661 | 0.1671 | 0.3660234 | 0.0042 | 0 | 41.0136
232 | 0.324722 | 3.2 | 1.0374 | 1 | 1.5842 | 1.585885 | 2.51 | 0.005811 | 0.1686 | 0.3661383 | 0.0051 | 0 | 41.0136
233 | 0.326111 | 3.2 | 1.0419 | 1 | 1.5888 | 1.586265 | 2.52 | 0.005862 | 0.1701 | 0.3662532 | 0.006 | 0 | 41.0136
234 | 0.3275 | 3.2 | 1.0463 | 1 | 1.5773 | 1.586648 | 2.49 | 0.005736 | 0.1717 | 0.3663682 | 0.0069 | 0 | 41.0137
235 | 0.328889 | 3.2 | 1.0507 | 1 | 1.5796 | 1.587033 | 2.5 | 0.005761 | 0.1732 | 0.3664831 | 0.0077 | 0 | 41.0138
236 | 0.330278 | 3.2 | 1.0552 | 1 | 1.5635 | 1.587421 | 2.44 | 0.005586 | 0.1748 | 0.3665981 | 0.0086 | 0 | 41.0139
237 | 0.331667 | 3.2 | 1.0596 | 1 | 1.5819 | 1.587811 | 2.5 | 0.005786 | 0.1763 | 0.366713 | 0.0095 | 0 | 41.0139
238 | 0.333056 | 3.2 | 1.0641 | 1 | 1.5934 | 1.588205 | 2.54 | 0.005912 | 0.1779 | 0.366828 | 0.0104 | 0 | 41.0138
239 | 0.334444 | 3.2 | 1.0685 | 1 | 1.5542 | 1.588601 | 2.42 | 0.005487 | 0.1794 | 0.3669429 | 0.0113 | 0 | 41.0142
240 | 0.335833 | 3.2 | 1.073 | 1 | 1.5704 | 1.588999 | 2.47 | 0.005661 | 0.1809 | 0.3670578 | 0.0121 | 0.6273 | 41.0141
241 | 0.337222 | 3.2 | 1.0775 | 1 | 1.5704 | 1.5894 | 2.47 | 0.005661 | 0.1825 | 0.3671728 | 0.013 | 0.6274 | 41.0141
242 | 0.338611 | 3.2 | 1.0819 | 1 | 1.5796 | 1.589804 | 2.5 | 0.005761 | 0.184 | 0.3672877 | 0.0139 | 0.6273 | 41.0141
243 | 0.34 | 3.2 | 1.0864 | 1 | 1.5727 | 1.590211 | 2.47 | 0.005686 | 0.1856 | 0.3674027 | 0.0148 | 0.6273 | 41.0142
244 | 0.341389 | 3.2 | 1.0908 | 1 | 1.5934 | 1.59062 | 2.54 | 0.005912 | 0.1871 | 0.3675176 | 0.0156 | 0.6273 | 41.0141
245 | 0.342778 | 3.2 | 1.0953 | 1 | 1.5888 | 1.591032 | 2.52 | 0.005862 | 0.1886 | 0.3676326 | 0.0165 | 0.6273 | 41.0142
246 | 0.344167 | 3.2 | 1.0997 | 1 | 1.5519 | 1.591447 | 2.41 | 0.005462 | 0.1902 | 0.3677475 | 0.0174 | 0.6273 | 41.0145
247 | 0.345833 | 3.2 | 1.1042 | 1 | 1.575 | 1.591864 | 2.48 | 0.005711 | 0.1917 | 0.3678624 | 0.0183 | 0.6273 | 41.0148
248 | 0.347222 | 3.2 | 1.1086 | 1 | 1.6024 | 1.592284 | 2.57 | 0.006014 | 0.1932 | 0.3679774 | 0.0192 | 0.6273 | 41.0146
249 | 0.348611 | 3.2 | 1.1131 | 1 | 1.5681 | 1.592707 | 2.46 | 0.005636 | 0.1948 | 0.3680923 | 0.02 | 0.6273 | 41.0149
250 | 0.35 | 3.2 | 1.1175 | 1 | 1.5979 | 1.593132 | 2.55 | 0.005963 | 0.1963 | 0.3682073 | 0.0209 | 0.6273 | 41.0148
251 | 0.351389 | 3.2 | 1.122 | 1 | 1.5796 | 1.59356 | 2.5 | 0.005761 | 0.1978 | 0.3683222 | 0.0218 | 0.6272 | 41.0149
252 | 0.352778 | 3.2 | 1.1264 | 1 | 1.5888 | 1.593991 | 2.52 | 0.005862 | 0.1993 | 0.3684372 | 0.0227 | 0.6272 | 41.0149
253 | 0.354167 | 3.2 | 1.1309 | 1 | 1.5635 | 1.594661 | 2.44 | 0.005586 | 0.2009 | 0.3685521 | 0.0235 | 0.6272 | 41.0151
254 | 0.355556 | 3.2 | 1.1353 | 1 | 1.5796 | 1.595407 | 2.5 | 0.005761 | 0.2024 | 0.368667 | 0.0244 | 0.6272 | 41.0151
255 | 0.356944 | 3.2 | 1.1398 | 1 | 1.5888 | 1.596177 | 2.52 | 0.005862 | 0.2039 | 0.368782 | 0.0253 | 0.6271 | 41.0151
256 | 0.358333 | 3.2 | 1.1442 | 1 | 1.6024 | 1.597007 | 2.57 | 0.006014 | 0.2055 | 0.3688969 | 0.0262 | 0.6271 | 41.0151
257 | 0.359722 | 3.2 | 1.1487 | 1 | 1.5934 | 1.597832 | 2.54 | 0.005912 | 0.207 | 0.3690119 | 0.0271 | 0.6271 | 41.0152
258 | 0.361111 | 3.2 | 1.1531 | 1 | 1.5934 | 1.598596 | 2.54 | 0.005912 | 0.2085 | 0.3691268 | 0.0279 | 0.6272 | 41.0152
259 | 0.3625 | 3.2 | 1.1576 | 1 | 1.6047 | 1.599368 | 2.58 | 0.006039 | 0.2101 | 0.3692418 | 0.0288 | 0.6272 | 41.0152
260 | 0.363889 | 3.2 | 1.162 | 1 | 1.5888 | 1.600125 | 2.52 | 0.005862 | 0.2116 | 0.3693567 | 0.0297 | 0.6272 | 41.0154
261 | 0.365278 | 3.2 | 1.1665 | 1 | 1.5934 | 1.600881 | 2.54 | 0.005912 | 0.2132 | 0.3694716 | 0.0306 | 0.6272 | 41.0154
262 | 0.366667 | 3.2 | 1.1709 | 1 | 1.6137 | 1.6017 | 2.6 | 0.006142 | 0.2147 | 0.3695866 | 0.0314 | 0.6272 | 41.0153
263 | 0.368056 | 3.2 | 1.1754 | 1 | 1.607 | 1.602401 | 2.58 | 0.006065 | 0.2162 | 0.3697015 | 0.0323 | 0.6272 | 41.0154
264 | 0.369444 | 3.2 | 1.1798 | 1 | 1.616 | 1.60318 | 2.61 | 0.006167 | 0.2178 | 0.3698165 | 0.0332 | 0.6273 | 41.0154
265 | 0.370833 | 3.2 | 1.1843 | 1 | 1.5888 | 1.603913 | 2.52 | 0.005862 | 0.2193 | 0.3699314 | 0.0341 | 0.6273 | 41.0156
266 | 0.372222 | 3.2 | 1.1887 | 1 | 1.6204 | 1.604604 | 2.63 | 0.006219 | 0.2209 | 0.3700464 | 0.035 | 0.6273 | 41.0155
267 | 0.373611 | 3.2 | 1.1932 | 1 | 1.607 | 1.605377 | 2.58 | 0.006065 | 0.2224 | 0.3701613 | 0.0358 | 0.6273 | 41.0156
268 | 0.375 | 3.2 | 1.1976 | 1 | 1.6115 | 1.606183 | 2.6 | 0.006116 | 0.224 | 0.3702762 | 0.0367 | 0.6273 | 41.0156
269 | 0.376389 | 3.2 | 1.2021 | 1 | 1.616 | 1.606905 | 2.61 | 0.006167 | 0.2255 | 0.3703912 | 0.0376 | 0.6273 | 41.0156
270 | 0.377778 | 3.2 | 1.2065 | 1 | 1.616 | 1.607768 | 2.61 | 0.006167 | 0.227 | 0.3705061 | 0.0385 | 0.6273 | 41.0157
271 | 0.379167 | 3.2 | 1.211 | 1 | 1.6271 | 1.608488 | 2.65 | 0.006296 | 0.2286 | 0.3706211 | 0.0394 | 0.6273 | 41.0157
272 | 0.380556 | 3.2 | 1.2154 | 1 | 1.6204 | 1.60908 | 2.63 | 0.006219 | 0.2302 | 0.370736 | 0.0402 | 0.6274 | 41.0158
273 | 0.382222 | 3.2 | 1.2199 | 1 | 1.6271 | 1.609759 | 2.65 | 0.006296 | 0.2319 | 0.370851 | 0.0411 | 0.6274 | 41.0161
274 | 0.383611 | 3.2 | 1.2243 | 1 | 1.6024 | 1.610555 | 2.57 | 0.006014 | 0.2336 | 0.3709659 | 0.042 | 0.6273 | 41.0164
275 | 0.385 | 3.2 | 1.2288 | 1 | 1.6024 | 1.611321 | 2.57 | 0.006014 | 0.2355 | 0.3710808 | 0.0429 | 0.6273 | 41.0164
276 | 0.386389 | 3.2 | 1.2332 | 1 | 1.6227 | 1.612095 | 2.63 | 0.006245 | 0.2374 | 0.3711958 | 0.0437 | 0.6273 | 41.0163
277 | 0.387778 | 3.2 | 1.2377 | 1 | 1.6316 | 1.612911 | 2.66 | 0.006348 | 0.2395 | 0.3713107 | 0.0446 | 0.6273 | 41.0163
278 | 0.389167 | 3.2 | 1.2422 | 1 | 1.6271 | 1.613661 | 2.65 | 0.006296 | 0.2416 | 0.3714257 | 0.0455 | 0.6272 | 41.0164
279 | 0.390556 | 3.2 | 1.2466 | 1 | 1.6271 | 1.614383 | 2.65 | 0.006296 | 0.2438 | 0.3715406 | 0.0464 | 0.6272 | 41.0164
280 | 0.391944 | 3.2 | 1.2511 | 1 | 1.6405 | 1.615124 | 2.69 | 0.006452 | 0.2461 | 0.3716556 | 0.0473 | 0.6272 | 41.0164
281 | 0.393333 | 3.2 | 1.2555 | 1 | 1.6271 | 1.615814 | 2.65 | 0.006296 | 0.2485 | 0.3717705 | 0.0481 | 0.6272 | 41.0165
282 | 0.394722 | 3.2 | 1.26 | 1 | 1.6137 | 1.616746 | 2.6 | 0.006142 | 0.2509 | 0.3718854 | 0.049 | 0.6272 | 41.0167
283 | 0.396111 | 3.2 | 1.2644 | 1 | 1.6316 | 1.617558 | 2.66 | 0.006348 | 0.2534 | 0.3720004 | 0.0499 | 0.6272 | 41.0166
284 | 0.3975 | 3.2 | 1.2689 | 1 | 1.6115 | 1.61834 | 2.6 | 0.006116 | 0.256 | 0.3721153 | 0.0508 | 0.6272 | 41.0168
285 | 0.398889 | 3.2 | 1.2733 | 1 | 1.6383 | 1.619162 | 2.68 | 0.006426 | 0.2586 | 0.3722303 | 0.0516 | 0.6272 | 41.0167
286 | 0.400278 | 3.2 | 1.2777 | 1 | 1.6338 | 1.619832 | 2.67 | 0.006374 | 0.2614 | 0.3723452 | 0.0525 | 0.6272 | 41.0168
287 | 0.401667 | 3.2 | 1.2822 | 1 | 1.6182 | 1.620582 | 2.62 | 0.006193 | 0.2641 | 0.3724602 | 0.0534 | 0.6272 | 41.0169
288 | 0.403056 | 3.2 | 1.2867 | 1 | 1.6227 | 1.62133 | 2.63 | 0.006245 | 0.267 | 0.3725751 | 0.0543 | 0.6273 | 41.0169
289 | 0.404444 | 3.2 | 1.2911 | 1 | 1.6493 | 1.622054 | 2.72 | 0.006557 | 0.2698 | 0.3726901 | 0.0552 | 0.6273 | 41.0168
290 | 0.405833 | 3.2 | 1.2956 | 1 | 1.6537 | 1.622827 | 2.73 | 0.006609 | 0.2728 | 0.372805 | 0.056 | 0.6273 | 41.0168
291 | 0.407222 | 3.2 | 1.3 | 1 | 1.636 | 1.623473 | 2.68 | 0.0064 | 0.2757 | 0.3729199 | 0.0569 | 0.6274 | 41.017
292 | 0.408611 | 3.2 | 1.3044 | 1 | 1.6092 | 1.624274 | 2.59 | 0.006091 | 0.2787 | 0.3730349 | 0.0578 | 0.6274 | 41.0172
293 | 0.41 | 3.2 | 1.3089 | 1 | 1.636 | 1.624952 | 2.68 | 0.0064 | 0.2818 | 0.3731498 | 0.0587 | 0.6274 | 41.0171
294 | 0.411389 | 3.2 | 1.3134 | 1 | 1.616 | 1.625752 | 2.61 | 0.006167 | 0.2849 | 0.3732648 | 0.0595 | 0.6274 | 41.0173
295 | 0.412778 | 3.2 | 1.3178 | 1 | 1.6449 | 1.626485 | 2.71 | 0.006505 | 0.288 | 0.3733797 | 0.0604 | 0.6274 | 41.0171
296 | 0.414167 | 3.2 | 1.3223 | 1 | 1.6249 | 1.627197 | 2.64 | 0.006271 | 0.2912 | 0.3734947 | 0.0613 | 0.6274 | 41.0173
297 | 0.415556 | 3.2 | 1.3267 | 1 | 1.6559 | 1.62792 | 2.74 | 0.006636 | 0.2944 | 0.3736096 | 0.0622 | 0.6274 | 41.0172
298 | 0.417222 | 3.2 | 1.3312 | 1 | 1.6581 | 1.628766 | 2.75 | 0.006662 | 0.2977 | 0.3737245 | 0.0631 | 0.6274 | 41.0175
299 | 0.418611 | 3.2 | 1.3356 | 1 | 1.6271 | 1.629464 | 2.65 | 0.006296 | 0.3009 | 0.3738395 | 0.0639 | 0.6274 | 41.0178
300 | 0.42 | 3.2 | 1.3401 | 1 | 1.6449 | 1.630244 | 2.71 | 0.006505 | 0.3042 | 0.3739544 | 0.0648 | 0.6274 | 41.0177
301 | 0.421389 | 3.2 | 1.3445 | 1 | 1.6427 | 1.631037 | 2.7 | 0.006478 | 0.3075 | 0.3740694 | 0.0657 | 0.6273 | 41.0178
302 | 0.422778 | 3.2 | 1.349 | 1 | 1.6537 | 1.631857 | 2.73 | 0.006609 | 0.3109 | 0.3741843 | 0.0666 | 0.6273 | 41.0178
303 | 0.424167 | 3.2 | 1.3534 | 1 | 1.6493 | 1.632598 | 2.72 | 0.006557 | 0.3143 | 0.3742993 | 0.0675 | 0.6273 | 41.0179
304 | 0.425556 | 3.2 | 1.3579 | 1 | 1.6537 | 1.633275 | 2.73 | 0.006609 | 0.3178 | 0.3744142 | 0.0683 | 0.6273 | 41.0179
305 | 0.426944 | 3.2 | 1.3623 | 1 | 1.6493 | 1.633975 | 2.72 | 0.006557 | 0.3213 | 0.3745291 | 0.0692 | 0.6273 | 41.018
306 | 0.428333 | 3.2 | 1.3668 | 1 | 1.6537 | 1.634757 | 2.73 | 0.006609 | 0.3248 | 0.3746441 | 0.0701 | 0.6273 | 41.018
307 | 0.429722 | 3.2 | 1.3712 | 1 | 1.6624 | 1.635577 | 2.76 | 0.006715 | 0.3283 | 0.374759 | 0.071 | 0.6273 | 41.018
308 | 0.431111 | 3.2 | 1.3757 | 1 | 1.6581 | 1.636237 | 2.75 | 0.006662 | 0.3318 | 0.374874 | 0.0718 | 0.6273 | 41.0181
309 | 0.4325 | 3.2 | 1.3801 | 1 | 1.6581 | 1.636997 | 2.75 | 0.006662 | 0.3354 | 0.3749889 | 0.0727 | 0.6273 | 41.0181
310 | 0.433889 | 3.2 | 1.3846 | 1 | 1.6316 | 1.63776 | 2.66 | 0.006348 | 0.339 | 0.3751039 | 0.0736 | 0.6273 | 41.0183
311 | 0.435278 | 3.2 | 1.389 | 1 | 1.6581 | 1.638536 | 2.75 | 0.006662 | 0.3426 | 0.3752188 | 0.0745 | 0.6273 | 41.0182
312 | 0.436667 | 3.2 | 1.3935 | 1 | 1.6537 | 1.639237 | 2.73 | 0.006609 | 0.3461 | 0.3753337 | 0.0754 | 0.6273 | 41.0183
313 | 0.438056 | 3.2 | 1.3979 | 1 | 1.636 | 1.639925 | 2.68 | 0.0064 | 0.3497 | 0.3754487 | 0.0762 | 0.6274 | 41.0185
314 | 0.439444 | 3.2 | 1.4024 | 1 | 1.6449 | 1.640633 | 2.71 | 0.006505 | 0.3533 | 0.3755636 | 0.0771 | 0.6274 | 41.0185
315 | 0.440833 | 3.2 | 1.4068 | 1 | 1.6493 | 1.641297 | 2.72 | 0.006557 | 0.3569 | 0.3756786 | 0.078 | 0.6274 | 41.0185
316 | 0.442222 | 3.2 | 1.4113 | 1 | 1.6624 | 1.642075 | 2.76 | 0.006715 | 0.3605 | 0.3757935 | 0.0789 | 0.6274 | 41.0184
317 | 0.443611 | 3.2 | 1.4157 | 1 | 1.6271 | 1.642793 | 2.65 | 0.006296 | 0.364 | 0.3759085 | 0.0797 | 0.6274 | 41.0188
318 | 0.445 | 3.2 | 1.4202 | 1 | 1.6581 | 1.643488 | 2.75 | 0.006662 | 0.3676 | 0.3760234 | 0.0806 | 0.6274 | 41.0186
319 | 0.446389 | 3.2 | 1.4246 | 1 | 1.6581 | 1.64418 | 2.75 | 0.006662 | 0.3712 | 0.3761383 | 0.0815 | 0.6274 | 41.0186
320 | 0.447778 | 3.2 | 1.4291 | 1 | 1.6668 | 1.644832 | 2.78 | 0.006768 | 0.3747 | 0.3762533 | 0.0824 | 0.6274 | 41.0186
321 | 0.449167 | 3.2 | 1.4335 | 1 | 1.6581 | 1.645522 | 2.75 | 0.006662 | 0.3783 | 0.3763682 | 0.0833 | 0.6274 | 41.0188
322 | 0.450556 | 3.2 | 1.438 | 1 | 1.6427 | 1.646288 | 2.7 | 0.006478 | 0.3819 | 0.3764832 | 0.0841 | 0.6274 | 41.0189
323 | 0.451944 | 3.2 | 1.4425 | 1 | 1.6537 | 1.647009 | 2.73 | 0.006609 | 0.3854 | 0.3765981 | 0.085 | 0.6274 | 41.0188
324 | 0.453611 | 3.2 | 1.4469 | 1 | 1.6776 | 1.647689 | 2.81 | 0.006901 | 0.3889 | 0.3767131 | 0.0859 | 0.6274 | 41.0191
325 | 0.455 | 3.2 | 1.4514 | 1 | 1.6668 | 1.648355 | 2.78 | 0.006768 | 0.3924 | 0.376828 | 0.0868 | 0.6274 | 41.0192
326 | 0.456389 | 3.2 | 1.4558 | 1 | 1.6624 | 1.649067 | 2.76 | 0.006715 | 0.3959 | 0.3769429 | 0.0876 | 0.6274 | 41.0193
327 | 0.457778 | 3.2 | 1.4603 | 1 | 1.6646 | 1.649772 | 2.77 | 0.006741 | 0.3993 | 0.3770579 | 0.0885 | 0.6273 | 41.0193
328 | 0.459167 | 3.2 | 1.4647 | 1 | 1.6841 | 1.650387 | 2.84 | 0.006981 | 0.4028 | 0.3771728 | 0.0894 | 0.6273 | 41.0193
329 | 0.460556 | 3.2 | 1.4692 | 1 | 1.6602 | 1.651082 | 2.76 | 0.006688 | 0.4062 | 0.3772878 | 0.0903 | 0.6273 | 41.0195
330 | 0.461944 | 3.2 | 1.4736 | 1 | 1.6624 | 1.651793 | 2.76 | 0.006715 | 0.4097 | 0.3774027 | 0.0912 | 0.6273 | 41.0195
331 | 0.463333 | 3.2 | 1.4781 | 1 | 1.6624 | 1.652491 | 2.76 | 0.006715 | 0.4131 | 0.3775177 | 0.092 | 0.6273 | 41.0196
332 | 0.464722 | 3.2 | 1.4825 | 1 | 1.6798 | 1.65324 | 2.82 | 0.006928 | 0.4165 | 0.3776326 | 0.0929 | 0.6273 | 41.0195
333 | 0.466111 | 3.2 | 1.487 | 1 | 1.6515 | 1.653847 | 2.73 | 0.006583 | 0.4198 | 0.3777475 | 0.0938 | 0.6273 | 41.0197
334 | 0.4675 | 3.2 | 1.4914 | 1 | 1.6711 | 1.654542 | 2.79 | 0.006821 | 0.4231 | 0.3778625 | 0.0947 | 0.6273 | 41.0197
335 | 0.468889 | 3.2 | 1.4959 | 1 | 1.6493 | 1.655231 | 2.72 | 0.006557 | 0.4264 | 0.3779774 | 0.0956 | 0.6273 | 41.0199
336 | 0.470278 | 3.2 | 1.5003 | 1 | 1.669 | 1.655965 | 2.79 | 0.006794 | 0.4297 | 0.3780924 | 0.0964 | 0.6273 | 41.0198
337 | 0.471667 | 3.2 | 1.5048 | 1 | 1.6559 | 1.656629 | 2.74 | 0.006636 | 0.4329 | 0.3782073 | 0.0973 | 0.6273 | 41.0199
338 | 0.473056 | 3.2 | 1.5092 | 1 | 1.6755 | 1.657314 | 2.81 | 0.006874 | 0.4361 | 0.3783223 | 0.0982 | 0.6274 | 41.0198
339 | 0.474444 | 3.2 | 1.5137 | 1 | 1.6537 | 1.658049 | 2.73 | 0.006609 | 0.4392 | 0.3784372 | 0.0991 | 0.6274 | 41.02
340 | 0.475833 | 3.2 | 1.5181 | 1 | 1.6841 | 1.658651 | 2.84 | 0.006981 | 0.4423 | 0.3785521 | 0.0999 | 0.6274 | 41.0199
341 | 0.477222 | 3.2 | 1.5226 | 1 | 1.6798 | 1.659322 | 2.82 | 0.006928 | 0.4453 | 0.3786671 | 0.1008 | 0.6275 | 41.02
342 | 0.478611 | 3.2 | 1.5271 | 1 | 1.6755 | 1.659988 | 2.81 | 0.006874 | 0.4482 | 0.378782 | 0.1017 | 0.6274 | 41.02
343 | 0.48 | 3.2 | 1.5315 | 1 | 1.6711 | 1.660712 | 2.79 | 0.006821 | 0.4511 | 0.378897 | 0.1026 | 0.6274 | 41.0201
344 | 0.481389 | 3.2 | 1.536 | 1 | 1.6581 | 1.66148 | 2.75 | 0.006662 | 0.4539 | 0.3790119 | 0.1035 | 0.6274 | 41.0202
345 | 0.482778 | 3.2 | 1.5404 | 1 | 1.6711 | 1.662176 | 2.79 | 0.006821 | 0.4566 | 0.3791269 | 0.1043 | 0.6274 | 41.0202
346 | 0.484167 | 3.2 | 1.5449 | 1 | 1.6884 | 1.662832 | 2.85 | 0.007035 | 0.4594 | 0.3792418 | 0.1052 | 0.6274 | 41.0201
347 | 0.485556 | 3.2 | 1.5493 | 1 | 1.6841 | 1.663518 | 2.84 | 0.006981 | 0.462 | 0.3793567 | 0.1061 | 0.6274 | 41.0202
348 | 0.486944 | 3.2 | 1.5538 | 1 | 1.6798 | 1.664257 | 2.82 | 0.006928 | 0.4646 | 0.3794717 | 0.107 | 0.6274 | 41.0203
349 | 0.488611 | 3.2 | 1.5582 | 1 | 1.6863 | 1.664948 | 2.84 | 0.007008 | 0.4671 | 0.3795866 | 0.1078 | 0.6274 | 41.0207
350 | 0.49 | 3.2 | 1.5627 | 1 | 1.6668 | 1.665684 | 2.78 | 0.006768 | 0.4695 | 0.3797016 | 0.1087 | 0.6274 | 41.0208
351 | 0.491389 | 3.2 | 1.5671 | 1 | 1.6624 | 1.666312 | 2.76 | 0.006715 | 0.4719 | 0.3798165 | 0.1096 | 0.6273 | 41.021
352 | 0.492778 | 3.2 | 1.5716 | 1 | 1.6841 | 1.666971 | 2.84 | 0.006981 | 0.4742 | 0.3799315 | 0.1105 | 0.6273 | 41.0208
353 | 0.494167 | 3.2 | 1.5761 | 1 | 1.6841 | 1.667707 | 2.84 | 0.006981 | 0.4764 | 0.3800464 | 0.1114 | 0.6273 | 41.0209
354 | 0.495556 | 3.2 | 1.5805 | 1 | 1.6948 | 1.668302 | 2.87 | 0.007115 | 0.4786 | 0.3801613 | 0.1122 | 0.6273 | 41.0209
355 | 0.496944 | 3.2 | 1.585 | 1 | 1.6798 | 1.668935 | 2.82 | 0.006928 | 0.4807 | 0.3802763 | 0.1131 | 0.6273 | 41.021
356 | 0.498333 | 3.2 | 1.5894 | 1 | 1.6906 | 1.669584 | 2.86 | 0.007062 | 0.4828 | 0.3803912 | 0.114 | 0.6272 | 41.021
357 | 0.499722 | 3.2 | 1.5939 | 1 | 1.6863 | 1.670221 | 2.84 | 0.007008 | 0.4848 | 0.3805062 | 0.1149 | 0.6272 | 41.0211
358 | 0.501111 | 3.2 | 1.5983 | 1 | 1.6906 | 1.670901 | 2.86 | 0.007062 | 0.4868 | 0.3806211 | 0.1157 | 0.6272 | 41.0211
359 | 0.5025 | 3.2 | 1.6028 | 1 | 1.6927 | 1.671513 | 2.87 | 0.007088 | 0.4886 | 0.3807361 | 0.1166 | 0.6272 | 41.0211
360 | 0.503889 | 3.2 | 1.6072 | 1 | 1.6906 | 1.67215 | 2.86 | 0.007062 | 0.4905 | 0.380851 | 0.1175 | 0.6272 | 41.0212
361 | 0.505278 | 3.2 | 1.6117 | 1 | 1.6711 | 1.6727 | 2.79 | 0.006821 | 0.4922 | 0.3809659 | 0.1183 | 0.6272 | 41.0214
362 | 0.506667 | 3.2 | 1.6161 | 1 | 1.6624 | 1.673254 | 2.76 | 0.006715 | 0.4939 | 0.3810809 | 0.1192 | 0.6272 | 41.0215
363 | 0.508056 | 3.2 | 1.6206 | 1 | 1.6841 | 1.673929 | 2.84 | 0.006981 | 0.4955 | 0.3811958 | 0.12 | 0.6272 | 41.0214
364 | 0.509444 | 3.2 | 1.625 | 1 | 1.6906 | 1.674581 | 2.86 | 0.007062 | 0.4971 | 0.3813108 | 0.1208 | 0.6272 | 41.0214
365 | 0.510833 | 3.2 | 1.6295 | 1 | 1.6798 | 1.67524 | 2.82 | 0.006928 | 0.4986 | 0.3814257 | 0.1216 | 0.6272 | 41.0215
366 | 0.512222 | 3.2 | 1.6339 | 1 | 1.6841 | 1.675877 | 2.84 | 0.006981 | 0.5 | 0.3815407 | 0.1224 | 0.6271 | 41.0216
367 | 0.513611 | 3.2 | 1.6384 | 1 | 1.6841 | 1.67649 | 2.84 | 0.006981 | 0.5013 | 0.3816556 | 0.1233 | 0.6271 | 41.0216
368 | 0.515 | 3.2 | 1.6428 | 1 | 1.7012 | 1.677146 | 2.89 | 0.007196 | 0.5025 | 0.3817705 | 0.1241 | 0.627 | 41.0215
369 | 0.516389 | 3.2 | 1.6473 | 1 | 1.6841 | 1.677876 | 2.84 | 0.006981 | 0.5037 | 0.3818855 | 0.1249 | 0.6268 | 41.0217
370 | 0.517778 | 3.2 | 1.6517 | 1 | 1.6884 | 1.678571 | 2.85 | 0.007035 | 0.5047 | 0.3820004 | 0.1257 | 0.6267 | 41.0217
371 | 0.519167 | 3.2 | 1.6562 | 1 | 1.6863 | 1.679172 | 2.84 | 0.007008 | 0.5057 | 0.3821154 | 0.1265 | 0.6265 | 41.0218
372 | 0.520556 | 3.2 | 1.6607 | 1 | 1.6624 | 1.679797 | 2.76 | 0.006715 | 0.5066 | 0.3822303 | 0.1273 | 0.6263 | 41.022
373 | 0.522222 | 3.2 | 1.6651 | 1 | 1.6841 | 1.680502 | 2.84 | 0.006981 | 0.5074 | 0.3823453 | 0.1281 | 0.6262 | 41.0223
374 | 0.523611 | 3.2 | 1.6696 | 1 | 1.6798 | 1.681191 | 2.82 | 0.006928 | 0.5081 | 0.3824602 | 0.129 | 0.6259 | 41.0223
375 | 0.525 | 3.2 | 1.674 | 1 | 1.6884 | 1.68184 | 2.85 | 0.007035 | 0.5087 | 0.3825751 | 0.1298 | 0.6256 | 41.0223
376 | 0.526389 | 3.2 | 1.6785 | 1 | 1.6884 | 1.682409 | 2.85 | 0.007035 | 0.5092 | 0.3826901 | 0.1306 | 0.6254 | 41.0224
377 | 0.527778 | 3.2 | 1.6829 | 1 | 1.6841 | 1.683044 | 2.84 | 0.006981 | 0.5096 | 0.382805 | 0.1314 | 0.6251 | 41.0225
378 | 0.529167 | 3.2 | 1.6874 | 1 | 1.6906 | 1.683644 | 2.86 | 0.007062 | 0.51 | 0.38292 | 0.1322 | 0.6248 | 41.0224
379 | 0.530556 | 3.2 | 1.6918 | 1 | 1.714 | 1.684253 | 2.94 | 0.007359 | 0.5102 | 0.3830349 | 0.133 | 0.6245 | 41.0223
380 | 0.531944 | 3.2 | 1.6963 | 1 | 1.7012 | 1.684868 | 2.89 | 0.007196 | 0.5103 | 0.3831499 | 0.1338 | 0.6242 | 41.0225
381 | 0.533333 | 3.2 | 1.7007 | 1 | 1.6927 | 1.685531 | 2.87 | 0.007088 | 0.5103 | 0.3832648 | 0.1346 | 0.6238 | 41.0226
382 | 0.534722 | 3.2 | 1.7052 | 1 | 1.6991 | 1.686175 | 2.89 | 0.007169 | 0.5102 | 0.3833798 | 0.1355 | 0.6235 | 41.0226
383 | 0.536111 | 3.2 | 1.7096 | 1 | 1.697 | 1.686751 | 2.88 | 0.007142 | 0.51 | 0.3834947 | 0.1363 | 0.6232 | 41.0227
384 | 0.5375 | 3.2 | 1.7141 | 1 | 1.714 | 1.687295 | 2.94 | 0.007359 | 0.5098 | 0.3836096 | 0.1371 | 0.6228 | 41.0226
385 | 0.538889 | 3.2 | 1.7185 | 1 | 1.7012 | 1.687958 | 2.89 | 0.007196 | 0.5095 | 0.3837246 | 0.1379 | 0.6225 | 41.0228
386 | 0.540278 | 3.2 | 1.723 | 1 | 1.6906 | 1.688606 | 2.86 | 0.007062 | 0.509 | 0.3838395 | 0.1387 | 0.6221 | 41.0229
387 | 0.541667 | 3.2 | 1.7275 | 1 | 1.6906 | 1.689195 | 2.86 | 0.007062 | 0.5085 | 0.3839545 | 0.1395 | 0.6218 | 41.0229
388 | 0.543056 | 3.2 | 1.7319 | 1 | 1.6863 | 1.689741 | 2.84 | 0.007008 | 0.5079 | 0.3840694 | 0.1403 | 0.6214 | 41.023
389 | 0.544444 | 3.2 | 1.7363 | 1 | 1.6841 | 1.690323 | 2.84 | 0.006981 | 0.5073 | 0.3841844 | 0.1411 | 0.621 | 41.0231
390 | 0.545833 | 3.2 | 1.7408 | 1 | 1.714 | 1.690921 | 2.94 | 0.007359 | 0.5065 | 0.3842993 | 0.1419 | 0.6206 | 41.0229
391 | 0.547222 | 3.2 | 1.7453 | 1 | 1.6884 | 1.691516 | 2.85 | 0.007035 | 0.5057 | 0.3844142 | 0.1427 | 0.6202 | 41.0231
392 | 0.548611 | 3.2 | 1.7497 | 1 | 1.6841 | 1.692137 | 2.84 | 0.006981 | 0.5049 | 0.3845292 | 0.1435 | 0.6198 | 41.0232
393 | 0.55 | 3.2 | 1.7542 | 1 | 1.7034 | 1.692666 | 2.9 | 0.007223 | 0.504 | 0.3846441 | 0.1443 | 0.6193 | 41.0231
394 | 0.551389 | 3.2 | 1.7586 | 1 | 1.7098 | 1.693249 | 2.92 | 0.007305 | 0.503 | 0.3847591 | 0.1451 | 0.6188 | 41.0231
395 | 0.552778 | 3.2 | 1.7631 | 1 | 1.6906 | 1.693856 | 2.86 | 0.007062 | 0.5021 | 0.384874 | 0.1459 | 0.6183 | 41.0233
396 | 0.554167 | 3.2 | 1.7675 | 1 | 1.6863 | 1.694444 | 2.84 | 0.007008 | 0.5011 | 0.384989 | 0.1468 | 0.6178 | 41.0234
397 | 0.555556 | 3.2 | 1.772 | 1 | 1.6991 | 1.695005 | 2.89 | 0.007169 | 0.5001 | 0.3851039 | 0.1476 | 0.6173 | 41.0234
398 | 0.557222 | 3.2 | 1.7764 | 1 | 1.6991 | 1.695525 | 2.89 | 0.007169 | 0.4991 | 0.3852188 | 0.1484 | 0.6168 | 41.0238
399 | 0.558611 | 3.2 | 1.7809 | 1 | 1.6991 | 1.696161 | 2.89 | 0.007169 | 0.4981 | 0.3853338 | 0.1492 | 0.6163 | 41.0238
400 | 0.56 | 3.2 | 1.7853 | 1 | 1.6863 | 1.696674 | 2.84 | 0.007008 | 0.4971 | 0.3854487 | 0.15 | 0.6157 | 41.024
401 | 0.561389 | 3.2 | 1.7897 | 1 | 1.6948 | 1.697293 | 2.87 | 0.007115 | 0.496 | 0.3855637 | 0.1508 | 0.6152 | 41.024
402 | 0.562778 | 3.2 | 1.7942 | 1 | 1.697 | 1.697842 | 2.88 | 0.007142 | 0.495 | 0.3856786 | 0.1516 | 0.6146 | 41.024
403 | 0.564167 | 3.2 | 1.7987 | 1 | 1.6948 | 1.698511 | 2.87 | 0.007115 | 0.4939 | 0.3857936 | 0.1524 | 0.614 | 41.0241
404 | 0.565556 | 3.2 | 1.8031 | 1 | 1.7034 | 1.699158 | 2.9 | 0.007223 | 0.4928 | 0.3859085 | 0.1532 | 0.6134 | 41.0241
405 | 0.566944 | 3.2 | 1.8076 | 1 | 1.697 | 1.699772 | 2.88 | 0.007142 | 0.4918 | 0.3860234 | 0.154 | 0.6129 | 41.0241
406 | 0.568333 | 3.2 | 1.812 | 1 | 1.7012 | 1.700382 | 2.89 | 0.007196 | 0.4907 | 0.3861384 | 0.1548 | 0.6123 | 41.0242
407 | 0.569722 | 3.2 | 1.8165 | 1 | 1.6991 | 1.700996 | 2.89 | 0.007169 | 0.4896 | 0.3862533 | 0.1556 | 0.6117 | 41.0242
408 | 0.571111 | 3.2 | 1.8209 | 1 | 1.7098 | 1.701682 | 2.92 | 0.007305 | 0.4885 | 0.3863683 | 0.1563 | 0.6111 | 41.0242
409 | 0.5725 | 3.2 | 1.8254 | 1 | 1.7012 | 1.702299 | 2.89 | 0.007196 | 0.4874 | 0.3864832 | 0.1571 | 0.6104 | 41.0243
410 | 0.573889 | 3.2 | 1.8298 | 1 | 1.7203 | 1.702857 | 2.96 | 0.007441 | 0.4862 | 0.3865982 | 0.1579 | 0.6098 | 41.0242
411 | 0.575278 | 3.2 | 1.8343 | 1 | 1.6927 | 1.703483 | 2.87 | 0.007088 | 0.485 | 0.3867131 | 0.1587 | 0.6092 | 41.0245
412 | 0.576667 | 3.2 | 1.8387 | 1 | 1.714 | 1.704185 | 2.94 | 0.007359 | 0.4838 | 0.386828 | 0.1595 | 0.6085 | 41.0244
413 | 0.578056 | 3.2 | 1.8432 | 1 | 1.714 | 1.704771 | 2.94 | 0.007359 | 0.4826 | 0.386943 | 0.1603 | 0.6079 | 41.0244
414 | 0.579444 | 3.2 | 1.8476 | 1 | 1.7076 | 1.705377 | 2.92 | 0.007278 | 0.4814 | 0.3870579 | 0.1611 | 0.6073 | 41.0245
415 | 0.580833 | 3.2 | 1.8521 | 1 | 1.697 | 1.706029 | 2.88 | 0.007142 | 0.4802 | 0.3871729 | 0.1619 | 0.6066 | 41.0247
416 | 0.582222 | 3.2 | 1.8565 | 1 | 1.7055 | 1.706582 | 2.91 | 0.007251 | 0.479 | 0.3872878 | 0.1627 | 0.606 | 41.0247
417 | 0.583611 | 3.2 | 1.861 | 1 | 1.7182 | 1.707149 | 2.95 | 0.007414 | 0.4778 | 0.3874028 | 0.1635 | 0.6053 | 41.0246
418 | 0.585 | 3.2 | 1.8654 | 1 | 1.7055 | 1.707755 | 2.91 | 0.007251 | 0.4765 | 0.3875177 | 0.1642 | 0.6047 | 41.0248
419 | 0.586389 | 3.2 | 1.8699 | 1 | 1.7076 | 1.708441 | 2.92 | 0.007278 | 0.4752 | 0.3876326 | 0.165 | 0.604 | 41.0248
420 | 0.587778 | 3.2 | 1.8743 | 1 | 1.7266 | 1.709064 | 2.98 | 0.007523 | 0.4739 | 0.3877476 | 0.1658 | 0.6033 | 41.0247
421 | 0.589167 | 3.2 | 1.8788 | 1 | 1.7076 | 1.709598 | 2.92 | 0.007278 | 0.4726 | 0.3878625 | 0.1666 | 0.6026 | 41.0249
422 | 0.590556 | 3.2 | 1.8832 | 1 | 1.7224 | 1.710219 | 2.97 | 0.007469 | 0.4714 | 0.3879775 | 0.1674 | 0.6018 | 41.0249
423 | 0.591944 | 3.2 | 1.8877 | 1 | 1.7182 | 1.710852 | 2.95 | 0.007414 | 0.4701 | 0.3880924 | 0.1682 | 0.6011 | 41.0249
424 | 0.593611 | 3.2 | 1.8921 | 1 | 1.7098 | 1.711468 | 2.92 | 0.007305 | 0.4689 | 0.3882074 | 0.1689 | 0.6005 | 41.0254
425 | 0.595 | 3.2 | 1.8966 | 1 | 1.7182 | 1.712066 | 2.95 | 0.007414 | 0.4676 | 0.3883223 | 0.1697 | 0.5997 | 41.0254
426 | 0.596389 | 3.2 | 1.9011 | 1 | 1.6991 | 1.712641 | 2.89 | 0.007169 | 0.4664 | 0.3884372 | 0.1705 | 0.5989 | 41.0256
427 | 0.597778 | 3.2 | 1.9055 | 1 | 1.7055 | 1.713207 | 2.91 | 0.007251 | 0.4651 | 0.3885522 | 0.1713 | 0.5981 | 41.0256
428 | 0.599167 | 3.2 | 1.91 | 1 | 1.7034 | 1.71376 | 2.9 | 0.007223 | 0.4639 | 0.3886671 | 0.172 | 0.5974 | 41.0256
429 | 0.600556 | 3.2 | 1.9144 | 1 | 1.7076 | 1.714435 | 2.92 | 0.007278 | 0.4627 | 0.3887821 | 0.1728 | 0.5966 | 41.0257
430 | 0.601944 | 3.2 | 1.9189 | 1 | 1.7098 | 1.714997 | 2.92 | 0.007305 | 0.4615 | 0.388897 | 0.1736 | 0.5958 | 41.0257
431 | 0.603333 | 3.2 | 1.9233 | 1 | 1.714 | 1.715563 | 2.94 | 0.007359 | 0.4603 | 0.389012 | 0.1743 | 0.595 | 41.0257
432 | 0.604722 | 3.2 | 1.9278 | 1 | 1.714 | 1.716185 | 2.94 | 0.007359 | 0.4591 | 0.3891269 | 0.1751 | 0.5942 | 41.0258
433 | 0.606111 | 3.2 | 1.9322 | 1 | 1.7012 | 1.71687 | 2.89 | 0.007196 | 0.4579 | 0.3892418 | 0.1759 | 0.5934 | 41.0259
434 | 0.6075 | 3.2 | 1.9367 | 1 | 1.7182 | 1.717456 | 2.95 | 0.007414 | 0.4568 | 0.3893568 | 0.1767 | 0.5927 | 41.0258
435 | 0.608889 | 3.2 | 1.9411 | 1 | 1.7266 | 1.718116 | 2.98 | 0.007523 | 0.4557 | 0.3894717 | 0.1774 | 0.5919 | 41.0258
436 | 0.610278 | 3.2 | 1.9456 | 1 | 1.7055 | 1.718703 | 2.91 | 0.007251 | 0.4546 | 0.3895867 | 0.1782 | 0.5911 | 41.026
437 | 0.611667 | 3.2 | 1.95 | 1 | 1.7308 | 1.719254 | 3 | 0.007578 | 0.4536 | 0.3897016 | 0.1789 | 0.5903 | 41.0259
438 | 0.613056 | 3.2 | 1.9545 | 1 | 1.7224 | 1.719753 | 2.97 | 0.007469 | 0.4525 | 0.3898166 | 0.1797 | 0.5895 | 41.026
439 | 0.614444 | 3.2 | 1.9589 | 1 | 1.7119 | 1.720435 | 2.93 | 0.007332 | 0.4515 | 0.3899315 | 0.1805 | 0.5887 | 41.0262
440 | 0.615833 | 3.2 | 1.9634 | 1 | 1.7055 | 1.721049 | 2.91 | 0.007251 | 0.4505 | 0.3900464 | 0.1812 | 0.588 | 41.0262
441 | 0.617222 | 3.2 | 1.9678 | 1 | 1.7266 | 1.72161 | 2.98 | 0.007523 | 0.4495 | 0.3901614 | 0.182 | 0.5872 | 41.0261
442 | 0.618611 | 3.2 | 1.9723 | 1 | 1.7287 | 1.722255 | 2.99 | 0.007551 | 0.4486 | 0.3902763 | 0.1827 | 0.5864 | 41.0262
443 | 0.62 | 3.2 | 1.9767 | 1 | 1.714 | 1.722744 | 2.94 | 0.007359 | 0.4476 | 0.3903913 | 0.1835 | 0.5856 | 41.0263
444 | 0.621389 | 3.2 | 1.9812 | 1 | 1.735 | 1.723286 | 3.01 | 0.007634 | 0.4467 | 0.3905062 | 0.1842 | 0.5848 | 41.0262
445 | 0.622778 | 3.2 | 1.9856 | 1 | 1.7308 | 1.723825 | 3 | 0.007578 | 0.4458 | 0.3906212 | 0.185 | 0.584 | 41.0263
446 | 0.624167 | 3.2 | 1.9901 | 1 | 1.714 | 1.724308 | 2.94 | 0.007359 | 0.4449 | 0.3907361 | 0.1857 | 0.5832 | 41.0265
447 | 0.625556 | 3.2 | 1.9945 | 1 | 1.7308 | 1.724824 | 3 | 0.007578 | 0.444 | 0.390851 | 0.1865 | 0.5823 | 41.0264
448 | 0.626944 | 3.2 | 1.999 | 1 | 1.7182 | 1.725452 | 2.95 | 0.007414 | 0.4432 | 0.390966 | 0.1872 | 0.5815 | 41.0266
449 | 0.628333 | 3.2 | 2.0034 | 1 | 1.7329 | 1.726022 | 3 | 0.007606 | 0.4424 | 0.3910809 | 0.188 | 0.5807 | 41.0265
450 | 0.63 | 3.2 | 2.0079 | 1 | 1.7266 | 1.726527 | 2.98 | 0.007523 | 0.4416 | 0.3911959 | 0.1887 | 0.5798 | 41.0269
451 | 0.631389 | 3.2 | 2.0123 | 1 | 1.714 | 1.727209 | 2.94 | 0.007359 | 0.4408 | 0.3913108 | 0.1895 | 0.579 | 41.0271
452 | 0.632778 | 3.2 | 2.0168 | 1 | 1.7224 | 1.727717 | 2.97 | 0.007469 | 0.4401 | 0.3914258 | 0.1902 | 0.5781 | 41.0271
453 | 0.634167 | 3.2 | 2.0212 | 1 | 1.7434 | 1.728251 | 3.04 | 0.007744 | 0.4393 | 0.3915407 | 0.1909 | 0.5772 | 41.027
454 | 0.635556 | 3.2 | 2.0257 | 1 | 1.7182 | 1.728765 | 2.95 | 0.007414 | 0.4387 | 0.3916556 | 0.1917 | 0.5764 | 41.0272
455 | 0.636944 | 3.2 | 2.0301 | 1 | 1.7266 | 1.729364 | 2.98 | 0.007523 | 0.438 | 0.3917706 | 0.1924 | 0.5755 | 41.0272
456 | 0.638333 | 3.2 | 2.0346 | 1 | 1.714 | 1.729815 | 2.94 | 0.007359 | 0.4374 | 0.3918855 | 0.1932 | 0.5747 | 41.0274
457 | 0.639722 | 3.2 | 2.039 | 1 | 1.7182 | 1.730351 | 2.95 | 0.007414 | 0.4367 | 0.3920005 | 0.1939 | 0.5738 | 41.0274
458 | 0.641111 | 3.2 | 2.0435 | 1 | 1.6991 | 1.730883 | 2.89 | 0.007169 | 0.436 | 0.3921154 | 0.1946 | 0.573 | 41.0276
459 | 0.6425 | 3.2 | 2.0479 | 1 | 1.7203 | 1.731377 | 2.96 | 0.007441 | 0.4354 | 0.3922304 | 0.1953 | 0.5722 | 41.0275
460 | 0.643889 | 3.2 | 2.0524 | 1 | 1.7161 | 1.731884 | 2.95 | 0.007387 | 0.4347 | 0.3923453 | 0.1961 | 0.5713 | 41.0276
461 | 0.645278 | 3.2 | 2.0568 | 1 | 1.7308 | 1.732436 | 3 | 0.007578 | 0.4341 | 0.3924602 | 0.1968 | 0.5705 | 41.0275
462 | 0.646667 | 3.2 | 2.0613 | 1 | 1.7182 | 1.733011 | 2.95 | 0.007414 | 0.4335 | 0.3925752 | 0.1975 | 0.5696 | 41.0276
463 | 0.648056 | 3.2 | 2.0657 | 1 | 1.7182 | 1.733625 | 2.95 | 0.007414 | 0.4329 | 0.3926901 | 0.1982 | 0.5688 | 41.0277
464 | 0.649444 | 3.2 | 2.0702 | 1 | 1.7224 | 1.734138 | 2.97 | 0.007469 | 0.4322 | 0.3928051 | 0.199 | 0.568 | 41.0277
465 | 0.650833 | 3.2 | 2.0746 | 1 | 1.735 | 1.73461 | 3.01 | 0.007634 | 0.4316 | 0.39292 | 0.1997 | 0.5672 | 41.0277
466 | 0.652222 | 3.2 | 2.0791 | 1 | 1.735 | 1.735088 | 3.01 | 0.007634 | 0.431 | 0.393035 | 0.2004 | 0.5664 | 41.0277
467 | 0.653611 | 3.2 | 2.0835 | 1 | 1.7266 | 1.73564 | 2.98 | 0.007523 | 0.4303 | 0.3931499 | 0.2011 | 0.5656 | 41.0279
468 | 0.655 | 3.2 | 2.088 | 1 | 1.7392 | 1.73621 | 3.02 | 0.007689 | 0.4297 | 0.3932649 | 0.2018 | 0.5648 | 41.0278
469 | 0.656389 | 3.2 | 2.0924 | 1 | 1.7392 | 1.736675 | 3.02 | 0.007689 | 0.4291 | 0.3933798 | 0.2025 | 0.564 | 41.0279
470 | 0.657778 | 3.2 | 2.0969 | 1 | 1.7182 | 1.737118 | 2.95 | 0.007414 | 0.4284 | 0.3934947 | 0.2032 | 0.5631 | 41.0281
471 | 0.659167 | 3.2 | 2.1013 | 1 | 1.7413 | 1.7376 | 3.03 | 0.007716 | 0.4278 | 0.3936097 | 0.204 | 0.5623 | 41.0279
472 | 0.660556 | 3.2 | 2.1058 | 1 | 1.7266 | 1.738048 | 2.98 | 0.007523 | 0.4271 | 0.3937246 | 0.2047 | 0.5615 | 41.0281
473 | 0.661944 | 3.2 | 2.1102 | 1 | 1.7558 | 1.738537 | 3.08 | 0.007911 | 0.4264 | 0.3938396 | 0.2054 | 0.5607 | 41.0279
474 | 0.663333 | 3.2 | 2.1147 | 1 | 1.7392 | 1.738993 | 3.02 | 0.007689 | 0.4258 | 0.3939545 | 0.2061 | 0.5599 | 41.0281
475 | 0.664722 | 3.2 | 2.1191 | 1 | 1.7599 | 1.739478 | 3.1 | 0.007967 | 0.4252 | 0.3940695 | 0.2068 | 0.5591 | 41.028
476 | 0.666389 | 3.2 | 2.1236 | 1 | 1.7308 | 1.739973 | 3 | 0.007578 | 0.4246 | 0.3941844 | 0.2075 | 0.5584 | 41.0286
477 | 0.667778 | 3.2 | 2.128 | 1 | 1.735 | 1.740418 | 3.01 | 0.007634 | 0.424 | 0.3942993 | 0.2082 | 0.5575 | 41.0287
478 | 0.669167 | 3.2 | 2.1325 | 1 | 1.7454 | 1.740852 | 3.05 | 0.007772 | 0.4235 | 0.3944143 | 0.2089 | 0.5568 | 41.0286
479 | 0.670556 | 3.2 | 2.1369 | 1 | 1.7413 | 1.741327 | 3.03 | 0.007716 | 0.4229 | 0.3945292 | 0.2095 | 0.5559 | 41.0287
480 | 0.671944 | 3.2 | 2.1414 | 1 | 1.7371 | 1.741847 | 3.02 | 0.007661 | 0.4223 | 0.3946442 | 0.2102 | 0.5551 | 41.0288
481 | 0.673333 | 3.2 | 2.1458 | 1 | 1.7413 | 1.742276 | 3.03 | 0.007716 | 0.4217 | 0.3947591 | 0.2109 | 0.5543 | 41.0288
482 | 0.674722 | 3.2 | 2.1503 | 1 | 1.7182 | 1.742794 | 2.95 | 0.007414 | 0.4212 | 0.3948741 | 0.2116 | 0.5535 | 41.029
483 | 0.676111 | 3.2 | 2.1547 | 1 | 1.7392 | 1.743249 | 3.02 | 0.007689 | 0.4206 | 0.394989 | 0.2123 | 0.5527 | 41.0289
484 | 0.6775 | 3.2 | 2.1592 | 1 | 1.7454 | 1.743679 | 3.05 | 0.007772 | 0.4201 | 0.3951039 | 0.213 | 0.5519 | 41.0289
485 | 0.678889 | 3.2 | 2.1636 | 1 | 1.7434 | 1.744229 | 3.04 | 0.007744 | 0.4196 | 0.3952189 | 0.2137 | 0.5511 | 41.029
486 | 0.680278 | 3.2 | 2.1681 | 1 | 1.7308 | 1.744748 | 3 | 0.007578 | 0.4191 | 0.3953338 | 0.2143 | 0.5503 | 41.0291
487 | 0.681667 | 3.2 | 2.1725 | 1 | 1.7392 | 1.745261 | 3.02 | 0.007689 | 0.4186 | 0.3954488 | 0.215 | 0.5495 | 41.0292
488 | 0.683056 | 3.2 | 2.177 | 1 | 1.7266 | 1.745775 | 2.98 | 0.007523 | 0.4181 | 0.3955637 | 0.2157 | 0.5487 | 41.0293
489 | 0.684444 | 3.2 | 2.1815 | 1 | 1.7496 | 1.746185 | 3.06 | 0.007827 | 0.4176 | 0.3956787 | 0.2164 | 0.5478 | 41.0291
490 | 0.685833 | 3.2 | 2.1859 | 1 | 1.7537 | 1.746677 | 3.08 | 0.007883 | 0.417 | 0.3957936 | 0.217 | 0.547 | 41.0292
491 | 0.687222 | 3.2 | 2.1904 | 1 | 1.7413 | 1.747345 | 3.03 | 0.007716 | 0.4165 | 0.3959085 | 0.2177 | 0.5461 | 41.0293
492 | 0.688611 | 3.2 | 2.1948 | 1 | 1.7434 | 1.74777 | 3.04 | 0.007744 | 0.416 | 0.3960235 | 0.2184 | 0.5453 | 41.0294
493 | 0.69 | 3.2 | 2.1992 | 1 | 1.7496 | 1.748296 | 3.06 | 0.007827 | 0.4155 | 0.3961384 | 0.219 | 0.5444 | 41.0294
494 | 0.691389 | 3.2 | 2.2037 | 1 | 1.7392 | 1.748771 | 3.02 | 0.007689 | 0.4149 | 0.3962534 | 0.2197 | 0.5435 | 41.0295
495 | 0.692778 | 3.2 | 2.2081 | 1 | 1.7454 | 1.74921 | 3.05 | 0.007772 | 0.4144 | 0.3963683 | 0.2204 | 0.5426 | 41.0295
496 | 0.694167 | 3.2 | 2.2126 | 1 | 1.7537 | 1.749657 | 3.08 | 0.007883 | 0.4138 | 0.3964833 | 0.221 | 0.5416 | 41.0295
497 | 0.695556 | 3.2 | 2.2171 | 1 | 1.7537 | 1.750143 | 3.08 | 0.007883 | 0.4132 | 0.3965982 | 0.2217 | 0.5407 | 41.0295
498 | 0.696944 | 3.2 | 2.2215 | 1 | 1.7537 | 1.750622 | 3.08 | 0.007883 | 0.4126 | 0.3967131 | 0.2223 | 0.5398 | 41.0296
499 | 0.698333 | 3.2 | 2.226 | 1 | 1.762 | 1.750963 | 3.1 | 0.007995 | 0.4121 | 0.3968281 | 0.223 | 0.5388 | 41.0296
500 | 0.699722 | 3.2 | 2.2304 | 1 | 1.7413 | 1.751445 | 3.03 | 0.007716 | 0.4114 | 0.396943 | 0.2236 | 0.5378 | 41.0298
501 | 0.701389 | 3.2 | 2.2349 | 1 | 1.7661 | 1.751985 | 3.12 | 0.008051 | 0.4108 | 0.397058 | 0.2243 | 0.5368 | 41.03
502 | 0.702778 | 3.2 | 2.2393 | 1 | 1.7579 | 1.752445 | 3.09 | 0.007939 | 0.4101 | 0.3971729 | 0.2249 | 0.5358 | 41.0301
503 | 0.704167 | 3.2 | 2.2437 | 1 | 1.7537 | 1.752958 | 3.08 | 0.007883 | 0.4094 | 0.3972879 | 0.2255 | 0.5348 | 41.0302
504 | 0.705556 | 3.2 | 2.2482 | 1 | 1.7413 | 1.753429 | 3.03 | 0.007716 | 0.4087 | 0.3974028 | 0.2262 | 0.5337 | 41.0304
505 | 0.706944 | 3.2 | 2.2526 | 1 | 1.762 | 1.753899 | 3.1 | 0.007995 | 0.4081 | 0.3975177 | 0.2268 | 0.5327 | 41.0303
506 | 0.708333 | 3.2 | 2.2571 | 1 | 1.762 | 1.754254 | 3.1 | 0.007995 | 0.4074 | 0.3976327 | 0.2275 | 0.5316 | 41.0303
507 | 0.709722 | 3.2 | 2.2616 | 1 | 1.7454 | 1.754673 | 3.05 | 0.007772 | 0.4068 | 0.3977476 | 0.2281 | 0.5306 | 41.0305
508 | 0.711111 | 3.2 | 2.266 | 1 | 1.7434 | 1.755109 | 3.04 | 0.007744 | 0.4063 | 0.3978626 | 0.2287 | 0.5295 | 41.0305
509 | 0.7125 | 3.2 | 2.2705 | 1 | 1.7371 | 1.755663 | 3.02 | 0.007661 | 0.4057 | 0.3979775 | 0.2293 | 0.5284 | 41.0306
510 | 0.713889 | 3.2 | 2.2749 | 1 | 1.7579 | 1.756174 | 3.09 | 0.007939 | 0.4052 | 0.3980925 | 0.23 | 0.5273 | 41.0305
511 | 0.715278 | 3.2 | 2.2794 | 1 | 1.7558 | 1.756689 | 3.08 | 0.007911 | 0.4047 | 0.3982074 | 0.2306 | 0.5262 | 41.0306
512 | 0.716667 | 3.2 | 2.2838 | 1 | 1.7661 | 1.75716 | 3.12 | 0.008051 | 0.4042 | 0.3983223 | 0.2312 | 0.5251 | 41.0306
513 | 0.718056 | 3.2 | 2.2883 | 1 | 1.7558 | 1.757585 | 3.08 | 0.007911 | 0.4036 | 0.3984373 | 0.2318 | 0.5239 | 41.0307
514 | 0.719444 | 3.2 | 2.2927 | 1 | 1.7371 | 1.758079 | 3.02 | 0.007661 | 0.4031 | 0.3985522 | 0.2324 | 0.5228 | 41.0309
515 | 0.720833 | 3.2 | 2.2972 | 1 | 1.7702 | 1.758616 | 3.13 | 0.008107 | 0.4025 | 0.3986672 | 0.2331 | 0.5216 | 41.0307
516 | 0.722222 | 3.2 | 2.3016 | 1 | 1.7371 | 1.759145 | 3.02 | 0.007661 | 0.402 | 0.3987821 | 0.2337 | 0.5205 | 41.031
517 | 0.723611 | 3.2 | 2.3061 | 1 | 1.764 | 1.759653 | 3.11 | 0.008023 | 0.4014 | 0.3988971 | 0.2343 | 0.5194 | 41.0308
518 | 0.725 | 3.2 | 2.3105 | 1 | 1.7784 | 1.760052 | 3.16 | 0.00822 | 0.4008 | 0.399012 | 0.2349 | 0.5183 | 41.0308
519 | 0.726389 | 3.2 | 2.315 | 1 | 1.7579 | 1.76058 | 3.09 | 0.007939 | 0.4001 | 0.3991269 | 0.2355 | 0.5171 | 41.031
520 | 0.727778 | 3.2 | 2.3194 | 1 | 1.7558 | 1.761053 | 3.08 | 0.007911 | 0.3995 | 0.3992419 | 0.2361 | 0.5159 | 41.0311
521 | 0.729167 | 3.2 | 2.3239 | 1 | 1.764 | 1.761579 | 3.11 | 0.008023 | 0.3989 | 0.3993568 | 0.2367 | 0.5147 | 41.031
522 | 0.730556 | 3.2 | 2.3283 | 1 | 1.7413 | 1.76208 | 3.03 | 0.007716 | 0.3983 | 0.3994718 | 0.2372 | 0.5135 | 41.0313
523 | 0.731944 | 3.2 | 2.3328 | 1 | 1.762 | 1.762665 | 3.1 | 0.007995 | 0.3976 | 0.3995867 | 0.2378 | 0.5122 | 41.0312
524 | 0.733333 | 3.2 | 2.3372 | 1 | 1.7845 | 1.763234 | 3.18 | 0.008305 | 0.397 | 0.3997017 | 0.2384 | 0.511 | 41.031
525 | 0.734722 | 3.2 | 2.3417 | 1 | 1.7845 | 1.763779 | 3.18 | 0.008305 | 0.3964 | 0.3998166 | 0.239 | 0.5097 | 41.0311
526 | 0.736111 | 3.2 | 2.3461 | 1 | 1.7661 | 1.764327 | 3.12 | 0.008051 | 0.3957 | 0.3999315 | 0.2395 | 0.5085 | 41.0313
527 | 0.737778 | 3.2 | 2.3506 | 1 | 1.7599 | 1.764771 | 3.1 | 0.007967 | 0.395 | 0.4000465 | 0.2401 | 0.5072 | 41.0317
528 | 0.739167 | 3.2 | 2.3551 | 1 | 1.764 | 1.765275 | 3.11 | 0.008023 | 0.3943 | 0.4001614 | 0.2407 | 0.5059 | 41.0317
529 | 0.740556 | 3.2 | 2.3595 | 1 | 1.7661 | 1.765813 | 3.12 | 0.008051 | 0.3935 | 0.4002764 | 0.2412 | 0.5045 | 41.0318
530 | 0.741944 | 3.2 | 2.3639 | 1 | 1.7743 | 1.766378 | 3.15 | 0.008164 | 0.3928 | 0.4003913 | 0.2417 | 0.5031 | 41.0318
531 | 0.743333 | 3.2 | 2.3684 | 1 | 1.7702 | 1.766887 | 3.13 | 0.008107 | 0.392 | 0.4005063 | 0.2423 | 0.5017 | 41.0319
532 | 0.744722 | 3.2 | 2.3728 | 1 | 1.7702 | 1.767432 | 3.13 | 0.008107 | 0.3913 | 0.4006212 | 0.2428 | 0.5003 | 41.0319
533 | 0.746111 | 3.2 | 2.3773 | 1 | 1.7825 | 1.768001 | 3.18 | 0.008277 | 0.3905 | 0.4007361 | 0.2433 | 0.4989 | 41.0319
534 | 0.7475 | 3.2 | 2.3817 | 1 | 1.7371 | 1.76855 | 3.02 | 0.007661 | 0.3898 | 0.4008511 | 0.2439 | 0.4974 | 41.0323
535 | 0.748889 | 3.2 | 2.3862 | 1 | 1.7517 | 1.769059 | 3.07 | 0.007855 | 0.389 | 0.400966 | 0.2444 | 0.496 | 41.0322
536 | 0.750278 | 3.2 | 2.3906 | 1 | 1.7682 | 1.7696 | 3.13 | 0.008079 | 0.3883 | 0.401081 | 0.2449 | 0.4945 | 41.0322
537 | 0.751667 | 3.2 | 2.3951 | 1 | 1.7661 | 1.770105 | 3.12 | 0.008051 | 0.3876 | 0.4011959 | 0.2454 | 0.4931 | 41.0322
538 | 0.753056 | 3.2 | 2.3996 | 1 | 1.7987 | 1.77069 | 3.24 | 0.008505 | 0.3868 | 0.4013109 | 0.2459 | 0.4916 | 41.032
539 | 0.754444 | 3.2 | 2.404 | 1 | 1.762 | 1.771274 | 3.1 | 0.007995 | 0.3861 | 0.4014258 | 0.2464 | 0.49 | 41.0323
540 | 0.755833 | 3.2 | 2.4085 | 1 | 1.7784 | 1.77179 | 3.16 | 0.00822 | 0.3853 | 0.4015407 | 0.2469 | 0.4885 | 41.0322
541 | 0.757222 | 3.2 | 2.4129 | 1 | 1.7763 | 1.772298 | 3.16 | 0.008192 | 0.3846 | 0.4016557 | 0.2474 | 0.4869 | 41.0323
542 | 0.758611 | 3.2 | 2.4174 | 1 | 1.7804 | 1.772925 | 3.17 | 0.008249 | 0.3839 | 0.4017706 | 0.2478 | 0.4853 | 41.0323
543 | 0.76 | 3.2 | 2.4218 | 1 | 1.7926 | 1.773524 | 3.21 | 0.008419 | 0.3833 | 0.4018856 | 0.2483 | 0.4837 | 41.0323
544 | 0.761389 | 3.2 | 2.4263 | 1 | 1.7579 | 1.774073 | 3.09 | 0.007939 | 0.3827 | 0.4020005 | 0.2487 | 0.4821 | 41.0326
545 | 0.762778 | 3.2 | 2.4307 | 1 | 1.7825 | 1.774521 | 3.18 | 0.008277 | 0.382 | 0.4021155 | 0.2492 | 0.4803 | 41.0325
546 | 0.764167 | 3.2 | 2.4352 | 1 | 1.7702 | 1.775039 | 3.13 | 0.008107 | 0.3814 | 0.4022304 | 0.2496 | 0.4786 | 41.0326
547 | 0.765556 | 3.2 | 2.4396 | 1 | 1.7763 | 1.775527 | 3.16 | 0.008192 | 0.3807 | 0.4023453 | 0.2501 | 0.4768 | 41.0327
548 | 0.766944 | 3.2 | 2.4441 | 1 | 1.7845 | 1.776129 | 3.18 | 0.008305 | 0.3801 | 0.4024603 | 0.2505 | 0.4751 | 41.0326
549 | 0.768333 | 3.2 | 2.4486 | 1 | 1.7682 | 1.77665 | 3.13 | 0.008079 | 0.3795 | 0.4025752 | 0.2509 | 0.4732 | 41.0328
550 | 0.769722 | 3.2 | 2.453 | 1 | 1.7579 | 1.777293 | 3.09 | 0.007939 | 0.379 | 0.4026902 | 0.2514 | 0.4714 | 41.0329
551 | 0.771389 | 3.2 | 2.4575 | 1 | 1.7885 | 1.777966 | 3.2 | 0.008362 | 0.3785 | 0.4028051 | 0.2518 | 0.4695 | 41.0331
552 | 0.772778 | 3.2 | 2.4619 | 1 | 1.7763 | 1.778476 | 3.16 | 0.008192 | 0.378 | 0.4029201 | 0.2522 | 0.4676 | 41.0332
553 | 0.774167 | 3.2 | 2.4663 | 1 | 1.7661 | 1.779036 | 3.12 | 0.008051 | 0.3775 | 0.403035 | 0.2526 | 0.4656 | 41.0334
554 | 0.775556 | 3.2 | 2.4708 | 1 | 1.7722 | 1.779613 | 3.14 | 0.008136 | 0.3771 | 0.40315 | 0.253 | 0.4636 | 41.0334
555 | 0.776944 | 3.2 | 2.4752 | 1 | 1.7722 | 1.780219 | 3.14 | 0.008136 | 0.3767 | 0.4032649 | 0.2533 | 0.4616 | 41.0335
556 | 0.778333 | 3.2 | 2.4797 | 1 | 1.7926 | 1.780819 | 3.21 | 0.008419 | 0.3764 | 0.4033798 | 0.2537 | 0.4595 | 41.0333
557 | 0.779722 | 3.2 | 2.4842 | 1 | 1.7865 | 1.781478 | 3.19 | 0.008334 | 0.376 | 0.4034948 | 0.2541 | 0.4574 | 41.0334
558 | 0.781111 | 3.2 | 2.4886 | 1 | 1.7804 | 1.782086 | 3.17 | 0.008249 | 0.3757 | 0.4036097 | 0.2544 | 0.4552 | 41.0335
559 | 0.7825 | 3.2 | 2.4931 | 1 | 1.7763 | 1.782704 | 3.16 | 0.008192 | 0.3754 | 0.4037247 | 0.2548 | 0.453 | 41.0336
560 | 0.783889 | 3.2 | 2.4975 | 1 | 1.7966 | 1.783371 | 3.23 | 0.008476 | 0.3751 | 0.4038396 | 0.2551 | 0.4508 | 41.0335
561 | 0.785278 | 3.2 | 2.502 | 1 | 1.7804 | 1.783973 | 3.17 | 0.008249 | 0.3749 | 0.4039546 | 0.2555 | 0.4485 | 41.0337
562 | 0.786667 | 3.2 | 2.5064 | 1 | 1.7784 | 1.784583 | 3.16 | 0.00822 | 0.3747 | 0.4040695 | 0.2558 | 0.4463 | 41.0337
563 | 0.788056 | 3.2 | 2.5109 | 1 | 1.7865 | 1.785127 | 3.19 | 0.008334 | 0.3746 | 0.4041844 | 0.2561 | 0.4439 | 41.0337
564 | 0.789444 | 3.2 | 2.5153 | 1 | 1.7946 | 1.785761 | 3.22 | 0.008447 | 0.3744 | 0.4042994 | 0.2564 | 0.4416 | 41.0337
565 | 0.790833 | 3.2 | 2.5198 | 1 | 1.7885 | 1.786379 | 3.2 | 0.008362 | 0.3743 | 0.4044143 | 0.2567 | 0.4391 | 41.0338
566 | 0.792222 | 3.2 | 2.5242 | 1 | 1.7966 | 1.786896 | 3.23 | 0.008476 | 0.3742 | 0.4045293 | 0.257 | 0.4367 | 41.0338
567 | 0.793611 | 3.2 | 2.5287 | 1 | 1.8007 | 1.787517 | 3.24 | 0.008533 | 0.3742 | 0.4046442 | 0.2573 | 0.4342 | 41.0338
568 | 0.795 | 3.2 | 2.5331 | 1 | 1.7825 | 1.788125 | 3.18 | 0.008277 | 0.3742 | 0.4047592 | 0.2576 | 0.4317 | 41.034
569 | 0.796389 | 3.2 | 2.5376 | 1 | 1.7966 | 1.7888 | 3.23 | 0.008476 | 0.3742 | 0.4048741 | 0.2579 | 0.4291 | 41.0339
570 | 0.797778 | 3.2 | 2.5421 | 1 | 1.7743 | 1.789338 | 3.15 | 0.008164 | 0.3743 | 0.404989 | 0.2582 | 0.4265 | 41.0342
571 | 0.799167 | 3.2 | 2.5465 | 1 | 1.7946 | 1.789899 | 3.22 | 0.008447 | 0.3743 | 0.405104 | 0.2584 | 0.4238 | 41.0341
572 | 0.800556 | 3.2 | 2.551 | 1 | 1.8047 | 1.79051 | 3.26 | 0.008591 | 0.3744 | 0.4052189 | 0.2587 | 0.4211 | 41.034
573 | 0.801944 | 3.2 | 2.5554 | 1 | 1.7804 | 1.791177 | 3.17 | 0.008249 | 0.3746 | 0.4053339 | 0.259 | 0.4183 | 41.0343
574 | 0.803333 | 3.2 | 2.5599 | 1 | 1.762 | 1.791744 | 3.1 | 0.007995 | 0.3748 | 0.4054488 | 0.2592 | 0.4155 | 41.0345
575 | 0.804722 | 3.2 | 2.5643 | 1 | 1.7987 | 1.79223 | 3.24 | 0.008505 | 0.3751 | 0.4055638 | 0.2594 | 0.4127 | 41.0342
576 | 0.806111 | 3.2 | 2.5688 | 1 | 1.7926 | 1.792848 | 3.21 | 0.008419 | 0.3754 | 0.4056787 | 0.2597 | 0.4098 | 41.0343
577 | 0.807778 | 3.2 | 2.5732 | 1 | 1.7926 | 1.793506 | 3.21 | 0.008419 | 0.3757 | 0.4057936 | 0.2599 | 0.4069 | 41.0347
578 | 0.809167 | 3.2 | 2.5777 | 1 | 1.7946 | 1.79419 | 3.22 | 0.008447 | 0.3761 | 0.4059086 | 0.2601 | 0.4039 | 41.0348
579 | 0.810556 | 3.2 | 2.5821 | 1 | 1.7926 | 1.794823 | 3.21 | 0.008419 | 0.3765 | 0.4060235 | 0.2603 | 0.4009 | 41.0349
580 | 0.811944 | 3.2 | 2.5866 | 1 | 1.8147 | 1.79541 | 3.29 | 0.008734 | 0.3769 | 0.4061385 | 0.2606 | 0.3978 | 41.0347
581 | 0.813333 | 3.2 | 2.591 | 1 | 1.8047 | 1.796081 | 3.26 | 0.008591 | 0.3774 | 0.4062534 | 0.2608 | 0.3947 | 41.0349
582 | 0.814722 | 3.2 | 2.5955 | 1 | 1.7885 | 1.796656 | 3.2 | 0.008362 | 0.3779 | 0.4063684 | 0.261 | 0.3915 | 41.035
583 | 0.816111 | 3.2 | 2.5999 | 1 | 1.7906 | 1.797262 | 3.21 | 0.00839 | 0.3784 | 0.4064833 | 0.2611 | 0.3883 | 41.0351
584 | 0.8175 | 3.2 | 2.6044 | 1 | 1.7885 | 1.797897 | 3.2 | 0.008362 | 0.3789 | 0.4065982 | 0.2613 | 0.3851 | 41.0351
585 | 0.818889 | 3.2 | 2.6088 | 1 | 1.8007 | 1.798548 | 3.24 | 0.008533 | 0.3795 | 0.4067132 | 0.2615 | 0.3818 | 41.0351
586 | 0.820278 | 3.2 | 2.6133 | 1 | 1.7906 | 1.799144 | 3.21 | 0.00839 | 0.3801 | 0.4068281 | 0.2617 | 0.3785 | 41.0352
587 | 0.821667 | 3.2 | 2.6177 | 1 | 1.8047 | 1.799767 | 3.26 | 0.008591 | 0.3807 | 0.4069431 | 0.2618 | 0.3752 | 41.0352
588 | 0.823056 | 3.2 | 2.6222 | 1 | 1.7926 | 1.800302 | 3.21 | 0.008419 | 0.3813 | 0.407058 | 0.262 | 0.3718 | 41.0353
589 | 0.824444 | 3.2 | 2.6266 | 1 | 1.8047 | 1.800966 | 3.26 | 0.008591 | 0.382 | 0.407173 | 0.2622 | 0.3683 | 41.0353
590 | 0.825833 | 3.2 | 2.6311 | 1 | 1.8007 | 1.801609 | 3.24 | 0.008533 | 0.3827 | 0.4072879 | 0.2623 | 0.3649 | 41.0353
591 | 0.827222 | 3.2 | 2.6355 | 1 | 1.7987 | 1.802312 | 3.24 | 0.008505 | 0.3834 | 0.4074028 | 0.2625 | 0.3613 | 41.0354
592 | 0.828611 | 3.2 | 2.64 | 1 | 1.8107 | 1.802885 | 3.28 | 0.008677 | 0.3842 | 0.4075178 | 0.2626 | 0.3578 | 41.0354
593 | 0.83 | 3.2 | 2.6444 | 1 | 1.8067 | 1.803547 | 3.26 | 0.008619 | 0.385 | 0.4076327 | 0.2628 | 0.3543 | 41.0355
594 | 0.831389 | 3.2 | 2.6489 | 1 | 1.8067 | 1.804203 | 3.26 | 0.008619 | 0.3858 | 0.4077477 | 0.2629 | 0.3507 | 41.0355
595 | 0.832778 | 3.2 | 2.6533 | 1 | 1.8067 | 1.804866 | 3.26 | 0.008619 | 0.3867 | 0.4078626 | 0.263 | 0.3471 | 41.0356
596 | 0.834167 | 3.2 | 2.6578 | 1 | 1.7804 | 1.805523 | 3.17 | 0.008249 | 0.3876 | 0.4079776 | 0.2631 | 0.3435 | 41.0358
597 | 0.835556 | 3.2 | 2.6622 | 1 | 1.7926 | 1.806163 | 3.21 | 0.008419 | 0.3885 | 0.4080925 | 0.2633 | 0.3397 | 41.0358
598 | 0.836944 | 3.2 | 2.6667 | 1 | 1.8067 | 1.806774 | 3.26 | 0.008619 | 0.3895 | 0.4082074 | 0.2634 | 0.336 | 41.0357
599 | 0.838333 | 3.2 | 2.6711 | 1 | 1.7966 | 1.80745 | 3.23 | 0.008476 | 0.3905 | 0.4083224 | 0.2635 | 0.3323 | 41.0359
600 | 0.839722 | 3.2 | 2.6756 | 1 | 1.8167 | 1.808079 | 3.3 | 0.008763 | 0.3915 | 0.4084373 | 0.2636 | 0.3285 | 41.0357
601 | 0.841111 | 3.2 | 2.68 | 1 | 1.7987 | 1.808773 | 3.24 | 0.008505 | 0.3926 | 0.4085523 | 0.2637 | 0.3246 | 41.0359
602 | 0.8425 | 3.2 | 2.6845 | 1 | 1.8047 | 1.809472 | 3.26 | 0.008591 | 0.3937 | 0.4086672 | 0.2638 | 0.3208 | 41.0359
603 | 0.844167 | 3.2 | 2.689 | 1 | 1.8087 | 1.8101 | 3.27 | 0.008648 | 0.3948 | 0.4087822 | 0.2639 | 0.3169 | 41.0363
604 | 0.845556 | 3.2 | 2.6934 | 1 | 1.8027 | 1.810758 | 3.25 | 0.008562 | 0.396 | 0.4088971 | 0.264 | 0.313 | 41.0364
605 | 0.846944 | 3.2 | 2.6979 | 1 | 1.8007 | 1.811407 | 3.24 | 0.008533 | 0.3971 | 0.409012 | 0.2641 | 0.309 | 41.0365
606 | 0.848333 | 3.2 | 2.7023 | 1 | 1.8227 | 1.812075 | 3.32 | 0.00885 | 0.3983 | 0.409127 | 0.2642 | 0.3051 | 41.0363
607 | 0.849722 | 3.2 | 2.7068 | 1 | 1.8147 | 1.812836 | 3.29 | 0.008734 | 0.3995 | 0.4092419 | 0.2643 | 0.3011 | 41.0364
608 | 0.851111 | 3.2 | 2.7112 | 1 | 1.8167 | 1.813533 | 3.3 | 0.008763 | 0.4007 | 0.4093569 | 0.2644 | 0.2971 | 41.0365
609 | 0.8525 | 3.2 | 2.7157 | 1 | 1.8067 | 1.814243 | 3.26 | 0.008619 | 0.4019 | 0.4094718 | 0.2644 | 0.2931 | 41.0366
610 | 0.853889 | 3.2 | 2.7201 | 1 | 1.8087 | 1.814926 | 3.27 | 0.008648 | 0.4031 | 0.4095868 | 0.2645 | 0.289 | 41.0367
611 | 0.855278 | 3.2 | 2.7246 | 1 | 1.8127 | 1.815604 | 3.29 | 0.008706 | 0.4043 | 0.4097017 | 0.2646 | 0.285 | 41.0367
612 | 0.856667 | 3.2 | 2.729 | 1 | 1.8187 | 1.81636 | 3.31 | 0.008792 | 0.4056 | 0.4098166 | 0.2647 | 0.2809 | 41.0367
613 | 0.858056 | 3.2 | 2.7335 | 1 | 1.8267 | 1.81709 | 3.34 | 0.008908 | 0.4068 | 0.4099316 | 0.2647 | 0.2769 | 41.0367
614 | 0.859444 | 3.2 | 2.7379 | 1 | 1.8227 | 1.817774 | 3.32 | 0.00885 | 0.4082 | 0.4100465 | 0.2648 | 0.2728 | 41.0368
615 | 0.860833 | 3.2 | 2.7424 | 1 | 1.8107 | 1.818421 | 3.28 | 0.008677 | 0.4095 | 0.4101615 | 0.2649 | 0.2687 | 41.0369
616 | 0.862222 | 3.2 | 2.7468 | 1 | 1.8306 | 1.819124 | 3.35 | 0.008966 | 0.4107 | 0.4102764 | 0.2649 | 0.2647 | 41.0368
617 | 0.863611 | 3.2 | 2.7513 | 1 | 1.8287 | 1.819826 | 3.34 | 0.008937 | 0.412 | 0.4103914 | 0.265 | 0.2606 | 41.0368
618 | 0.865 | 3.2 | 2.7557 | 1 | 1.8227 | 1.82053 | 3.32 | 0.00885 | 0.4134 | 0.4105063 | 0.2651 | 0.2565 | 41.037
619 | 0.866389 | 3.2 | 2.7602 | 1 | 1.8187 | 1.821227 | 3.31 | 0.008792 | 0.4147 | 0.4106212 | 0.2651 | 0.2524 | 41.037
620 | 0.867778 | 3.2 | 2.7646 | 1 | 1.8187 | 1.82192 | 3.31 | 0.008792 | 0.416 | 0.4107362 | 0.2652 | 0.2483 | 41.0371
621 | 0.869167 | 3.2 | 2.7691 | 1 | 1.8107 | 1.822666 | 3.28 | 0.008677 | 0.4173 | 0.4108511 | 0.2653 | 0.2443 | 41.0372
622 | 0.870556 | 3.2 | 2.7735 | 1 | 1.8107 | 1.82332 | 3.28 | 0.008677 | 0.4186 | 0.4109661 | 0.2653 | 0.2402 | 41.0373
623 | 0.871944 | 3.2 | 2.778 | 1 | 1.8306 | 1.824075 | 3.35 | 0.008966 | 0.4199 | 0.411081 | 0.2654 | 0.2361 | 41.0371
624 | 0.873333 | 3.2 | 2.7824 | 1 | 1.8346 | 1.824819 | 3.37 | 0.009025 | 0.4212 | 0.411196 | 0.2654 | 0.2321 | 41.0372
625 | 0.874722 | 3.2 | 2.7869 | 1 | 1.8127 | 1.82546 | 3.29 | 0.008706 | 0.4225 | 0.4113109 | 0.2655 | 0.228 | 41.0374
626 | 0.876111 | 3.2 | 2.7913 | 1 | 1.7966 | 1.826118 | 3.23 | 0.008476 | 0.4239 | 0.4114258 | 0.2656 | 0.224 | 41.0376
627 | 0.8775 | 3.2 | 2.7958 | 1 | 1.8147 | 1.826813 | 3.29 | 0.008734 | 0.4252 | 0.4115408 | 0.2656 | 0.22 | 41.0375
628 | 0.878889 | 3.2 | 2.8002 | 1 | 1.8267 | 1.827492 | 3.34 | 0.008908 | 0.4266 | 0.4116557 | 0.2657 | 0.216 | 41.0375
629 | 0.880556 | 3.2 | 2.8047 | 1 | 1.8067 | 1.828205 | 3.26 | 0.008619 | 0.4279 | 0.4117707 | 0.2658 | 0.212 | 41.038
630 | 0.881944 | 3.2 | 2.8091 | 1 | 1.8227 | 1.828922 | 3.32 | 0.00885 | 0.4293 | 0.4118856 | 0.2658 | 0.2081 | 41.0379
631 | 0.883333 | 3.2 | 2.8136 | 1 | 1.8267 | 1.829638 | 3.34 | 0.008908 | 0.4306 | 0.4120006 | 0.2659 | 0.2041 | 41.0379
632 | 0.884722 | 3.2 | 2.818 | 1 | 1.8267 | 1.830394 | 3.34 | 0.008908 | 0.4319 | 0.4121155 | 0.266 | 0.2002 | 41.038
633 | 0.886111 | 3.2 | 2.8225 | 1 | 1.8227 | 1.831184 | 3.32 | 0.00885 | 0.4332 | 0.4122304 | 0.266 | 0.1964 | 41.0381
634 | 0.8875 | 3.2 | 2.827 | 1 | 1.8147 | 1.831859 | 3.29 | 0.008734 | 0.4345 | 0.4123454 | 0.2661 | 0.1925 | 41.0382
635 | 0.888889 | 3.2 | 2.8314 | 1 | 1.8326 | 1.832556 | 3.36 | 0.008995 | 0.4358 | 0.4124603 | 0.2662 | 0.1887 | 41.0381
636 | 0.890278 | 3.2 | 2.8359 | 1 | 1.8385 | 1.83326 | 3.38 | 0.009083 | 0.437 | 0.4125753 | 0.2663 | 0.1849 | 41.0381
637 | 0.891667 | 3.2 | 2.8403 | 1 | 1.8267 | 1.834043 | 3.34 | 0.008908 | 0.4383 | 0.4126902 | 0.2663 | 0.1812 | 41.0383
638 | 0.893056 | 3.2 | 2.8448 | 1 | 1.8346 | 1.834732 | 3.37 | 0.009025 | 0.4395 | 0.4128052 | 0.2664 | 0.1776 | 41.0382
639 | 0.894444 | 3.2 | 2.8492 | 1 | 1.8306 | 1.835451 | 3.35 | 0.008966 | 0.4408 | 0.4129201 | 0.2665 | 0.1739 | 41.0383
640 | 0.895833 | 3.2 | 2.8537 | 1 | 1.8306 | 1.836202 | 3.35 | 0.008966 | 0.442 | 0.4130351 | 0.2666 | 0.1704 | 41.0384
641 | 0.897222 | 3.2 | 2.8581 | 1 | 1.8326 | 1.836888 | 3.36 | 0.008995 | 0.4433 | 0.41315 | 0.2667 | 0.1669 | 41.0384
642 | 0.898611 | 3.2 | 2.8626 | 1 | 1.8267 | 1.837558 | 3.34 | 0.008908 | 0.4445 | 0.4132649 | 0.2668 | 0.1634 | 41.0385
643 | 0.9 | 3.2 | 2.867 | 1 | 1.8247 | 1.83834 | 3.33 | 0.008879 | 0.4457 | 0.4133799 | 0.2669 | 0.16 | 41.0386
644 | 0.901389 | 3.2 | 2.8715 | 1 | 1.8326 | 1.838974 | 3.36 | 0.008995 | 0.4469 | 0.4134948 | 0.2669 | 0.1566 | 41.0385
645 | 0.902778 | 3.2 | 2.8759 | 1 | 1.8445 | 1.839634 | 3.4 | 0.009171 | 0.4481 | 0.4136098 | 0.267 | 0.1533 | 41.0385
646 | 0.904167 | 3.2 | 2.8804 | 1 | 1.8306 | 1.840337 | 3.35 | 0.008966 | 0.4492 | 0.4137247 | 0.2671 | 0.1501 | 41.0387
647 | 0.905556 | 3.2 | 2.8848 | 1 | 1.8346 | 1.841031 | 3.37 | 0.009025 | 0.4503 | 0.4138397 | 0.2672 | 0.1468 | 41.0387
648 | 0.906944 | 3.2 | 2.8893 | 1 | 1.8405 | 1.841718 | 3.39 | 0.009112 | 0.4514 | 0.4139546 | 0.2673 | 0.1437 | 41.0387
649 | 0.908333 | 3.2 | 2.8937 | 1 | 1.8425 | 1.842372 | 3.39 | 0.009142 | 0.4524 | 0.4140695 | 0.2674 | 0.1406 | 41.0387
650 | 0.909722 | 3.2 | 2.8982 | 1 | 1.8445 | 1.843071 | 3.4 | 0.009171 | 0.4534 | 0.4141845 | 0.2675 | 0.1376 | 41.0388
651 | 0.911111 | 3.2 | 2.9026 | 1 | 1.8187 | 1.843756 | 3.31 | 0.008792 | 0.4545 | 0.4142994 | 0.2676 | 0.1346 | 41.0391
652 | 0.9125 | 3.2 | 2.9071 | 1 | 1.8601 | 1.844507 | 3.46 | 0.009407 | 0.4555 | 0.4144144 | 0.2677 | 0.1318 | 41.0387
653 | 0.913889 | 3.2 | 2.9115 | 1 | 1.8267 | 1.845141 | 3.34 | 0.008908 | 0.4565 | 0.4145293 | 0.2679 | 0.1289 | 41.0391
654 | 0.915556 | 3.2 | 2.916 | 1 | 1.8503 | 1.845808 | 3.42 | 0.009259 | 0.4576 | 0.4146443 | 0.268 | 0.1262 | 41.0393
655 | 0.916944 | 3.2 | 2.9204 | 1 | 1.8187 | 1.84651 | 3.31 | 0.008792 | 0.4586 | 0.4147592 | 0.2681 | 0.1235 | 41.0396
656 | 0.918333 | 3.2 | 2.9249 | 1 | 1.8306 | 1.847211 | 3.35 | 0.008966 | 0.4597 | 0.4148741 | 0.2682 | 0.1209 | 41.0395
657 | 0.919722 | 3.2 | 2.9293 | 1 | 1.8227 | 1.847966 | 3.32 | 0.00885 | 0.4607 | 0.4149891 | 0.2683 | 0.1183 | 41.0397
658 | 0.921111 | 3.2 | 2.9338 | 1 | 1.8326 | 1.84865 | 3.36 | 0.008995 | 0.4617 | 0.415104 | 0.2684 | 0.1159 | 41.0396
659 | 0.9225 | 3.2 | 2.9382 | 1 | 1.8405 | 1.849338 | 3.39 | 0.009112 | 0.4628 | 0.415219 | 0.2686 | 0.1134 | 41.0396
660 | 0.923889 | 3.2 | 2.9427 | 1 | 1.8187 | 1.850022 | 3.31 | 0.008792 | 0.4638 | 0.4153339 | 0.2687 | 0.1111 | 41.0399
661 | 0.925278 | 3.2 | 2.9471 | 1 | 1.8582 | 1.850703 | 3.45 | 0.009377 | 0.4648 | 0.4154489 | 0.2688 | 0.1089 | 41.0396
662 | 0.926667 | 3.2 | 2.9516 | 1 | 1.8621 | 1.851414 | 3.47 | 0.009436 | 0.4658 | 0.4155638 | 0.2689 | 0.1067 | 41.0396
663 | 0.928056 | 3.2 | 2.956 | 1 | 1.8562 | 1.852183 | 3.45 | 0.009347 | 0.4668 | 0.4156787 | 0.2691 | 0.1046 | 41.0397
664 | 0.929444 | 3.2 | 2.9605 | 1 | 1.8306 | 1.852893 | 3.35 | 0.008966 | 0.4678 | 0.4157937 | 0.2692 | 0.1025 | 41.04
665 | 0.930833 | 3.2 | 2.9649 | 1 | 1.8464 | 1.85361 | 3.41 | 0.0092 | 0.4689 | 0.4159086 | 0.2693 | 0.1006 | 41.0399
666 | 0.932222 | 3.2 | 2.9694 | 1 | 1.8679 | 1.854361 | 3.49 | 0.009525 | 0.4699 | 0.4160236 | 0.2695 | 0.0987 | 41.0397
667 | 0.933611 | 3.2 | 2.9739 | 1 | 1.8484 | 1.855084 | 3.42 | 0.00923 | 0.4708 | 0.4161385 | 0.2696 | 0.0968 | 41.0399
668 | 0.935 | 3.2 | 2.9783 | 1 | 1.866 | 1.855767 | 3.48 | 0.009495 | 0.4718 | 0.4162535 | 0.2698 | 0.0951 | 41.0399
669 | 0.936389 | 3.2 | 2.9828 | 1 | 1.8543 | 1.856466 | 3.44 | 0.009318 | 0.4728 | 0.4163684 | 0.2699 | 0.0934 | 41.04
670 | 0.937778 | 3.2 | 2.9872 | 1 | 1.8503 | 1.857299 | 3.42 | 0.009259 | 0.4738 | 0.4164833 | 0.2701 | 0.0918 | 41.0401
671 | 0.939167 | 3.2 | 2.9917 | 1 | 1.8562 | 1.858022 | 3.45 | 0.009347 | 0.4748 | 0.4165983 | 0.2702 | 0.0904 | 41.0401
672 | 0.940556 | 3.2 | 2.9961 | 1 | 1.8385 | 1.858752 | 3.38 | 0.009083 | 0.4757 | 0.4167132 | 0.2704 | 0.0889 | 41.0403
673 | 0.941944 | 3.2 | 3.0006 | 1 | 1.8679 | 1.859587 | 3.49 | 0.009525 | 0.4766 | 0.4168282 | 0.2705 | 0.0876 | 41.0401
674 | 0.943333 | 3.2 | 3.005 | 1 | 1.8718 | 1.860336 | 3.5 | 0.009585 | 0.4776 | 0.4169431 | 0.2707 | 0.0863 | 41.0401
675 | 0.944722 | 3.2 | 3.0095 | 1 | 1.866 | 1.861114 | 3.48 | 0.009495 | 0.4785 | 0.4170581 | 0.2708 | 0.0851 | 41.0402
676 | 0.946111 | 3.2 | 3.0139 | 1 | 1.8562 | 1.861825 | 3.45 | 0.009347 | 0.4794 | 0.417173 | 0.271 | 0.0839 | 41.0404
677 | 0.9475 | 3.2 | 3.0184 | 1 | 1.8718 | 1.862518 | 3.5 | 0.009585 | 0.4803 | 0.4172879 | 0.2712 | 0.0829 | 41.0403
678 | 0.948889 | 3.2 | 3.0228 | 1 | 1.8756 | 1.863286 | 3.52 | 0.009644 | 0.4812 | 0.4174029 | 0.2713 | 0.0819 | 41.0403
679 | 0.950556 | 3.2 | 3.0273 | 1 | 1.8503 | 1.863972 | 3.42 | 0.009259 | 0.482 | 0.4175178 | 0.2715 | 0.0809 | 41.0409
680 | 0.951944 | 3.2 | 3.0318 | 1 | 1.8853 | 1.864688 | 3.55 | 0.009794 | 0.4828 | 0.4176328 | 0.2717 | 0.0801 | 41.0406
681 | 0.953333 | 3.2 | 3.0362 | 1 | 1.8562 | 1.865389 | 3.45 | 0.009347 | 0.4836 | 0.4177477 | 0.2719 | 0.0793 | 41.041
682 | 0.954722 | 3.2 | 3.0407 | 1 | 1.8718 | 1.866113 | 3.5 | 0.009585 | 0.4845 | 0.4178627 | 0.272 | 0.0786 | 41.0409
683 | 0.956111 | 3.2 | 3.0451 | 1 | 1.8679 | 1.86682 | 3.49 | 0.009525 | 0.4853 | 0.4179776 | 0.2722 | 0.078 | 41.041
684 | 0.9575 | 3.2 | 3.0496 | 1 | 1.8562 | 1.867566 | 3.45 | 0.009347 | 0.4861 | 0.4180925 | 0.2724 | 0.0774 | 41.0411
685 | 0.958889 | 3.2 | 3.054 | 1 | 1.8698 | 1.868283 | 3.5 | 0.009555 | 0.4869 | 0.4182075 | 0.2726 | 0.0769 | 41.041
686 | 0.960278 | 3.2 | 3.0585 | 1 | 1.8853 | 1.868989 | 3.55 | 0.009794 | 0.4876 | 0.4183224 | 0.2727 | 0.0764 | 41.0409
687 | 0.961667 | 3.2 | 3.0629 | 1 | 1.866 | 1.869777 | 3.48 | 0.009495 | 0.4884 | 0.4184374 | 0.2729 | 0.076 | 41.0412
688 | 0.963056 | 3.2 | 3.0674 | 1 | 1.8795 | 1.870534 | 3.53 | 0.009704 | 0.4891 | 0.4185523 | 0.2731 | 0.0757 | 41.0411
689 | 0.964444 | 3.2 | 3.0718 | 1 | 1.8756 | 1.871205 | 3.52 | 0.009644 | 0.4899 | 0.4186673 | 0.2733 | 0.0754 | 41.0412
690 | 0.965833 | 3.2 | 3.0763 | 1 | 1.8814 | 1.871952 | 3.54 | 0.009734 | 0.4907 | 0.4187822 | 0.2735 | 0.0753 | 41.0412
691 | 0.967222 | 3.2 | 3.0807 | 1 | 1.8405 | 1.872745 | 3.39 | 0.009112 | 0.4914 | 0.4188971 | 0.2737 | 0.0751 | 41.0416
692 | 0.968611 | 3.2 | 3.0852 | 1 | 1.8679 | 1.873486 | 3.49 | 0.009525 | 0.4922 | 0.4190121 | 0.2739 | 0.0751 | 41.0414
693 | 0.97 | 3.2 | 3.0896 | 1 | 1.8814 | 1.87423 | 3.54 | 0.009734 | 0.4929 | 0.419127 | 0.2741 | 0.0751 | 41.0414
694 | 0.971389 | 3.2 | 3.0941 | 1 | 1.8601 | 1.87499 | 3.46 | 0.009407 | 0.4937 | 0.419242 | 0.2743 | 0.0752 | 41.0416
695 | 0.972778 | 3.2 | 3.0985 | 1 | 1.8891 | 1.875753 | 3.57 | 0.009854 | 0.4946 | 0.4193569 | 0.2745 | 0.0753 | 41.0414
696 | 0.974167 | 3.2 | 3.103 | 1 | 1.893 | 1.876448 | 3.58 | 0.009914 | 0.4954 | 0.4194719 | 0.2746 | 0.0755 | 41.0414
697 | 0.975556 | 3.2 | 3.1074 | 1 | 1.8776 | 1.877296 | 3.53 | 0.009674 | 0.4962 | 0.4195868 | 0.2748 | 0.0757 | 41.0416
698 | 0.976944 | 3.2 | 3.1119 | 1 | 1.8891 | 1.878074 | 3.57 | 0.009854 | 0.4969 | 0.4197017 | 0.275 | 0.0759 | 41.0415
699 | 0.978333 | 3.2 | 3.1163 | 1 | 1.8853 | 1.878779 | 3.55 | 0.009794 | 0.4977 | 0.4198167 | 0.2753 | 0.0762 | 41.0416
700 | 0.979722 | 3.2 | 3.1208 | 1 | 1.866 | 1.879546 | 3.48 | 0.009495 | 0.4985 | 0.4199316 | 0.2755 | 0.0766 | 41.0418
701 | 0.981111 | 3.2 | 3.1252 | 1 | 1.8834 | 1.880261 | 3.55 | 0.009764 | 0.4993 | 0.4200466 | 0.2757 | 0.0771 | 41.0418
702 | 0.9825 | 3.2 | 3.1297 | 1 | 1.8891 | 1.881068 | 3.57 | 0.009854 | 0.5 | 0.4201615 | 0.2759 | 0.0776 | 41.0417
703 | 0.983889 | 3.2 | 3.1341 | 1 | 1.8523 | 1.881822 | 3.43 | 0.009288 | 0.5008 | 0.4202765 | 0.2761 | 0.0781 | 41.0421
704 | 0.985278 | 3.2 | 3.1386 | 1 | 1.8756 | 1.88258 | 3.52 | 0.009644 | 0.5015 | 0.4203914 | 0.2763 | 0.0787 | 41.042
705 | 0.986944 | 3.2 | 3.143 | 1 | 1.8853 | 1.883322 | 3.55 | 0.009794 | 0.5022 | 0.4205063 | 0.2765 | 0.0793 | 41.0423
706 | 0.988333 | 3.2 | 3.1475 | 1 | 1.8776 | 1.884134 | 3.53 | 0.009674 | 0.5029 | 0.4206213 | 0.2767 | 0.0799 | 41.0424
707 | 0.989722 | 3.2 | 3.1519 | 1 | 1.8814 | 1.884935 | 3.54 | 0.009734 | 0.5035 | 0.4207362 | 0.2769 | 0.0806 | 41.0424
708 | 0.991111 | 3.2 | 3.1564 | 1 | 1.9082 | 1.885713 | 3.64 | 0.010156 | 0.5042 | 0.4208512 | 0.2771 | 0.0813 | 41.0422
709 | 0.9925 | 3.2 | 3.1608 | 1 | 1.8891 | 1.886413 | 3.57 | 0.009854 | 0.5048 | 0.4209661 | 0.2773 | 0.082 | 41.0425
710 | 0.993889 | 3.2 | 3.1653 | 1 | 1.893 | 1.887162 | 3.58 | 0.009914 | 0.5054 | 0.4210811 | 0.2776 | 0.0828 | 41.0425
711 | 0.995278 | 3.2 | 3.1697 | 1 | 1.8987 | 1.887865 | 3.61 | 0.010004 | 0.506 | 0.421196 | 0.2778 | 0.0837 | 41.0425
712 | 0.996667 | 3.2 | 3.1742 | 1 | 1.8872 | 1.888635 | 3.56 | 0.009824 | 0.5066 | 0.4213109 | 0.278 | 0.0845 | 41.0426
713 | 0.998056 | 3.2 | 3.1786 | 1 | 1.8834 | 1.889382 | 3.55 | 0.009764 | 0.5072 | 0.4214259 | 0.2782 | 0.0854 | 41.0427
714 | 0.999444 | 3.2 | 3.1831 | 1 | 1.8968 | 1.890163 | 3.6 | 0.009974 | 0.5078 | 0.4215408 | 0.2784 | 0.0864 | 41.0426
715 | 1.000833 | 3.2 | 3.1875 | 1 | 1.8718 | 1.890886 | 3.5 | 0.009585 | 0.5083 | 0.4216558 | 0.2787 | 0.0873 | 41.0429
716 | 1.002222 | 3.2 | 3.192 | 1 | 1.8968 | 1.891645 | 3.6 | 0.009974 | 0.5089 | 0.4217707 | 0.2789 | 0.0883 | 41.0427
717 | 1.003611 | 3.2 | 3.1964 | 1 | 1.9082 | 1.892432 | 3.64 | 0.010156 | 0.5095 | 0.4218857 | 0.2791 | 0.0893 | 41.0427
718 | 1.005 | 3.2 | 3.2009 | 1 | 1.8968 | 1.893179 | 3.6 | 0.009974 | 0.5101 | 0.4220006 | 0.2794 | 0.0904 | 41.0429
719 | 1.006389 | 3.2 | 3.2053 | 1 | 1.8737 | 1.893958 | 3.51 | 0.009614 | 0.5107 | 0.4221155 | 0.2796 | 0.0914 | 41.0431
720 | 1.007778 | 3.2 | 3.2098 | 1 | 1.893 | 1.894707 | 3.58 | 0.009914 | 0.5114 | 0.4222305 | 0.2798 | 0.0925 | 41.043
721 | 1.009167 | 3.2 | 3.2143 | 1 | 1.912 | 1.895485 | 3.66 | 0.010216 | 0.512 | 0.4223454 | 0.28 | 0.0936 | 41.0428
722 | 1.010556 | 3.2 | 3.2187 | 1 | 1.9006 | 1.896254 | 3.61 | 0.010035 | 0.5127 | 0.4224604 | 0.2803 | 0.0948 | 41.043
723 | 1.011944 | 3.2 | 3.2232 | 1 | 1.8872 | 1.896955 | 3.56 | 0.009824 | 0.5133 | 0.4225753 | 0.2805 | 0.0959 | 41.0432
724 | 1.013333 | 3.2 | 3.2276 | 1 | 1.912 | 1.897742 | 3.66 | 0.010216 | 0.5139 | 0.4226903 | 0.2808 | 0.0971 | 41.043
725 | 1.014722 | 3.2 | 3.2321 | 1 | 1.912 | 1.898445 | 3.66 | 0.010216 | 0.5144 | 0.4228052 | 0.281 | 0.0983 | 41.0431
726 | 1.016111 | 3.2 | 3.2365 | 1 | 1.912 | 1.899257 | 3.66 | 0.010216 | 0.515 | 0.4229202 | 0.2812 | 0.0995 | 41.0431
727 | 1.0175 | 3.2 | 3.2409 | 1 | 1.8949 | 1.899991 | 3.59 | 0.009944 | 0.5156 | 0.4230351 | 0.2815 | 0.1007 | 41.0434
728 | 1.018889 | 3.2 | 3.2454 | 1 | 1.9006 | 1.900809 | 3.61 | 0.010035 | 0.5162 | 0.42315 | 0.2817 | 0.1019 | 41.0433
729 | 1.020278 | 3.2 | 3.2498 | 1 | 1.9006 | 1.901547 | 3.61 | 0.010035 | 0.5167 | 0.423265 | 0.2819 | 0.1031 | 41.0434
730 | 1.021944 | 3.2 | 3.2543 | 1 | 1.9082 | 1.902268 | 3.64 | 0.010156 | 0.5173 | 0.4233799 | 0.2822 | 0.1043 | 41.0437
731 | 1.023333 | 3.2 | 3.2588 | 1 | 1.9272 | 1.903057 | 3.71 | 0.010461 | 0.5177 | 0.4234949 | 0.2824 | 0.1056 | 41.0436
732 | 1.024722 | 3.2 | 3.2632 | 1 | 1.8911 | 1.903815 | 3.58 | 0.009884 | 0.5181 | 0.4236098 | 0.2827 | 0.1068 | 41.044
733 | 1.026111 | 3.2 | 3.2677 | 1 | 1.9025 | 1.904571 | 3.62 | 0.010065 | 0.5186 | 0.4237248 | 0.2829 | 0.1081 | 41.0439
734 | 1.0275 | 3.2 | 3.2721 | 1 | 1.893 | 1.905331 | 3.58 | 0.009914 | 0.5191 | 0.4238397 | 0.2832 | 0.1093 | 41.0441
735 | 1.028889 | 3.2 | 3.2766 | 1 | 1.9234 | 1.906018 | 3.7 | 0.010399 | 0.5195 | 0.4239546 | 0.2834 | 0.1106 | 41.0438
736 | 1.030278 | 3.2 | 3.281 | 1 | 1.9272 | 1.906798 | 3.71 | 0.010461 | 0.52 | 0.4240696 | 0.2837 | 0.1119 | 41.0439
737 | 1.031667 | 3.2 | 3.2855 | 1 | 1.9006 | 1.907596 | 3.61 | 0.010035 | 0.5204 | 0.4241845 | 0.2839 | 0.1131 | 41.0441
738 | 1.033056 | 3.2 | 3.2899 | 1 | 1.9158 | 1.90837 | 3.67 | 0.010277 | 0.5209 | 0.4242995 | 0.2842 | 0.1144 | 41.0441
739 | 1.034444 | 3.2 | 3.2944 | 1 | 1.9063 | 1.90907 | 3.63 | 0.010125 | 0.5213 | 0.4244144 | 0.2844 | 0.1157 | 41.0442
740 | 1.035833 | 3.2 | 3.2988 | 1 | 1.9082 | 1.909832 | 3.64 | 0.010156 | 0.5217 | 0.4245294 | 0.2847 | 0.117 | 41.0442
741 | 1.037222 | 3.2 | 3.3033 | 1 | 1.9272 | 1.910516 | 3.71 | 0.010461 | 0.5222 | 0.4246443 | 0.2849 | 0.1182 | 41.0441
742 | 1.038611 | 3.2 | 3.3077 | 1 | 1.9177 | 1.91132 | 3.68 | 0.010308 | 0.5226 | 0.4247592 | 0.2852 | 0.1195 | 41.0443
743 | 1.04 | 3.2 | 3.3122 | 1 | 1.8698 | 1.912117 | 3.5 | 0.009555 | 0.5231 | 0.4248742 | 0.2855 | 0.1208 | 41.0447
744 | 1.041389 | 3.2 | 3.3166 | 1 | 1.912 | 1.912837 | 3.66 | 0.010216 | 0.5235 | 0.4249891 | 0.2857 | 0.122 | 41.0444
745 | 1.042778 | 3.2 | 3.321 | 1 | 1.893 | 1.913545 | 3.58 | 0.009914 | 0.5239 | 0.4251041 | 0.286 | 0.1233 | 41.0447
746 | 1.044167 | 3.2 | 3.3255 | 1 | 1.9101 | 1.914353 | 3.65 | 0.010186 | 0.5244 | 0.425219 | 0.2862 | 0.1246 | 41.0445
747 | 1.045556 | 3.2 | 3.3299 | 1 | 1.9309 | 1.91507 | 3.73 | 0.010522 | 0.5249 | 0.425334 | 0.2865 | 0.1258 | 41.0444
748 | 1.046944 | 3.2 | 3.3344 | 1 | 1.9215 | 1.915787 | 3.69 | 0.010369 | 0.5254 | 0.4254489 | 0.2868 | 0.127 | 41.0445
749 | 1.048333 | 3.2 | 3.3388 | 1 | 1.929 | 1.91657 | 3.72 | 0.010491 | 0.5258 | 0.4255638 | 0.287 | 0.1283 | 41.0445
750 | 1.049722 | 3.2 | 3.3433 | 1 | 1.9272 | 1.917385 | 3.71 | 0.010461 | 0.5262 | 0.4256788 | 0.2873 | 0.1295 | 41.0446
751 | 1.051111 | 3.2 | 3.3477 | 1 | 1.9365 | 1.91818 | 3.75 | 0.010614 | 0.5267 | 0.4257937 | 0.2876 | 0.1307 | 41.0446
752 | 1.0525 | 3.2 | 3.3522 | 1 | 1.912 | 1.91898 | 3.66 | 0.010216 | 0.5271 | 0.4259087 | 0.2878 | 0.132 | 41.0448
753 | 1.053889 | 3.2 | 3.3566 | 1 | 1.9196 | 1.919689 | 3.68 | 0.010338 | 0.5275 | 0.4260236 | 0.2881 | 0.1332 | 41.0448
754 | 1.055278 | 3.2 | 3.3611 | 1 | 1.912 | 1.920524 | 3.66 | 0.010216 | 0.5278 | 0.4261386 | 0.2884 | 0.1344 | 41.0449
755 | 1.056667 | 3.2 | 3.3655 | 1 | 1.9234 | 1.921326 | 3.7 | 0.010399 | 0.5281 | 0.4262535 | 0.2887 | 0.1356 | 41.0449
756 | 1.058056 | 3.2 | 3.37 | 1 | 1.9196 | 1.92206 | 3.68 | 0.010338 | 0.5285 | 0.4263684 | 0.2889 | 0.1368 | 41.045
757 | 1.059722 | 3.2 | 3.3744 | 1 | 1.929 | 1.922794 | 3.72 | 0.010491 | 0.5288 | 0.4264834 | 0.2892 | 0.1379 | 41.0453
758 | 1.061111 | 3.2 | 3.3789 | 1 | 1.9421 | 1.923616 | 3.77 | 0.010707 | 0.529 | 0.4265983 | 0.2895 | 0.1391 | 41.0452
759 | 1.0625 | 3.2 | 3.3833 | 1 | 1.9365 | 1.924413 | 3.75 | 0.010614 | 0.5293 | 0.4267133 | 0.2898 | 0.1403 | 41.0453
760 | 1.063889 | 3.2 | 3.3878 | 1 | 1.9403 | 1.925162 | 3.76 | 0.010676 | 0.5296 | 0.4268282 | 0.29 | 0.1414 | 41.0453
761 | 1.065278 | 3.2 | 3.3922 | 1 | 1.9139 | 1.925895 | 3.66 | 0.010247 | 0.5298 | 0.4269432 | 0.2903 | 0.1426 | 41.0457
762 | 1.066667 | 3.2 | 3.3967 | 1 | 1.9196 | 1.926619 | 3.68 | 0.010338 | 0.5301 | 0.4270581 | 0.2906 | 0.1437 | 41.0456
763 | 1.068056 | 3.2 | 3.4011 | 1 | 1.9177 | 1.927394 | 3.68 | 0.010308 | 0.5303 | 0.427173 | 0.2909 | 0.1448 | 41.0457
764 | 1.069444 | 3.2 | 3.4056 | 1 | 1.944 | 1.928124 | 3.78 | 0.010738 | 0.5305 | 0.427288 | 0.2912 | 0.146 | 41.0455
765 | 1.070833 | 3.2 | 3.41 | 1 | 1.944 | 1.928927 | 3.78 | 0.010738 | 0.5308 | 0.4274029 | 0.2915 | 0.1471 | 41.0456
766 | 1.072222 | 3.2 | 3.4145 | 1 | 1.9253 | 1.92966 | 3.71 | 0.01043 | 0.531 | 0.4275179 | 0.2918 | 0.1482 | 41.0458
767 | 1.073611 | 3.2 | 3.4189 | 1 | 1.9309 | 1.930367 | 3.73 | 0.010522 | 0.5312 | 0.4276328 | 0.2921 | 0.1493 | 41.0458
768 | 1.075 | 3.2 | 3.4234 | 1 | 1.9272 | 1.931164 | 3.71 | 0.010461 | 0.5314 | 0.4277478 | 0.2923 | 0.1504 | 41.0459
769 | 1.076389 | 3.2 | 3.4278 | 1 | 1.944 | 1.931822 | 3.78 | 0.010738 | 0.5316 | 0.4278627 | 0.2926 | 0.1515 | 41.0458
770 | 1.077778 | 3.2 | 3.4323 | 1 | 1.9533 | 1.932582 | 3.82 | 0.010893 | 0.5318 | 0.4279776 | 0.2929 | 0.1526 | 41.0457
771 | 1.079167 | 3.2 | 3.4367 | 1 | 1.9421 | 1.933396 | 3.77 | 0.010707 | 0.532 | 0.4280926 | 0.2932 | 0.1536 | 41.0459
772 | 1.080556 | 3.2 | 3.4412 | 1 | 1.9477 | 1.934121 | 3.79 | 0.0108 | 0.5322 | 0.4282075 | 0.2935 | 0.1547 | 41.0459
773 | 1.081944 | 3.2 | 3.4457 | 1 | 1.9347 | 1.93483 | 3.74 | 0.010583 | 0.5325 | 0.4283225 | 0.2938 | 0.1558 | 41.046
774 | 1.083333 | 3.2 | 3.4501 | 1 | 1.9477 | 1.935606 | 3.79 | 0.0108 | 0.5327 | 0.4284374 | 0.2941 | 0.1568 | 41.046
775 | 1.084722 | 3.2 | 3.4546 | 1 | 1.9196 | 1.936289 | 3.68 | 0.010338 | 0.533 | 0.4285524 | 0.2944 | 0.1579 | 41.0463
776 | 1.086111 | 3.2 | 3.459 | 1 | 1.9365 | 1.937089 | 3.75 | 0.010614 | 0.5332 | 0.4286673 | 0.2947 | 0.1589 | 41.0462
777 | 1.0875 | 3.2 | 3.4635 | 1 | 1.9384 | 1.937967 | 3.76 | 0.010645 | 0.5335 | 0.4287822 | 0.295 | 0.1599 | 41.0462
778 | 1.088889 | 3.2 | 3.4679 | 1 | 1.944 | 1.938776 | 3.78 | 0.010738 | 0.5337 | 0.4288972 | 0.2953 | 0.161 | 41.0462
779 | 1.090278 | 3.2 | 3.4724 | 1 | 1.9552 | 1.939541 | 3.82 | 0.010924 | 0.534 | 0.4290121 | 0.2957 | 0.162 | 41.0462
780 | 1.091667 | 3.2 | 3.4768 | 1 | 1.9347 | 1.940289 | 3.74 | 0.010583 | 0.5342 | 0.4291271 | 0.296 | 0.163 | 41.0464
781 | 1.093056 | 3.2 | 3.4813 | 1 | 1.944 | 1.94103 | 3.78 | 0.010738 | 0.5344 | 0.429242 | 0.2963 | 0.1641 | 41.0464
782 | 1.094722 | 3.2 | 3.4857 | 1 | 1.944 | 1.941828 | 3.78 | 0.010738 | 0.5346 | 0.429357 | 0.2966 | 0.1651 | 41.0468
783 | 1.096111 | 3.2 | 3.4902 | 1 | 1.9589 | 1.942611 | 3.84 | 0.010986 | 0.5348 | 0.4294719 | 0.2969 | 0.1661 | 41.0467
784 | 1.0975 | 3.2 | 3.4946 | 1 | 1.9477 | 1.943413 | 3.79 | 0.0108 | 0.535 | 0.4295868 | 0.2972 | 0.1671 | 41.0469
785 | 1.098889 | 3.2 | 3.4991 | 1 | 1.9533 | 1.944225 | 3.82 | 0.010893 | 0.5352 | 0.4297018 | 0.2975 | 0.168 | 41.0468
786 | 1.100278 | 3.2 | 3.5035 | 1 | 1.9477 | 1.944994 | 3.79 | 0.0108 | 0.5354 | 0.4298167 | 0.2979 | 0.169 | 41.047
787 | 1.101667 | 3.2 | 3.508 | 1 | 1.9477 | 1.94573 | 3.79 | 0.0108 | 0.5355 | 0.4299317 | 0.2982 | 0.17 | 41.047
788 | 1.103056 | 3.2 | 3.5124 | 1 | 1.9552 | 1.946426 | 3.82 | 0.010924 | 0.5357 | 0.4300466 | 0.2985 | 0.171 | 41.047
789 | 1.104444 | 3.2 | 3.5169 | 1 | 1.9477 | 1.947157 | 3.79 | 0.0108 | 0.5358 | 0.4301616 | 0.2988 | 0.172 | 41.0471
790 | 1.105833 | 3.2 | 3.5213 | 1 | 1.9477 | 1.947918 | 3.79 | 0.0108 | 0.536 | 0.4302765 | 0.2992 | 0.173 | 41.0472
791 | 1.107222 | 3.2 | 3.5258 | 1 | 1.944 | 1.948732 | 3.78 | 0.010738 | 0.5361 | 0.4303914 | 0.2995 | 0.174 | 41.0472
792 | 1.108611 | 3.2 | 3.5302 | 1 | 1.9515 | 1.949473 | 3.81 | 0.010862 | 0.5363 | 0.4305064 | 0.2998 | 0.1749 | 41.0472
793 | 1.11 | 3.2 | 3.5347 | 1 | 1.9589 | 1.950274 | 3.84 | 0.010986 | 0.5364 | 0.4306213 | 0.3001 | 0.1759 | 41.0472
794 | 1.111389 | 3.2 | 3.5392 | 1 | 1.9459 | 1.951034 | 3.79 | 0.010769 | 0.5365 | 0.4307363 | 0.3005 | 0.1769 | 41.0474
795 | 1.112778 | 3.2 | 3.5436 | 1 | 1.9607 | 1.951843 | 3.84 | 0.011017 | 0.5365 | 0.4308512 | 0.3008 | 0.1779 | 41.0473
796 | 1.114167 | 3.2 | 3.5481 | 1 | 1.9607 | 1.952674 | 3.84 | 0.011017 | 0.5366 | 0.4309662 | 0.3011 | 0.1788 | 41.0473
797 | 1.115556 | 3.2 | 3.5525 | 1 | 1.9681 | 1.953387 | 3.87 | 0.011142 | 0.5367 | 0.4310811 | 0.3015 | 0.1798 | 41.0473
798 | 1.116944 | 3.2 | 3.557 | 1 | 1.9718 | 1.954214 | 3.89 | 0.011205 | 0.5369 | 0.431196 | 0.3018 | 0.1808 | 41.0473
799 | 1.118333 | 3.2 | 3.5614 | 1 | 1.9626 | 1.954994 | 3.85 | 0.011048 | 0.5369 | 0.431311 | 0.3021 | 0.1818 | 41.0475
800 | 1.119722 | 3.2 | 3.5659 | 1 | 1.9533 | 1.955782 | 3.82 | 0.010893 | 0.537 | 0.4314259 | 0.3025 | 0.1827 | 41.0476
801 | 1.121111 | 3.2 | 3.5703 | 1 | 1.9607 | 1.956575 | 3.84 | 0.011017 | 0.5371 | 0.4315409 | 0.3028 | 0.1837 | 41.0476
802 | 1.1225 | 3.2 | 3.5748 | 1 | 1.9515 | 1.957291 | 3.81 | 0.010862 | 0.5371 | 0.4316558 | 0.3031 | 0.1846 | 41.0477
803 | 1.123889 | 3.2 | 3.5792 | 1 | 1.944 | 1.957975 | 3.78 | 0.010738 | 0.5372 | 0.4317708 | 0.3035 | 0.1856 | 41.0479
804 | 1.125278 | 3.2 | 3.5837 | 1 | 1.9681 | 1.958792 | 3.87 | 0.011142 | 0.5373 | 0.4318857 | 0.3038 | 0.1865 | 41.0477
805 | 1.126667 | 3.2 | 3.5881 | 1 | 1.97 | 1.959542 | 3.88 | 0.011173 | 0.5374 | 0.4320006 | 0.3041 | 0.1875 | 41.0477
806 | 1.128056 | 3.2 | 3.5926 | 1 | 1.9626 | 1.960282 | 3.85 | 0.011048 | 0.5375 | 0.4321156 | 0.3045 | 0.1884 | 41.0478
807 | 1.129722 | 3.2 | 3.597 | 1 | 1.9644 | 1.960981 | 3.86 | 0.01108 | 0.5376 | 0.4322305 | 0.3048 | 0.1894 | 41.0482
808 | 1.131111 | 3.2 | 3.6015 | 1 | 1.9626 | 1.96168 | 3.85 | 0.011048 | 0.5376 | 0.4323455 | 0.3052 | 0.1903 | 41.0483
809 | 1.1325 | 3.2 | 3.6059 | 1 | 1.9477 | 1.962471 | 3.79 | 0.0108 | 0.5377 | 0.4324604 | 0.3055 | 0.1912 | 41.0485
810 | 1.133889 | 3.2 | 3.6104 | 1 | 1.9607 | 1.96325 | 3.84 | 0.011017 | 0.5378 | 0.4325754 | 0.3058 | 0.1922 | 41.0484
811 | 1.135278 | 3.2 | 3.6148 | 1 | 1.9626 | 1.964012 | 3.85 | 0.011048 | 0.538 | 0.4326903 | 0.3062 | 0.1931 | 41.0485
812 | 1.136667 | 3.2 | 3.6193 | 1 | 1.9552 | 1.964634 | 3.82 | 0.010924 | 0.5381 | 0.4328053 | 0.3065 | 0.194 | 41.0486
813 | 1.138056 | 3.2 | 3.6238 | 1 | 1.9736 | 1.965502 | 3.9 | 0.011236 | 0.5382 | 0.4329202 | 0.3068 | 0.195 | 41.0484
814 | 1.139444 | 3.2 | 3.6282 | 1 | 1.9718 | 1.966242 | 3.89 | 0.011205 | 0.5384 | 0.4330351 | 0.3072 | 0.1959 | 41.0485
815 | 1.140833 | 3.2 | 3.6327 | 1 | 1.9681 | 1.966941 | 3.87 | 0.011142 | 0.5386 | 0.4331501 | 0.3075 | 0.1968 | 41.0486
816 | 1.142222 | 3.2 | 3.6371 | 1 | 1.9644 | 1.967701 | 3.86 | 0.01108 | 0.5387 | 0.433265 | 0.3079 | 0.1977 | 41.0487
817 | 1.143611 | 3.2 | 3.6416 | 1 | 1.9663 | 1.968505 | 3.87 | 0.011111 | 0.5389 | 0.43338 | 0.3082 | 0.1986 | 41.0487
818 | 1.145 | 3.2 | 3.646 | 1 | 1.9828 | 1.969282 | 3.93 | 0.011393 | 0.5391 | 0.4334949 | 0.3085 | 0.1995 | 41.0486
819 | 1.146389 | 3.2 | 3.6505 | 1 | 1.957 | 1.970045 | 3.83 | 0.010955 | 0.5392 | 0.4336099 | 0.3089 | 0.2004 | 41.0489
820 | 1.147778 | 3.2 | 3.6549 | 1 | 1.9663 | 1.970826 | 3.87 | 0.011111 | 0.5394 | 0.4337248 | 0.3092 | 0.2013 | 41.0489
821 | 1.149167 | 3.2 | 3.6594 | 1 | 1.957 | 1.971638 | 3.83 | 0.010955 | 0.5396 | 0.4338397 | 0.3095 | 0.2022 | 41.049
822 | 1.150556 | 3.2 | 3.6638 | 1 | 1.9681 | 1.972492 | 3.87 | 0.011142 | 0.5397 | 0.4339547 | 0.3099 | 0.2031 | 41.049
823 | 1.151944 | 3.2 | 3.6683 | 1 | 1.9919 | 1.973268 | 3.97 | 0.011551 | 0.5399 | 0.4340696 | 0.3102 | 0.204 | 41.0488
824 | 1.153333 | 3.2 | 3.6727 | 1 | 1.9755 | 1.974064 | 3.9 | 0.011267 | 0.5401 | 0.4341846 | 0.3105 | 0.2049 | 41.049
825 | 1.154722 | 3.2 | 3.6772 | 1 | 1.9663 | 1.974891 | 3.87 | 0.011111 | 0.5402 | 0.4342995 | 0.3108 | 0.2057 | 41.0491
826 | 1.156111 | 3.2 | 3.6816 | 1 | 1.9919 | 1.975665 | 3.97 | 0.011551 | 0.5403 | 0.4344145 | 0.3112 | 0.2066 | 41.0489
827 | 1.1575 | 3.2 | 3.6861 | 1 | 2.0046 | 1.976373 | 4.02 | 0.011774 | 0.5404 | 0.4345294 | 0.3115 | 0.2074 | 41.0488
828 | 1.158889 | 3.2 | 3.6905 | 1 | 1.9718 | 1.97718 | 3.89 | 0.011205 | 0.5405 | 0.4346443 | 0.3118 | 0.2082 | 41.0492
829 | 1.160278 | 3.2 | 3.695 | 1 | 1.9828 | 1.977998 | 3.93 | 0.011393 | 0.5406 | 0.4347593 | 0.3121 | 0.209 | 41.0492
830 | 1.161667 | 3.2 | 3.6994 | 1 | 1.9644 | 1.978785 | 3.86 | 0.01108 | 0.5407 | 0.4348742 | 0.3125 | 0.2097 | 41.0494
831 | 1.163056 | 3.2 | 3.7039 | 1 | 1.9773 | 1.979544 | 3.91 | 0.011299 | 0.5408 | 0.4349892 | 0.3128 | 0.2105 | 41.0493
832 | 1.164722 | 3.2 | 3.7083 | 1 | 1.9956 | 1.980376 | 3.98 | 0.011615 | 0.5408 | 0.4351041 | 0.3131 | 0.2113 | 41.0496
833 | 1.166111 | 3.2 | 3.7128 | 1 | 1.9883 | 1.981259 | 3.95 | 0.011488 | 0.5408 | 0.4352191 | 0.3134 | 0.2121 | 41.0497
834 | 1.1675 | 3.2 | 3.7172 | 1 | 1.9974 | 1.982092 | 3.99 | 0.011647 | 0.5408 | 0.435334 | 0.3137 | 0.2128 | 41.0496
835 | 1.168889 | 3.2 | 3.7217 | 1 | 1.9901 | 1.982856 | 3.96 | 0.01152 | 0.5409 | 0.4354489 | 0.3141 | 0.2135 | 41.0498
836 | 1.170278 | 3.2 | 3.7261 | 1 | 1.981 | 1.983591 | 3.92 | 0.011362 | 0.5409 | 0.4355639 | 0.3144 | 0.2142 | 41.0499
837 | 1.171667 | 3.2 | 3.7306 | 1 | 1.9938 | 1.984355 | 3.98 | 0.011583 | 0.5409 | 0.4356788 | 0.3147 | 0.2149 | 41.0498
838 | 1.173056 | 3.2 | 3.735 | 1 | 1.9846 | 1.985139 | 3.94 | 0.011425 | 0.5409 | 0.4357938 | 0.315 | 0.2155 | 41.05
839 | 1.174444 | 3.2 | 3.7395 | 1 | 1.9956 | 1.985869 | 3.98 | 0.011615 | 0.541 | 0.4359087 | 0.3153 | 0.2162 | 41.0499
840 | 1.175833 | 3.2 | 3.7439 | 1 | 2.0046 | 1.986582 | 4.02 | 0.011774 | 0.541 | 0.4360237 | 0.3156 | 0.2169 | 41.0499
841 | 1.177222 | 3.2 | 3.7484 | 1 | 1.981 | 1.987323 | 3.92 | 0.011362 | 0.5411 | 0.4361386 | 0.3158 | 0.2175 | 41.0502
842 | 1.178611 | 3.2 | 3.7528 | 1 | 1.9755 | 1.988101 | 3.9 | 0.011267 | 0.5411 | 0.4362535 | 0.316 | 0.2181 | 41.0503
843 | 1.18 | 3.2 | 3.7573 | 1 | 1.9755 | 1.988823 | 3.9 | 0.011267 | 0.5412 | 0.4363685 | 0.3162 | 0.2186 | 41.0503
844 | 1.181389 | 3.2 | 3.7617 | 1 | 1.9974 | 1.989639 | 3.99 | 0.011647 | 0.5412 | 0.4364834 | 0.3164 | 0.2191 | 41.0502
845 | 1.182778 | 3.2 | 3.7662 | 1 | 1.9992 | 1.990439 | 4 | 0.011678 | 0.5412 | 0.4365984 | 0.3166 | 0.2195 | 41.0502
846 | 1.184167 | 3.2 | 3.7706 | 1 | 1.9974 | 1.991025 | 3.99 | 0.011647 | 0.5413 | 0.4367133 | 0.3168 | 0.2199 | 41.0503
847 | 1.185556 | 3.2 | 3.7751 | 1 | 1.9919 | 1.991832 | 3.97 | 0.011551 | 0.5413 | 0.4368283 | 0.317 | 0.2203 | 41.0504
848 | 1.186944 | 3.2 | 3.7795 | 1 | 1.9901 | 1.992576 | 3.96 | 0.01152 | 0.5414 | 0.4369432 | 0.3172 | 0.2206 | 41.0504
849 | 1.188333 | 3.2 | 3.784 | 1 | 1.9828 | 1.993246 | 3.93 | 0.011393 | 0.5414 | 0.4370581 | 0.3174 | 0.2208 | 41.0506
850 | 1.189722 | 3.2 | 3.7884 | 1 | 2.0064 | 1.993937 | 4.03 | 0.011806 | 0.5414 | 0.4371731 | 0.3176 | 0.221 | 41.0504
851 | 1.191111 | 3.2 | 3.7929 | 1 | 2.0028 | 1.994695 | 4.01 | 0.011742 | 0.5414 | 0.437288 | 0.3178 | 0.2212 | 41.0505
852 | 1.1925 | 3.2 | 3.7973 | 1 | 2.0155 | 1.995447 | 4.06 | 0.011966 | 0.5413 | 0.437403 | 0.318 | 0.2213 | 41.0504
853 | 1.193889 | 3.2 | 3.8018 | 1 | 1.9901 | 1.996254 | 3.96 | 0.01152 | 0.5412 | 0.4375179 | 0.3182 | 0.2214 | 41.0507
854 | 1.195278 | 3.2 | 3.8062 | 1 | 1.9956 | 1.996992 | 3.98 | 0.011615 | 0.5412 | 0.4376329 | 0.3184 | 0.2214 | 41.0507
855 | 1.196667 | 3.2 | 3.8107 | 1 | 2.001 | 1.997703 | 4 | 0.01171 | 0.5411 | 0.4377478 | 0.3186 | 0.2214 | 41.0507
856 | 1.198056 | 3.2 | 3.8151 | 1 | 1.9865 | 1.998491 | 3.95 | 0.011456 | 0.541 | 0.4378627 | 0.3188 | 0.2214 | 41.0509
857 | 1.199444 | 3.2 | 3.8196 | 1 | 2.0119 | 1.99926 | 4.05 | 0.011902 | 0.5409 | 0.4379777 | 0.319 | 0.2213 | 41.0507
858 | 1.201111 | 3.2 | 3.8241 | 1 | 2.0064 | 1.999997 | 4.03 | 0.011806 | 0.5408 | 0.4380926 | 0.3192 | 0.2211 | 41.0511
859 | 1.2025 | 3.2 | 3.8285 | 1 | 1.9865 | 2.0008 | 3.95 | 0.011456 | 0.5407 | 0.4382076 | 0.3194 | 0.221 | 41.0514
860 | 1.203889 | 3.2 | 3.833 | 1 | 1.9938 | 2.001593 | 3.98 | 0.011583 | 0.5406 | 0.4383225 | 0.3196 | 0.2207 | 41.0514
861 | 1.205278 | 3.2 | 3.8374 | 1 | 2.001 | 2.002353 | 4 | 0.01171 | 0.5405 | 0.4384375 | 0.3198 | 0.2205 | 41.0513
862 | 1.206667 | 3.2 | 3.8419 | 1 | 2.0064 | 2.003118 | 4.03 | 0.011806 | 0.5403 | 0.4385524 | 0.32 | 0.2202 | 41.0513
863 | 1.208056 | 3.2 | 3.8463 | 1 | 2.0137 | 2.003829 | 4.05 | 0.011934 | 0.5402 | 0.4386673 | 0.3203 | 0.2199 | 41.0513
864 | 1.209444 | 3.2 | 3.8508 | 1 | 1.9901 | 2.004601 | 3.96 | 0.01152 | 0.5401 | 0.4387823 | 0.3205 | 0.2195 | 41.0516
865 | 1.210833 | 3.2 | 3.8552 | 1 | 1.9974 | 2.005371 | 3.99 | 0.011647 | 0.54 | 0.4388972 | 0.3207 | 0.2192 | 41.0516
866 | 1.212222 | 3.2 | 3.8596 | 1 | 1.9938 | 2.006097 | 3.98 | 0.011583 | 0.5399 | 0.4390122 | 0.3209 | 0.2188 | 41.0517
867 | 1.213611 | 3.2 | 3.8641 | 1 | 1.9974 | 2.006896 | 3.99 | 0.011647 | 0.5398 | 0.4391271 | 0.3211 | 0.2183 | 41.0517
868 | 1.215 | 3.2 | 3.8686 | 1 | 2.001 | 2.007619 | 4 | 0.01171 | 0.5397 | 0.4392421 | 0.3213 | 0.2179 | 41.0517
869 | 1.216389 | 3.2 | 3.873 | 1 | 2.0083 | 2.008411 | 4.03 | 0.011838 | 0.5396 | 0.439357 | 0.3215 | 0.2174 | 41.0517
870 | 1.217778 | 3.2 | 3.8774 | 1 | 1.9974 | 2.00916 | 3.99 | 0.011647 | 0.5396 | 0.4394719 | 0.3217 | 0.2169 | 41.0519
871 | 1.219167 | 3.2 | 3.8819 | 1 | 2.0046 | 2.009931 | 4.02 | 0.011774 | 0.5395 | 0.4395869 | 0.3219 | 0.2163 | 41.0518
872 | 1.220556 | 3.2 | 3.8863 | 1 | 2.0064 | 2.010709 | 4.03 | 0.011806 | 0.5394 | 0.4397018 | 0.3221 | 0.2157 | 41.0519
873 | 1.221944 | 3.2 | 3.8908 | 1 | 2.0064 | 2.011424 | 4.03 | 0.011806 | 0.5393 | 0.4398168 | 0.3223 | 0.2151 | 41.0519
874 | 1.223333 | 3.2 | 3.8952 | 1 | 2.0209 | 2.012139 | 4.08 | 0.012062 | 0.5392 | 0.4399317 | 0.3225 | 0.2144 | 41.0518
875 | 1.224722 | 3.2 | 3.8997 | 1 | 1.9919 | 2.012874 | 3.97 | 0.011551 | 0.5391 | 0.4400467 | 0.3227 | 0.2138 | 41.0522
876 | 1.226111 | 3.2 | 3.9041 | 1 | 1.9938 | 2.013652 | 3.98 | 0.011583 | 0.539 | 0.4401616 | 0.3229 | 0.2131 | 41.0522
877 | 1.2275 | 3.2 | 3.9086 | 1 | 2.0046 | 2.014418 | 4.02 | 0.011774 | 0.5388 | 0.4402765 | 0.3231 | 0.2124 | 41.0521
878 | 1.228889 | 3.2 | 3.913 | 1 | 2.0209 | 2.01512 | 4.08 | 0.012062 | 0.5387 | 0.4403915 | 0.3233 | 0.2116 | 41.052
879 | 1.230278 | 3.2 | 3.9175 | 1 | 2.0046 | 2.015768 | 4.02 | 0.011774 | 0.5385 | 0.4405064 | 0.3235 | 0.2108 | 41.0523
880 | 1.231667 | 3.2 | 3.9219 | 1 | 2.0191 | 2.016469 | 4.08 | 0.01203 | 0.5383 | 0.4406214 | 0.3237 | 0.21 | 41.0522
881 | 1.233056 | 3.2 | 3.9264 | 1 | 2.0083 | 2.017201 | 4.03 | 0.011838 | 0.5382 | 0.4407363 | 0.3239 | 0.2091 | 41.0523
882 | 1.234444 | 3.2 | 3.9308 | 1 | 2.0028 | 2.017908 | 4.01 | 0.011742 | 0.538 | 0.4408513 | 0.3241 | 0.2083 | 41.0524
883 | 1.235833 | 3.2 | 3.9353 | 1 | 2.0101 | 2.018656 | 4.04 | 0.01187 | 0.5379 | 0.4409662 | 0.3243 | 0.2074 | 41.0524
884 | 1.2375 | 3.2 | 3.9397 | 1 | 2.0209 | 2.01941 | 4.08 | 0.012062 | 0.5377 | 0.4410811 | 0.3245 | 0.2065 | 41.0527
885 | 1.238889 | 3.2 | 3.9442 | 1 | 1.9974 | 2.020106 | 3.99 | 0.011647 | 0.5375 | 0.4411961 | 0.3247 | 0.2056 | 41.053
886 | 1.240278 | 3.2 | 3.9486 | 1 | 2.028 | 2.020873 | 4.11 | 0.012191 | 0.5373 | 0.441311 | 0.3249 | 0.2046 | 41.0527
887 | 1.241667 | 3.2 | 3.9531 | 1 | 2.028 | 2.021508 | 4.11 | 0.012191 | 0.5371 | 0.441426 | 0.3251 | 0.2037 | 41.0528
888 | 1.243056 | 3.2 | 3.9575 | 1 | 2.0244 | 2.022246 | 4.1 | 0.012126 | 0.537 | 0.4415409 | 0.3253 | 0.2027 | 41.0529
889 | 1.244444 | 3.2 | 3.962 | 1 | 2.0155 | 2.02304 | 4.06 | 0.011966 | 0.5368 | 0.4416559 | 0.3255 | 0.2017 | 41.053
890 | 1.245833 | 3.2 | 3.9664 | 1 | 2.0352 | 2.023799 | 4.14 | 0.01232 | 0.5367 | 0.4417708 | 0.3257 | 0.2006 | 41.0529
891 | 1.247222 | 3.2 | 3.9709 | 1 | 2.0155 | 2.024561 | 4.06 | 0.011966 | 0.5365 | 0.4418857 | 0.3259 | 0.1996 | 41.0531
892 | 1.248611 | 3.2 | 3.9754 | 1 | 2.0046 | 2.02531 | 4.02 | 0.011774 | 0.5364 | 0.4420007 | 0.3261 | 0.1985 | 41.0533
893 | 1.25 | 3.2 | 3.9798 | 1 | 2.0226 | 2.025996 | 4.09 | 0.012094 | 0.5362 | 0.4421156 | 0.3263 | 0.1975 | 41.0531
894 | 1.251389 | 3.2 | 3.9842 | 1 | 2.0262 | 2.026752 | 4.11 | 0.012158 | 0.5361 | 0.4422306 | 0.3265 | 0.1964 | 41.0532
895 | 1.252778 | 3.2 | 3.9887 | 1 | 2.0191 | 2.027451 | 4.08 | 0.01203 | 0.536 | 0.4423455 | 0.3267 | 0.1953 | 41.0533
896 | 1.254167 | 3.2 | 3.9931 | 1 | 2.0441 | 2.028148 | 4.18 | 0.012482 | 0.5359 | 0.4424605 | 0.3269 | 0.1942 | 41.0531
897 | 1.255556 | 3.2 | 3.9976 | 1 | 2.0316 | 2.028911 | 4.13 | 0.012255 | 0.5358 | 0.4425754 | 0.3271 | 0.1931 | 41.0533
898 | 1.256944 | 3.2 | 4.0021 | 1 | 2.0369 | 2.029671 | 4.15 | 0.012352 | 0.5357 | 0.4426904 | 0.3273 | 0.1919 | 41.0532
899 | 1.258333 | 3.2 | 4.0065 | 1 | 2.0476 | 2.03037 | 4.19 | 0.012547 | 0.5356 | 0.4428053 | 0.3275 | 0.1908 | 41.0532
900 | 1.259722 | 3.2 | 4.011 | 1 | 2.0316 | 2.031085 | 4.13 | 0.012255 | 0.5355 | 0.4429202 | 0.3277 | 0.1897 | 41.0534
901 | 1.261111 | 3.2 | 4.0154 | 1 | 2.0387 | 2.031871 | 4.16 | 0.012385 | 0.5354 | 0.4430352 | 0.3279 | 0.1886 | 41.0534
902 | 1.2625 | 3.2 | 4.0199 | 1 | 2.0369 | 2.032638 | 4.15 | 0.012352 | 0.5354 | 0.4431501 | 0.3281 | 0.1875 | 41.0534
903 | 1.263889 | 3.2 | 4.0243 | 1 | 2.0423 | 2.033386 | 4.17 | 0.01245 | 0.5353 | 0.4432651 | 0.3283 | 0.1863 | 41.0535
904 | 1.265278 | 3.2 | 4.0288 | 1 | 2.0209 | 2.034043 | 4.08 | 0.012062 | 0.5352 | 0.44338 | 0.3285 | 0.1852 | 41.0537
905 | 1.266667 | 3.2 | 4.0332 | 1 | 2.0476 | 2.034846 | 4.19 | 0.012547 | 0.5351 | 0.443495 | 0.3287 | 0.184 | 41.0535
906 | 1.268056 | 3.2 | 4.0377 | 1 | 2.0458 | 2.035483 | 4.19 | 0.012515 | 0.535 | 0.4436099 | 0.3289 | 0.1829 | 41.0536
907 | 1.269444 | 3.2 | 4.0421 | 1 | 2.0369 | 2.036214 | 4.15 | 0.012352 | 0.5349 | 0.4437248 | 0.3291 | 0.1817 | 41.0537
908 | 1.270833 | 3.2 | 4.0466 | 1 | 2.0352 | 2.036861 | 4.14 | 0.01232 | 0.5348 | 0.4438398 | 0.3293 | 0.1806 | 41.0538
909 | 1.2725 | 3.2 | 4.051 | 1 | 2.0262 | 2.037561 | 4.11 | 0.012158 | 0.5347 | 0.4439547 | 0.3296 | 0.1794 | 41.0543
910 | 1.273889 | 3.2 | 4.0555 | 1 | 2.0441 | 2.038246 | 4.18 | 0.012482 | 0.5345 | 0.4440697 | 0.3298 | 0.1783 | 41.0541
911 | 1.275278 | 3.2 | 4.0599 | 1 | 2.0476 | 2.038958 | 4.19 | 0.012547 | 0.5344 | 0.4441846 | 0.33 | 0.1772 | 41.0542
912 | 1.276667 | 3.2 | 4.0644 | 1 | 2.0476 | 2.039683 | 4.19 | 0.012547 | 0.5343 | 0.4442996 | 0.3302 | 0.1761 | 41.0542
913 | 1.278056 | 3.2 | 4.0688 | 1 | 2.06 | 2.040328 | 4.24 | 0.012776 | 0.5342 | 0.4444145 | 0.3304 | 0.175 | 41.0541
914 | 1.279444 | 3.2 | 4.0733 | 1 | 2.0423 | 2.041093 | 4.17 | 0.01245 | 0.534 | 0.4445294 | 0.3306 | 0.1739 | 41.0544
915 | 1.280833 | 3.2 | 4.0777 | 1 | 2.0423 | 2.04189 | 4.17 | 0.01245 | 0.5339 | 0.4446444 | 0.3308 | 0.1728 | 41.0544
916 | 1.282222 | 3.2 | 4.0822 | 1 | 2.0352 | 2.042693 | 4.14 | 0.01232 | 0.5338 | 0.4447593 | 0.331 | 0.1717 | 41.0545
917 | 1.283611 | 3.2 | 4.0866 | 1 | 2.0547 | 2.043365 | 4.22 | 0.012678 | 0.5337 | 0.4448743 | 0.3312 | 0.1707 | 41.0544
918 | 1.285 | 3.2 | 4.0911 | 1 | 2.0441 | 2.04405 | 4.18 | 0.012482 | 0.5336 | 0.4449892 | 0.3314 | 0.1696 | 41.0546
919 | 1.286389 | 3.2 | 4.0955 | 1 | 2.0476 | 2.044818 | 4.19 | 0.012547 | 0.5335 | 0.4451042 | 0.3316 | 0.1686 | 41.0546
920 | 1.287778 | 3.2 | 4.1 | 1 | 2.0511 | 2.045552 | 4.21 | 0.012612 | 0.5334 | 0.4452191 | 0.3318 | 0.1676 | 41.0546
921 | 1.289167 | 3.2 | 4.1045 | 1 | 2.0547 | 2.046324 | 4.22 | 0.012678 | 0.5333 | 0.445334 | 0.332 | 0.1666 | 41.0546
922 | 1.290556 | 3.2 | 4.1089 | 1 | 2.0226 | 2.047104 | 4.09 | 0.012094 | 0.5332 | 0.445449 | 0.3322 | 0.1656 | 41.055
923 | 1.291944 | 3.2 | 4.1134 | 1 | 2.0476 | 2.047852 | 4.19 | 0.012547 | 0.5331 | 0.4455639 | 0.3324 | 0.1646 | 41.0548
924 | 1.293333 | 3.2 | 4.1178 | 1 | 2.0476 | 2.048601 | 4.19 | 0.012547 | 0.5331 | 0.4456789 | 0.3326 | 0.1636 | 41.0548
925 | 1.294722 | 3.2 | 4.1223 | 1 | 2.0316 | 2.049244 | 4.13 | 0.012255 | 0.5331 | 0.4457938 | 0.3328 | 0.1627 | 41.055
926 | 1.296111 | 3.2 | 4.1267 | 1 | 2.0423 | 2.049984 | 4.17 | 0.01245 | 0.5331 | 0.4459088 | 0.333 | 0.1617 | 41.055
927 | 1.2975 | 3.2 | 4.1311 | 1 | 2.0476 | 2.050751 | 4.19 | 0.012547 | 0.5331 | 0.4460237 | 0.3332 | 0.1608 | 41.055
928 | 1.298889 | 3.2 | 4.1356 | 1 | 2.067 | 2.051481 | 4.27 | 0.012907 | 0.5331 | 0.4461386 | 0.3334 | 0.1599 | 41.0548
929 | 1.300278 | 3.2 | 4.1401 | 1 | 2.0652 | 2.052211 | 4.27 | 0.012874 | 0.533 | 0.4462536 | 0.3336 | 0.159 | 41.0549
930 | 1.301667 | 3.2 | 4.1445 | 1 | 2.0494 | 2.05294 | 4.2 | 0.01258 | 0.5331 | 0.4463685 | 0.3338 | 0.1582 | 41.0551
931 | 1.303056 | 3.2 | 4.1489 | 1 | 2.0582 | 2.053733 | 4.24 | 0.012743 | 0.5331 | 0.4464835 | 0.334 | 0.1573 | 41.0551
932 | 1.304444 | 3.2 | 4.1534 | 1 | 2.0547 | 2.05436 | 4.22 | 0.012678 | 0.5331 | 0.4465984 | 0.3342 | 0.1565 | 41.0552
933 | 1.305833 | 3.2 | 4.1579 | 1 | 2.0582 | 2.055174 | 4.24 | 0.012743 | 0.5332 | 0.4467134 | 0.3344 | 0.1557 | 41.0552
934 | 1.307222 | 3.2 | 4.1623 | 1 | 2.0547 | 2.055829 | 4.22 | 0.012678 | 0.5332 | 0.4468283 | 0.3346 | 0.1549 | 41.0553
935 | 1.308889 | 3.2 | 4.1667 | 1 | 2.0635 | 2.05656 | 4.26 | 0.012841 | 0.5332 | 0.4469432 | 0.3348 | 0.1542 | 41.0556
936 | 1.310278 | 3.2 | 4.1712 | 1 | 2.0547 | 2.057241 | 4.22 | 0.012678 | 0.5332 | 0.4470582 | 0.335 | 0.1535 | 41.0557
937 | 1.311667 | 3.2 | 4.1756 | 1 | 2.0652 | 2.057945 | 4.27 | 0.012874 | 0.5332 | 0.4471731 | 0.3352 | 0.1528 | 41.0557
938 | 1.313056 | 3.2 | 4.1801 | 1 | 2.0564 | 2.05869 | 4.23 | 0.01271 | 0.5332 | 0.4472881 | 0.3354 | 0.1521 | 41.0558
939 | 1.314444 | 3.2 | 4.1845 | 1 | 2.0458 | 2.05948 | 4.19 | 0.012515 | 0.5332 | 0.447403 | 0.3356 | 0.1514 | 41.056
940 | 1.315833 | 3.2 | 4.189 | 1 | 2.0652 | 2.060147 | 4.27 | 0.012874 | 0.5333 | 0.447518 | 0.3358 | 0.1508 | 41.0558
941 | 1.317222 | 3.2 | 4.1934 | 1 | 2.074 | 2.060892 | 4.3 | 0.013039 | 0.5333 | 0.4476329 | 0.336 | 0.1502 | 41.0558
942 | 1.318611 | 3.2 | 4.1979 | 1 | 2.074 | 2.061675 | 4.3 | 0.013039 | 0.5333 | 0.4477478 | 0.3362 | 0.1496 | 41.0558
943 | 1.32 | 3.2 | 4.2023 | 1 | 2.0511 | 2.062464 | 4.21 | 0.012612 | 0.5333 | 0.4478628 | 0.3364 | 0.1491 | 41.0562
944 | 1.321389 | 3.2 | 4.2068 | 1 | 2.0582 | 2.063121 | 4.24 | 0.012743 | 0.5334 | 0.4479777 | 0.3366 | 0.1486 | 41.0561
945 | 1.322778 | 3.2 | 4.2112 | 1 | 2.0511 | 2.06382 | 4.21 | 0.012612 | 0.5334 | 0.4480927 | 0.3368 | 0.1481 | 41.0563
946 | 1.324167 | 3.2 | 4.2157 | 1 | 2.067 | 2.064559 | 4.27 | 0.012907 | 0.5334 | 0.4482076 | 0.337 | 0.1476 | 41.0561
947 | 1.325556 | 3.2 | 4.2201 | 1 | 2.0687 | 2.065296 | 4.28 | 0.01294 | 0.5335 | 0.4483226 | 0.3372 | 0.1472 | 41.0562
948 | 1.326944 | 3.2 | 4.2246 | 1 | 2.0775 | 2.06608 | 4.32 | 0.013105 | 0.5335 | 0.4484375 | 0.3374 | 0.1468 | 41.0561
949 | 1.328333 | 3.2 | 4.229 | 1 | 2.0476 | 2.066867 | 4.19 | 0.012547 | 0.5336 | 0.4485524 | 0.3376 | 0.1464 | 41.0565
950 | 1.329722 | 3.2 | 4.2335 | 1 | 2.067 | 2.067566 | 4.27 | 0.012907 | 0.5336 | 0.4486674 | 0.3378 | 0.1461 | 41.0563
951 | 1.331111 | 3.2 | 4.2379 | 1 | 2.0757 | 2.068299 | 4.31 | 0.013072 | 0.5337 | 0.4487823 | 0.338 | 0.1458 | 41.0563
952 | 1.3325 | 3.2 | 4.2424 | 1 | 2.0722 | 2.069093 | 4.29 | 0.013006 | 0.5337 | 0.4488973 | 0.3382 | 0.1455 | 41.0564
953 | 1.333889 | 3.2 | 4.2469 | 1 | 2.0775 | 2.06981 | 4.32 | 0.013105 | 0.5337 | 0.4490122 | 0.3384 | 0.1453 | 41.0563
954 | 1.335278 | 3.2 | 4.2513 | 1 | 2.0617 | 2.070573 | 4.25 | 0.012809 | 0.5338 | 0.4491272 | 0.3386 | 0.145 | 41.0566
955 | 1.336667 | 3.2 | 4.2558 | 1 | 2.074 | 2.071343 | 4.3 | 0.013039 | 0.5338 | 0.4492421 | 0.3389 | 0.1448 | 41.0565
956 | 1.338056 | 3.2 | 4.2602 | 1 | 2.06 | 2.071964 | 4.24 | 0.012776 | 0.5338 | 0.449357 | 0.3391 | 0.1447 | 41.0567
957 | 1.339444 | 3.2 | 4.2647 | 1 | 2.074 | 2.072659 | 4.3 | 0.013039 | 0.5338 | 0.449472 | 0.3393 | 0.1446 | 41.0566
958 | 1.340833 | 3.2 | 4.2691 | 1 | 2.0722 | 2.073401 | 4.29 | 0.013006 | 0.5339 | 0.4495869 | 0.3395 | 0.1445 | 41.0567
959 | 1.342222 | 3.2 | 4.2735 | 1 | 2.0511 | 2.074068 | 4.21 | 0.012612 | 0.5339 | 0.4497019 | 0.3397 | 0.1445 | 41.057
960 | 1.343611 | 3.2 | 4.278 | 1 | 2.067 | 2.074756 | 4.27 | 0.012907 | 0.5339 | 0.4498168 | 0.3399 | 0.1445 | 41.0569
961 | 1.345278 | 3.2 | 4.2824 | 1 | 2.081 | 2.075549 | 4.33 | 0.013171 | 0.534 | 0.4499318 | 0.3401 | 0.1445 | 41.0571
962 | 1.346667 | 3.2 | 4.2869 | 1 | 2.0687 | 2.076289 | 4.28 | 0.01294 | 0.534 | 0.4500467 | 0.3403 | 0.1445 | 41.0573
963 | 1.348056 | 3.2 | 4.2914 | 1 | 2.0652 | 2.076995 | 4.27 | 0.012874 | 0.534 | 0.4501616 | 0.3405 | 0.1445 | 41.0574
964 | 1.349444 | 3.2 | 4.2958 | 1 | 2.0635 | 2.077737 | 4.26 | 0.012841 | 0.534 | 0.4502766 | 0.3407 | 0.1445 | 41.0575
965 | 1.350833 | 3.2 | 4.3003 | 1 | 2.067 | 2.078436 | 4.27 | 0.012907 | 0.534 | 0.4503915 | 0.3409 | 0.1445 | 41.0574
966 | 1.352222 | 3.2 | 4.3047 | 1 | 2.0705 | 2.079125 | 4.29 | 0.012973 | 0.534 | 0.4505065 | 0.3411 | 0.1445 | 41.0575
967 | 1.353611 | 3.2 | 4.3092 | 1 | 2.0775 | 2.079862 | 4.32 | 0.013105 | 0.534 | 0.4506214 | 0.3413 | 0.1445 | 41.0574
968 | 1.355 | 3.2 | 4.3136 | 1 | 2.0652 | 2.080526 | 4.27 | 0.012874 | 0.5341 | 0.4507364 | 0.3415 | 0.1445 | 41.0576
969 | 1.356389 | 3.2 | 4.3181 | 1 | 2.06 | 2.081291 | 4.24 | 0.012776 | 0.5341 | 0.4508513 | 0.3417 | 0.1445 | 41.0577
970 | 1.357778 | 3.2 | 4.3225 | 1 | 2.0862 | 2.082025 | 4.35 | 0.01327 | 0.5341 | 0.4509662 | 0.3419 | 0.1445 | 41.0575
971 | 1.359167 | 3.2 | 4.327 | 1 | 2.0757 | 2.082777 | 4.31 | 0.013072 | 0.5342 | 0.4510812 | 0.3421 | 0.1445 | 41.0577
972 | 1.360556 | 3.2 | 4.3314 | 1 | 2.0775 | 2.083432 | 4.32 | 0.013105 | 0.5342 | 0.4511961 | 0.3423 | 0.1445 | 41.0577
973 | 1.361944 | 3.2 | 4.3359 | 1 | 2.081 | 2.084121 | 4.33 | 0.013171 | 0.5342 | 0.4513111 | 0.3425 | 0.1445 | 41.0577
974 | 1.363333 | 3.2 | 4.3403 | 1 | 2.0845 | 2.084904 | 4.34 | 0.013237 | 0.5343 | 0.451426 | 0.3427 | 0.1445 | 41.0577
975 | 1.364722 | 3.2 | 4.3448 | 1 | 2.0862 | 2.085607 | 4.35 | 0.01327 | 0.5343 | 0.451541 | 0.3429 | 0.1445 | 41.0578
976 | 1.366111 | 3.2 | 4.3492 | 1 | 2.081 | 2.08629 | 4.33 | 0.013171 | 0.5344 | 0.4516559 | 0.3431 | 0.1445 | 41.0579
977 | 1.3675 | 3.2 | 4.3537 | 1 | 2.0949 | 2.08706 | 4.39 | 0.013436 | 0.5344 | 0.4517708 | 0.3433 | 0.1445 | 41.0578
978 | 1.368889 | 3.2 | 4.3581 | 1 | 2.0879 | 2.087846 | 4.36 | 0.013303 | 0.5345 | 0.4518858 | 0.3435 | 0.1445 | 41.0579
979 | 1.370278 | 3.2 | 4.3626 | 1 | 2.0983 | 2.088603 | 4.4 | 0.013503 | 0.5345 | 0.4520007 | 0.3437 | 0.1445 | 41.0578
980 | 1.371667 | 3.2 | 4.367 | 1 | 2.0914 | 2.08932 | 4.37 | 0.01337 | 0.5345 | 0.4521157 | 0.3439 | 0.1444 | 41.058
981 | 1.373056 | 3.2 | 4.3715 | 1 | 2.0897 | 2.090044 | 4.37 | 0.013337 | 0.5346 | 0.4522306 | 0.3441 | 0.1444 | 41.058
982 | 1.374444 | 3.2 | 4.3759 | 1 | 2.1001 | 2.090777 | 4.41 | 0.013537 | 0.5346 | 0.4523456 | 0.3443 | 0.1444 | 41.058
983 | 1.375833 | 3.2 | 4.3804 | 1 | 2.0879 | 2.091529 | 4.36 | 0.013303 | 0.5346 | 0.4524605 | 0.3445 | 0.1444 | 41.0582
984 | 1.377222 | 3.2 | 4.3848 | 1 | 2.0949 | 2.092375 | 4.39 | 0.013436 | 0.5346 | 0.4525755 | 0.3447 | 0.1444 | 41.0581
985 | 1.378611 | 3.2 | 4.3893 | 1 | 2.0914 | 2.093066 | 4.37 | 0.01337 | 0.5347 | 0.4526904 | 0.3449 | 0.1444 | 41.0582
986 | 1.380278 | 3.2 | 4.3937 | 1 | 2.0949 | 2.093823 | 4.39 | 0.013436 | 0.5347 | 0.4528053 | 0.3451 | 0.1444 | 41.0586
987 | 1.381667 | 3.2 | 4.3982 | 1 | 2.0966 | 2.094524 | 4.4 | 0.01347 | 0.5347 | 0.4529203 | 0.3453 | 0.1444 | 41.0586
988 | 1.383056 | 3.2 | 4.4026 | 1 | 2.0862 | 2.095286 | 4.35 | 0.01327 | 0.5347 | 0.4530352 | 0.3455 | 0.1444 | 41.0588
989 | 1.384444 | 3.2 | 4.4071 | 1 | 2.0862 | 2.096079 | 4.35 | 0.01327 | 0.5347 | 0.4531502 | 0.3457 | 0.1444 | 41.0588
990 | 1.385833 | 3.2 | 4.4115 | 1 | 2.0931 | 2.096794 | 4.38 | 0.013403 | 0.5347 | 0.4532651 | 0.3459 | 0.1444 | 41.0588
991 | 1.387222 | 3.2 | 4.416 | 1 | 2.1052 | 2.097526 | 4.43 | 0.013637 | 0.5347 | 0.4533801 | 0.3461 | 0.1444 | 41.0587
992 | 1.388611 | 3.2 | 4.4204 | 1 | 2.0931 | 2.098249 | 4.38 | 0.013403 | 0.5348 | 0.453495 | 0.3463 | 0.1444 | 41.0589
993 | 1.39 | 3.2 | 4.4249 | 1 | 2.107 | 2.098997 | 4.44 | 0.01367 | 0.5348 | 0.4536099 | 0.3465 | 0.1444 | 41.0588
994 | 1.391389 | 3.2 | 4.4293 | 1 | 2.0897 | 2.0998 | 4.37 | 0.013337 | 0.5348 | 0.4537249 | 0.3467 | 0.1444 | 41.0591
995 | 1.392778 | 3.2 | 4.4338 | 1 | 2.0966 | 2.100547 | 4.4 | 0.01347 | 0.5348 | 0.4538398 | 0.3469 | 0.1444 | 41.059
996 | 1.394167 | 3.2 | 4.4382 | 1 | 2.1104 | 2.101198 | 4.45 | 0.013737 | 0.5349 | 0.4539548 | 0.3471 | 0.1444 | 41.0589
997 | 1.395556 | 3.2 | 4.4427 | 1 | 2.1173 | 2.101925 | 4.48 | 0.013872 | 0.5349 | 0.4540697 | 0.3473 | 0.1444 | 41.0589
998 | 1.396944 | 3.2 | 4.4471 | 1 | 2.0897 | 2.102652 | 4.37 | 0.013337 | 0.5349 | 0.4541847 | 0.3475 | 0.1444 | 41.0593
999 | 1.398333 | 3.2 | 4.4516 | 1 | 2.1104 | 2.103352 | 4.45 | 0.013737 | 0.535 | 0.4542996 | 0.3477 | 0.1444 | 41.0591
1000 | 1.399722 | 3.2 | 4.456 | 1 | 2.1173 | 2.104142 | 4.48 | 0.013872 | 0.535 | 0.4544145 | 0.3479 | 0.1444 | 41.0591
1001 | 1.401111 | 3.2 | 4.4605 | 1 | 2.1035 | 2.104873 | 4.42 | 0.013603 | 0.5351 | 0.4545295 | 0.3482 | 0.1444 | 41.0593
1002 | 1.4025 | 3.2 | 4.4649 | 1 | 2.0931 | 2.105658 | 4.38 | 0.013403 | 0.5351 | 0.4546444 | 0.3484 | 0.1444 | 41.0595
1003 | 1.403889 | 3.2 | 4.4694 | 1 | 2.1001 | 2.10643 | 4.41 | 0.013537 | 0.5352 | 0.4547594 | 0.3486 | 0.1444 | 41.0594
1004 | 1.405278 | 3.2 | 4.4739 | 1 | 2.107 | 2.107178 | 4.44 | 0.01367 | 0.5352 | 0.4548743 | 0.3488 | 0.1444 | 41.0594
1005 | 1.406667 | 3.2 | 4.4783 | 1 | 2.1173 | 2.107888 | 4.48 | 0.013872 | 0.5353 | 0.4549893 | 0.349 | 0.1445 | 41.0593
1006 | 1.408056 | 3.2 | 4.4828 | 1 | 2.1001 | 2.108647 | 4.41 | 0.013537 | 0.5353 | 0.4551042 | 0.3492 | 0.1445 | 41.0595
1007 | 1.409444 | 3.2 | 4.4872 | 1 | 2.1035 | 2.10935 | 4.42 | 0.013603 | 0.5353 | 0.4552191 | 0.3494 | 0.1445 | 41.0596
1008 | 1.410833 | 3.2 | 4.4917 | 1 | 2.1224 | 2.110134 | 4.5 | 0.013973 | 0.5353 | 0.4553341 | 0.3496 | 0.1445 | 41.0594
1009 | 1.412222 | 3.2 | 4.4961 | 1 | 2.1104 | 2.110873 | 4.45 | 0.013737 | 0.5354 | 0.455449 | 0.3498 | 0.1445 | 41.0596
1010 | 1.413611 | 3.2 | 4.5006 | 1 | 2.1018 | 2.111662 | 4.42 | 0.01357 | 0.5354 | 0.455564 | 0.35 | 0.1445 | 41.0597
1011 | 1.415 | 3.2 | 4.505 | 1 | 2.1104 | 2.112491 | 4.45 | 0.013737 | 0.5354 | 0.4556789 | 0.3502 | 0.1445 | 41.0597
1012 | 1.416667 | 3.2 | 4.5095 | 1 | 2.1104 | 2.113219 | 4.45 | 0.013737 | 0.5355 | 0.4557939 | 0.3504 | 0.1445 | 41.0601
1013 | 1.418056 | 3.2 | 4.5139 | 1 | 2.1138 | 2.114006 | 4.47 | 0.013805 | 0.5355 | 0.4559088 | 0.3506 | 0.1445 | 41.0601
1014 | 1.419444 | 3.2 | 4.5184 | 1 | 2.1104 | 2.114738 | 4.45 | 0.013737 | 0.5355 | 0.4560237 | 0.3508 | 0.1445 | 41.0602
1015 | 1.420833 | 3.2 | 4.5229 | 1 | 2.1138 | 2.115481 | 4.47 | 0.013805 | 0.5355 | 0.4561387 | 0.351 | 0.1445 | 41.0602
1016 | 1.422222 | 3.2 | 4.5273 | 1 | 2.1275 | 2.116175 | 4.53 | 0.014074 | 0.5355 | 0.4562536 | 0.3512 | 0.1445 | 41.0601
1017 | 1.423611 | 3.2 | 4.5317 | 1 | 2.1138 | 2.11698 | 4.47 | 0.013805 | 0.5355 | 0.4563686 | 0.3514 | 0.1445 | 41.0603
1018 | 1.425 | 3.2 | 4.5362 | 1 | 2.1275 | 2.117767 | 4.53 | 0.014074 | 0.5355 | 0.4564835 | 0.3516 | 0.1445 | 41.0602
1019 | 1.426389 | 3.2 | 4.5407 | 1 | 2.1173 | 2.118489 | 4.48 | 0.013872 | 0.5356 | 0.4565985 | 0.3518 | 0.1445 | 41.0604
1020 | 1.427778 | 3.2 | 4.5451 | 1 | 2.1207 | 2.119232 | 4.5 | 0.013939 | 0.5356 | 0.4567134 | 0.352 | 0.1445 | 41.0604
1021 | 1.429167 | 3.2 | 4.5496 | 1 | 2.1343 | 2.119941 | 4.56 | 0.01421 | 0.5356 | 0.4568283 | 0.3522 | 0.1445 | 41.0603
1022 | 1.430556 | 3.2 | 4.554 | 1 | 2.1275 | 2.120714 | 4.53 | 0.014074 | 0.5356 | 0.4569433 | 0.3524 | 0.1445 | 41.0604
1023 | 1.431944 | 3.2 | 4.5585 | 1 | 2.1241 | 2.121547 | 4.51 | 0.014007 | 0.5357 | 0.4570582 | 0.3526 | 0.1445 | 41.0605
1024 | 1.433333 | 3.2 | 4.5629 | 1 | 2.1343 | 2.122283 | 4.56 | 0.01421 | 0.5357 | 0.4571732 | 0.3528 | 0.1444 | 41.0604
1025 | 1.434722 | 3.2 | 4.5674 | 1 | 2.1377 | 2.123096 | 4.57 | 0.014278 | 0.5358 | 0.4572881 | 0.353 | 0.1444 | 41.0604
1026 | 1.436111 | 3.2 | 4.5718 | 1 | 2.1241 | 2.123801 | 4.51 | 0.014007 | 0.5358 | 0.4574031 | 0.3532 | 0.1444 | 41.0607
1027 | 1.4375 | 3.2 | 4.5763 | 1 | 2.1326 | 2.124573 | 4.55 | 0.014176 | 0.5359 | 0.457518 | 0.3534 | 0.1444 | 41.0606
1028 | 1.438889 | 3.2 | 4.5807 | 1 | 2.1138 | 2.125303 | 4.47 | 0.013805 | 0.5359 | 0.4576329 | 0.3536 | 0.1444 | 41.0609
1029 | 1.440278 | 3.2 | 4.5852 | 1 | 2.1104 | 2.126058 | 4.45 | 0.013737 | 0.536 | 0.4577479 | 0.3538 | 0.1444 | 41.061
1030 | 1.441667 | 3.2 | 4.5896 | 1 | 2.1343 | 2.126814 | 4.56 | 0.01421 | 0.536 | 0.4578628 | 0.354 | 0.1444 | 41.0608
1031 | 1.443056 | 3.2 | 4.5941 | 1 | 2.1309 | 2.127526 | 4.54 | 0.014142 | 0.536 | 0.4579778 | 0.3542 | 0.1444 | 41.0608
1032 | 1.444444 | 3.2 | 4.5985 | 1 | 2.1309 | 2.128301 | 4.54 | 0.014142 | 0.536 | 0.4580927 | 0.3544 | 0.1444 | 41.0609
1033 | 1.445833 | 3.2 | 4.603 | 1 | 2.1377 | 2.129005 | 4.57 | 0.014278 | 0.5361 | 0.4582077 | 0.3546 | 0.1444 | 41.0609
1034 | 1.447222 | 3.2 | 4.6074 | 1 | 2.1207 | 2.129766 | 4.5 | 0.013939 | 0.5361 | 0.4583226 | 0.3548 | 0.1444 | 41.0611
1035 | 1.448611 | 3.2 | 4.6119 | 1 | 2.1343 | 2.130526 | 4.56 | 0.01421 | 0.5361 | 0.4584375 | 0.355 | 0.1444 | 41.061
1036 | 1.45 | 3.2 | 4.6164 | 1 | 2.1241 | 2.13133 | 4.51 | 0.014007 | 0.5362 | 0.4585525 | 0.3552 | 0.1444 | 41.0612
1037 | 1.451667 | 3.2 | 4.6208 | 1 | 2.1207 | 2.132101 | 4.5 | 0.013939 | 0.5362 | 0.4586674 | 0.3554 | 0.1444 | 41.0616
1038 | 1.453056 | 3.2 | 4.6253 | 1 | 2.1479 | 2.132865 | 4.61 | 0.014482 | 0.5362 | 0.4587824 | 0.3556 | 0.1444 | 41.0613
1039 | 1.454444 | 3.2 | 4.6297 | 1 | 2.1138 | 2.133609 | 4.47 | 0.013805 | 0.5362 | 0.4588973 | 0.3558 | 0.1444 | 41.0618
1040 | 1.455833 | 3.2 | 4.6341 | 1 | 2.1411 | 2.134325 | 4.58 | 0.014346 | 0.5362 | 0.4590123 | 0.356 | 0.1444 | 41.0616
1041 | 1.457222 | 3.2 | 4.6386 | 1 | 2.1462 | 2.135096 | 4.61 | 0.014448 | 0.5362 | 0.4591272 | 0.3562 | 0.1444 | 41.0615
1042 | 1.458611 | 3.2 | 4.643 | 1 | 2.1343 | 2.135818 | 4.56 | 0.01421 | 0.5362 | 0.4592421 | 0.3564 | 0.1444 | 41.0617
1043 | 1.46 | 3.2 | 4.6475 | 1 | 2.1496 | 2.136553 | 4.62 | 0.014517 | 0.5362 | 0.4593571 | 0.3566 | 0.1444 | 41.0616
1044 | 1.461389 | 3.2 | 4.652 | 1 | 2.1377 | 2.137287 | 4.57 | 0.014278 | 0.5363 | 0.459472 | 0.3568 | 0.1444 | 41.0618
1045 | 1.462778 | 3.2 | 4.6564 | 1 | 2.1343 | 2.138079 | 4.56 | 0.01421 | 0.5363 | 0.459587 | 0.357 | 0.1444 | 41.0619
1046 | 1.464167 | 3.2 | 4.6609 | 1 | 2.1462 | 2.138842 | 4.61 | 0.014448 | 0.5363 | 0.4597019 | 0.3572 | 0.1444 | 41.0618
1047 | 1.465556 | 3.2 | 4.6653 | 1 | 2.1343 | 2.139584 | 4.56 | 0.01421 | 0.5363 | 0.4598169 | 0.3575 | 0.1443 | 41.062
1048 | 1.466944 | 3.2 | 4.6697 | 1 | 2.1394 | 2.140403 | 4.58 | 0.014312 | 0.5364 | 0.4599318 | 0.3577 | 0.1444 | 41.062
1049 | 1.468333 | 3.2 | 4.6742 | 1 | 2.1445 | 2.141152 | 4.6 | 0.014414 | 0.5364 | 0.4600467 | 0.3579 | 0.1444 | 41.062
1050 | 1.469722 | 3.2 | 4.6786 | 1 | 2.1309 | 2.141965 | 4.54 | 0.014142 | 0.5364 | 0.4601617 | 0.3581 | 0.1444 | 41.0622
1051 | 1.471111 | 3.2 | 4.6831 | 1 | 2.1343 | 2.142716 | 4.56 | 0.01421 | 0.5365 | 0.4602766 | 0.3583 | 0.1444 | 41.0622
1052 | 1.4725 | 3.2 | 4.6875 | 1 | 2.1377 | 2.143483 | 4.57 | 0.014278 | 0.5365 | 0.4603916 | 0.3585 | 0.1444 | 41.0622
1053 | 1.473889 | 3.2 | 4.692 | 1 | 2.1445 | 2.144222 | 4.6 | 0.014414 | 0.5366 | 0.4605065 | 0.3587 | 0.1445 | 41.0622
1054 | 1.475278 | 3.2 | 4.6964 | 1 | 2.1546 | 2.14501 | 4.64 | 0.014619 | 0.5366 | 0.4606215 | 0.3589 | 0.1445 | 41.0621
1055 | 1.476667 | 3.2 | 4.7009 | 1 | 2.1546 | 2.14577 | 4.64 | 0.014619 | 0.5367 | 0.4607364 | 0.3591 | 0.1445 | 41.0622
1056 | 1.478056 | 3.2 | 4.7054 | 1 | 2.1411 | 2.146433 | 4.58 | 0.014346 | 0.5367 | 0.4608513 | 0.3593 | 0.1445 | 41.0624
1057 | 1.479444 | 3.2 | 4.7098 | 1 | 2.1513 | 2.147186 | 4.63 | 0.014551 | 0.5367 | 0.4609663 | 0.3595 | 0.1445 | 41.0623
1058 | 1.480833 | 3.2 | 4.7143 | 1 | 2.1445 | 2.148015 | 4.6 | 0.014414 | 0.5368 | 0.4610812 | 0.3597 | 0.1445 | 41.0624
1059 | 1.482222 | 3.2 | 4.7187 | 1 | 2.1647 | 2.148766 | 4.69 | 0.014825 | 0.5368 | 0.4611962 | 0.3599 | 0.1445 | 41.0622
1060 | 1.483611 | 3.2 | 4.7232 | 1 | 2.1647 | 2.149499 | 4.69 | 0.014825 | 0.5368 | 0.4613111 | 0.3601 | 0.1445 | 41.0623
1061 | 1.485 | 3.2 | 4.7276 | 1 | 2.1546 | 2.150241 | 4.64 | 0.014619 | 0.5369 | 0.4614261 | 0.3603 | 0.1445 | 41.0625
1062 | 1.486389 | 3.2 | 4.732 | 1 | 2.1529 | 2.150957 | 4.64 | 0.014585 | 0.5369 | 0.461541 | 0.3605 | 0.1445 | 41.0626
1063 | 1.488056 | 3.2 | 4.7365 | 1 | 2.1529 | 2.151669 | 4.64 | 0.014585 | 0.5369 | 0.4616559 | 0.3607 | 0.1445 | 41.0629
1064 | 1.489444 | 3.2 | 4.741 | 1 | 2.1963 | 2.15241 | 4.82 | 0.015484 | 0.5369 | 0.4617709 | 0.3609 | 0.1445 | 41.0624
1065 | 1.490833 | 3.2 | 4.7454 | 1 | 2.1343 | 2.153138 | 4.56 | 0.01421 | 0.5369 | 0.4618858 | 0.3611 | 0.1445 | 41.0633
1066 | 1.492222 | 3.2 | 4.7499 | 1 | 2.1613 | 2.153888 | 4.67 | 0.014756 | 0.5369 | 0.4620008 | 0.3613 | 0.1445 | 41.063
1067 | 1.493611 | 3.2 | 4.7543 | 1 | 2.1731 | 2.154606 | 4.72 | 0.014998 | 0.537 | 0.4621157 | 0.3615 | 0.1445 | 41.0629
1068 | 1.495 | 3.2 | 4.7587 | 1 | 2.1613 | 2.155359 | 4.67 | 0.014756 | 0.537 | 0.4622307 | 0.3617 | 0.1445 | 41.0631
1069 | 1.496389 | 3.2 | 4.7632 | 1 | 2.1546 | 2.156064 | 4.64 | 0.014619 | 0.537 | 0.4623456 | 0.3619 | 0.1444 | 41.0632
1070 | 1.497778 | 3.2 | 4.7676 | 1 | 2.158 | 2.156771 | 4.66 | 0.014688 | 0.537 | 0.4624606 | 0.3621 | 0.1444 | 41.0633
1071 | 1.499167 | 3.2 | 4.7721 | 1 | 2.1714 | 2.157555 | 4.71 | 0.014963 | 0.537 | 0.4625755 | 0.3623 | 0.1444 | 41.0631
1072 | 1.500556 | 3.2 | 4.7766 | 1 | 2.1697 | 2.158254 | 4.71 | 0.014929 | 0.5371 | 0.4626904 | 0.3625 | 0.1444 | 41.0632
1073 | 1.501944 | 3.2 | 4.781 | 1 | 2.1411 | 2.158988 | 4.58 | 0.014346 | 0.5371 | 0.4628054 | 0.3627 | 0.1444 | 41.0636
1074 | 1.503333 | 3.2 | 4.7855 | 1 | 2.1411 | 2.159685 | 4.58 | 0.014346 | 0.5371 | 0.4629203 | 0.3629 | 0.1444 | 41.0636
1075 | 1.504722 | 3.2 | 4.7899 | 1 | 2.1445 | 2.160405 | 4.6 | 0.014414 | 0.5372 | 0.4630353 | 0.3631 | 0.1443 | 41.0637
1076 | 1.506111 | 3.2 | 4.7944 | 1 | 2.158 | 2.161219 | 4.66 | 0.014688 | 0.5372 | 0.4631502 | 0.3633 | 0.1444 | 41.0635
1077 | 1.5075 | 3.2 | 4.7988 | 1 | 2.158 | 2.161976 | 4.66 | 0.014688 | 0.5373 | 0.4632652 | 0.3635 | 0.1444 | 41.0636
1078 | 1.508889 | 3.2 | 4.8033 | 1 | 2.1513 | 2.162741 | 4.63 | 0.014551 | 0.5373 | 0.4633801 | 0.3637 | 0.1444 | 41.0637
1079 | 1.510278 | 3.2 | 4.8077 | 1 | 2.1546 | 2.163531 | 4.64 | 0.014619 | 0.5374 | 0.463495 | 0.3639 | 0.1444 | 41.0638
1080 | 1.511667 | 3.2 | 4.8121 | 1 | 2.158 | 2.164415 | 4.66 | 0.014688 | 0.5374 | 0.46361 | 0.3641 | 0.1444 | 41.0638
1081 | 1.513056 | 3.2 | 4.8166 | 1 | 2.1479 | 2.165174 | 4.61 | 0.014482 | 0.5356 | 0.4637249 | 0.363772 | 0.1443 | 41.0639
1082 | 1.514444 | 4.9798 | 4.8235 | 1 | 2.158 | 2.165951 | 4.66 | 0.014688 | 0.5345 | 0.4638399 | 0.3634135 | 0.1439 | 41.0629
1083 | 1.515833 | 4.9798 | 4.8305 | 1 | 2.1697 | 2.166668 | 4.71 | 0.014929 | 0.5352 | 0.4639548 | 0.3636892 | 0.1437 | 41.0619
1084 | 1.517222 | 4.9781 | 4.8374 | 1 | 2.1428 | 2.167395 | 4.59 | 0.01438 | 0.533 | 0.4640698 | 0.3633189 | 0.1432 | 41.0613
1085 | 1.518611 | 4.9781 | 4.8443 | 1 | 2.1479 | 2.168182 | 4.61 | 0.014482 | 0.5309 | 0.4641847 | 0.3629321 | 0.1426 | 41.0603
1086 | 1.52 | 4.9729 | 4.8512 | 1 | 2.1546 | 2.168934 | 4.64 | 0.014619 | 0.5287 | 0.4642996 | 0.3625282 | 0.1418 | 41.0594
1087 | 1.521389 | 4.9729 | 4.8581 | 1 | 2.1613 | 2.1697 | 4.67 | 0.014756 | 0.5294 | 0.4644146 | 0.362756 | 0.1411 | 41.0584
1088 | 1.522778 | 4.9691 | 4.8651 | 1 | 2.1731 | 2.170487 | 4.72 | 0.014998 | 0.5285 | 0.4645295 | 0.3623515 | 0.1402 | 41.0573
1089 | 1.524444 | 4.9691 | 4.872 | 1 | 2.1613 | 2.171227 | 4.67 | 0.014756 | 0.5281 | 0.4646445 | 0.3619452 | 0.1391 | 41.0569
1090 | 1.525833 | 4.962 | 4.8789 | 1 | 2.1664 | 2.172011 | 4.69 | 0.01486 | 0.5271 | 0.4647594 | 0.361532 | 0.1378 | 41.056
1091 | 1.527222 | 4.962 | 4.8858 | 1 | 2.1747 | 2.172727 | 4.73 | 0.015032 | 0.528 | 0.4648744 | 0.3617485 | 0.1366 | 41.055
1092 | 1.528611 | 4.9562 | 4.8927 | 1 | 2.1946 | 2.173526 | 4.82 | 0.015449 | 0.5288 | 0.4649893 | 0.3613503 | 0.1352 | 41.0538
1093 | 1.53 | 4.9562 | 4.8996 | 1 | 2.1731 | 2.174316 | 4.72 | 0.014998 | 0.5286 | 0.4651042 | 0.3609521 | 0.1337 | 41.0532
1094 | 1.531389 | 4.9474 | 4.9065 | 1 | 2.1731 | 2.175023 | 4.72 | 0.014998 | 0.5281 | 0.4652192 | 0.3605514 | 0.132 | 41.0523
1095 | 1.532778 | 4.9474 | 4.9133 | 1 | 2.188 | 2.175749 | 4.79 | 0.01531 | 0.5294 | 0.4653341 | 0.360779 | 0.1304 | 41.0513
1096 | 1.534167 | 4.9401 | 4.9202 | 1 | 2.1546 | 2.176434 | 4.64 | 0.014619 | 0.5276 | 0.4654491 | 0.3603754 | 0.1286 | 41.0508
1097 | 1.535556 | 4.9401 | 4.927 | 1 | 2.1714 | 2.177252 | 4.71 | 0.014963 | 0.5265 | 0.465564 | 0.3599644 | 0.1267 | 41.0497
1098 | 1.536944 | 4.9298 | 4.9339 | 1 | 2.2404 | 2.178011 | 5.02 | 0.016437 | 0.5309 | 0.465679 | 0.3595911 | 0.1247 | 41.0479
1099 | 1.538333 | 4.9298 | 4.9408 | 1 | 2.1664 | 2.178793 | 4.69 | 0.01486 | 0.5301 | 0.4657939 | 0.3598239 | 0.1227 | 41.048
1100 | 1.539722 | 4.9212 | 4.9476 | 1 | 2.188 | 2.179541 | 4.79 | 0.01531 | 0.5307 | 0.4659088 | 0.3594499 | 0.1206 | 41.0469
1101 | 1.541111 | 4.9212 | 4.9545 | 1 | 2.1864 | 2.180264 | 4.78 | 0.015275 | 0.5317 | 0.4660238 | 0.3590857 | 0.1183 | 41.046
1102 | 1.5425 | 4.9098 | 4.9613 | 1 | 2.1913 | 2.181011 | 4.8 | 0.015379 | 0.5317 | 0.4661387 | 0.3587232 | 0.1159 | 41.0451
1103 | 1.543889 | 4.9098 | 4.9681 | 1 | 2.183 | 2.181797 | 4.77 | 0.015206 | 0.5325 | 0.4662537 | 0.3589741 | 0.1136 | 41.0443
1104 | 1.545278 | 4.9 | 4.9749 | 1 | 2.1747 | 2.182554 | 4.73 | 0.015032 | 0.5313 | 0.4663686 | 0.3586092 | 0.1112 | 41.0436
1105 | 1.546667 | 4.9 | 4.9817 | 1 | 2.1764 | 2.183381 | 4.74 | 0.015067 | 0.5306 | 0.4664836 | 0.3582408 | 0.1087 | 41.0427
1106 | 1.548056 | 4.8874 | 4.9886 | 1 | 2.1814 | 2.184106 | 4.76 | 0.015171 | 0.5307 | 0.4665985 | 0.3578749 | 0.106 | 41.0417
1107 | 1.549444 | 4.8874 | 4.9954 | 1 | 2.1963 | 2.184874 | 4.82 | 0.015484 | 0.5313 | 0.4667134 | 0.3581142 | 0.1034 | 41.0407
1108 | 1.550833 | 4.8764 | 5.0022 | 1 | 2.1747 | 2.185613 | 4.73 | 0.015032 | 0.5308 | 0.4668284 | 0.3577501 | 0.1007 | 41.0401
1109 | 1.552222 | 4.8764 | 5.0089 | 1 | 2.1747 | 2.186308 | 4.73 | 0.015032 | 0.53 | 0.4669433 | 0.3573821 | 0.0979 | 41.0393
1110 | 1.553611 | 4.8628 | 5.0157 | 1 | 2.183 | 2.187093 | 4.77 | 0.015206 | 0.5298 | 0.4670583 | 0.3570148 | 0.095 | 41.0383
1111 | 1.555 | 4.8628 | 5.0225 | 1 | 2.183 | 2.187849 | 4.77 | 0.015206 | 0.5295 | 0.4671732 | 0.3572369 | 0.0922 | 41.0375
1112 | 1.556389 | 4.8508 | 5.0292 | 1 | 2.1781 | 2.188501 | 4.74 | 0.015101 | 0.5289 | 0.4672882 | 0.3568635 | 0.0892 | 41.0367
1113 | 1.557778 | 4.8508 | 5.036 | 1 | 2.1913 | 2.189242 | 4.8 | 0.015379 | 0.5283 | 0.4674031 | 0.3564871 | 0.0862 | 41.0357
1114 | 1.559167 | 4.8361 | 5.0427 | 1 | 2.1797 | 2.18991 | 4.75 | 0.015136 | 0.5272 | 0.467518 | 0.3561043 | 0.083 | 41.035
1115 | 1.560833 | 4.8361 | 5.0495 | 1 | 2.1996 | 2.190587 | 4.84 | 0.015554 | 0.5283 | 0.467633 | 0.3563152 | 0.08 | 41.0343
1116 | 1.562222 | 4.823 | 5.0562 | 1 | 2.183 | 2.191391 | 4.77 | 0.015206 | 0.5273 | 0.4677479 | 0.3559344 | 0.0768 | 41.0337
1117 | 1.563611 | 4.823 | 5.0629 | 1 | 2.1897 | 2.19207 | 4.79 | 0.015345 | 0.5269 | 0.4678629 | 0.3555532 | 0.0735 | 41.0328
1118 | 1.565 | 4.8075 | 5.0696 | 1 | 2.2128 | 2.192775 | 4.9 | 0.015835 | 0.5282 | 0.4679778 | 0.3551849 | 0.0701 | 41.0317
1119 | 1.566389 | 4.8075 | 5.0763 | 1 | 2.1847 | 2.193478 | 4.77 | 0.01524 | 0.5277 | 0.4680928 | 0.3553888 | 0.0668 | 41.0312
1120 | 1.567778 | 4.7937 | 5.0829 | 1 | 2.198 | 2.194218 | 4.83 | 0.015519 | 0.5279 | 0.4682077 | 0.3550192 | 0.0635 | 41.0303
1121 | 1.569167 | 4.7937 | 5.0896 | 1 | 2.1946 | 2.194977 | 4.82 | 0.015449 | 0.5271 | 0.4683226 | 0.3546458 | 0.06 | 41.0295
1122 | 1.570556 | 4.7776 | 5.0963 | 1 | 2.2078 | 2.195695 | 4.87 | 0.015729 | 0.5277 | 0.4684376 | 0.3542797 | 0.0565 | 41.0285
1123 | 1.571944 | 4.7776 | 5.1029 | 1 | 2.1946 | 2.196345 | 4.82 | 0.015449 | 0.5278 | 0.4685525 | 0.3544823 | 0.0531 | 41.0279
1124 | 1.573333 | 4.7632 | 5.1095 | 1 | 2.188 | 2.197025 | 4.79 | 0.01531 | 0.5271 | 0.4686675 | 0.3541125 | 0.0496 | 41.0272
1125 | 1.574722 | 4.7632 | 5.1162 | 1 | 2.2095 | 2.197775 | 4.88 | 0.015764 | 0.5278 | 0.4687824 | 0.3537509 | 0.046 | 41.0261
1126 | 1.576111 | 4.7467 | 5.1228 | 1 | 2.2012 | 2.198519 | 4.85 | 0.015589 | 0.5277 | 0.4688974 | 0.3533911 | 0.0424 | 41.0255
1127 | 1.5775 | 4.7467 | 5.1294 | 1 | 2.1946 | 2.199284 | 4.82 | 0.015449 | 0.5277 | 0.4690123 | 0.3535907 | 0.0389 | 41.0248
1128 | 1.578889 | 4.7319 | 5.136 | 1 | 2.1996 | 2.200107 | 4.84 | 0.015554 | 0.5274 | 0.4691272 | 0.3532297 | 0.0353 | 41.0239
1129 | 1.580278 | 4.7319 | 5.1426 | 1 | 2.2078 | 2.200744 | 4.87 | 0.015729 | 0.5273 | 0.4692422 | 0.3528705 | 0.0316 | 41.023
1130 | 1.581667 | 4.715 | 5.1491 | 1 | 2.2078 | 2.201394 | 4.87 | 0.015729 | 0.5273 | 0.4693571 | 0.352514 | 0.0279 | 41.0223
1131 | 1.583056 | 4.715 | 5.1557 | 1 | 2.2095 | 2.202068 | 4.88 | 0.015764 | 0.5282 | 0.4694721 | 0.3527151 | 0.0242 | 41.0215
1132 | 1.584444 | 4.6999 | 5.1622 | 1 | 2.2095 | 2.202748 | 4.88 | 0.015764 | 0.5283 | 0.469587 | 0.3523676 | 0.0206 | 41.0208
1133 | 1.585833 | 4.6999 | 5.1688 | 1 | 2.2111 | 2.203481 | 4.89 | 0.015799 | 0.5281 | 0.469702 | 0.3520216 | 0.0168 | 41.02
1134 | 1.587222 | 4.6828 | 5.1753 | 1 | 2.1996 | 2.204164 | 4.84 | 0.015554 | 0.527 | 0.4698169 | 0.3516696 | 0.013 | 41.0194
1135 | 1.588611 | 4.6828 | 5.1818 | 1 | 2.2012 | 2.204804 | 4.85 | 0.015589 | 0.5275 | 0.4699318 | 0.3518623 | 0.0094 | 41.0186
1136 | 1.59 | 4.6675 | 5.1883 | 1 | 2.2029 | 2.205501 | 4.85 | 0.015624 | 0.5265 | 0.4700468 | 0.3515075 | 0.0057 | 41.0179
1137 | 1.591389 | 4.6675 | 5.1948 | 1 | 2.2226 | 2.206205 | 4.94 | 0.016046 | 0.5275 | 0.4701617 | 0.3511638 | 0.0019 | 41.0169
1138 | 1.593056 | 4.6503 | 5.2013 | 1 | 2.1946 | 2.206853 | 4.82 | 0.015449 | 0.526 | 0.4702767 | 0.3508111 | -0.0019 | 41.0168
1139 | 1.594444 | 4.6503 | 5.2077 | 1 | 2.2307 | 2.207631 | 4.98 | 0.016223 | 0.528 | 0.4703916 | 0.3510047 | -0.0056 | 41.0157
1140 | 1.595833 | 4.635 | 5.2142 | 1 | 2.2144 | 2.208401 | 4.9 | 0.01587 | 0.5278 | 0.4705066 | 0.3506673 | -0.0093 | 41.0152
1141 | 1.597222 | 4.635 | 5.2206 | 1 | 2.2012 | 2.209152 | 4.85 | 0.015589 | 0.5275 | 0.4706215 | 0.3503307 | -0.0131 | 41.0146
1142 | 1.598611 | 4.6179 | 5.2271 | 1 | 2.2012 | 2.209885 | 4.85 | 0.015589 | 0.5264 | 0.4707364 | 0.3499883 | -0.0169 | 41.0139
1143 | 1.6 | 4.6179 | 5.2335 | 1 | 2.2078 | 2.210641 | 4.87 | 0.015729 | 0.5266 | 0.4708514 | 0.3501677 | -0.0206 | 41.0131
1144 | 1.601389 | 4.6026 | 5.2399 | 1 | 2.2078 | 2.21133 | 4.87 | 0.015729 | 0.5259 | 0.4709663 | 0.3498227 | -0.0243 | 41.0124
1145 | 1.602778 | 4.6026 | 5.2463 | 1 | 2.2291 | 2.212031 | 4.97 | 0.016188 | 0.5261 | 0.4710813 | 0.3494821 | -0.028 | 41.0114
1146 | 1.604167 | 4.5856 | 5.2527 | 1 | 2.2078 | 2.212793 | 4.87 | 0.015729 | 0.5258 | 0.4711962 | 0.3491421 | -0.0317 | 41.011
1147 | 1.605556 | 4.5856 | 5.259 | 1 | 2.2209 | 2.213539 | 4.93 | 0.016011 | 0.5261 | 0.4713112 | 0.3493149 | -0.0354 | 41.0102
1148 | 1.606944 | 4.5706 | 5.2654 | 1 | 2.2193 | 2.214246 | 4.93 | 0.015976 | 0.5266 | 0.4714261 | 0.3489824 | -0.039 | 41.0095
1149 | 1.608333 | 4.5706 | 5.2718 | 1 | 2.2045 | 2.215009 | 4.86 | 0.015659 | 0.5267 | 0.471541 | 0.3486535 | -0.0427 | 41.009
1150 | 1.609722 | 4.554 | 5.2781 | 1 | 2.2177 | 2.215773 | 4.92 | 0.01594 | 0.5263 | 0.471656 | 0.3483246 | -0.0463 | 41.0082
1151 | 1.611111 | 4.554 | 5.2844 | 1 | 2.2242 | 2.21649 | 4.95 | 0.016082 | 0.5273 | 0.4719282 | 0.3485037 | -0.0499 | 41.0074
1152 | 1.6125 | 4.5394 | 5.2908 | 1 | 2.2226 | 2.217241 | 4.94 | 0.016046 | 0.5271 | 0.4721998 | 0.348182 | -0.0534 | 41.0067
1153 | 1.613889 | 4.5394 | 5.2971 | 1 | 2.2045 | 2.217999 | 4.86 | 0.015659 | 0.5259 | 0.4724709 | 0.3478537 | -0.057 | 41.0063
1154 | 1.615278 | 4.5232 | 5.3034 | 1 | 2.2128 | 2.218742 | 4.9 | 0.015835 | 0.5253 | 0.4727409 | 0.3475238 | -0.0605 | 41.0055
1155 | 1.616667 | 4.5232 | 5.3097 | 1 | 2.2209 | 2.219534 | 4.93 | 0.016011 | 0.5256 | 0.4730101 | 0.3476871 | -0.0639 | 41.0048
1156 | 1.618056 | 4.5091 | 5.3159 | 1 | 2.2258 | 2.220316 | 4.95 | 0.016117 | 0.5258 | 0.4732788 | 0.3473623 | -0.0673 | 41.0041
1157 | 1.619444 | 4.5091 | 5.3222 | 1 | 2.2177 | 2.221043 | 4.92 | 0.01594 | 0.5253 | 0.4735468 | 0.3470363 | -0.0708 | 41.0035
1158 | 1.620833 | 4.4935 | 5.3284 | 1 | 2.2404 | 2.221774 | 5.02 | 0.016437 | 0.5262 | 0.4738139 | 0.3467204 | -0.0742 | 41.0026
1159 | 1.622222 | 4.4935 | 5.3347 | 1 | 2.2323 | 2.222506 | 4.98 | 0.016259 | 0.527 | 0.4740806 | 0.3468917 | -0.0774 | 41.0021
1160 | 1.623611 | 4.4802 | 5.3409 | 1 | 2.2291 | 2.223252 | 4.97 | 0.016188 | 0.5271 | 0.4743466 | 0.3465837 | -0.0806 | 41.0015
1161 | 1.625 | 4.4802 | 5.3472 | 1 | 2.2226 | 2.224034 | 4.94 | 0.016046 | 0.526 | 0.4746113 | 0.3462701 | -0.0839 | 41.0009
1162 | 1.626389 | 4.4654 | 5.3534 | 1 | 2.2193 | 2.224796 | 4.93 | 0.015976 | 0.5251 | 0.4748754 | 0.3459527 | -0.0871 | 41.0003
1163 | 1.628056 | 4.4654 | 5.3596 | 1 | 2.2193 | 2.225558 | 4.93 | 0.015976 | 0.5252 | 0.4751393 | 0.3461072 | -0.0901 | 41.0001
1164 | 1.629444 | 4.4527 | 5.3658 | 1 | 2.2226 | 2.226212 | 4.94 | 0.016046 | 0.5243 | 0.4754025 | 0.3457849 | -0.0932 | 40.9994
1165 | 1.630833 | 4.4527 | 5.372 | 1 | 2.2275 | 2.226953 | 4.96 | 0.016152 | 0.5243 | 0.4756653 | 0.3454654 | -0.0962 | 40.9987
1166 | 1.632222 | 4.4388 | 5.3781 | 1 | 2.2258 | 2.227749 | 4.95 | 0.016117 | 0.5242 | 0.4759273 | 0.3451481 | -0.0992 | 40.9981
1167 | 1.633611 | 4.4388 | 5.3843 | 1 | 2.2193 | 2.228502 | 4.93 | 0.015976 | 0.5235 | 0.4761885 | 0.3452872 | -0.102 | 40.9976
1168 | 1.635 | 4.4269 | 5.3905 | 1 | 2.2111 | 2.229212 | 4.89 | 0.015799 | 0.5224 | 0.4764488 | 0.3449574 | -0.1048 | 40.9971
1169 | 1.636389 | 4.4269 | 5.3966 | 1 | 2.2291 | 2.229954 | 4.97 | 0.016188 | 0.5224 | 0.4767084 | 0.3446306 | -0.1076 | 40.9963
1170 | 1.637778 | 4.4139 | 5.4028 | 1 | 2.2404 | 2.230741 | 5.02 | 0.016437 | 0.5227 | 0.4769673 | 0.3443089 | -0.1103 | 40.9955
1171 | 1.639167 | 4.4139 | 5.4089 | 1 | 2.234 | 2.231501 | 4.99 | 0.016294 | 0.5231 | 0.4772258 | 0.3444429 | -0.1129 | 40.995
1172 | 1.640556 | 4.4031 | 5.415 | 1 | 2.2258 | 2.232263 | 4.95 | 0.016117 | 0.5224 | 0.4774838 | 0.3441203 | -0.1155 | 40.9945
1173 | 1.641944 | 4.4031 | 5.4211 | 1 | 2.2307 | 2.233062 | 4.98 | 0.016223 | 0.5223 | 0.4777401 | 0.3437995 | -0.118 | 40.9939
1174 | 1.643333 | 4.3912 | 5.4273 | 1 | 2.216 | 2.233824 | 4.91 | 0.015905 | 0.5208 | 0.4779961 | 0.34347 | -0.1205 | 40.9934
1175 | 1.644722 | 4.3912 | 5.4334 | 1 | 2.2226 | 2.23449 | 4.94 | 0.016046 | 0.5205 | 0.4782515 | 0.3435829 | -0.1228 | 40.9928
1176 | 1.646111 | 4.3813 | 5.4395 | 1 | 2.2275 | 2.235243 | 4.96 | 0.016152 | 0.5197 | 0.4785063 | 0.3432466 | -0.1251 | 40.9921
1177 | 1.6475 | 4.3813 | 5.4456 | 1 | 2.2453 | 2.235961 | 5.04 | 0.016544 | 0.5203 | 0.47876 | 0.3429175 | -0.1273 | 40.9913
1178 | 1.648889 | 4.3705 | 5.4517 | 1 | 2.2421 | 2.236645 | 5.03 | 0.016472 | 0.5203 | 0.4790132 | 0.3425907 | -0.1295 | 40.9908
1179 | 1.650278 | 4.3705 | 5.4577 | 1 | 2.2372 | 2.237378 | 5.01 | 0.016365 | 0.5207 | 0.4792654 | 0.3427042 | -0.1315 | 40.9903
1180 | 1.651667 | 4.3618 | 5.4638 | 1 | 2.2437 | 2.238105 | 5.03 | 0.016508 | 0.5207 | 0.4795167 | 0.3423819 | -0.1335 | 40.9896
1181 | 1.653056 | 4.3618 | 5.4699 | 1 | 2.234 | 2.238908 | 4.99 | 0.016294 | 0.5203 | 0.479767 | 0.3420589 | -0.1354 | 40.9892
1182 | 1.654444 | 4.3523 | 5.4759 | 1 | 2.2501 | 2.239684 | 5.06 | 0.016651 | 0.5209 | 0.4800167 | 0.3417431 | -0.1373 | 40.9884
1183 | 1.655833 | 4.3523 | 5.482 | 1 | 2.2323 | 2.240436 | 4.98 | 0.016259 | 0.5205 | 0.4802652 | 0.3418541 | -0.139 | 40.9881
1184 | 1.657222 | 4.3451 | 5.488 | 1 | 2.263 | 2.241187 | 5.12 | 0.016938 | 0.5217 | 0.4805132 | 0.3415457 | -0.1406 | 40.9871
1185 | 1.658611 | 4.3451 | 5.4941 | 1 | 2.2356 | 2.241951 | 5 | 0.01633 | 0.5209 | 0.4807601 | 0.3412337 | -0.1422 | 40.9869
1186 | 1.66 | 4.3371 | 5.5001 | 1 | 2.2598 | 2.242721 | 5.11 | 0.016866 | 0.5216 | 0.4810064 | 0.3409293 | -0.1437 | 40.986
1187 | 1.661389 | 4.3371 | 5.5061 | 1 | 2.2501 | 2.243463 | 5.06 | 0.016651 | 0.5223 | 0.4812523 | 0.3410528 | -0.145 | 40.9856
1188 | 1.662778 | 4.3315 | 5.5122 | 1 | 2.263 | 2.244206 | 5.12 | 0.016938 | 0.5231 | 0.4814972 | 0.3407609 | -0.1462 | 40.9849
1189 | 1.664444 | 4.3315 | 5.5182 | 1 | 2.2437 | 2.244954 | 5.03 | 0.016508 | 0.5227 | 0.4817412 | 0.3404688 | -0.1474 | 40.9849
1190 | 1.665833 | 4.3253 | 5.5242 | 1 | 2.2437 | 2.245746 | 5.03 | 0.016508 | 0.5222 | 0.4819842 | 0.3401753 | -0.1485 | 40.9844
1191 | 1.667222 | 4.3253 | 5.5302 | 1 | 2.2437 | 2.246504 | 5.03 | 0.016508 | 0.5223 | 0.4822262 | 0.340297 | -0.1493 | 40.9838
1192 | 1.668611 | 4.3214 | 5.5362 | 1 | 2.2662 | 2.247238 | 5.14 | 0.01701 | 0.5231 | 0.4824672 | 0.3400115 | -0.1501 | 40.983
1193 | 1.67 | 4.3214 | 5.5422 | 1 | 2.2534 | 2.248038 | 5.08 | 0.016722 | 0.5241 | 0.4827082 | 0.3397362 | -0.1509 | 40.9826
1194 | 1.671389 | 4.3171 | 5.5483 | 1 | 2.2372 | 2.248865 | 5.01 | 0.016365 | 0.5237 | 0.4829486 | 0.3394603 | -0.1515 | 40.9823
1195 | 1.672778 | 4.3171 | 5.5543 | 1 | 2.2404 | 2.249613 | 5.02 | 0.016437 | 0.5228 | 0.483188 | 0.3395835 | -0.1519 | 40.9817
1196 | 1.674167 | 4.3152 | 5.5603 | 1 | 2.2437 | 2.250355 | 5.03 | 0.016508 | 0.5227 | 0.4834268 | 0.3393014 | -0.1522 | 40.9811
1197 | 1.675556 | 4.3152 | 5.5663 | 1 | 2.2566 | 2.251095 | 5.09 | 0.016794 | 0.5229 | 0.4836651 | 0.3390233 | -0.1525 | 40.9804
1198 | 1.676944 | 4.3128 | 5.5723 | 1 | 2.2566 | 2.251792 | 5.09 | 0.016794 | 0.5234 | 0.4839032 | 0.3387516 | -0.1526 | 40.9798
1199 | 1.678333 | 4.3128 | 5.5783 | 1 | 2.2356 | 2.252576 | 5 | 0.01633 | 0.5222 | 0.4841389 | 0.3388682 | -0.1525 | 40.9796
1200 | 1.679722 | 4.3128 | 5.5843 | 1 | 2.2485 | 2.253378 | 5.06 | 0.016615 | 0.5221 | 0.4843736 | 0.3385882 | -0.1524 | 40.9788
1201 | 1.681111 | 4.3128 | 5.5903 | 1 | 2.2517 | 2.254202 | 5.07 | 0.016687 | 0.5215 | 0.4846083 | 0.3383062 | -0.1521 | 40.9783
1202 | 1.6825 | 4.3121 | 5.5963 | 1 | 2.2662 | 2.254923 | 5.14 | 0.01701 | 0.5224 | 0.4848423 | 0.3380334 | -0.1519 | 40.9775
1203 | 1.683889 | 4.3121 | 5.6023 | 1 | 2.2662 | 2.255674 | 5.14 | 0.01701 | 0.5228 | 0.4850754 | 0.3381527 | -0.1516 | 40.977
1204 | 1.685278 | 4.3129 | 5.6083 | 1 | 2.2421 | 2.256443 | 5.03 | 0.016472 | 0.5222 | 0.4853076 | 0.3378796 | -0.1512 | 40.9767
1205 | 1.686667 | 4.3129 | 5.6143 | 1 | 2.2485 | 2.257232 | 5.06 | 0.016615 | 0.5217 | 0.4855389 | 0.3376053 | -0.1509 | 40.9761
1206 | 1.688056 | 4.3124 | 5.6203 | 1 | 2.2501 | 2.258006 | 5.06 | 0.016651 | 0.5212 | 0.4857691 | 0.33733 | -0.1506 | 40.9756
1207 | 1.689444 | 4.3124 | 5.6263 | 1 | 2.2534 | 2.258743 | 5.08 | 0.016722 | 0.5211 | 0.4859988 | 0.3374349 | -0.1503 | 40.975
1208 | 1.690833 | 4.3133 | 5.6323 | 1 | 2.2662 | 2.259537 | 5.14 | 0.01701 | 0.5214 | 0.4862274 | 0.3371623 | -0.1499 | 40.9743
1209 | 1.692222 | 4.3133 | 5.6383 | 1 | 2.2646 | 2.260272 | 5.13 | 0.016974 | 0.5219 | 0.4864549 | 0.3368959 | -0.1496 | 40.9737
1210 | 1.693611 | 4.3129 | 5.6443 | 1 | 2.2582 | 2.261039 | 5.1 | 0.01683 | 0.522 | 0.4866818 | 0.3366332 | -0.1494 | 40.9733
1211 | 1.695 | 4.3129 | 5.6503 | 1 | 2.2758 | 2.261871 | 5.18 | 0.017227 | 0.5226 | 0.4869077 | 0.3367467 | -0.1491 | 40.9725
1212 | 1.696389 | 4.3139 | 5.6563 | 1 | 2.2726 | 2.262577 | 5.16 | 0.017154 | 0.5234 | 0.4871328 | 0.3364954 | -0.1487 | 40.972
1213 | 1.698056 | 4.3139 | 5.6623 | 1 | 2.2646 | 2.26335 | 5.13 | 0.016974 | 0.523 | 0.4873572 | 0.3362437 | -0.1483 | 40.9719
1214 | 1.699444 | 4.3136 | 5.6683 | 1 | 2.263 | 2.264103 | 5.12 | 0.016938 | 0.5227 | 0.4875809 | 0.3359921 | -0.148 | 40.9714
1215 | 1.700833 | 4.3136 | 5.6743 | 1 | 2.279 | 2.264859 | 5.19 | 0.017299 | 0.5237 | 0.4878036 | 0.3361117 | -0.1477 | 40.9706
1216 | 1.702222 | 4.3147 | 5.6803 | 1 | 2.2726 | 2.265586 | 5.16 | 0.017154 | 0.5239 | 0.4880254 | 0.3358699 | -0.1473 | 40.9702
1217 | 1.703611 | 4.3147 | 5.6863 | 1 | 2.2758 | 2.266294 | 5.18 | 0.017227 | 0.5242 | 0.4882466 | 0.3356329 | -0.1469 | 40.9696
1218 | 1.705 | 4.3146 | 5.6923 | 1 | 2.2758 | 2.266998 | 5.18 | 0.017227 | 0.5248 | 0.4884673 | 0.3354028 | -0.1466 | 40.969
1219 | 1.706389 | 4.3146 | 5.6983 | 1 | 2.2726 | 2.267691 | 5.16 | 0.017154 | 0.5249 | 0.4886871 | 0.3355283 | -0.1463 | 40.9685
1220 | 1.707778 | 4.3159 | 5.7043 | 1 | 2.2726 | 2.26844 | 5.16 | 0.017154 | 0.5253 | 0.488906 | 0.3353028 | -0.1458 | 40.968
1221 | 1.709167 | 4.3159 | 5.7103 | 1 | 2.263 | 2.269173 | 5.12 | 0.016938 | 0.525 | 0.4891239 | 0.3350778 | -0.1454 | 40.9676
1222 | 1.710556 | 4.3161 | 5.7163 | 1 | 2.2853 | 2.269846 | 5.22 | 0.017444 | 0.5258 | 0.4893407 | 0.3348612 | -0.1451 | 40.9667
1223 | 1.711944 | 4.3161 | 5.7224 | 1 | 2.2678 | 2.270643 | 5.14 | 0.017046 | 0.5256 | 0.4895569 | 0.3349886 | -0.1447 | 40.9664
1224 | 1.713333 | 4.3176 | 5.7284 | 1 | 2.2774 | 2.271375 | 5.19 | 0.017263 | 0.5259 | 0.4897723 | 0.3347736 | -0.1442 | 40.9657
1225 | 1.714722 | 4.3176 | 5.7343 | 1 | 2.2853 | 2.272089 | 5.22 | 0.017444 | 0.5265 | 0.4899873 | 0.3345652 | -0.1437 | 40.9651
1226 | 1.716111 | 4.3181 | 5.7404 | 1 | 2.2726 | 2.27284 | 5.16 | 0.017154 | 0.526 | 0.4902015 | 0.3343554 | -0.1433 | 40.9647
1227 | 1.7175 | 4.3181 | 5.7464 | 1 | 2.2885 | 2.273553 | 5.24 | 0.017517 | 0.5273 | 0.4904147 | 0.3344924 | -0.1429 | 40.9639
1228 | 1.718889 | 4.32 | 5.7524 | 1 | 2.2821 | 2.274297 | 5.21 | 0.017372 | 0.5272 | 0.4906273 | 0.3342921 | -0.1423 | 40.9635
1229 | 1.720278 | 4.32 | 5.7584 | 1 | 2.2774 | 2.275009 | 5.19 | 0.017263 | 0.527 | 0.490839 | 0.334093 | -0.1418 | 40.963
1230 | 1.721667 | 4.3208 | 5.7644 | 1 | 2.2726 | 2.275784 | 5.16 | 0.017154 | 0.527 | 0.4910498 | 0.3338961 | -0.1413 | 40.9625
1231 | 1.723056 | 4.3208 | 5.7704 | 1 | 2.2821 | 2.276534 | 5.21 | 0.017372 | 0.5271 | 0.4912602 | 0.3340283 | -0.1408 | 40.9618
1232 | 1.724444 | 4.3229 | 5.7765 | 1 | 2.279 | 2.277294 | 5.19 | 0.017299 | 0.5273 | 0.4914698 | 0.3338344 | -0.1401 | 40.9613
1233 | 1.725833 | 4.3229 | 5.7825 | 1 | 2.2821 | 2.277986 | 5.21 | 0.017372 | 0.527 | 0.4916791 | 0.3336406 | -0.1396 | 40.9607
1234 | 1.727222 | 4.324 | 5.7885 | 1 | 2.279 | 2.27873 | 5.19 | 0.017299 | 0.5266 | 0.4918874 | 0.3334463 | -0.139 | 40.9602
1235 | 1.728611 | 4.324 | 5.7945 | 1 | 2.2806 | 2.27951 | 5.2 | 0.017335 | 0.5271 | 0.4920937 | 0.3335754 | -0.1385 | 40.9596
1236 | 1.73 | 4.3263 | 5.8005 | 1 | 2.2678 | 2.280228 | 5.14 | 0.017046 | 0.5259 | 0.4922986 | 0.3333769 | -0.1378 | 40.9593
1237 | 1.731389 | 4.3263 | 5.8065 | 1 | 2.2837 | 2.280984 | 5.22 | 0.017408 | 0.5259 | 0.4925033 | 0.3331807 | -0.1372 | 40.9585
1238 | 1.733056 | 4.3275 | 5.8125 | 1 | 2.2726 | 2.281717 | 5.16 | 0.017154 | 0.5252 | 0.4927074 | 0.3329815 | -0.1366 | 40.9585
1239 | 1.734444 | 4.3275 | 5.8186 | 1 | 2.2821 | 2.282481 | 5.21 | 0.017372 | 0.5252 | 0.4929104 | 0.3330944 | -0.136 | 40.9578
1240 | 1.735833 | 4.3299 | 5.8246 | 1 | 2.2917 | 2.283312 | 5.25 | 0.01759 | 0.5256 | 0.4931124 | 0.332899 | -0.1352 | 40.9571
1241 | 1.737222 | 4.3299 | 5.8306 | 1 | 2.2853 | 2.283993 | 5.22 | 0.017444 | 0.5255 | 0.4933134 | 0.3327048 | -0.1346 | 40.9566
1242 | 1.738611 | 4.3313 | 5.8367 | 1 | 2.2853 | 2.284713 | 5.22 | 0.017444 | 0.5258 | 0.4935137 | 0.3325149 | -0.134 | 40.9561
1243 | 1.74 | 4.3313 | 5.8427 | 1 | 2.2948 | 2.285484 | 5.27 | 0.017663 | 0.526 | 0.4937138 | 0.3326312 | -0.1333 | 40.9554
1244 | 1.741389 | 4.3338 | 5.8487 | 1 | 2.2885 | 2.286272 | 5.24 | 0.017517 | 0.5263 | 0.4939132 | 0.3324456 | -0.1326 | 40.9549
1245 | 1.742778 | 4.3338 | 5.8547 | 1 | 2.2821 | 2.28702 | 5.21 | 0.017372 | 0.5263 | 0.494112 | 0.3322623 | -0.1319 | 40.9545
1246 | 1.744167 | 4.3354 | 5.8608 | 1 | 2.2821 | 2.287782 | 5.21 | 0.017372 | 0.5256 | 0.4943101 | 0.3320762 | -0.1313 | 40.9539
1247 | 1.745556 | 4.3354 | 5.8668 | 1 | 2.2917 | 2.288498 | 5.25 | 0.01759 | 0.5261 | 0.4945076 | 0.3321904 | -0.1306 | 40.9532
1248 | 1.746944 | 4.338 | 5.8729 | 1 | 2.2758 | 2.289264 | 5.18 | 0.017227 | 0.525 | 0.4947045 | 0.3320008 | -0.1298 | 40.9528
1249 | 1.748333 | 4.338 | 5.8789 | 1 | 2.2917 | 2.289976 | 5.25 | 0.01759 | 0.5246 | 0.4949005 | 0.3318105 | -0.1291 | 40.9521
1250 | 1.749722 | 4.3396 | 5.885 | 1 | 2.2726 | 2.290745 | 5.16 | 0.017154 | 0.5239 | 0.4950966 | 0.3316174 | -0.1285 | 40.9518
1251 | 1.751111 | 4.3396 | 5.891 | 1 | 2.298 | 2.291444 | 5.28 | 0.017736 | 0.524 | 0.4952924 | 0.3317144 | -0.1278 | 40.9509
1252 | 1.7525 | 4.3422 | 5.897 | 1 | 2.2885 | 2.292223 | 5.24 | 0.017517 | 0.5241 | 0.495487 | 0.3315236 | -0.127 | 40.9505
1253 | 1.753889 | 4.3422 | 5.9031 | 1 | 2.2996 | 2.293014 | 5.29 | 0.017772 | 0.5253 | 0.4956809 | 0.331343 | -0.1263 | 40.9497
1254 | 1.755278 | 4.3439 | 5.9091 | 1 | 2.2885 | 2.293777 | 5.24 | 0.017517 | 0.5253 | 0.4958739 | 0.3311645 | -0.1256 | 40.9493
1255 | 1.756667 | 4.3439 | 5.9152 | 1 | 2.2917 | 2.294473 | 5.25 | 0.01759 | 0.5249 | 0.4960658 | 0.3312658 | -0.1249 | 40.9487
1256 | 1.758056 | 4.3467 | 5.9212 | 1 | 2.309 | 2.295221 | 5.33 | 0.017992 | 0.526 | 0.4962571 | 0.331093 | -0.1241 | 40.9479
1257 | 1.759444 | 4.3467 | 5.9272 | 1 | 2.298 | 2.295945 | 5.28 | 0.017736 | 0.526 | 0.496447 | 0.330922 | -0.1234 | 40.9475
1258 | 1.760833 | 4.3486 | 5.9333 | 1 | 2.2885 | 2.296701 | 5.24 | 0.017517 | 0.5262 | 0.496636 | 0.3307545 | -0.1227 | 40.9471
1259 | 1.762222 | 4.3486 | 5.9393 | 1 | 2.2996 | 2.297388 | 5.29 | 0.017772 | 0.5257 | 0.4968239 | 0.3308591 | -0.1219 | 40.9464
1260 | 1.763611 | 4.3515 | 5.9454 | 1 | 2.2837 | 2.298099 | 5.22 | 0.017408 | 0.5255 | 0.4970108 | 0.3306875 | -0.1211 | 40.946
1261 | 1.765 | 4.3515 | 5.9514 | 1 | 2.2948 | 2.298875 | 5.27 | 0.017663 | 0.5254 | 0.4971967 | 0.3305173 | -0.1203 | 40.9453
1262 | 1.766667 | 4.3536 | 5.9575 | 1 | 2.2869 | 2.299547 | 5.23 | 0.017481 | 0.5247 | 0.4973812 | 0.330344 | -0.1196 | 40.9452
1263 | 1.768056 | 4.3536 | 5.9636 | 1 | 2.2869 | 2.300285 | 5.23 | 0.017481 | 0.5239 | 0.4975644 | 0.3304337 | -0.1188 | 40.9446
1264 | 1.769444 | 4.3566 | 5.9696 | 1 | 2.3153 | 2.301039 | 5.36 | 0.018139 | 0.5247 | 0.4977468 | 0.3302613 | -0.118 | 40.9437
1265 | 1.770833 | 4.3566 | 5.9757 | 1 | 2.2996 | 2.301728 | 5.29 | 0.017772 | 0.5245 | 0.4979285 | 0.3300896 | -0.1172 | 40.9433
1266 | 1.772222 | 4.3586 | 5.9817 | 1 | 2.2917 | 2.302454 | 5.25 | 0.01759 | 0.5241 | 0.4981095 | 0.329917 | -0.1164 | 40.9429
1267 | 1.773611 | 4.3586 | 5.9878 | 1 | 2.2932 | 2.303136 | 5.26 | 0.017626 | 0.5234 | 0.4982896 | 0.330001 | -0.1157 | 40.9423
1268 | 1.775 | 4.3616 | 5.9938 | 1 | 2.3074 | 2.303881 | 5.32 | 0.017955 | 0.5237 | 0.498469 | 0.3298265 | -0.1148 | 40.9415
1269 | 1.776389 | 4.3616 | 5.9999 | 1 | 2.2964 | 2.304666 | 5.27 | 0.017699 | 0.5238 | 0.4986475 | 0.3296549 | -0.114 | 40.9411
1270 | 1.777778 | 4.3637 | 6.006 | 1 | 2.3027 | 2.305398 | 5.3 | 0.017846 | 0.5236 | 0.4988254 | 0.3294845 | -0.1132 | 40.9404
1271 | 1.779167 | 4.3637 | 6.0121 | 1 | 2.3059 | 2.306222 | 5.32 | 0.017919 | 0.5236 | 0.4990022 | 0.329567 | -0.1125 | 40.9398
1272 | 1.780556 | 4.3666 | 6.0181 | 1 | 2.3043 | 2.306951 | 5.31 | 0.017882 | 0.5234 | 0.4991785 | 0.329396 | -0.1116 | 40.9393
1273 | 1.781944 | 4.3666 | 6.0242 | 1 | 2.3121 | 2.307673 | 5.35 | 0.018066 | 0.5234 | 0.4993539 | 0.3292273 | -0.1108 | 40.9386
1274 | 1.783333 | 4.3688 | 6.0303 | 1 | 2.3074 | 2.308496 | 5.32 | 0.017955 | 0.5235 | 0.4995285 | 0.3290615 | -0.1101 | 40.9381
1275 | 1.784722 | 4.3688 | 6.0363 | 1 | 2.2964 | 2.30924 | 5.27 | 0.017699 | 0.5227 | 0.4997027 | 0.3291352 | -0.1093 | 40.9377
1276 | 1.786111 | 4.3717 | 6.0424 | 1 | 2.3184 | 2.309991 | 5.38 | 0.018213 | 0.5234 | 0.4998763 | 0.3289696 | -0.1084 | 40.9368
1277 | 1.7875 | 4.3717 | 6.0485 | 1 | 2.298 | 2.310782 | 5.28 | 0.017736 | 0.5227 | 0.500049 | 0.3288011 | -0.1076 | 40.9365
1278 | 1.788889 | 4.3738 | 6.0546 | 1 | 2.3215 | 2.311528 | 5.39 | 0.018287 | 0.5233 | 0.5002194 | 0.3286391 | -0.1069 | 40.9356
1279 | 1.790278 | 4.3738 | 6.0607 | 1 | 2.3121 | 2.312248 | 5.35 | 0.018066 | 0.5233 | 0.5003892 | 0.3287146 | -0.1061 | 40.9352
1280 | 1.791667 | 4.3768 | 6.0668 | 1 | 2.298 | 2.312986 | 5.28 | 0.017736 | 0.5226 | 0.5005581 | 0.3285485 | -0.1053 | 40.9348
1281 | 1.793056 | 4.3768 | 6.0728 | 1 | 2.3059 | 2.313647 | 5.32 | 0.017919 | 0.5224 | 0.5007262 | 0.3283834 | -0.1045 | 40.9341
1282 | 1.794444 | 4.3789 | 6.0789 | 1 | 2.3074 | 2.314333 | 5.32 | 0.017955 | 0.5221 | 0.5008937 | 0.3282186 | -0.1037 | 40.9335
1283 | 1.795833 | 4.3789 | 6.085 | 1 | 2.3278 | 2.315111 | 5.42 | 0.018435 | 0.5228 | 0.5010603 | 0.328288 | -0.1029 | 40.9327
1284 | 1.797222 | 4.3819 | 6.0911 | 1 | 2.3184 | 2.315828 | 5.38 | 0.018213 | 0.523 | 0.5012256 | 0.3281302 | -0.1021 | 40.9322
1285 | 1.798611 | 4.3819 | 6.0972 | 1 | 2.3215 | 2.316546 | 5.39 | 0.018287 | 0.5236 | 0.5013904 | 0.3279784 | -0.1013 | 40.9316
1286 | 1.8 | 4.3841 | 6.1033 | 1 | 2.3121 | 2.317312 | 5.35 | 0.018066 | 0.5237 | 0.5015543 | 0.3278297 | -0.1005 | 40.9311
1287 | 1.801389 | 4.3841 | 6.1094 | 1 | 2.3121 | 2.318018 | 5.35 | 0.018066 | 0.5231 | 0.501718 | 0.3278987 | -0.0998 | 40.9305
1288 | 1.803056 | 4.3871 | 6.1155 | 1 | 2.3121 | 2.318732 | 5.35 | 0.018066 | 0.5231 | 0.501881 | 0.3277466 | -0.0989 | 40.9303
1289 | 1.804444 | 4.3871 | 6.1216 | 1 | 2.3121 | 2.319462 | 5.35 | 0.018066 | 0.5228 | 0.5020433 | 0.3275945 | -0.0981 | 40.9297
1290 | 1.805833 | 4.3892 | 6.1277 | 1 | 2.32 | 2.320153 | 5.38 | 0.01825 | 0.5226 | 0.5022049 | 0.327443 | -0.0974 | 40.929
1291 | 1.807222 | 4.3892 | 6.1338 | 1 | 2.3215 | 2.320942 | 5.39 | 0.018287 | 0.5229 | 0.5023657 | 0.3275085 | -0.0967 | 40.9284
1292 | 1.808611 | 4.3921 | 6.1399 | 1 | 2.3309 | 2.32163 | 5.43 | 0.018509 | 0.5231 | 0.5025262 | 0.3273612 | -0.0958 | 40.9277
1293 | 1.81 | 4.3921 | 6.1461 | 1 | 2.32 | 2.322365 | 5.38 | 0.01825 | 0.5233 | 0.5026862 | 0.3272173 | -0.0951 | 40.9273
1294 | 1.811389 | 4.3942 | 6.1522 | 1 | 2.3293 | 2.323121 | 5.43 | 0.018472 | 0.5238 | 0.5028454 | 0.3270785 | -0.0944 | 40.9265
1295 | 1.812778 | 4.3942 | 6.1583 | 1 | 2.3247 | 2.323876 | 5.4 | 0.018361 | 0.5237 | 0.5030037 | 0.3271473 | -0.0937 | 40.926
1296 | 1.814167 | 4.397 | 6.1644 | 1 | 2.3215 | 2.324648 | 5.39 | 0.018287 | 0.5237 | 0.5031608 | 0.3270086 | -0.0929 | 40.9255
1297 | 1.815556 | 4.397 | 6.1705 | 1 | 2.309 | 2.325402 | 5.33 | 0.017992 | 0.5229 | 0.5033172 | 0.3268664 | -0.0921 | 40.9251
1298 | 1.816944 | 4.3989 | 6.1767 | 1 | 2.3262 | 2.326129 | 5.41 | 0.018398 | 0.5229 | 0.5034728 | 0.3267259 | -0.0915 | 40.9242
1299 | 1.818333 | 4.3989 | 6.1828 | 1 | 2.32 | 2.326896 | 5.38 | 0.01825 | 0.5226 | 0.503627 | 0.3267853 | -0.0908 | 40.9237
1300 | 1.819722 | 4.4014 | 6.1889 | 1 | 2.309 | 2.327637 | 5.33 | 0.017992 | 0.5216 | 0.5037803 | 0.3266368 | -0.0901 | 40.9233
1301 | 1.821111 | 4.4014 | 6.1951 | 1 | 2.3324 | 2.328363 | 5.44 | 0.018546 | 0.5218 | 0.5039331 | 0.3264914 | -0.0894 | 40.9224
1302 | 1.8225 | 4.4031 | 6.2012 | 1 | 2.3184 | 2.329097 | 5.38 | 0.018213 | 0.5221 | 0.5040853 | 0.3263498 | -0.0888 | 40.922
1303 | 1.823889 | 4.4031 | 6.2073 | 1 | 2.3433 | 2.329876 | 5.49 | 0.018806 | 0.5221 | 0.5042364 | 0.3264042 | -0.0882 | 40.921
1304 | 1.825278 | 4.4055 | 6.2135 | 1 | 2.3293 | 2.330587 | 5.43 | 0.018472 | 0.5228 | 0.5043871 | 0.326268 | -0.0875 | 40.9206
1305 | 1.826667 | 4.4055 | 6.2196 | 1 | 2.3293 | 2.3313 | 5.43 | 0.018472 | 0.5223 | 0.5045369 | 0.3261303 | -0.0869 | 40.92
1306 | 1.828056 | 4.407 | 6.2257 | 1 | 2.32 | 2.332033 | 5.38 | 0.01825 | 0.5223 | 0.5046858 | 0.3259943 | -0.0863 | 40.9196
1307 | 1.829444 | 4.407 | 6.2318 | 1 | 2.32 | 2.332789 | 5.38 | 0.01825 | 0.5212 | 0.5048341 | 0.3260409 | -0.0858 | 40.919
1308 | 1.830833 | 4.4091 | 6.238 | 1 | 2.3449 | 2.333542 | 5.5 | 0.018843 | 0.5224 | 0.5049816 | 0.3259063 | -0.0852 | 40.918
1309 | 1.832222 | 4.4091 | 6.2441 | 1 | 2.3387 | 2.334265 | 5.47 | 0.018694 | 0.5225 | 0.5051284 | 0.3257741 | -0.0846 | 40.9175
1310 | 1.833611 | 4.4105 | 6.2502 | 1 | 2.3153 | 2.335052 | 5.36 | 0.018139 | 0.5224 | 0.5052741 | 0.3256428 | -0.0841 | 40.9173
1311 | 1.835 | 4.4105 | 6.2564 | 1 | 2.334 | 2.335763 | 5.45 | 0.018583 | 0.5215 | 0.5054188 | 0.32569 | -0.0835 | 40.9164
1312 | 1.836667 | 4.4125 | 6.2625 | 1 | 2.3418 | 2.336578 | 5.48 | 0.018769 | 0.5227 | 0.5055623 | 0.3255613 | -0.0829 | 40.9161
1313 | 1.838056 | 4.4125 | 6.2686 | 1 | 2.3371 | 2.337377 | 5.46 | 0.018657 | 0.5232 | 0.5057055 | 0.3254378 | -0.0824 | 40.9156
1314 | 1.839444 | 4.4139 | 6.2748 | 1 | 2.3309 | 2.338131 | 5.43 | 0.018509 | 0.5236 | 0.5058476 | 0.3253187 | -0.0819 | 40.915
1315 | 1.840833 | 4.4139 | 6.2809 | 1 | 2.3449 | 2.338871 | 5.5 | 0.018843 | 0.5232 | 0.5059883 | 0.3253753 | -0.0814 | 40.9142
1316 | 1.842222 | 4.4159 | 6.2871 | 1 | 2.3371 | 2.339613 | 5.46 | 0.018657 | 0.5239 | 0.5061278 | 0.3252588 | -0.0808 | 40.9137
1317 | 1.843611 | 4.4159 | 6.2932 | 1 | 2.334 | 2.340514 | 5.45 | 0.018583 | 0.5241 | 0.5062663 | 0.3251455 | -0.0802 | 40.9132
1318 | 1.845 | 4.4173 | 6.2994 | 1 | 2.3449 | 2.341309 | 5.5 | 0.018843 | 0.5246 | 0.5064034 | 0.3250372 | -0.0798 | 40.9124
1319 | 1.846389 | 4.4173 | 6.3055 | 1 | 2.3541 | 2.342127 | 5.54 | 0.019067 | 0.525 | 0.5065391 | 0.3251036 | -0.0793 | 40.9117
1320 | 1.847778 | 4.4193 | 6.3117 | 1 | 2.3387 | 2.342913 | 5.47 | 0.018694 | 0.5251 | 0.5066739 | 0.3249992 | -0.0787 | 40.9113
1321 | 1.849167 | 4.4193 | 6.3178 | 1 | 2.351 | 2.343665 | 5.53 | 0.018993 | 0.5265 | 0.5068071 | 0.3249062 | -0.0782 | 40.9106
1322 | 1.850556 | 4.4208 | 6.324 | 1 | 2.3526 | 2.344407 | 5.53 | 0.01903 | 0.5268 | 0.5069393 | 0.3248169 | -0.0777 | 40.9099
1323 | 1.851944 | 4.4208 | 6.3302 | 1 | 2.3433 | 2.345159 | 5.49 | 0.018806 | 0.5269 | 0.5070694 | 0.3248929 | -0.0772 | 40.9094
1324 | 1.853333 | 4.4228 | 6.3363 | 1 | 2.3464 | 2.345953 | 5.51 | 0.018881 | 0.5268 | 0.5071978 | 0.3248041 | -0.0767 | 40.9088
1325 | 1.854722 | 4.4228 | 6.3425 | 1 | 2.3433 | 2.34673 | 5.49 | 0.018806 | 0.5265 | 0.507325 | 0.3247153 | -0.0761 | 40.9082
1326 | 1.856111 | 4.4242 | 6.3486 | 1 | 2.3464 | 2.347451 | 5.51 | 0.018881 | 0.5264 | 0.5074502 | 0.3246277 | -0.0757 | 40.9076
1327 | 1.8575 | 4.4242 | 6.3548 | 1 | 2.3495 | 2.348147 | 5.52 | 0.018955 | 0.5266 | 0.5075739 | 0.3246985 | -0.0752 | 40.9069
1328 | 1.858889 | 4.4262 | 6.3609 | 1 | 2.3418 | 2.348869 | 5.48 | 0.018769 | 0.5263 | 0.5076965 | 0.3246106 | -0.0747 | 40.9065
1329 | 1.860278 | 4.4262 | 6.3671 | 1 | 2.3449 | 2.349605 | 5.5 | 0.018843 | 0.5269 | 0.5078177 | 0.3245285 | -0.0742 | 40.9058
1330 | 1.861667 | 4.4276 | 6.3733 | 1 | 2.3324 | 2.350372 | 5.44 | 0.018546 | 0.5263 | 0.5079375 | 0.3244438 | -0.0737 | 40.9054
1331 | 1.863056 | 4.4276 | 6.3794 | 1 | 2.3495 | 2.351059 | 5.52 | 0.018955 | 0.5261 | 0.5080553 | 0.3245088 | -0.0733 | 40.9045
1332 | 1.864444 | 4.4295 | 6.3856 | 1 | 2.3309 | 2.351799 | 5.43 | 0.018509 | 0.5254 | 0.5081714 | 0.3244187 | -0.0727 | 40.9042
1333 | 1.865833 | 4.4295 | 6.3918 | 1 | 2.3402 | 2.352543 | 5.48 | 0.018732 | 0.5246 | 0.5082852 | 0.3243251 | -0.0723 | 40.9034
1334 | 1.867222 | 4.4308 | 6.3979 | 1 | 2.3449 | 2.353258 | 5.5 | 0.018843 | 0.5245 | 0.5083974 | 0.3242327 | -0.0718 | 40.9028
1335 | 1.868889 | 4.4308 | 6.4041 | 1 | 2.3464 | 2.353981 | 5.51 | 0.018881 | 0.5239 | 0.508508 | 0.3242805 | -0.0714 | 40.9025
1336 | 1.870278 | 4.4325 | 6.4103 | 1 | 2.3557 | 2.354777 | 5.55 | 0.019105 | 0.5243 | 0.5086172 | 0.3241873 | -0.0709 | 40.9017
1337 | 1.871667 | 4.4325 | 6.4164 | 1 | 2.3541 | 2.355467 | 5.54 | 0.019067 | 0.524 | 0.5087244 | 0.3240939 | -0.0704 | 40.9012
1338 | 1.873056 | 4.4338 | 6.4226 | 1 | 2.3587 | 2.356142 | 5.56 | 0.01918 | 0.5243 | 0.5088299 | 0.324004 | -0.07 | 40.9005
1339 | 1.874444 | 4.4338 | 6.4288 | 1 | 2.3633 | 2.356836 | 5.59 | 0.019293 | 0.5245 | 0.5089332 | 0.3240536 | -0.0695 | 40.8998
1340 | 1.875833 | 4.4355 | 6.435 | 1 | 2.3495 | 2.357555 | 5.52 | 0.018955 | 0.5243 | 0.5090348 | 0.3239642 | -0.069 | 40.8994
1341 | 1.877222 | 4.4355 | 6.4411 | 1 | 2.3557 | 2.35833 | 5.55 | 0.019105 | 0.5245 | 0.5091348 | 0.323878 | -0.0686 | 40.8987
1342 | 1.878611 | 4.4367 | 6.4473 | 1 | 2.3541 | 2.359036 | 5.54 | 0.019067 | 0.5244 | 0.5092327 | 0.3237923 | -0.0682 | 40.8981
1343 | 1.88 | 4.4367 | 6.4534 | 1 | 2.3679 | 2.359771 | 5.61 | 0.019405 | 0.5248 | 0.5093283 | 0.3238417 | -0.0677 | 40.8974
1344 | 1.881389 | 4.4385 | 6.4596 | 1 | 2.351 | 2.360526 | 5.53 | 0.018993 | 0.5245 | 0.5094217 | 0.3237572 | -0.0672 | 40.897
1345 | 1.882778 | 4.4385 | 6.4658 | 1 | 2.3633 | 2.361341 | 5.59 | 0.019293 | 0.5253 | 0.5095131 | 0.323679 | -0.0668 | 40.8962
1346 | 1.884167 | 4.4398 | 6.472 | 1 | 2.3679 | 2.36211 | 5.61 | 0.019405 | 0.5255 | 0.5096029 | 0.3236037 | -0.0664 | 40.8955
1347 | 1.885556 | 4.4398 | 6.4781 | 1 | 2.3557 | 2.362867 | 5.55 | 0.019105 | 0.5254 | 0.5096904 | 0.3236552 | -0.0659 | 40.8951
1348 | 1.886944 | 4.4416 | 6.4843 | 1 | 2.3695 | 2.363656 | 5.61 | 0.019443 | 0.5256 | 0.5097763 | 0.3235809 | -0.0654 | 40.8943
1349 | 1.888333 | 4.4416 | 6.4905 | 1 | 2.3464 | 2.364366 | 5.51 | 0.018881 | 0.5245 | 0.5098602 | 0.3235011 | -0.0649 | 40.894
1350 | 1.889722 | 4.443 | 6.4967 | 1 | 2.3679 | 2.365085 | 5.61 | 0.019405 | 0.5247 | 0.5099418 | 0.3234237 | -0.0645 | 40.8931
1351 | 1.891111 | 4.443 | 6.5029 | 1 | 2.3587 | 2.366027 | 5.56 | 0.01918 | 0.5245 | 0.5100219 | 0.3234675 | -0.064 | 40.8926
1352 | 1.8925 | 4.4448 | 6.5091 | 1 | 2.3649 | 2.366739 | 5.59 | 0.01933 | 0.5244 | 0.5101006 | 0.3233886 | -0.0635 | 40.8919
1353 | 1.893889 | 4.4448 | 6.5152 | 1 | 2.371 | 2.367532 | 5.62 | 0.019481 | 0.5249 | 0.5101771 | 0.3233145 | -0.063 | 40.8912
1354 | 1.895278 | 4.4463 | 6.5214 | 1 | 2.3557 | 2.368325 | 5.55 | 0.019105 | 0.5243 | 0.510252 | 0.3232378 | -0.0626 | 40.8908
1355 | 1.896667 | 4.4463 | 6.5276 | 1 | 2.3664 | 2.369087 | 5.6 | 0.019368 | 0.5245 | 0.5103252 | 0.3232797 | -0.0621 | 40.89
1356 | 1.898056 | 4.4482 | 6.5338 | 1 | 2.3725 | 2.369872 | 5.63 | 0.019518 | 0.5245 | 0.5103945 | 0.3232047 | -0.0616 | 40.8893
1357 | 1.899444 | 4.4482 | 6.54 | 1 | 2.3618 | 2.370657 | 5.58 | 0.019255 | 0.5239 | 0.5104617 | 0.3231274 | -0.0611 | 40.8889
1358 | 1.900833 | 4.4497 | 6.5462 | 1 | 2.371 | 2.371417 | 5.62 | 0.019481 | 0.5245 | 0.5105273 | 0.3230551 | -0.0606 | 40.8881
1359 | 1.902222 | 4.4497 | 6.5524 | 1 | 2.3618 | 2.37218 | 5.58 | 0.019255 | 0.5237 | 0.5105915 | 0.32309 | -0.0601 | 40.8876
1360 | 1.903889 | 4.4516 | 6.5585 | 1 | 2.3771 | 2.372949 | 5.65 | 0.019632 | 0.5244 | 0.5106541 | 0.3230176 | -0.0596 | 40.8872
1361 | 1.905278 | 4.4516 | 6.5647 | 1 | 2.3771 | 2.373681 | 5.65 | 0.019632 | 0.5241 | 0.5107153 | 0.3229445 | -0.0591 | 40.8865
1362 | 1.906667 | 4.4532 | 6.5709 | 1 | 2.3725 | 2.37442 | 5.63 | 0.019518 | 0.5244 | 0.5107751 | 0.3228749 | -0.0586 | 40.886
1363 | 1.908056 | 4.4532 | 6.5771 | 1 | 2.3771 | 2.375188 | 5.65 | 0.019632 | 0.5242 | 0.5108336 | 0.3229112 | -0.0581 | 40.8853
1364 | 1.909444 | 4.4551 | 6.5833 | 1 | 2.3923 | 2.375934 | 5.72 | 0.020011 | 0.5254 | 0.5108908 | 0.3228484 | -0.0576 | 40.8845
1365 | 1.910833 | 4.4551 | 6.5895 | 1 | 2.3695 | 2.376679 | 5.61 | 0.019443 | 0.5251 | 0.5109465 | 0.3227849 | -0.057 | 40.8842
1366 | 1.912222 | 4.4568 | 6.5957 | 1 | 2.4014 | 2.377496 | 5.77 | 0.02024 | 0.5263 | 0.5110002 | 0.3227307 | -0.0565 | 40.8831
1367 | 1.913611 | 4.4568 | 6.6019 | 1 | 2.4044 | 2.378273 | 5.78 | 0.020316 | 0.5275 | 0.5110524 | 0.3227859 | -0.056 | 40.8824
1368 | 1.915 | 4.459 | 6.6081 | 1 | 2.3695 | 2.379072 | 5.61 | 0.019443 | 0.5272 | 0.511103 | 0.3227378 | -0.0555 | 40.8823
1369 | 1.916389 | 4.459 | 6.6143 | 1 | 2.3878 | 2.379805 | 5.7 | 0.019897 | 0.5281 | 0.5111524 | 0.3226966 | -0.0549 | 40.8814
1370 | 1.917778 | 4.4609 | 6.6205 | 1 | 2.3862 | 2.380578 | 5.69 | 0.019859 | 0.5284 | 0.5111999 | 0.3226585 | -0.0544 | 40.8808
1371 | 1.919167 | 4.4609 | 6.6267 | 1 | 2.3832 | 2.381438 | 5.68 | 0.019783 | 0.5285 | 0.5112459 | 0.3227178 | -0.0539 | 40.8803
1372 | 1.920556 | 4.4631 | 6.633 | 1 | 2.3741 | 2.382184 | 5.64 | 0.019556 | 0.5283 | 0.5112904 | 0.3226793 | -0.0533 | 40.8798
1373 | 1.921944 | 4.4631 | 6.6392 | 1 | 2.371 | 2.382941 | 5.62 | 0.019481 | 0.5275 | 0.5113338 | 0.3226372 | -0.0527 | 40.8792
1374 | 1.923333 | 4.4651 | 6.6454 | 1 | 2.3923 | 2.383718 | 5.72 | 0.020011 | 0.5281 | 0.5113753 | 0.3226005 | -0.0522 | 40.8782
1375 | 1.924722 | 4.4651 | 6.6516 | 1 | 2.4044 | 2.38453 | 5.78 | 0.020316 | 0.529 | 0.5114153 | 0.3226601 | -0.0517 | 40.8774
1376 | 1.926111 | 4.4675 | 6.6578 | 1 | 2.4014 | 2.385266 | 5.77 | 0.02024 | 0.53 | 0.5114545 | 0.3226356 | -0.051 | 40.8769
1377 | 1.9275 | 4.4675 | 6.6641 | 1 | 2.3802 | 2.386049 | 5.67 | 0.019707 | 0.5296 | 0.5114928 | 0.3226101 | -0.0505 | 40.8765
1378 | 1.928889 | 4.4697 | 6.6703 | 1 | 2.3817 | 2.386867 | 5.67 | 0.019745 | 0.5295 | 0.5115295 | 0.3225852 | -0.0499 | 40.8759
1379 | 1.930278 | 4.4697 | 6.6765 | 1 | 2.3893 | 2.387664 | 5.71 | 0.019935 | 0.5297 | 0.5115651 | 0.3226462 | -0.0493 | 40.8752
1380 | 1.931667 | 4.4722 | 6.6827 | 1 | 2.3402 | 2.388404 | 5.48 | 0.018732 | 0.5275 | 0.5115993 | 0.3226088 | -0.0487 | 40.8753
1381 | 1.933056 | 4.4722 | 6.689 | 1 | 2.4044 | 2.389184 | 5.78 | 0.020316 | 0.5282 | 0.5116321 | 0.322577 | -0.048 | 40.8737
1382 | 1.934444 | 4.4745 | 6.6952 | 1 | 2.4104 | 2.38996 | 5.81 | 0.020469 | 0.5303 | 0.5116639 | 0.32256 | -0.0474 | 40.873
1383 | 1.935833 | 4.4745 | 6.7014 | 1 | 2.4195 | 2.390765 | 5.85 | 0.0207 | 0.5307 | 0.511694 | 0.3226245 | -0.0468 | 40.8722
1384 | 1.9375 | 4.4773 | 6.7076 | 1 | 2.4014 | 2.391588 | 5.77 | 0.02024 | 0.5321 | 0.5117228 | 0.322619 | -0.0461 | 40.8722
1385 | 1.938889 | 4.4773 | 6.7139 | 1 | 2.3984 | 2.392399 | 5.75 | 0.020163 | 0.5327 | 0.5117504 | 0.3226184 | -0.0455 | 40.8716
1386 | 1.940278 | 4.4799 | 6.7201 | 1 | 2.4044 | 2.393215 | 5.78 | 0.020316 | 0.5331 | 0.511777 | 0.3226215 | -0.0448 | 40.8709
1387 | 1.941667 | 4.4799 | 6.7263 | 1 | 2.4135 | 2.393996 | 5.82 | 0.020546 | 0.5342 | 0.5118022 | 0.322705 | -0.0442 | 40.8701
1388 | 1.943056 | 4.483 | 6.7325 | 1 | 2.4014 | 2.394765 | 5.77 | 0.02024 | 0.5344 | 0.5118262 | 0.3227162 | -0.0434 | 40.8697
1389 | 1.944444 | 4.483 | 6.7388 | 1 | 2.4104 | 2.395531 | 5.81 | 0.020469 | 0.5356 | 0.511849 | 0.3227358 | -0.0427 | 40.8689
1390 | 1.945833 | 4.486 | 6.745 | 1 | 2.4059 | 2.396359 | 5.79 | 0.020354 | 0.5358 | 0.5118705 | 0.3227575 | -0.042 | 40.8684
1391 | 1.947222 | 4.486 | 6.7513 | 1 | 2.3923 | 2.397125 | 5.72 | 0.020011 | 0.5359 | 0.5118914 | 0.3228487 | -0.0413 | 40.8679
1392 | 1.948611 | 4.4893 | 6.7575 | 1 | 2.3954 | 2.397982 | 5.74 | 0.020087 | 0.5356 | 0.5119116 | 0.3228689 | -0.0405 | 40.8672
1393 | 1.95 | 4.4893 | 6.7638 | 1 | 2.3984 | 2.398762 | 5.75 | 0.020163 | 0.5352 | 0.5119313 | 0.3228877 | -0.0398 | 40.8665
1394 | 1.951389 | 4.4924 | 6.77 | 1 | 2.3954 | 2.399532 | 5.74 | 0.020087 | 0.5352 | 0.5119501 | 0.3229074 | -0.039 | 40.866
1395 | 1.952778 | 4.4924 | 6.7763 | 1 | 2.4074 | 2.400268 | 5.8 | 0.020393 | 0.5355 | 0.5119679 | 0.3229929 | -0.0382 | 40.8651
1396 | 1.954167 | 4.4959 | 6.7825 | 1 | 2.4104 | 2.401057 | 5.81 | 0.020469 | 0.536 | 0.5119851 | 0.3230174 | -0.0374 | 40.8645
1397 | 1.955556 | 4.4959 | 6.7888 | 1 | 2.3954 | 2.401832 | 5.74 | 0.020087 | 0.5356 | 0.5120011 | 0.3230399 | -0.0366 | 40.864
1398 | 1.956944 | 4.4992 | 6.795 | 1 | 2.3923 | 2.402679 | 5.72 | 0.020011 | 0.5351 | 0.5120163 | 0.3230601 | -0.0358 | 40.8635
1399 | 1.958333 | 4.4992 | 6.8013 | 1 | 2.4014 | 2.403472 | 5.77 | 0.02024 | 0.5352 | 0.5120306 | 0.323141 | -0.0351 | 40.8627
1400 | 1.959722 | 4.5027 | 6.8075 | 1 | 2.4074 | 2.404273 | 5.8 | 0.020393 | 0.5353 | 0.5120443 | 0.3231623 | -0.0342 | 40.862
1401 | 1.961111 | 4.5027 | 6.8138 | 1 | 2.4135 | 2.405075 | 5.82 | 0.020546 | 0.5363 | 0.5120577 | 0.3231907 | -0.0334 | 40.8612
1402 | 1.9625 | 4.5062 | 6.8201 | 1 | 2.4014 | 2.405823 | 5.77 | 0.02024 | 0.5362 | 0.5120705 | 0.323219 | -0.0326 | 40.8607
1403 | 1.963889 | 4.5062 | 6.8264 | 1 | 2.4225 | 2.40664 | 5.87 | 0.020777 | 0.537 | 0.5120826 | 0.3233084 | -0.0318 | 40.8598
1404 | 1.965278 | 4.51 | 6.8326 | 1 | 2.4225 | 2.407405 | 5.87 | 0.020777 | 0.5377 | 0.5120942 | 0.3233457 | -0.0309 | 40.8591
1405 | 1.966667 | 4.51 | 6.8389 | 1 | 2.4044 | 2.408212 | 5.78 | 0.020316 | 0.5375 | 0.5121058 | 0.3233827 | -0.03 | 40.8588
1406 | 1.968056 | 4.5136 | 6.8452 | 1 | 2.4165 | 2.408973 | 5.84 | 0.020623 | 0.5389 | 0.5121167 | 0.3234288 | -0.0292 | 40.8579
1407 | 1.969444 | 4.5136 | 6.8515 | 1 | 2.3984 | 2.40974 | 5.75 | 0.020163 | 0.5376 | 0.5121274 | 0.3235189 | -0.0283 | 40.8575
1408 | 1.970833 | 4.5176 | 6.8578 | 1 | 2.4074 | 2.410499 | 5.8 | 0.020393 | 0.5384 | 0.5121382 | 0.3235616 | -0.0274 | 40.8567
1409 | 1.9725 | 4.5176 | 6.8641 | 1 | 2.4044 | 2.411343 | 5.78 | 0.020316 | 0.5385 | 0.5121486 | 0.3236054 | -0.0265 | 40.8565
1410 | 1.973889 | 4.5214 | 6.8704 | 1 | 2.4299 | 2.412141 | 5.9 | 0.02097 | 0.5393 | 0.5121591 | 0.323655 | -0.0256 | 40.8554
1411 | 1.975278 | 4.5214 | 6.8766 | 1 | 2.4284 | 2.412944 | 5.9 | 0.020931 | 0.54 | 0.5121696 | 0.3237568 | -0.0247 | 40.8549
1412 | 1.976667 | 4.5256 | 6.8829 | 1 | 2.415 | 2.413741 | 5.83 | 0.020584 | 0.5401 | 0.5121801 | 0.3238109 | -0.0238 | 40.8544
1413 | 1.978056 | 4.5256 | 6.8892 | 1 | 2.4014 | 2.414522 | 5.77 | 0.02024 | 0.5399 | 0.5121902 | 0.3238643 | -0.0228 | 40.8539
1414 | 1.979444 | 4.5296 | 6.8955 | 1 | 2.3984 | 2.415291 | 5.75 | 0.020163 | 0.5394 | 0.5122003 | 0.323915 | -0.0219 | 40.8533
1415 | 1.980833 | 4.5296 | 6.9018 | 1 | 2.4165 | 2.416079 | 5.84 | 0.020623 | 0.5392 | 0.5122107 | 0.324009 | -0.021 | 40.8524
1416 | 1.982222 | 4.5339 | 6.9082 | 1 | 2.4566 | 2.416845 | 6.04 | 0.021669 | 0.5412 | 0.5122216 | 0.3240705 | -0.02 | 40.8511
1417 | 1.983611 | 4.5339 | 6.9144 | 1 | 2.4284 | 2.417621 | 5.9 | 0.020931 | 0.5413 | 0.5122329 | 0.324133 | -0.019 | 40.8509
1418 | 1.985 | 4.5382 | 6.9208 | 1 | 2.4225 | 2.418407 | 5.87 | 0.020777 | 0.5415 | 0.5122444 | 0.3241972 | -0.0181 | 40.8503
1419 | 1.986389 | 4.5382 | 6.9271 | 1 | 2.4195 | 2.419203 | 5.85 | 0.0207 | 0.5415 | 0.5122564 | 0.3243022 | -0.0171 | 40.8497
1420 | 1.987778 | 4.5426 | 6.9334 | 1 | 2.4344 | 2.419947 | 5.93 | 0.021086 | 0.5423 | 0.5122688 | 0.3243709 | -0.0161 | 40.8488
1421 | 1.989167 | 4.5426 | 6.9397 | 1 | 2.4165 | 2.420634 | 5.84 | 0.020623 | 0.5421 | 0.5122812 | 0.3244388 | -0.0151 | 40.8484
1422 | 1.990556 | 4.547 | 6.946 | 1 | 2.421 | 2.421414 | 5.86 | 0.020738 | 0.5419 | 0.5122943 | 0.3245059 | -0.0141 | 40.8477
1423 | 1.991944 | 4.547 | 6.9524 | 1 | 2.4195 | 2.422224 | 5.85 | 0.0207 | 0.542 | 0.5123082 | 0.3246108 | -0.0131 | 40.847
1424 | 1.993333 | 4.5516 | 6.9587 | 1 | 2.4225 | 2.423015 | 5.87 | 0.020777 | 0.5419 | 0.5123218 | 0.3246774 | -0.0121 | 40.8463
1425 | 1.994722 | 4.5516 | 6.965 | 1 | 2.4135 | 2.423745 | 5.82 | 0.020546 | 0.5417 | 0.5123364 | 0.3247433 | -0.0111 | 40.8458
1426 | 1.996111 | 4.556 | 6.9714 | 1 | 2.4299 | 2.42453 | 5.9 | 0.02097 | 0.5423 | 0.5123512 | 0.3248136 | -0.0101 | 40.8449
1427 | 1.9975 | 4.556 | 6.9777 | 1 | 2.4299 | 2.425287 | 5.9 | 0.02097 | 0.5423 | 0.5123665 | 0.3249167 | -0.0091 | 40.8442
1428 | 1.998889 | 4.5606 | 6.9841 | 1 | 2.4254 | 2.426012 | 5.88 | 0.020854 | 0.5426 | 0.5123821 | 0.3249884 | -0.008 | 40.8436
1429 | 2.000278 | 4.5606 | 6.9904 | 1 | 2.4374 | 2.426781 | 5.94 | 0.021163 | 0.543 | 0.512398 | 0.3250629 | -0.007 | 40.8428
1430 | 2.001667 | 4.5652 | 6.9968 | 1 | 2.4329 | 2.427577 | 5.92 | 0.021047 | 0.544 | 0.5124142 | 0.3251443 | -0.006 | 40.8421
1431 | 2.003056 | 4.5652 | 7.0031 | 1 | 2.4269 | 2.428368 | 5.89 | 0.020892 | 0.5434 | 0.5124309 | 0.3252505 | -0.005 | 40.8416
1432 | 2.004444 | 4.5699 | 7.0095 | 1 | 2.4344 | 2.429173 | 5.93 | 0.021086 | 0.5443 | 0.5124482 | 0.3253332 | -0.0039 | 40.8408
1433 | 2.006111 | 4.5699 | 7.0158 | 1 | 2.4284 | 2.429988 | 5.9 | 0.020931 | 0.5442 | 0.5124666 | 0.3254157 | -0.0029 | 40.8405
1434 | 2.0075 | 4.5745 | 7.0222 | 1 | 2.4359 | 2.430734 | 5.93 | 0.021124 | 0.5441 | 0.5124856 | 0.3254983 | -0.0018 | 40.8397
1435 | 2.008889 | 4.5745 | 7.0285 | 1 | 2.4284 | 2.431535 | 5.9 | 0.020931 | 0.5443 | 0.5125051 | 0.3256062 | -0.0008 | 40.8392
1436 | 2.010278 | 4.5793 | 7.0349 | 1 | 2.4374 | 2.432276 | 5.94 | 0.021163 | 0.5442 | 0.512525 | 0.3256888 | 0.0003 | 40.8384
1437 | 2.011667 | 4.5793 | 7.0413 | 1 | 2.4299 | 2.4331 | 5.9 | 0.02097 | 0.5441 | 0.5125454 | 0.3257713 | 0.0013 | 40.8378
1438 | 2.013056 | 4.584 | 7.0477 | 1 | 2.4314 | 2.433916 | 5.91 | 0.021008 | 0.5447 | 0.5125659 | 0.3258582 | 0.0024 | 40.8371
1439 | 2.014444 | 4.584 | 7.054 | 1 | 2.4374 | 2.434759 | 5.94 | 0.021163 | 0.5442 | 0.5125871 | 0.3259617 | 0.0034 | 40.8363
1440 | 2.015833 | 4.5888 | 7.0604 | 1 | 2.4463 | 2.435581 | 5.98 | 0.021396 | 0.5453 | 0.5126084 | 0.3260516 | 0.0045 | 40.8355
1441 | 2.017222 | 4.5888 | 7.0668 | 1 | 2.4359 | 2.436445 | 5.93 | 0.021124 | 0.5455 | 0.5126302 | 0.3261432 | 0.0055 | 40.835
1442 | 2.018611 | 4.5936 | 7.0732 | 1 | 2.4314 | 2.437235 | 5.91 | 0.021008 | 0.545 | 0.5126528 | 0.3262322 | 0.0066 | 40.8343
1443 | 2.02 | 4.5936 | 7.0796 | 1 | 2.4344 | 2.437984 | 5.93 | 0.021086 | 0.5452 | 0.5126758 | 0.3263381 | 0.0077 | 40.8336
1444 | 2.021389 | 4.5985 | 7.086 | 1 | 2.4314 | 2.438819 | 5.91 | 0.021008 | 0.5446 | 0.5126996 | 0.3264241 | 0.0087 | 40.833
1445 | 2.022778 | 4.5985 | 7.0924 | 1 | 2.4284 | 2.439667 | 5.9 | 0.020931 | 0.5442 | 0.512724 | 0.3265081 | 0.0098 | 40.8323
1446 | 2.024167 | 4.6033 | 7.0988 | 1 | 2.4284 | 2.440323 | 5.9 | 0.020931 | 0.5442 | 0.5127491 | 0.3265926 | 0.0109 | 40.8316
1447 | 2.025556 | 4.6033 | 7.1052 | 1 | 2.4552 | 2.441022 | 6.03 | 0.02163 | 0.5445 | 0.5127749 | 0.3266909 | 0.012 | 40.8305
1448 | 2.026944 | 4.6082 | 7.1116 | 1 | 2.4344 | 2.441865 | 5.93 | 0.021086 | 0.5446 | 0.5128014 | 0.3267772 | 0.0131 | 40.8301
1449 | 2.028333 | 4.6082 | 7.118 | 1 | 2.4418 | 2.442678 | 5.96 | 0.021279 | 0.5444 | 0.5128284 | 0.3268627 | 0.0142 | 40.8293
1450 | 2.029722 | 4.6131 | 7.1244 | 1 | 2.4493 | 2.443447 | 6 | 0.021474 | 0.5445 | 0.5128561 | 0.3269494 | 0.0153 | 40.8285
1451 | 2.031111 | 4.6131 | 7.1308 | 1 | 2.4359 | 2.444245 | 5.93 | 0.021124 | 0.5444 | 0.5128839 | 0.3270436 | 0.0164 | 40.828
1452 | 2.0325 | 4.618 | 7.1373 | 1 | 2.4314 | 2.445065 | 5.91 | 0.021008 | 0.5437 | 0.5129123 | 0.3271249 | 0.0175 | 40.8274
1453 | 2.033889 | 4.618 | 7.1437 | 1 | 2.4329 | 2.445827 | 5.92 | 0.021047 | 0.5431 | 0.5129413 | 0.327203 | 0.0186 | 40.8267
1454 | 2.035278 | 4.6228 | 7.1501 | 1 | 2.4374 | 2.446659 | 5.94 | 0.021163 | 0.5431 | 0.5129711 | 0.3272813 | 0.0196 | 40.8259
1455 | 2.036667 | 4.6228 | 7.1565 | 1 | 2.4463 | 2.44746 | 5.98 | 0.021396 | 0.5429 | 0.5130014 | 0.3273637 | 0.0207 | 40.8251
1456 | 2.038056 | 4.6276 | 7.163 | 1 | 2.4493 | 2.448294 | 6 | 0.021474 | 0.5433 | 0.5130322 | 0.3274427 | 0.0218 | 40.8243
1457 | 2.039444 | 4.6276 | 7.1694 | 1 | 2.4389 | 2.449083 | 5.95 | 0.021202 | 0.543 | 0.5130637 | 0.3275204 | 0.0228 | 40.8237
1458 | 2.040833 | 4.6322 | 7.1758 | 1 | 2.4493 | 2.449931 | 6 | 0.021474 | 0.5432 | 0.5130957 | 0.3275995 | 0.0239 | 40.8229
1459 | 2.042222 | 4.6322 | 7.1823 | 1 | 2.4463 | 2.450678 | 5.98 | 0.021396 | 0.543 | 0.5131278 | 0.3276795 | 0.0249 | 40.8222
1460 | 2.043889 | 4.6368 | 7.1887 | 1 | 2.4389 | 2.451415 | 5.95 | 0.021202 | 0.5427 | 0.5131604 | 0.3277551 | 0.0259 | 40.822
1461 | 2.045278 | 4.6368 | 7.1952 | 1 | 2.4448 | 2.452213 | 5.98 | 0.021357 | 0.5424 | 0.5131934 | 0.3278294 | 0.0269 | 40.8212
1462 | 2.046667 | 4.6412 | 7.2016 | 1 | 2.4478 | 2.452979 | 5.99 | 0.021435 | 0.5418 | 0.5132273 | 0.3279004 | 0.0279 | 40.8204
1463 | 2.048056 | 4.6412 | 7.2081 | 1 | 2.4239 | 2.453791 | 5.88 | 0.020815 | 0.5411 | 0.5132612 | 0.3279664 | 0.0289 | 40.8201
1464 | 2.049444 | 4.6455 | 7.2146 | 1 | 2.4448 | 2.454605 | 5.98 | 0.021357 | 0.5403 | 0.513296 | 0.328028 | 0.0299 | 40.819
1465 | 2.050833 | 4.6455 | 7.221 | 1 | 2.4374 | 2.45543 | 5.94 | 0.021163 | 0.5401 | 0.5133308 | 0.328089 | 0.0308 | 40.8184
1466 | 2.052222 | 4.6496 | 7.2275 | 1 | 2.4581 | 2.456206 | 6.04 | 0.021708 | 0.5405 | 0.5133664 | 0.3281525 | 0.0317 | 40.8174
1467 | 2.053611 | 4.6496 | 7.234 | 1 | 2.4448 | 2.45693 | 5.98 | 0.021357 | 0.5399 | 0.5134025 | 0.328209 | 0.0326 | 40.8168
1468 | 2.055 | 4.6536 | 7.2405 | 1 | 2.4507 | 2.457734 | 6.01 | 0.021513 | 0.5399 | 0.513439 | 0.3282686 | 0.0335 | 40.816
1469 | 2.056389 | 4.6536 | 7.2469 | 1 | 2.4552 | 2.458539 | 6.03 | 0.02163 | 0.5403 | 0.5134759 | 0.3283309 | 0.0344 | 40.8153
1470 | 2.057778 | 4.6574 | 7.2534 | 1 | 2.4596 | 2.459346 | 6.05 | 0.021747 | 0.5401 | 0.5135135 | 0.3283919 | 0.0353 | 40.8145
1471 | 2.059167 | 4.6574 | 7.2599 | 1 | 2.467 | 2.460125 | 6.09 | 0.021943 | 0.5409 | 0.5135509 | 0.3284525 | 0.0361 | 40.8136
1472 | 2.060556 | 4.6611 | 7.2664 | 1 | 2.4552 | 2.460915 | 6.03 | 0.02163 | 0.5405 | 0.5135889 | 0.3285154 | 0.0369 | 40.8131
1473 | 2.061944 | 4.6611 | 7.2729 | 1 | 2.4478 | 2.461746 | 5.99 | 0.021435 | 0.5396 | 0.5136272 | 0.3285733 | 0.0377 | 40.8125
1474 | 2.063333 | 4.6646 | 7.2794 | 1 | 2.4625 | 2.462522 | 6.06 | 0.021825 | 0.5401 | 0.5136657 | 0.3286344 | 0.0385 | 40.8115
1475 | 2.064722 | 4.6646 | 7.2859 | 1 | 2.4463 | 2.463437 | 5.98 | 0.021396 | 0.5393 | 0.5137049 | 0.3286835 | 0.0392 | 40.811
1476 | 2.066111 | 4.6678 | 7.2924 | 1 | 2.4581 | 2.464274 | 6.04 | 0.021708 | 0.5395 | 0.5137443 | 0.3287407 | 0.04 | 40.8101
1477 | 2.0675 | 4.6678 | 7.2988 | 1 | 2.4655 | 2.465097 | 6.08 | 0.021904 | 0.5396 | 0.5137838 | 0.328799 | 0.0407 | 40.8093
1478 | 2.068889 | 4.671 | 7.3054 | 1 | 2.4566 | 2.465959 | 6.04 | 0.021669 | 0.5396 | 0.5138238 | 0.3288573 | 0.0413 | 40.8087
1479 | 2.070278 | 4.671 | 7.3119 | 1 | 2.4728 | 2.466767 | 6.11 | 0.0221 | 0.5399 | 0.5138629 | 0.328908 | 0.042 | 40.8077
1480 | 2.071667 | 4.6739 | 7.3184 | 1 | 2.464 | 2.46762 | 6.07 | 0.021865 | 0.5401 | 0.5139026 | 0.3289689 | 0.0426 | 40.8071
1481 | 2.073056 | 4.6739 | 7.3249 | 1 | 2.4699 | 2.46843 | 6.1 | 0.022021 | 0.5404 | 0.5139428 | 0.3290317 | 0.0432 | 40.8063
1482 | 2.074444 | 4.6766 | 7.3314 | 1 | 2.4625 | 2.469234 | 6.06 | 0.021825 | 0.54 | 0.5139839 | 0.3290925 | 0.0438 | 40.8056
1483 | 2.076111 | 4.6766 | 7.3379 | 1 | 2.464 | 2.470015 | 6.07 | 0.021865 | 0.5402 | 0.5140265 | 0.3291429 | 0.0443 | 40.8052
1484 | 2.0775 | 4.6791 | 7.3444 | 1 | 2.4714 | 2.470847 | 6.11 | 0.022061 | 0.5401 | 0.5140693 | 0.3292039 | 0.0449 | 40.8044
1485 | 2.078889 | 4.6791 | 7.3509 | 1 | 2.4875 | 2.471596 | 6.19 | 0.022495 | 0.5408 | 0.5141127 | 0.3292689 | 0.0454 | 40.8034
1486 | 2.080278 | 4.6814 | 7.3574 | 1 | 2.4684 | 2.472427 | 6.09 | 0.021982 | 0.5419 | 0.5141557 | 0.3293406 | 0.0459 | 40.803
1487 | 2.081667 | 4.6814 | 7.364 | 1 | 2.467 | 2.473196 | 6.09 | 0.021943 | 0.5407 | 0.514199 | 0.3293922 | 0.0463 | 40.8022
1488 | 2.083056 | 4.6836 | 7.3705 | 1 | 2.4758 | 2.473976 | 6.13 | 0.022179 | 0.542 | 0.5142423 | 0.329464 | 0.0467 | 40.8014
1489 | 2.084444 | 4.6836 | 7.377 | 1 | 2.4699 | 2.474763 | 6.1 | 0.022021 | 0.5421 | 0.5142858 | 0.3295367 | 0.0472 | 40.8007
1490 | 2.085833 | 4.6857 | 7.3835 | 1 | 2.4743 | 2.47555 | 6.12 | 0.022139 | 0.5428 | 0.5143294 | 0.3296137 | 0.0476 | 40.7999
1491 | 2.087222 | 4.6857 | 7.3901 | 1 | 2.467 | 2.476275 | 6.09 | 0.021943 | 0.542 | 0.5143736 | 0.3296706 | 0.0479 | 40.7993
1492 | 2.088611 | 4.6875 | 7.3966 | 1 | 2.4463 | 2.477068 | 5.98 | 0.021396 | 0.5415 | 0.5144184 | 0.3297395 | 0.0483 | 40.7989
1493 | 2.09 | 4.6875 | 7.4031 | 1 | 2.486 | 2.477889 | 6.18 | 0.022455 | 0.5422 | 0.5144632 | 0.3298127 | 0.0487 | 40.7975
1494 | 2.091389 | 4.6893 | 7.4096 | 1 | 2.4728 | 2.478694 | 6.11 | 0.0221 | 0.5419 | 0.5145077 | 0.3298845 | 0.049 | 40.797
1495 | 2.092778 | 4.6893 | 7.4162 | 1 | 2.4625 | 2.479466 | 6.06 | 0.021825 | 0.5417 | 0.5145524 | 0.3299374 | 0.0493 | 40.7964
1496 | 2.094167 | 4.6909 | 7.4227 | 1 | 2.4684 | 2.48029 | 6.09 | 0.021982 | 0.5411 | 0.514598 | 0.3300041 | 0.0496 | 40.7956
1497 | 2.095556 | 4.6909 | 7.4292 | 1 | 2.4699 | 2.481087 | 6.1 | 0.022021 | 0.5409 | 0.5146437 | 0.3300695 | 0.0499 | 40.7948
1498 | 2.096944 | 4.6923 | 7.4358 | 1 | 2.4787 | 2.481819 | 6.14 | 0.022258 | 0.5407 | 0.5146896 | 0.3301341 | 0.0501 | 40.7939
1499 | 2.098333 | 4.6923 | 7.4423 | 1 | 2.4772 | 2.482563 | 6.14 | 0.022218 | 0.5402 | 0.5147356 | 0.3301766 | 0.0503 | 40.7932
1500 | 2.099722 | 4.6935 | 7.4488 | 1 | 2.467 | 2.483346 | 6.09 | 0.021943 | 0.539 | 0.5147819 | 0.3302309 | 0.0505 | 40.7926
1501 | 2.101111 | 4.6935 | 7.4553 | 1 | 2.4991 | 2.484114 | 6.25 | 0.022812 | 0.5401 | 0.5148282 | 0.3302919 | 0.0507 | 40.7914
1502 | 2.1025 | 4.6945 | 7.4619 | 1 | 2.4875 | 2.484875 | 6.19 | 0.022495 | 0.5408 | 0.5148741 | 0.3303574 | 0.0509 | 40.7908
1503 | 2.103889 | 4.6945 | 7.4684 | 1 | 2.4831 | 2.485563 | 6.17 | 0.022376 | 0.5417 | 0.5149203 | 0.3304064 | 0.051 | 40.7901
1504 | 2.105278 | 4.6954 | 7.475 | 1 | 2.4772 | 2.486385 | 6.14 | 0.022218 | 0.5417 | 0.5149669 | 0.3304767 | 0.0512 | 40.7895
1505 | 2.106667 | 4.6954 | 7.4815 | 1 | 2.4802 | 2.487122 | 6.15 | 0.022297 | 0.5412 | 0.5150137 | 0.3305444 | 0.0513 | 40.7887
1506 | 2.108333 | 4.6962 | 7.488 | 1 | 2.4758 | 2.48794 | 6.13 | 0.022179 | 0.5409 | 0.5150611 | 0.3306106 | 0.0513 | 40.7884
1507 | 2.109722 | 4.6962 | 7.4946 | 1 | 2.4875 | 2.488711 | 6.19 | 0.022495 | 0.5412 | 0.5151089 | 0.3306546 | 0.0514 | 40.7874
1508 | 2.111111 | 4.6968 | 7.5011 | 1 | 2.4772 | 2.489503 | 6.14 | 0.022218 | 0.5402 | 0.5151578 | 0.3307164 | 0.0515 | 40.7869
1509 | 2.1125 | 4.6968 | 7.5076 | 1 | 2.4918 | 2.490297 | 6.21 | 0.022613 | 0.5412 | 0.5152064 | 0.3307844 | 0.0515 | 40.7859
1510 | 2.113889 | 4.6974 | 7.5141 | 1 | 2.4918 | 2.49109 | 6.21 | 0.022613 | 0.542 | 0.5152553 | 0.3308576 | 0.0516 | 40.7852
1511 | 2.115278 | 4.6974 | 7.5207 | 1 | 2.4976 | 2.491886 | 6.24 | 0.022772 | 0.5424 | 0.5153047 | 0.330906 | 0.0516 | 40.7843
1512 | 2.116667 | 4.6979 | 7.5272 | 1 | 2.4933 | 2.492645 | 6.22 | 0.022653 | 0.5432 | 0.5153536 | 0.3309856 | 0.0516 | 40.7836
1513 | 2.118056 | 4.6979 | 7.5338 | 1 | 2.4904 | 2.493356 | 6.2 | 0.022574 | 0.5428 | 0.5154033 | 0.3310631 | 0.0516 | 40.7829
1514 | 2.119444 | 4.6984 | 7.5403 | 1 | 2.5136 | 2.494107 | 6.32 | 0.02321 | 0.5448 | 0.5154532 | 0.3311527 | 0.0516 | 40.7818
1515 | 2.120833 | 4.6984 | 7.5468 | 1 | 2.4831 | 2.4948 | 6.17 | 0.022376 | 0.5447 | 0.5155028 | 0.3312116 | 0.0516 | 40.7816
1516 | 2.122222 | 4.6989 | 7.5534 | 1 | 2.486 | 2.495541 | 6.18 | 0.022455 | 0.5445 | 0.5155531 | 0.3312988 | 0.0516 | 40.7808
1517 | 2.123611 | 4.6989 | 7.5599 | 1 | 2.5078 | 2.496354 | 6.29 | 0.023051 | 0.5456 | 0.5156031 | 0.3313929 | 0.0516 | 40.7797
1518 | 2.125 | 4.6995 | 7.5664 | 1 | 2.4991 | 2.497079 | 6.25 | 0.022812 | 0.5462 | 0.5156527 | 0.3314906 | 0.0516 | 40.7791
1519 | 2.126389 | 4.6995 | 7.573 | 1 | 2.5107 | 2.497804 | 6.3 | 0.02313 | 0.5478 | 0.5157017 | 0.3315643 | 0.0516 | 40.7781
1520 | 2.127778 | 4.7 | 7.5795 | 1 | 2.4933 | 2.498516 | 6.22 | 0.022653 | 0.5478 | 0.5157504 | 0.3316705 | 0.0516 | 40.7777
1521 | 2.129167 | 4.7 | 7.5861 | 1 | 2.4933 | 2.499314 | 6.22 | 0.022653 | 0.5479 | 0.5157995 | 0.3317777 | 0.0516 | 40.7769
1522 | 2.130556 | 4.7006 | 7.5926 | 1 | 2.4976 | 2.500029 | 6.24 | 0.022772 | 0.5482 | 0.5158484 | 0.331887 | 0.0516 | 40.7761
1523 | 2.131944 | 4.7006 | 7.5992 | 1 | 2.4802 | 2.500767 | 6.15 | 0.022297 | 0.5467 | 0.5158976 | 0.3319512 | 0.0516 | 40.7756
1524 | 2.133333 | 4.701 | 7.6057 | 1 | 2.502 | 2.501505 | 6.26 | 0.022891 | 0.5473 | 0.5159465 | 0.3320548 | 0.0516 | 40.7746
1525 | 2.134722 | 4.701 | 7.6122 | 1 | 2.5078 | 2.502242 | 6.29 | 0.023051 | 0.5476 | 0.5159956 | 0.3321602 | 0.0516 | 40.7737
1526 | 2.136111 | 4.7016 | 7.6187 | 1 | 2.4875 | 2.503022 | 6.19 | 0.022495 | 0.547 | 0.5160455 | 0.3322628 | 0.0516 | 40.7733
1527 | 2.1375 | 4.7016 | 7.6253 | 1 | 2.5078 | 2.503747 | 6.29 | 0.023051 | 0.5472 | 0.5160954 | 0.3323268 | 0.0515 | 40.7722
1528 | 2.138889 | 4.7021 | 7.6318 | 1 | 2.502 | 2.504447 | 6.26 | 0.022891 | 0.5475 | 0.5161457 | 0.3324315 | 0.0515 | 40.7716
1529 | 2.140278 | 4.7021 | 7.6384 | 1 | 2.4991 | 2.505231 | 6.25 | 0.022812 | 0.5472 | 0.5161954 | 0.332535 | 0.0515 | 40.7709
1530 | 2.141667 | 4.7027 | 7.6449 | 1 | 2.5179 | 2.505937 | 6.34 | 0.02333 | 0.5486 | 0.5162454 | 0.3326466 | 0.0515 | 40.7698
1531 | 2.143056 | 4.7027 | 7.6515 | 1 | 2.5136 | 2.506737 | 6.32 | 0.02321 | 0.5494 | 0.5162954 | 0.33272 | 0.0515 | 40.7692
1532 | 2.144722 | 4.7032 | 7.658 | 1 | 2.5164 | 2.50748 | 6.33 | 0.02329 | 0.5498 | 0.5163457 | 0.3328377 | 0.0515 | 40.7687
1533 | 2.146111 | 4.7032 | 7.6645 | 1 | 2.5236 | 2.508168 | 6.37 | 0.023491 | 0.551 | 0.5163961 | 0.3329624 | 0.0515 | 40.7679
1534 | 2.1475 | 4.704 | 7.6711 | 1 | 2.5121 | 2.508907 | 6.31 | 0.02317 | 0.5514 | 0.5164472 | 0.3330894 | 0.0515 | 40.7673
1535 | 2.148889 | 4.704 | 7.6776 | 1 | 2.5049 | 2.509688 | 6.27 | 0.022971 | 0.5512 | 0.5164982 | 0.3331699 | 0.0515 | 40.7667
1536 | 2.150278 | 4.7047 | 7.6842 | 1 | 2.5222 | 2.510508 | 6.36 | 0.023451 | 0.5523 | 0.5165495 | 0.3333012 | 0.0516 | 40.7656
1537 | 2.151667 | 4.7047 | 7.6907 | 1 | 2.5222 | 2.511236 | 6.36 | 0.023451 | 0.5529 | 0.5166013 | 0.3334361 | 0.0516 | 40.7649
1538 | 2.153056 | 4.7058 | 7.6972 | 1 | 2.5136 | 2.51202 | 6.32 | 0.02321 | 0.5526 | 0.5166538 | 0.3335694 | 0.0517 | 40.7643
1539 | 2.154444 | 4.7058 | 7.7038 | 1 | 2.5164 | 2.512739 | 6.33 | 0.02329 | 0.5531 | 0.5167063 | 0.3336573 | 0.0517 | 40.7635
1540 | 2.155833 | 4.7067 | 7.7104 | 1 | 2.528 | 2.513498 | 6.39 | 0.023611 | 0.5541 | 0.5167589 | 0.3337982 | 0.0518 | 40.7625
1541 | 2.157222 | 4.7067 | 7.7169 | 1 | 2.5121 | 2.514222 | 6.31 | 0.02317 | 0.5544 | 0.5168118 | 0.3339408 | 0.0519 | 40.7621
1542 | 2.158611 | 4.708 | 7.7234 | 1 | 2.5222 | 2.514957 | 6.36 | 0.023451 | 0.5548 | 0.5168646 | 0.3340859 | 0.052 | 40.7612
1543 | 2.16 | 4.708 | 7.73 | 1 | 2.5164 | 2.515707 | 6.33 | 0.02329 | 0.5556 | 0.516917 | 0.3341843 | 0.0522 | 40.7605
1544 | 2.161389 | 4.7093 | 7.7365 | 1 | 2.5164 | 2.516459 | 6.33 | 0.02329 | 0.5565 | 0.5169691 | 0.334338 | 0.0523 | 40.7598
1545 | 2.162778 | 4.7093 | 7.743 | 1 | 2.528 | 2.517208 | 6.39 | 0.023611 | 0.5572 | 0.5170222 | 0.3344953 | 0.0525 | 40.7589
1546 | 2.164167 | 4.711 | 7.7496 | 1 | 2.5265 | 2.518003 | 6.38 | 0.023571 | 0.558 | 0.5170754 | 0.334657 | 0.0527 | 40.7581
1547 | 2.165556 | 4.711 | 7.7562 | 1 | 2.515 | 2.51876 | 6.33 | 0.02325 | 0.5579 | 0.5171286 | 0.3347651 | 0.0528 | 40.7575
1548 | 2.166944 | 4.7126 | 7.7627 | 1 | 2.5251 | 2.519463 | 6.38 | 0.023531 | 0.5584 | 0.5171818 | 0.334928 | 0.0531 | 40.7567
1549 | 2.168333 | 4.7126 | 7.7692 | 1 | 2.5193 | 2.520193 | 6.35 | 0.02337 | 0.5584 | 0.5172356 | 0.3350906 | 0.0533 | 40.756
1550 | 2.169722 | 4.7146 | 7.7758 | 1 | 2.5251 | 2.520895 | 6.38 | 0.023531 | 0.5585 | 0.5172903 | 0.3352539 | 0.0536 | 40.7552
1551 | 2.171111 | 4.7146 | 7.7823 | 1 | 2.5236 | 2.521635 | 6.37 | 0.023491 | 0.5593 | 0.5173452 | 0.3353662 | 0.0538 | 40.7544
1552 | 2.1725 | 4.7165 | 7.7889 | 1 | 2.5208 | 2.522352 | 6.35 | 0.02341 | 0.5592 | 0.5174001 | 0.3355323 | 0.0541 | 40.7537
1553 | 2.173889 | 4.7165 | 7.7954 | 1 | 2.5308 | 2.522998 | 6.41 | 0.023692 | 0.56 | 0.5174553 | 0.3357027 | 0.0545 | 40.7528
1554 | 2.175278 | 4.7189 | 7.802 | 1 | 2.5337 | 2.523733 | 6.42 | 0.023772 | 0.5607 | 0.5175104 | 0.3358767 | 0.0548 | 40.752
1555 | 2.176667 | 4.7189 | 7.8086 | 1 | 2.5049 | 2.524414 | 6.27 | 0.022971 | 0.5597 | 0.5175661 | 0.3359879 | 0.0551 | 40.7517
1556 | 2.178056 | 4.7212 | 7.8151 | 1 | 2.5308 | 2.525165 | 6.41 | 0.023692 | 0.5608 | 0.5176223 | 0.3361614 | 0.0555 | 40.7506
1557 | 2.179444 | 4.7212 | 7.8217 | 1 | 2.5337 | 2.525953 | 6.42 | 0.023772 | 0.5608 | 0.5176792 | 0.3363346 | 0.0559 | 40.7498
1558 | 2.180833 | 4.724 | 7.8282 | 1 | 2.5337 | 2.526687 | 6.42 | 0.023772 | 0.5624 | 0.5177366 | 0.3365168 | 0.0564 | 40.749
1559 | 2.182222 | 4.724 | 7.8348 | 1 | 2.5365 | 2.527392 | 6.43 | 0.023853 | 0.5621 | 0.5177945 | 0.3366375 | 0.0568 | 40.7482
1560 | 2.183889 | 4.7267 | 7.8414 | 1 | 2.538 | 2.528056 | 6.44 | 0.023893 | 0.5638 | 0.5178526 | 0.3368262 | 0.0573 | 40.7478
1561 | 2.185278 | 4.7267 | 7.8479 | 1 | 2.5351 | 2.528813 | 6.43 | 0.023812 | 0.5641 | 0.5179116 | 0.3370164 | 0.0578 | 40.7471
1562 | 2.186667 | 4.7299 | 7.8545 | 1 | 2.5236 | 2.529524 | 6.37 | 0.023491 | 0.5632 | 0.5179711 | 0.3372016 | 0.0583 | 40.7465
1563 | 2.188056 | 4.7299 | 7.8611 | 1 | 2.5423 | 2.53018 | 6.46 | 0.024014 | 0.5642 | 0.5180311 | 0.3373299 | 0.0588 | 40.7454
1564 | 2.189444 | 4.7331 | 7.8677 | 1 | 2.528 | 2.530914 | 6.39 | 0.023611 | 0.5634 | 0.5180916 | 0.337515 | 0.0594 | 40.7449
1565 | 2.190833 | 4.7331 | 7.8742 | 1 | 2.5337 | 2.531655 | 6.42 | 0.023772 | 0.5641 | 0.5181523 | 0.3377036 | 0.06 | 40.7441
1566 | 2.192222 | 4.7366 | 7.8808 | 1 | 2.5394 | 2.532384 | 6.45 | 0.023933 | 0.564 | 0.518213 | 0.3378918 | 0.0606 | 40.7432
1567 | 2.193611 | 4.7366 | 7.8874 | 1 | 2.5423 | 2.53309 | 6.46 | 0.024014 | 0.5647 | 0.5182746 | 0.3380188 | 0.0613 | 40.7424
1568 | 2.195 | 4.7402 | 7.894 | 1 | 2.5423 | 2.533817 | 6.46 | 0.024014 | 0.5656 | 0.5183368 | 0.3382146 | 0.0619 | 40.7416
1569 | 2.196389 | 4.7402 | 7.9006 | 1 | 2.5323 | 2.534544 | 6.41 | 0.023732 | 0.5651 | 0.5183992 | 0.3384073 | 0.0626 | 40.741
1570 | 2.197778 | 4.7441 | 7.9072 | 1 | 2.5063 | 2.535225 | 6.28 | 0.023011 | 0.5632 | 0.5184623 | 0.3385893 | 0.0633 | 40.7407
1571 | 2.199167 | 4.7441 | 7.9138 | 1 | 2.5251 | 2.53595 | 6.38 | 0.023531 | 0.562 | 0.5185256 | 0.3386977 | 0.064 | 40.7396
1572 | 2.200556 | 4.7478 | 7.9204 | 1 | 2.548 | 2.536705 | 6.49 | 0.024176 | 0.5631 | 0.518589 | 0.338878 | 0.0647 | 40.7385
1573 | 2.201944 | 4.7478 | 7.927 | 1 | 2.548 | 2.537371 | 6.49 | 0.024176 | 0.564 | 0.5186526 | 0.3390632 | 0.0655 | 40.7377
1574 | 2.203333 | 4.752 | 7.9336 | 1 | 2.5451 | 2.53812 | 6.48 | 0.024095 | 0.5644 | 0.5187169 | 0.3392504 | 0.0663 | 40.737
1575 | 2.204722 | 4.752 | 7.9402 | 1 | 2.5451 | 2.538839 | 6.48 | 0.024095 | 0.5654 | 0.5187808 | 0.3393737 | 0.0671 | 40.7362
1576 | 2.206111 | 4.7561 | 7.9468 | 1 | 2.5451 | 2.539565 | 6.48 | 0.024095 | 0.5662 | 0.5188448 | 0.3395695 | 0.0678 | 40.7355
1577 | 2.2075 | 4.7561 | 7.9534 | 1 | 2.5494 | 2.540307 | 6.5 | 0.024217 | 0.5663 | 0.5189091 | 0.3397659 | 0.0687 | 40.7346
1578 | 2.208889 | 4.7606 | 7.96 | 1 | 2.5394 | 2.541015 | 6.45 | 0.023933 | 0.5666 | 0.5189741 | 0.3399636 | 0.0695 | 40.734
1579 | 2.210278 | 4.7606 | 7.9666 | 1 | 2.548 | 2.541747 | 6.49 | 0.024176 | 0.5673 | 0.5190398 | 0.3400932 | 0.0703 | 40.7331
1580 | 2.211667 | 4.765 | 7.9733 | 1 | 2.5423 | 2.542479 | 6.46 | 0.024014 | 0.5673 | 0.519106 | 0.3402934 | 0.0712 | 40.7324
1581 | 2.213056 | 4.765 | 7.9799 | 1 | 2.5508 | 2.543147 | 6.51 | 0.024257 | 0.5674 | 0.5191723 | 0.340494 | 0.0721 | 40.7315
1582 | 2.214444 | 4.7697 | 7.9865 | 1 | 2.5408 | 2.543867 | 6.46 | 0.023974 | 0.5667 | 0.5192393 | 0.3406904 | 0.073 | 40.7309
1583 | 2.215833 | 4.7697 | 7.9931 | 1 | 2.5607 | 2.544521 | 6.56 | 0.024542 | 0.5681 | 0.5193058 | 0.3408204 | 0.0739 | 40.7298
1584 | 2.217222 | 4.7743 | 7.9998 | 1 | 2.5465 | 2.545228 | 6.48 | 0.024136 | 0.5677 | 0.5193725 | 0.341021 | 0.0748 | 40.7292
1585 | 2.218611 | 4.7743 | 8.0064 | 1 | 2.548 | 2.54589 | 6.49 | 0.024176 | 0.568 | 0.5194396 | 0.3412227 | 0.0757 | 40.7285
1586 | 2.22 | 4.7792 | 8.0131 | 1 | 2.548 | 2.546554 | 6.49 | 0.024176 | 0.5679 | 0.519507 | 0.3414232 | 0.0766 | 40.7276
1587 | 2.221389 | 4.7792 | 8.0197 | 1 | 2.5551 | 2.547246 | 6.53 | 0.024379 | 0.5685 | 0.5195741 | 0.3415521 | 0.0776 | 40.7268
1588 | 2.223056 | 4.7839 | 8.0264 | 1 | 2.5423 | 2.547985 | 6.46 | 0.024014 | 0.5673 | 0.5196413 | 0.3417481 | 0.0785 | 40.7265
1589 | 2.224444 | 4.7839 | 8.033 | 1 | 2.5508 | 2.548693 | 6.51 | 0.024257 | 0.5678 | 0.5197085 | 0.3419465 | 0.0794 | 40.7256
1590 | 2.225833 | 4.7889 | 8.0397 | 1 | 2.5607 | 2.549412 | 6.56 | 0.024542 | 0.5678 | 0.5197757 | 0.3421444 | 0.0804 | 40.7246
1591 | 2.227222 | 4.7889 | 8.0463 | 1 | 2.5607 | 2.550124 | 6.56 | 0.024542 | 0.5678 | 0.519844 | 0.3422659 | 0.0813 | 40.7239
1592 | 2.228611 | 4.7936 | 8.053 | 1 | 2.5593 | 2.550849 | 6.55 | 0.024501 | 0.5681 | 0.5199125 | 0.3424641 | 0.0823 | 40.7231
1593 | 2.23 | 4.7936 | 8.0596 | 1 | 2.5522 | 2.551531 | 6.51 | 0.024298 | 0.5678 | 0.519981 | 0.3426601 | 0.0832 | 40.7224
1594 | 2.231389 | 4.7987 | 8.0663 | 1 | 2.5636 | 2.552247 | 6.57 | 0.024623 | 0.5684 | 0.5200502 | 0.3428588 | 0.0842 | 40.7215
1595 | 2.232778 | 4.7987 | 8.073 | 1 | 2.5593 | 2.552932 | 6.55 | 0.024501 | 0.5687 | 0.5201192 | 0.342982 | 0.0851 | 40.7207
1596 | 2.234167 | 4.8034 | 8.0797 | 1 | 2.5607 | 2.553689 | 6.56 | 0.024542 | 0.5689 | 0.5201881 | 0.3431821 | 0.0861 | 40.7199
1597 | 2.235556 | 4.8034 | 8.0864 | 1 | 2.5607 | 2.554391 | 6.56 | 0.024542 | 0.5673 | 0.520257 | 0.343373 | 0.087 | 40.7191
1598 | 2.236944 | 4.8084 | 8.0931 | 1 | 2.5551 | 2.555087 | 6.53 | 0.024379 | 0.5679 | 0.5203261 | 0.3435666 | 0.088 | 40.7184
1599 | 2.238333 | 4.8084 | 8.0998 | 1 | 2.5593 | 2.555805 | 6.55 | 0.024501 | 0.5676 | 0.5203951 | 0.3436807 | 0.0889 | 40.7175
1600 | 2.239722 | 4.813 | 8.1064 | 1 | 2.5636 | 2.556478 | 6.57 | 0.024623 | 0.5671 | 0.5204639 | 0.3438688 | 0.0899 | 40.7167
1601 | 2.241111 | 4.813 | 8.1131 | 1 | 2.5565 | 2.557194 | 6.54 | 0.02442 | 0.5676 | 0.520533 | 0.3440589 | 0.0908 | 40.716
1602 | 2.2425 | 4.8179 | 8.1199 | 1 | 2.5706 | 2.557841 | 6.61 | 0.024827 | 0.5675 | 0.5206024 | 0.344248 | 0.0917 | 40.7149
1603 | 2.243889 | 4.8179 | 8.1266 | 1 | 2.565 | 2.558558 | 6.58 | 0.024664 | 0.5674 | 0.5206719 | 0.344358 | 0.0927 | 40.7142
1604 | 2.245278 | 4.8225 | 8.1333 | 1 | 2.5692 | 2.559226 | 6.6 | 0.024786 | 0.5679 | 0.5207417 | 0.344548 | 0.0936 | 40.7133
1605 | 2.246667 | 4.8225 | 8.14 | 1 | 2.5636 | 2.559924 | 6.57 | 0.024623 | 0.5678 | 0.5208122 | 0.3447367 | 0.0945 | 40.7126
1606 | 2.248056 | 4.8272 | 8.1467 | 1 | 2.5622 | 2.560611 | 6.56 | 0.024582 | 0.567 | 0.5208829 | 0.3449204 | 0.0954 | 40.7118
1607 | 2.249444 | 4.8272 | 8.1534 | 1 | 2.5777 | 2.56126 | 6.64 | 0.025032 | 0.5685 | 0.5209538 | 0.3450337 | 0.0962 | 40.7108
1608 | 2.250833 | 4.8316 | 8.1601 | 1 | 2.5622 | 2.561884 | 6.56 | 0.024582 | 0.5676 | 0.5210243 | 0.3452195 | 0.0971 | 40.7102
1609 | 2.252222 | 4.8316 | 8.1669 | 1 | 2.5536 | 2.562605 | 6.52 | 0.024338 | 0.5661 | 0.5210945 | 0.3453966 | 0.098 | 40.7095
1610 | 2.253611 | 4.8361 | 8.1736 | 1 | 2.5636 | 2.563238 | 6.57 | 0.024623 | 0.5665 | 0.5211646 | 0.3455754 | 0.0988 | 40.7086
1611 | 2.255 | 4.8361 | 8.1803 | 1 | 2.5678 | 2.563944 | 6.59 | 0.024746 | 0.5673 | 0.5212348 | 0.3456794 | 0.0997 | 40.7077
1612 | 2.256389 | 4.8404 | 8.1871 | 1 | 2.5805 | 2.564587 | 6.66 | 0.025114 | 0.5688 | 0.5213049 | 0.3458693 | 0.1005 | 40.7066
1613 | 2.258056 | 4.8404 | 8.1938 | 1 | 2.572 | 2.565285 | 6.62 | 0.024868 | 0.5682 | 0.5213745 | 0.3460555 | 0.1014 | 40.7063
1614 | 2.259444 | 4.8448 | 8.2005 | 1 | 2.5692 | 2.565967 | 6.6 | 0.024786 | 0.5687 | 0.5214436 | 0.3462437 | 0.1022 | 40.7056
1615 | 2.260833 | 4.8448 | 8.2073 | 1 | 2.5678 | 2.566647 | 6.59 | 0.024746 | 0.5685 | 0.5215131 | 0.3463512 | 0.103 | 40.7047
1616 | 2.262222 | 4.8488 | 8.214 | 1 | 2.5749 | 2.567335 | 6.63 | 0.02495 | 0.5689 | 0.5215826 | 0.3465393 | 0.1038 | 40.7038
1617 | 2.263611 | 4.8488 | 8.2208 | 1 | 2.5706 | 2.568088 | 6.61 | 0.024827 | 0.5691 | 0.5216522 | 0.3467279 | 0.1045 | 40.7031
1618 | 2.265 | 4.8531 | 8.2275 | 1 | 2.5593 | 2.568752 | 6.55 | 0.024501 | 0.5685 | 0.5217215 | 0.3469127 | 0.1053 | 40.7024
1619 | 2.266389 | 4.8531 | 8.2343 | 1 | 2.5607 | 2.56955 | 6.56 | 0.024542 | 0.567 | 0.5217902 | 0.3470094 | 0.1061 | 40.7016
1620 | 2.267778 | 4.8568 | 8.241 | 1 | 2.5735 | 2.570294 | 6.62 | 0.024909 | 0.5673 | 0.5218577 | 0.3471866 | 0.1068 | 40.7006
1621 | 2.269167 | 4.8568 | 8.2478 | 1 | 2.5791 | 2.570927 | 6.65 | 0.025073 | 0.5678 | 0.5219253 | 0.3473662 | 0.1075 | 40.6996
1622 | 2.270556 | 4.8607 | 8.2546 | 1 | 2.572 | 2.571656 | 6.62 | 0.024868 | 0.5682 | 0.5219924 | 0.3475474 | 0.1082 | 40.6989
1623 | 2.271944 | 4.8607 | 8.2613 | 1 | 2.5664 | 2.572411 | 6.59 | 0.024705 | 0.5677 | 0.5220589 | 0.3476448 | 0.1089 | 40.6982
1624 | 2.273333 | 4.8642 | 8.2681 | 1 | 2.5763 | 2.573042 | 6.64 | 0.024991 | 0.5675 | 0.5221248 | 0.3478212 | 0.1095 | 40.6972
1625 | 2.274722 | 4.8642 | 8.2749 | 1 | 2.5861 | 2.573969 | 6.69 | 0.025278 | 0.5681 | 0.5221902 | 0.3480001 | 0.1101 | 40.6962
1626 | 2.276111 | 4.8678 | 8.2816 | 1 | 2.5763 | 2.574615 | 6.64 | 0.024991 | 0.5677 | 0.5222551 | 0.3481763 | 0.1108 | 40.6955
1627 | 2.2775 | 4.8678 | 8.2884 | 1 | 2.5777 | 2.575301 | 6.64 | 0.025032 | 0.5686 | 0.5223192 | 0.3482759 | 0.1113 | 40.6947
1628 | 2.278889 | 4.8709 | 8.2952 | 1 | 2.5903 | 2.5761 | 6.71 | 0.025402 | 0.5701 | 0.5223826 | 0.3484637 | 0.1119 | 40.6936
1629 | 2.280278 | 4.8709 | 8.302 | 1 | 2.5678 | 2.576807 | 6.59 | 0.024746 | 0.5697 | 0.5224451 | 0.3486488 | 0.1125 | 40.6932
1630 | 2.281667 | 4.8742 | 8.3088 | 1 | 2.5777 | 2.577447 | 6.64 | 0.025032 | 0.5697 | 0.5225073 | 0.3488333 | 0.113 | 40.6922
1631 | 2.283056 | 4.8742 | 8.3155 | 1 | 2.5763 | 2.578087 | 6.64 | 0.024991 | 0.5687 | 0.5225689 | 0.3489306 | 0.1135 | 40.6914
1632 | 2.284444 | 4.877 | 8.3223 | 1 | 2.5889 | 2.578734 | 6.7 | 0.025361 | 0.5694 | 0.5226297 | 0.3491123 | 0.114 | 40.6903
1633 | 2.285833 | 4.877 | 8.3291 | 1 | 2.5805 | 2.579283 | 6.66 | 0.025114 | 0.569 | 0.5226905 | 0.3492914 | 0.1144 | 40.6896
1634 | 2.287222 | 4.8799 | 8.3359 | 1 | 2.5903 | 2.579994 | 6.71 | 0.025402 | 0.5698 | 0.5227505 | 0.3494738 | 0.1149 | 40.6886
1635 | 2.288611 | 4.8799 | 8.3427 | 1 | 2.5805 | 2.580739 | 6.66 | 0.025114 | 0.5696 | 0.5228099 | 0.3495735 | 0.1153 | 40.6879
1636 | 2.29 | 4.8823 | 8.3495 | 1 | 2.5763 | 2.58148 | 6.64 | 0.024991 | 0.5688 | 0.5228687 | 0.3497495 | 0.1157 | 40.6872
1637 | 2.291667 | 4.8823 | 8.3563 | 1 | 2.5805 | 2.582183 | 6.66 | 0.025114 | 0.5683 | 0.5229272 | 0.3499223 | 0.1161 | 40.6866
1638 | 2.293056 | 4.8849 | 8.3631 | 1 | 2.5805 | 2.582908 | 6.66 | 0.025114 | 0.5676 | 0.5229852 | 0.3500905 | 0.1164 | 40.6858
1639 | 2.294444 | 4.8849 | 8.3699 | 1 | 2.5805 | 2.583587 | 6.66 | 0.025114 | 0.5661 | 0.5230425 | 0.3501696 | 0.1168 | 40.6849
1640 | 2.295833 | 4.8868 | 8.3767 | 1 | 2.5861 | 2.584314 | 6.69 | 0.025278 | 0.5659 | 0.5230991 | 0.3503279 | 0.1171 | 40.684
1641 | 2.297222 | 4.8868 | 8.3834 | 1 | 2.5889 | 2.584962 | 6.7 | 0.025361 | 0.5658 | 0.5231553 | 0.3504848 | 0.1174 | 40.6831
1642 | 2.298611 | 4.8889 | 8.3903 | 1 | 2.5875 | 2.585661 | 6.7 | 0.02532 | 0.565 | 0.5232104 | 0.350637 | 0.1176 | 40.6823
1643 | 2.3 | 4.8889 | 8.3971 | 1 | 2.5805 | 2.586374 | 6.66 | 0.025114 | 0.5647 | 0.5232652 | 0.3507068 | 0.1179 | 40.6816
1644 | 2.301389 | 4.8904 | 8.4039 | 1 | 2.5861 | 2.587003 | 6.69 | 0.025278 | 0.5637 | 0.5233194 | 0.3508513 | 0.1181 | 40.6806
1645 | 2.302778 | 4.8904 | 8.4107 | 1 | 2.5959 | 2.587656 | 6.74 | 0.025567 | 0.5648 | 0.5233733 | 0.3510007 | 0.1183 | 40.6796
1646 | 2.304167 | 4.8921 | 8.4175 | 1 | 2.5861 | 2.588341 | 6.69 | 0.025278 | 0.5644 | 0.5234262 | 0.3511474 | 0.1185 | 40.679
1647 | 2.305556 | 4.8921 | 8.4243 | 1 | 2.5973 | 2.589 | 6.75 | 0.025608 | 0.562 | 0.5234784 | 0.3512015 | 0.1186 | 40.6779
1648 | 2.306944 | 4.8931 | 8.4311 | 1 | 2.5861 | 2.589656 | 6.69 | 0.025278 | 0.5619 | 0.5235298 | 0.3513343 | 0.1187 | 40.6773
1649 | 2.308333 | 4.8931 | 8.4379 | 1 | 2.5903 | 2.590329 | 6.71 | 0.025402 | 0.5609 | 0.5235805 | 0.3514611 | 0.1188 | 40.6764
1650 | 2.309722 | 4.8941 | 8.4447 | 1 | 2.5875 | 2.591003 | 6.7 | 0.02532 | 0.5607 | 0.5236304 | 0.3515861 | 0.1188 | 40.6756
1651 | 2.311111 | 4.8941 | 8.4515 | 1 | 2.5847 | 2.591652 | 6.68 | 0.025237 | 0.5595 | 0.5236795 | 0.351626 | 0.1188 | 40.6748
1652 | 2.3125 | 4.8945 | 8.4584 | 1 | 2.5945 | 2.592326 | 6.73 | 0.025526 | 0.5589 | 0.5237276 | 0.3517409 | 0.1188 | 40.6737
1653 | 2.313889 | 4.8945 | 8.4652 | 1 | 2.5931 | 2.593028 | 6.72 | 0.025484 | 0.5581 | 0.5237752 | 0.3518508 | 0.1187 | 40.6729
1654 | 2.315278 | 4.8948 | 8.472 | 1 | 2.5959 | 2.593744 | 6.74 | 0.025567 | 0.5577 | 0.5238221 | 0.3519579 | 0.1186 | 40.672
1655 | 2.316667 | 4.8948 | 8.4788 | 1 | 2.5861 | 2.594369 | 6.69 | 0.025278 | 0.5567 | 0.5238683 | 0.3519827 | 0.1185 | 40.6714
1656 | 2.318056 | 4.8946 | 8.4856 | 1 | 2.6098 | 2.59511 | 6.81 | 0.025981 | 0.5572 | 0.5239133 | 0.3520865 | 0.1183 | 40.6701
1657 | 2.319444 | 4.8946 | 8.4924 | 1 | 2.5945 | 2.595821 | 6.73 | 0.025526 | 0.557 | 0.5239572 | 0.3521888 | 0.1181 | 40.6695
1658 | 2.320833 | 4.8944 | 8.4992 | 1 | 2.5917 | 2.59647 | 6.72 | 0.025443 | 0.5564 | 0.5240007 | 0.3522874 | 0.1179 | 40.6687
1659 | 2.322222 | 4.8944 | 8.506 | 1 | 2.5973 | 2.597112 | 6.75 | 0.025608 | 0.5561 | 0.5240432 | 0.3523082 | 0.1176 | 40.6678
1660 | 2.323611 | 4.8936 | 8.5128 | 1 | 2.6084 | 2.597777 | 6.8 | 0.025939 | 0.5559 | 0.5240853 | 0.3524035 | 0.1173 | 40.6668
1661 | 2.325 | 4.8936 | 8.5196 | 1 | 2.5847 | 2.598448 | 6.68 | 0.025237 | 0.555 | 0.5241264 | 0.3524937 | 0.117 | 40.6663
1662 | 2.326389 | 4.8928 | 8.5264 | 1 | 2.5917 | 2.599086 | 6.72 | 0.025443 | 0.5535 | 0.5241672 | 0.3525754 | 0.1167 | 40.6654
1663 | 2.327778 | 4.8928 | 8.5331 | 1 | 2.6126 | 2.599815 | 6.83 | 0.026064 | 0.5544 | 0.5242081 | 0.3525869 | 0.1163 | 40.6642
1664 | 2.329167 | 4.8914 | 8.5399 | 1 | 2.6071 | 2.600474 | 6.8 | 0.025898 | 0.5548 | 0.5242483 | 0.3526748 | 0.1159 | 40.6635
1665 | 2.330556 | 4.8914 | 8.5467 | 1 | 2.6098 | 2.601114 | 6.81 | 0.025981 | 0.5551 | 0.524288 | 0.3527638 | 0.1154 | 40.6626
1666 | 2.332222 | 4.8902 | 8.5535 | 1 | 2.6071 | 2.601727 | 6.8 | 0.025898 | 0.5552 | 0.5243277 | 0.3528526 | 0.115 | 40.6621
1667 | 2.333611 | 4.8902 | 8.5603 | 1 | 2.5973 | 2.602331 | 6.75 | 0.025608 | 0.5541 | 0.5243669 | 0.3528621 | 0.1144 | 40.6615
1668 | 2.335 | 4.8883 | 8.5671 | 1 | 2.6043 | 2.603023 | 6.78 | 0.025815 | 0.5539 | 0.5244055 | 0.3529437 | 0.1139 | 40.6605
1669 | 2.336389 | 4.8883 | 8.5739 | 1 | 2.6043 | 2.603845 | 6.78 | 0.025815 | 0.5538 | 0.5244437 | 0.3530242 | 0.1134 | 40.6597
1670 | 2.337778 | 4.8866 | 8.5807 | 1 | 2.6057 | 2.604518 | 6.79 | 0.025856 | 0.5533 | 0.5244814 | 0.3531018 | 0.1128 | 40.6588
1671 | 2.339167 | 4.8866 | 8.5875 | 1 | 2.6001 | 2.605135 | 6.76 | 0.025691 | 0.5529 | 0.5245189 | 0.3531046 | 0.1122 | 40.6581
1672 | 2.340556 | 4.8843 | 8.5943 | 1 | 2.6112 | 2.605779 | 6.82 | 0.026022 | 0.5524 | 0.5245559 | 0.353177 | 0.1115 | 40.657
1673 | 2.341944 | 4.8843 | 8.601 | 1 | 2.6223 | 2.606514 | 6.88 | 0.026355 | 0.5534 | 0.5245925 | 0.3532542 | 0.1109 | 40.656
1674 | 2.343333 | 4.8821 | 8.6078 | 1 | 2.6084 | 2.607194 | 6.8 | 0.025939 | 0.5526 | 0.5246284 | 0.3533268 | 0.1102 | 40.6554
1675 | 2.344722 | 4.8821 | 8.6146 | 1 | 2.6098 | 2.607887 | 6.81 | 0.025981 | 0.5526 | 0.5246639 | 0.3533276 | 0.1095 | 40.6546
1676 | 2.346111 | 4.8795 | 8.6214 | 1 | 2.6098 | 2.60859 | 6.81 | 0.025981 | 0.5523 | 0.5246988 | 0.3533982 | 0.1088 | 40.6537
1677 | 2.3475 | 4.8795 | 8.6282 | 1 | 2.6223 | 2.609272 | 6.88 | 0.026355 | 0.5518 | 0.524734 | 0.3534658 | 0.1081 | 40.6527
1678 | 2.348889 | 4.8769 | 8.6349 | 1 | 2.6084 | 2.609908 | 6.8 | 0.025939 | 0.5516 | 0.5247686 | 0.353532 | 0.1073 | 40.6521
1679 | 2.350278 | 4.8769 | 8.6417 | 1 | 2.6029 | 2.610607 | 6.77 | 0.025773 | 0.5503 | 0.5248027 | 0.3535207 | 0.1065 | 40.6514
1680 | 2.351667 | 4.8738 | 8.6485 | 1 | 2.6195 | 2.611289 | 6.86 | 0.026272 | 0.5507 | 0.5248363 | 0.3535819 | 0.1057 | 40.6503
1681 | 2.353056 | 4.8738 | 8.6552 | 1 | 2.6098 | 2.611966 | 6.81 | 0.025981 | 0.5499 | 0.5248692 | 0.3536385 | 0.1049 | 40.6496
1682 | 2.354444 | 4.8708 | 8.662 | 1 | 2.6182 | 2.612662 | 6.85 | 0.02623 | 0.5497 | 0.5249016 | 0.3536937 | 0.104 | 40.6486
1683 | 2.355833 | 4.8708 | 8.6688 | 1 | 2.6168 | 2.613326 | 6.85 | 0.026189 | 0.5489 | 0.5249337 | 0.3536752 | 0.1032 | 40.6478
1684 | 2.357222 | 4.8674 | 8.6755 | 1 | 2.6071 | 2.613983 | 6.8 | 0.025898 | 0.548 | 0.5249663 | 0.3537214 | 0.1023 | 40.6472
1685 | 2.358611 | 4.8674 | 8.6823 | 1 | 2.6098 | 2.614681 | 6.81 | 0.025981 | 0.5472 | 0.5249986 | 0.3537634 | 0.1013 | 40.6463
1686 | 2.36 | 4.864 | 8.689 | 1 | 2.6237 | 2.615371 | 6.88 | 0.026397 | 0.5473 | 0.5250306 | 0.3538055 | 0.1004 | 40.6453
1687 | 2.361389 | 4.864 | 8.6958 | 1 | 2.6209 | 2.616026 | 6.87 | 0.026313 | 0.5474 | 0.5250619 | 0.3537793 | 0.0995 | 40.6445
1688 | 2.362778 | 4.8601 | 8.7026 | 1 | 2.6237 | 2.616666 | 6.88 | 0.026397 | 0.5469 | 0.5250929 | 0.353819 | 0.0985 | 40.6436
1689 | 2.364167 | 4.8601 | 8.7093 | 1 | 2.6265 | 2.617321 | 6.9 | 0.02648 | 0.5469 | 0.5251232 | 0.3538585 | 0.0975 | 40.6427
1690 | 2.365556 | 4.8564 | 8.716 | 1 | 2.6015 | 2.617972 | 6.77 | 0.025732 | 0.5454 | 0.5251529 | 0.3538899 | 0.0965 | 40.6424
1691 | 2.366944 | 4.8564 | 8.7228 | 1 | 2.6168 | 2.618628 | 6.85 | 0.026189 | 0.5447 | 0.5251819 | 0.3538502 | 0.0955 | 40.6413
1692 | 2.368333 | 4.8522 | 8.7295 | 1 | 2.614 | 2.61927 | 6.83 | 0.026105 | 0.544 | 0.5252109 | 0.3538743 | 0.0944 | 40.6405
1693 | 2.369722 | 4.8522 | 8.7363 | 1 | 2.6126 | 2.620012 | 6.83 | 0.026064 | 0.543 | 0.5252393 | 0.353893 | 0.0934 | 40.6397
1694 | 2.371111 | 4.8479 | 8.743 | 1 | 2.6182 | 2.620649 | 6.85 | 0.02623 | 0.5421 | 0.5252675 | 0.3539068 | 0.0923 | 40.6388
1695 | 2.3725 | 4.8479 | 8.7497 | 1 | 2.632 | 2.621287 | 6.93 | 0.026648 | 0.542 | 0.5252949 | 0.3538541 | 0.0911 | 40.6378
1696 | 2.373889 | 4.8432 | 8.7565 | 1 | 2.6029 | 2.621984 | 6.77 | 0.025773 | 0.5399 | 0.5253216 | 0.3538567 | 0.09 | 40.6374
1697 | 2.375278 | 4.8432 | 8.7632 | 1 | 2.6209 | 2.622624 | 6.87 | 0.026313 | 0.5397 | 0.5253475 | 0.3538579 | 0.0888 | 40.6363
1698 | 2.376667 | 4.8386 | 8.7699 | 1 | 2.673 | 2.623258 | 7.14 | 0.027913 | 0.5422 | 0.5253725 | 0.3538715 | 0.0877 | 40.6346
1699 | 2.378056 | 4.8386 | 8.7766 | 1 | 2.643 | 2.623829 | 6.99 | 0.026983 | 0.5427 | 0.5253973 | 0.3538232 | 0.0865 | 40.6343
1700 | 2.379444 | 4.8336 | 8.7833 | 1 | 2.5973 | 2.624515 | 6.75 | 0.025608 | 0.54 | 0.5254213 | 0.3538255 | 0.0852 | 40.6343
1701 | 2.380833 | 4.8336 | 8.7901 | 1 | 2.6098 | 2.62512 | 6.81 | 0.025981 | 0.5387 | 0.5254453 | 0.3538208 | 0.084 | 40.6333
1702 | 2.382222 | 4.8287 | 8.7968 | 1 | 2.6375 | 2.62577 | 6.96 | 0.026815 | 0.5391 | 0.5254684 | 0.3538177 | 0.0828 | 40.632
1703 | 2.383611 | 4.8287 | 8.8035 | 1 | 2.6278 | 2.626442 | 6.91 | 0.026522 | 0.5386 | 0.525491 | 0.35375 | 0.0815 | 40.6314
1704 | 2.385 | 4.8233 | 8.8102 | 1 | 2.5987 | 2.627085 | 6.75 | 0.025649 | 0.5364 | 0.525513 | 0.3537333 | 0.0802 | 40.6311
1705 | 2.386389 | 4.8233 | 8.8169 | 1 | 2.6306 | 2.62771 | 6.92 | 0.026606 | 0.5362 | 0.5255345 | 0.3537154 | 0.0789 | 40.6297
1706 | 2.387778 | 4.8179 | 8.8236 | 1 | 2.6098 | 2.628353 | 6.81 | 0.025981 | 0.5338 | 0.5255554 | 0.3536851 | 0.0776 | 40.6293
1707 | 2.389167 | 4.8179 | 8.8303 | 1 | 2.6347 | 2.628924 | 6.94 | 0.026731 | 0.5342 | 0.5255764 | 0.3535967 | 0.0763 | 40.628
1708 | 2.390556 | 4.8121 | 8.8369 | 1 | 2.6237 | 2.629578 | 6.88 | 0.026397 | 0.5324 | 0.5255972 | 0.3535595 | 0.0749 | 40.6275
1709 | 2.391944 | 4.8121 | 8.8436 | 1 | 2.614 | 2.630234 | 6.83 | 0.026105 | 0.5319 | 0.5256169 | 0.3535193 | 0.0735 | 40.6268
1710 | 2.393333 | 4.8063 | 8.8503 | 1 | 2.6001 | 2.630854 | 6.76 | 0.025691 | 0.5285 | 0.5256363 | 0.3534619 | 0.0721 | 40.6263
1711 | 2.394722 | 4.8063 | 8.857 | 1 | 2.6347 | 2.63147 | 6.94 | 0.026731 | 0.5279 | 0.5256556 | 0.3533439 | 0.0707 | 40.6249
1712 | 2.396389 | 4.7999 | 8.8636 | 1 | 2.6416 | 2.632093 | 6.98 | 0.026941 | 0.5283 | 0.525674 | 0.3532857 | 0.0692 | 40.6243
1713 | 2.397778 | 4.7999 | 8.8703 | 1 | 2.6334 | 2.632697 | 6.93 | 0.026689 | 0.5281 | 0.5256919 | 0.3532264 | 0.0677 | 40.6237
1714 | 2.399167 | 4.7936 | 8.877 | 1 | 2.643 | 2.633295 | 6.99 | 0.026983 | 0.5283 | 0.5257094 | 0.3531679 | 0.0662 | 40.6227
1715 | 2.400556 | 4.7936 | 8.8836 | 1 | 2.6209 | 2.633909 | 6.87 | 0.026313 | 0.5269 | 0.5257265 | 0.353047 | 0.0647 | 40.6223
1716 | 2.401944 | 4.7868 | 8.8903 | 1 | 2.6375 | 2.634444 | 6.96 | 0.026815 | 0.5267 | 0.5257436 | 0.3529808 | 0.0631 | 40.6212
1717 | 2.403333 | 4.7868 | 8.8969 | 1 | 2.6306 | 2.635014 | 6.92 | 0.026606 | 0.526 | 0.5257603 | 0.352911 | 0.0615 | 40.6206
1718 | 2.404722 | 4.7801 | 8.9036 | 1 | 2.6389 | 2.635618 | 6.96 | 0.026857 | 0.5249 | 0.5257763 | 0.3528354 | 0.06 | 40.6197
1719 | 2.406111 | 4.7801 | 8.9102 | 1 | 2.6553 | 2.636271 | 7.05 | 0.027362 | 0.5258 | 0.5257925 | 0.3527114 | 0.0584 | 40.6186
1720 | 2.4075 | 4.773 | 8.9168 | 1 | 2.6444 | 2.636888 | 6.99 | 0.027025 | 0.5254 | 0.5258081 | 0.3526388 | 0.0567 | 40.618
1721 | 2.408889 | 4.773 | 8.9235 | 1 | 2.6375 | 2.637488 | 6.96 | 0.026815 | 0.5253 | 0.5258232 | 0.3525655 | 0.0551 | 40.6174
1722 | 2.410278 | 4.766 | 8.9301 | 1 | 2.6402 | 2.638082 | 6.97 | 0.026899 | 0.5245 | 0.525838 | 0.352488 | 0.0534 | 40.6165
1723 | 2.411667 | 4.766 | 8.9367 | 1 | 2.6498 | 2.638727 | 7.02 | 0.027194 | 0.5245 | 0.5258519 | 0.35236 | 0.0517 | 40.6156
1724 | 2.413056 | 4.7586 | 8.9433 | 1 | 2.643 | 2.639394 | 6.99 | 0.026983 | 0.5245 | 0.5258662 | 0.352283 | 0.05 | 40.615
1725 | 2.414444 | 4.7586 | 8.9499 | 1 | 2.6292 | 2.640003 | 6.91 | 0.026564 | 0.5231 | 0.5258798 | 0.3521988 | 0.0483 | 40.6145
1726 | 2.415833 | 4.7512 | 8.9565 | 1 | 2.6375 | 2.640574 | 6.96 | 0.026815 | 0.522 | 0.5258929 | 0.352109 | 0.0466 | 40.6136
1727 | 2.417222 | 4.7512 | 8.9631 | 1 | 2.6126 | 2.64125 | 6.83 | 0.026064 | 0.5201 | 0.5259056 | 0.3519617 | 0.0449 | 40.6132
1728 | 2.418611 | 4.7434 | 8.9697 | 1 | 2.6209 | 2.641809 | 6.87 | 0.026313 | 0.518 | 0.525918 | 0.3518526 | 0.0431 | 40.6123
1729 | 2.42 | 4.7434 | 8.9763 | 1 | 2.6347 | 2.642398 | 6.94 | 0.026731 | 0.5167 | 0.5259298 | 0.3517372 | 0.0413 | 40.6113
1730 | 2.421389 | 4.7355 | 8.9829 | 1 | 2.6292 | 2.643028 | 6.91 | 0.026564 | 0.5158 | 0.525941 | 0.3516175 | 0.0395 | 40.6107
1731 | 2.422778 | 4.7355 | 8.9895 | 1 | 2.6347 | 2.643625 | 6.94 | 0.026731 | 0.5149 | 0.5259515 | 0.3514471 | 0.0377 | 40.6098
1732 | 2.424167 | 4.7273 | 8.996 | 1 | 2.6347 | 2.644258 | 6.94 | 0.026731 | 0.5137 | 0.5259615 | 0.3513177 | 0.0358 | 40.6091
1733 | 2.425556 | 4.7273 | 9.0026 | 1 | 2.643 | 2.644885 | 6.99 | 0.026983 | 0.5133 | 0.525972 | 0.3511865 | 0.0339 | 40.6082
1734 | 2.426944 | 4.719 | 9.0092 | 1 | 2.6402 | 2.645525 | 6.97 | 0.026899 | 0.5124 | 0.525982 | 0.351051 | 0.0321 | 40.6074
1735 | 2.428333 | 4.719 | 9.0157 | 1 | 2.643 | 2.646132 | 6.99 | 0.026983 | 0.5114 | 0.5259919 | 0.3508662 | 0.0301 | 40.6067
1736 | 2.429722 | 4.7103 | 9.0223 | 1 | 2.6347 | 2.646796 | 6.94 | 0.026731 | 0.5102 | 0.526002 | 0.3507207 | 0.0282 | 40.6061
1737 | 2.431111 | 4.7103 | 9.0288 | 1 | 2.6594 | 2.647425 | 7.07 | 0.027489 | 0.5097 | 0.526012 | 0.350573 | 0.0263 | 40.6049
1738 | 2.4325 | 4.7015 | 9.0353 | 1 | 2.6347 | 2.648109 | 6.94 | 0.026731 | 0.5079 | 0.5260221 | 0.3504163 | 0.0243 | 40.6046
1739 | 2.433889 | 4.7015 | 9.0419 | 1 | 2.6526 | 2.648726 | 7.04 | 0.027278 | 0.5082 | 0.5260314 | 0.3502192 | 0.0223 | 40.6035
1740 | 2.435278 | 4.6925 | 9.0484 | 1 | 2.6498 | 2.649346 | 7.02 | 0.027194 | 0.5073 | 0.5260407 | 0.3500605 | 0.0203 | 40.6029
1741 | 2.436667 | 4.6925 | 9.0549 | 1 | 2.6347 | 2.650031 | 6.94 | 0.026731 | 0.5056 | 0.5260494 | 0.3498939 | 0.0183 | 40.6024
1742 | 2.438056 | 4.6834 | 9.0614 | 1 | 2.6498 | 2.65064 | 7.02 | 0.027194 | 0.505 | 0.5260582 | 0.3497246 | 0.0163 | 40.6014
1743 | 2.439444 | 4.6834 | 9.0679 | 1 | 2.6594 | 2.6513 | 7.07 | 0.027489 | 0.5052 | 0.526067 | 0.3495161 | 0.0142 | 40.6005
1744 | 2.440833 | 4.674 | 9.0744 | 1 | 2.6457 | 2.651926 | 7 | 0.027067 | 0.5044 | 0.5260759 | 0.3493449 | 0.0121 | 40.6
1745 | 2.442222 | 4.674 | 9.0809 | 1 | 2.6457 | 2.652434 | 7 | 0.027067 | 0.5035 | 0.5260847 | 0.3491695 | 0.01 | 40.5993
1746 | 2.443611 | 4.6646 | 9.0874 | 1 | 2.6444 | 2.653104 | 6.99 | 0.027025 | 0.5027 | 0.5260932 | 0.3489906 | 0.0079 | 40.5986
1747 | 2.445 | 4.6646 | 9.0938 | 1 | 2.6553 | 2.653727 | 7.05 | 0.027362 | 0.5024 | 0.5261021 | 0.3487719 | 0.0058 | 40.5977
1748 | 2.446389 | 4.6549 | 9.1003 | 1 | 2.6471 | 2.654286 | 7.01 | 0.027109 | 0.5014 | 0.5261105 | 0.3485878 | 0.0037 | 40.5972
1749 | 2.447778 | 4.6549 | 9.1068 | 1 | 2.6498 | 2.65488 | 7.02 | 0.027194 | 0.5006 | 0.5261192 | 0.3484 | 0.0016 | 40.5964
1750 | 2.449167 | 4.6452 | 9.1132 | 1 | 2.6648 | 2.65549 | 7.1 | 0.027658 | 0.5009 | 0.526127 | 0.348214 | -0.0006 | 40.5954
1751 | 2.450556 | 4.6452 | 9.1197 | 1 | 2.6608 | 2.656126 | 7.08 | 0.027531 | 0.5007 | 0.5261349 | 0.3479909 | -0.0027 | 40.5948
1752 | 2.451944 | 4.6353 | 9.1261 | 1 | 2.6567 | 2.656772 | 7.06 | 0.027405 | 0.5005 | 0.5261423 | 0.3478041 | -0.0049 | 40.5942
1753 | 2.453333 | 4.6353 | 9.1326 | 1 | 2.6457 | 2.657334 | 7 | 0.027067 | 0.4999 | 0.5261492 | 0.3476146 | -0.0071 | 40.5936
1754 | 2.454722 | 4.6255 | 9.139 | 1 | 2.6635 | 2.658007 | 7.09 | 0.027616 | 0.4997 | 0.5261557 | 0.3474244 | -0.0092 | 40.5926
1755 | 2.456111 | 4.6255 | 9.1454 | 1 | 2.6689 | 2.658684 | 7.12 | 0.027786 | 0.4995 | 0.5261615 | 0.3471994 | -0.0114 | 40.5918
1756 | 2.4575 | 4.6156 | 9.1518 | 1 | 2.6485 | 2.65931 | 7.01 | 0.027151 | 0.4982 | 0.5261678 | 0.3470031 | -0.0136 | 40.5915
1757 | 2.459167 | 4.6156 | 9.1582 | 1 | 2.6676 | 2.659955 | 7.12 | 0.027743 | 0.4985 | 0.5261738 | 0.3468085 | -0.0157 | 40.5908
1758 | 2.460556 | 4.6057 | 9.1646 | 1 | 2.6512 | 2.660594 | 7.03 | 0.027236 | 0.4972 | 0.5261791 | 0.3466079 | -0.0179 | 40.5905
1759 | 2.461944 | 4.6057 | 9.171 | 1 | 2.6553 | 2.661181 | 7.05 | 0.027362 | 0.4965 | 0.5261852 | 0.3463724 | -0.0201 | 40.5897
1760 | 2.463333 | 4.5956 | 9.1774 | 1 | 2.6512 | 2.661837 | 7.03 | 0.027236 | 0.4953 | 0.5261905 | 0.3461637 | -0.0223 | 40.5891
1761 | 2.464722 | 4.5956 | 9.1838 | 1 | 2.6676 | 2.662469 | 7.12 | 0.027743 | 0.4957 | 0.5261955 | 0.3459576 | -0.0244 | 40.5881
1762 | 2.466111 | 4.5857 | 9.1902 | 1 | 2.6567 | 2.663117 | 7.06 | 0.027405 | 0.4952 | 0.5262003 | 0.3457494 | -0.0266 | 40.5876
1763 | 2.4675 | 4.5857 | 9.1965 | 1 | 2.6457 | 2.663757 | 7 | 0.027067 | 0.4934 | 0.526205 | 0.3455029 | -0.0288 | 40.5872
1764 | 2.468889 | 4.5756 | 9.2029 | 1 | 2.6689 | 2.664502 | 7.12 | 0.027786 | 0.4935 | 0.5262095 | 0.3452877 | -0.031 | 40.5861
1765 | 2.470278 | 4.5756 | 9.2093 | 1 | 2.6689 | 2.665146 | 7.12 | 0.027786 | 0.4935 | 0.5262129 | 0.3450728 | -0.0332 | 40.5854
1766 | 2.471667 | 4.5655 | 9.2156 | 1 | 2.6662 | 2.66577 | 7.11 | 0.027701 | 0.4927 | 0.5262164 | 0.3448544 | -0.0354 | 40.5848
1767 | 2.473056 | 4.5655 | 9.2219 | 1 | 2.6771 | 2.666407 | 7.17 | 0.028041 | 0.4926 | 0.5262207 | 0.3446085 | -0.0375 | 40.5839
1768 | 2.474444 | 4.5554 | 9.2283 | 1 | 2.6608 | 2.66702 | 7.08 | 0.027531 | 0.4916 | 0.5262251 | 0.3443861 | -0.0397 | 40.5835
1769 | 2.475833 | 4.5554 | 9.2346 | 1 | 2.6648 | 2.667655 | 7.1 | 0.027658 | 0.4912 | 0.5262288 | 0.3441623 | -0.0419 | 40.5828
1770 | 2.477222 | 4.5453 | 9.2409 | 1 | 2.6784 | 2.668313 | 7.17 | 0.028083 | 0.4913 | 0.5262322 | 0.3439394 | -0.0441 | 40.5819
1771 | 2.478611 | 4.5453 | 9.2472 | 1 | 2.6703 | 2.668965 | 7.13 | 0.027828 | 0.4906 | 0.5262352 | 0.3436881 | -0.0463 | 40.5814
1772 | 2.48 | 4.5351 | 9.2535 | 1 | 2.6757 | 2.669652 | 7.16 | 0.027998 | 0.4907 | 0.5262379 | 0.3434637 | -0.0485 | 40.5807
1773 | 2.481389 | 4.5351 | 9.2598 | 1 | 2.6608 | 2.670228 | 7.08 | 0.027531 | 0.4891 | 0.5262407 | 0.3432318 | -0.0507 | 40.5803
1774 | 2.482778 | 4.525 | 9.2661 | 1 | 2.6771 | 2.670868 | 7.17 | 0.028041 | 0.4893 | 0.5262437 | 0.3430016 | -0.0528 | 40.5794
1775 | 2.484167 | 4.525 | 9.2724 | 1 | 2.6757 | 2.671524 | 7.16 | 0.027998 | 0.489 | 0.5262466 | 0.342747 | -0.055 | 40.5787
1776 | 2.485556 | 4.5148 | 9.2787 | 1 | 2.6784 | 2.672109 | 7.17 | 0.028083 | 0.4892 | 0.5262499 | 0.3425176 | -0.0572 | 40.578
1777 | 2.486944 | 4.5148 | 9.2849 | 1 | 2.6771 | 2.672736 | 7.17 | 0.028041 | 0.4881 | 0.526253 | 0.3422834 | -0.0594 | 40.5775
1778 | 2.488333 | 4.5047 | 9.2912 | 1 | 2.6703 | 2.673414 | 7.13 | 0.027828 | 0.4876 | 0.5262558 | 0.3420474 | -0.0616 | 40.5769
1779 | 2.489722 | 4.5047 | 9.2974 | 1 | 2.6838 | 2.674047 | 7.2 | 0.028254 | 0.487 | 0.526259 | 0.3417875 | -0.0638 | 40.5761
1780 | 2.491111 | 4.4944 | 9.3037 | 1 | 2.6811 | 2.674686 | 7.19 | 0.028168 | 0.4866 | 0.526262 | 0.3415481 | -0.066 | 40.5755
1781 | 2.4925 | 4.4944 | 9.3099 | 1 | 2.6744 | 2.675294 | 7.15 | 0.027956 | 0.4866 | 0.5262646 | 0.3413091 | -0.0681 | 40.575
1782 | 2.493889 | 4.4843 | 9.3161 | 1 | 2.6798 | 2.67592 | 7.18 | 0.028126 | 0.486 | 0.5262671 | 0.3410679 | -0.0703 | 40.5743
1783 | 2.495278 | 4.4843 | 9.3224 | 1 | 2.6716 | 2.676624 | 7.14 | 0.027871 | 0.4845 | 0.5262694 | 0.3408006 | -0.0725 | 40.5738
1784 | 2.496667 | 4.474 | 9.3286 | 1 | 2.6811 | 2.677264 | 7.19 | 0.028168 | 0.4842 | 0.5262716 | 0.3405521 | -0.0747 | 40.573
1785 | 2.498056 | 4.474 | 9.3348 | 1 | 2.6852 | 2.677946 | 7.21 | 0.028296 | 0.4842 | 0.5262734 | 0.3403041 | -0.0768 | 40.5723
1786 | 2.499444 | 4.4639 | 9.341 | 1 | 2.6757 | 2.678621 | 7.16 | 0.027998 | 0.4836 | 0.5262739 | 0.3400537 | -0.079 | 40.5719
1787 | 2.500833 | 4.4639 | 9.3472 | 1 | 2.6621 | 2.67927 | 7.09 | 0.027574 | 0.4822 | 0.5262744 | 0.3397803 | -0.0811 | 40.5715
1788 | 2.502222 | 4.4537 | 9.3534 | 1 | 2.6689 | 2.679898 | 7.12 | 0.027786 | 0.4811 | 0.5262745 | 0.3395194 | -0.0833 | 40.5708
1789 | 2.503611 | 4.4537 | 9.3596 | 1 | 2.6906 | 2.680593 | 7.24 | 0.028467 | 0.4805 | 0.5262748 | 0.3392563 | -0.0854 | 40.5698
1790 | 2.505 | 4.4436 | 9.3657 | 1 | 2.6744 | 2.681269 | 7.15 | 0.027956 | 0.4793 | 0.5262748 | 0.338988 | -0.0875 | 40.5695
1791 | 2.506389 | 4.4436 | 9.3719 | 1 | 2.6865 | 2.68191 | 7.22 | 0.028339 | 0.4794 | 0.5262747 | 0.3387061 | -0.0897 | 40.5687
1792 | 2.507778 | 4.4334 | 9.3781 | 1 | 2.673 | 2.682556 | 7.14 | 0.027913 | 0.4786 | 0.526275 | 0.338436 | -0.0918 | 40.5683
1793 | 2.509167 | 4.4334 | 9.3842 | 1 | 2.6838 | 2.683234 | 7.2 | 0.028254 | 0.4782 | 0.5262754 | 0.3381645 | -0.0939 | 40.5676
1794 | 2.510556 | 4.4234 | 9.3904 | 1 | 2.6798 | 2.683858 | 7.18 | 0.028126 | 0.4777 | 0.5262762 | 0.337891 | -0.096 | 40.567
1795 | 2.511944 | 4.4234 | 9.3965 | 1 | 2.6825 | 2.684528 | 7.2 | 0.028211 | 0.4773 | 0.5262765 | 0.3376044 | -0.0981 | 40.5664
1796 | 2.513333 | 4.4133 | 9.4026 | 1 | 2.6825 | 2.685199 | 7.2 | 0.028211 | 0.4764 | 0.5262766 | 0.3373264 | -0.1002 | 40.5658
1797 | 2.514722 | 4.4133 | 9.4088 | 1 | 2.6933 | 2.685864 | 7.25 | 0.028553 | 0.4761 | 0.5262763 | 0.3370477 | -0.1022 | 40.565
1798 | 2.516111 | 4.4034 | 9.4149 | 1 | 2.6662 | 2.686548 | 7.11 | 0.027701 | 0.475 | 0.5262755 | 0.3367642 | -0.1043 | 40.5649
1799 | 2.5175 | 4.4034 | 9.421 | 1 | 2.6879 | 2.687221 | 7.22 | 0.028382 | 0.4743 | 0.5262747 | 0.3364685 | -0.1063 | 40.564
1800 | 2.518889 | 4.3935 | 9.4271 | 1 | 2.7013 | 2.687827 | 7.3 | 0.02881 | 0.4752 | 0.5262728 | 0.3361877 | -0.1084 | 40.5632
1801 | 2.520278 | 4.3935 | 9.4332 | 1 | 2.6892 | 2.688512 | 7.23 | 0.028425 | 0.4749 | 0.5262705 | 0.3359059 | -0.1104 | 40.5628
1802 | 2.521667 | 4.3838 | 9.4393 | 1 | 2.6852 | 2.689173 | 7.21 | 0.028296 | 0.4743 | 0.5262687 | 0.335622 | -0.1124 | 40.5623
1803 | 2.523333 | 4.3838 | 9.4454 | 1 | 2.6892 | 2.689855 | 7.23 | 0.028425 | 0.4733 | 0.5262667 | 0.3353268 | -0.1144 | 40.562
1804 | 2.524722 | 4.3741 | 9.4515 | 1 | 2.6906 | 2.690537 | 7.24 | 0.028467 | 0.4724 | 0.5262646 | 0.3350356 | -0.1164 | 40.5614
1805 | 2.526111 | 4.3741 | 9.4576 | 1 | 2.7027 | 2.691166 | 7.3 | 0.028853 | 0.4733 | 0.5262622 | 0.3347492 | -0.1183 | 40.5606
1806 | 2.5275 | 4.3646 | 9.4636 | 1 | 2.696 | 2.691836 | 7.27 | 0.028639 | 0.4726 | 0.5262594 | 0.33446 | -0.1203 | 40.5602
1807 | 2.528889 | 4.3646 | 9.4697 | 1 | 2.7 | 2.69252 | 7.29 | 0.028767 | 0.4731 | 0.5262566 | 0.3341694 | -0.1222 | 40.5596
1808 | 2.530278 | 4.3552 | 9.4757 | 1 | 2.7013 | 2.693152 | 7.3 | 0.02881 | 0.4733 | 0.5262537 | 0.3338852 | -0.1241 | 40.559
1809 | 2.531667 | 4.3552 | 9.4818 | 1 | 2.6744 | 2.693875 | 7.15 | 0.027956 | 0.4719 | 0.5262507 | 0.3335949 | -0.126 | 40.5589
1810 | 2.533056 | 4.3459 | 9.4878 | 1 | 2.6919 | 2.694577 | 7.25 | 0.02851 | 0.4714 | 0.526247 | 0.3333028 | -0.1279 | 40.5581
1811 | 2.534444 | 4.3459 | 9.4939 | 1 | 2.6919 | 2.695249 | 7.25 | 0.02851 | 0.471 | 0.5262431 | 0.3330077 | -0.1297 | 40.5575
1812 | 2.535833 | 4.3368 | 9.4999 | 1 | 2.7054 | 2.695942 | 7.32 | 0.028939 | 0.4712 | 0.5262392 | 0.3327163 | -0.1315 | 40.5567
1813 | 2.537222 | 4.3368 | 9.5059 | 1 | 2.6987 | 2.696666 | 7.28 | 0.028725 | 0.4706 | 0.5262353 | 0.3324227 | -0.1333 | 40.5563
1814 | 2.538611 | 4.3278 | 9.5119 | 1 | 2.708 | 2.697374 | 7.33 | 0.029025 | 0.4706 | 0.526231 | 0.3321295 | -0.1351 | 40.5556
1815 | 2.54 | 4.3278 | 9.5179 | 1 | 2.7027 | 2.697999 | 7.3 | 0.028853 | 0.4705 | 0.5262264 | 0.3318376 | -0.1369 | 40.5552
1816 | 2.541389 | 4.319 | 9.5239 | 1 | 2.6946 | 2.698699 | 7.26 | 0.028596 | 0.4692 | 0.5262207 | 0.3315396 | -0.1387 | 40.5548
1817 | 2.542778 | 4.319 | 9.5299 | 1 | 2.7 | 2.699373 | 7.29 | 0.028767 | 0.4697 | 0.5262153 | 0.3312448 | -0.1404 | 40.5542
1818 | 2.544167 | 4.3103 | 9.5359 | 1 | 2.6987 | 2.700085 | 7.28 | 0.028725 | 0.4686 | 0.5262096 | 0.3309453 | -0.1421 | 40.5536
1819 | 2.545556 | 4.3103 | 9.5419 | 1 | 2.7 | 2.700736 | 7.29 | 0.028767 | 0.4678 | 0.5262037 | 0.330646 | -0.1438 | 40.5531
1820 | 2.546944 | 4.3017 | 9.5479 | 1 | 2.7067 | 2.701439 | 7.33 | 0.028982 | 0.4676 | 0.5261975 | 0.3303436 | -0.1455 | 40.5524
1821 | 2.548333 | 4.3017 | 9.5538 | 1 | 2.6987 | 2.702127 | 7.28 | 0.028725 | 0.4669 | 0.5261903 | 0.3300384 | -0.1472 | 40.5521
1822 | 2.549722 | 4.2933 | 9.5598 | 1 | 2.7107 | 2.702793 | 7.35 | 0.029112 | 0.4664 | 0.5261832 | 0.3297317 | -0.1488 | 40.5513
1823 | 2.551111 | 4.2933 | 9.5658 | 1 | 2.7067 | 2.703366 | 7.33 | 0.028982 | 0.4671 | 0.5261757 | 0.3294345 | -0.1504 | 40.5509
1824 | 2.5525 | 4.2851 | 9.5717 | 1 | 2.7054 | 2.703973 | 7.32 | 0.028939 | 0.4662 | 0.526168 | 0.3291287 | -0.152 | 40.5504
1825 | 2.553889 | 4.2851 | 9.5777 | 1 | 2.7201 | 2.704663 | 7.4 | 0.029414 | 0.4664 | 0.5261601 | 0.3288244 | -0.1536 | 40.5496
1826 | 2.555278 | 4.277 | 9.5836 | 1 | 2.704 | 2.705369 | 7.31 | 0.028896 | 0.4655 | 0.5261525 | 0.3285164 | -0.1551 | 40.5494
1827 | 2.556667 | 4.277 | 9.5896 | 1 | 2.7161 | 2.706074 | 7.38 | 0.029284 | 0.4653 | 0.5261449 | 0.3282165 | -0.1566 | 40.5486
1828 | 2.558056 | 4.2691 | 9.5955 | 1 | 2.704 | 2.706751 | 7.31 | 0.028896 | 0.4645 | 0.5261375 | 0.3279056 | -0.1581 | 40.5484
1829 | 2.559444 | 4.2691 | 9.6014 | 1 | 2.7013 | 2.707406 | 7.3 | 0.02881 | 0.4643 | 0.5261295 | 0.3275946 | -0.1596 | 40.5479
1830 | 2.560833 | 4.2613 | 9.6073 | 1 | 2.7094 | 2.70809 | 7.34 | 0.029069 | 0.4637 | 0.5261212 | 0.3272814 | -0.1611 | 40.5473
1831 | 2.562222 | 4.2613 | 9.6132 | 1 | 2.704 | 2.708778 | 7.31 | 0.028896 | 0.4629 | 0.5261129 | 0.3269758 | -0.1625 | 40.5469
1832 | 2.563611 | 4.2537 | 9.6192 | 1 | 2.7067 | 2.70943 | 7.33 | 0.028982 | 0.4625 | 0.5261042 | 0.3266588 | -0.164 | 40.5463
1833 | 2.565 | 4.2537 | 9.6251 | 1 | 2.7201 | 2.710117 | 7.4 | 0.029414 | 0.4621 | 0.5260952 | 0.3263409 | -0.1654 | 40.5455
1834 | 2.566389 | 4.2462 | 9.631 | 1 | 2.7054 | 2.710823 | 7.32 | 0.028939 | 0.4614 | 0.5260866 | 0.3260202 | -0.1668 | 40.5453
1835 | 2.567778 | 4.2462 | 9.6369 | 1 | 2.7147 | 2.711499 | 7.37 | 0.029241 | 0.4614 | 0.5260784 | 0.3257132 | -0.1682 | 40.5447
1836 | 2.569167 | 4.2388 | 9.6427 | 1 | 2.7134 | 2.712143 | 7.36 | 0.029198 | 0.4611 | 0.5260705 | 0.325393 | -0.1695 | 40.5442
1837 | 2.570556 | 4.2388 | 9.6487 | 1 | 2.7094 | 2.712828 | 7.34 | 0.029069 | 0.4603 | 0.5260622 | 0.3250699 | -0.1709 | 40.5438
1838 | 2.571944 | 4.2315 | 9.6545 | 1 | 2.7174 | 2.713474 | 7.38 | 0.029327 | 0.4596 | 0.526054 | 0.3247442 | -0.1722 | 40.5432
1839 | 2.573333 | 4.2315 | 9.6604 | 1 | 2.7121 | 2.714113 | 7.36 | 0.029155 | 0.459 | 0.5260457 | 0.3244317 | -0.1735 | 40.5428
1840 | 2.574722 | 4.2244 | 9.6663 | 1 | 2.6973 | 2.714838 | 7.28 | 0.028682 | 0.457 | 0.5260372 | 0.3240958 | -0.1748 | 40.5425
1841 | 2.576111 | 4.2244 | 9.6721 | 1 | 2.7161 | 2.71548 | 7.38 | 0.029284 | 0.4576 | 0.5260281 | 0.3237634 | -0.1761 | 40.5417
1842 | 2.5775 | 4.2173 | 9.678 | 1 | 2.7107 | 2.716182 | 7.35 | 0.029112 | 0.4564 | 0.5260187 | 0.3234262 | -0.1773 | 40.5413
1843 | 2.578889 | 4.2173 | 9.6839 | 1 | 2.7174 | 2.716895 | 7.38 | 0.029327 | 0.4557 | 0.5260089 | 0.3231042 | -0.1786 | 40.5407
1844 | 2.580278 | 4.2104 | 9.6897 | 1 | 2.7174 | 2.717639 | 7.38 | 0.029327 | 0.4552 | 0.5259984 | 0.3227635 | -0.1798 | 40.5403
1845 | 2.581667 | 4.2104 | 9.6955 | 1 | 2.7174 | 2.718323 | 7.38 | 0.029327 | 0.4548 | 0.5259879 | 0.3224215 | -0.181 | 40.5398
1846 | 2.583056 | 4.2035 | 9.7014 | 1 | 2.7121 | 2.719013 | 7.36 | 0.029155 | 0.4538 | 0.5259772 | 0.3220756 | -0.1822 | 40.5394
1847 | 2.584444 | 4.2035 | 9.7072 | 1 | 2.7201 | 2.71976 | 7.4 | 0.029414 | 0.4541 | 0.5259665 | 0.3217523 | -0.1834 | 40.5388
1848 | 2.586111 | 4.1968 | 9.7131 | 1 | 2.7094 | 2.720458 | 7.34 | 0.029069 | 0.4528 | 0.5259548 | 0.3214038 | -0.1845 | 40.5388
1849 | 2.5875 | 4.1968 | 9.7189 | 1 | 2.7107 | 2.721109 | 7.35 | 0.029112 | 0.4518 | 0.5259431 | 0.3210514 | -0.1857 | 40.5384
1850 | 2.588889 | 4.1902 | 9.7247 | 1 | 2.7241 | 2.721752 | 7.42 | 0.029544 | 0.4513 | 0.5259312 | 0.3206975 | -0.1868 | 40.5377
1851 | 2.590278 | 4.1902 | 9.7305 | 1 | 2.7214 | 2.722449 | 7.41 | 0.029457 | 0.4508 | 0.5259193 | 0.320365 | -0.1879 | 40.5372
1852 | 2.591667 | 4.1837 | 9.7363 | 1 | 2.7241 | 2.723148 | 7.42 | 0.029544 | 0.4504 | 0.5259069 | 0.3200091 | -0.189 | 40.5367
1853 | 2.593056 | 4.1837 | 9.7421 | 1 | 2.7227 | 2.723901 | 7.41 | 0.0295 | 0.4505 | 0.5258943 | 0.3196542 | -0.1901 | 40.5363
1854 | 2.594444 | 4.1772 | 9.7479 | 1 | 2.7227 | 2.724556 | 7.41 | 0.0295 | 0.45 | 0.5258817 | 0.3192978 | -0.1912 | 40.5358
1855 | 2.595833 | 4.1772 | 9.7537 | 1 | 2.7201 | 2.725275 | 7.4 | 0.029414 | 0.4497 | 0.52587 | 0.3189666 | -0.1923 | 40.5354
1856 | 2.597222 | 4.1708 | 9.7595 | 1 | 2.7267 | 2.726039 | 7.44 | 0.02963 | 0.4493 | 0.525858 | 0.318609 | -0.1934 | 40.5349
1857 | 2.598611 | 4.1708 | 9.7653 | 1 | 2.7227 | 2.726755 | 7.41 | 0.0295 | 0.449 | 0.5258459 | 0.3182507 | -0.1944 | 40.5345
1858 | 2.6 | 4.1644 | 9.7711 | 1 | 2.732 | 2.72742 | 7.46 | 0.029804 | 0.4489 | 0.5258334 | 0.3178927 | -0.1955 | 40.5338
1859 | 2.601389 | 4.1644 | 9.7769 | 1 | 2.7294 | 2.728118 | 7.45 | 0.029717 | 0.4491 | 0.5258208 | 0.3175651 | -0.1965 | 40.5334
1860 | 2.602778 | 4.1582 | 9.7827 | 1 | 2.7479 | 2.728893 | 7.55 | 0.030327 | 0.4498 | 0.5258073 | 0.3172132 | -0.1976 | 40.5326
1861 | 2.604167 | 4.1582 | 9.7885 | 1 | 2.7214 | 2.729563 | 7.41 | 0.029457 | 0.4487 | 0.5257936 | 0.316857 | -0.1986 | 40.5327
1862 | 2.605556 | 4.1519 | 9.7942 | 1 | 2.74 | 2.730201 | 7.51 | 0.030065 | 0.4489 | 0.5257798 | 0.3165024 | -0.1996 | 40.5319
1863 | 2.606944 | 4.1519 | 9.8 | 1 | 2.7241 | 2.730815 | 7.42 | 0.029544 | 0.4481 | 0.5257661 | 0.3161764 | -0.2007 | 40.5317
1864 | 2.608333 | 4.1458 | 9.8058 | 1 | 2.736 | 2.731538 | 7.49 | 0.029935 | 0.4477 | 0.525752 | 0.3158184 | -0.2017 | 40.5311
1865 | 2.609722 | 4.1458 | 9.8115 | 1 | 2.732 | 2.732285 | 7.46 | 0.029804 | 0.4482 | 0.5257377 | 0.3154636 | -0.2027 | 40.5307
1866 | 2.611111 | 4.1396 | 9.8173 | 1 | 2.7374 | 2.733008 | 7.49 | 0.029978 | 0.4478 | 0.5257232 | 0.3151076 | -0.2037 | 40.5302
1867 | 2.6125 | 4.1396 | 9.823 | 1 | 2.7334 | 2.733702 | 7.47 | 0.029848 | 0.4474 | 0.5257088 | 0.3147845 | -0.2047 | 40.5298
1868 | 2.613889 | 4.1337 | 9.8288 | 1 | 2.7347 | 2.734414 | 7.48 | 0.029891 | 0.4472 | 0.5256943 | 0.3144279 | -0.2057 | 40.5293
1869 | 2.615278 | 4.1337 | 9.8345 | 1 | 2.7281 | 2.735093 | 7.44 | 0.029674 | 0.4467 | 0.5256798 | 0.3140696 | -0.2066 | 40.529
1870 | 2.616667 | 4.1276 | 9.8402 | 1 | 2.7347 | 2.735786 | 7.48 | 0.029891 | 0.4462 | 0.5256647 | 0.3137098 | -0.2076 | 40.5285
1871 | 2.618056 | 4.1276 | 9.846 | 1 | 2.7214 | 2.736443 | 7.41 | 0.029457 | 0.4457 | 0.5256494 | 0.3133851 | -0.2086 | 40.5283
1872 | 2.619444 | 4.1217 | 9.8517 | 1 | 2.7426 | 2.737097 | 7.52 | 0.030152 | 0.4456 | 0.5256338 | 0.3130247 | -0.2095 | 40.5275
1873 | 2.620833 | 4.1217 | 9.8574 | 1 | 2.7453 | 2.737779 | 7.54 | 0.03024 | 0.4462 | 0.525618 | 0.3126679 | -0.2105 | 40.527
1874 | 2.622222 | 4.1158 | 9.8631 | 1 | 2.7307 | 2.738482 | 7.46 | 0.029761 | 0.4454 | 0.5256023 | 0.3123082 | -0.2114 | 40.5268
1875 | 2.623611 | 4.1158 | 9.8688 | 1 | 2.7201 | 2.739202 | 7.4 | 0.029414 | 0.4447 | 0.525586 | 0.3119849 | -0.2123 | 40.5266
1876 | 2.625 | 4.1101 | 9.8746 | 1 | 2.7585 | 2.739869 | 7.61 | 0.030677 | 0.4453 | 0.5255697 | 0.3116268 | -0.2133 | 40.5254
1877 | 2.626389 | 4.1101 | 9.8803 | 1 | 2.6485 | 2.740574 | 7.01 | 0.027151 | 0.4406 | 0.525554 | 0.3112481 | -0.2142 | 40.5271
1878 | 2.627778 | 4.1042 | 9.886 | 1 | 2.7387 | 2.741334 | 7.5 | 0.030022 | 0.44 | 0.525538 | 0.3108676 | -0.2151 | 40.525
1879 | 2.629167 | 4.1042 | 9.8917 | 1 | 2.7466 | 2.742041 | 7.54 | 0.030283 | 0.4402 | 0.5255219 | 0.3105301 | -0.2159 | 40.5244
1880 | 2.630556 | 4.0985 | 9.8974 | 1 | 2.7201 | 2.742748 | 7.4 | 0.029414 | 0.4385 | 0.5255062 | 0.310145 | -0.2168 | 40.5245
1881 | 2.631944 | 4.0985 | 9.903 | 1 | 2.7479 | 2.743469 | 7.55 | 0.030327 | 0.4387 | 0.5254906 | 0.3097615 | -0.2177 | 40.5236
1882 | 2.633333 | 4.0927 | 9.9087 | 1 | 2.7493 | 2.744157 | 7.56 | 0.030371 | 0.4388 | 0.5254758 | 0.3093795 | -0.2186 | 40.5231
1883 | 2.634722 | 4.0927 | 9.9144 | 1 | 2.7506 | 2.744849 | 7.57 | 0.030414 | 0.4393 | 0.5254613 | 0.3090443 | -0.2195 | 40.5227
1884 | 2.636111 | 4.0871 | 9.9201 | 1 | 2.7558 | 2.745545 | 7.59 | 0.03059 | 0.4398 | 0.5254464 | 0.308669 | -0.2203 | 40.5222
1885 | 2.6375 | 4.0871 | 9.9258 | 1 | 2.7387 | 2.746257 | 7.5 | 0.030022 | 0.4387 | 0.5254312 | 0.3082894 | -0.2212 | 40.5221
1886 | 2.638889 | 4.0813 | 9.9314 | 1 | 2.7479 | 2.747008 | 7.55 | 0.030327 | 0.4385 | 0.5254178 | 0.30791 | -0.222 | 40.5215
1887 | 2.640278 | 4.0813 | 9.9371 | 1 | 2.7426 | 2.747756 | 7.52 | 0.030152 | 0.4383 | 0.525404 | 0.3075764 | -0.2229 | 40.5212
1888 | 2.641667 | 4.0758 | 9.9428 | 1 | 2.7532 | 2.748475 | 7.58 | 0.030502 | 0.4383 | 0.5253906 | 0.3071983 | -0.2237 | 40.5206
1889 | 2.643056 | 4.0758 | 9.9484 | 1 | 2.7479 | 2.749149 | 7.55 | 0.030327 | 0.4386 | 0.5253769 | 0.3068222 | -0.2246 | 40.5203
1890 | 2.644444 | 4.0702 | 9.9541 | 1 | 2.7374 | 2.74984 | 7.49 | 0.029978 | 0.4377 | 0.5253629 | 0.306443 | -0.2254 | 40.5201
1891 | 2.645833 | 4.0702 | 9.9597 | 1 | 2.7585 | 2.750532 | 7.61 | 0.030677 | 0.4384 | 0.5253492 | 0.3061161 | -0.2262 | 40.5193
1892 | 2.647222 | 4.0649 | 9.9654 | 1 | 2.7519 | 2.75121 | 7.57 | 0.030458 | 0.4384 | 0.5253358 | 0.3057423 | -0.227 | 40.519
1893 | 2.648611 | 4.0649 | 9.971 | 1 | 2.7663 | 2.751906 | 7.65 | 0.030941 | 0.4395 | 0.5253219 | 0.3053742 | -0.2278 | 40.5183
1894 | 2.65 | 4.0595 | 9.9767 | 1 | 2.7585 | 2.752633 | 7.61 | 0.030677 | 0.4401 | 0.5253078 | 0.3050095 | -0.2286 | 40.5181
1895 | 2.651389 | 4.0595 | 9.9823 | 1 | 2.7493 | 2.753364 | 7.56 | 0.030371 | 0.4397 | 0.5252933 | 0.3046947 | -0.2294 | 40.5179
1896 | 2.652778 | 4.0544 | 9.9879 | 1 | 2.7637 | 2.754024 | 7.64 | 0.030853 | 0.4405 | 0.525279 | 0.3043339 | -0.2301 | 40.5172
1897 | 2.654167 | 4.0544 | 9.9936 | 1 | 2.7585 | 2.754745 | 7.61 | 0.030677 | 0.4401 | 0.5252646 | 0.3039721 | -0.2309 | 40.5169
1898 | 2.655833 | 4.0493 | 9.9992 | 1 | 2.7506 | 2.755453 | 7.57 | 0.030414 | 0.4398 | 0.5252498 | 0.3036098 | -0.2316 | 40.517
1899 | 2.657222 | 4.0493 | 10.0048 | 1 | 2.7558 | 2.756179 | 7.59 | 0.03059 | 0.4399 | 0.5252352 | 0.3033017 | -0.2323 | 40.5165
1900 | 2.658611 | 4.0446 | 10.0104 | 1 | 2.769 | 2.756893 | 7.67 | 0.031029 | 0.4408 | 0.5252204 | 0.3029461 | -0.233 | 40.5159
1901 | 2.66 | 4.0446 | 10.0161 | 1 | 2.7663 | 2.757625 | 7.65 | 0.030941 | 0.4411 | 0.5252047 | 0.3025925 | -0.2336 | 40.5155
1902 | 2.661389 | 4.0398 | 10.0217 | 1 | 2.7506 | 2.758348 | 7.57 | 0.030414 | 0.4409 | 0.5251887 | 0.3022387 | -0.2343 | 40.5154
1903 | 2.662778 | 4.0398 | 10.0273 | 1 | 2.7558 | 2.75906 | 7.59 | 0.03059 | 0.4405 | 0.5251729 | 0.3019392 | -0.2349 | 40.515
1904 | 2.664167 | 4.0353 | 10.0329 | 1 | 2.7558 | 2.759782 | 7.59 | 0.03059 | 0.4404 | 0.5251571 | 0.3015852 | -0.2356 | 40.5146
1905 | 2.665556 | 4.0353 | 10.0385 | 1 | 2.7519 | 2.760518 | 7.57 | 0.030458 | 0.4399 | 0.5251409 | 0.30123 | -0.2362 | 40.5143
1906 | 2.666944 | 4.0308 | 10.0441 | 1 | 2.7532 | 2.761236 | 7.58 | 0.030502 | 0.4394 | 0.5251248 | 0.3008732 | -0.2368 | 40.5139
1907 | 2.668333 | 4.0308 | 10.0497 | 1 | 2.7716 | 2.761956 | 7.68 | 0.031117 | 0.4402 | 0.5251084 | 0.300578 | -0.2373 | 40.5131
1908 | 2.669722 | 4.0266 | 10.0553 | 1 | 2.7532 | 2.762669 | 7.58 | 0.030502 | 0.4396 | 0.5250919 | 0.3002242 | -0.2379 | 40.5131
1909 | 2.671111 | 4.0266 | 10.0609 | 1 | 2.7637 | 2.763471 | 7.64 | 0.030853 | 0.4396 | 0.5250757 | 0.2998711 | -0.2384 | 40.5125
1910 | 2.6725 | 4.0223 | 10.0665 | 1 | 2.7663 | 2.764152 | 7.65 | 0.030941 | 0.4395 | 0.5250591 | 0.2995182 | -0.239 | 40.5121
1911 | 2.673889 | 4.0223 | 10.0721 | 1 | 2.7807 | 2.764869 | 7.73 | 0.031426 | 0.4404 | 0.5250425 | 0.2992298 | -0.2395 | 40.5114
1912 | 2.675278 | 4.0184 | 10.0776 | 1 | 2.7545 | 2.765596 | 7.59 | 0.030546 | 0.4401 | 0.5250262 | 0.2988816 | -0.24 | 40.5116
1913 | 2.676667 | 4.0184 | 10.0832 | 1 | 2.7611 | 2.766385 | 7.62 | 0.030765 | 0.4397 | 0.5250099 | 0.2985324 | -0.2405 | 40.5111
1914 | 2.678056 | 4.0144 | 10.0888 | 1 | 2.769 | 2.767076 | 7.67 | 0.031029 | 0.4402 | 0.5249931 | 0.2981862 | -0.2409 | 40.5105
1915 | 2.679444 | 4.0144 | 10.0944 | 1 | 2.7637 | 2.767779 | 7.64 | 0.030853 | 0.4396 | 0.5249761 | 0.2978998 | -0.2414 | 40.5103
1916 | 2.680833 | 4.0107 | 10.0999 | 1 | 2.7859 | 2.768495 | 7.76 | 0.031603 | 0.4409 | 0.5249593 | 0.2975587 | -0.2418 | 40.5095
1917 | 2.682222 | 4.0107 | 10.1055 | 1 | 2.7794 | 2.769219 | 7.73 | 0.031382 | 0.4411 | 0.524943 | 0.2972191 | -0.2423 | 40.5092
1918 | 2.683611 | 4.007 | 10.1111 | 1 | 2.7742 | 2.769966 | 7.7 | 0.031205 | 0.4413 | 0.5249264 | 0.2968814 | -0.2427 | 40.5089
1919 | 2.685 | 4.007 | 10.1166 | 1 | 2.7742 | 2.770706 | 7.7 | 0.031205 | 0.4418 | 0.5249101 | 0.2966101 | -0.2431 | 40.5086
1920 | 2.686389 | 4.0036 | 10.1222 | 1 | 2.7624 | 2.771433 | 7.63 | 0.030809 | 0.4413 | 0.5248937 | 0.2962743 | -0.2434 | 40.5084
1921 | 2.687778 | 4.0036 | 10.1278 | 1 | 2.7585 | 2.772151 | 7.61 | 0.030677 | 0.4411 | 0.5248773 | 0.2959384 | -0.2438 | 40.5081
1922 | 2.689167 | 4.0002 | 10.1333 | 1 | 2.7807 | 2.772857 | 7.73 | 0.031426 | 0.4417 | 0.5248611 | 0.2956058 | -0.2442 | 40.5074
1923 | 2.690556 | 4.0002 | 10.1389 | 1 | 2.7937 | 2.773553 | 7.81 | 0.031869 | 0.443 | 0.5248448 | 0.2953452 | -0.2445 | 40.5067
1924 | 2.691944 | 3.9972 | 10.1444 | 1 | 2.782 | 2.774255 | 7.74 | 0.03147 | 0.443 | 0.5248291 | 0.2950202 | -0.2448 | 40.5066
1925 | 2.693333 | 3.9972 | 10.15 | 1 | 2.7663 | 2.775013 | 7.65 | 0.030941 | 0.4432 | 0.5248134 | 0.2946968 | -0.245 | 40.5065
1926 | 2.694722 | 3.9942 | 10.1556 | 1 | 2.7663 | 2.775765 | 7.65 | 0.030941 | 0.4423 | 0.5247971 | 0.2943704 | -0.2453 | 40.5062
1927 | 2.696111 | 3.9942 | 10.1611 | 1 | 2.7663 | 2.776481 | 7.65 | 0.030941 | 0.4417 | 0.5247809 | 0.294109 | -0.2455 | 40.5058
1928 | 2.6975 | 3.9916 | 10.1666 | 1 | 2.7611 | 2.777174 | 7.62 | 0.030765 | 0.4407 | 0.5247644 | 0.2937774 | -0.2457 | 40.5056
1929 | 2.698889 | 3.9916 | 10.1722 | 1 | 2.7703 | 2.777893 | 7.67 | 0.031073 | 0.4404 | 0.5247477 | 0.2934451 | -0.2459 | 40.505
1930 | 2.700278 | 3.9889 | 10.1777 | 1 | 2.7768 | 2.778655 | 7.71 | 0.031293 | 0.4406 | 0.5247315 | 0.2931147 | -0.2461 | 40.5045
1931 | 2.701667 | 3.9889 | 10.1833 | 1 | 2.7716 | 2.779348 | 7.68 | 0.031117 | 0.4402 | 0.5247148 | 0.2928517 | -0.2462 | 40.5043
1932 | 2.703056 | 3.9866 | 10.1888 | 1 | 2.7768 | 2.780105 | 7.71 | 0.031293 | 0.4403 | 0.5246979 | 0.2925219 | -0.2464 | 40.5038
1933 | 2.704444 | 3.9866 | 10.1943 | 1 | 2.7742 | 2.780861 | 7.7 | 0.031205 | 0.4402 | 0.5246811 | 0.2921923 | -0.2465 | 40.5035
1934 | 2.705833 | 3.9841 | 10.1999 | 1 | 2.7794 | 2.781582 | 7.73 | 0.031382 | 0.4404 | 0.524664 | 0.2918645 | -0.2466 | 40.503
1935 | 2.707222 | 3.9841 | 10.2054 | 1 | 2.7859 | 2.782328 | 7.76 | 0.031603 | 0.4407 | 0.524647 | 0.2916088 | -0.2466 | 40.5026
1936 | 2.708611 | 3.9821 | 10.2109 | 1 | 2.782 | 2.783075 | 7.74 | 0.03147 | 0.4407 | 0.5246304 | 0.2912842 | -0.2467 | 40.5023
1937 | 2.71 | 3.9821 | 10.2165 | 1 | 2.7755 | 2.783762 | 7.7 | 0.031249 | 0.4406 | 0.5246141 | 0.2909599 | -0.2467 | 40.502
1938 | 2.711389 | 3.98 | 10.222 | 1 | 2.7716 | 2.784494 | 7.68 | 0.031117 | 0.44 | 0.5245976 | 0.2906338 | -0.2468 | 40.5018
1939 | 2.712778 | 3.98 | 10.2275 | 1 | 2.7911 | 2.785289 | 7.79 | 0.03178 | 0.4401 | 0.5245806 | 0.2903803 | -0.2468 | 40.501
1940 | 2.714167 | 3.9784 | 10.2331 | 1 | 2.7885 | 2.786041 | 7.78 | 0.031692 | 0.4404 | 0.5245637 | 0.2900579 | -0.2467 | 40.5007
1941 | 2.715556 | 3.9784 | 10.2386 | 1 | 2.7924 | 2.786751 | 7.8 | 0.031825 | 0.4406 | 0.5245466 | 0.2897371 | -0.2467 | 40.5003
1942 | 2.716944 | 3.9766 | 10.2441 | 1 | 2.7859 | 2.787501 | 7.76 | 0.031603 | 0.4406 | 0.5245296 | 0.2894169 | -0.2467 | 40.5001
1943 | 2.718333 | 3.9766 | 10.2496 | 1 | 2.7859 | 2.788171 | 7.76 | 0.031603 | 0.4408 | 0.5245128 | 0.2891715 | -0.2466 | 40.4997
1944 | 2.719722 | 3.9753 | 10.2551 | 1 | 2.7963 | 2.78889 | 7.82 | 0.031958 | 0.4413 | 0.5244957 | 0.2888563 | -0.2465 | 40.4992
1945 | 2.721111 | 3.9753 | 10.2607 | 1 | 2.7716 | 2.789641 | 7.68 | 0.031117 | 0.4406 | 0.5244789 | 0.2885387 | -0.2464 | 40.4993
1946 | 2.7225 | 3.9739 | 10.2662 | 1 | 2.7963 | 2.79037 | 7.82 | 0.031958 | 0.4416 | 0.5244622 | 0.2882263 | -0.2463 | 40.4985
1947 | 2.723889 | 3.9739 | 10.2717 | 1 | 2.7911 | 2.791091 | 7.79 | 0.03178 | 0.4417 | 0.5244455 | 0.2879895 | -0.2461 | 40.4982
1948 | 2.725556 | 3.9729 | 10.2772 | 1 | 2.7742 | 2.791868 | 7.7 | 0.031205 | 0.4412 | 0.5244289 | 0.2876773 | -0.2459 | 40.4986
1949 | 2.726944 | 3.9729 | 10.2827 | 1 | 2.7898 | 2.792534 | 7.78 | 0.031736 | 0.4411 | 0.5244122 | 0.2873652 | -0.2457 | 40.4979
1950 | 2.728333 | 3.9719 | 10.2883 | 1 | 2.7885 | 2.793262 | 7.78 | 0.031692 | 0.4412 | 0.5243957 | 0.2870543 | -0.2455 | 40.4975
1951 | 2.729722 | 3.9719 | 10.2938 | 1 | 2.8093 | 2.794232 | 7.89 | 0.032404 | 0.4427 | 0.5243794 | 0.2868267 | -0.2452 | 40.4968
1952 | 2.731111 | 3.9714 | 10.2993 | 1 | 2.7976 | 2.794997 | 7.83 | 0.032003 | 0.4429 | 0.524363 | 0.286525 | -0.2449 | 40.4967
1953 | 2.7325 | 3.9714 | 10.3048 | 1 | 2.8041 | 2.795648 | 7.86 | 0.032225 | 0.4438 | 0.5243478 | 0.2862281 | -0.2446 | 40.4962
1954 | 2.733889 | 3.9708 | 10.3103 | 1 | 2.7963 | 2.796358 | 7.82 | 0.031958 | 0.4436 | 0.5243331 | 0.285931 | -0.2443 | 40.496
1955 | 2.735278 | 3.9708 | 10.3159 | 1 | 2.7963 | 2.797144 | 7.82 | 0.031958 | 0.4442 | 0.5243185 | 0.2857142 | -0.244 | 40.4956
1956 | 2.736667 | 3.9707 | 10.3214 | 1 | 2.7924 | 2.797894 | 7.8 | 0.031825 | 0.4437 | 0.5243032 | 0.2854192 | -0.2436 | 40.4954
1957 | 2.738056 | 3.9707 | 10.3269 | 1 | 2.7937 | 2.798558 | 7.81 | 0.031869 | 0.4437 | 0.5242889 | 0.2851249 | -0.2432 | 40.495
1958 | 2.739444 | 3.9705 | 10.3324 | 1 | 2.7885 | 2.79932 | 7.78 | 0.031692 | 0.4434 | 0.5242739 | 0.28483 | -0.2429 | 40.4948
1959 | 2.740833 | 3.9705 | 10.3379 | 1 | 2.817 | 2.800039 | 7.94 | 0.032672 | 0.4448 | 0.524259 | 0.2846202 | -0.2424 | 40.4938
1960 | 2.742222 | 3.9707 | 10.3434 | 1 | 2.7976 | 2.800785 | 7.83 | 0.032003 | 0.4453 | 0.5242441 | 0.2843352 | -0.242 | 40.4939
1961 | 2.743611 | 3.9707 | 10.349 | 1 | 2.8002 | 2.801538 | 7.84 | 0.032092 | 0.4451 | 0.5242284 | 0.28405 | -0.2415 | 40.4934
1962 | 2.745 | 3.9709 | 10.3545 | 1 | 2.8015 | 2.802231 | 7.85 | 0.032136 | 0.4456 | 0.5242118 | 0.2837676 | -0.2411 | 40.4931
1963 | 2.746389 | 3.9709 | 10.36 | 1 | 2.8132 | 2.802895 | 7.91 | 0.032538 | 0.446 | 0.524195 | 0.2835673 | -0.2406 | 40.4925
1964 | 2.747778 | 3.9715 | 10.3655 | 1 | 2.808 | 2.803655 | 7.88 | 0.032359 | 0.4464 | 0.5241781 | 0.28329 | -0.24 | 40.4923
1965 | 2.749167 | 3.9715 | 10.371 | 1 | 2.8067 | 2.804415 | 7.88 | 0.032315 | 0.4473 | 0.5241616 | 0.2830172 | -0.2395 | 40.4919
1966 | 2.750556 | 3.972 | 10.3765 | 1 | 2.8144 | 2.805152 | 7.92 | 0.032583 | 0.4481 | 0.5241453 | 0.2827485 | -0.239 | 40.4914
1967 | 2.751944 | 3.972 | 10.3821 | 1 | 2.8119 | 2.805926 | 7.91 | 0.032493 | 0.4486 | 0.5241289 | 0.2825635 | -0.2384 | 40.4911
1968 | 2.753333 | 3.973 | 10.3876 | 1 | 2.8144 | 2.806646 | 7.92 | 0.032583 | 0.4493 | 0.5241123 | 0.2823016 | -0.2378 | 40.4907
1969 | 2.754722 | 3.973 | 10.3931 | 1 | 2.8234 | 2.807415 | 7.97 | 0.032896 | 0.4501 | 0.52409 | 0.2820439 | -0.2372 | 40.4902
1970 | 2.756111 | 3.974 | 10.3986 | 1 | 2.8041 | 2.808164 | 7.86 | 0.032225 | 0.4501 | 0.5240671 | 0.2817869 | -0.2365 | 40.4902
1971 | 2.7575 | 3.974 | 10.4041 | 1 | 2.808 | 2.808867 | 7.88 | 0.032359 | 0.4505 | 0.524044 | 0.2816137 | -0.2358 | 40.4898
1972 | 2.758889 | 3.9755 | 10.4096 | 1 | 2.8067 | 2.809653 | 7.88 | 0.032315 | 0.4504 | 0.5240204 | 0.2813594 | -0.2351 | 40.4895
1973 | 2.760278 | 3.9755 | 10.4152 | 1 | 2.8183 | 2.81044 | 7.94 | 0.032717 | 0.4512 | 0.5239962 | 0.2811092 | -0.2344 | 40.4889
1974 | 2.761667 | 3.9768 | 10.4207 | 1 | 2.8247 | 2.811171 | 7.98 | 0.032941 | 0.452 | 0.5239714 | 0.280863 | -0.2337 | 40.4884
1975 | 2.763056 | 3.9768 | 10.4262 | 1 | 2.8119 | 2.811909 | 7.91 | 0.032493 | 0.4523 | 0.5239468 | 0.2807012 | -0.233 | 40.4883
1976 | 2.764444 | 3.9786 | 10.4317 | 1 | 2.8119 | 2.812651 | 7.91 | 0.032493 | 0.4527 | 0.5239218 | 0.2804595 | -0.2322 | 40.488
1977 | 2.765833 | 3.9786 | 10.4373 | 1 | 2.8196 | 2.81355 | 7.95 | 0.032762 | 0.4531 | 0.5238967 | 0.2802203 | -0.2314 | 40.4874
1978 | 2.767222 | 3.9803 | 10.4428 | 1 | 2.8247 | 2.814259 | 7.98 | 0.032941 | 0.4535 | 0.52387 | 0.2799833 | -0.2307 | 40.487
1979 | 2.768611 | 3.9803 | 10.4483 | 1 | 2.8041 | 2.814965 | 7.86 | 0.032225 | 0.4535 | 0.523844 | 0.2798299 | -0.2298 | 40.4871
1980 | 2.77 | 3.9825 | 10.4539 | 1 | 2.8273 | 2.815598 | 7.99 | 0.033031 | 0.454 | 0.5238185 | 0.2795965 | -0.229 | 40.4862
1981 | 2.771389 | 3.9825 | 10.4594 | 1 | 2.8286 | 2.816287 | 8 | 0.033076 | 0.455 | 0.5237927 | 0.279368 | -0.2281 | 40.4858
1982 | 2.772778 | 3.9846 | 10.4649 | 1 | 2.8222 | 2.817031 | 7.96 | 0.032852 | 0.4552 | 0.5237673 | 0.2791411 | -0.2273 | 40.4856
1983 | 2.774167 | 3.9846 | 10.4705 | 1 | 2.8247 | 2.817748 | 7.98 | 0.032941 | 0.4556 | 0.5237422 | 0.2789997 | -0.2264 | 40.4852
1984 | 2.775556 | 3.9871 | 10.476 | 1 | 2.8286 | 2.818466 | 8 | 0.033076 | 0.4564 | 0.5237166 | 0.2787793 | -0.2254 | 40.4848
1985 | 2.776944 | 3.9871 | 10.4815 | 1 | 2.8222 | 2.81917 | 7.96 | 0.032852 | 0.4567 | 0.5236907 | 0.2785608 | -0.2245 | 40.4846
1986 | 2.778333 | 3.9896 | 10.4871 | 1 | 2.8234 | 2.81996 | 7.97 | 0.032896 | 0.4571 | 0.5236637 | 0.2783447 | -0.2236 | 40.4842
1987 | 2.779722 | 3.9896 | 10.4926 | 1 | 2.8273 | 2.820713 | 7.99 | 0.033031 | 0.4577 | 0.5236361 | 0.2782151 | -0.2226 | 40.4837
1988 | 2.781111 | 3.9926 | 10.4982 | 1 | 2.8093 | 2.821449 | 7.89 | 0.032404 | 0.4574 | 0.5236089 | 0.2780016 | -0.2216 | 40.4837
1989 | 2.7825 | 3.9926 | 10.5037 | 1 | 2.8286 | 2.822164 | 8 | 0.033076 | 0.458 | 0.5235822 | 0.2777912 | -0.2206 | 40.483
1990 | 2.783889 | 3.9954 | 10.5093 | 1 | 2.826 | 2.822953 | 7.99 | 0.032986 | 0.4584 | 0.5235553 | 0.2775832 | -0.2195 | 40.4827
1991 | 2.785278 | 3.9954 | 10.5148 | 1 | 2.8299 | 2.823647 | 8.01 | 0.033121 | 0.4589 | 0.5235279 | 0.2774614 | -0.2185 | 40.4822
1992 | 2.786667 | 3.9987 | 10.5204 | 1 | 2.8273 | 2.824385 | 7.99 | 0.033031 | 0.4593 | 0.5235007 | 0.2772585 | -0.2174 | 40.4819
1993 | 2.788056 | 3.9987 | 10.5259 | 1 | 2.8144 | 2.825169 | 7.92 | 0.032583 | 0.4593 | 0.5234737 | 0.2770562 | -0.2163 | 40.4818
1994 | 2.789444 | 4.0019 | 10.5315 | 1 | 2.8337 | 2.825893 | 8.03 | 0.033256 | 0.4601 | 0.5234463 | 0.2768578 | -0.2152 | 40.481
1995 | 2.790833 | 4.0019 | 10.537 | 1 | 2.8209 | 2.826626 | 7.96 | 0.032807 | 0.4606 | 0.5234187 | 0.276746 | -0.2141 | 40.481
1996 | 2.792222 | 4.0055 | 10.5426 | 1 | 2.8247 | 2.827386 | 7.98 | 0.032941 | 0.4608 | 0.5233912 | 0.2765517 | -0.2129 | 40.4805
1997 | 2.793611 | 4.0055 | 10.5482 | 1 | 2.8439 | 2.828101 | 8.09 | 0.033617 | 0.4617 | 0.5233631 | 0.276362 | -0.2118 | 40.4797
1998 | 2.795278 | 4.0091 | 10.5537 | 1 | 2.8286 | 2.828846 | 8 | 0.033076 | 0.462 | 0.5233349 | 0.2761741 | -0.2106 | 40.48
1999 | 2.796667 | 4.0091 | 10.5593 | 1 | 2.8311 | 2.829562 | 8.02 | 0.033166 | 0.5017 | 0.5233063 | 0.276239 | -0.2093 | 40.4796
2000 | 2.798056 | 4.0144 | 10.5649 | 1 | 2.8427 | 2.830328 | 8.08 | 0.033572 | 0.5036 | 0.5232776 | 0.2762286 | -0.208 | 40.479
2001 | 2.799444 | 4.0144 | 10.5704 | 1 | 2.8363 | 2.831063 | 8.04 | 0.033346 | 0.5054 | 0.5232483 | 0.2762259 | -0.2066 | 40.4788
2002 | 2.800833 | 4.02 | 10.576 | 1 | 2.8324 | 2.831795 | 8.02 | 0.033211 | 0.5054 | 0.5232189 | 0.2762237 | -0.2052 | 40.4785
2003 | 2.802222 | 4.02 | 10.5816 | 1 | 2.8324 | 2.832548 | 8.02 | 0.033211 | 0.5059 | 0.5231893 | 0.2763057 | -0.2037 | 40.4781
2004 | 2.803611 | 4.0264 | 10.5872 | 1 | 2.8273 | 2.833322 | 7.99 | 0.033031 | 0.5062 | 0.5231596 | 0.276307 | -0.2021 | 40.4778
2005 | 2.805 | 4.0264 | 10.5928 | 1 | 2.8452 | 2.834091 | 8.1 | 0.033663 | 0.5082 | 0.5231295 | 0.276317 | -0.2005 | 40.4771
2006 | 2.806389 | 4.033 | 10.5984 | 1 | 2.8401 | 2.834799 | 8.07 | 0.033482 | 0.5096 | 0.5230994 | 0.2763332 | -0.1988 | 40.4768
2007 | 2.807778 | 4.033 | 10.604 | 1 | 2.8273 | 2.835585 | 7.99 | 0.033031 | 0.5084 | 0.5230686 | 0.2764249 | -0.1971 | 40.4767
2008 | 2.809167 | 4.0404 | 10.6096 | 1 | 2.8401 | 2.836345 | 8.07 | 0.033482 | 0.5097 | 0.5230383 | 0.2764415 | -0.1953 | 40.476
2009 | 2.810556 | 4.0404 | 10.6152 | 1 | 2.8273 | 2.837056 | 7.99 | 0.033031 | 0.5102 | 0.523008 | 0.2764604 | -0.1935 | 40.4759
2010 | 2.811944 | 4.0479 | 10.6209 | 1 | 2.8324 | 2.837838 | 8.02 | 0.033211 | 0.5105 | 0.5229781 | 0.2764808 | -0.1916 | 40.4754
2011 | 2.813333 | 4.0479 | 10.6265 | 1 | 2.8452 | 2.838513 | 8.1 | 0.033663 | 0.5123 | 0.5229484 | 0.276588 | -0.1897 | 40.4747
2012 | 2.814722 | 4.0562 | 10.6321 | 1 | 2.8337 | 2.839277 | 8.03 | 0.033256 | 0.5125 | 0.5229186 | 0.2766168 | -0.1877 | 40.4746
2013 | 2.816111 | 4.0562 | 10.6377 | 1 | 2.8311 | 2.840015 | 8.02 | 0.033166 | 0.5124 | 0.5228884 | 0.2766454 | -0.1856 | 40.4743
2014 | 2.8175 | 4.0646 | 10.6434 | 1 | 2.8401 | 2.840794 | 8.07 | 0.033482 | 0.5128 | 0.5228579 | 0.276676 | -0.1836 | 40.4737
2015 | 2.818889 | 4.0646 | 10.649 | 1 | 2.8427 | 2.84152 | 8.08 | 0.033572 | 0.513 | 0.5228271 | 0.2767848 | -0.1814 | 40.4732
2016 | 2.820278 | 4.0736 | 10.6547 | 1 | 2.8132 | 2.842216 | 7.91 | 0.032538 | 0.5111 | 0.5227951 | 0.2768082 | -0.1792 | 40.4734
2017 | 2.821667 | 4.0736 | 10.6604 | 1 | 2.8427 | 2.842974 | 8.08 | 0.033572 | 0.5118 | 0.5227628 | 0.2768348 | -0.177 | 40.4724
2018 | 2.823056 | 4.0828 | 10.666 | 1 | 2.8465 | 2.843758 | 8.1 | 0.033708 | 0.5129 | 0.5227306 | 0.2768661 | -0.1748 | 40.4719
2019 | 2.824444 | 4.0828 | 10.6717 | 1 | 2.8655 | 2.844541 | 8.21 | 0.034389 | 0.5143 | 0.5226983 | 0.2769792 | -0.1724 | 40.4711
2020 | 2.825833 | 4.0927 | 10.6774 | 1 | 2.8439 | 2.845317 | 8.09 | 0.033617 | 0.5154 | 0.5226654 | 0.277021 | -0.1701 | 40.4712
2021 | 2.827222 | 4.0927 | 10.6831 | 1 | 2.8388 | 2.846035 | 8.06 | 0.033437 | 0.516 | 0.5226327 | 0.2770655 | -0.1676 | 40.4708
2022 | 2.828611 | 4.1026 | 10.6888 | 1 | 2.8528 | 2.846762 | 8.14 | 0.033935 | 0.5166 | 0.5225988 | 0.2771127 | -0.1652 | 40.4701
2023 | 2.83 | 4.1026 | 10.6945 | 1 | 2.8465 | 2.847551 | 8.1 | 0.033708 | 0.5169 | 0.5225648 | 0.2772353 | -0.1627 | 40.4698
2024 | 2.831389 | 4.1132 | 10.7002 | 1 | 2.8465 | 2.848289 | 8.1 | 0.033708 | 0.5169 | 0.5225302 | 0.2772836 | -0.1602 | 40.4694
2025 | 2.832778 | 4.1132 | 10.7059 | 1 | 2.8668 | 2.849047 | 8.22 | 0.034435 | 0.5189 | 0.5224952 | 0.2773406 | -0.1576 | 40.4686
2026 | 2.834167 | 4.1239 | 10.7116 | 1 | 2.8452 | 2.849782 | 8.1 | 0.033663 | 0.5186 | 0.5224607 | 0.2773965 | -0.155 | 40.4686
2027 | 2.835556 | 4.1239 | 10.7173 | 1 | 2.8439 | 2.850541 | 8.09 | 0.033617 | 0.519 | 0.522426 | 0.2775261 | -0.1523 | 40.4682
2028 | 2.836944 | 4.1352 | 10.7231 | 1 | 2.8503 | 2.851255 | 8.12 | 0.033844 | 0.5199 | 0.5223919 | 0.2775873 | -0.1496 | 40.4676
2029 | 2.838333 | 4.1352 | 10.7288 | 1 | 2.8579 | 2.852035 | 8.17 | 0.034116 | 0.5211 | 0.5223575 | 0.2776536 | -0.1469 | 40.4671
2030 | 2.839722 | 4.1466 | 10.7346 | 1 | 2.8465 | 2.852829 | 8.1 | 0.033708 | 0.5223 | 0.5223236 | 0.2777252 | -0.1442 | 40.4668
2031 | 2.841111 | 4.1466 | 10.7404 | 1 | 2.8414 | 2.853539 | 8.07 | 0.033527 | 0.5202 | 0.5222894 | 0.2778579 | -0.1414 | 40.4665
2032 | 2.8425 | 4.1584 | 10.7462 | 1 | 2.8592 | 2.854319 | 8.17 | 0.034162 | 0.5222 | 0.522255 | 0.2779289 | -0.1385 | 40.4657
2033 | 2.843889 | 4.1584 | 10.7519 | 1 | 2.8643 | 2.855098 | 8.2 | 0.034344 | 0.5236 | 0.5222206 | 0.2780059 | -0.1357 | 40.4651
2034 | 2.845278 | 4.1703 | 10.7577 | 1 | 2.8554 | 2.855855 | 8.15 | 0.034025 | 0.5241 | 0.5221861 | 0.2780852 | -0.1328 | 40.4649
2035 | 2.846667 | 4.1703 | 10.7635 | 1 | 2.8477 | 2.856656 | 8.11 | 0.033753 | 0.5248 | 0.5221515 | 0.2782351 | -0.1299 | 40.4646
2036 | 2.848056 | 4.1827 | 10.7693 | 1 | 2.8655 | 2.857428 | 8.21 | 0.034389 | 0.526 | 0.5221167 | 0.278322 | -0.127 | 40.4637
2037 | 2.849444 | 4.1827 | 10.7751 | 1 | 2.8541 | 2.858208 | 8.15 | 0.03398 | 0.5265 | 0.5220819 | 0.2784111 | -0.124 | 40.4635
2038 | 2.850833 | 4.1952 | 10.781 | 1 | 2.8643 | 2.859007 | 8.2 | 0.034344 | 0.5279 | 0.5220468 | 0.2785063 | -0.121 | 40.4628
2039 | 2.852222 | 4.1952 | 10.7868 | 1 | 2.8617 | 2.859756 | 8.19 | 0.034253 | 0.5276 | 0.5220122 | 0.2786656 | -0.118 | 40.4624
2040 | 2.853611 | 4.2081 | 10.7926 | 1 | 2.8617 | 2.860479 | 8.19 | 0.034253 | 0.5287 | 0.5219777 | 0.2787638 | -0.1149 | 40.462
2041 | 2.855 | 4.2081 | 10.7985 | 1 | 2.8567 | 2.861218 | 8.16 | 0.034071 | 0.5285 | 0.5219427 | 0.2788612 | -0.1119 | 40.4616
2042 | 2.856389 | 4.221 | 10.8043 | 1 | 2.863 | 2.862007 | 8.2 | 0.034298 | 0.529 | 0.5219084 | 0.278957 | -0.1088 | 40.461
2043 | 2.857778 | 4.221 | 10.8102 | 1 | 2.8668 | 2.862734 | 8.22 | 0.034435 | 0.5296 | 0.5218738 | 0.2791261 | -0.1056 | 40.4604
2044 | 2.859167 | 4.2344 | 10.8161 | 1 | 2.8681 | 2.86348 | 8.23 | 0.03448 | 0.53 | 0.5218392 | 0.2792257 | -0.1025 | 40.4599
2045 | 2.860556 | 4.2344 | 10.822 | 1 | 2.8693 | 2.864203 | 8.23 | 0.034526 | 0.5309 | 0.5218048 | 0.2793267 | -0.0993 | 40.4594
2046 | 2.861944 | 4.2477 | 10.8279 | 1 | 2.8718 | 2.864917 | 8.25 | 0.034617 | 0.5324 | 0.5217701 | 0.2794355 | -0.0961 | 40.4588
2047 | 2.863611 | 4.2477 | 10.8338 | 1 | 2.8668 | 2.865652 | 8.22 | 0.034435 | 0.532 | 0.5217352 | 0.2796131 | -0.0929 | 40.4588
2048 | 2.865 | 4.2615 | 10.8397 | 1 | 2.8605 | 2.866394 | 8.18 | 0.034207 | 0.5324 | 0.5217006 | 0.2797214 | -0.0897 | 40.4584
2049 | 2.866389 | 4.2615 | 10.8456 | 1 | 2.863 | 2.867165 | 8.2 | 0.034298 | 0.5322 | 0.5216658 | 0.2798243 | -0.0864 | 40.4579
2050 | 2.867778 | 4.2751 | 10.8515 | 1 | 2.8681 | 2.867954 | 8.23 | 0.03448 | 0.5323 | 0.5216311 | 0.2799233 | -0.0832 | 40.4573
2051 | 2.869167 | 4.2751 | 10.8575 | 1 | 2.8706 | 2.86862 | 8.24 | 0.034572 | 0.533 | 0.5215956 | 0.2801116 | -0.0799 | 40.4567
2052 | 2.870556 | 4.2891 | 10.8634 | 1 | 2.8819 | 2.869407 | 8.31 | 0.034983 | 0.5345 | 0.52156 | 0.2802193 | -0.0766 | 40.456
2053 | 2.871944 | 4.2891 | 10.8694 | 1 | 2.8655 | 2.870191 | 8.21 | 0.034389 | 0.534 | 0.5215242 | 0.2803203 | -0.0734 | 40.4558
2054 | 2.873333 | 4.3027 | 10.8754 | 1 | 2.8681 | 2.87094 | 8.23 | 0.03448 | 0.5345 | 0.5214879 | 0.2804249 | -0.0701 | 40.4552
2055 | 2.874722 | 4.3027 | 10.8813 | 1 | 2.8668 | 2.871713 | 8.22 | 0.034435 | 0.5338 | 0.5214516 | 0.2806172 | -0.0668 | 40.4547
2056 | 2.876111 | 4.3168 | 10.8873 | 1 | 2.8655 | 2.872609 | 8.21 | 0.034389 | 0.534 | 0.521415 | 0.2807192 | -0.0635 | 40.4542
2057 | 2.8775 | 4.3168 | 10.8933 | 1 | 2.8807 | 2.873353 | 8.3 | 0.034938 | 0.5349 | 0.5213791 | 0.280823 | -0.0603 | 40.4534
2058 | 2.878889 | 4.3305 | 10.8993 | 1 | 2.8769 | 2.874147 | 8.28 | 0.0348 | 0.5357 | 0.5213435 | 0.2809293 | -0.057 | 40.4529
2059 | 2.880278 | 4.3305 | 10.9053 | 1 | 2.8756 | 2.874914 | 8.27 | 0.034754 | 0.5364 | 0.5213081 | 0.2811326 | -0.0537 | 40.4524
2060 | 2.881667 | 4.3445 | 10.9114 | 1 | 2.8643 | 2.875673 | 8.2 | 0.034344 | 0.5357 | 0.5212724 | 0.2812384 | -0.0505 | 40.4521
2061 | 2.883056 | 4.3445 | 10.9174 | 1 | 2.8592 | 2.876472 | 8.17 | 0.034162 | 0.5346 | 0.5212371 | 0.2813375 | -0.0472 | 40.4517
2062 | 2.884444 | 4.3581 | 10.9235 | 1 | 2.8693 | 2.877204 | 8.23 | 0.034526 | 0.5348 | 0.5212019 | 0.2814393 | -0.044 | 40.4509
2063 | 2.885833 | 4.3581 | 10.9295 | 1 | 2.8794 | 2.877938 | 8.29 | 0.034892 | 0.5346 | 0.5211668 | 0.281633 | -0.0407 | 40.4501
2064 | 2.887222 | 4.3719 | 10.9356 | 1 | 2.8756 | 2.878658 | 8.27 | 0.034754 | 0.5352 | 0.5211312 | 0.281736 | -0.0375 | 40.4496
2065 | 2.888611 | 4.3719 | 10.9417 | 1 | 2.8668 | 2.879413 | 8.22 | 0.034435 | 0.5346 | 0.5210953 | 0.2818382 | -0.0343 | 40.4493
2066 | 2.89 | 4.3852 | 10.9478 | 1 | 2.8693 | 2.880138 | 8.23 | 0.034526 | 0.5344 | 0.5210593 | 0.281939 | -0.0312 | 40.4486
2067 | 2.891389 | 4.3852 | 10.9539 | 1 | 2.8857 | 2.880934 | 8.33 | 0.035121 | 0.5353 | 0.5210229 | 0.282132 | -0.028 | 40.4477
2068 | 2.892778 | 4.3987 | 10.96 | 1 | 2.8794 | 2.881683 | 8.29 | 0.034892 | 0.5357 | 0.5209859 | 0.2822378 | -0.0248 | 40.4473
2069 | 2.894167 | 4.3987 | 10.9661 | 1 | 2.8744 | 2.882415 | 8.26 | 0.034709 | 0.5358 | 0.5209493 | 0.2823428 | -0.0217 | 40.4468
2070 | 2.895556 | 4.4117 | 10.9722 | 1 | 2.8668 | 2.883157 | 8.22 | 0.034435 | 0.5348 | 0.5209129 | 0.2824464 | -0.0186 | 40.4464
2071 | 2.896944 | 4.4117 | 10.9783 | 1 | 2.8932 | 2.883864 | 8.37 | 0.035397 | 0.5357 | 0.5208762 | 0.2826371 | -0.0156 | 40.4453
2072 | 2.898333 | 4.4249 | 10.9845 | 1 | 2.8794 | 2.884604 | 8.29 | 0.034892 | 0.5356 | 0.5208398 | 0.2827435 | -0.0125 | 40.445
2073 | 2.899722 | 4.4249 | 10.9906 | 1 | 2.8844 | 2.885382 | 8.32 | 0.035075 | 0.5357 | 0.5208032 | 0.2828466 | -0.0095 | 40.4443
2074 | 2.901111 | 4.4375 | 10.9968 | 1 | 2.8819 | 2.886181 | 8.31 | 0.034983 | 0.5369 | 0.5207669 | 0.2829523 | -0.0065 | 40.4438
2075 | 2.9025 | 4.4375 | 11.003 | 1 | 2.887 | 2.886952 | 8.33 | 0.035167 | 0.5373 | 0.5207302 | 0.2831531 | -0.0036 | 40.443
2076 | 2.903889 | 4.4502 | 11.0091 | 1 | 2.8945 | 2.887712 | 8.38 | 0.035443 | 0.5381 | 0.5206933 | 0.2832632 | -0.0006 | 40.4423
2077 | 2.905278 | 4.4502 | 11.0153 | 1 | 2.8895 | 2.888542 | 8.35 | 0.035259 | 0.5384 | 0.5206562 | 0.2833835 | 0.0023 | 40.4418
2078 | 2.906667 | 4.4624 | 11.0215 | 1 | 2.8844 | 2.889341 | 8.32 | 0.035075 | 0.5383 | 0.5206194 | 0.2835016 | 0.0051 | 40.4413
2079 | 2.908056 | 4.4624 | 11.0277 | 1 | 2.8819 | 2.89008 | 8.31 | 0.034983 | 0.538 | 0.5205821 | 0.2836954 | 0.0079 | 40.4408
2080 | 2.909444 | 4.4747 | 11.0339 | 1 | 2.892 | 2.890841 | 8.36 | 0.035351 | 0.5383 | 0.5205449 | 0.2838131 | 0.0108 | 40.4399
2081 | 2.910833 | 4.4747 | 11.0402 | 1 | 2.8995 | 2.891598 | 8.41 | 0.035627 | 0.5391 | 0.5205078 | 0.2839351 | 0.0135 | 40.4391
2082 | 2.912222 | 4.4864 | 11.0464 | 1 | 2.8945 | 2.892278 | 8.38 | 0.035443 | 0.5396 | 0.5204706 | 0.2840613 | 0.0162 | 40.4386
2083 | 2.913611 | 4.4864 | 11.0526 | 1 | 2.8832 | 2.893052 | 8.31 | 0.035029 | 0.5397 | 0.5204337 | 0.2842561 | 0.0189 | 40.4383
2084 | 2.915 | 4.4981 | 11.0589 | 1 | 2.9045 | 2.893782 | 8.44 | 0.035811 | 0.5406 | 0.5203965 | 0.2843858 | 0.0216 | 40.4372
2085 | 2.916389 | 4.4981 | 11.0651 | 1 | 2.887 | 2.894482 | 8.33 | 0.035167 | 0.5407 | 0.5203598 | 0.2845158 | 0.0242 | 40.437
2086 | 2.917778 | 4.5092 | 11.0714 | 1 | 2.8895 | 2.895254 | 8.35 | 0.035259 | 0.5408 | 0.5203232 | 0.2846477 | 0.0268 | 40.4363
2087 | 2.919167 | 4.5092 | 11.0777 | 1 | 2.8895 | 2.895952 | 8.35 | 0.035259 | 0.5403 | 0.5202868 | 0.2848408 | 0.0293 | 40.4356
2088 | 2.920833 | 4.5204 | 11.0839 | 1 | 2.9207 | 2.896686 | 8.53 | 0.036414 | 0.5426 | 0.5202504 | 0.2849795 | 0.0319 | 40.4347
2089 | 2.922222 | 4.5204 | 11.0902 | 1 | 2.8932 | 2.897454 | 8.37 | 0.035397 | 0.5425 | 0.5202139 | 0.2851152 | 0.0343 | 40.4346
2090 | 2.923611 | 4.531 | 11.0965 | 1 | 2.9082 | 2.898169 | 8.46 | 0.03595 | 0.5434 | 0.5201773 | 0.2852532 | 0.0367 | 40.4337
2091 | 2.925 | 4.531 | 11.1028 | 1 | 2.9107 | 2.898885 | 8.47 | 0.036043 | 0.5444 | 0.5201405 | 0.285464 | 0.0391 | 40.433
2092 | 2.926389 | 4.5415 | 11.1091 | 1 | 2.8895 | 2.899593 | 8.35 | 0.035259 | 0.5442 | 0.5201043 | 0.2856046 | 0.0415 | 40.4328
2093 | 2.927778 | 4.5415 | 11.1154 | 1 | 2.9045 | 2.900316 | 8.44 | 0.035811 | 0.5463 | 0.5200684 | 0.2857537 | 0.0438 | 40.4318
2094 | 2.929167 | 4.5515 | 11.1217 | 1 | 2.8932 | 2.901076 | 8.37 | 0.035397 | 0.5468 | 0.520033 | 0.2859061 | 0.0461 | 40.4314
2095 | 2.930556 | 4.5515 | 11.1281 | 1 | 2.8995 | 2.90178 | 8.41 | 0.035627 | 0.5459 | 0.5199974 | 0.2861186 | 0.0483 | 40.4306
2096 | 2.931944 | 4.5614 | 11.1344 | 1 | 2.8895 | 2.902531 | 8.35 | 0.035259 | 0.546 | 0.5199624 | 0.286267 | 0.0505 | 40.4302
2097 | 2.933333 | 4.5614 | 11.1407 | 1 | 2.9082 | 2.903293 | 8.46 | 0.03595 | 0.5464 | 0.519928 | 0.286416 | 0.0526 | 40.4291
2098 | 2.934722 | 4.5708 | 11.1471 | 1 | 2.8995 | 2.904014 | 8.41 | 0.035627 | 0.5461 | 0.519894 | 0.286562 | 0.0547 | 40.4286
2099 | 2.936111 | 4.5708 | 11.1534 | 1 | 2.892 | 2.904736 | 8.36 | 0.035351 | 0.5453 | 0.5198596 | 0.2867719 | 0.0567 | 40.4282
2100 | 2.9375 | 4.5799 | 11.1598 | 1 | 2.9045 | 2.90549 | 8.44 | 0.035811 | 0.5455 | 0.5198246 | 0.2869148 | 0.0587 | 40.4272
2101 | 2.938889 | 4.5799 | 11.1661 | 1 | 2.9219 | 2.90625 | 8.54 | 0.03646 | 0.5469 | 0.5197898 | 0.2870629 | 0.0607 | 40.4262
2102 | 2.940278 | 4.5885 | 11.1725 | 1 | 2.9256 | 2.906974 | 8.56 | 0.0366 | 0.5484 | 0.5197544 | 0.2872163 | 0.0626 | 40.4254
2103 | 2.941667 | 4.5885 | 11.1789 | 1 | 2.902 | 2.907704 | 8.42 | 0.035719 | 0.5483 | 0.5197184 | 0.2874364 | 0.0644 | 40.4253
2104 | 2.943056 | 4.5969 | 11.1853 | 1 | 2.9057 | 2.908478 | 8.44 | 0.035858 | 0.5481 | 0.519682 | 0.2875879 | 0.0662 | 40.4245
2105 | 2.944444 | 4.5969 | 11.1917 | 1 | 2.892 | 2.909221 | 8.36 | 0.035351 | 0.5474 | 0.5196453 | 0.2877353 | 0.068 | 40.4241
2106 | 2.945833 | 4.6046 | 11.1981 | 1 | 2.9182 | 2.90994 | 8.52 | 0.036321 | 0.5483 | 0.5196087 | 0.287885 | 0.0696 | 40.4229
2107 | 2.947222 | 4.6046 | 11.2045 | 1 | 2.9107 | 2.910653 | 8.47 | 0.036043 | 0.5487 | 0.5195712 | 0.2881062 | 0.0713 | 40.4223
2108 | 2.948611 | 4.6122 | 11.2109 | 1 | 2.8907 | 2.91139 | 8.36 | 0.035305 | 0.5473 | 0.5195339 | 0.2882511 | 0.0729 | 40.4221
2109 | 2.95 | 4.6122 | 11.2173 | 1 | 2.9107 | 2.912147 | 8.47 | 0.036043 | 0.5479 | 0.5194961 | 0.2883962 | 0.0744 | 40.421
2110 | 2.951389 | 4.619 | 11.2237 | 1 | 2.9232 | 2.912895 | 8.54 | 0.036507 | 0.5484 | 0.5194584 | 0.2885454 | 0.0758 | 40.42
2111 | 2.952778 | 4.619 | 11.2301 | 1 | 2.9107 | 2.913712 | 8.47 | 0.036043 | 0.5488 | 0.519421 | 0.2887641 | 0.0772 | 40.4196
2112 | 2.954167 | 4.6256 | 11.2365 | 1 | 2.9007 | 2.914476 | 8.41 | 0.035673 | 0.5476 | 0.5193846 | 0.2889093 | 0.0786 | 40.4192
2113 | 2.955556 | 4.6256 | 11.2429 | 1 | 2.9207 | 2.915254 | 8.53 | 0.036414 | 0.5484 | 0.5193484 | 0.2890557 | 0.0799 | 40.418
2114 | 2.956944 | 4.6315 | 11.2494 | 1 | 2.9232 | 2.915948 | 8.54 | 0.036507 | 0.5493 | 0.5193113 | 0.2892047 | 0.0811 | 40.4173
2115 | 2.958333 | 4.6315 | 11.2558 | 1 | 2.9417 | 2.916774 | 8.65 | 0.037206 | 0.5516 | 0.5192757 | 0.2894345 | 0.0822 | 40.4162
2116 | 2.959722 | 4.6372 | 11.2623 | 1 | 2.9095 | 2.917493 | 8.47 | 0.035996 | 0.5511 | 0.5192402 | 0.2895901 | 0.0833 | 40.4162
2117 | 2.961111 | 4.6372 | 11.2687 | 1 | 2.9145 | 2.918292 | 8.49 | 0.036182 | 0.5516 | 0.5192063 | 0.2897501 | 0.0844 | 40.4154
2118 | 2.9625 | 4.6421 | 11.2751 | 1 | 2.9145 | 2.919031 | 8.49 | 0.036182 | 0.5516 | 0.5191721 | 0.2899089 | 0.0853 | 40.4147
2119 | 2.963889 | 4.6421 | 11.2816 | 1 | 2.9219 | 2.919784 | 8.54 | 0.03646 | 0.5517 | 0.5191381 | 0.2901345 | 0.0862 | 40.4138
2120 | 2.965278 | 4.6469 | 11.288 | 1 | 2.9145 | 2.920552 | 8.49 | 0.036182 | 0.5516 | 0.5191048 | 0.2902926 | 0.0871 | 40.4133
2121 | 2.966667 | 4.6469 | 11.2945 | 1 | 2.9331 | 2.921341 | 8.6 | 0.036879 | 0.5524 | 0.5190725 | 0.2904542 | 0.088 | 40.4122
2122 | 2.968056 | 4.6513 | 11.301 | 1 | 2.9244 | 2.922117 | 8.55 | 0.036553 | 0.5526 | 0.5190394 | 0.2906148 | 0.0889 | 40.4117
2123 | 2.969444 | 4.6513 | 11.3074 | 1 | 2.9256 | 2.922904 | 8.56 | 0.0366 | 0.5528 | 0.5190056 | 0.2908429 | 0.0897 | 40.411
2124 | 2.970833 | 4.6558 | 11.3139 | 1 | 2.9281 | 2.923583 | 8.57 | 0.036693 | 0.5535 | 0.5189721 | 0.2910064 | 0.0906 | 40.4102
2125 | 2.972222 | 4.6558 | 11.3203 | 1 | 2.9318 | 2.924393 | 8.6 | 0.036832 | 0.5539 | 0.518939 | 0.2911725 | 0.0914 | 40.4094
2126 | 2.973611 | 4.6601 | 11.3268 | 1 | 2.9306 | 2.925166 | 8.59 | 0.036786 | 0.5544 | 0.5189053 | 0.2913406 | 0.0922 | 40.4087
2127 | 2.975 | 4.6601 | 11.3333 | 1 | 2.9182 | 2.925899 | 8.52 | 0.036321 | 0.554 | 0.5188728 | 0.291569 | 0.093 | 40.4083
2128 | 2.976389 | 4.6645 | 11.3398 | 1 | 2.9306 | 2.926638 | 8.59 | 0.036786 | 0.5544 | 0.518841 | 0.2917364 | 0.0938 | 40.4073
2129 | 2.977778 | 4.6645 | 11.3463 | 1 | 2.9281 | 2.927412 | 8.57 | 0.036693 | 0.5545 | 0.5188068 | 0.2919026 | 0.0946 | 40.4066
2130 | 2.979167 | 4.6686 | 11.3528 | 1 | 2.9194 | 2.927881 | 8.52 | 0.036367 | 0.554 | 0.5187729 | 0.292068 | 0.0953 | 40.4061
2131 | 2.980556 | 4.6686 | 11.3593 | 1 | 2.9281 | 2.928639 | 8.57 | 0.036693 | 0.5543 | 0.5187386 | 0.2922945 | 0.0961 | 40.4052
2132 | 2.981944 | 4.6728 | 11.3657 | 1 | 2.9294 | 2.929424 | 8.58 | 0.036739 | 0.5545 | 0.5187033 | 0.2924612 | 0.0969 | 40.4045
2133 | 2.983333 | 4.6728 | 11.3722 | 1 | 2.938 | 2.930098 | 8.63 | 0.037066 | 0.5551 | 0.5186681 | 0.2926299 | 0.0976 | 40.4036
2134 | 2.984722 | 4.6768 | 11.3787 | 1 | 2.9269 | 2.931069 | 8.57 | 0.036646 | 0.5551 | 0.5186319 | 0.2927984 | 0.0983 | 40.4031
2135 | 2.986111 | 4.6768 | 11.3852 | 1 | 2.9355 | 2.931867 | 8.62 | 0.036972 | 0.5553 | 0.5185961 | 0.293026 | 0.0991 | 40.4022
2136 | 2.9875 | 4.6809 | 11.3917 | 1 | 2.9331 | 2.932606 | 8.6 | 0.036879 | 0.5557 | 0.5185601 | 0.2931961 | 0.0998 | 40.4016
2137 | 2.988889 | 4.6809 | 11.3983 | 1 | 2.9405 | 2.933356 | 8.65 | 0.037159 | 0.556 | 0.5185238 | 0.2933667 | 0.1005 | 40.4006
2138 | 2.990278 | 4.6846 | 11.4048 | 1 | 2.9194 | 2.934065 | 8.52 | 0.036367 | 0.555 | 0.5184874 | 0.2935329 | 0.1012 | 40.4004
2139 | 2.991944 | 4.6846 | 11.4113 | 1 | 2.9306 | 2.934781 | 8.59 | 0.036786 | 0.5545 | 0.5184511 | 0.2937551 | 0.1018 | 40.3998
2140 | 2.993333 | 4.6885 | 11.4178 | 1 | 2.9306 | 2.935485 | 8.59 | 0.036786 | 0.5543 | 0.5184149 | 0.2939178 | 0.1025 | 40.399
2141 | 2.994722 | 4.6885 | 11.4243 | 1 | 2.9417 | 2.936193 | 8.65 | 0.037206 | 0.5549 | 0.5183786 | 0.2940827 | 0.1031 | 40.3981
2142 | 2.996111 | 4.692 | 11.4308 | 1 | 2.9405 | 2.936905 | 8.65 | 0.037159 | 0.5547 | 0.5183424 | 0.2942484 | 0.1038 | 40.3974
2143 | 2.9975 | 4.692 | 11.4373 | 1 | 2.9405 | 2.937609 | 8.65 | 0.037159 | 0.5555 | 0.5183066 | 0.2944697 | 0.1044 | 40.3967
2144 | 2.998889 | 4.6956 | 11.4439 | 1 | 2.9454 | 2.938382 | 8.68 | 0.037346 | 0.5556 | 0.5182707 | 0.2946382 | 0.105 | 40.3958
2145 | 3.000278 | 4.6956 | 11.4504 | 1 | 2.9454 | 2.939163 | 8.68 | 0.037346 | 0.5563 | 0.518235 | 0.2948096 | 0.1056 | 40.3951
2146 | 3.001667 | 4.699 | 11.4569 | 1 | 2.938 | 2.939929 | 8.63 | 0.037066 | 0.5568 | 0.5181986 | 0.2949823 | 0.1062 | 40.3945
2147 | 3.003056 | 4.699 | 11.4634 | 1 | 2.9355 | 2.940676 | 8.62 | 0.036972 | 0.5566 | 0.518163 | 0.2952051 | 0.1068 | 40.3939
2148 | 3.004444 | 4.7025 | 11.47 | 1 | 2.9528 | 2.94143 | 8.72 | 0.037628 | 0.5575 | 0.5181271 | 0.2953798 | 0.1073 | 40.3927
2149 | 3.005833 | 4.7025 | 11.4765 | 1 | 2.938 | 2.942172 | 8.63 | 0.037066 | 0.5568 | 0.5180907 | 0.2955494 | 0.1079 | 40.3924
2150 | 3.007222 | 4.7058 | 11.483 | 1 | 2.9528 | 2.942934 | 8.72 | 0.037628 | 0.5574 | 0.5180548 | 0.2957222 | 0.1084 | 40.3913
2151 | 3.008611 | 4.7058 | 11.4896 | 1 | 2.9368 | 2.943625 | 8.62 | 0.037019 | 0.5572 | 0.5180195 | 0.2959454 | 0.109 | 40.3909
2152 | 3.01 | 4.7091 | 11.4961 | 1 | 2.9528 | 2.944423 | 8.72 | 0.037628 | 0.5577 | 0.5179839 | 0.2961185 | 0.1095 | 40.3898
2153 | 3.011389 | 4.7091 | 11.5027 | 1 | 2.9355 | 2.945199 | 8.62 | 0.036972 | 0.5571 | 0.517947 | 0.2962872 | 0.1101 | 40.3895
2154 | 3.012778 | 4.7122 | 11.5092 | 1 | 2.943 | 2.945903 | 8.66 | 0.037253 | 0.557 | 0.5179099 | 0.2964573 | 0.1106 | 40.3886
2155 | 3.014167 | 4.7122 | 11.5157 | 1 | 2.9442 | 2.946599 | 8.67 | 0.0373 | 0.5568 | 0.5178736 | 0.2966758 | 0.1111 | 40.3879
2156 | 3.015556 | 4.7154 | 11.5223 | 1 | 2.938 | 2.947351 | 8.63 | 0.037066 | 0.5562 | 0.5178369 | 0.296842 | 0.1116 | 40.3872
2157 | 3.016944 | 4.7154 | 11.5288 | 1 | 2.943 | 2.948048 | 8.66 | 0.037253 | 0.5564 | 0.5178003 | 0.2970058 | 0.1121 | 40.3864
2158 | 3.018333 | 4.7184 | 11.5354 | 1 | 2.9479 | 2.948772 | 8.69 | 0.03744 | 0.557 | 0.5177638 | 0.2971758 | 0.1126 | 40.3855
2159 | 3.019722 | 4.7184 | 11.5419 | 1 | 2.9503 | 2.949498 | 8.7 | 0.037534 | 0.5566 | 0.5177274 | 0.2973896 | 0.1131 | 40.3848
2160 | 3.021111 | 4.7215 | 11.5516 | 1 | 2.943 | 2.950286 | 8.66 | 0.037253 | 0.5567 | 0.5176913 | 0.2975576 | 0.1135 | 40.383
2161 | 3.023333 | 4.7215 | 11.5582 | 1 | 2.9368 | 2.95106 | 8.62 | 0.037019 | 0.5556 | 0.5176548 | 0.2977207 | 0.114 | 40.3834
2162 | 3.024722 | 4.7242 | 11.5647 | 1 | 2.9626 | 2.951826 | 8.78 | 0.038004 | 0.5562 | 0.5176182 | 0.2978854 | 0.1144 | 40.3821
2163 | 3.026111 | 4.7242 | 11.5713 | 1 | 2.9479 | 2.952597 | 8.69 | 0.03744 | 0.5559 | 0.5175813 | 0.2980946 | 0.1149 | 40.3817
2164 | 3.0275 | 4.727 | 11.5778 | 1 | 2.9503 | 2.953376 | 8.7 | 0.037534 | 0.556 | 0.5175444 | 0.2982578 | 0.1153 | 40.381
2165 | 3.028889 | 4.727 | 11.5844 | 1 | 2.9405 | 2.954115 | 8.65 | 0.037159 | 0.555 | 0.5175082 | 0.2984147 | 0.1157 | 40.3804
2166 | 3.030278 | 4.7296 | 11.591 | 1 | 2.9503 | 2.954849 | 8.7 | 0.037534 | 0.5543 | 0.5174714 | 0.2985692 | 0.1161 | 40.3794
2167 | 3.031667 | 4.7296 | 11.5975 | 1 | 2.9528 | 2.955599 | 8.72 | 0.037628 | 0.5545 | 0.5174351 | 0.2987718 | 0.1165 | 40.3787
2168 | 3.033056 | 4.7323 | 11.6041 | 1 | 2.9699 | 2.95636 | 8.82 | 0.038287 | 0.555 | 0.5173982 | 0.2989283 | 0.1169 | 40.3775
2169 | 3.034444 | 4.7323 | 11.6107 | 1 | 2.9626 | 2.957116 | 8.78 | 0.038004 | 0.5554 | 0.517362 | 0.2990848 | 0.1173 | 40.3769
2170 | 3.035833 | 4.7347 | 11.6173 | 1 | 2.9577 | 2.957868 | 8.75 | 0.037816 | 0.5553 | 0.5173248 | 0.2992412 | 0.1176 | 40.3763
2171 | 3.037222 | 4.7347 | 11.6238 | 1 | 2.9577 | 2.958605 | 8.75 | 0.037816 | 0.5547 | 0.5172866 | 0.2994428 | 0.118 | 40.3756
2172 | 3.038611 | 4.7372 | 11.6304 | 1 | 2.9528 | 2.959363 | 8.72 | 0.037628 | 0.5546 | 0.5172484 | 0.2995957 | 0.1183 | 40.3749
2173 | 3.04 | 4.7372 | 11.637 | 1 | 2.9626 | 2.960096 | 8.78 | 0.038004 | 0.5548 | 0.5172108 | 0.2997487 | 0.1187 | 40.374
2174 | 3.041389 | 4.7394 | 11.6436 | 1 | 2.9675 | 2.960785 | 8.81 | 0.038193 | 0.5554 | 0.5171733 | 0.2999044 | 0.119 | 40.3731
2175 | 3.042778 | 4.7394 | 11.6502 | 1 | 2.9724 | 2.961592 | 8.84 | 0.038382 | 0.556 | 0.5171362 | 0.3001083 | 0.1193 | 40.3722
2176 | 3.044167 | 4.7418 | 11.6568 | 1 | 2.9651 | 2.96241 | 8.79 | 0.038098 | 0.5563 | 0.5170992 | 0.3002668 | 0.1197 | 40.3717
2177 | 3.045556 | 4.7418 | 11.6633 | 1 | 2.9577 | 2.963187 | 8.75 | 0.037816 | 0.5556 | 0.5170624 | 0.3004233 | 0.12 | 40.3711
2178 | 3.046944 | 4.744 | 11.6699 | 1 | 2.9712 | 2.963897 | 8.83 | 0.038334 | 0.556 | 0.5170254 | 0.3005815 | 0.1203 | 40.3701
2179 | 3.048333 | 4.744 | 11.6765 | 1 | 2.9699 | 2.964607 | 8.82 | 0.038287 | 0.556 | 0.5169882 | 0.3007815 | 0.1205 | 40.3693
2180 | 3.049722 | 4.7462 | 11.6831 | 1 | 2.9797 | 2.965319 | 8.88 | 0.038666 | 0.557 | 0.5169508 | 0.3009427 | 0.1208 | 40.3684
2181 | 3.051111 | 4.7462 | 11.6897 | 1 | 2.9712 | 2.966032 | 8.83 | 0.038334 | 0.5576 | 0.5169146 | 0.3011054 | 0.1211 | 40.3678
2182 | 3.0525 | 4.7483 | 11.6963 | 1 | 2.9699 | 2.966738 | 8.82 | 0.038287 | 0.5579 | 0.5168781 | 0.301271 | 0.1214 | 40.3671
2183 | 3.053889 | 4.7483 | 11.7029 | 1 | 2.9797 | 2.967418 | 8.88 | 0.038666 | 0.5586 | 0.5168413 | 0.3014771 | 0.1216 | 40.3661
2184 | 3.055278 | 4.7504 | 11.7095 | 1 | 2.9528 | 2.968162 | 8.72 | 0.037628 | 0.5576 | 0.5168047 | 0.3016408 | 0.1219 | 40.366
2185 | 3.056667 | 4.7504 | 11.7161 | 1 | 2.9699 | 2.96888 | 8.82 | 0.038287 | 0.5577 | 0.5167678 | 0.3018043 | 0.1221 | 40.3648
2186 | 3.058056 | 4.7523 | 11.7227 | 1 | 2.9724 | 2.969573 | 8.84 | 0.038382 | 0.5581 | 0.5167304 | 0.3019668 | 0.1224 | 40.364
2187 | 3.059444 | 4.7523 | 11.7293 | 1 | 2.9724 | 2.970332 | 8.84 | 0.038382 | 0.5581 | 0.5166933 | 0.3021709 | 0.1226 | 40.3633
2188 | 3.060833 | 4.7543 | 11.7359 | 1 | 2.9712 | 2.971053 | 8.83 | 0.038334 | 0.5579 | 0.5166561 | 0.3023319 | 0.1228 | 40.3625
2189 | 3.062222 | 4.7543 | 11.7425 | 1 | 2.9821 | 2.97179 | 8.89 | 0.03876 | 0.5586 | 0.5166187 | 0.3024943 | 0.123 | 40.3615
2190 | 3.063611 | 4.7561 | 11.7491 | 1 | 2.9699 | 2.972504 | 8.82 | 0.038287 | 0.5586 | 0.5165808 | 0.3026571 | 0.1232 | 40.3611
2191 | 3.065 | 4.7561 | 11.7557 | 1 | 2.9626 | 2.973249 | 8.78 | 0.038004 | 0.5575 | 0.5165425 | 0.3028567 | 0.1234 | 40.3605
2192 | 3.066389 | 4.7579 | 11.7623 | 1 | 2.9748 | 2.973977 | 8.85 | 0.038476 | 0.5578 | 0.5165039 | 0.3030156 | 0.1236 | 40.3594
2193 | 3.067778 | 4.7579 | 11.7689 | 1 | 2.9918 | 2.974718 | 8.95 | 0.03914 | 0.559 | 0.5164662 | 0.3031794 | 0.1238 | 40.3583
2194 | 3.069167 | 4.7595 | 11.7755 | 1 | 2.9821 | 2.975424 | 8.89 | 0.03876 | 0.5591 | 0.5164285 | 0.3033424 | 0.1239 | 40.3578
2195 | 3.070556 | 4.7595 | 11.7821 | 1 | 2.9846 | 2.976145 | 8.91 | 0.038855 | 0.5597 | 0.516391 | 0.3035483 | 0.124 | 40.357
2196 | 3.071944 | 4.7612 | 11.7888 | 1 | 2.9833 | 2.97688 | 8.9 | 0.038808 | 0.5598 | 0.5163538 | 0.3037132 | 0.1242 | 40.3562
2197 | 3.073333 | 4.7612 | 11.7954 | 1 | 2.9699 | 2.977612 | 8.82 | 0.038287 | 0.5594 | 0.5163166 | 0.3038782 | 0.1243 | 40.3557
2198 | 3.074722 | 4.7627 | 11.802 | 1 | 2.976 | 2.978291 | 8.86 | 0.038524 | 0.5592 | 0.5162797 | 0.3040438 | 0.1244 | 40.3549
2199 | 3.076111 | 4.7627 | 11.8086 | 1 | 2.9846 | 2.979063 | 8.91 | 0.038855 | 0.5595 | 0.5162431 | 0.3042427 | 0.1245 | 40.3539
2200 | 3.0775 | 4.7642 | 11.8152 | 1 | 2.9797 | 2.979773 | 8.88 | 0.038666 | 0.5594 | 0.5162067 | 0.3044083 | 0.1246 | 40.3533
2201 | 3.078889 | 4.7642 | 11.8218 | 1 | 2.9882 | 2.980453 | 8.93 | 0.038998 | 0.5601 | 0.5161701 | 0.3045766 | 0.1247 | 40.3523
2202 | 3.080278 | 4.7656 | 11.8284 | 1 | 2.9858 | 2.981236 | 8.91 | 0.038903 | 0.5606 | 0.5161324 | 0.3047444 | 0.1248 | 40.3516
2203 | 3.081667 | 4.7656 | 11.8351 | 1 | 2.9565 | 2.981929 | 8.74 | 0.037769 | 0.5587 | 0.5160946 | 0.3049395 | 0.1249 | 40.3515
2204 | 3.083056 | 4.767 | 11.8417 | 1 | 2.9967 | 2.982725 | 8.98 | 0.039331 | 0.5596 | 0.5160565 | 0.3051028 | 0.125 | 40.3498
2205 | 3.084444 | 4.767 | 11.8483 | 1 | 2.9894 | 2.98348 | 8.94 | 0.039045 | 0.5599 | 0.5160189 | 0.3052653 | 0.125 | 40.3492
2206 | 3.085833 | 4.7682 | 11.8549 | 1 | 2.9821 | 2.984248 | 8.89 | 0.03876 | 0.56 | 0.5159812 | 0.3054282 | 0.1251 | 40.3487
2207 | 3.0875 | 4.7682 | 11.8616 | 1 | 2.9846 | 2.98502 | 8.91 | 0.038855 | 0.5596 | 0.5159436 | 0.3056255 | 0.1251 | 40.3482
2208 | 3.088889 | 4.7694 | 11.8682 | 1 | 2.987 | 2.98576 | 8.92 | 0.03895 | 0.56 | 0.5159055 | 0.3057877 | 0.1252 | 40.3474
2209 | 3.090278 | 4.7694 | 11.8748 | 1 | 2.987 | 2.986503 | 8.92 | 0.03895 | 0.5593 | 0.5158671 | 0.3059453 | 0.1252 | 40.3466
2210 | 3.091667 | 4.7704 | 11.8814 | 1 | 2.9858 | 2.987204 | 8.91 | 0.038903 | 0.5591 | 0.515828 | 0.3061019 | 0.1252 | 40.3459
2211 | 3.093056 | 4.7704 | 11.8881 | 1 | 2.9797 | 2.98785 | 8.88 | 0.038666 | 0.5586 | 0.5157887 | 0.3062944 | 0.1252 | 40.3452
2212 | 3.094444 | 4.7714 | 11.8947 | 1 | 2.9955 | 2.988635 | 8.97 | 0.039283 | 0.5589 | 0.5157496 | 0.3064495 | 0.1252 | 40.3441
2213 | 3.095833 | 4.7714 | 11.9013 | 1 | 2.9821 | 2.989377 | 8.89 | 0.03876 | 0.5578 | 0.5157103 | 0.3066001 | 0.1252 | 40.3437
2214 | 3.097222 | 4.7723 | 11.9079 | 1 | 2.9931 | 2.990129 | 8.96 | 0.039188 | 0.5585 | 0.5156709 | 0.3067518 | 0.1252 | 40.3427
2215 | 3.098611 | 4.7723 | 11.9146 | 1 | 2.9882 | 2.990875 | 8.93 | 0.038998 | 0.5577 | 0.5156309 | 0.3069398 | 0.1251 | 40.342
2216 | 3.1 | 4.7732 | 11.9212 | 1 | 2.9906 | 2.991675 | 8.94 | 0.039093 | 0.558 | 0.5155913 | 0.307089 | 0.1251 | 40.3412
2217 | 3.101389 | 4.7732 | 11.9278 | 1 | 2.9979 | 2.9924 | 8.99 | 0.039379 | 0.5586 | 0.5155512 | 0.3072381 | 0.1251 | 40.3403
2218 | 3.102778 | 4.7739 | 11.9345 | 1 | 2.9979 | 2.993202 | 8.99 | 0.039379 | 0.5583 | 0.5155104 | 0.3073858 | 0.125 | 40.3395
2219 | 3.104167 | 4.7739 | 11.9411 | 1 | 2.9955 | 2.993972 | 8.97 | 0.039283 | 0.558 | 0.5154689 | 0.3075746 | 0.125 | 40.3388
2220 | 3.105556 | 4.7747 | 11.9477 | 1 | 2.9918 | 2.994701 | 8.95 | 0.03914 | 0.5573 | 0.5154276 | 0.3077179 | 0.1249 | 40.3381
2221 | 3.106944 | 4.7747 | 11.9543 | 1 | 2.9918 | 2.995485 | 8.95 | 0.03914 | 0.5567 | 0.5153865 | 0.3078592 | 0.1249 | 40.3374
2222 | 3.108333 | 4.7753 | 11.961 | 1 | 2.9918 | 2.996257 | 8.95 | 0.03914 | 0.5565 | 0.515345 | 0.3080004 | 0.1248 | 40.3366
2223 | 3.109722 | 4.7753 | 11.9676 | 1 | 3.016 | 2.996964 | 9.1 | 0.040096 | 0.5576 | 0.5153031 | 0.3081839 | 0.1247 | 40.3353
2224 | 3.111111 | 4.776 | 11.9742 | 1 | 3.0051 | 2.997704 | 9.03 | 0.039665 | 0.5582 | 0.5152601 | 0.3083309 | 0.1246 | 40.3348
2225 | 3.1125 | 4.776 | 11.9809 | 1 | 2.9943 | 2.998406 | 8.97 | 0.039236 | 0.5577 | 0.5152168 | 0.3084745 | 0.1245 | 40.3342
2226 | 3.113889 | 4.7764 | 11.9875 | 1 | 3.0064 | 2.999157 | 9.04 | 0.039713 | 0.558 | 0.5151735 | 0.3086188 | 0.1244 | 40.3332
2227 | 3.115278 | 4.7764 | 11.9941 | 1 | 3.0076 | 2.999947 | 9.05 | 0.039761 | 0.5584 | 0.5151295 | 0.3088044 | 0.1243 | 40.3324
2228 | 3.116667 | 4.777 | 12.0008 | 1 | 3.016 | 3.000686 | 9.1 | 0.040096 | 0.5595 | 0.5150852 | 0.3089537 | 0.1242 | 40.3314
2229 | 3.118056 | 4.777 | 12.0074 | 1 | 2.9565 | 3.001439 | 8.74 | 0.037769 | 0.5561 | 0.5150403 | 0.3090871 | 0.1241 | 40.332
2230 | 3.119444 | 4.7773 | 12.0141 | 1 | 3.0064 | 3.002208 | 9.04 | 0.039713 | 0.5556 | 0.5149961 | 0.3092179 | 0.124 | 40.3301
2231 | 3.120833 | 4.7773 | 12.0207 | 1 | 3.016 | 3.002955 | 9.1 | 0.040096 | 0.5572 | 0.5149514 | 0.3094 | 0.1238 | 40.3291
2232 | 3.122222 | 4.7777 | 12.0273 | 1 | 3.016 | 3.003658 | 9.1 | 0.040096 | 0.5572 | 0.5149072 | 0.3095362 | 0.1237 | 40.3284
2233 | 3.123611 | 4.7777 | 12.034 | 1 | 3.0051 | 3.004431 | 9.03 | 0.039665 | 0.5571 | 0.5148619 | 0.3096702 | 0.1236 | 40.3278
2234 | 3.125 | 4.7779 | 12.0406 | 1 | 3.0003 | 3.005221 | 9 | 0.039474 | 0.5565 | 0.5148162 | 0.309803 | 0.1234 | 40.3272
2235 | 3.126389 | 4.7779 | 12.0472 | 1 | 3.0039 | 3.005966 | 9.02 | 0.039617 | 0.5562 | 0.5147706 | 0.3099794 | 0.1232 | 40.3264
2236 | 3.127778 | 4.7781 | 12.0539 | 1 | 3.0088 | 3.006739 | 9.05 | 0.039808 | 0.5557 | 0.5147253 | 0.3101085 | 0.1231 | 40.3255
2237 | 3.129167 | 4.7781 | 12.0605 | 1 | 3.0136 | 3.007557 | 9.08 | 0.04 | 0.556 | 0.5146794 | 0.3102386 | 0.1229 | 40.3246
2238 | 3.130556 | 4.7781 | 12.0671 | 1 | 2.9931 | 3.008308 | 8.96 | 0.039188 | 0.5552 | 0.5146334 | 0.3103662 | 0.1227 | 40.3243
2239 | 3.131944 | 4.7781 | 12.0738 | 1 | 3.0027 | 3.009071 | 9.02 | 0.039569 | 0.5546 | 0.5145871 | 0.3105336 | 0.1225 | 40.3233
2240 | 3.133333 | 4.7782 | 12.0804 | 1 | 3.0112 | 3.009828 | 9.07 | 0.039904 | 0.5549 | 0.5145409 | 0.3106595 | 0.1223 | 40.3224
2241 | 3.134722 | 4.7782 | 12.087 | 1 | 3.01 | 3.010581 | 9.06 | 0.039856 | 0.5544 | 0.5144948 | 0.3107833 | 0.1221 | 40.3216
2242 | 3.136111 | 4.7781 | 12.0937 | 1 | 3.01 | 3.011337 | 9.06 | 0.039856 | 0.5543 | 0.5144485 | 0.3109058 | 0.1218 | 40.3209
2243 | 3.1375 | 4.7781 | 12.1003 | 1 | 3.0172 | 3.01212 | 9.1 | 0.040144 | 0.5543 | 0.5144019 | 0.3110707 | 0.1216 | 40.3199
2244 | 3.138889 | 4.778 | 12.107 | 1 | 3.0208 | 3.012887 | 9.13 | 0.040288 | 0.5545 | 0.514355 | 0.3111934 | 0.1214 | 40.3191
2245 | 3.140278 | 4.778 | 12.1136 | 1 | 3.0027 | 3.013619 | 9.02 | 0.039569 | 0.5539 | 0.5143077 | 0.3113148 | 0.1211 | 40.3187
2246 | 3.141667 | 4.7777 | 12.1202 | 1 | 3.0076 | 3.014333 | 9.05 | 0.039761 | 0.5536 | 0.5142595 | 0.3114341 | 0.1209 | 40.3179
2247 | 3.143056 | 4.7777 | 12.1269 | 1 | 3.0196 | 3.015088 | 9.12 | 0.04024 | 0.5539 | 0.5142111 | 0.3115951 | 0.1206 | 40.3168
2248 | 3.144444 | 4.7776 | 12.1335 | 1 | 3.0208 | 3.015805 | 9.13 | 0.040288 | 0.5543 | 0.514162 | 0.3117164 | 0.1204 | 40.316
2249 | 3.145833 | 4.7776 | 12.1401 | 1 | 3.022 | 3.016563 | 9.13 | 0.040336 | 0.5542 | 0.5141127 | 0.3118395 | 0.1201 | 40.3152
2250 | 3.147222 | 4.7772 | 12.1468 | 1 | 3.0124 | 3.017342 | 9.07 | 0.039952 | 0.5536 | 0.5140635 | 0.3119587 | 0.1198 | 40.3147
2251 | 3.148889 | 4.7772 | 12.1534 | 1 | 3.0208 | 3.018095 | 9.13 | 0.040288 | 0.5533 | 0.5140137 | 0.3121146 | 0.1195 | 40.3141
2252 | 3.150278 | 4.7769 | 12.16 | 1 | 3.0148 | 3.018863 | 9.09 | 0.040048 | 0.5525 | 0.5139638 | 0.3122291 | 0.1193 | 40.3135
2253 | 3.151667 | 4.7769 | 12.1667 | 1 | 3.0172 | 3.019641 | 9.1 | 0.040144 | 0.5528 | 0.5139131 | 0.3123458 | 0.119 | 40.3126
2254 | 3.153056 | 4.7764 | 12.1733 | 1 | 3.0208 | 3.020388 | 9.13 | 0.040288 | 0.5528 | 0.5138621 | 0.3124637 | 0.1187 | 40.3118
2255 | 3.154444 | 4.7764 | 12.1799 | 1 | 3.0292 | 3.021156 | 9.18 | 0.040625 | 0.5535 | 0.5138111 | 0.3126159 | 0.1183 | 40.3108
2256 | 3.155833 | 4.776 | 12.1866 | 1 | 3.0184 | 3.021914 | 9.11 | 0.040192 | 0.5532 | 0.5137601 | 0.3127347 | 0.118 | 40.3103
2257 | 3.157222 | 4.776 | 12.1932 | 1 | 3.016 | 3.02272 | 9.1 | 0.040096 | 0.5528 | 0.5137086 | 0.3128534 | 0.1177 | 40.3096
2258 | 3.158611 | 4.7754 | 12.1998 | 1 | 3.0256 | 3.023498 | 9.15 | 0.04048 | 0.5531 | 0.5136565 | 0.3129723 | 0.1174 | 40.3086
2259 | 3.16 | 4.7754 | 12.2065 | 1 | 3.0172 | 3.024234 | 9.1 | 0.040144 | 0.5526 | 0.5136046 | 0.3131183 | 0.1171 | 40.308
2260 | 3.161389 | 4.7749 | 12.2131 | 1 | 3.0316 | 3.024943 | 9.19 | 0.040721 | 0.5525 | 0.5135524 | 0.3132344 | 0.1168 | 40.307
2261 | 3.162778 | 4.7749 | 12.2197 | 1 | 3.028 | 3.02561 | 9.17 | 0.040576 | 0.5532 | 0.5135004 | 0.3133521 | 0.1164 | 40.3063
2262 | 3.164167 | 4.7742 | 12.2264 | 1 | 3.0232 | 3.026336 | 9.14 | 0.040384 | 0.5529 | 0.5134476 | 0.3134686 | 0.1161 | 40.3056
2263 | 3.165556 | 4.7742 | 12.233 | 1 | 3.0435 | 3.027047 | 9.26 | 0.041204 | 0.5541 | 0.5133944 | 0.3136191 | 0.1157 | 40.3044
2264 | 3.166944 | 4.7736 | 12.2396 | 1 | 3.0172 | 3.02788 | 9.1 | 0.040144 | 0.5533 | 0.5133407 | 0.3137366 | 0.1154 | 40.3043
2265 | 3.168333 | 4.7736 | 12.2463 | 1 | 3.022 | 3.02861 | 9.13 | 0.040336 | 0.5508 | 0.5132869 | 0.3138461 | 0.115 | 40.3034
2266 | 3.169722 | 4.7728 | 12.2529 | 1 | 3.0244 | 3.029346 | 9.15 | 0.040432 | 0.5495 | 0.513233 | 0.3139524 | 0.1146 | 40.3026
2267 | 3.171111 | 4.7728 | 12.2595 | 1 | 3.0316 | 3.030101 | 9.19 | 0.040721 | 0.5505 | 0.5131795 | 0.3140844 | 0.1143 | 40.3016
2268 | 3.1725 | 4.7721 | 12.2661 | 1 | 3.0304 | 3.030869 | 9.18 | 0.040673 | 0.5509 | 0.5131255 | 0.3141954 | 0.1139 | 40.3009
2269 | 3.173889 | 4.7721 | 12.2728 | 1 | 3.0328 | 3.031543 | 9.2 | 0.040769 | 0.5503 | 0.5130723 | 0.3143034 | 0.1135 | 40.3001
2270 | 3.175278 | 4.7712 | 12.2794 | 1 | 3.0244 | 3.032262 | 9.15 | 0.040432 | 0.5496 | 0.5130191 | 0.314407 | 0.1132 | 40.2995
2271 | 3.176667 | 4.7712 | 12.286 | 1 | 3.022 | 3.033033 | 9.13 | 0.040336 | 0.5492 | 0.5129652 | 0.3145347 | 0.1128 | 40.2988
2272 | 3.178056 | 4.7704 | 12.2927 | 1 | 3.0352 | 3.033848 | 9.21 | 0.040866 | 0.5491 | 0.5129114 | 0.314636 | 0.1124 | 40.2977
2273 | 3.179444 | 4.7704 | 12.2993 | 1 | 3.0388 | 3.034595 | 9.23 | 0.041011 | 0.5504 | 0.5128573 | 0.3147417 | 0.112 | 40.2969
2274 | 3.180833 | 4.7695 | 12.3059 | 1 | 3.0399 | 3.03528 | 9.24 | 0.041059 | 0.5504 | 0.5128035 | 0.3148477 | 0.1116 | 40.2961
2275 | 3.182222 | 4.7695 | 12.3125 | 1 | 3.0328 | 3.03605 | 9.2 | 0.040769 | 0.5508 | 0.5127489 | 0.3149795 | 0.1112 | 40.2955
2276 | 3.183611 | 4.7686 | 12.3191 | 1 | 3.0423 | 3.036792 | 9.26 | 0.041156 | 0.5508 | 0.5126943 | 0.3150864 | 0.1108 | 40.2946
2277 | 3.185 | 4.7686 | 12.3258 | 1 | 3.0411 | 3.037547 | 9.25 | 0.041107 | 0.5511 | 0.5126399 | 0.3151953 | 0.1104 | 40.2938
2278 | 3.186389 | 4.7676 | 12.3324 | 1 | 3.034 | 3.038345 | 9.2 | 0.040817 | 0.5514 | 0.5125853 | 0.3153029 | 0.11 | 40.2932
2279 | 3.187778 | 4.7676 | 12.339 | 1 | 3.0423 | 3.039089 | 9.26 | 0.041156 | 0.5512 | 0.512531 | 0.3154357 | 0.1096 | 40.2923
2280 | 3.189167 | 4.7668 | 12.3457 | 1 | 3.0566 | 3.039839 | 9.34 | 0.041738 | 0.5529 | 0.5124766 | 0.3155484 | 0.1092 | 40.2911
2281 | 3.190556 | 4.7668 | 12.3523 | 1 | 3.0376 | 3.040587 | 9.23 | 0.040962 | 0.5538 | 0.5124223 | 0.315664 | 0.1088 | 40.2908
2282 | 3.191944 | 4.7658 | 12.3589 | 1 | 3.0316 | 3.041357 | 9.19 | 0.040721 | 0.5528 | 0.5123681 | 0.3157746 | 0.1084 | 40.2902
2283 | 3.193333 | 4.7658 | 12.3655 | 1 | 3.053 | 3.04208 | 9.32 | 0.041592 | 0.5529 | 0.512314 | 0.3159133 | 0.1079 | 40.289
2284 | 3.194722 | 4.7648 | 12.3721 | 1 | 3.0435 | 3.042751 | 9.26 | 0.041204 | 0.5527 | 0.5122595 | 0.316023 | 0.1075 | 40.2884
2285 | 3.196111 | 4.7648 | 12.3788 | 1 | 3.0411 | 3.043507 | 9.25 | 0.041107 | 0.5519 | 0.512205 | 0.3161314 | 0.1071 | 40.2877
2286 | 3.1975 | 4.7637 | 12.3854 | 1 | 3.0423 | 3.044237 | 9.26 | 0.041156 | 0.552 | 0.51215 | 0.3162406 | 0.1066 | 40.2869
2287 | 3.198889 | 4.7637 | 12.392 | 1 | 3.0328 | 3.045 | 9.2 | 0.040769 | 0.5509 | 0.5120944 | 0.3163678 | 0.1062 | 40.2864
2288 | 3.200278 | 4.7626 | 12.3986 | 1 | 3.034 | 3.04573 | 9.2 | 0.040817 | 0.5504 | 0.512039 | 0.3164706 | 0.1058 | 40.2856
2289 | 3.201667 | 4.7626 | 12.4052 | 1 | 3.0411 | 3.046469 | 9.25 | 0.041107 | 0.5497 | 0.5119833 | 0.3165697 | 0.1053 | 40.2847
2290 | 3.203056 | 4.7614 | 12.4118 | 1 | 3.0388 | 3.047248 | 9.23 | 0.041011 | 0.5492 | 0.5119274 | 0.3166659 | 0.1048 | 40.284
2291 | 3.204444 | 4.7614 | 12.4184 | 1 | 3.0459 | 3.047953 | 9.28 | 0.041301 | 0.5487 | 0.511871 | 0.3167853 | 0.1044 | 40.2831
2292 | 3.205833 | 4.7601 | 12.425 | 1 | 3.0411 | 3.048731 | 9.25 | 0.041107 | 0.5473 | 0.5118146 | 0.3168741 | 0.1039 | 40.2825
2293 | 3.207222 | 4.7601 | 12.4317 | 1 | 3.0423 | 3.049509 | 9.26 | 0.041156 | 0.5463 | 0.5117586 | 0.3169581 | 0.1034 | 40.2817
2294 | 3.208611 | 4.7587 | 12.4383 | 1 | 3.0471 | 3.050201 | 9.28 | 0.041349 | 0.5459 | 0.5117032 | 0.3170403 | 0.1029 | 40.2808
2295 | 3.21 | 4.7587 | 12.4449 | 1 | 3.0519 | 3.050979 | 9.31 | 0.041543 | 0.5462 | 0.5116469 | 0.3171503 | 0.1024 | 40.2799
2296 | 3.211667 | 4.7572 | 12.4515 | 1 | 3.0578 | 3.051777 | 9.35 | 0.041786 | 0.5463 | 0.5115907 | 0.3172336 | 0.1019 | 40.2794
2297 | 3.213056 | 4.7572 | 12.4581 | 1 | 3.0519 | 3.052602 | 9.31 | 0.041543 | 0.546 | 0.5115345 | 0.3173162 | 0.1014 | 40.2788
2298 | 3.214444 | 4.7556 | 12.4647 | 1 | 3.0661 | 3.053399 | 9.4 | 0.042127 | 0.5461 | 0.5114783 | 0.3174 | 0.1009 | 40.2777
2299 | 3.215833 | 4.7556 | 12.4713 | 1 | 3.0554 | 3.054147 | 9.34 | 0.041689 | 0.5458 | 0.5114213 | 0.3175057 | 0.1003 | 40.2772
2300 | 3.217222 | 4.7541 | 12.4779 | 1 | 3.0554 | 3.054933 | 9.34 | 0.041689 | 0.546 | 0.5113639 | 0.3175887 | 0.0998 | 40.2764
2301 | 3.218611 | 4.7541 | 12.4845 | 1 | 3.0459 | 3.055654 | 9.28 | 0.041301 | 0.5453 | 0.5113063 | 0.3176693 | 0.0993 | 40.2759
2302 | 3.22 | 4.7523 | 12.4911 | 1 | 3.0507 | 3.056411 | 9.31 | 0.041495 | 0.5458 | 0.5112483 | 0.3177526 | 0.0987 | 40.2751
2303 | 3.221389 | 4.7523 | 12.4978 | 1 | 3.0649 | 3.057149 | 9.39 | 0.042078 | 0.5454 | 0.5111902 | 0.3178542 | 0.0981 | 40.2739
2304 | 3.222778 | 4.7507 | 12.5043 | 1 | 3.0459 | 3.057839 | 9.28 | 0.041301 | 0.5455 | 0.5111314 | 0.3179361 | 0.0976 | 40.2737
2305 | 3.224167 | 4.7507 | 12.5109 | 1 | 3.0602 | 3.058629 | 9.36 | 0.041883 | 0.5462 | 0.5110726 | 0.3180219 | 0.097 | 40.2726
2306 | 3.225556 | 4.749 | 12.5175 | 1 | 3.0602 | 3.059344 | 9.36 | 0.041883 | 0.5464 | 0.5110136 | 0.3181075 | 0.0965 | 40.2718
2307 | 3.226944 | 4.749 | 12.5241 | 1 | 3.0483 | 3.060143 | 9.29 | 0.041398 | 0.546 | 0.5109542 | 0.3182093 | 0.0959 | 40.2714
2308 | 3.228333 | 4.7472 | 12.5307 | 1 | 3.01 | 3.060867 | 9.06 | 0.039856 | 0.5429 | 0.5108946 | 0.3182818 | 0.0954 | 40.2715
2309 | 3.229722 | 4.7472 | 12.5373 | 1 | 3.0625 | 3.061616 | 9.38 | 0.041981 | 0.5432 | 0.5108351 | 0.3183548 | 0.0948 | 40.2695
2310 | 3.231111 | 4.7454 | 12.5439 | 1 | 3.0578 | 3.062387 | 9.35 | 0.041786 | 0.5429 | 0.5107754 | 0.3184283 | 0.0942 | 40.2689
2311 | 3.2325 | 4.7454 | 12.5505 | 1 | 3.0602 | 3.06315 | 9.36 | 0.041883 | 0.5429 | 0.5107158 | 0.3185163 | 0.0936 | 40.2681
2312 | 3.233889 | 4.7436 | 12.5571 | 1 | 3.0673 | 3.063859 | 9.41 | 0.042176 | 0.543 | 0.5106558 | 0.3185899 | 0.0931 | 40.2672
2313 | 3.235278 | 4.7436 | 12.5637 | 1 | 3.0554 | 3.06458 | 9.34 | 0.041689 | 0.5425 | 0.5105963 | 0.318662 | 0.0925 | 40.2667
2314 | 3.236667 | 4.7417 | 12.5703 | 1 | 3.0507 | 3.065263 | 9.31 | 0.041495 | 0.5416 | 0.5105365 | 0.3187312 | 0.0919 | 40.2661
2315 | 3.238056 | 4.7417 | 12.5769 | 1 | 3.0673 | 3.065977 | 9.41 | 0.042176 | 0.5421 | 0.5104764 | 0.3188143 | 0.0913 | 40.2649
2316 | 3.239444 | 4.7398 | 12.5834 | 1 | 3.072 | 3.066696 | 9.44 | 0.042371 | 0.5418 | 0.5104155 | 0.3188839 | 0.0907 | 40.2641
2317 | 3.240833 | 4.7398 | 12.59 | 1 | 3.0743 | 3.067436 | 9.45 | 0.042469 | 0.5427 | 0.5103552 | 0.3189579 | 0.0901 | 40.2633
2318 | 3.242222 | 4.7378 | 12.5966 | 1 | 3.0779 | 3.068152 | 9.47 | 0.042616 | 0.543 | 0.5102948 | 0.319033 | 0.0895 | 40.2624
2319 | 3.243611 | 4.7378 | 12.6032 | 1 | 3.0637 | 3.068868 | 9.39 | 0.04203 | 0.5431 | 0.5102347 | 0.3191172 | 0.0889 | 40.262
2320 | 3.245 | 4.736 | 12.6098 | 1 | 3.0743 | 3.069626 | 9.45 | 0.042469 | 0.5431 | 0.5101741 | 0.3191924 | 0.0883 | 40.261
2321 | 3.246389 | 4.736 | 12.6163 | 1 | 3.072 | 3.0704 | 9.44 | 0.042371 | 0.5431 | 0.5101134 | 0.3192682 | 0.0878 | 40.2604
2322 | 3.247778 | 4.7341 | 12.6229 | 1 | 3.0743 | 3.071146 | 9.45 | 0.042469 | 0.5438 | 0.5100527 | 0.3193459 | 0.0872 | 40.2596
2323 | 3.249167 | 4.7341 | 12.6295 | 1 | 3.0849 | 3.071802 | 9.52 | 0.04291 | 0.5445 | 0.509992 | 0.3194338 | 0.0866 | 40.2586
2324 | 3.250556 | 4.7323 | 12.6361 | 1 | 3.0755 | 3.072602 | 9.46 | 0.042518 | 0.5443 | 0.5099313 | 0.319513 | 0.086 | 40.2581
2325 | 3.251944 | 4.7323 | 12.6426 | 1 | 3.0696 | 3.073347 | 9.42 | 0.042273 | 0.5442 | 0.50987 | 0.3195931 | 0.0854 | 40.2575
2326 | 3.253333 | 4.7305 | 12.6492 | 1 | 3.0542 | 3.074093 | 9.33 | 0.04164 | 0.5431 | 0.5098083 | 0.3196689 | 0.0849 | 40.2571
2327 | 3.254722 | 4.7305 | 12.6558 | 1 | 3.0755 | 3.074798 | 9.46 | 0.042518 | 0.5431 | 0.5097461 | 0.3197495 | 0.0843 | 40.2558
2328 | 3.256111 | 4.7287 | 12.6623 | 1 | 3.0755 | 3.075479 | 9.46 | 0.042518 | 0.5432 | 0.5096843 | 0.3198252 | 0.0837 | 40.2551
2329 | 3.2575 | 4.7287 | 12.6689 | 1 | 3.0507 | 3.076249 | 9.31 | 0.041495 | 0.5418 | 0.5096222 | 0.3198964 | 0.0832 | 40.255
2330 | 3.258889 | 4.7268 | 12.6755 | 1 | 3.0755 | 3.077023 | 9.46 | 0.042518 | 0.5415 | 0.50956 | 0.3199674 | 0.0826 | 40.2536
2331 | 3.260278 | 4.7268 | 12.682 | 1 | 3.0802 | 3.077765 | 9.49 | 0.042713 | 0.5419 | 0.5094983 | 0.320041 | 0.0821 | 40.2528
2332 | 3.261667 | 4.725 | 12.6886 | 1 | 3.0849 | 3.078495 | 9.52 | 0.04291 | 0.5423 | 0.5094362 | 0.3201147 | 0.0815 | 40.2519
2333 | 3.263056 | 4.725 | 12.6952 | 1 | 3.0743 | 3.079212 | 9.45 | 0.042469 | 0.5416 | 0.5093739 | 0.3201848 | 0.0809 | 40.2515
2334 | 3.264444 | 4.7233 | 12.7017 | 1 | 3.0979 | 3.079968 | 9.6 | 0.04345 | 0.5424 | 0.5093112 | 0.3202601 | 0.0804 | 40.2502
2335 | 3.265833 | 4.7233 | 12.7083 | 1 | 3.0743 | 3.080709 | 9.45 | 0.042469 | 0.5424 | 0.5092478 | 0.320333 | 0.0798 | 40.25
2336 | 3.267222 | 4.7215 | 12.7148 | 1 | 3.0838 | 3.08138 | 9.51 | 0.04286 | 0.5423 | 0.5091843 | 0.3204076 | 0.0793 | 40.2491
2337 | 3.268611 | 4.7215 | 12.7214 | 1 | 3.0967 | 3.082151 | 9.59 | 0.043401 | 0.543 | 0.5091205 | 0.3204845 | 0.0788 | 40.248
2338 | 3.27 | 4.7198 | 12.728 | 1 | 3.0861 | 3.082857 | 9.52 | 0.042959 | 0.5436 | 0.5090571 | 0.3205631 | 0.0782 | 40.2475
2339 | 3.271389 | 4.7198 | 12.7345 | 1 | 3.0967 | 3.083534 | 9.59 | 0.043401 | 0.5441 | 0.5089929 | 0.3206415 | 0.0777 | 40.2465
2340 | 3.272778 | 4.7182 | 12.7411 | 1 | 3.0943 | 3.08425 | 9.57 | 0.043303 | 0.5442 | 0.5089277 | 0.3207219 | 0.0772 | 40.2458
2341 | 3.274167 | 4.7182 | 12.7476 | 1 | 3.0814 | 3.085046 | 9.5 | 0.042762 | 0.5442 | 0.5088627 | 0.3208022 | 0.0766 | 40.2454
2342 | 3.275556 | 4.7166 | 12.7542 | 1 | 3.0955 | 3.085752 | 9.58 | 0.043352 | 0.5444 | 0.5087977 | 0.3208834 | 0.0761 | 40.2443
2343 | 3.276944 | 4.7166 | 12.7607 | 1 | 3.1037 | 3.086525 | 9.63 | 0.043697 | 0.5459 | 0.508732 | 0.3209669 | 0.0756 | 40.2434
2344 | 3.278611 | 4.7151 | 12.7673 | 1 | 3.1014 | 3.087315 | 9.62 | 0.043598 | 0.5463 | 0.5086661 | 0.3210545 | 0.0751 | 40.2431
2345 | 3.28 | 4.7151 | 12.7738 | 1 | 3.0814 | 3.087987 | 9.5 | 0.042762 | 0.546 | 0.5086 | 0.3211414 | 0.0746 | 40.2429
2346 | 3.281389 | 4.7136 | 12.7804 | 1 | 3.0873 | 3.088722 | 9.53 | 0.043008 | 0.546 | 0.5085339 | 0.3212275 | 0.0741 | 40.242
2347 | 3.282778 | 4.7136 | 12.7869 | 1 | 3.1014 | 3.089438 | 9.62 | 0.043598 | 0.5469 | 0.5084674 | 0.3213136 | 0.0736 | 40.2409
2348 | 3.284167 | 4.7123 | 12.7935 | 1 | 3.092 | 3.090158 | 9.56 | 0.043204 | 0.5467 | 0.5084008 | 0.3214019 | 0.0732 | 40.2404
2349 | 3.285556 | 4.7123 | 12.8 | 1 | 3.0885 | 3.090851 | 9.54 | 0.043057 | 0.5466 | 0.5083344 | 0.321489 | 0.0727 | 40.2398
2350 | 3.286944 | 4.711 | 12.8065 | 1 | 3.1025 | 3.091606 | 9.63 | 0.043647 | 0.5477 | 0.5082674 | 0.3215809 | 0.0723 | 40.2387
2351 | 3.288333 | 4.711 | 12.8131 | 1 | 3.0967 | 3.092332 | 9.59 | 0.043401 | 0.5474 | 0.5082004 | 0.3216673 | 0.0718 | 40.2381
2352 | 3.289722 | 4.7098 | 12.8196 | 1 | 3.0943 | 3.093015 | 9.57 | 0.043303 | 0.548 | 0.5081318 | 0.3217598 | 0.0714 | 40.2375
2353 | 3.291111 | 4.7098 | 12.8262 | 1 | 3.0814 | 3.093774 | 9.5 | 0.042762 | 0.5469 | 0.5080634 | 0.3218462 | 0.071 | 40.237
2354 | 3.2925 | 4.7086 | 12.8327 | 1 | 3.0943 | 3.094581 | 9.57 | 0.043303 | 0.5465 | 0.5079951 | 0.3219311 | 0.0706 | 40.236
2355 | 3.293889 | 4.7086 | 12.8393 | 1 | 3.106 | 3.095377 | 9.65 | 0.043796 | 0.547 | 0.5079273 | 0.3220169 | 0.0702 | 40.235
2356 | 3.295278 | 4.7075 | 12.8458 | 1 | 3.0885 | 3.096072 | 9.54 | 0.043057 | 0.546 | 0.5078594 | 0.3220996 | 0.0698 | 40.2347
2357 | 3.296667 | 4.7075 | 12.8524 | 1 | 3.1014 | 3.09676 | 9.62 | 0.043598 | 0.5463 | 0.5077913 | 0.322182 | 0.0694 | 40.2336
2358 | 3.298056 | 4.7065 | 12.8589 | 1 | 3.1084 | 3.097433 | 9.66 | 0.043894 | 0.5469 | 0.5077227 | 0.3222665 | 0.069 | 40.2327
2359 | 3.299444 | 4.7065 | 12.8655 | 1 | 3.1107 | 3.09815 | 9.68 | 0.043993 | 0.5476 | 0.5076542 | 0.3223545 | 0.0686 | 40.2319
2360 | 3.300833 | 4.7055 | 12.872 | 1 | 3.1002 | 3.098856 | 9.61 | 0.043549 | 0.5477 | 0.5075854 | 0.3224414 | 0.0682 | 40.2315
2361 | 3.302222 | 4.7055 | 12.8785 | 1 | 3.1002 | 3.099574 | 9.61 | 0.043549 | 0.5471 | 0.5075171 | 0.3225268 | 0.0679 | 40.2308
2362 | 3.303611 | 4.7046 | 12.8851 | 1 | 3.099 | 3.100272 | 9.6 | 0.0435 | 0.5468 | 0.507449 | 0.3226109 | 0.0675 | 40.2301
2363 | 3.305 | 4.7046 | 12.8916 | 1 | 3.0849 | 3.101036 | 9.52 | 0.04291 | 0.5454 | 0.507381 | 0.3226892 | 0.0672 | 40.2297
2364 | 3.306389 | 4.7037 | 12.8981 | 1 | 3.1002 | 3.101747 | 9.61 | 0.043549 | 0.5455 | 0.5073137 | 0.3227683 | 0.0668 | 40.2286
2365 | 3.307778 | 4.7037 | 12.9047 | 1 | 3.1142 | 3.102474 | 9.7 | 0.044142 | 0.5458 | 0.5072466 | 0.3228489 | 0.0665 | 40.2275
2366 | 3.309167 | 4.7029 | 12.9112 | 1 | 3.1165 | 3.103239 | 9.71 | 0.044241 | 0.5463 | 0.5071801 | 0.3229315 | 0.0662 | 40.2267
2367 | 3.310556 | 4.7029 | 12.9177 | 1 | 3.0908 | 3.103989 | 9.55 | 0.043155 | 0.5457 | 0.5071139 | 0.3230089 | 0.0659 | 40.2267
2368 | 3.311944 | 4.702 | 12.9243 | 1 | 3.1107 | 3.104817 | 9.68 | 0.043993 | 0.5458 | 0.507048 | 0.3230894 | 0.0655 | 40.2254
2369 | 3.313333 | 4.702 | 12.9308 | 1 | 3.0955 | 3.105468 | 9.58 | 0.043352 | 0.5448 | 0.5069816 | 0.3231668 | 0.0652 | 40.2251
2370 | 3.314722 | 4.7013 | 12.9373 | 1 | 3.1119 | 3.106164 | 9.68 | 0.044043 | 0.5448 | 0.506915 | 0.3232441 | 0.0649 | 40.224
2371 | 3.316111 | 4.7013 | 12.9439 | 1 | 3.113 | 3.106895 | 9.69 | 0.044092 | 0.5451 | 0.5068481 | 0.3233177 | 0.0646 | 40.2232
2372 | 3.3175 | 4.7005 | 12.9504 | 1 | 3.1037 | 3.107609 | 9.63 | 0.043697 | 0.5443 | 0.5067812 | 0.3233929 | 0.0643 | 40.2227
2373 | 3.318889 | 4.7005 | 12.9569 | 1 | 3.0979 | 3.108344 | 9.6 | 0.04345 | 0.5432 | 0.506714 | 0.3234629 | 0.064 | 40.2222
2374 | 3.320278 | 4.6997 | 12.9634 | 1 | 3.0955 | 3.109091 | 9.58 | 0.043352 | 0.5422 | 0.5066462 | 0.3235301 | 0.0637 | 40.2215
2375 | 3.321667 | 4.6997 | 12.97 | 1 | 3.0979 | 3.109806 | 9.6 | 0.04345 | 0.5415 | 0.5065787 | 0.3235903 | 0.0634 | 40.2207
2376 | 3.323056 | 4.6989 | 12.9765 | 1 | 3.1212 | 3.110535 | 9.74 | 0.044439 | 0.542 | 0.5065101 | 0.3236566 | 0.0631 | 40.2194
2377 | 3.324444 | 4.6989 | 12.983 | 1 | 3.0979 | 3.111279 | 9.6 | 0.04345 | 0.5409 | 0.5064414 | 0.3237169 | 0.0629 | 40.2193
2378 | 3.325833 | 4.6982 | 12.9896 | 1 | 3.113 | 3.112056 | 9.69 | 0.044092 | 0.541 | 0.5063725 | 0.3237767 | 0.0626 | 40.2182
2379 | 3.327222 | 4.6982 | 12.9961 | 1 | 3.1119 | 3.112784 | 9.68 | 0.044043 | 0.5406 | 0.5063038 | 0.3238356 | 0.0623 | 40.2175
2380 | 3.328611 | 4.6973 | 13.0026 | 1 | 3.099 | 3.113501 | 9.6 | 0.0435 | 0.5393 | 0.5062355 | 0.3238892 | 0.062 | 40.2171
2381 | 3.33 | 4.6973 | 13.0091 | 1 | 3.1258 | 3.114213 | 9.77 | 0.044638 | 0.5399 | 0.506167 | 0.3239436 | 0.0617 | 40.2157
2382 | 3.331389 | 4.6965 | 13.0157 | 1 | 3.1177 | 3.114921 | 9.72 | 0.04429 | 0.5405 | 0.5060981 | 0.3240003 | 0.0614 | 40.2152
2383 | 3.332778 | 4.6965 | 13.0222 | 1 | 3.1095 | 3.115597 | 9.67 | 0.043944 | 0.5396 | 0.5060293 | 0.3240558 | 0.0611 | 40.2147
2384 | 3.334167 | 4.6957 | 13.0287 | 1 | 3.1084 | 3.116302 | 9.66 | 0.043894 | 0.5396 | 0.5059595 | 0.3241091 | 0.0609 | 40.214
2385 | 3.335556 | 4.6957 | 13.0352 | 1 | 3.1189 | 3.116996 | 9.73 | 0.04434 | 0.5399 | 0.5058904 | 0.3241635 | 0.0606 | 40.213
2386 | 3.336944 | 4.6949 | 13.0418 | 1 | 3.0459 | 3.11777 | 9.28 | 0.041301 | 0.5351 | 0.5058208 | 0.324203 | 0.0603 | 40.214
2387 | 3.338333 | 4.6949 | 13.0483 | 1 | 3.1049 | 3.118495 | 9.64 | 0.043746 | 0.5344 | 0.5057512 | 0.3242372 | 0.06 | 40.2119
2388 | 3.339722 | 4.6939 | 13.0548 | 1 | 3.1258 | 3.119243 | 9.77 | 0.044638 | 0.5345 | 0.5056816 | 0.3242745 | 0.0597 | 40.2107
2389 | 3.341389 | 4.6939 | 13.0613 | 1 | 3.1281 | 3.11997 | 9.79 | 0.044737 | 0.5352 | 0.5056119 | 0.3243141 | 0.0594 | 40.2102
2390 | 3.342778 | 4.6929 | 13.0678 | 1 | 3.1247 | 3.120719 | 9.76 | 0.044588 | 0.5352 | 0.5055425 | 0.324353 | 0.0591 | 40.2096
2391 | 3.344167 | 4.6929 | 13.0744 | 1 | 3.1316 | 3.121405 | 9.81 | 0.044887 | 0.5359 | 0.5054729 | 0.3243927 | 0.0588 | 40.2087
2392 | 3.345556 | 4.6919 | 13.0809 | 1 | 3.1305 | 3.122114 | 9.8 | 0.044837 | 0.5362 | 0.5054038 | 0.324435 | 0.0585 | 40.208
2393 | 3.346944 | 4.6919 | 13.0874 | 1 | 3.1397 | 3.122791 | 9.86 | 0.045236 | 0.5372 | 0.5053344 | 0.3244826 | 0.0581 | 40.2071
2394 | 3.348333 | 4.6909 | 13.0939 | 1 | 3.1339 | 3.123515 | 9.82 | 0.044986 | 0.5377 | 0.5052654 | 0.3245319 | 0.0578 | 40.2065
2395 | 3.349722 | 4.6909 | 13.1004 | 1 | 3.1258 | 3.124249 | 9.77 | 0.044638 | 0.5378 | 0.5051956 | 0.3245758 | 0.0575 | 40.206
2396 | 3.351111 | 4.6899 | 13.1069 | 1 | 3.1235 | 3.124976 | 9.76 | 0.044539 | 0.5372 | 0.5051261 | 0.3246231 | 0.0572 | 40.2053
2397 | 3.3525 | 4.6899 | 13.1135 | 1 | 3.1142 | 3.125763 | 9.7 | 0.044142 | 0.5371 | 0.5050558 | 0.3246705 | 0.0569 | 40.2048
2398 | 3.353889 | 4.689 | 13.12 | 1 | 3.1339 | 3.126586 | 9.82 | 0.044986 | 0.5373 | 0.5049849 | 0.3247176 | 0.0566 | 40.2036
2399 | 3.355278 | 4.689 | 13.1265 | 1 | 3.1328 | 3.127285 | 9.81 | 0.044937 | 0.5378 | 0.5049139 | 0.3247613 | 0.0562 | 40.2029
2400 | 3.356667 | 4.688 | 13.133 | 1 | 3.1212 | 3.127993 | 9.74 | 0.044439 | 0.5372 | 0.5048427 | 0.3248078 | 0.0559 | 40.2025
2401 | 3.358056 | 4.688 | 13.1395 | 1 | 3.1397 | 3.128772 | 9.86 | 0.045236 | 0.5372 | 0.5047711 | 0.324854 | 0.0556 | 40.2013
2402 | 3.359444 | 4.687 | 13.146 | 1 | 3.1281 | 3.129507 | 9.79 | 0.044737 | 0.5369 | 0.5046996 | 0.3248988 | 0.0553 | 40.2009
2403 | 3.360833 | 4.687 | 13.1525 | 1 | 3.1443 | 3.130269 | 9.89 | 0.045436 | 0.5377 | 0.5046281 | 0.3249421 | 0.055 | 40.1998
2404 | 3.362222 | 4.686 | 13.159 | 1 | 3.113 | 3.130981 | 9.69 | 0.044092 | 0.5365 | 0.504557 | 0.3249853 | 0.0547 | 40.1999
2405 | 3.363611 | 4.686 | 13.1655 | 1 | 3.1339 | 3.131756 | 9.82 | 0.044986 | 0.5365 | 0.5044857 | 0.3250273 | 0.0544 | 40.1987
2406 | 3.365 | 4.6851 | 13.1721 | 1 | 3.1558 | 3.132489 | 9.96 | 0.045937 | 0.5373 | 0.5044137 | 0.3250707 | 0.0541 | 40.1974
2407 | 3.366389 | 4.6851 | 13.1786 | 1 | 3.1432 | 3.133237 | 9.88 | 0.045386 | 0.5384 | 0.504341 | 0.3251184 | 0.0538 | 40.197
2408 | 3.367778 | 4.6842 | 13.1851 | 1 | 3.1293 | 3.133958 | 9.79 | 0.044787 | 0.5376 | 0.5042682 | 0.3251625 | 0.0535 | 40.1966
2409 | 3.369167 | 4.6842 | 13.1916 | 1 | 3.1478 | 3.134664 | 9.91 | 0.045586 | 0.538 | 0.5041952 | 0.3252095 | 0.0532 | 40.1954
2410 | 3.370556 | 4.6834 | 13.1981 | 1 | 3.1351 | 3.135388 | 9.83 | 0.045036 | 0.5376 | 0.5041224 | 0.3252546 | 0.053 | 40.195
2411 | 3.371944 | 4.6834 | 13.2046 | 1 | 3.1351 | 3.136093 | 9.83 | 0.045036 | 0.5371 | 0.5040503 | 0.325296 | 0.0527 | 40.1943
2412 | 3.373333 | 4.6825 | 13.2111 | 1 | 3.1328 | 3.136848 | 9.81 | 0.044937 | 0.5374 | 0.5039779 | 0.3253403 | 0.0524 | 40.1937
2413 | 3.374722 | 4.6825 | 13.2176 | 1 | 3.1189 | 3.137551 | 9.73 | 0.04434 | 0.5362 | 0.5039045 | 0.3253796 | 0.0521 | 40.1933
2414 | 3.376111 | 4.6816 | 13.2241 | 1 | 3.1316 | 3.138241 | 9.81 | 0.044887 | 0.5358 | 0.5038304 | 0.3254162 | 0.0518 | 40.1923
2415 | 3.3775 | 4.6816 | 13.2306 | 1 | 3.1328 | 3.138976 | 9.81 | 0.044937 | 0.5354 | 0.5037557 | 0.3254531 | 0.0515 | 40.1916
2416 | 3.378889 | 4.6807 | 13.2371 | 1 | 3.1443 | 3.139674 | 9.89 | 0.045436 | 0.5357 | 0.5036808 | 0.3254892 | 0.0512 | 40.1906
2417 | 3.380278 | 4.6807 | 13.2436 | 1 | 3.1316 | 3.140417 | 9.81 | 0.044887 | 0.5346 | 0.5036053 | 0.3255219 | 0.0509 | 40.1902
2418 | 3.381667 | 4.6796 | 13.2501 | 1 | 3.1397 | 3.141105 | 9.86 | 0.045236 | 0.5343 | 0.5035292 | 0.3255538 | 0.0506 | 40.1893
2419 | 3.383056 | 4.6796 | 13.2566 | 1 | 3.142 | 3.141808 | 9.87 | 0.045336 | 0.5338 | 0.5034532 | 0.325584 | 0.0503 | 40.1885
2420 | 3.384444 | 4.6786 | 13.2631 | 1 | 3.1328 | 3.142548 | 9.81 | 0.044937 | 0.5329 | 0.5033766 | 0.3256108 | 0.05 | 40.188
2421 | 3.385833 | 4.6786 | 13.2696 | 1 | 3.157 | 3.143325 | 9.97 | 0.045987 | 0.5336 | 0.5033001 | 0.3256397 | 0.0497 | 40.1867
2422 | 3.387222 | 4.6774 | 13.2761 | 1 | 3.1524 | 3.144071 | 9.94 | 0.045786 | 0.5339 | 0.5032232 | 0.3256695 | 0.0494 | 40.1861
2423 | 3.388611 | 4.6774 | 13.2826 | 1 | 3.1524 | 3.14477 | 9.94 | 0.045786 | 0.5344 | 0.5031468 | 0.3257018 | 0.049 | 40.1854
2424 | 3.39 | 4.6763 | 13.2891 | 1 | 3.1455 | 3.145525 | 9.89 | 0.045486 | 0.5342 | 0.5030704 | 0.3257325 | 0.0487 | 40.1849
2425 | 3.391389 | 4.6763 | 13.2956 | 1 | 3.142 | 3.146241 | 9.87 | 0.045336 | 0.5339 | 0.5029938 | 0.3257619 | 0.0484 | 40.1842
2426 | 3.392778 | 4.6751 | 13.3021 | 1 | 3.1524 | 3.146974 | 9.94 | 0.045786 | 0.534 | 0.5029167 | 0.3257915 | 0.048 | 40.1833
2427 | 3.394167 | 4.6751 | 13.3086 | 1 | 3.1351 | 3.147736 | 9.83 | 0.045036 | 0.5329 | 0.5028391 | 0.3258185 | 0.0477 | 40.183
2428 | 3.395556 | 4.6739 | 13.315 | 1 | 3.1443 | 3.148511 | 9.89 | 0.045436 | 0.5326 | 0.5027616 | 0.3258431 | 0.0473 | 40.1821
2429 | 3.396944 | 4.6739 | 13.3216 | 1 | 3.1466 | 3.149244 | 9.9 | 0.045536 | 0.532 | 0.5026841 | 0.3258658 | 0.047 | 40.1813
2430 | 3.398333 | 4.6726 | 13.3281 | 1 | 3.1535 | 3.149978 | 9.94 | 0.045836 | 0.532 | 0.5026067 | 0.3258871 | 0.0466 | 40.1804
2431 | 3.399722 | 4.6726 | 13.3345 | 1 | 3.1535 | 3.150723 | 9.94 | 0.045836 | 0.5323 | 0.5025294 | 0.3259129 | 0.0463 | 40.1797
2432 | 3.401111 | 4.6713 | 13.341 | 1 | 3.1524 | 3.151473 | 9.94 | 0.045786 | 0.5321 | 0.5024511 | 0.3259344 | 0.0459 | 40.179
2433 | 3.4025 | 4.6713 | 13.3475 | 1 | 3.1466 | 3.152241 | 9.9 | 0.045536 | 0.5316 | 0.5023731 | 0.3259554 | 0.0455 | 40.1785
2434 | 3.404167 | 4.6698 | 13.354 | 1 | 3.1581 | 3.153041 | 9.97 | 0.046037 | 0.5312 | 0.5022949 | 0.3259738 | 0.0451 | 40.1778
2435 | 3.405556 | 4.6698 | 13.3605 | 1 | 3.173 | 3.153801 | 10.07 | 0.046691 | 0.5321 | 0.5022163 | 0.3259986 | 0.0447 | 40.1767
2436 | 3.406944 | 4.6684 | 13.367 | 1 | 3.1466 | 3.154552 | 9.9 | 0.045536 | 0.5311 | 0.5021379 | 0.3260165 | 0.0443 | 40.1767
2437 | 3.408333 | 4.6684 | 13.3735 | 1 | 3.1604 | 3.155254 | 9.99 | 0.046137 | 0.5313 | 0.5020586 | 0.3260361 | 0.0439 | 40.1756
2438 | 3.409722 | 4.6668 | 13.3799 | 1 | 3.1662 | 3.155978 | 10.02 | 0.046389 | 0.5319 | 0.5019804 | 0.3260577 | 0.0435 | 40.1748
2439 | 3.411111 | 4.6668 | 13.3864 | 1 | 3.1489 | 3.156725 | 9.92 | 0.045636 | 0.5313 | 0.5019022 | 0.3260784 | 0.043 | 40.1745
2440 | 3.4125 | 4.6652 | 13.3929 | 1 | 3.1685 | 3.157456 | 10.04 | 0.04649 | 0.532 | 0.5018242 | 0.3261003 | 0.0426 | 40.1733
2441 | 3.413889 | 4.6652 | 13.3994 | 1 | 3.1593 | 3.158124 | 9.98 | 0.046087 | 0.5318 | 0.5017457 | 0.3261203 | 0.0422 | 40.1729
2442 | 3.415278 | 4.6636 | 13.4059 | 1 | 3.1604 | 3.158895 | 9.99 | 0.046137 | 0.5319 | 0.5016669 | 0.3261402 | 0.0417 | 40.1721
2443 | 3.416667 | 4.6636 | 13.4123 | 1 | 3.1455 | 3.15962 | 9.89 | 0.045486 | 0.531 | 0.5015864 | 0.3261611 | 0.0413 | 40.1718
2444 | 3.418056 | 4.6619 | 13.4188 | 1 | 3.1708 | 3.160271 | 10.05 | 0.046591 | 0.531 | 0.5015061 | 0.3261779 | 0.0408 | 40.1705
2445 | 3.419444 | 4.6619 | 13.4253 | 1 | 3.1639 | 3.160998 | 10.01 | 0.046288 | 0.5312 | 0.501426 | 0.3261947 | 0.0404 | 40.1699
2446 | 3.420833 | 4.6602 | 13.4318 | 1 | 3.1799 | 3.161779 | 10.11 | 0.046994 | 0.5319 | 0.501346 | 0.3262151 | 0.0399 | 40.1688
2447 | 3.422222 | 4.6602 | 13.4382 | 1 | 3.1685 | 3.162509 | 10.04 | 0.04649 | 0.5324 | 0.5012653 | 0.32624 | 0.0395 | 40.1685
2448 | 3.423611 | 4.6585 | 13.4447 | 1 | 3.1639 | 3.163253 | 10.01 | 0.046288 | 0.5322 | 0.501184 | 0.3262613 | 0.039 | 40.1679
2449 | 3.425 | 4.6585 | 13.4512 | 1 | 3.1753 | 3.163978 | 10.08 | 0.046792 | 0.5326 | 0.5011025 | 0.3262843 | 0.0386 | 40.1669
2450 | 3.426389 | 4.6568 | 13.4577 | 1 | 3.1685 | 3.164706 | 10.04 | 0.04649 | 0.5327 | 0.5010206 | 0.3263087 | 0.0381 | 40.1663
2451 | 3.427778 | 4.6568 | 13.4641 | 1 | 3.1616 | 3.165399 | 10 | 0.046188 | 0.5322 | 0.5009387 | 0.3263312 | 0.0376 | 40.1658
2452 | 3.429167 | 4.6551 | 13.4706 | 1 | 3.1776 | 3.16616 | 10.1 | 0.046893 | 0.5327 | 0.500857 | 0.3263554 | 0.0372 | 40.1647
2453 | 3.430556 | 4.6551 | 13.4771 | 1 | 3.1708 | 3.166884 | 10.05 | 0.046591 | 0.5334 | 0.5007758 | 0.3263822 | 0.0367 | 40.1642
2454 | 3.431944 | 4.6534 | 13.4835 | 1 | 3.1512 | 3.167659 | 9.93 | 0.045736 | 0.5322 | 0.5006946 | 0.3264038 | 0.0362 | 40.164
2455 | 3.433333 | 4.6534 | 13.49 | 1 | 3.1799 | 3.168344 | 10.11 | 0.046994 | 0.533 | 0.5006132 | 0.3264295 | 0.0358 | 40.1626
2456 | 3.434722 | 4.6516 | 13.4964 | 1 | 3.1662 | 3.169009 | 10.02 | 0.046389 | 0.5326 | 0.5005325 | 0.3264524 | 0.0353 | 40.1622
2457 | 3.436111 | 4.6516 | 13.5029 | 1 | 3.1685 | 3.169764 | 10.04 | 0.04649 | 0.5326 | 0.5004512 | 0.3264752 | 0.0348 | 40.1615
2458 | 3.4375 | 4.6499 | 13.5094 | 1 | 3.1708 | 3.17052 | 10.05 | 0.046591 | 0.5324 | 0.5003697 | 0.3264968 | 0.0343 | 40.1607
2459 | 3.438889 | 4.6499 | 13.5158 | 1 | 3.1616 | 3.171248 | 10 | 0.046188 | 0.5317 | 0.5002881 | 0.3265183 | 0.0339 | 40.1603
2460 | 3.440278 | 4.6481 | 13.5223 | 1 | 3.1719 | 3.171958 | 10.06 | 0.046641 | 0.5316 | 0.5002064 | 0.326537 | 0.0334 | 40.1593
2461 | 3.441667 | 4.6481 | 13.5287 | 1 | 3.1673 | 3.172678 | 10.03 | 0.046439 | 0.5314 | 0.500124 | 0.3265547 | 0.0329 | 40.1588
2462 | 3.443056 | 4.6463 | 13.5352 | 1 | 3.1822 | 3.173326 | 10.13 | 0.047096 | 0.5317 | 0.5000418 | 0.3265739 | 0.0324 | 40.1577
2463 | 3.444444 | 4.6463 | 13.5416 | 1 | 3.1958 | 3.174042 | 10.21 | 0.047704 | 0.533 | 0.4999581 | 0.3265994 | 0.032 | 40.1566
2464 | 3.445833 | 4.6446 | 13.5481 | 1 | 3.1776 | 3.174736 | 10.1 | 0.046893 | 0.533 | 0.4998745 | 0.3266229 | 0.0315 | 40.1564
2465 | 3.447222 | 4.6446 | 13.5545 | 1 | 3.173 | 3.175489 | 10.07 | 0.046691 | 0.533 | 0.499791 | 0.3266468 | 0.031 | 40.1558
2466 | 3.448611 | 4.6429 | 13.561 | 1 | 3.1719 | 3.176168 | 10.06 | 0.046641 | 0.5329 | 0.4997071 | 0.3266705 | 0.0306 | 40.1552
2467 | 3.45 | 4.6429 | 13.5674 | 1 | 3.1753 | 3.176937 | 10.08 | 0.046792 | 0.5326 | 0.4996236 | 0.3266937 | 0.0301 | 40.1544
2468 | 3.451389 | 4.6412 | 13.5739 | 1 | 3.1685 | 3.177643 | 10.04 | 0.04649 | 0.5319 | 0.49954 | 0.3267139 | 0.0297 | 40.1539
2469 | 3.452778 | 4.6412 | 13.5803 | 1 | 3.189 | 3.178394 | 10.17 | 0.0474 | 0.5323 | 0.4994541 | 0.3267364 | 0.0293 | 40.1527
2470 | 3.454167 | 4.6396 | 13.5868 | 1 | 3.1616 | 3.179109 | 10 | 0.046188 | 0.5312 | 0.4993682 | 0.3267549 | 0.0288 | 40.1527
2471 | 3.455556 | 4.6396 | 13.5932 | 1 | 3.1799 | 3.179845 | 10.11 | 0.046994 | 0.5311 | 0.4992813 | 0.326772 | 0.0284 | 40.1515
2472 | 3.456944 | 4.638 | 13.5997 | 1 | 3.1913 | 3.180551 | 10.18 | 0.047501 | 0.5316 | 0.4991936 | 0.3267917 | 0.028 | 40.1505
2473 | 3.458333 | 4.638 | 13.6061 | 1 | 3.1753 | 3.181275 | 10.08 | 0.046792 | 0.5312 | 0.4991062 | 0.3268101 | 0.0276 | 40.1503
2474 | 3.459722 | 4.6365 | 13.6125 | 1 | 3.189 | 3.182005 | 10.17 | 0.0474 | 0.5316 | 0.4990188 | 0.3268285 | 0.0271 | 40.1492
2475 | 3.461111 | 4.6365 | 13.619 | 1 | 3.1913 | 3.182738 | 10.18 | 0.047501 | 0.5318 | 0.4989319 | 0.326849 | 0.0267 | 40.1485
2476 | 3.4625 | 4.635 | 13.6254 | 1 | 3.1845 | 3.183552 | 10.14 | 0.047197 | 0.5319 | 0.4988452 | 0.3268683 | 0.0264 | 40.148
2477 | 3.463889 | 4.635 | 13.6319 | 1 | 3.1958 | 3.184299 | 10.21 | 0.047704 | 0.5322 | 0.4987584 | 0.3268886 | 0.026 | 40.147
2478 | 3.465278 | 4.6336 | 13.6383 | 1 | 3.1913 | 3.185027 | 10.18 | 0.047501 | 0.5323 | 0.4986713 | 0.3269086 | 0.0256 | 40.1464
2479 | 3.466667 | 4.6336 | 13.6447 | 1 | 3.1845 | 3.185772 | 10.14 | 0.047197 | 0.5323 | 0.4985843 | 0.3269311 | 0.0252 | 40.1459
2480 | 3.468333 | 4.6323 | 13.6512 | 1 | 3.189 | 3.186558 | 10.17 | 0.0474 | 0.5322 | 0.4984967 | 0.3269507 | 0.0249 | 40.1454
2481 | 3.469722 | 4.6323 | 13.6576 | 1 | 3.1845 | 3.187338 | 10.14 | 0.047197 | 0.5312 | 0.4984085 | 0.3269652 | 0.0245 | 40.1449
2482 | 3.471111 | 4.6309 | 13.664 | 1 | 3.1867 | 3.187946 | 10.16 | 0.047298 | 0.5312 | 0.4983202 | 0.32698 | 0.0242 | 40.1442
2483 | 3.4725 | 4.6309 | 13.6705 | 1 | 3.1992 | 3.188695 | 10.24 | 0.047857 | 0.5312 | 0.4982326 | 0.3269999 | 0.0238 | 40.1431
2484 | 3.473889 | 4.6297 | 13.6769 | 1 | 3.1935 | 3.189463 | 10.2 | 0.047603 | 0.5315 | 0.4981452 | 0.3270156 | 0.0235 | 40.1426
2485 | 3.475278 | 4.6297 | 13.6833 | 1 | 3.1935 | 3.190185 | 10.2 | 0.047603 | 0.5313 | 0.4980575 | 0.3270311 | 0.0232 | 40.1419
2486 | 3.476667 | 4.6285 | 13.6897 | 1 | 3.189 | 3.190922 | 10.17 | 0.0474 | 0.531 | 0.4979695 | 0.3270456 | 0.0228 | 40.1414
2487 | 3.478056 | 4.6285 | 13.6962 | 1 | 3.1981 | 3.191677 | 10.23 | 0.047806 | 0.5313 | 0.4978811 | 0.3270651 | 0.0225 | 40.1404
2488 | 3.479444 | 4.6274 | 13.7026 | 1 | 3.1913 | 3.192407 | 10.18 | 0.047501 | 0.5311 | 0.4977927 | 0.3270799 | 0.0222 | 40.1399
2489 | 3.480833 | 4.6274 | 13.709 | 1 | 3.1799 | 3.193129 | 10.11 | 0.046994 | 0.53 | 0.4977038 | 0.327092 | 0.0219 | 40.1396
2490 | 3.482222 | 4.6263 | 13.7155 | 1 | 3.1958 | 3.19389 | 10.21 | 0.047704 | 0.5299 | 0.4976145 | 0.327103 | 0.0217 | 40.1385
2491 | 3.483611 | 4.6263 | 13.7219 | 1 | 3.1935 | 3.194569 | 10.2 | 0.047603 | 0.5297 | 0.497525 | 0.3271166 | 0.0214 | 40.1378
2492 | 3.485 | 4.6253 | 13.7283 | 1 | 3.1992 | 3.195268 | 10.24 | 0.047857 | 0.53 | 0.4974358 | 0.3271278 | 0.0211 | 40.137
2493 | 3.486389 | 4.6253 | 13.7347 | 1 | 3.1822 | 3.195993 | 10.13 | 0.047096 | 0.529 | 0.4973468 | 0.3271356 | 0.0208 | 40.1368
2494 | 3.487778 | 4.6243 | 13.7412 | 1 | 3.2004 | 3.196709 | 10.24 | 0.047908 | 0.5296 | 0.4972584 | 0.3271436 | 0.0206 | 40.1356
2495 | 3.489167 | 4.6243 | 13.7476 | 1 | 3.189 | 3.197446 | 10.17 | 0.0474 | 0.5286 | 0.4971703 | 0.3271552 | 0.0203 | 40.1352
2496 | 3.490556 | 4.6233 | 13.754 | 1 | 3.1981 | 3.198202 | 10.23 | 0.047806 | 0.529 | 0.4970825 | 0.3271611 | 0.0201 | 40.1343
2497 | 3.491944 | 4.6233 | 13.7604 | 1 | 3.2071 | 3.198931 | 10.29 | 0.048213 | 0.5291 | 0.4969947 | 0.3271694 | 0.0198 | 40.1334
2498 | 3.493333 | 4.6224 | 13.7669 | 1 | 3.2004 | 3.199631 | 10.24 | 0.047908 | 0.5287 | 0.4969064 | 0.3271764 | 0.0196 | 40.1329
2499 | 3.494722 | 4.6224 | 13.7733 | 1 | 3.206 | 3.200355 | 10.28 | 0.048162 | 0.5287 | 0.4968183 | 0.3271861 | 0.0193 | 40.1321
2500 | 3.496111 | 4.6215 | 13.7797 | 1 | 3.206 | 3.201083 | 10.28 | 0.048162 | 0.5289 | 0.4967302 | 0.3271937 | 0.0191 | 40.1314
2501 | 3.4975 | 4.6215 | 13.7861 | 1 | 3.1958 | 3.201872 | 10.21 | 0.047704 | 0.5277 | 0.496642 | 0.3271972 | 0.0189 | 40.131
2502 | 3.498889 | 4.6205 | 13.7925 | 1 | 3.2083 | 3.202591 | 10.29 | 0.048264 | 0.5278 | 0.4965534 | 0.3271994 | 0.0186 | 40.13
2503 | 3.500278 | 4.6205 | 13.799 | 1 | 3.2015 | 3.203313 | 10.25 | 0.047959 | 0.5275 | 0.4964652 | 0.3272067 | 0.0184 | 40.1295
2504 | 3.501667 | 4.6196 | 13.8054 | 1 | 3.1992 | 3.204045 | 10.24 | 0.047857 | 0.527 | 0.4963773 | 0.3272062 | 0.0182 | 40.1289
2505 | 3.503056 | 4.6196 | 13.8118 | 1 | 3.2071 | 3.204777 | 10.29 | 0.048213 | 0.5273 | 0.4962891 | 0.3272087 | 0.0179 | 40.128
2506 | 3.504444 | 4.6187 | 13.8182 | 1 | 3.2117 | 3.205488 | 10.31 | 0.048417 | 0.5272 | 0.4962014 | 0.3272117 | 0.0177 | 40.1272
2507 | 3.505833 | 4.6187 | 13.8246 | 1 | 3.2004 | 3.206238 | 10.24 | 0.047908 | 0.5263 | 0.4961131 | 0.3272122 | 0.0175 | 40.1268
2508 | 3.507222 | 4.6178 | 13.831 | 1 | 3.2038 | 3.207022 | 10.26 | 0.04806 | 0.5263 | 0.4960249 | 0.3272121 | 0.0172 | 40.1261
2509 | 3.508611 | 4.6178 | 13.8375 | 1 | 3.1822 | 3.207761 | 10.13 | 0.047096 | 0.5238 | 0.495937 | 0.3272044 | 0.017 | 40.1259
2510 | 3.51 | 4.6168 | 13.8439 | 1 | 3.2094 | 3.208486 | 10.3 | 0.048315 | 0.5242 | 0.4958488 | 0.3271973 | 0.0167 | 40.1245
2511 | 3.511389 | 4.6168 | 13.8503 | 1 | 3.2184 | 3.209157 | 10.36 | 0.048724 | 0.5246 | 0.4957601 | 0.3271921 | 0.0165 | 40.1236
2512 | 3.512778 | 4.6157 | 13.8567 | 1 | 3.2151 | 3.20988 | 10.34 | 0.048571 | 0.5254 | 0.4956715 | 0.3271891 | 0.0162 | 40.1231
2513 | 3.514167 | 4.6157 | 13.8631 | 1 | 3.242 | 3.210611 | 10.51 | 0.049803 | 0.528 | 0.4955828 | 0.3271959 | 0.016 | 40.1217
2514 | 3.515556 | 4.6147 | 13.8695 | 1 | 3.2094 | 3.21131 | 10.3 | 0.048315 | 0.5274 | 0.4954941 | 0.327201 | 0.0157 | 40.1219
2515 | 3.516944 | 4.6147 | 13.8759 | 1 | 3.2196 | 3.212013 | 10.37 | 0.048775 | 0.5281 | 0.4954066 | 0.327206 | 0.0155 | 40.1209
2516 | 3.518333 | 4.6138 | 13.8823 | 1 | 3.1913 | 3.212763 | 10.18 | 0.047501 | 0.5267 | 0.4953186 | 0.3272087 | 0.0152 | 40.121
2517 | 3.519722 | 4.6138 | 13.8887 | 1 | 3.2139 | 3.213494 | 10.33 | 0.04852 | 0.5266 | 0.4952295 | 0.327212 | 0.015 | 40.1197
2518 | 3.521111 | 4.6128 | 13.8951 | 1 | 3.2094 | 3.214198 | 10.3 | 0.048315 | 0.526 | 0.4951411 | 0.3272139 | 0.0147 | 40.1192
2519 | 3.5225 | 4.6128 | 13.9015 | 1 | 3.2117 | 3.214931 | 10.31 | 0.048417 | 0.5257 | 0.495052 | 0.3272093 | 0.0145 | 40.1185
2520 | 3.523889 | 4.6118 | 13.908 | 1 | 3.2094 | 3.215641 | 10.3 | 0.048315 | 0.5251 | 0.4949628 | 0.3272082 | 0.0143 | 40.1178
2521 | 3.525278 | 4.6118 | 13.9144 | 1 | 3.2117 | 3.216332 | 10.31 | 0.048417 | 0.5259 | 0.4948735 | 0.32721 | 0.014 | 40.1171
2522 | 3.526667 | 4.6109 | 13.9208 | 1 | 3.2252 | 3.217031 | 10.4 | 0.049032 | 0.5265 | 0.4947842 | 0.327216 | 0.0138 | 40.116
2523 | 3.528056 | 4.6109 | 13.9272 | 1 | 3.2117 | 3.217733 | 10.31 | 0.048417 | 0.5258 | 0.4946956 | 0.3272093 | 0.0135 | 40.1157
2524 | 3.529444 | 4.6099 | 13.9336 | 1 | 3.2162 | 3.218444 | 10.34 | 0.048622 | 0.5245 | 0.4946068 | 0.3272087 | 0.0133 | 40.1149
2525 | 3.530833 | 4.6099 | 13.94 | 1 | 3.2173 | 3.219125 | 10.35 | 0.048673 | 0.5243 | 0.4945175 | 0.327208 | 0.0131 | 40.1142
2526 | 3.532222 | 4.609 | 13.9464 | 1 | 3.2331 | 3.219861 | 10.45 | 0.049391 | 0.5257 | 0.4944282 | 0.327212 | 0.0128 | 40.1132
2527 | 3.533611 | 4.609 | 13.9528 | 1 | 3.2184 | 3.220588 | 10.36 | 0.048724 | 0.5251 | 0.4943392 | 0.3272023 | 0.0126 | 40.1129
2528 | 3.535278 | 4.6081 | 13.9592 | 1 | 3.2218 | 3.221329 | 10.38 | 0.048878 | 0.525 | 0.4942499 | 0.3272041 | 0.0124 | 40.1125
2529 | 3.536667 | 4.6081 | 13.9656 | 1 | 3.2173 | 3.222033 | 10.35 | 0.048673 | 0.5245 | 0.4941605 | 0.327204 | 0.0122 | 40.1119
2530 | 3.538056 | 4.6072 | 13.972 | 1 | 3.2229 | 3.222802 | 10.39 | 0.048929 | 0.5244 | 0.4940714 | 0.3272031 | 0.0119 | 40.1111
2531 | 3.539444 | 4.6072 | 13.9784 | 1 | 3.2196 | 3.223522 | 10.37 | 0.048775 | 0.524 | 0.4939832 | 0.3271905 | 0.0117 | 40.1105
2532 | 3.540833 | 4.6062 | 13.9848 | 1 | 3.2162 | 3.224264 | 10.34 | 0.048622 | 0.5224 | 0.4938947 | 0.327183 | 0.0115 | 40.1099
2533 | 3.542222 | 4.6062 | 13.9912 | 1 | 3.2229 | 3.225061 | 10.39 | 0.048929 | 0.5223 | 0.4938058 | 0.327175 | 0.0113 | 40.1091
2534 | 3.543611 | 4.6053 | 13.9976 | 1 | 3.2229 | 3.225796 | 10.39 | 0.048929 | 0.5223 | 0.4937168 | 0.3271674 | 0.0111 | 40.1084
2535 | 3.545 | 4.6053 | 14.004 | 1 | 3.2274 | 3.226499 | 10.42 | 0.049134 | 0.5223 | 0.4936284 | 0.3271491 | 0.0108 | 40.1076
2536 | 3.546389 | 4.6043 | 14.0104 | 1 | 3.2398 | 3.22727 | 10.5 | 0.0497 | 0.5229 | 0.4935407 | 0.3271435 | 0.0106 | 40.1066
2537 | 3.547778 | 4.6043 | 14.0168 | 1 | 3.2286 | 3.227946 | 10.42 | 0.049186 | 0.5231 | 0.4934528 | 0.327138 | 0.0104 | 40.1063
2538 | 3.549167 | 4.6035 | 14.0232 | 1 | 3.2431 | 3.228686 | 10.52 | 0.049855 | 0.5248 | 0.4933648 | 0.3271392 | 0.0102 | 40.1052
2539 | 3.550556 | 4.6035 | 14.0296 | 1 | 3.2229 | 3.229404 | 10.39 | 0.048929 | 0.5236 | 0.4932773 | 0.3271248 | 0.01 | 40.1051
2540 | 3.551944 | 4.6025 | 14.0359 | 1 | 3.2263 | 3.230103 | 10.41 | 0.049083 | 0.5237 | 0.4931892 | 0.3271224 | 0.0097 | 40.1043
2541 | 3.553333 | 4.6025 | 14.0423 | 1 | 3.2409 | 3.230801 | 10.5 | 0.049751 | 0.5242 | 0.4931007 | 0.3271206 | 0.0095 | 40.1033
2542 | 3.554722 | 4.6016 | 14.0487 | 1 | 3.2162 | 3.23153 | 10.34 | 0.048622 | 0.5224 | 0.4930122 | 0.3271126 | 0.0093 | 40.1033
2543 | 3.556111 | 4.6016 | 14.0551 | 1 | 3.251 | 3.232301 | 10.57 | 0.050216 | 0.5238 | 0.4929235 | 0.3271003 | 0.0091 | 40.1017
2544 | 3.5575 | 4.6007 | 14.0615 | 1 | 3.2241 | 3.232982 | 10.39 | 0.04898 | 0.5234 | 0.4928347 | 0.3270956 | 0.0089 | 40.1017
2545 | 3.558889 | 4.6007 | 14.0679 | 1 | 3.2241 | 3.233643 | 10.39 | 0.04898 | 0.5222 | 0.492745 | 0.3270858 | 0.0086 | 40.1011
2546 | 3.560278 | 4.5997 | 14.0743 | 1 | 3.2476 | 3.234327 | 10.55 | 0.050061 | 0.5233 | 0.4926554 | 0.3270783 | 0.0084 | 40.0998
2547 | 3.561667 | 4.5997 | 14.0807 | 1 | 3.2252 | 3.235076 | 10.4 | 0.049032 | 0.5222 | 0.4925661 | 0.3270633 | 0.0082 | 40.0997
2548 | 3.563056 | 4.5988 | 14.0871 | 1 | 3.2218 | 3.235841 | 10.38 | 0.048878 | 0.5209 | 0.4924765 | 0.327048 | 0.008 | 40.0991
2549 | 3.564444 | 4.5988 | 14.0935 | 1 | 3.2139 | 3.236595 | 10.33 | 0.04852 | 0.5191 | 0.4923862 | 0.3270266 | 0.0077 | 40.0986
2550 | 3.565833 | 4.5977 | 14.0999 | 1 | 3.2241 | 3.237341 | 10.39 | 0.04898 | 0.5179 | 0.4922943 | 0.3270003 | 0.0075 | 40.0977
2551 | 3.567222 | 4.5977 | 14.1062 | 1 | 3.2431 | 3.238083 | 10.52 | 0.049855 | 0.5182 | 0.4922028 | 0.3269736 | 0.0072 | 40.0966
2552 | 3.568611 | 4.5965 | 14.1126 | 1 | 3.2252 | 3.238775 | 10.4 | 0.049032 | 0.5173 | 0.4921112 | 0.3269454 | 0.007 | 40.0964
2553 | 3.57 | 4.5965 | 14.119 | 1 | 3.2409 | 3.239487 | 10.5 | 0.049751 | 0.5173 | 0.4920191 | 0.3269179 | 0.0067 | 40.0953
2554 | 3.571389 | 4.5953 | 14.1254 | 1 | 3.2308 | 3.240156 | 10.44 | 0.049288 | 0.5163 | 0.491928 | 0.3268866 | 0.0065 | 40.0949
2555 | 3.572778 | 4.5953 | 14.1318 | 1 | 3.242 | 3.240885 | 10.51 | 0.049803 | 0.5161 | 0.4918365 | 0.3268532 | 0.0062 | 40.0939
2556 | 3.574167 | 4.594 | 14.1382 | 1 | 3.261 | 3.241638 | 10.63 | 0.050682 | 0.5173 | 0.4917455 | 0.3268254 | 0.0059 | 40.0927
2557 | 3.575556 | 4.594 | 14.1445 | 1 | 3.2387 | 3.242285 | 10.49 | 0.049648 | 0.5166 | 0.491655 | 0.3267958 | 0.0056 | 40.0927
2558 | 3.576944 | 4.5927 | 14.1509 | 1 | 3.2476 | 3.243025 | 10.55 | 0.050061 | 0.5168 | 0.4915641 | 0.3267672 | 0.0053 | 40.0918
2559 | 3.578333 | 4.5927 | 14.1573 | 1 | 3.2218 | 3.243765 | 10.38 | 0.048878 | 0.5152 | 0.4914733 | 0.3267304 | 0.005 | 40.0918
2560 | 3.579722 | 4.5912 | 14.1637 | 1 | 3.2454 | 3.244444 | 10.53 | 0.049958 | 0.5151 | 0.4913829 | 0.3266964 | 0.0047 | 40.0905
2561 | 3.581111 | 4.5912 | 14.17 | 1 | 3.2353 | 3.245027 | 10.47 | 0.049494 | 0.5145 | 0.4912917 | 0.3266601 | 0.0044 | 40.0902
2562 | 3.5825 | 4.5898 | 14.1764 | 1 | 3.2431 | 3.245764 | 10.52 | 0.049855 | 0.5144 | 0.4912005 | 0.3266238 | 0.0041 | 40.0893
2563 | 3.583889 | 4.5898 | 14.1828 | 1 | 3.242 | 3.246506 | 10.51 | 0.049803 | 0.514 | 0.4911089 | 0.3265836 | 0.0038 | 40.0886
2564 | 3.585278 | 4.5882 | 14.1892 | 1 | 3.2588 | 3.247333 | 10.62 | 0.050578 | 0.5147 | 0.491017 | 0.3265485 | 0.0034 | 40.0875
2565 | 3.586667 | 4.5882 | 14.1956 | 1 | 3.2431 | 3.248069 | 10.52 | 0.049855 | 0.5137 | 0.4909252 | 0.32651 | 0.0031 | 40.0873
2566 | 3.588056 | 4.5866 | 14.2019 | 1 | 3.251 | 3.248769 | 10.57 | 0.050216 | 0.514 | 0.4908335 | 0.3264731 | 0.0027 | 40.0864
2567 | 3.589444 | 4.5866 | 14.2083 | 1 | 3.2498 | 3.249449 | 10.56 | 0.050164 | 0.5141 | 0.4907414 | 0.3264333 | 0.0024 | 40.0858
2568 | 3.590833 | 4.5849 | 14.2147 | 1 | 3.2588 | 3.250185 | 10.62 | 0.050578 | 0.5149 | 0.490649 | 0.3263995 | 0.002 | 40.0849
2569 | 3.592222 | 4.5849 | 14.221 | 1 | 3.2476 | 3.250928 | 10.55 | 0.050061 | 0.5145 | 0.4905572 | 0.326364 | 0.0016 | 40.0845
2570 | 3.593611 | 4.5832 | 14.2274 | 1 | 3.2465 | 3.251647 | 10.54 | 0.050009 | 0.5142 | 0.4904651 | 0.3263288 | 0.0013 | 40.0839
2571 | 3.595278 | 4.5832 | 14.2338 | 1 | 3.2487 | 3.252372 | 10.55 | 0.050113 | 0.5142 | 0.4903725 | 0.326289 | 0.0009 | 40.0835
2572 | 3.596667 | 4.5815 | 14.2401 | 1 | 3.251 | 3.253068 | 10.57 | 0.050216 | 0.5136 | 0.4902796 | 0.326252 | 0.0005 | 40.0828
2573 | 3.598056 | 4.5815 | 14.2465 | 1 | 3.2387 | 3.253833 | 10.49 | 0.049648 | 0.5121 | 0.4901867 | 0.3262105 | 0.0001 | 40.0825
2574 | 3.599444 | 4.5797 | 14.2529 | 1 | 3.2431 | 3.254579 | 10.52 | 0.049855 | 0.5111 | 0.490094 | 0.3261657 | -0.0003 | 40.0817
2575 | 3.600833 | 4.5797 | 14.2592 | 1 | 3.2654 | 3.255344 | 10.66 | 0.05089 | 0.5124 | 0.4900009 | 0.3261203 | -0.0007 | 40.0805
2576 | 3.602222 | 4.5778 | 14.2656 | 1 | 3.2431 | 3.256128 | 10.52 | 0.049855 | 0.5121 | 0.4899077 | 0.3260789 | -0.0011 | 40.0804
2577 | 3.603611 | 4.5778 | 14.2719 | 1 | 3.2476 | 3.256884 | 10.55 | 0.050061 | 0.5117 | 0.4898143 | 0.3260366 | -0.0015 | 40.0796
2578 | 3.605 | 4.576 | 14.2783 | 1 | 3.2521 | 3.257672 | 10.58 | 0.050268 | 0.5111 | 0.4897212 | 0.3259906 | -0.0019 | 40.0789
2579 | 3.606389 | 4.576 | 14.2846 | 1 | 3.2632 | 3.258381 | 10.65 | 0.050786 | 0.5117 | 0.4896283 | 0.325945 | -0.0023 | 40.0779
2580 | 3.607778 | 4.574 | 14.291 | 1 | 3.2765 | 3.259084 | 10.74 | 0.05141 | 0.5129 | 0.4895355 | 0.325905 | -0.0027 | 40.0769
2581 | 3.609167 | 4.574 | 14.2974 | 1 | 3.2543 | 3.259825 | 10.59 | 0.050371 | 0.5126 | 0.4894422 | 0.3258644 | -0.0031 | 40.0768
2582 | 3.610556 | 4.5721 | 14.3037 | 1 | 3.2476 | 3.260464 | 10.55 | 0.050061 | 0.5121 | 0.489349 | 0.3258219 | -0.0035 | 40.0764
2583 | 3.611944 | 4.5721 | 14.3101 | 1 | 3.2532 | 3.261218 | 10.58 | 0.050319 | 0.512 | 0.4892561 | 0.3257778 | -0.0039 | 40.0756
2584 | 3.613333 | 4.5702 | 14.3164 | 1 | 3.2543 | 3.261971 | 10.59 | 0.050371 | 0.5112 | 0.4891627 | 0.3257326 | -0.0044 | 40.0749
2585 | 3.614722 | 4.5702 | 14.3228 | 1 | 3.2688 | 3.262719 | 10.68 | 0.051045 | 0.5118 | 0.4890698 | 0.3256892 | -0.0048 | 40.0738
2586 | 3.616111 | 4.5682 | 14.3291 | 1 | 3.2632 | 3.263457 | 10.65 | 0.050786 | 0.5122 | 0.488977 | 0.3256479 | -0.0052 | 40.0734
2587 | 3.6175 | 4.5682 | 14.3355 | 1 | 3.2632 | 3.264216 | 10.65 | 0.050786 | 0.5129 | 0.4888838 | 0.3256067 | -0.0057 | 40.0727
2588 | 3.618889 | 4.5662 | 14.3418 | 1 | 3.2754 | 3.264989 | 10.73 | 0.051358 | 0.5133 | 0.4887909 | 0.3255692 | -0.0061 | 40.0717
2589 | 3.620278 | 4.5662 | 14.3481 | 1 | 3.2632 | 3.265736 | 10.65 | 0.050786 | 0.5136 | 0.488697 | 0.3255317 | -0.0065 | 40.0714
2590 | 3.621667 | 4.5643 | 14.3545 | 1 | 3.2676 | 3.266497 | 10.68 | 0.050993 | 0.5133 | 0.4886038 | 0.3254936 | -0.0069 | 40.0706
2591 | 3.623056 | 4.5643 | 14.3608 | 1 | 3.2798 | 3.267218 | 10.76 | 0.051566 | 0.5145 | 0.4885097 | 0.3254587 | -0.0074 | 40.0697
2592 | 3.624444 | 4.5624 | 14.3672 | 1 | 3.2665 | 3.268027 | 10.67 | 0.050942 | 0.5145 | 0.4884155 | 0.3254246 | -0.0078 | 40.0694
2593 | 3.625833 | 4.5624 | 14.3735 | 1 | 3.271 | 3.268785 | 10.7 | 0.051149 | 0.5149 | 0.4883222 | 0.3253919 | -0.0082 | 40.0686
2594 | 3.627222 | 4.5606 | 14.3798 | 1 | 3.2743 | 3.269599 | 10.72 | 0.051306 | 0.5153 | 0.4882295 | 0.3253595 | -0.0086 | 40.0679
2595 | 3.628611 | 4.5606 | 14.3862 | 1 | 3.2665 | 3.270328 | 10.67 | 0.050942 | 0.5148 | 0.4881368 | 0.325327 | -0.009 | 40.0674
2596 | 3.63 | 4.5587 | 14.3925 | 1 | 3.2632 | 3.271127 | 10.65 | 0.050786 | 0.5142 | 0.4880438 | 0.3252912 | -0.0094 | 40.0669
2597 | 3.631389 | 4.5587 | 14.3988 | 1 | 3.282 | 3.271907 | 10.77 | 0.05167 | 0.5152 | 0.4879518 | 0.3252596 | -0.0098 | 40.0657
2598 | 3.632778 | 4.5569 | 14.4052 | 1 | 3.2754 | 3.27264 | 10.73 | 0.051358 | 0.5159 | 0.4878592 | 0.3252291 | -0.0102 | 40.0653
2599 | 3.634167 | 4.5569 | 14.4115 | 1 | 3.271 | 3.273421 | 10.7 | 0.051149 | 0.5154 | 0.4877662 | 0.3251992 | -0.0106 | 40.0648
2600 | 3.635556 | 4.5551 | 14.4178 | 1 | 3.2754 | 3.274181 | 10.73 | 0.051358 | 0.516 | 0.4876745 | 0.3251691 | -0.011 | 40.064
2601 | 3.636944 | 4.5551 | 14.4241 | 1 | 3.2743 | 3.274951 | 10.72 | 0.051306 | 0.5159 | 0.4875836 | 0.3251398 | -0.0114 | 40.0634
2602 | 3.638333 | 4.5534 | 14.4305 | 1 | 3.2721 | 3.275685 | 10.71 | 0.051201 | 0.5153 | 0.4874934 | 0.3251082 | -0.0118 | 40.0628
2603 | 3.639722 | 4.5534 | 14.4368 | 1 | 3.2732 | 3.276448 | 10.71 | 0.051254 | 0.515 | 0.4874031 | 0.3250768 | -0.0122 | 40.0621
2604 | 3.641111 | 4.5518 | 14.4431 | 1 | 3.2798 | 3.27717 | 10.76 | 0.051566 | 0.5157 | 0.4873124 | 0.3250465 | -0.0125 | 40.0613
2605 | 3.6425 | 4.5518 | 14.4494 | 1 | 3.2665 | 3.277913 | 10.67 | 0.050942 | 0.5144 | 0.4872216 | 0.3250126 | -0.0129 | 40.061
2606 | 3.643889 | 4.5501 | 14.4557 | 1 | 3.2676 | 3.278595 | 10.68 | 0.050993 | 0.5139 | 0.4871301 | 0.3249768 | -0.0133 | 40.0604
2607 | 3.645278 | 4.5501 | 14.4621 | 1 | 3.2754 | 3.279359 | 10.73 | 0.051358 | 0.514 | 0.4870387 | 0.3249424 | -0.0136 | 40.0595
2608 | 3.646667 | 4.5485 | 14.4684 | 1 | 3.2854 | 3.280164 | 10.79 | 0.051827 | 0.5147 | 0.4869477 | 0.3249094 | -0.014 | 40.0586
2609 | 3.648056 | 4.5485 | 14.4747 | 1 | 3.292 | 3.280897 | 10.84 | 0.052141 | 0.5154 | 0.4868566 | 0.3248805 | -0.0143 | 40.0578
2610 | 3.649444 | 4.5469 | 14.481 | 1 | 3.2831 | 3.281674 | 10.78 | 0.051723 | 0.5159 | 0.4867651 | 0.3248527 | -0.0147 | 40.0574
2611 | 3.650833 | 4.5469 | 14.4873 | 1 | 3.2942 | 3.282485 | 10.85 | 0.052246 | 0.5158 | 0.4866738 | 0.3248231 | -0.015 | 40.0565
2612 | 3.652222 | 4.5455 | 14.4936 | 1 | 3.2909 | 3.283221 | 10.83 | 0.052089 | 0.5166 | 0.4865821 | 0.3247978 | -0.0153 | 40.0559
2613 | 3.653611 | 4.5455 | 14.5 | 1 | 3.2665 | 3.283931 | 10.67 | 0.050942 | 0.5149 | 0.4864906 | 0.3247689 | -0.0156 | 40.0559
2614 | 3.655 | 4.544 | 14.5063 | 1 | 3.2931 | 3.284644 | 10.84 | 0.052193 | 0.5151 | 0.4863976 | 0.3247426 | -0.0159 | 40.0546
2615 | 3.656389 | 4.544 | 14.5126 | 1 | 3.2831 | 3.285403 | 10.78 | 0.051723 | 0.5154 | 0.4863047 | 0.3247083 | -0.0163 | 40.0542
2616 | 3.658056 | 4.5426 | 14.5189 | 1 | 3.2887 | 3.286085 | 10.82 | 0.051984 | 0.5155 | 0.4862114 | 0.3246834 | -0.0166 | 40.0538
2617 | 3.659444 | 4.5426 | 14.5252 | 1 | 3.2732 | 3.286815 | 10.71 | 0.051254 | 0.5148 | 0.4861181 | 0.3246559 | -0.0168 | 40.0536
2618 | 3.660833 | 4.5413 | 14.5315 | 1 | 3.2798 | 3.28759 | 10.76 | 0.051566 | 0.5144 | 0.4860245 | 0.3246286 | -0.0171 | 40.0527
2619 | 3.662222 | 4.5413 | 14.5378 | 1 | 3.2876 | 3.288413 | 10.81 | 0.051932 | 0.5143 | 0.4859314 | 0.3245901 | -0.0174 | 40.0519
2620 | 3.663611 | 4.54 | 14.5441 | 1 | 3.2798 | 3.289124 | 10.76 | 0.051566 | 0.5138 | 0.4858382 | 0.324561 | -0.0177 | 40.0515
2621 | 3.665 | 4.54 | 14.5504 | 1 | 3.3074 | 3.289887 | 10.94 | 0.052876 | 0.5158 | 0.4857455 | 0.3245388 | -0.018 | 40.0501
2622 | 3.666389 | 4.5388 | 14.5567 | 1 | 3.2975 | 3.290648 | 10.87 | 0.052403 | 0.5161 | 0.4856529 | 0.3245177 | -0.0182 | 40.0497
2623 | 3.667778 | 4.5388 | 14.563 | 1 | 3.2854 | 3.291377 | 10.79 | 0.051827 | 0.516 | 0.4855605 | 0.3244844 | -0.0185 | 40.0494
2624 | 3.669167 | 4.5376 | 14.5693 | 1 | 3.2986 | 3.292149 | 10.88 | 0.052455 | 0.5171 | 0.4854686 | 0.3244667 | -0.0187 | 40.0484
2625 | 3.670556 | 4.5376 | 14.5756 | 1 | 3.2843 | 3.292884 | 10.79 | 0.051775 | 0.5166 | 0.4853769 | 0.324447 | -0.019 | 40.0482
2626 | 3.671944 | 4.5366 | 14.5819 | 1 | 3.2986 | 3.293641 | 10.88 | 0.052455 | 0.5164 | 0.4852855 | 0.3244256 | -0.0192 | 40.0472
2627 | 3.673333 | 4.5366 | 14.5882 | 1 | 3.3008 | 3.294346 | 10.9 | 0.05256 | 0.5161 | 0.4851939 | 0.3243944 | -0.0194 | 40.0465
2628 | 3.674722 | 4.5355 | 14.5945 | 1 | 3.2975 | 3.295029 | 10.87 | 0.052403 | 0.5166 | 0.4851032 | 0.3243737 | -0.0196 | 40.0459
2629 | 3.676111 | 4.5355 | 14.6008 | 1 | 3.2953 | 3.295812 | 10.86 | 0.052298 | 0.5164 | 0.4850123 | 0.3243533 | -0.0199 | 40.0454
2630 | 3.6775 | 4.5346 | 14.6071 | 1 | 3.2876 | 3.29652 | 10.81 | 0.051932 | 0.5161 | 0.4849221 | 0.3243334 | -0.0201 | 40.045
2631 | 3.678889 | 4.5346 | 14.6134 | 1 | 3.303 | 3.297268 | 10.91 | 0.052665 | 0.5167 | 0.4848317 | 0.3243021 | -0.0203 | 40.0439
2632 | 3.680278 | 4.5336 | 14.6197 | 1 | 3.2942 | 3.298009 | 10.85 | 0.052246 | 0.5173 | 0.4847415 | 0.3242862 | -0.0205 | 40.0435
2633 | 3.681667 | 4.5336 | 14.626 | 1 | 3.3085 | 3.298681 | 10.95 | 0.052928 | 0.5177 | 0.4846516 | 0.3242731 | -0.0207 | 40.0425
2634 | 3.683056 | 4.5328 | 14.6323 | 1 | 3.3074 | 3.299466 | 10.94 | 0.052876 | 0.5184 | 0.484562 | 0.3242617 | -0.0208 | 40.0419
2635 | 3.684444 | 4.5328 | 14.6386 | 1 | 3.3096 | 3.300217 | 10.95 | 0.052981 | 0.5201 | 0.4844718 | 0.3242404 | -0.021 | 40.0412
2636 | 3.685833 | 4.5321 | 14.6449 | 1 | 3.3085 | 3.300953 | 10.95 | 0.052928 | 0.5209 | 0.484382 | 0.324237 | -0.0211 | 40.0406
2637 | 3.687222 | 4.5321 | 14.6512 | 1 | 3.3139 | 3.301669 | 10.98 | 0.053191 | 0.5214 | 0.4842929 | 0.3242351 | -0.0213 | 40.0398
2638 | 3.688611 | 4.5316 | 14.6575 | 1 | 3.2953 | 3.302474 | 10.86 | 0.052298 | 0.5211 | 0.4842033 | 0.3242325 | -0.0214 | 40.0397
2639 | 3.69 | 4.5316 | 14.6638 | 1 | 3.3008 | 3.303001 | 10.9 | 0.05256 | 0.5208 | 0.4841151 | 0.3242134 | -0.0215 | 40.0389
2640 | 3.691389 | 4.5311 | 14.6701 | 1 | 3.3019 | 3.303702 | 10.9 | 0.052613 | 0.5209 | 0.484028 | 0.3242102 | -0.0216 | 40.0383
2641 | 3.692778 | 4.5311 | 14.6764 | 1 | 3.3063 | 3.304453 | 10.93 | 0.052823 | 0.5217 | 0.4839411 | 0.3242062 | -0.0217 | 40.0375
2642 | 3.694167 | 4.5308 | 14.6827 | 1 | 3.3063 | 3.305229 | 10.93 | 0.052823 | 0.5217 | 0.4838537 | 0.3242032 | -0.0218 | 40.0369
2643 | 3.695556 | 4.5308 | 14.689 | 1 | 3.3063 | 3.305972 | 10.93 | 0.052823 | 0.5215 | 0.4837656 | 0.3241888 | -0.0218 | 40.0362
2644 | 3.696944 | 4.5305 | 14.6953 | 1 | 3.3096 | 3.306718 | 10.95 | 0.052981 | 0.5207 | 0.4836781 | 0.3241827 | -0.0219 | 40.0355
2645 | 3.698333 | 4.5305 | 14.7015 | 1 | 3.3205 | 3.307446 | 11.03 | 0.053508 | 0.5221 | 0.4835898 | 0.3241844 | -0.0219 | 40.0346
2646 | 3.699722 | 4.5304 | 14.7078 | 1 | 3.3161 | 3.30823 | 11 | 0.053297 | 0.5229 | 0.4835018 | 0.3241893 | -0.0219 | 40.0341
2647 | 3.701111 | 4.5304 | 14.7141 | 1 | 3.3117 | 3.308967 | 10.97 | 0.053086 | 0.5234 | 0.483414 | 0.3241769 | -0.0219 | 40.0336
2648 | 3.7025 | 4.5304 | 14.7204 | 1 | 3.3139 | 3.309756 | 10.98 | 0.053191 | 0.5237 | 0.4833266 | 0.3241844 | -0.0219 | 40.0329
2649 | 3.703889 | 4.5304 | 14.7267 | 1 | 3.2986 | 3.310488 | 10.88 | 0.052455 | 0.5229 | 0.4832394 | 0.3241915 | -0.0219 | 40.0327
2650 | 3.705278 | 4.5306 | 14.733 | 1 | 3.2865 | 3.311188 | 10.8 | 0.051879 | 0.521 | 0.4831531 | 0.3241936 | -0.0218 | 40.0324
2651 | 3.706667 | 4.5306 | 14.7393 | 1 | 3.3205 | 3.311944 | 11.03 | 0.053508 | 0.522 | 0.483067 | 0.3241737 | -0.0218 | 40.0308
2652 | 3.708056 | 4.5308 | 14.7456 | 1 | 3.315 | 3.312653 | 10.99 | 0.053244 | 0.5217 | 0.4829808 | 0.324178 | -0.0217 | 40.0304
2653 | 3.709444 | 4.5308 | 14.7519 | 1 | 3.3085 | 3.313399 | 10.95 | 0.052928 | 0.5213 | 0.4828946 | 0.3241818 | -0.0216 | 40.0299
2654 | 3.710833 | 4.5311 | 14.7582 | 1 | 3.3085 | 3.314149 | 10.95 | 0.052928 | 0.5209 | 0.4828085 | 0.324186 | -0.0216 | 40.0293
2655 | 3.712222 | 4.5311 | 14.7645 | 1 | 3.3139 | 3.314851 | 10.98 | 0.053191 | 0.5206 | 0.4827224 | 0.3241594 | -0.0215 | 40.0285
2656 | 3.713611 | 4.5315 | 14.7708 | 1 | 3.315 | 3.315631 | 10.99 | 0.053244 | 0.5203 | 0.4826366 | 0.3241618 | -0.0214 | 40.0278
2657 | 3.715 | 4.5315 | 14.7771 | 1 | 3.3096 | 3.316302 | 10.95 | 0.052981 | 0.5197 | 0.4825509 | 0.3241626 | -0.0212 | 40.0274
2658 | 3.716389 | 4.532 | 14.7834 | 1 | 3.3063 | 3.316996 | 10.93 | 0.052823 | 0.5193 | 0.4824647 | 0.3241642 | -0.0211 | 40.0268
2659 | 3.718056 | 4.532 | 14.7897 | 1 | 3.3085 | 3.317773 | 10.95 | 0.052928 | 0.5183 | 0.4823781 | 0.3241282 | -0.021 | 40.0265
2660 | 3.719444 | 4.5324 | 14.796 | 1 | 3.3183 | 3.318499 | 11.01 | 0.053402 | 0.5186 | 0.4822915 | 0.3241276 | -0.0208 | 40.0256
2661 | 3.720833 | 4.5324 | 14.8023 | 1 | 3.3172 | 3.319185 | 11 | 0.05335 | 0.5184 | 0.4822052 | 0.3241267 | -0.0207 | 40.025
2662 | 3.722222 | 4.5331 | 14.8086 | 1 | 3.3161 | 3.319987 | 11 | 0.053297 | 0.5181 | 0.4821195 | 0.3241252 | -0.0205 | 40.0244
2663 | 3.723611 | 4.5331 | 14.8149 | 1 | 3.327 | 3.320726 | 11.07 | 0.053825 | 0.519 | 0.4820352 | 0.324091 | -0.0203 | 40.0234
2664 | 3.725 | 4.5337 | 14.8212 | 1 | 3.3128 | 3.321289 | 10.97 | 0.053139 | 0.5184 | 0.4819511 | 0.3240904 | -0.0201 | 40.0232
2665 | 3.726389 | 4.5337 | 14.8275 | 1 | 3.3227 | 3.322002 | 11.04 | 0.053614 | 0.5185 | 0.4818664 | 0.3240897 | -0.0199 | 40.0223
2666 | 3.727778 | 4.5345 | 14.8338 | 1 | 3.3205 | 3.322655 | 11.03 | 0.053508 | 0.5181 | 0.4817824 | 0.3240872 | -0.0197 | 40.0217
2667 | 3.729167 | 4.5345 | 14.8401 | 1 | 3.3314 | 3.323388 | 11.1 | 0.054037 | 0.5189 | 0.4816988 | 0.324054 | -0.0195 | 40.0208
2668 | 3.730556 | 4.5353 | 14.8464 | 1 | 3.3292 | 3.324123 | 11.08 | 0.053931 | 0.5192 | 0.4816153 | 0.324055 | -0.0193 | 40.0202
2669 | 3.731944 | 4.5353 | 14.8527 | 1 | 3.3161 | 3.324825 | 11 | 0.053297 | 0.5187 | 0.4815324 | 0.3240544 | -0.019 | 40.02
2670 | 3.733333 | 4.5363 | 14.859 | 1 | 3.3249 | 3.325483 | 11.05 | 0.053719 | 0.5186 | 0.4814505 | 0.3240542 | -0.0188 | 40.0191
2671 | 3.734722 | 4.5363 | 14.8653 | 1 | 3.3292 | 3.326245 | 11.08 | 0.053931 | 0.5188 | 0.4813684 | 0.3240202 | -0.0186 | 40.0183
2672 | 3.736111 | 4.5371 | 14.8716 | 1 | 3.3194 | 3.32697 | 11.02 | 0.053455 | 0.518 | 0.4812861 | 0.3240181 | -0.0183 | 40.018
2673 | 3.7375 | 4.5371 | 14.8779 | 1 | 3.3238 | 3.327682 | 11.05 | 0.053666 | 0.5184 | 0.4812041 | 0.324018 | -0.0181 | 40.0172
2674 | 3.738889 | 4.5381 | 14.8842 | 1 | 3.327 | 3.328438 | 11.07 | 0.053825 | 0.5185 | 0.4811225 | 0.3240178 | -0.0178 | 40.0165
2675 | 3.740278 | 4.5381 | 14.8905 | 1 | 3.3379 | 3.329175 | 11.14 | 0.054355 | 0.5194 | 0.4810411 | 0.3239856 | -0.0176 | 40.0156
2676 | 3.741667 | 4.539 | 14.8968 | 1 | 3.3194 | 3.329931 | 11.02 | 0.053455 | 0.5185 | 0.480959 | 0.3239854 | -0.0173 | 40.0155
2677 | 3.743056 | 4.539 | 14.9031 | 1 | 3.327 | 3.330666 | 11.07 | 0.053825 | 0.5182 | 0.4808777 | 0.3239835 | -0.017 | 40.0146
2678 | 3.744444 | 4.5401 | 14.9094 | 1 | 3.3314 | 3.331372 | 11.1 | 0.054037 | 0.5181 | 0.4807972 | 0.3239815 | -0.0168 | 40.0139
2679 | 3.745833 | 4.5401 | 14.9157 | 1 | 3.326 | 3.332176 | 11.06 | 0.053772 | 0.5179 | 0.4807169 | 0.3239454 | -0.0165 | 40.0134
2680 | 3.747222 | 4.541 | 14.9221 | 1 | 3.327 | 3.332893 | 11.07 | 0.053825 | 0.5174 | 0.4806369 | 0.3239413 | -0.0163 | 40.0127
2681 | 3.748611 | 4.541 | 14.9284 | 1 | 3.3336 | 3.333584 | 11.11 | 0.054143 | 0.5172 | 0.480557 | 0.3239368 | -0.016 | 40.0119
2682 | 3.75 | 4.542 | 14.9347 | 1 | 3.326 | 3.334283 | 11.06 | 0.053772 | 0.5164 | 0.4804775 | 0.3239314 | -0.0157 | 40.0115
2683 | 3.751389 | 4.542 | 14.941 | 1 | 3.3358 | 3.33505 | 11.13 | 0.054249 | 0.5167 | 0.4803986 | 0.32389 | -0.0155 | 40.0105
2684 | 3.752778 | 4.5429 | 14.9473 | 1 | 3.3325 | 3.335771 | 11.11 | 0.05409 | 0.5167 | 0.4803206 | 0.3238856 | -0.0152 | 40.01
2685 | 3.754167 | 4.5429 | 14.9536 | 1 | 3.3368 | 3.336514 | 11.13 | 0.054302 | 0.5164 | 0.4802431 | 0.3238802 | -0.015 | 40.0093
2686 | 3.755556 | 4.5439 | 14.9599 | 1 | 3.3172 | 3.33722 | 11 | 0.05335 | 0.5152 | 0.4801661 | 0.3238724 | -0.0147 | 40.0092
2687 | 3.756944 | 4.5439 | 14.9662 | 1 | 3.3292 | 3.337945 | 11.08 | 0.053931 | 0.5143 | 0.4800887 | 0.3238226 | -0.0145 | 40.0082
2688 | 3.758333 | 4.5447 | 14.9725 | 1 | 3.3423 | 3.33876 | 11.17 | 0.054567 | 0.5149 | 0.4800115 | 0.3238139 | -0.0142 | 40.0072
2689 | 3.759722 | 4.5447 | 14.9789 | 1 | 3.3314 | 3.339463 | 11.1 | 0.054037 | 0.5142 | 0.4799353 | 0.3238042 | -0.014 | 40.0069
2690 | 3.761111 | 4.5456 | 14.9852 | 1 | 3.3412 | 3.340185 | 11.16 | 0.054514 | 0.5147 | 0.4798593 | 0.3237959 | -0.0138 | 40.0059
2691 | 3.7625 | 4.5456 | 14.9915 | 1 | 3.3358 | 3.340946 | 11.13 | 0.054249 | 0.5141 | 0.479783 | 0.323745 | -0.0135 | 40.0055
2692 | 3.763889 | 4.5463 | 14.9978 | 1 | 3.3412 | 3.341674 | 11.16 | 0.054514 | 0.5146 | 0.479707 | 0.3237364 | -0.0133 | 40.0047
2693 | 3.765278 | 4.5463 | 15.0041 | 1 | 3.3617 | 3.342468 | 11.3 | 0.055527 | 0.5162 | 0.4796314 | 0.323735 | -0.0131 | 40.0035
2694 | 3.766667 | 4.5472 | 15.0104 | 1 | 3.3379 | 3.343168 | 11.14 | 0.054355 | 0.516 | 0.4795554 | 0.3237311 | -0.0128 | 40.0035
2695 | 3.768056 | 4.5472 | 15.0167 | 1 | 3.3412 | 3.34383 | 11.16 | 0.054514 | 0.5163 | 0.4794792 | 0.3236871 | -0.0126 | 40.0028
2696 | 3.769444 | 4.5479 | 15.0231 | 1 | 3.3585 | 3.344523 | 11.28 | 0.055367 | 0.5177 | 0.4794031 | 0.3236885 | -0.0124 | 40.0016
2697 | 3.770833 | 4.5479 | 15.0294 | 1 | 3.3455 | 3.34527 | 11.19 | 0.054727 | 0.5178 | 0.4793288 | 0.3236915 | -0.0122 | 40.0014
2698 | 3.772222 | 4.5488 | 15.0357 | 1 | 3.3444 | 3.345996 | 11.19 | 0.054674 | 0.5178 | 0.4792547 | 0.3236948 | -0.012 | 40.0008
2699 | 3.773611 | 4.5488 | 15.042 | 1 | 3.352 | 3.346771 | 11.24 | 0.055047 | 0.5182 | 0.4791805 | 0.3236553 | -0.0118 | 39.9999
2700 | 3.775 | 4.5495 | 15.0483 | 1 | 3.3499 | 3.347494 | 11.22 | 0.05494 | 0.5185 | 0.4791064 | 0.3236608 | -0.0116 | 39.9994
2701 | 3.776389 | 4.5495 | 15.0547 | 1 | 3.3553 | 3.348231 | 11.26 | 0.055207 | 0.5194 | 0.4790328 | 0.3236704 | -0.0114 | 39.9985
2702 | 3.777778 | 4.5503 | 15.061 | 1 | 3.3412 | 3.348968 | 11.16 | 0.054514 | 0.5196 | 0.4789594 | 0.3236817 | -0.0112 | 39.9983
2703 | 3.779167 | 4.5503 | 15.0673 | 1 | 3.3585 | 3.349695 | 11.28 | 0.055367 | 0.5198 | 0.4788863 | 0.3236449 | -0.011 | 39.9972
2704 | 3.780556 | 4.551 | 15.0736 | 1 | 3.3444 | 3.350447 | 11.19 | 0.054674 | 0.5197 | 0.4788129 | 0.3236566 | -0.0108 | 39.997
2705 | 3.781944 | 4.551 | 15.0799 | 1 | 3.352 | 3.351182 | 11.24 | 0.055047 | 0.52 | 0.47874 | 0.3236694 | -0.0106 | 39.9961
2706 | 3.783333 | 4.5518 | 15.0863 | 1 | 3.3434 | 3.351961 | 11.18 | 0.054621 | 0.5201 | 0.4786667 | 0.3236823 | -0.0104 | 39.9957
2707 | 3.785 | 4.5518 | 15.0926 | 1 | 3.3714 | 3.352647 | 11.37 | 0.056009 | 0.5217 | 0.4785932 | 0.3236515 | -0.0103 | 39.9946
2708 | 3.786389 | 4.5525 | 15.0989 | 1 | 3.3488 | 3.35337 | 11.21 | 0.054887 | 0.5216 | 0.4785197 | 0.3236691 | -0.0101 | 39.9946
2709 | 3.787778 | 4.5525 | 15.1052 | 1 | 3.3585 | 3.354131 | 11.28 | 0.055367 | 0.5218 | 0.4784465 | 0.3236865 | -0.0099 | 39.9937
2710 | 3.789167 | 4.5534 | 15.1115 | 1 | 3.3509 | 3.354891 | 11.23 | 0.054993 | 0.5217 | 0.4783738 | 0.3237033 | -0.0097 | 39.9933
2711 | 3.790556 | 4.5534 | 15.1179 | 1 | 3.3531 | 3.355592 | 11.24 | 0.0551 | 0.5211 | 0.4783007 | 0.3236718 | -0.0095 | 39.9926
2712 | 3.791944 | 4.5541 | 15.1242 | 1 | 3.3617 | 3.356294 | 11.3 | 0.055527 | 0.5213 | 0.4782276 | 0.3236874 | -0.0094 | 39.9917
2713 | 3.793333 | 4.5541 | 15.1305 | 1 | 3.3607 | 3.357024 | 11.29 | 0.055474 | 0.5216 | 0.4781543 | 0.3237071 | -0.0092 | 39.9911
2714 | 3.794722 | 4.5549 | 15.1368 | 1 | 3.3854 | 3.357706 | 11.46 | 0.056707 | 0.5237 | 0.478081 | 0.3237335 | -0.009 | 39.9898
2715 | 3.796111 | 4.5549 | 15.1432 | 1 | 3.3617 | 3.358445 | 11.3 | 0.055527 | 0.5243 | 0.4780081 | 0.3237084 | -0.0088 | 39.9898
2716 | 3.7975 | 4.5557 | 15.1495 | 1 | 3.3628 | 3.359268 | 11.31 | 0.05558 | 0.5245 | 0.4779348 | 0.3237372 | -0.0086 | 39.9891
2717 | 3.798889 | 4.5557 | 15.1558 | 1 | 3.3585 | 3.360036 | 11.28 | 0.055367 | 0.5242 | 0.4778614 | 0.3237655 | -0.0084 | 39.9886
2718 | 3.800278 | 4.5567 | 15.1622 | 1 | 3.3704 | 3.360771 | 11.36 | 0.055955 | 0.5245 | 0.477788 | 0.3237947 | -0.0082 | 39.9876
2719 | 3.801667 | 4.5567 | 15.1685 | 1 | 3.3509 | 3.361469 | 11.23 | 0.054993 | 0.5242 | 0.4777147 | 0.3237689 | -0.008 | 39.9875
2720 | 3.803056 | 4.5574 | 15.1748 | 1 | 3.3671 | 3.362211 | 11.34 | 0.055794 | 0.5241 | 0.4776413 | 0.3237968 | -0.0078 | 39.9864
2721 | 3.804444 | 4.5574 | 15.1812 | 1 | 3.3542 | 3.362886 | 11.25 | 0.055153 | 0.5235 | 0.4775686 | 0.3238243 | -0.0076 | 39.9861
2722 | 3.805833 | 4.5584 | 15.1875 | 1 | 3.3736 | 3.363661 | 11.38 | 0.056116 | 0.5245 | 0.4774965 | 0.3238545 | -0.0074 | 39.985
2723 | 3.807222 | 4.5584 | 15.1938 | 1 | 3.3671 | 3.364332 | 11.34 | 0.055794 | 0.5244 | 0.4774248 | 0.3238281 | -0.0072 | 39.9845
2724 | 3.808611 | 4.5593 | 15.2002 | 1 | 3.3747 | 3.365022 | 11.39 | 0.05617 | 0.5249 | 0.4773512 | 0.3238596 | -0.007 | 39.9836
2725 | 3.81 | 4.5593 | 15.2065 | 1 | 3.365 | 3.365769 | 11.32 | 0.055687 | 0.5243 | 0.4772783 | 0.3238889 | -0.0068 | 39.9833
2726 | 3.811389 | 4.5603 | 15.2128 | 1 | 3.3628 | 3.366472 | 11.31 | 0.05558 | 0.5239 | 0.4772049 | 0.3239172 | -0.0066 | 39.9827
2727 | 3.812778 | 4.5603 | 15.2192 | 1 | 3.3617 | 3.367219 | 11.3 | 0.055527 | 0.5234 | 0.477132 | 0.3238878 | -0.0064 | 39.9821
2728 | 3.814167 | 4.5611 | 15.2255 | 1 | 3.3585 | 3.367957 | 11.28 | 0.055367 | 0.5223 | 0.4770591 | 0.3239111 | -0.0062 | 39.9816
2729 | 3.815556 | 4.5611 | 15.2318 | 1 | 3.3704 | 3.368676 | 11.36 | 0.055955 | 0.5229 | 0.4769853 | 0.3239363 | -0.006 | 39.9806
2730 | 3.816944 | 4.562 | 15.2382 | 1 | 3.3661 | 3.36944 | 11.33 | 0.055741 | 0.5223 | 0.4769109 | 0.3239593 | -0.0058 | 39.98
2731 | 3.818333 | 4.562 | 15.2445 | 1 | 3.3725 | 3.370188 | 11.37 | 0.056062 | 0.5231 | 0.4768374 | 0.3239293 | -0.0056 | 39.9792
2732 | 3.819722 | 4.5628 | 15.2508 | 1 | 3.3596 | 3.37088 | 11.29 | 0.05542 | 0.5224 | 0.4767645 | 0.3239526 | -0.0054 | 39.979
2733 | 3.821111 | 4.5628 | 15.2572 | 1 | 3.3704 | 3.371585 | 11.36 | 0.055955 | 0.5223 | 0.4766908 | 0.3239766 | -0.0052 | 39.978
2734 | 3.8225 | 4.5638 | 15.2635 | 1 | 3.3682 | 3.372359 | 11.34 | 0.055848 | 0.522 | 0.4766165 | 0.3239998 | -0.005 | 39.9774
2735 | 3.823889 | 4.5638 | 15.2699 | 1 | 3.3704 | 3.372957 | 11.36 | 0.055955 | 0.5219 | 0.4765433 | 0.3239651 | -0.0048 | 39.9767
2736 | 3.825278 | 4.5645 | 15.2762 | 1 | 3.3736 | 3.37376 | 11.38 | 0.056116 | 0.5215 | 0.4764703 | 0.3239867 | -0.0046 | 39.976
2737 | 3.826667 | 4.5645 | 15.2825 | 1 | 3.3897 | 3.374509 | 11.49 | 0.056923 | 0.5228 | 0.4763984 | 0.3240128 | -0.0044 | 39.9749
2738 | 3.828056 | 4.5654 | 15.2889 | 1 | 3.3736 | 3.375231 | 11.38 | 0.056116 | 0.5231 | 0.4763265 | 0.3240405 | -0.0042 | 39.9747
2739 | 3.829444 | 4.5654 | 15.2952 | 1 | 3.3628 | 3.376003 | 11.31 | 0.05558 | 0.5218 | 0.476255 | 0.3240043 | -0.004 | 39.9744
2740 | 3.830833 | 4.5661 | 15.3016 | 1 | 3.3747 | 3.376791 | 11.39 | 0.05617 | 0.5221 | 0.4761842 | 0.3240289 | -0.0038 | 39.9734
2741 | 3.832222 | 4.5661 | 15.3079 | 1 | 3.3822 | 3.377522 | 11.44 | 0.056546 | 0.5225 | 0.476115 | 0.3240564 | -0.0037 | 39.9725
2742 | 3.833611 | 4.567 | 15.3142 | 1 | 3.3736 | 3.378188 | 11.38 | 0.056116 | 0.5215 | 0.4760459 | 0.3240799 | -0.0035 | 39.9721
2743 | 3.835 | 4.567 | 15.3206 | 1 | 3.3811 | 3.378878 | 11.43 | 0.056492 | 0.5214 | 0.4759767 | 0.3240417 | -0.0033 | 39.9712
2744 | 3.836389 | 4.5676 | 15.3269 | 1 | 3.3833 | 3.379593 | 11.45 | 0.0566 | 0.5214 | 0.4759075 | 0.324065 | -0.0031 | 39.9706
2745 | 3.837778 | 4.5676 | 15.3333 | 1 | 3.3833 | 3.380317 | 11.45 | 0.0566 | 0.5214 | 0.475838 | 0.3240897 | -0.003 | 39.9699
2746 | 3.839167 | 4.5685 | 15.3396 | 1 | 3.3854 | 3.381002 | 11.46 | 0.056707 | 0.5221 | 0.475769 | 0.3241164 | -0.0028 | 39.9692
2747 | 3.840556 | 4.5685 | 15.346 | 1 | 3.3779 | 3.381758 | 11.41 | 0.056331 | 0.5219 | 0.4756998 | 0.3240784 | -0.0026 | 39.9688
2748 | 3.841944 | 4.5691 | 15.3523 | 1 | 3.379 | 3.382483 | 11.42 | 0.056385 | 0.5215 | 0.4756311 | 0.3241033 | -0.0025 | 39.9681
2749 | 3.843333 | 4.5691 | 15.3587 | 1 | 3.3918 | 3.383191 | 11.5 | 0.057031 | 0.5224 | 0.4755626 | 0.3241309 | -0.0023 | 39.967
2750 | 3.844722 | 4.5699 | 15.365 | 1 | 3.3833 | 3.383987 | 11.45 | 0.0566 | 0.5221 | 0.4754936 | 0.3241579 | -0.0021 | 39.9667
2751 | 3.846111 | 4.5699 | 15.3713 | 1 | 3.38 | 3.384737 | 11.42 | 0.056438 | 0.5219 | 0.4754253 | 0.3241196 | -0.002 | 39.9661
2752 | 3.847778 | 4.5705 | 15.3777 | 1 | 3.3907 | 3.38551 | 11.5 | 0.056977 | 0.5219 | 0.4753566 | 0.324146 | -0.0018 | 39.9655
2753 | 3.849167 | 4.5705 | 15.384 | 1 | 3.3714 | 3.386236 | 11.37 | 0.056009 | 0.5207 | 0.475288 | 0.3241687 | -0.0017 | 39.9654
2754 | 3.850556 | 4.5712 | 15.3904 | 1 | 3.3961 | 3.386951 | 11.53 | 0.057246 | 0.5224 | 0.4752192 | 0.3241964 | -0.0015 | 39.964
2755 | 3.851944 | 4.5712 | 15.3967 | 1 | 3.3854 | 3.387686 | 11.46 | 0.056707 | 0.5217 | 0.4751507 | 0.3241577 | -0.0014 | 39.9637
2756 | 3.853333 | 4.5718 | 15.4031 | 1 | 3.3907 | 3.388513 | 11.5 | 0.056977 | 0.5217 | 0.4750826 | 0.3241833 | -0.0012 | 39.9629
2757 | 3.854722 | 4.5718 | 15.4094 | 1 | 3.3843 | 3.389166 | 11.45 | 0.056653 | 0.5215 | 0.4750151 | 0.3242093 | -0.0011 | 39.9625
2758 | 3.856111 | 4.5726 | 15.4158 | 1 | 3.394 | 3.389884 | 11.52 | 0.057138 | 0.5218 | 0.4749485 | 0.3242355 | -0.0009 | 39.9615
2759 | 3.8575 | 4.5726 | 15.4221 | 1 | 3.3843 | 3.390616 | 11.45 | 0.056653 | 0.5213 | 0.4748828 | 0.3241954 | -0.0008 | 39.9612
2760 | 3.858889 | 4.5731 | 15.4285 | 1 | 3.3811 | 3.391314 | 11.43 | 0.056492 | 0.5207 | 0.4748176 | 0.3242182 | -0.0006 | 39.9606
2761 | 3.860278 | 4.5731 | 15.4348 | 1 | 3.3854 | 3.392001 | 11.46 | 0.056707 | 0.5202 | 0.4747524 | 0.3242413 | -0.0005 | 39.9599
2762 | 3.861667 | 4.5739 | 15.4412 | 1 | 3.3875 | 3.392655 | 11.48 | 0.056815 | 0.5199 | 0.4746875 | 0.3242639 | -0.0003 | 39.9591
2763 | 3.863056 | 4.5739 | 15.4476 | 1 | 3.4153 | 3.393384 | 11.66 | 0.058221 | 0.5215 | 0.4746233 | 0.3242223 | -0.0002 | 39.9576
2764 | 3.864444 | 4.5744 | 15.4539 | 1 | 3.3897 | 3.394147 | 11.49 | 0.056923 | 0.5216 | 0.4745595 | 0.32425 | 0 | 39.9578
2765 | 3.865833 | 4.5744 | 15.4603 | 1 | 3.4014 | 3.394913 | 11.57 | 0.057517 | 0.5218 | 0.4744966 | 0.3242776 | 0.0001 | 39.9568
2766 | 3.867222 | 4.5752 | 15.4666 | 1 | 3.4089 | 3.395681 | 11.62 | 0.057896 | 0.5231 | 0.4744339 | 0.3243096 | 0.0003 | 39.9559
2767 | 3.868611 | 4.5752 | 15.473 | 1 | 3.4025 | 3.396384 | 11.58 | 0.057571 | 0.5234 | 0.4743718 | 0.324274 | 0.0005 | 39.9554
2768 | 3.87 | 4.5759 | 15.4793 | 1 | 3.4078 | 3.397128 | 11.61 | 0.057842 | 0.5243 | 0.4743101 | 0.3243095 | 0.0006 | 39.9546
2769 | 3.871389 | 4.5759 | 15.4857 | 1 | 3.3875 | 3.397824 | 11.48 | 0.056815 | 0.5235 | 0.4742494 | 0.3243418 | 0.0008 | 39.9546
2770 | 3.872778 | 4.5768 | 15.492 | 1 | 3.4014 | 3.398519 | 11.57 | 0.057517 | 0.5238 | 0.4741894 | 0.3243744 | 0.001 | 39.9535
2771 | 3.874167 | 4.5768 | 15.4984 | 1 | 3.394 | 3.399213 | 11.52 | 0.057138 | 0.5235 | 0.4741295 | 0.3243405 | 0.0011 | 39.9531
2772 | 3.875556 | 4.5775 | 15.5047 | 1 | 3.4089 | 3.399944 | 11.62 | 0.057896 | 0.524 | 0.4740705 | 0.3243736 | 0.0013 | 39.952
2773 | 3.876944 | 4.5775 | 15.5111 | 1 | 3.4142 | 3.400669 | 11.66 | 0.058167 | 0.5247 | 0.4740112 | 0.324409 | 0.0015 | 39.9512
2774 | 3.878333 | 4.5785 | 15.5175 | 1 | 3.4142 | 3.401358 | 11.66 | 0.058167 | 0.5256 | 0.4739518 | 0.3244476 | 0.0017 | 39.9505
2775 | 3.879722 | 4.5785 | 15.5238 | 1 | 3.4046 | 3.402126 | 11.59 | 0.057679 | 0.5259 | 0.4738928 | 0.3244202 | 0.0019 | 39.9502
2776 | 3.881111 | 4.5793 | 15.5302 | 1 | 3.3993 | 3.402832 | 11.56 | 0.057409 | 0.5258 | 0.4738345 | 0.3244593 | 0.0021 | 39.9497
2777 | 3.8825 | 4.5793 | 15.5365 | 1 | 3.4227 | 3.403563 | 11.71 | 0.058602 | 0.5273 | 0.4737765 | 0.3245032 | 0.0023 | 39.9484
2778 | 3.883889 | 4.5803 | 15.5429 | 1 | 3.4078 | 3.404278 | 11.61 | 0.057842 | 0.5268 | 0.4737187 | 0.3245452 | 0.0025 | 39.9481
2779 | 3.885278 | 4.5803 | 15.5493 | 1 | 3.4121 | 3.405049 | 11.64 | 0.058058 | 0.528 | 0.4736613 | 0.324524 | 0.0027 | 39.9474
2780 | 3.886667 | 4.5812 | 15.5556 | 1 | 3.4004 | 3.405761 | 11.56 | 0.057463 | 0.5269 | 0.4736036 | 0.3245663 | 0.0029 | 39.9471
2781 | 3.888056 | 4.5812 | 15.562 | 1 | 3.4227 | 3.406479 | 11.71 | 0.058602 | 0.5276 | 0.4735461 | 0.3246109 | 0.0031 | 39.9457
2782 | 3.889444 | 4.5824 | 15.5684 | 1 | 3.3993 | 3.407189 | 11.56 | 0.057409 | 0.5272 | 0.4734889 | 0.3246543 | 0.0034 | 39.9458
2783 | 3.890833 | 4.5824 | 15.5747 | 1 | 3.4089 | 3.407928 | 11.62 | 0.057896 | 0.527 | 0.4734321 | 0.3246297 | 0.0036 | 39.9449
2784 | 3.892222 | 4.5833 | 15.5811 | 1 | 3.4099 | 3.408629 | 11.63 | 0.05795 | 0.5267 | 0.4733755 | 0.3246714 | 0.0038 | 39.9442
2785 | 3.893611 | 4.5833 | 15.5875 | 1 | 3.4057 | 3.409357 | 11.6 | 0.057733 | 0.5258 | 0.4733182 | 0.3247095 | 0.004 | 39.9436
2786 | 3.895 | 4.5845 | 15.5938 | 1 | 3.4078 | 3.410027 | 11.61 | 0.057842 | 0.5274 | 0.4732606 | 0.3247515 | 0.0043 | 39.9429
2787 | 3.896389 | 4.5845 | 15.6002 | 1 | 3.4121 | 3.410738 | 11.64 | 0.058058 | 0.5273 | 0.473203 | 0.3247295 | 0.0045 | 39.9422
2788 | 3.897778 | 4.5854 | 15.6066 | 1 | 3.411 | 3.411418 | 11.63 | 0.058004 | 0.5267 | 0.4731449 | 0.3247693 | 0.0047 | 39.9415
2789 | 3.899167 | 4.5854 | 15.6129 | 1 | 3.4333 | 3.412143 | 11.79 | 0.059147 | 0.5286 | 0.4730873 | 0.3248149 | 0.0049 | 39.9402
2790 | 3.900556 | 4.5866 | 15.6193 | 1 | 3.4099 | 3.412857 | 11.63 | 0.05795 | 0.5278 | 0.4730301 | 0.3248578 | 0.0052 | 39.9403
2791 | 3.901944 | 4.5866 | 15.6257 | 1 | 3.4184 | 3.413617 | 11.69 | 0.058384 | 0.5276 | 0.4729732 | 0.3248367 | 0.0054 | 39.9393
2792 | 3.903333 | 4.5876 | 15.632 | 1 | 3.4153 | 3.41432 | 11.66 | 0.058221 | 0.5276 | 0.4729164 | 0.3248789 | 0.0056 | 39.9388
2793 | 3.904722 | 4.5876 | 15.6384 | 1 | 3.4163 | 3.415014 | 11.67 | 0.058276 | 0.5278 | 0.4728598 | 0.3249224 | 0.0059 | 39.9381
2794 | 3.906111 | 4.5888 | 15.6448 | 1 | 3.4131 | 3.415847 | 11.65 | 0.058113 | 0.5277 | 0.4728043 | 0.3249651 | 0.0061 | 39.9375
2795 | 3.9075 | 4.5888 | 15.6512 | 1 | 3.3961 | 3.416529 | 11.53 | 0.057246 | 0.5261 | 0.4727487 | 0.3249391 | 0.0064 | 39.9374
2796 | 3.908889 | 4.5898 | 15.6576 | 1 | 3.4333 | 3.417297 | 11.79 | 0.059147 | 0.5269 | 0.4726928 | 0.3249794 | 0.0066 | 39.9356
2797 | 3.910278 | 4.5898 | 15.6639 | 1 | 3.4354 | 3.417984 | 11.8 | 0.059256 | 0.5287 | 0.4726358 | 0.3250254 | 0.0068 | 39.9349
2798 | 3.911944 | 4.5911 | 15.6703 | 1 | 3.429 | 3.418682 | 11.76 | 0.058929 | 0.5295 | 0.4725789 | 0.3250736 | 0.0071 | 39.9348
2799 | 3.913333 | 4.5911 | 15.6767 | 1 | 3.4121 | 3.41944 | 11.64 | 0.058058 | 0.5286 | 0.4725228 | 0.3250547 | 0.0073 | 39.9346
2800 | 3.914722 | 4.5921 | 15.6831 | 1 | 3.411 | 3.420167 | 11.63 | 0.058004 | 0.5282 | 0.4724669 | 0.3250988 | 0.0075 | 39.934
2801 | 3.916111 | 4.5921 | 15.6894 | 1 | 3.4206 | 3.420849 | 11.7 | 0.058493 | 0.528 | 0.4724107 | 0.325142 | 0.0078 | 39.9331
2802 | 3.9175 | 4.5933 | 15.6958 | 1 | 3.4174 | 3.421545 | 11.68 | 0.05833 | 0.5277 | 0.4723544 | 0.3251839 | 0.008 | 39.9325
2803 | 3.918889 | 4.5933 | 15.7022 | 1 | 3.4333 | 3.422214 | 11.79 | 0.059147 | 0.5284 | 0.4722977 | 0.325165 | 0.0083 | 39.9314
2804 | 3.920278 | 4.5943 | 15.7086 | 1 | 3.4396 | 3.422907 | 11.83 | 0.059475 | 0.5292 | 0.4722418 | 0.3252112 | 0.0085 | 39.9305
2805 | 3.921667 | 4.5943 | 15.7149 | 1 | 3.4333 | 3.423594 | 11.79 | 0.059147 | 0.5295 | 0.4721846 | 0.3252575 | 0.0087 | 39.9301
2806 | 3.923056 | 4.5955 | 15.7213 | 1 | 3.4385 | 3.424293 | 11.82 | 0.05942 | 0.5308 | 0.4721277 | 0.3253067 | 0.009 | 39.9293
2807 | 3.924444 | 4.5955 | 15.7277 | 1 | 3.4227 | 3.424953 | 11.71 | 0.058602 | 0.5308 | 0.4720708 | 0.3252965 | 0.0092 | 39.9291
2808 | 3.925833 | 4.5965 | 15.7341 | 1 | 3.429 | 3.425658 | 11.76 | 0.058929 | 0.5307 | 0.4720142 | 0.3253452 | 0.0094 | 39.9282
2809 | 3.927222 | 4.5965 | 15.7405 | 1 | 3.4459 | 3.426455 | 11.87 | 0.059803 | 0.532 | 0.4719577 | 0.3253967 | 0.0096 | 39.927
2810 | 3.928611 | 4.5977 | 15.7469 | 1 | 3.429 | 3.427143 | 11.76 | 0.058929 | 0.5318 | 0.4719014 | 0.3254473 | 0.0099 | 39.9269
2811 | 3.93 | 4.5977 | 15.7532 | 1 | 3.429 | 3.427881 | 11.76 | 0.058929 | 0.5316 | 0.4718455 | 0.3254405 | 0.0101 | 39.9263
2812 | 3.931389 | 4.5987 | 15.7596 | 1 | 3.4375 | 3.428518 | 11.82 | 0.059366 | 0.5318 | 0.4717896 | 0.3254909 | 0.0103 | 39.9253
2813 | 3.932778 | 4.5987 | 15.766 | 1 | 3.4312 | 3.429229 | 11.77 | 0.059038 | 0.532 | 0.4717342 | 0.3255426 | 0.0105 | 39.9249
2814 | 3.934167 | 4.5999 | 15.7724 | 1 | 3.4312 | 3.429909 | 11.77 | 0.059038 | 0.5319 | 0.47168 | 0.3255931 | 0.0107 | 39.9242
2815 | 3.935556 | 4.5999 | 15.7788 | 1 | 3.4248 | 3.430564 | 11.73 | 0.058711 | 0.5315 | 0.4716254 | 0.3255859 | 0.0109 | 39.9237
2816 | 3.936944 | 4.6008 | 15.7852 | 1 | 3.3982 | 3.431269 | 11.55 | 0.057354 | 0.5293 | 0.4715709 | 0.3256286 | 0.0111 | 39.9239
2817 | 3.938333 | 4.6008 | 15.7916 | 1 | 3.4354 | 3.431952 | 11.8 | 0.059256 | 0.5294 | 0.4715166 | 0.3256716 | 0.0113 | 39.9221
2818 | 3.939722 | 4.6019 | 15.798 | 1 | 3.4354 | 3.432658 | 11.8 | 0.059256 | 0.5291 | 0.4714626 | 0.3257144 | 0.0115 | 39.9214
2819 | 3.941111 | 4.6019 | 15.8044 | 1 | 3.4375 | 3.433368 | 11.82 | 0.059366 | 0.5296 | 0.4714092 | 0.3257006 | 0.0117 | 39.9207
2820 | 3.9425 | 4.6027 | 15.8108 | 1 | 3.4354 | 3.434038 | 11.8 | 0.059256 | 0.5292 | 0.4713555 | 0.3257436 | 0.0119 | 39.9201
2821 | 3.943889 | 4.6027 | 15.8172 | 1 | 3.4375 | 3.434786 | 11.82 | 0.059366 | 0.5294 | 0.4713021 | 0.3257868 | 0.0121 | 39.9194
2822 | 3.945278 | 4.6037 | 15.8236 | 1 | 3.448 | 3.435475 | 11.89 | 0.059913 | 0.5304 | 0.4712486 | 0.3258343 | 0.0123 | 39.9184
2823 | 3.946667 | 4.6037 | 15.8299 | 1 | 3.4501 | 3.436149 | 11.9 | 0.060023 | 0.5311 | 0.4711953 | 0.3258237 | 0.0124 | 39.9177
2824 | 3.948056 | 4.6045 | 15.8363 | 1 | 3.4459 | 3.436865 | 11.87 | 0.059803 | 0.5318 | 0.4711423 | 0.3258752 | 0.0126 | 39.9172
2825 | 3.949444 | 4.6045 | 15.8427 | 1 | 3.4333 | 3.437541 | 11.79 | 0.059147 | 0.5312 | 0.4710891 | 0.3259243 | 0.0128 | 39.9169
2826 | 3.950833 | 4.6056 | 15.8491 | 1 | 3.4375 | 3.438172 | 11.82 | 0.059366 | 0.5309 | 0.4710362 | 0.3259713 | 0.013 | 39.9161
2827 | 3.952222 | 4.6056 | 15.8555 | 1 | 3.4333 | 3.438844 | 11.79 | 0.059147 | 0.5305 | 0.4709836 | 0.3259605 | 0.0132 | 39.9156
2828 | 3.953611 | 4.6064 | 15.8619 | 1 | 3.4375 | 3.439561 | 11.82 | 0.059366 | 0.5295 | 0.4709308 | 0.3260032 | 0.0133 | 39.9148
2829 | 3.955 | 4.6064 | 15.8683 | 1 | 3.4375 | 3.44025 | 11.82 | 0.059366 | 0.5298 | 0.4708776 | 0.3260475 | 0.0135 | 39.9141
2830 | 3.956389 | 4.6073 | 15.8747 | 1 | 3.4206 | 3.440929 | 11.7 | 0.058493 | 0.5276 | 0.4708244 | 0.3260842 | 0.0137 | 39.914
2831 | 3.957778 | 4.6073 | 15.8811 | 1 | 3.4312 | 3.441615 | 11.77 | 0.059038 | 0.5272 | 0.4707706 | 0.3260638 | 0.0139 | 39.913
2832 | 3.959167 | 4.608 | 15.8875 | 1 | 3.4543 | 3.442353 | 11.93 | 0.060242 | 0.5281 | 0.4707171 | 0.326102 | 0.014 | 39.9116
2833 | 3.960556 | 4.608 | 15.8939 | 1 | 3.4417 | 3.443104 | 11.85 | 0.059584 | 0.5281 | 0.4706638 | 0.3261404 | 0.0142 | 39.9113
2834 | 3.961944 | 4.6089 | 15.9003 | 1 | 3.4512 | 3.443804 | 11.91 | 0.060078 | 0.5283 | 0.4706111 | 0.3261796 | 0.0143 | 39.9104
2835 | 3.963333 | 4.6089 | 15.9067 | 1 | 3.4364 | 3.444402 | 11.81 | 0.059311 | 0.5277 | 0.4705586 | 0.32616 | 0.0145 | 39.9102
2836 | 3.964722 | 4.6096 | 15.9131 | 1 | 3.4417 | 3.445064 | 11.85 | 0.059584 | 0.5272 | 0.4705055 | 0.3261959 | 0.0146 | 39.9093
2837 | 3.966111 | 4.6096 | 15.9195 | 1 | 3.448 | 3.445728 | 11.89 | 0.059913 | 0.5275 | 0.4704525 | 0.3262327 | 0.0148 | 39.9085
2838 | 3.9675 | 4.6104 | 15.926 | 1 | 3.4407 | 3.446432 | 11.84 | 0.05953 | 0.5274 | 0.4703995 | 0.3262697 | 0.015 | 39.908
2839 | 3.968889 | 4.6104 | 15.9324 | 1 | 3.4575 | 3.44712 | 11.95 | 0.060407 | 0.5275 | 0.4703464 | 0.3262488 | 0.0151 | 39.9068
2840 | 3.970278 | 4.6111 | 15.9388 | 1 | 3.429 | 3.4478 | 11.76 | 0.058929 | 0.5265 | 0.4702951 | 0.326283 | 0.0153 | 39.907
2841 | 3.971667 | 4.6111 | 15.9452 | 1 | 3.447 | 3.448526 | 11.88 | 0.059858 | 0.5262 | 0.4702438 | 0.3263168 | 0.0154 | 39.9058
2842 | 3.973056 | 4.6119 | 15.9516 | 1 | 3.4554 | 3.449226 | 11.94 | 0.060297 | 0.5263 | 0.4701926 | 0.3263513 | 0.0156 | 39.9049
2843 | 3.974444 | 4.6119 | 15.958 | 1 | 3.4585 | 3.449951 | 11.96 | 0.060462 | 0.5266 | 0.4701411 | 0.3263268 | 0.0157 | 39.9041
2844 | 3.975833 | 4.6125 | 15.9644 | 1 | 3.4396 | 3.45067 | 11.83 | 0.059475 | 0.5258 | 0.4700902 | 0.3263598 | 0.0158 | 39.9041
2845 | 3.977222 | 4.6125 | 15.9708 | 1 | 3.4543 | 3.451358 | 11.93 | 0.060242 | 0.5257 | 0.4700395 | 0.3263919 | 0.016 | 39.903
2846 | 3.978889 | 4.6132 | 15.9772 | 1 | 3.4227 | 3.452106 | 11.71 | 0.058602 | 0.5234 | 0.4699885 | 0.3264176 | 0.0161 | 39.9036
2847 | 3.980278 | 4.6132 | 15.9836 | 1 | 3.4648 | 3.452791 | 12 | 0.060792 | 0.5242 | 0.4699384 | 0.3263862 | 0.0163 | 39.9016
2848 | 3.981667 | 4.6137 | 15.99 | 1 | 3.4501 | 3.453468 | 11.9 | 0.060023 | 0.5237 | 0.4698876 | 0.3264128 | 0.0164 | 39.9014
2849 | 3.983056 | 4.6137 | 15.9964 | 1 | 3.4543 | 3.454161 | 11.93 | 0.060242 | 0.5236 | 0.4698372 | 0.326439 | 0.0165 | 39.9006
2850 | 3.984444 | 4.6143 | 16.0028 | 1 | 3.4501 | 3.454853 | 11.9 | 0.060023 | 0.523 | 0.4697872 | 0.3264645 | 0.0166 | 39.9001
2851 | 3.985833 | 4.6143 | 16.0093 | 1 | 3.4396 | 3.455558 | 11.83 | 0.059475 | 0.5212 | 0.4697369 | 0.3264233 | 0.0167 | 39.8997
2852 | 3.987222 | 4.6147 | 16.0157 | 1 | 3.4606 | 3.456222 | 11.98 | 0.060572 | 0.5214 | 0.4696865 | 0.3264441 | 0.0168 | 39.8984
2853 | 3.988611 | 4.6147 | 16.0221 | 1 | 3.448 | 3.456914 | 11.89 | 0.059913 | 0.521 | 0.4696361 | 0.3264654 | 0.0169 | 39.8981
2854 | 3.99 | 4.6152 | 16.0285 | 1 | 3.4564 | 3.457617 | 11.95 | 0.060352 | 0.5204 | 0.4695854 | 0.3264833 | 0.017 | 39.8972
2855 | 3.991389 | 4.6152 | 16.0349 | 1 | 3.4606 | 3.45831 | 11.98 | 0.060572 | 0.5203 | 0.4695349 | 0.3264395 | 0.0171 | 39.8964
2856 | 3.992778 | 4.6154 | 16.0413 | 1 | 3.469 | 3.458967 | 12.03 | 0.061013 | 0.5209 | 0.4694843 | 0.3264588 | 0.0171 | 39.8955
2857 | 3.994167 | 4.6154 | 16.0477 | 1 | 3.4596 | 3.459687 | 11.97 | 0.060517 | 0.5208 | 0.4694343 | 0.3264798 | 0.0172 | 39.8951
2858 | 3.995556 | 4.6157 | 16.0541 | 1 | 3.4669 | 3.460313 | 12.02 | 0.060903 | 0.5215 | 0.4693842 | 0.3265031 | 0.0173 | 39.8942
2859 | 3.996944 | 4.6157 | 16.0605 | 1 | 3.4522 | 3.46096 | 11.92 | 0.060132 | 0.5203 | 0.4693345 | 0.3264573 | 0.0173 | 39.894
2860 | 3.998333 | 4.6158 | 16.0669 | 1 | 3.4501 | 3.461625 | 11.9 | 0.060023 | 0.5199 | 0.4692849 | 0.3264758 | 0.0173 | 39.8934
2861 | 3.999722 | 4.6158 | 16.0734 | 1 | 3.4564 | 3.462294 | 11.95 | 0.060352 | 0.5198 | 0.4692356 | 0.3264952 | 0.0174 | 39.8925
2862 | 4.001111 | 4.616 | 16.0798 | 1 | 3.4543 | 3.463036 | 11.93 | 0.060242 | 0.5193 | 0.4691869 | 0.326512 | 0.0174 | 39.8919
2863 | 4.0025 | 4.616 | 16.0862 | 1 | 3.4501 | 3.463692 | 11.9 | 0.060023 | 0.5186 | 0.4691383 | 0.3264614 | 0.0174 | 39.8914
2864 | 4.003889 | 4.6159 | 16.0926 | 1 | 3.4774 | 3.464382 | 12.09 | 0.061455 | 0.5194 | 0.46909 | 0.3264785 | 0.0174 | 39.8899
2865 | 4.005278 | 4.6159 | 16.099 | 1 | 3.4763 | 3.465068 | 12.08 | 0.0614 | 0.5203 | 0.4690417 | 0.3264975 | 0.0174 | 39.8893
2866 | 4.006667 | 4.616 | 16.1054 | 1 | 3.4753 | 3.465705 | 12.08 | 0.061344 | 0.5211 | 0.4689929 | 0.32652 | 0.0174 | 39.8887
2867 | 4.008056 | 4.616 | 16.1118 | 1 | 3.4585 | 3.466414 | 11.96 | 0.060462 | 0.5205 | 0.4689441 | 0.3264746 | 0.0174 | 39.8885
2868 | 4.009444 | 4.6158 | 16.1183 | 1 | 3.47 | 3.467099 | 12.04 | 0.061068 | 0.5206 | 0.4688955 | 0.3264956 | 0.0173 | 39.8875
2869 | 4.010833 | 4.6158 | 16.1247 | 1 | 3.469 | 3.4678 | 12.03 | 0.061013 | 0.5205 | 0.4688473 | 0.326516 | 0.0173 | 39.8868
2870 | 4.012222 | 4.6158 | 16.1311 | 1 | 3.468 | 3.468396 | 12.03 | 0.060958 | 0.5203 | 0.468799 | 0.3265355 | 0.0172 | 39.8862
2871 | 4.013611 | 4.6158 | 16.1375 | 1 | 3.4543 | 3.469034 | 11.93 | 0.060242 | 0.519 | 0.4687515 | 0.3264865 | 0.0172 | 39.886
2872 | 4.015 | 4.6154 | 16.1439 | 1 | 3.4659 | 3.469683 | 12.01 | 0.060848 | 0.5187 | 0.4687033 | 0.3265014 | 0.0171 | 39.8849
2873 | 4.016389 | 4.6154 | 16.1503 | 1 | 3.468 | 3.470344 | 12.03 | 0.060958 | 0.5178 | 0.4686553 | 0.3265129 | 0.017 | 39.8842
2874 | 4.017778 | 4.6152 | 16.1567 | 1 | 3.4533 | 3.471046 | 11.93 | 0.060187 | 0.5165 | 0.4686073 | 0.3265203 | 0.017 | 39.884
2875 | 4.019167 | 4.6152 | 16.1631 | 1 | 3.4805 | 3.471725 | 12.11 | 0.061621 | 0.5168 | 0.4685594 | 0.3264661 | 0.0169 | 39.8825
2876 | 4.020556 | 4.6146 | 16.1695 | 1 | 3.4669 | 3.472368 | 12.02 | 0.060903 | 0.5167 | 0.4685111 | 0.3264742 | 0.0168 | 39.8823
2877 | 4.021944 | 4.6146 | 16.1759 | 1 | 3.47 | 3.473083 | 12.04 | 0.061068 | 0.5165 | 0.4684633 | 0.3264815 | 0.0166 | 39.8815
2878 | 4.023333 | 4.6142 | 16.1824 | 1 | 3.4564 | 3.473769 | 11.95 | 0.060352 | 0.5149 | 0.4684148 | 0.3264836 | 0.0165 | 39.8812
2879 | 4.024722 | 4.6142 | 16.1888 | 1 | 3.4711 | 3.474476 | 12.05 | 0.061123 | 0.5149 | 0.4683663 | 0.326425 | 0.0164 | 39.8801
2880 | 4.026111 | 4.6134 | 16.1952 | 1 | 3.4805 | 3.475194 | 12.11 | 0.061621 | 0.5148 | 0.4683182 | 0.3264268 | 0.0162 | 39.8791
2881 | 4.0275 | 4.6134 | 16.2016 | 1 | 3.47 | 3.475927 | 12.04 | 0.061068 | 0.5147 | 0.4682705 | 0.3264266 | 0.0161 | 39.8788
2882 | 4.028889 | 4.6128 | 16.208 | 1 | 3.4721 | 3.476619 | 12.06 | 0.061179 | 0.5142 | 0.4682229 | 0.3264267 | 0.0159 | 39.8781
2883 | 4.030278 | 4.6128 | 16.2144 | 1 | 3.4732 | 3.477275 | 12.06 | 0.061234 | 0.5137 | 0.4681752 | 0.326365 | 0.0157 | 39.8774
2884 | 4.031667 | 4.6118 | 16.2208 | 1 | 3.4742 | 3.477994 | 12.07 | 0.061289 | 0.5138 | 0.4681271 | 0.3263639 | 0.0155 | 39.8767
2885 | 4.033056 | 4.6118 | 16.2272 | 1 | 3.4846 | 3.478719 | 12.14 | 0.061842 | 0.516 | 0.4680789 | 0.3263703 | 0.0153 | 39.8757
2886 | 4.034444 | 4.6109 | 16.2336 | 1 | 3.4732 | 3.479411 | 12.06 | 0.061234 | 0.5155 | 0.4680305 | 0.3263767 | 0.0151 | 39.8754
2887 | 4.035833 | 4.6109 | 16.24 | 1 | 3.4763 | 3.480147 | 12.08 | 0.0614 | 0.5153 | 0.4679823 | 0.3263174 | 0.0148 | 39.8746
2888 | 4.037222 | 4.6098 | 16.2464 | 1 | 3.4732 | 3.480872 | 12.06 | 0.061234 | 0.5148 | 0.4679344 | 0.3263218 | 0.0146 | 39.8741
2889 | 4.038611 | 4.6098 | 16.2528 | 1 | 3.4784 | 3.481558 | 12.1 | 0.06151 | 0.5144 | 0.4678863 | 0.3263251 | 0.0143 | 39.8733
2890 | 4.04 | 4.6088 | 16.2592 | 1 | 3.4585 | 3.48226 | 11.96 | 0.060462 | 0.5129 | 0.4678379 | 0.3263234 | 0.0141 | 39.8732
2891 | 4.041389 | 4.6088 | 16.2656 | 1 | 3.4784 | 3.482954 | 12.1 | 0.06151 | 0.5124 | 0.4677892 | 0.3262567 | 0.0138 | 39.8719
2892 | 4.042778 | 4.6075 | 16.272 | 1 | 3.4774 | 3.483668 | 12.09 | 0.061455 | 0.5123 | 0.4677408 | 0.3262533 | 0.0135 | 39.8713
2893 | 4.044167 | 4.6075 | 16.2784 | 1 | 3.4815 | 3.484326 | 12.12 | 0.061676 | 0.5126 | 0.4676918 | 0.3262505 | 0.0132 | 39.8705
2894 | 4.045833 | 4.6063 | 16.2848 | 1 | 3.4753 | 3.48505 | 12.08 | 0.061344 | 0.5118 | 0.4676428 | 0.3262459 | 0.0129 | 39.8704
2895 | 4.047222 | 4.6063 | 16.2912 | 1 | 3.4826 | 3.485685 | 12.13 | 0.061732 | 0.5113 | 0.4675936 | 0.3261763 | 0.0126 | 39.8695
2896 | 4.048611 | 4.6048 | 16.2976 | 1 | 3.4888 | 3.486361 | 12.17 | 0.062064 | 0.5111 | 0.4675436 | 0.3261697 | 0.0123 | 39.8686
2897 | 4.05 | 4.6048 | 16.304 | 1 | 3.494 | 3.487058 | 12.21 | 0.062342 | 0.5111 | 0.4674935 | 0.3261619 | 0.012 | 39.8678
2898 | 4.051389 | 4.6035 | 16.3104 | 1 | 3.4846 | 3.487752 | 12.14 | 0.061842 | 0.511 | 0.4674436 | 0.3261552 | 0.0116 | 39.8674
2899 | 4.052778 | 4.6035 | 16.3168 | 1 | 3.495 | 3.488404 | 12.22 | 0.062397 | 0.5111 | 0.4673939 | 0.3260853 | 0.0113 | 39.8665
2900 | 4.054167 | 4.6018 | 16.3232 | 1 | 3.469 | 3.489103 | 12.03 | 0.061013 | 0.5099 | 0.467344 | 0.3260756 | 0.0109 | 39.8666
2901 | 4.055556 | 4.6018 | 16.3296 | 1 | 3.4857 | 3.489826 | 12.15 | 0.061898 | 0.5094 | 0.4672944 | 0.3260657 | 0.0106 | 39.8654
2902 | 4.056944 | 4.6003 | 16.336 | 1 | 3.4867 | 3.490455 | 12.16 | 0.061953 | 0.509 | 0.4672452 | 0.3260553 | 0.0102 | 39.8647
2903 | 4.058333 | 4.6003 | 16.3424 | 1 | 3.4878 | 3.491046 | 12.16 | 0.062009 | 0.5086 | 0.467196 | 0.3259767 | 0.0099 | 39.864
2904 | 4.059722 | 4.5986 | 16.3488 | 1 | 3.5023 | 3.491738 | 12.27 | 0.062787 | 0.5087 | 0.4671463 | 0.3259656 | 0.0095 | 39.8629
2905 | 4.061111 | 4.5986 | 16.3552 | 1 | 3.4784 | 3.49242 | 12.1 | 0.06151 | 0.5076 | 0.4670969 | 0.3259526 | 0.0091 | 39.863
2906 | 4.0625 | 4.597 | 16.3616 | 1 | 3.495 | 3.493067 | 12.22 | 0.062397 | 0.5077 | 0.4670479 | 0.3259393 | 0.0087 | 39.8618
2907 | 4.063889 | 4.597 | 16.3679 | 1 | 3.5002 | 3.49374 | 12.25 | 0.062675 | 0.5088 | 0.4669983 | 0.3258611 | 0.0083 | 39.861
2908 | 4.065278 | 4.5951 | 16.3743 | 1 | 3.4898 | 3.494417 | 12.18 | 0.06212 | 0.5084 | 0.4669506 | 0.32585 | 0.0079 | 39.8607
2909 | 4.066667 | 4.5951 | 16.3807 | 1 | 3.495 | 3.495079 | 12.22 | 0.062397 | 0.5083 | 0.4669036 | 0.3258416 | 0.0075 | 39.8599
2910 | 4.068056 | 4.5934 | 16.3871 | 1 | 3.5085 | 3.495753 | 12.31 | 0.063121 | 0.509 | 0.4668565 | 0.3258352 | 0.0071 | 39.8588
2911 | 4.069444 | 4.5934 | 16.3935 | 1 | 3.5023 | 3.496382 | 12.27 | 0.062787 | 0.5093 | 0.46681 | 0.325756 | 0.0067 | 39.8583
2912 | 4.070833 | 4.5915 | 16.3999 | 1 | 3.5075 | 3.497057 | 12.3 | 0.063065 | 0.5108 | 0.4667634 | 0.3257548 | 0.0063 | 39.8575
2913 | 4.072222 | 4.5915 | 16.4062 | 1 | 3.5075 | 3.49776 | 12.3 | 0.063065 | 0.5114 | 0.4667164 | 0.3257551 | 0.0058 | 39.8569
2914 | 4.073611 | 4.5898 | 16.4126 | 1 | 3.4867 | 3.498464 | 12.16 | 0.061953 | 0.5105 | 0.4666693 | 0.3257545 | 0.0054 | 39.8569
2915 | 4.075 | 4.5898 | 16.419 | 1 | 3.495 | 3.499146 | 12.22 | 0.062397 | 0.5099 | 0.466622 | 0.325676 | 0.005 | 39.8559
2916 | 4.076389 | 4.5879 | 16.4254 | 1 | 3.5547 | 3.499825 | 12.64 | 0.065649 | 0.5134 | 0.4665754 | 0.3256838 | 0.0046 | 39.8534
2917 | 4.077778 | 4.5879 | 16.4317 | 1 | 3.5023 | 3.500484 | 12.27 | 0.062787 | 0.5127 | 0.466529 | 0.3256906 | 0.0041 | 39.8544
2918 | 4.079167 | 4.5862 | 16.4381 | 1 | 3.5085 | 3.501178 | 12.31 | 0.063121 | 0.5133 | 0.4664828 | 0.3257014 | 0.0037 | 39.8536
2919 | 4.080556 | 4.5862 | 16.4445 | 1 | 3.494 | 3.501864 | 12.21 | 0.062342 | 0.5124 | 0.4664363 | 0.3256271 | 0.0033 | 39.8534
2920 | 4.081944 | 4.5843 | 16.4508 | 1 | 3.494 | 3.502547 | 12.21 | 0.062342 | 0.5119 | 0.4663892 | 0.325634 | 0.0029 | 39.8527
2921 | 4.083333 | 4.5843 | 16.4572 | 1 | 3.5168 | 3.503221 | 12.37 | 0.063568 | 0.5125 | 0.4663423 | 0.3256427 | 0.0025 | 39.8514
2922 | 4.084722 | 4.5828 | 16.4636 | 1 | 3.5188 | 3.503876 | 12.38 | 0.06368 | 0.5128 | 0.4662951 | 0.3256525 | 0.0021 | 39.8506
2923 | 4.086111 | 4.5828 | 16.4699 | 1 | 3.4919 | 3.504561 | 12.19 | 0.062231 | 0.5117 | 0.4662474 | 0.3255762 | 0.0016 | 39.8509
2924 | 4.0875 | 4.5809 | 16.4763 | 1 | 3.5064 | 3.505236 | 12.3 | 0.06301 | 0.5111 | 0.466199 | 0.3255812 | 0.0012 | 39.8497
2925 | 4.088889 | 4.5809 | 16.4827 | 1 | 3.5013 | 3.505857 | 12.26 | 0.062731 | 0.5102 | 0.4661504 | 0.3255842 | 0.0008 | 39.8492
2926 | 4.090278 | 4.5793 | 16.489 | 1 | 3.5106 | 3.506562 | 12.32 | 0.063233 | 0.5105 | 0.4661019 | 0.3255861 | 0.0004 | 39.8483
2927 | 4.091667 | 4.5793 | 16.4954 | 1 | 3.5126 | 3.507198 | 12.34 | 0.063345 | 0.5102 | 0.4660526 | 0.3255074 | 0 | 39.8476
2928 | 4.093056 | 4.5774 | 16.5018 | 1 | 3.5064 | 3.50789 | 12.3 | 0.06301 | 0.5093 | 0.4660032 | 0.3255059 | -0.0004 | 39.8471
2929 | 4.094444 | 4.5774 | 16.5081 | 1 | 3.5064 | 3.508515 | 12.3 | 0.06301 | 0.5097 | 0.4659535 | 0.3255065 | -0.0008 | 39.8465
2930 | 4.095833 | 4.5758 | 16.5145 | 1 | 3.5126 | 3.509203 | 12.34 | 0.063345 | 0.5091 | 0.4659034 | 0.3255059 | -0.0012 | 39.8457
2931 | 4.097222 | 4.5758 | 16.5208 | 1 | 3.4898 | 3.50995 | 12.18 | 0.06212 | 0.5071 | 0.4658529 | 0.3254174 | -0.0016 | 39.8457
2932 | 4.098611 | 4.574 | 16.5272 | 1 | 3.5013 | 3.510616 | 12.26 | 0.062731 | 0.5066 | 0.4658024 | 0.3254098 | -0.002 | 39.8447
2933 | 4.1 | 4.574 | 16.5335 | 1 | 3.5188 | 3.511238 | 12.38 | 0.06368 | 0.5069 | 0.4657515 | 0.3254024 | -0.0024 | 39.8435
2934 | 4.101389 | 4.5724 | 16.5399 | 1 | 3.5188 | 3.511906 | 12.38 | 0.06368 | 0.5067 | 0.4657006 | 0.3253947 | -0.0027 | 39.8429
2935 | 4.102778 | 4.5724 | 16.5462 | 1 | 3.5023 | 3.512544 | 12.27 | 0.062787 | 0.5058 | 0.4656497 | 0.3253034 | -0.0031 | 39.8428
2936 | 4.104167 | 4.5706 | 16.5526 | 1 | 3.5178 | 3.513211 | 12.37 | 0.063624 | 0.506 | 0.4655992 | 0.3252939 | -0.0035 | 39.8416
2937 | 4.105556 | 4.5706 | 16.5589 | 1 | 3.5095 | 3.513885 | 12.32 | 0.063177 | 0.5051 | 0.4655486 | 0.3252824 | -0.0039 | 39.8413
2938 | 4.106944 | 4.569 | 16.5653 | 1 | 3.5157 | 3.514547 | 12.36 | 0.063512 | 0.5048 | 0.4654971 | 0.3252698 | -0.0042 | 39.8404
2939 | 4.108333 | 4.569 | 16.5716 | 1 | 3.5209 | 3.515162 | 12.4 | 0.063792 | 0.5053 | 0.4654457 | 0.3251774 | -0.0046 | 39.8396
2940 | 4.109722 | 4.5672 | 16.578 | 1 | 3.5054 | 3.515787 | 12.29 | 0.062954 | 0.5043 | 0.4653946 | 0.3251635 | -0.005 | 39.8395
2941 | 4.111111 | 4.5672 | 16.5843 | 1 | 3.5168 | 3.51648 | 12.37 | 0.063568 | 0.504 | 0.4653439 | 0.3251508 | -0.0054 | 39.8385
2942 | 4.1125 | 4.5657 | 16.5906 | 1 | 3.524 | 3.517123 | 12.42 | 0.06396 | 0.5047 | 0.4652928 | 0.3251414 | -0.0057 | 39.8376
2943 | 4.114167 | 4.5657 | 16.597 | 1 | 3.5168 | 3.517793 | 12.37 | 0.063568 | 0.5044 | 0.4652419 | 0.3250437 | -0.0061 | 39.8375
2944 | 4.115556 | 4.5638 | 16.6033 | 1 | 3.5106 | 3.518444 | 12.32 | 0.063233 | 0.5033 | 0.4651911 | 0.3250305 | -0.0065 | 39.8371
2945 | 4.116944 | 4.5638 | 16.6097 | 1 | 3.5075 | 3.519118 | 12.3 | 0.063065 | 0.5026 | 0.4651397 | 0.3250159 | -0.0068 | 39.8365
2946 | 4.118333 | 4.5624 | 16.616 | 1 | 3.5301 | 3.519842 | 12.46 | 0.064297 | 0.5029 | 0.4650888 | 0.325004 | -0.0072 | 39.8352
2947 | 4.119722 | 4.5624 | 16.6224 | 1 | 3.5445 | 3.520495 | 12.56 | 0.065084 | 0.5037 | 0.4650369 | 0.3249026 | -0.0075 | 39.8341
2948 | 4.121111 | 4.5606 | 16.6287 | 1 | 3.5188 | 3.521133 | 12.38 | 0.06368 | 0.5029 | 0.4649848 | 0.3248908 | -0.0079 | 39.8343
2949 | 4.1225 | 4.5606 | 16.635 | 1 | 3.526 | 3.521928 | 12.43 | 0.064072 | 0.5035 | 0.4649326 | 0.3248815 | -0.0082 | 39.8334
2950 | 4.123889 | 4.5592 | 16.6414 | 1 | 3.526 | 3.5226 | 12.43 | 0.064072 | 0.503 | 0.46488 | 0.3248706 | -0.0085 | 39.8327
2951 | 4.125278 | 4.5592 | 16.6477 | 1 | 3.526 | 3.523239 | 12.43 | 0.064072 | 0.5029 | 0.4648278 | 0.324767 | -0.0089 | 39.8321
2952 | 4.126667 | 4.5575 | 16.654 | 1 | 3.5322 | 3.523918 | 12.48 | 0.064409 | 0.5031 | 0.4647757 | 0.3247565 | -0.0092 | 39.8313
2953 | 4.128056 | 4.5575 | 16.6603 | 1 | 3.5229 | 3.524568 | 12.41 | 0.063904 | 0.5028 | 0.4647234 | 0.3247469 | -0.0095 | 39.831
2954 | 4.129444 | 4.5562 | 16.6667 | 1 | 3.5343 | 3.525236 | 12.49 | 0.064521 | 0.5037 | 0.4646701 | 0.3247408 | -0.0099 | 39.83
2955 | 4.130833 | 4.5562 | 16.673 | 1 | 3.5312 | 3.525877 | 12.47 | 0.064353 | 0.5038 | 0.4646172 | 0.3246377 | -0.0102 | 39.8294
2956 | 4.132222 | 4.5546 | 16.6793 | 1 | 3.5157 | 3.526574 | 12.36 | 0.063512 | 0.5025 | 0.4645638 | 0.3246283 | -0.0105 | 39.8293
2957 | 4.133611 | 4.5546 | 16.6857 | 1 | 3.5373 | 3.527217 | 12.51 | 0.06469 | 0.5024 | 0.464511 | 0.3246184 | -0.0108 | 39.8279
2958 | 4.135 | 4.5533 | 16.692 | 1 | 3.5157 | 3.52787 | 12.36 | 0.063512 | 0.5019 | 0.4644579 | 0.324608 | -0.0111 | 39.828
2959 | 4.136389 | 4.5533 | 16.6983 | 1 | 3.5271 | 3.528437 | 12.44 | 0.064128 | 0.5012 | 0.4644054 | 0.3244977 | -0.0114 | 39.827
2960 | 4.137778 | 4.5517 | 16.7046 | 1 | 3.5435 | 3.52914 | 12.56 | 0.065028 | 0.5023 | 0.4643528 | 0.3244885 | -0.0117 | 39.8259
2961 | 4.139167 | 4.5517 | 16.7109 | 1 | 3.5168 | 3.529819 | 12.37 | 0.063568 | 0.5011 | 0.4642998 | 0.3244774 | -0.012 | 39.8261
2962 | 4.140556 | 4.5505 | 16.7173 | 1 | 3.5188 | 3.530537 | 12.38 | 0.06368 | 0.5005 | 0.464246 | 0.3244653 | -0.0123 | 39.8254
2963 | 4.141944 | 4.5505 | 16.7236 | 1 | 3.5414 | 3.531208 | 12.54 | 0.064915 | 0.5007 | 0.4641919 | 0.3243522 | -0.0126 | 39.824
2964 | 4.143333 | 4.549 | 16.7299 | 1 | 3.5312 | 3.531908 | 12.47 | 0.064353 | 0.5002 | 0.4641376 | 0.3243393 | -0.0129 | 39.8237
2965 | 4.144722 | 4.549 | 16.7362 | 1 | 3.5322 | 3.532562 | 12.48 | 0.064409 | 0.5001 | 0.4640826 | 0.324327 | -0.0131 | 39.8231
2966 | 4.146111 | 4.5479 | 16.7425 | 1 | 3.5435 | 3.533248 | 12.56 | 0.065028 | 0.5008 | 0.4640276 | 0.3243178 | -0.0134 | 39.8221
2967 | 4.1475 | 4.5479 | 16.7489 | 1 | 3.5394 | 3.53399 | 12.53 | 0.064802 | 0.5014 | 0.4639722 | 0.3242054 | -0.0137 | 39.8216
2968 | 4.148889 | 4.5464 | 16.7552 | 1 | 3.525 | 3.534668 | 12.43 | 0.064016 | 0.501 | 0.4639167 | 0.3241969 | -0.0139 | 39.8214
2969 | 4.150278 | 4.5464 | 16.7615 | 1 | 3.525 | 3.535366 | 12.43 | 0.064016 | 0.4998 | 0.4638549 | 0.3241866 | -0.0142 | 39.8208
2970 | 4.151667 | 4.5454 | 16.7678 | 1 | 3.5312 | 3.536085 | 12.47 | 0.064353 | 0.4997 | 0.4637929 | 0.324177 | -0.0144 | 39.82
2971 | 4.153056 | 4.5454 | 16.7741 | 1 | 3.5425 | 3.536771 | 12.55 | 0.064971 | 0.4994 | 0.4637309 | 0.3240572 | -0.0147 | 39.819
2972 | 4.154444 | 4.5439 | 16.7804 | 1 | 3.5312 | 3.53741 | 12.47 | 0.064353 | 0.4993 | 0.4636689 | 0.3240467 | -0.0149 | 39.8187
2973 | 4.155833 | 4.5439 | 16.7867 | 1 | 3.5465 | 3.538088 | 12.58 | 0.065197 | 0.4996 | 0.4636073 | 0.3240383 | -0.0152 | 39.8176
2974 | 4.157222 | 4.5429 | 16.793 | 1 | 3.5332 | 3.538713 | 12.48 | 0.064465 | 0.499 | 0.4635451 | 0.3240283 | -0.0154 | 39.8174
2975 | 4.158611 | 4.5429 | 16.7993 | 1 | 3.5404 | 3.539377 | 12.53 | 0.064859 | 0.4994 | 0.4634824 | 0.3239079 | -0.0157 | 39.8165
2976 | 4.16 | 4.5415 | 16.8057 | 1 | 3.5527 | 3.540071 | 12.62 | 0.065536 | 0.4995 | 0.46342 | 0.3238994 | -0.0159 | 39.8155
2977 | 4.161389 | 4.5415 | 16.812 | 1 | 3.5445 | 3.540767 | 12.56 | 0.065084 | 0.4994 | 0.463357 | 0.3238915 | -0.0162 | 39.8151
2978 | 4.162778 | 4.5406 | 16.8183 | 1 | 3.5435 | 3.541407 | 12.56 | 0.065028 | 0.4995 | 0.4632938 | 0.3238841 | -0.0164 | 39.8145
2979 | 4.164167 | 4.5406 | 16.8246 | 1 | 3.5425 | 3.542072 | 12.55 | 0.064971 | 0.4992 | 0.4632308 | 0.3237628 | -0.0166 | 39.814
2980 | 4.165556 | 4.5392 | 16.8309 | 1 | 3.5476 | 3.542742 | 12.59 | 0.065253 | 0.4995 | 0.4631682 | 0.3237556 | -0.0169 | 39.8132
2981 | 4.166944 | 4.5392 | 16.8372 | 1 | 3.5476 | 3.543423 | 12.59 | 0.065253 | 0.4998 | 0.4631055 | 0.3237494 | -0.0171 | 39.8125
2982 | 4.168333 | 4.5384 | 16.8435 | 1 | 3.5435 | 3.544109 | 12.56 | 0.065028 | 0.4995 | 0.4630423 | 0.3237437 | -0.0173 | 39.812
2983 | 4.169722 | 4.5384 | 16.8498 | 1 | 3.5445 | 3.544755 | 12.56 | 0.065084 | 0.5018 | 0.4629787 | 0.3236289 | -0.0175 | 39.8114
2984 | 4.171111 | 4.5372 | 16.8561 | 1 | 3.5568 | 3.545434 | 12.65 | 0.065762 | 0.5028 | 0.4629148 | 0.3236325 | -0.0177 | 39.8104
2985 | 4.1725 | 4.5372 | 16.8624 | 1 | 3.5568 | 3.546085 | 12.65 | 0.065762 | 0.503 | 0.4628508 | 0.3236367 | -0.0179 | 39.8097
2986 | 4.173889 | 4.5364 | 16.8687 | 1 | 3.5291 | 3.546735 | 12.45 | 0.06424 | 0.5015 | 0.4627861 | 0.3236381 | -0.0181 | 39.81
2987 | 4.175278 | 4.5364 | 16.875 | 1 | 3.5902 | 3.547406 | 12.89 | 0.067637 | 0.5037 | 0.4627214 | 0.3235278 | -0.0183 | 39.8074
2988 | 4.176667 | 4.5353 | 16.8813 | 1 | 3.5343 | 3.548077 | 12.49 | 0.064521 | 0.5023 | 0.4626569 | 0.3235315 | -0.0185 | 39.8086
2989 | 4.178056 | 4.5353 | 16.8876 | 1 | 3.5465 | 3.548745 | 12.58 | 0.065197 | 0.5024 | 0.4625925 | 0.3235365 | -0.0186 | 39.8076
2990 | 4.179444 | 4.5347 | 16.8939 | 1 | 3.5557 | 3.549431 | 12.64 | 0.065705 | 0.5022 | 0.4625279 | 0.3235398 | -0.0188 | 39.8067
2991 | 4.181111 | 4.5347 | 16.9002 | 1 | 3.5343 | 3.550083 | 12.49 | 0.064521 | 0.5007 | 0.4624627 | 0.323422 | -0.019 | 39.8071
2992 | 4.1825 | 4.5337 | 16.9065 | 1 | 3.5373 | 3.5507 | 12.51 | 0.06469 | 0.499 | 0.4623981 | 0.3234165 | -0.0191 | 39.8063
2993 | 4.183889 | 4.5337 | 16.9128 | 1 | 3.5496 | 3.551356 | 12.6 | 0.065366 | 0.4983 | 0.4623329 | 0.3234107 | -0.0193 | 39.8053
2994 | 4.185278 | 4.5332 | 16.9191 | 1 | 3.5598 | 3.55202 | 12.67 | 0.065931 | 0.4985 | 0.4622674 | 0.3234057 | -0.0194 | 39.8044
2995 | 4.186667 | 4.5332 | 16.9254 | 1 | 3.568 | 3.552674 | 12.73 | 0.066385 | 0.4992 | 0.4622015 | 0.3232825 | -0.0195 | 39.8035
2996 | 4.188056 | 4.5322 | 16.9317 | 1 | 3.5568 | 3.553339 | 12.65 | 0.065762 | 0.4996 | 0.4621355 | 0.3232807 | -0.0197 | 39.8032
2997 | 4.189444 | 4.5322 | 16.938 | 1 | 3.5598 | 3.554027 | 12.67 | 0.065931 | 0.4994 | 0.4620692 | 0.3232807 | -0.0198 | 39.8025
2998 | 4.190833 | 4.5317 | 16.9443 | 1 | 3.5557 | 3.554676 | 12.64 | 0.065705 | 0.499 | 0.4620027 | 0.3232794 | -0.0199 | 39.802
2999 | 4.192222 | 4.5317 | 16.9506 | 1 | 3.5496 | 3.555346 | 12.6 | 0.065366 | 0.4872 | 0.4619353 | 0.3231215 | -0.02 | 39.8016
3000 | 4.193611 | 4.5306 | 16.9569 | 1 | 3.5486 | 3.555995 | 12.59 | 0.06531 | 0.4859 | 0.4618672 | 0.323084 | -0.0202 | 39.801
3001 | 4.195 | 4.5306 | 16.9632 | 1 | 3.5629 | 3.556653 | 12.69 | 0.066101 | 0.4858 | 0.4617991 | 0.3230489 | -0.0203 | 39.7999
3002 | 4.196389 | 4.5298 | 16.9695 | 1 | 3.5425 | 3.557367 | 12.55 | 0.064971 | 0.4846 | 0.4617305 | 0.323011 | -0.0205 | 39.7999
3003 | 4.197778 | 4.5298 | 16.9757 | 1 | 3.5506 | 3.558047 | 12.61 | 0.065423 | 0.4834 | 0.461662 | 0.3228405 | -0.0207 | 39.7991
3004 | 4.199167 | 4.5284 | 16.982 | 1 | 3.5486 | 3.558713 | 12.59 | 0.06531 | 0.4823 | 0.4615929 | 0.3227966 | -0.0208 | 39.7985
3005 | 4.200556 | 4.5284 | 16.9883 | 1 | 3.5639 | 3.559386 | 12.7 | 0.066158 | 0.4826 | 0.4615231 | 0.3227524 | -0.021 | 39.7974
3006 | 4.201944 | 4.5274 | 16.9946 | 1 | 3.5578 | 3.56 | 12.66 | 0.065818 | 0.482 | 0.4614529 | 0.3227082 | -0.0212 | 39.797
3007 | 4.203333 | 4.5274 | 17.0009 | 1 | 3.5629 | 3.56069 | 12.69 | 0.066101 | 0.4815 | 0.4613819 | 0.3225332 | -0.0214 | 39.7962
3008 | 4.204722 | 4.5259 | 17.0072 | 1 | 3.525 | 3.561319 | 12.43 | 0.064016 | 0.4785 | 0.4613104 | 0.3224796 | -0.0216 | 39.7968
3009 | 4.206111 | 4.5259 | 17.0135 | 1 | 3.5811 | 3.561994 | 12.82 | 0.067124 | 0.4799 | 0.4612392 | 0.322429 | -0.0218 | 39.7944
3010 | 4.2075 | 4.5247 | 17.0198 | 1 | 3.5669 | 3.56263 | 12.72 | 0.066328 | 0.4812 | 0.461168 | 0.3223832 | -0.0221 | 39.7942
3011 | 4.208889 | 4.5247 | 17.0261 | 1 | 3.5669 | 3.563322 | 12.72 | 0.066328 | 0.4803 | 0.4610964 | 0.322206 | -0.0223 | 39.7936
3012 | 4.210278 | 4.5231 | 17.0323 | 1 | 3.5669 | 3.563975 | 12.72 | 0.066328 | 0.4815 | 0.4610246 | 0.3221613 | -0.0226 | 39.793
3013 | 4.211667 | 4.5231 | 17.0386 | 1 | 3.574 | 3.564586 | 12.77 | 0.066726 | 0.4819 | 0.4609523 | 0.3221178 | -0.0228 | 39.7921
3014 | 4.213056 | 4.5218 | 17.0449 | 1 | 3.5629 | 3.565219 | 12.69 | 0.066101 | 0.481 | 0.4608801 | 0.3220731 | -0.0231 | 39.7919
3015 | 4.214444 | 4.5218 | 17.0512 | 1 | 3.5649 | 3.565892 | 12.71 | 0.066215 | 0.4803 | 0.4608075 | 0.3218959 | -0.0233 | 39.7912
3016 | 4.215833 | 4.52 | 17.0575 | 1 | 3.5619 | 3.566609 | 12.69 | 0.066045 | 0.4781 | 0.460735 | 0.3218434 | -0.0236 | 39.7907
3017 | 4.217222 | 4.52 | 17.0637 | 1 | 3.5578 | 3.567227 | 12.66 | 0.065818 | 0.4771 | 0.4606623 | 0.3217897 | -0.0239 | 39.7902
3018 | 4.218611 | 4.5185 | 17.07 | 1 | 3.5842 | 3.567859 | 12.85 | 0.067295 | 0.4777 | 0.4605893 | 0.3217372 | -0.0242 | 39.7887
3019 | 4.22 | 4.5185 | 17.0763 | 1 | 3.574 | 3.568523 | 12.77 | 0.066726 | 0.4788 | 0.4605161 | 0.3215562 | -0.0245 | 39.7884
3020 | 4.221389 | 4.5165 | 17.0826 | 1 | 3.57 | 3.569188 | 12.74 | 0.066498 | 0.4785 | 0.4604425 | 0.3215062 | -0.0248 | 39.7879
3021 | 4.222778 | 4.5165 | 17.0889 | 1 | 3.5578 | 3.569857 | 12.66 | 0.065818 | 0.4774 | 0.4603684 | 0.3214508 | -0.0252 | 39.7877
3022 | 4.224167 | 4.5149 | 17.0951 | 1 | 3.5801 | 3.570517 | 12.82 | 0.067067 | 0.478 | 0.4602934 | 0.3213956 | -0.0255 | 39.7864
3023 | 4.225556 | 4.5149 | 17.1014 | 1 | 3.5761 | 3.571208 | 12.79 | 0.066839 | 0.4783 | 0.4602186 | 0.3212185 | -0.0258 | 39.7859
3024 | 4.226944 | 4.5128 | 17.1077 | 1 | 3.5659 | 3.571858 | 12.72 | 0.066271 | 0.4776 | 0.4601442 | 0.3211625 | -0.0262 | 39.7856
3025 | 4.228333 | 4.5128 | 17.1139 | 1 | 3.5649 | 3.572549 | 12.71 | 0.066215 | 0.477 | 0.4600696 | 0.3211067 | -0.0266 | 39.7851
3026 | 4.229722 | 4.511 | 17.1202 | 1 | 3.5791 | 3.573263 | 12.81 | 0.06701 | 0.4774 | 0.4599946 | 0.3210534 | -0.0269 | 39.784
3027 | 4.231111 | 4.511 | 17.1265 | 1 | 3.5659 | 3.573948 | 12.72 | 0.066271 | 0.476 | 0.4599198 | 0.3208682 | -0.0273 | 39.7838
3028 | 4.2325 | 4.5086 | 17.1327 | 1 | 3.573 | 3.57459 | 12.77 | 0.066669 | 0.4759 | 0.4598443 | 0.3208111 | -0.0278 | 39.783
3029 | 4.233889 | 4.5086 | 17.139 | 1 | 3.569 | 3.575251 | 12.74 | 0.066442 | 0.4752 | 0.4597689 | 0.3207529 | -0.0282 | 39.7825
3030 | 4.235278 | 4.5067 | 17.1452 | 1 | 3.5751 | 3.575985 | 12.78 | 0.066782 | 0.475 | 0.4596741 | 0.3206958 | -0.0286 | 39.7817
3031 | 4.236667 | 4.5067 | 17.1515 | 1 | 3.572 | 3.576663 | 12.76 | 0.066612 | 0.4737 | 0.4595794 | 0.3205033 | -0.029 | 39.7812
3032 | 4.238056 | 4.5041 | 17.1578 | 1 | 3.5771 | 3.577328 | 12.8 | 0.066896 | 0.4735 | 0.4594841 | 0.3204424 | -0.0295 | 39.7804
3033 | 4.239444 | 4.5041 | 17.164 | 1 | 3.5781 | 3.577943 | 12.8 | 0.066953 | 0.4732 | 0.4593887 | 0.320382 | -0.0299 | 39.7798
3034 | 4.240833 | 4.502 | 17.1703 | 1 | 3.5761 | 3.578626 | 12.79 | 0.066839 | 0.473 | 0.4592931 | 0.3203215 | -0.0303 | 39.7792
3035 | 4.242222 | 4.502 | 17.1765 | 1 | 3.572 | 3.579283 | 12.76 | 0.066612 | 0.4722 | 0.4591968 | 0.3201247 | -0.0308 | 39.7788
3036 | 4.243611 | 4.4993 | 17.1828 | 1 | 3.5811 | 3.579947 | 12.82 | 0.067124 | 0.4723 | 0.4590995 | 0.3200626 | -0.0313 | 39.7778
3037 | 4.245 | 4.4993 | 17.189 | 1 | 3.568 | 3.580584 | 12.73 | 0.066385 | 0.471 | 0.4590018 | 0.3199976 | -0.0317 | 39.7777
3038 | 4.246667 | 4.4971 | 17.1953 | 1 | 3.5943 | 3.581225 | 12.92 | 0.067865 | 0.472 | 0.4589048 | 0.3199366 | -0.0322 | 39.7765
3039 | 4.248056 | 4.4971 | 17.2015 | 1 | 3.5801 | 3.581855 | 12.82 | 0.067067 | 0.472 | 0.4588068 | 0.319739 | -0.0327 | 39.7764
3040 | 4.249444 | 4.4944 | 17.2078 | 1 | 3.5953 | 3.582553 | 12.93 | 0.067923 | 0.4728 | 0.458709 | 0.3196805 | -0.0332 | 39.7753
3041 | 4.250833 | 4.4944 | 17.214 | 1 | 3.5923 | 3.583213 | 12.9 | 0.067751 | 0.4734 | 0.4586109 | 0.3196239 | -0.0337 | 39.7748
3042 | 4.252222 | 4.4922 | 17.2203 | 1 | 3.5852 | 3.583958 | 12.85 | 0.067352 | 0.4732 | 0.4585123 | 0.3195672 | -0.0341 | 39.7744
3043 | 4.253611 | 4.4922 | 17.2265 | 1 | 3.5842 | 3.584601 | 12.85 | 0.067295 | 0.4723 | 0.4584135 | 0.3193712 | -0.0346 | 39.7739
3044 | 4.255 | 4.4894 | 17.2327 | 1 | 3.5832 | 3.585254 | 12.84 | 0.067238 | 0.4718 | 0.4583138 | 0.319311 | -0.0351 | 39.7733
3045 | 4.256389 | 4.4894 | 17.239 | 1 | 3.5892 | 3.585909 | 12.88 | 0.06758 | 0.4711 | 0.4582138 | 0.3192483 | -0.0356 | 39.7725
3046 | 4.257778 | 4.4871 | 17.2452 | 1 | 3.5568 | 3.586575 | 12.65 | 0.065762 | 0.4688 | 0.4581138 | 0.3191814 | -0.0361 | 39.773
3047 | 4.259167 | 4.4871 | 17.2514 | 1 | 3.5822 | 3.587173 | 12.83 | 0.067181 | 0.4681 | 0.4580148 | 0.318974 | -0.0366 | 39.7715
3048 | 4.260556 | 4.4843 | 17.2577 | 1 | 3.5882 | 3.587737 | 12.88 | 0.067523 | 0.4682 | 0.4579155 | 0.3189059 | -0.0371 | 39.7707
3049 | 4.261944 | 4.4843 | 17.2639 | 1 | 3.5882 | 3.588462 | 12.88 | 0.067523 | 0.4681 | 0.4578153 | 0.3188371 | -0.0376 | 39.7701
3050 | 4.263333 | 4.4819 | 17.2701 | 1 | 3.5842 | 3.58915 | 12.85 | 0.067295 | 0.467 | 0.4577144 | 0.3187661 | -0.0381 | 39.7697
3051 | 4.264722 | 4.4819 | 17.2763 | 1 | 3.5872 | 3.58982 | 12.87 | 0.067466 | 0.4673 | 0.4576131 | 0.3185579 | -0.0386 | 39.769
3052 | 4.266111 | 4.4789 | 17.2826 | 1 | 3.5751 | 3.590418 | 12.78 | 0.066782 | 0.4649 | 0.4575111 | 0.3184815 | -0.0391 | 39.7688
3053 | 4.2675 | 4.4789 | 17.2888 | 1 | 3.5862 | 3.591073 | 12.86 | 0.067409 | 0.4647 | 0.4574087 | 0.3184048 | -0.0396 | 39.7678
3054 | 4.268889 | 4.4764 | 17.295 | 1 | 3.573 | 3.591703 | 12.77 | 0.066669 | 0.4635 | 0.4573062 | 0.3183259 | -0.0402 | 39.7677
3055 | 4.270278 | 4.4764 | 17.3012 | 1 | 3.5913 | 3.592337 | 12.9 | 0.067694 | 0.4626 | 0.4572033 | 0.3181053 | -0.0407 | 39.7665
3056 | 4.271667 | 4.4732 | 17.3074 | 1 | 3.6024 | 3.593003 | 12.98 | 0.068323 | 0.4636 | 0.4570992 | 0.3180271 | -0.0413 | 39.7655
3057 | 4.273056 | 4.4732 | 17.3136 | 1 | 3.5862 | 3.593703 | 12.86 | 0.067409 | 0.4635 | 0.4569953 | 0.3179473 | -0.0418 | 39.7655
3058 | 4.274444 | 4.4706 | 17.3198 | 1 | 3.5973 | 3.594395 | 12.94 | 0.068037 | 0.4646 | 0.4568906 | 0.3178714 | -0.0424 | 39.7645
3059 | 4.275833 | 4.4706 | 17.3261 | 1 | 3.6003 | 3.595081 | 12.96 | 0.068209 | 0.4641 | 0.4567849 | 0.3176571 | -0.0429 | 39.7638
3060 | 4.277222 | 4.4674 | 17.3323 | 1 | 3.5963 | 3.595707 | 12.93 | 0.06798 | 0.465 | 0.4566792 | 0.3175827 | -0.0435 | 39.7634
3061 | 4.278611 | 4.4674 | 17.3385 | 1 | 3.5842 | 3.596356 | 12.85 | 0.067295 | 0.4645 | 0.4565731 | 0.3175073 | -0.0441 | 39.7632
3062 | 4.28 | 4.4647 | 17.3447 | 1 | 3.5983 | 3.597036 | 12.95 | 0.068094 | 0.4643 | 0.4564678 | 0.3174315 | -0.0447 | 39.7621
3063 | 4.281389 | 4.4647 | 17.3509 | 1 | 3.5902 | 3.597691 | 12.89 | 0.067637 | 0.4642 | 0.4563618 | 0.3172187 | -0.0453 | 39.7618
3064 | 4.282778 | 4.4614 | 17.3571 | 1 | 3.5983 | 3.598348 | 12.95 | 0.068094 | 0.464 | 0.4562551 | 0.3171426 | -0.0459 | 39.7609
3065 | 4.284167 | 4.4614 | 17.3633 | 1 | 3.5963 | 3.599019 | 12.93 | 0.06798 | 0.464 | 0.4561479 | 0.3170671 | -0.0464 | 39.7604
3066 | 4.285556 | 4.4586 | 17.3694 | 1 | 3.5963 | 3.599633 | 12.93 | 0.06798 | 0.4636 | 0.4560407 | 0.3169905 | -0.047 | 39.7599
3067 | 4.286944 | 4.4586 | 17.3756 | 1 | 3.6124 | 3.60027 | 13.05 | 0.068897 | 0.4635 | 0.455933 | 0.316777 | -0.0476 | 39.7588
3068 | 4.288333 | 4.4553 | 17.3818 | 1 | 3.5943 | 3.600902 | 12.92 | 0.067865 | 0.463 | 0.4558254 | 0.3166991 | -0.0482 | 39.7588
3069 | 4.289722 | 4.4553 | 17.388 | 1 | 3.6184 | 3.601478 | 13.09 | 0.069242 | 0.464 | 0.455717 | 0.316625 | -0.0488 | 39.7574
3070 | 4.291111 | 4.4525 | 17.3942 | 1 | 3.5953 | 3.602134 | 12.93 | 0.067923 | 0.4643 | 0.4556087 | 0.3165525 | -0.0494 | 39.7576
3071 | 4.2925 | 4.4525 | 17.4004 | 1 | 3.6013 | 3.602756 | 12.97 | 0.068266 | 0.4632 | 0.4554998 | 0.3163381 | -0.05 | 39.7568
3072 | 4.293889 | 4.4492 | 17.4066 | 1 | 3.6134 | 3.603392 | 13.06 | 0.068954 | 0.4648 | 0.4553908 | 0.3162673 | -0.0507 | 39.7558
3073 | 4.295278 | 4.4492 | 17.4127 | 1 | 3.5963 | 3.604072 | 12.93 | 0.06798 | 0.464 | 0.4552816 | 0.3161949 | -0.0513 | 39.7558
3074 | 4.296667 | 4.4464 | 17.4189 | 1 | 3.6044 | 3.604712 | 12.99 | 0.068438 | 0.4643 | 0.4551721 | 0.3161214 | -0.0518 | 39.755
3075 | 4.298056 | 4.4464 | 17.4251 | 1 | 3.6084 | 3.605377 | 13.02 | 0.068667 | 0.4646 | 0.4550624 | 0.3159139 | -0.0524 | 39.7542
3076 | 4.299444 | 4.4431 | 17.4313 | 1 | 3.5963 | 3.606063 | 12.93 | 0.06798 | 0.4639 | 0.4549518 | 0.3158397 | -0.0531 | 39.7541
3077 | 4.300833 | 4.4431 | 17.4374 | 1 | 3.6114 | 3.606759 | 13.04 | 0.068839 | 0.4636 | 0.4548407 | 0.3157658 | -0.0537 | 39.753
3078 | 4.302222 | 4.4403 | 17.4436 | 1 | 3.6144 | 3.607397 | 13.06 | 0.069012 | 0.4643 | 0.4547299 | 0.3156937 | -0.0542 | 39.7523
3079 | 4.303611 | 4.4403 | 17.4498 | 1 | 3.6044 | 3.608052 | 12.99 | 0.068438 | 0.4638 | 0.4546192 | 0.3154848 | -0.0548 | 39.7521
3080 | 4.305 | 4.437 | 17.456 | 1 | 3.6114 | 3.60867 | 13.04 | 0.068839 | 0.4639 | 0.4545084 | 0.3154119 | -0.0554 | 39.7512
3081 | 4.306389 | 4.437 | 17.4621 | 1 | 3.5983 | 3.609308 | 12.95 | 0.068094 | 0.4625 | 0.4543973 | 0.3153349 | -0.056 | 39.7511
3082 | 4.307778 | 4.4343 | 17.4683 | 1 | 3.6054 | 3.609965 | 13 | 0.068495 | 0.4622 | 0.4542856 | 0.3152581 | -0.0566 | 39.7503
3083 | 4.309167 | 4.4343 | 17.4744 | 1 | 3.6074 | 3.61055 | 13.01 | 0.06861 | 0.4618 | 0.4541732 | 0.315045 | -0.0572 | 39.7497
3084 | 4.310556 | 4.431 | 17.4806 | 1 | 3.6003 | 3.611187 | 12.96 | 0.068209 | 0.461 | 0.4540612 | 0.3149653 | -0.0578 | 39.7493
3085 | 4.312222 | 4.431 | 17.4867 | 1 | 3.6094 | 3.611855 | 13.03 | 0.068725 | 0.4609 | 0.453949 | 0.3148855 | -0.0584 | 39.7488
3086 | 4.313611 | 4.4282 | 17.4929 | 1 | 3.6044 | 3.612496 | 12.99 | 0.068438 | 0.4603 | 0.4538374 | 0.3148042 | -0.0589 | 39.7484
3087 | 4.315 | 4.4282 | 17.499 | 1 | 3.6314 | 3.613125 | 13.19 | 0.069991 | 0.4618 | 0.4537252 | 0.3145926 | -0.0595 | 39.747
3088 | 4.316389 | 4.425 | 17.5052 | 1 | 3.6154 | 3.613729 | 13.07 | 0.069069 | 0.4625 | 0.4536126 | 0.3145177 | -0.0601 | 39.7469
3089 | 4.317778 | 4.425 | 17.5113 | 1 | 3.6154 | 3.614371 | 13.07 | 0.069069 | 0.463 | 0.4534995 | 0.314445 | -0.0607 | 39.7464
3090 | 4.319167 | 4.4223 | 17.5175 | 1 | 3.6164 | 3.615042 | 13.08 | 0.069127 | 0.4625 | 0.4533858 | 0.3143712 | -0.0612 | 39.7457
3091 | 4.320556 | 4.4223 | 17.5236 | 1 | 3.6164 | 3.615624 | 13.08 | 0.069127 | 0.4631 | 0.4532726 | 0.3141637 | -0.0618 | 39.7452
3092 | 4.321944 | 4.4193 | 17.5298 | 1 | 3.6184 | 3.616262 | 13.09 | 0.069242 | 0.4635 | 0.4531602 | 0.314093 | -0.0624 | 39.7445
3093 | 4.323333 | 4.4193 | 17.5359 | 1 | 3.6154 | 3.616845 | 13.07 | 0.069069 | 0.4636 | 0.4530475 | 0.3140217 | -0.0629 | 39.7441
3094 | 4.324722 | 4.4167 | 17.542 | 1 | 3.6114 | 3.617476 | 13.04 | 0.068839 | 0.4628 | 0.452935 | 0.3139506 | -0.0634 | 39.7437
3095 | 4.326111 | 4.4167 | 17.5482 | 1 | 3.6074 | 3.618087 | 13.01 | 0.06861 | 0.4621 | 0.4528224 | 0.3137405 | -0.064 | 39.7432
3096 | 4.3275 | 4.4137 | 17.5543 | 1 | 3.6214 | 3.618734 | 13.11 | 0.069415 | 0.462 | 0.4527101 | 0.3136677 | -0.0645 | 39.7422
3097 | 4.328889 | 4.4137 | 17.5604 | 1 | 3.6184 | 3.619298 | 13.09 | 0.069242 | 0.4611 | 0.4525979 | 0.3135914 | -0.065 | 39.7418
3098 | 4.330278 | 4.4112 | 17.5666 | 1 | 3.6024 | 3.619977 | 12.98 | 0.068323 | 0.4599 | 0.4524855 | 0.3135103 | -0.0655 | 39.7417
3099 | 4.331667 | 4.4112 | 17.5727 | 1 | 3.6264 | 3.620517 | 13.15 | 0.069703 | 0.4608 | 0.4523728 | 0.3133012 | -0.066 | 39.7404
3100 | 4.333056 | 4.4083 | 17.5788 | 1 | 3.6214 | 3.621155 | 13.11 | 0.069415 | 0.4611 | 0.4522602 | 0.3132236 | -0.0665 | 39.74
3101 | 4.334444 | 4.4083 | 17.5849 | 1 | 3.6124 | 3.621764 | 13.05 | 0.068897 | 0.4607 | 0.4521484 | 0.3131458 | -0.067 | 39.7397
3102 | 4.335833 | 4.406 | 17.5911 | 1 | 3.6314 | 3.622398 | 13.19 | 0.069991 | 0.4611 | 0.4520358 | 0.3130705 | -0.0675 | 39.7385
3103 | 4.337222 | 4.406 | 17.5972 | 1 | 3.6204 | 3.623003 | 13.11 | 0.069357 | 0.4608 | 0.4519235 | 0.3128609 | -0.0679 | 39.7383
3104 | 4.338611 | 4.4032 | 17.6033 | 1 | 3.6294 | 3.623583 | 13.17 | 0.069876 | 0.4613 | 0.4518112 | 0.3127865 | -0.0684 | 39.7375
3105 | 4.34 | 4.4032 | 17.6094 | 1 | 3.6244 | 3.624227 | 13.14 | 0.069587 | 0.4607 | 0.4516986 | 0.3127127 | -0.0688 | 39.7371
3106 | 4.341389 | 4.4011 | 17.6155 | 1 | 3.6194 | 3.62483 | 13.1 | 0.069299 | 0.4603 | 0.4515863 | 0.3126374 | -0.0693 | 39.7367
3107 | 4.342778 | 4.4011 | 17.6216 | 1 | 3.6204 | 3.625465 | 13.11 | 0.069357 | 0.4598 | 0.4514734 | 0.3124251 | -0.0697 | 39.7361
3108 | 4.344167 | 4.3986 | 17.6277 | 1 | 3.6334 | 3.626109 | 13.2 | 0.070107 | 0.4604 | 0.4513605 | 0.3123504 | -0.0701 | 39.7351
3109 | 4.345556 | 4.3986 | 17.6339 | 1 | 3.6184 | 3.626768 | 13.09 | 0.069242 | 0.4596 | 0.4512477 | 0.3122746 | -0.0705 | 39.7351
3110 | 4.346944 | 4.3966 | 17.64 | 1 | 3.6364 | 3.627402 | 13.22 | 0.07028 | 0.4597 | 0.451135 | 0.312199 | -0.0708 | 39.7339
3111 | 4.348333 | 4.3966 | 17.6461 | 1 | 3.6304 | 3.628048 | 13.18 | 0.069933 | 0.4599 | 0.4510213 | 0.3119878 | -0.0712 | 39.7336
3112 | 4.349722 | 4.3944 | 17.6522 | 1 | 3.6314 | 3.628653 | 13.19 | 0.069991 | 0.4599 | 0.4509075 | 0.3119131 | -0.0715 | 39.733
3113 | 4.351111 | 4.3944 | 17.6583 | 1 | 3.6404 | 3.629224 | 13.25 | 0.070512 | 0.4604 | 0.4507936 | 0.3118407 | -0.0719 | 39.7321
3114 | 4.3525 | 4.3927 | 17.6644 | 1 | 3.6224 | 3.629836 | 13.12 | 0.069472 | 0.4599 | 0.4506799 | 0.3117674 | -0.0721 | 39.7322
3115 | 4.353889 | 4.3927 | 17.6705 | 1 | 3.6424 | 3.630417 | 13.27 | 0.070627 | 0.461 | 0.4505661 | 0.3115594 | -0.0724 | 39.731
3116 | 4.355278 | 4.3907 | 17.6766 | 1 | 3.6424 | 3.631005 | 13.27 | 0.070627 | 0.4613 | 0.450452 | 0.3114903 | -0.0727 | 39.7304
3117 | 4.356667 | 4.3907 | 17.6827 | 1 | 3.6404 | 3.631652 | 13.25 | 0.070512 | 0.4617 | 0.4503384 | 0.3114217 | -0.073 | 39.7299
3118 | 4.358056 | 4.3894 | 17.6888 | 1 | 3.6324 | 3.632348 | 13.19 | 0.070049 | 0.4617 | 0.4502251 | 0.3113514 | -0.0732 | 39.7297
3119 | 4.359444 | 4.3894 | 17.6949 | 1 | 3.6344 | 3.633014 | 13.21 | 0.070165 | 0.4615 | 0.4501099 | 0.3111487 | -0.0734 | 39.729
3120 | 4.360833 | 4.3877 | 17.701 | 1 | 3.6324 | 3.6336 | 13.19 | 0.070049 | 0.4614 | 0.4499953 | 0.311078 | -0.0736 | 39.7286
3121 | 4.362222 | 4.3877 | 17.7071 | 1 | 3.6324 | 3.63422 | 13.19 | 0.070049 | 0.461 | 0.4498803 | 0.3110069 | -0.0738 | 39.728
3122 | 4.363611 | 4.3865 | 17.7131 | 1 | 3.6523 | 3.634817 | 13.34 | 0.071207 | 0.4623 | 0.4497648 | 0.3109402 | -0.074 | 39.7268
3123 | 4.365 | 4.3865 | 17.7192 | 1 | 3.6444 | 3.635411 | 13.28 | 0.070743 | 0.4629 | 0.4496493 | 0.3107412 | -0.0742 | 39.7265
3124 | 4.366389 | 4.385 | 17.7253 | 1 | 3.6484 | 3.635988 | 13.31 | 0.070975 | 0.4639 | 0.449533 | 0.3106791 | -0.0744 | 39.7259
3125 | 4.367778 | 4.385 | 17.7314 | 1 | 3.6364 | 3.636578 | 13.22 | 0.07028 | 0.4635 | 0.4494168 | 0.3106168 | -0.0746 | 39.7257
3126 | 4.369167 | 4.384 | 17.7375 | 1 | 3.6504 | 3.637188 | 13.33 | 0.071091 | 0.4649 | 0.4493003 | 0.3105578 | -0.0747 | 39.7247
3127 | 4.370556 | 4.384 | 17.7436 | 1 | 3.6484 | 3.637759 | 13.31 | 0.070975 | 0.466 | 0.4491835 | 0.3103681 | -0.0748 | 39.7242
3128 | 4.371944 | 4.3827 | 17.7497 | 1 | 3.6484 | 3.638401 | 13.31 | 0.070975 | 0.4668 | 0.4490666 | 0.3103145 | -0.075 | 39.7237
3129 | 4.373333 | 4.3827 | 17.7558 | 1 | 3.6374 | 3.638987 | 13.23 | 0.070338 | 0.4662 | 0.4489499 | 0.3102593 | -0.0751 | 39.7235
3130 | 4.375 | 4.3819 | 17.7619 | 1 | 3.6324 | 3.639655 | 13.19 | 0.070049 | 0.4649 | 0.4488336 | 0.3102017 | -0.0752 | 39.7234
3131 | 4.376389 | 4.3819 | 17.7679 | 1 | 3.6394 | 3.640188 | 13.25 | 0.070454 | 0.4651 | 0.4487175 | 0.3100101 | -0.0753 | 39.7227
3132 | 4.377778 | 4.3807 | 17.774 | 1 | 3.6374 | 3.640751 | 13.23 | 0.070338 | 0.4641 | 0.4486005 | 0.3099507 | -0.0754 | 39.7222
3133 | 4.379167 | 4.3807 | 17.7801 | 1 | 3.6294 | 3.641331 | 13.17 | 0.069876 | 0.4629 | 0.4484832 | 0.3098879 | -0.0755 | 39.7219
3134 | 4.380556 | 4.38 | 17.7862 | 1 | 3.6404 | 3.641919 | 13.25 | 0.070512 | 0.462 | 0.4483658 | 0.3098242 | -0.0756 | 39.721
3135 | 4.381944 | 4.38 | 17.7923 | 1 | 3.6444 | 3.642507 | 13.28 | 0.070743 | 0.4616 | 0.4482494 | 0.3096236 | -0.0756 | 39.7203
3136 | 4.383333 | 4.379 | 17.7984 | 1 | 3.6384 | 3.6431 | 13.24 | 0.070396 | 0.4618 | 0.4481333 | 0.3095597 | -0.0757 | 39.72
3137 | 4.384722 | 4.379 | 17.8045 | 1 | 3.6274 | 3.643664 | 13.16 | 0.06976 | 0.4599 | 0.4480163 | 0.309493 | -0.0758 | 39.7198
3138 | 4.386111 | 4.3784 | 17.8105 | 1 | 3.6523 | 3.644299 | 13.34 | 0.071207 | 0.4604 | 0.4478981 | 0.3094274 | -0.0758 | 39.7184
3139 | 4.3875 | 4.3784 | 17.8166 | 1 | 3.6364 | 3.644848 | 13.22 | 0.07028 | 0.4594 | 0.4477801 | 0.3092206 | -0.0758 | 39.7184
3140 | 4.388889 | 4.3773 | 17.8227 | 1 | 3.6424 | 3.645445 | 13.27 | 0.070627 | 0.4596 | 0.447661 | 0.3091533 | -0.0759 | 39.7177
3141 | 4.390278 | 4.3773 | 17.8288 | 1 | 3.6543 | 3.646034 | 13.35 | 0.071324 | 0.4603 | 0.4475416 | 0.3090881 | -0.0759 | 39.7167
3142 | 4.391667 | 4.3769 | 17.8349 | 1 | 3.6543 | 3.64659 | 13.35 | 0.071324 | 0.4607 | 0.4474211 | 0.3090229 | -0.0759 | 39.7162
3143 | 4.393056 | 4.3769 | 17.8409 | 1 | 3.6384 | 3.647109 | 13.24 | 0.070396 | 0.4598 | 0.4473008 | 0.3088195 | -0.076 | 39.7162
3144 | 4.394444 | 4.3759 | 17.847 | 1 | 3.6364 | 3.647671 | 13.22 | 0.07028 | 0.4588 | 0.4471796 | 0.3087497 | -0.076 | 39.7157
3145 | 4.395833 | 4.3759 | 17.8531 | 1 | 3.6563 | 3.648227 | 13.37 | 0.07144 | 0.4596 | 0.4470578 | 0.3086832 | -0.076 | 39.7145
3146 | 4.397222 | 4.3755 | 17.8592 | 1 | 3.6384 | 3.648818 | 13.24 | 0.070396 | 0.4578 | 0.4469342 | 0.3086117 | -0.076 | 39.7146
3147 | 4.398611 | 4.3755 | 17.8653 | 1 | 3.6682 | 3.649388 | 13.46 | 0.072139 | 0.4587 | 0.4468102 | 0.3084061 | -0.076 | 39.713
3148 | 4.4 | 4.3746 | 17.8713 | 1 | 3.6543 | 3.649985 | 13.35 | 0.071324 | 0.459 | 0.4466851 | 0.3083382 | -0.076 | 39.713
3149 | 4.401389 | 4.3746 | 17.8774 | 1 | 3.6504 | 3.650603 | 13.33 | 0.071091 | 0.4585 | 0.4465594 | 0.3082702 | -0.076 | 39.7126
3150 | 4.402778 | 4.3743 | 17.8835 | 1 | 3.6623 | 3.651218 | 13.41 | 0.071789 | 0.4594 | 0.4464336 | 0.3082047 | -0.076 | 39.7116
3151 | 4.404167 | 4.3743 | 17.8896 | 1 | 3.6722 | 3.651836 | 13.48 | 0.072372 | 0.4605 | 0.4463072 | 0.3080041 | -0.076 | 39.7107
3152 | 4.405556 | 4.3735 | 17.8957 | 1 | 3.6523 | 3.652472 | 13.34 | 0.071207 | 0.4599 | 0.4461796 | 0.3079403 | -0.076 | 39.7108
3153 | 4.406944 | 4.3735 | 17.9017 | 1 | 3.6464 | 3.65301 | 13.3 | 0.070859 | 0.4591 | 0.4460514 | 0.3078735 | -0.076 | 39.7105
3154 | 4.408333 | 4.3733 | 17.9078 | 1 | 3.6623 | 3.653621 | 13.41 | 0.071789 | 0.4595 | 0.4459232 | 0.3078075 | -0.0759 | 39.7094
3155 | 4.409722 | 4.3733 | 17.9139 | 1 | 3.6623 | 3.654228 | 13.41 | 0.071789 | 0.4598 | 0.4457942 | 0.3076078 | -0.0759 | 39.7089
3156 | 4.411111 | 4.3726 | 17.92 | 1 | 3.6623 | 3.654806 | 13.41 | 0.071789 | 0.4601 | 0.4456643 | 0.3075437 | -0.0759 | 39.7084
3157 | 4.4125 | 4.3726 | 17.926 | 1 | 3.6603 | 3.655435 | 13.4 | 0.071673 | 0.4606 | 0.4455337 | 0.3074803 | -0.0758 | 39.7079
3158 | 4.413889 | 4.3724 | 17.9321 | 1 | 3.6652 | 3.655998 | 13.43 | 0.071964 | 0.4608 | 0.4454039 | 0.3074157 | -0.0758 | 39.7072
3159 | 4.415278 | 4.3724 | 17.9382 | 1 | 3.6563 | 3.656581 | 13.37 | 0.07144 | 0.4606 | 0.4452737 | 0.307222 | -0.0757 | 39.7069
3160 | 4.416667 | 4.3718 | 17.9442 | 1 | 3.6603 | 3.657218 | 13.4 | 0.071673 | 0.4601 | 0.4451426 | 0.3071559 | -0.0757 | 39.7063
3161 | 4.418056 | 4.3718 | 17.9503 | 1 | 3.6662 | 3.657801 | 13.44 | 0.072022 | 0.46 | 0.4450119 | 0.3070895 | -0.0756 | 39.7055
3162 | 4.419444 | 4.3717 | 17.9564 | 1 | 3.6563 | 3.658449 | 13.37 | 0.07144 | 0.4591 | 0.4448804 | 0.307021 | -0.0755 | 39.7053
3163 | 4.420833 | 4.3717 | 17.9625 | 1 | 3.6682 | 3.659079 | 13.46 | 0.072139 | 0.4591 | 0.4447483 | 0.3068248 | -0.0754 | 39.7044
3164 | 4.422222 | 4.3712 | 17.9685 | 1 | 3.6543 | 3.659707 | 13.35 | 0.071324 | 0.4579 | 0.444616 | 0.3067534 | -0.0754 | 39.7043
3165 | 4.423611 | 4.3712 | 17.9746 | 1 | 3.6543 | 3.660323 | 13.35 | 0.071324 | 0.4574 | 0.4444835 | 0.30668 | -0.0753 | 39.7038
3166 | 4.425 | 4.3711 | 17.9807 | 1 | 3.6523 | 3.660966 | 13.34 | 0.071207 | 0.4565 | 0.4443509 | 0.3066041 | -0.0752 | 39.7033
3167 | 4.426389 | 4.3711 | 17.9867 | 1 | 3.6583 | 3.661504 | 13.38 | 0.071556 | 0.4559 | 0.444217 | 0.306402 | -0.0751 | 39.7026
3168 | 4.427778 | 4.3706 | 17.9928 | 1 | 3.6702 | 3.662085 | 13.47 | 0.072255 | 0.4563 | 0.4440832 | 0.3063259 | -0.0751 | 39.7016
3169 | 4.429167 | 4.3706 | 17.9989 | 1 | 3.6623 | 3.662822 | 13.41 | 0.071789 | 0.456 | 0.4439495 | 0.3062481 | -0.075 | 39.7014
3170 | 4.430556 | 4.3704 | 18.005 | 1 | 3.6603 | 3.663411 | 13.4 | 0.071673 | 0.4554 | 0.4438157 | 0.3061704 | -0.0749 | 39.7009
3171 | 4.431944 | 4.3704 | 18.011 | 1 | 3.6603 | 3.664028 | 13.4 | 0.071673 | 0.4548 | 0.4436813 | 0.3059664 | -0.0748 | 39.7004
3172 | 4.433333 | 4.3699 | 18.0171 | 1 | 3.6722 | 3.664586 | 13.48 | 0.072372 | 0.455 | 0.443546 | 0.305888 | -0.0748 | 39.6994
3173 | 4.434722 | 4.3699 | 18.0232 | 1 | 3.6731 | 3.665164 | 13.49 | 0.072431 | 0.4552 | 0.4434101 | 0.3058099 | -0.0747 | 39.6988
3174 | 4.436111 | 4.3697 | 18.0292 | 1 | 3.6662 | 3.66577 | 13.44 | 0.072022 | 0.4543 | 0.4432736 | 0.3057266 | -0.0746 | 39.6986
3175 | 4.4375 | 4.3697 | 18.0353 | 1 | 3.6642 | 3.6664 | 13.43 | 0.071906 | 0.4535 | 0.4431369 | 0.305524 | -0.0745 | 39.6981
3176 | 4.439167 | 4.369 | 18.0414 | 1 | 3.6722 | 3.666963 | 13.48 | 0.072372 | 0.4534 | 0.4429992 | 0.3054388 | -0.0745 | 39.6976
3177 | 4.440556 | 4.369 | 18.0475 | 1 | 3.68 | 3.667554 | 13.54 | 0.07284 | 0.4538 | 0.4428614 | 0.3053547 | -0.0744 | 39.6968
3178 | 4.441944 | 4.3688 | 18.0535 | 1 | 3.6563 | 3.668118 | 13.37 | 0.07144 | 0.453 | 0.4427234 | 0.3052676 | -0.0744 | 39.6971
3179 | 4.443333 | 4.3688 | 18.0596 | 1 | 3.682 | 3.668726 | 13.56 | 0.072957 | 0.4532 | 0.4425844 | 0.3050668 | -0.0743 | 39.6957
3180 | 4.444722 | 4.3681 | 18.0657 | 1 | 3.6741 | 3.669339 | 13.5 | 0.072489 | 0.4537 | 0.4424449 | 0.3049819 | -0.0743 | 39.6954
3181 | 4.446111 | 4.3681 | 18.0717 | 1 | 3.6781 | 3.669933 | 13.53 | 0.072723 | 0.455 | 0.4423045 | 0.3049003 | -0.0743 | 39.6947
3182 | 4.4475 | 4.3677 | 18.0778 | 1 | 3.6642 | 3.670529 | 13.43 | 0.071906 | 0.4538 | 0.4421639 | 0.3048144 | -0.0742 | 39.6947
3183 | 4.448889 | 4.3677 | 18.0839 | 1 | 3.6484 | 3.671129 | 13.31 | 0.070975 | 0.4517 | 0.442023 | 0.3046127 | -0.0742 | 39.6947
3184 | 4.450278 | 4.3669 | 18.0899 | 1 | 3.6692 | 3.671696 | 13.46 | 0.072197 | 0.4514 | 0.441882 | 0.3045209 | -0.0742 | 39.6934
3185 | 4.451667 | 4.3669 | 18.096 | 1 | 3.685 | 3.672261 | 13.58 | 0.073133 | 0.4522 | 0.4417413 | 0.3044307 | -0.0741 | 39.6923
3186 | 4.453056 | 4.3665 | 18.1021 | 1 | 3.6761 | 3.672857 | 13.51 | 0.072606 | 0.4522 | 0.4416004 | 0.3043397 | -0.0741 | 39.6921
3187 | 4.454444 | 4.3665 | 18.1082 | 1 | 3.6781 | 3.673468 | 13.53 | 0.072723 | 0.4522 | 0.44146 | 0.3041423 | -0.0741 | 39.6915
3188 | 4.455833 | 4.3656 | 18.1142 | 1 | 3.6781 | 3.674011 | 13.53 | 0.072723 | 0.4525 | 0.4413194 | 0.3040525 | -0.0741 | 39.691
3189 | 4.457222 | 4.3656 | 18.1203 | 1 | 3.6722 | 3.674629 | 13.48 | 0.072372 | 0.4524 | 0.4411782 | 0.3039622 | -0.0741 | 39.6906
3190 | 4.458611 | 4.3651 | 18.1263 | 1 | 3.68 | 3.675195 | 13.54 | 0.07284 | 0.4528 | 0.4410361 | 0.3038719 | -0.0741 | 39.6898
3191 | 4.46 | 4.3651 | 18.1324 | 1 | 3.6761 | 3.675779 | 13.51 | 0.072606 | 0.4521 | 0.4408938 | 0.3036773 | -0.0741 | 39.6894
3192 | 4.461389 | 4.3641 | 18.1385 | 1 | 3.684 | 3.676417 | 13.57 | 0.073074 | 0.4528 | 0.4407517 | 0.3035874 | -0.0742 | 39.6886
3193 | 4.462778 | 4.3641 | 18.1445 | 1 | 3.6741 | 3.676958 | 13.5 | 0.072489 | 0.4522 | 0.4406091 | 0.3034968 | -0.0742 | 39.6884
3194 | 4.464167 | 4.3635 | 18.1506 | 1 | 3.68 | 3.677548 | 13.54 | 0.07284 | 0.4522 | 0.4404669 | 0.3034063 | -0.0742 | 39.6877
3195 | 4.465556 | 4.3635 | 18.1567 | 1 | 3.68 | 3.678192 | 13.54 | 0.07284 | 0.4522 | 0.4403244 | 0.3032128 | -0.0742 | 39.6871
3196 | 4.466944 | 4.3625 | 18.1627 | 1 | 3.681 | 3.678781 | 13.55 | 0.072898 | 0.4517 | 0.4401819 | 0.3031214 | -0.0743 | 39.6866
3197 | 4.468333 | 4.3625 | 18.1688 | 1 | 3.6781 | 3.679346 | 13.53 | 0.072723 | 0.4517 | 0.4400393 | 0.3030294 | -0.0743 | 39.6862
3198 | 4.469722 | 4.3619 | 18.1748 | 1 | 3.682 | 3.679871 | 13.56 | 0.072957 | 0.4515 | 0.4398966 | 0.3029368 | -0.0743 | 39.6855
3199 | 4.471111 | 4.3619 | 18.1809 | 1 | 3.682 | 3.680467 | 13.56 | 0.072957 | 0.4514 | 0.4397539 | 0.3027436 | -0.0744 | 39.685
3200 | 4.4725 | 4.3608 | 18.1869 | 1 | 3.6899 | 3.681158 | 13.62 | 0.073426 | 0.4514 | 0.4396109 | 0.3026512 | -0.0744 | 39.6842
3201 | 4.473889 | 4.3608 | 18.193 | 1 | 3.6543 | 3.681729 | 13.35 | 0.071324 | 0.4489 | 0.4394688 | 0.3025523 | -0.0745 | 39.6849
3202 | 4.475278 | 4.36 | 18.1991 | 1 | 3.682 | 3.682341 | 13.56 | 0.072957 | 0.4489 | 0.4393279 | 0.3024525 | -0.0745 | 39.6834
3203 | 4.476667 | 4.36 | 18.2051 | 1 | 3.6919 | 3.682937 | 13.63 | 0.073543 | 0.4489 | 0.4391874 | 0.3022554 | -0.0746 | 39.6825
3204 | 4.478056 | 4.3588 | 18.2112 | 1 | 3.686 | 3.683564 | 13.59 | 0.073191 | 0.4492 | 0.4390471 | 0.3021568 | -0.0747 | 39.6822
3205 | 4.479444 | 4.3588 | 18.2172 | 1 | 3.6938 | 3.684181 | 13.64 | 0.073661 | 0.4496 | 0.4389072 | 0.3020576 | -0.0748 | 39.6814
3206 | 4.480833 | 4.3579 | 18.2233 | 1 | 3.6928 | 3.684769 | 13.64 | 0.073602 | 0.4498 | 0.4387673 | 0.3019603 | -0.0748 | 39.6809
3207 | 4.482222 | 4.3579 | 18.2293 | 1 | 3.6879 | 3.685409 | 13.6 | 0.073309 | 0.45 | 0.4386278 | 0.3017681 | -0.0749 | 39.6805
3208 | 4.483611 | 4.3567 | 18.2354 | 1 | 3.686 | 3.685992 | 13.59 | 0.073191 | 0.4498 | 0.4384892 | 0.3016712 | -0.075 | 39.68
3209 | 4.485 | 4.3567 | 18.2414 | 1 | 3.6899 | 3.686528 | 13.62 | 0.073426 | 0.4498 | 0.4383512 | 0.3015752 | -0.0751 | 39.6794
3210 | 4.486389 | 4.3557 | 18.2475 | 1 | 3.6938 | 3.68717 | 13.64 | 0.073661 | 0.4496 | 0.4382139 | 0.3014792 | -0.0752 | 39.6787
3211 | 4.487778 | 4.3557 | 18.2535 | 1 | 3.7144 | 3.687704 | 13.8 | 0.074898 | 0.4517 | 0.4380766 | 0.3012917 | -0.0753 | 39.6775
3212 | 4.489167 | 4.3545 | 18.2596 | 1 | 3.6968 | 3.68826 | 13.67 | 0.073837 | 0.4521 | 0.4379394 | 0.3012027 | -0.0754 | 39.6775
3213 | 4.490556 | 4.3545 | 18.2656 | 1 | 3.682 | 3.688895 | 13.56 | 0.072957 | 0.4513 | 0.437803 | 0.3011119 | -0.0755 | 39.6775
3214 | 4.491944 | 4.3535 | 18.2717 | 1 | 3.6781 | 3.689423 | 13.53 | 0.072723 | 0.4504 | 0.4376667 | 0.3010177 | -0.0756 | 39.6771
3215 | 4.493333 | 4.3535 | 18.2777 | 1 | 3.686 | 3.689985 | 13.59 | 0.073191 | 0.4494 | 0.4375311 | 0.3008267 | -0.0757 | 39.6764
3216 | 4.494722 | 4.3522 | 18.2838 | 1 | 3.6781 | 3.690544 | 13.53 | 0.072723 | 0.4485 | 0.4373957 | 0.300728 | -0.0759 | 39.6761
3217 | 4.496111 | 4.3522 | 18.2898 | 1 | 3.7017 | 3.691118 | 13.7 | 0.074131 | 0.4492 | 0.4372609 | 0.3006311 | -0.076 | 39.6747
3218 | 4.4975 | 4.3511 | 18.2958 | 1 | 3.6899 | 3.691685 | 13.62 | 0.073426 | 0.4488 | 0.4371264 | 0.3005333 | -0.0761 | 39.6746
3219 | 4.498889 | 4.3511 | 18.3019 | 1 | 3.6958 | 3.692303 | 13.66 | 0.073778 | 0.4491 | 0.4369924 | 0.3003431 | -0.0762 | 39.6739
3220 | 4.500556 | 4.3497 | 18.3079 | 1 | 3.6938 | 3.692899 | 13.64 | 0.073661 | 0.4488 | 0.4368578 | 0.3002458 | -0.0763 | 39.6738
3221 | 4.501944 | 4.3497 | 18.314 | 1 | 3.6879 | 3.693623 | 13.6 | 0.073309 | 0.4482 | 0.4367237 | 0.3001465 | -0.0765 | 39.6734
3222 | 4.503333 | 4.3486 | 18.32 | 1 | 3.6761 | 3.694155 | 13.51 | 0.072606 | 0.4465 | 0.4365903 | 0.3000425 | -0.0766 | 39.6733
3223 | 4.504722 | 4.3486 | 18.3261 | 1 | 3.6987 | 3.694715 | 13.68 | 0.073955 | 0.4474 | 0.4364571 | 0.2998504 | -0.0767 | 39.672
3224 | 4.506111 | 4.3471 | 18.3321 | 1 | 3.6948 | 3.695286 | 13.65 | 0.073719 | 0.4474 | 0.4363235 | 0.2997492 | -0.0769 | 39.6716
3225 | 4.5075 | 4.3471 | 18.3381 | 1 | 3.6977 | 3.695817 | 13.67 | 0.073896 | 0.4471 | 0.4361907 | 0.2996469 | -0.0771 | 39.671
3226 | 4.508889 | 4.3459 | 18.3442 | 1 | 3.7026 | 3.696457 | 13.71 | 0.07419 | 0.4476 | 0.4360582 | 0.2995474 | -0.0772 | 39.6703
3227 | 4.510278 | 4.3459 | 18.3502 | 1 | 3.7085 | 3.697029 | 13.75 | 0.074544 | 0.4476 | 0.4359259 | 0.2993564 | -0.0774 | 39.6696
3228 | 4.511667 | 4.3444 | 18.3563 | 1 | 3.6919 | 3.697626 | 13.63 | 0.073543 | 0.4473 | 0.4357939 | 0.2992565 | -0.0776 | 39.6696
3229 | 4.513056 | 4.3444 | 18.3623 | 1 | 3.6987 | 3.698237 | 13.68 | 0.073955 | 0.447 | 0.4356622 | 0.2991552 | -0.0777 | 39.6689
3230 | 4.514444 | 4.3431 | 18.3683 | 1 | 3.7075 | 3.69881 | 13.75 | 0.074485 | 0.4475 | 0.4355292 | 0.2990553 | -0.0779 | 39.668
3231 | 4.515833 | 4.3431 | 18.3743 | 1 | 3.6968 | 3.699359 | 13.67 | 0.073837 | 0.4471 | 0.4353966 | 0.2988653 | -0.0781 | 39.6679
3232 | 4.517222 | 4.3415 | 18.3804 | 1 | 3.6938 | 3.699934 | 13.64 | 0.073661 | 0.4455 | 0.435264 | 0.2987608 | -0.0783 | 39.6675
3233 | 4.518611 | 4.3415 | 18.3864 | 1 | 3.686 | 3.700514 | 13.59 | 0.073191 | 0.4444 | 0.4351318 | 0.2986533 | -0.0785 | 39.6672
3234 | 4.52 | 4.3401 | 18.3925 | 1 | 3.6958 | 3.701072 | 13.66 | 0.073778 | 0.4439 | 0.4350008 | 0.2985442 | -0.0786 | 39.6663
3235 | 4.521389 | 4.3401 | 18.3985 | 1 | 3.7046 | 3.701665 | 13.72 | 0.074308 | 0.4433 | 0.4348693 | 0.2983467 | -0.0788 | 39.6655
3236 | 4.522778 | 4.3383 | 18.4045 | 1 | 3.6997 | 3.702238 | 13.69 | 0.074013 | 0.4428 | 0.4347378 | 0.2982352 | -0.0791 | 39.6652
3237 | 4.524167 | 4.3383 | 18.4105 | 1 | 3.6958 | 3.702846 | 13.66 | 0.073778 | 0.4421 | 0.4346069 | 0.2981219 | -0.0793 | 39.6648
3238 | 4.525556 | 4.3368 | 18.4166 | 1 | 3.7066 | 3.703441 | 13.74 | 0.074426 | 0.4418 | 0.4344762 | 0.2980065 | -0.0795 | 39.6639
3239 | 4.526944 | 4.3368 | 18.4226 | 1 | 3.6968 | 3.703969 | 13.67 | 0.073837 | 0.4411 | 0.4343458 | 0.2978066 | -0.0797 | 39.6637
3240 | 4.528333 | 4.3349 | 18.4286 | 1 | 3.6987 | 3.704685 | 13.68 | 0.073955 | 0.4403 | 0.4342164 | 0.2976878 | -0.0799 | 39.6631
3241 | 4.529722 | 4.3349 | 18.4346 | 1 | 3.7026 | 3.705287 | 13.71 | 0.07419 | 0.4397 | 0.4340875 | 0.2975682 | -0.0802 | 39.6625
3242 | 4.531111 | 4.3332 | 18.4406 | 1 | 3.7124 | 3.705836 | 13.78 | 0.07478 | 0.4397 | 0.4339594 | 0.2974479 | -0.0804 | 39.6616
3243 | 4.5325 | 4.3332 | 18.4467 | 1 | 3.7075 | 3.706396 | 13.75 | 0.074485 | 0.4398 | 0.4338316 | 0.2972467 | -0.0806 | 39.6613
3244 | 4.533889 | 4.3312 | 18.4527 | 1 | 3.7085 | 3.706931 | 13.75 | 0.074544 | 0.4393 | 0.4337048 | 0.2971258 | -0.0809 | 39.6607
3245 | 4.535278 | 4.3312 | 18.4587 | 1 | 3.7066 | 3.707445 | 13.74 | 0.074426 | 0.4393 | 0.4335783 | 0.297005 | -0.0812 | 39.6603
3246 | 4.536667 | 4.3295 | 18.4647 | 1 | 3.7114 | 3.708028 | 13.77 | 0.074721 | 0.4392 | 0.4334525 | 0.2968831 | -0.0814 | 39.6596
3247 | 4.538056 | 4.3295 | 18.4707 | 1 | 3.7056 | 3.708655 | 13.73 | 0.074367 | 0.4391 | 0.433327 | 0.2966828 | -0.0817 | 39.6593
3248 | 4.539444 | 4.3275 | 18.4767 | 1 | 3.7095 | 3.709294 | 13.76 | 0.074603 | 0.4381 | 0.4332014 | 0.2965586 | -0.082 | 39.6586
3249 | 4.540833 | 4.3275 | 18.4827 | 1 | 3.7036 | 3.709918 | 13.72 | 0.074249 | 0.4376 | 0.4330765 | 0.2964323 | -0.0822 | 39.6583
3250 | 4.542222 | 4.3257 | 18.4887 | 1 | 3.7163 | 3.710545 | 13.81 | 0.075016 | 0.4376 | 0.4329519 | 0.2963052 | -0.0825 | 39.6574
3251 | 4.543611 | 4.3257 | 18.4948 | 1 | 3.7114 | 3.711138 | 13.77 | 0.074721 | 0.4374 | 0.4328278 | 0.2961041 | -0.0827 | 39.657
3252 | 4.545 | 4.3236 | 18.5008 | 1 | 3.7105 | 3.711696 | 13.77 | 0.074662 | 0.4369 | 0.4327043 | 0.2959758 | -0.083 | 39.6565
3253 | 4.546389 | 4.3236 | 18.5068 | 1 | 3.7085 | 3.712235 | 13.75 | 0.074544 | 0.4366 | 0.432581 | 0.2958471 | -0.0833 | 39.6561
3254 | 4.547778 | 4.3218 | 18.5128 | 1 | 3.7017 | 3.712814 | 13.7 | 0.074131 | 0.4356 | 0.4324579 | 0.2957162 | -0.0835 | 39.6558
3255 | 4.549167 | 4.3218 | 18.5188 | 1 | 3.7046 | 3.713348 | 13.72 | 0.074308 | 0.4345 | 0.432335 | 0.2955089 | -0.0838 | 39.6552
3256 | 4.550556 | 4.3196 | 18.5248 | 1 | 3.7056 | 3.713898 | 13.73 | 0.074367 | 0.4335 | 0.4322126 | 0.2953732 | -0.0841 | 39.6547
3257 | 4.551944 | 4.3196 | 18.5308 | 1 | 3.7134 | 3.714489 | 13.79 | 0.074839 | 0.432 | 0.4320901 | 0.2952333 | -0.0844 | 39.6539
3258 | 4.553333 | 4.3177 | 18.5368 | 1 | 3.7134 | 3.715084 | 13.79 | 0.074839 | 0.4315 | 0.4319675 | 0.2950925 | -0.0847 | 39.6534
3259 | 4.554722 | 4.3177 | 18.5428 | 1 | 3.7124 | 3.715668 | 13.78 | 0.07478 | 0.4309 | 0.4318443 | 0.2948782 | -0.0849 | 39.6529
3260 | 4.556111 | 4.3154 | 18.5488 | 1 | 3.7222 | 3.716244 | 13.85 | 0.075371 | 0.4311 | 0.4317234 | 0.2947368 | -0.0853 | 39.652
3261 | 4.5575 | 4.3154 | 18.5548 | 1 | 3.7114 | 3.71668 | 13.77 | 0.074721 | 0.4301 | 0.4316046 | 0.2945913 | -0.0856 | 39.6519
3262 | 4.558889 | 4.3133 | 18.5608 | 1 | 3.7183 | 3.717296 | 13.83 | 0.075134 | 0.4304 | 0.4314853 | 0.294446 | -0.0859 | 39.6511
3263 | 4.560556 | 4.3133 | 18.5667 | 1 | 3.7085 | 3.717884 | 13.75 | 0.074544 | 0.4289 | 0.4313666 | 0.294231 | -0.0862 | 39.6513
3264 | 4.561944 | 4.3109 | 18.5727 | 1 | 3.7114 | 3.718469 | 13.77 | 0.074721 | 0.4286 | 0.4312485 | 0.2940816 | -0.0865 | 39.6507
3265 | 4.563333 | 4.3109 | 18.5787 | 1 | 3.7222 | 3.719066 | 13.85 | 0.075371 | 0.4283 | 0.4311312 | 0.2939309 | -0.0869 | 39.6498
3266 | 4.564722 | 4.3086 | 18.5847 | 1 | 3.7183 | 3.719658 | 13.83 | 0.075134 | 0.4283 | 0.4310146 | 0.2937791 | -0.0872 | 39.6495
3267 | 4.566111 | 4.3086 | 18.5907 | 1 | 3.7066 | 3.720254 | 13.74 | 0.074426 | 0.4267 | 0.4308985 | 0.2935624 | -0.0875 | 39.6494
3268 | 4.5675 | 4.3061 | 18.5967 | 1 | 3.7193 | 3.720861 | 13.83 | 0.075193 | 0.4262 | 0.4307826 | 0.2934059 | -0.0879 | 39.6484
3269 | 4.568889 | 4.3061 | 18.6026 | 1 | 3.7271 | 3.721405 | 13.89 | 0.075667 | 0.426 | 0.4306676 | 0.2932481 | -0.0883 | 39.6477
3270 | 4.570278 | 4.3037 | 18.6086 | 1 | 3.7339 | 3.721909 | 13.94 | 0.076082 | 0.4266 | 0.4305536 | 0.2930919 | -0.0886 | 39.6469
3271 | 4.571667 | 4.3037 | 18.6146 | 1 | 3.7309 | 3.722523 | 13.92 | 0.075904 | 0.4271 | 0.4304396 | 0.2928791 | -0.089 | 39.6465
3272 | 4.573056 | 4.301 | 18.6206 | 1 | 3.7241 | 3.723097 | 13.87 | 0.075489 | 0.4271 | 0.430326 | 0.2927248 | -0.0894 | 39.6462
3273 | 4.574444 | 4.301 | 18.6266 | 1 | 3.728 | 3.723649 | 13.9 | 0.075726 | 0.4275 | 0.4302127 | 0.2925691 | -0.0898 | 39.6456
3274 | 4.575833 | 4.2986 | 18.6325 | 1 | 3.7105 | 3.724148 | 13.77 | 0.074662 | 0.4262 | 0.4300999 | 0.2924101 | -0.0902 | 39.6457
3275 | 4.577222 | 4.2986 | 18.6385 | 1 | 3.7134 | 3.724727 | 13.79 | 0.074839 | 0.4252 | 0.4299873 | 0.2921971 | -0.0906 | 39.6451
3276 | 4.578611 | 4.2958 | 18.6445 | 1 | 3.7193 | 3.725343 | 13.83 | 0.075193 | 0.4245 | 0.4298747 | 0.2920344 | -0.091 | 39.6444
3277 | 4.58 | 4.2958 | 18.6504 | 1 | 3.7202 | 3.725878 | 13.84 | 0.075252 | 0.424 | 0.429762 | 0.2918739 | -0.0914 | 39.6439
3278 | 4.581389 | 4.2932 | 18.6564 | 1 | 3.7173 | 3.726419 | 13.82 | 0.075075 | 0.423 | 0.4296494 | 0.2917118 | -0.0918 | 39.6435
3279 | 4.582778 | 4.2932 | 18.6624 | 1 | 3.7271 | 3.726988 | 13.89 | 0.075667 | 0.4233 | 0.4295368 | 0.2914919 | -0.0922 | 39.6426
3280 | 4.584167 | 4.2904 | 18.6683 | 1 | 3.7319 | 3.727537 | 13.93 | 0.075963 | 0.4234 | 0.4294243 | 0.2913314 | -0.0926 | 39.642
3281 | 4.585556 | 4.2904 | 18.6743 | 1 | 3.7202 | 3.728075 | 13.84 | 0.075252 | 0.4228 | 0.4293126 | 0.2911662 | -0.0931 | 39.6419
3282 | 4.586944 | 4.2877 | 18.6802 | 1 | 3.7183 | 3.728628 | 13.83 | 0.075134 | 0.422 | 0.4292011 | 0.2909977 | -0.0935 | 39.6415
3283 | 4.588333 | 4.2877 | 18.6862 | 1 | 3.7222 | 3.729192 | 13.85 | 0.075371 | 0.4213 | 0.4290902 | 0.2907796 | -0.0939 | 39.6408
3284 | 4.589722 | 4.2848 | 18.6921 | 1 | 3.7309 | 3.729727 | 13.92 | 0.075904 | 0.4206 | 0.4289794 | 0.2906081 | -0.0944 | 39.6401
3285 | 4.591111 | 4.2848 | 18.6981 | 1 | 3.7358 | 3.730318 | 13.96 | 0.076201 | 0.4208 | 0.4288688 | 0.2904379 | -0.0948 | 39.6394
3286 | 4.5925 | 4.282 | 18.704 | 1 | 3.7348 | 3.730852 | 13.95 | 0.076142 | 0.4214 | 0.4287583 | 0.2902689 | -0.0952 | 39.6389
3287 | 4.593889 | 4.282 | 18.71 | 1 | 3.7202 | 3.731388 | 13.84 | 0.075252 | 0.4199 | 0.4286478 | 0.2900492 | -0.0957 | 39.6389
3288 | 4.595278 | 4.279 | 18.7159 | 1 | 3.7271 | 3.731939 | 13.89 | 0.075667 | 0.4199 | 0.4285381 | 0.289877 | -0.0961 | 39.6382
3289 | 4.596667 | 4.279 | 18.7219 | 1 | 3.7368 | 3.73251 | 13.96 | 0.07626 | 0.4201 | 0.4284286 | 0.2897029 | -0.0966 | 39.6374
3290 | 4.598056 | 4.2761 | 18.7278 | 1 | 3.7309 | 3.733018 | 13.92 | 0.075904 | 0.4195 | 0.4283201 | 0.2895272 | -0.0971 | 39.6371
3291 | 4.599444 | 4.2761 | 18.7337 | 1 | 3.7368 | 3.733626 | 13.96 | 0.07626 | 0.4198 | 0.428212 | 0.2893121 | -0.0975 | 39.6364
3292 | 4.600833 | 4.273 | 18.7397 | 1 | 3.7173 | 3.734181 | 13.82 | 0.075075 | 0.4183 | 0.4281037 | 0.289134 | -0.098 | 39.6366
3293 | 4.602222 | 4.273 | 18.7456 | 1 | 3.729 | 3.73467 | 13.91 | 0.075785 | 0.4176 | 0.4279956 | 0.2889515 | -0.0985 | 39.6357
3294 | 4.603611 | 4.27 | 18.7515 | 1 | 3.7222 | 3.735256 | 13.85 | 0.075371 | 0.4164 | 0.427887 | 0.2887667 | -0.099 | 39.6355
3295 | 4.605 | 4.27 | 18.7575 | 1 | 3.7329 | 3.735832 | 13.93 | 0.076023 | 0.4158 | 0.4277792 | 0.2885459 | -0.0995 | 39.6346
3296 | 4.606389 | 4.2667 | 18.7634 | 1 | 3.7377 | 3.736368 | 13.97 | 0.07632 | 0.4159 | 0.4276726 | 0.2883605 | -0.1 | 39.6339
3297 | 4.607778 | 4.2667 | 18.7693 | 1 | 3.7339 | 3.736915 | 13.94 | 0.076082 | 0.4156 | 0.4275669 | 0.2881723 | -0.1006 | 39.6336
3298 | 4.609167 | 4.2635 | 18.7753 | 1 | 3.7309 | 3.737473 | 13.92 | 0.075904 | 0.4146 | 0.4274603 | 0.2879813 | -0.1011 | 39.6332
3299 | 4.610556 | 4.2635 | 18.7812 | 1 | 3.7503 | 3.737928 | 14.06 | 0.077094 | 0.4156 | 0.4273538 | 0.2877648 | -0.1016 | 39.632
3300 | 4.611944 | 4.2602 | 18.7871 | 1 | 3.7445 | 3.738479 | 14.02 | 0.076736 | 0.4155 | 0.4272477 | 0.2875768 | -0.1021 | 39.6318
3301 | 4.613333 | 4.2602 | 18.793 | 1 | 3.7271 | 3.739046 | 13.89 | 0.075667 | 0.4145 | 0.4271423 | 0.2873822 | -0.1027 | 39.6319
3302 | 4.614722 | 4.2569 | 18.7989 | 1 | 3.7416 | 3.739597 | 14 | 0.076558 | 0.4146 | 0.4270373 | 0.2871873 | -0.1032 | 39.6309
3303 | 4.616111 | 4.2569 | 18.8048 | 1 | 3.7416 | 3.740167 | 14 | 0.076558 | 0.4143 | 0.4269325 | 0.2869745 | -0.1037 | 39.6305
3304 | 4.6175 | 4.2534 | 18.8107 | 1 | 3.7484 | 3.740723 | 14.05 | 0.076975 | 0.4152 | 0.4268273 | 0.2867819 | -0.1043 | 39.6297
3305 | 4.618889 | 4.2534 | 18.8167 | 1 | 3.728 | 3.741224 | 13.9 | 0.075726 | 0.4137 | 0.426722 | 0.2865862 | -0.1049 | 39.63
3306 | 4.620278 | 4.25 | 18.8226 | 1 | 3.7455 | 3.741785 | 14.03 | 0.076796 | 0.4139 | 0.4266163 | 0.2863911 | -0.1054 | 39.6289
3307 | 4.621667 | 4.25 | 18.8285 | 1 | 3.7406 | 3.7423 | 13.99 | 0.076498 | 0.4134 | 0.4265105 | 0.2861777 | -0.106 | 39.6286
3308 | 4.623056 | 4.2465 | 18.8344 | 1 | 3.7455 | 3.742833 | 14.03 | 0.076796 | 0.4136 | 0.4264043 | 0.2859825 | -0.1066 | 39.6279
3309 | 4.624722 | 4.2465 | 18.8403 | 1 | 3.7406 | 3.743416 | 13.99 | 0.076498 | 0.413 | 0.4262976 | 0.2857863 | -0.1072 | 39.6279
3310 | 4.626111 | 4.243 | 18.8462 | 1 | 3.7368 | 3.743928 | 13.96 | 0.07626 | 0.4126 | 0.4261913 | 0.2855876 | -0.1078 | 39.6276
3311 | 4.6275 | 4.243 | 18.852 | 1 | 3.7436 | 3.744517 | 14.01 | 0.076677 | 0.412 | 0.4260843 | 0.2853742 | -0.1083 | 39.6269
3312 | 4.628889 | 4.2394 | 18.8579 | 1 | 3.7484 | 3.745053 | 14.05 | 0.076975 | 0.4123 | 0.425977 | 0.2851755 | -0.1089 | 39.6263
3313 | 4.630278 | 4.2394 | 18.8638 | 1 | 3.7465 | 3.745538 | 14.04 | 0.076855 | 0.4125 | 0.4258699 | 0.2849772 | -0.1095 | 39.6259
3314 | 4.631667 | 4.2358 | 18.8697 | 1 | 3.7532 | 3.746028 | 14.09 | 0.077273 | 0.4131 | 0.4257634 | 0.2847799 | -0.1101 | 39.6252
3315 | 4.633056 | 4.2358 | 18.8756 | 1 | 3.7445 | 3.746585 | 14.02 | 0.076736 | 0.4129 | 0.4256571 | 0.2845719 | -0.1107 | 39.625
3316 | 4.634444 | 4.2322 | 18.8815 | 1 | 3.7436 | 3.747106 | 14.01 | 0.076677 | 0.4115 | 0.4255516 | 0.2843712 | -0.1113 | 39.6246
3317 | 4.635833 | 4.2322 | 18.8874 | 1 | 3.7474 | 3.747644 | 14.04 | 0.076915 | 0.4115 | 0.4254459 | 0.2841694 | -0.1119 | 39.6239
3318 | 4.637222 | 4.2285 | 18.8932 | 1 | 3.76 | 3.748181 | 14.14 | 0.077691 | 0.4118 | 0.4253404 | 0.2839698 | -0.1125 | 39.623
3319 | 4.638611 | 4.2285 | 18.8991 | 1 | 3.7523 | 3.748712 | 14.08 | 0.077213 | 0.4113 | 0.4252351 | 0.2837599 | -0.1131 | 39.6229
3320 | 4.64 | 4.2249 | 18.905 | 1 | 3.7474 | 3.749295 | 14.04 | 0.076915 | 0.4106 | 0.4251301 | 0.283558 | -0.1138 | 39.6226
3321 | 4.641389 | 4.2249 | 18.9108 | 1 | 3.7387 | 3.749797 | 13.98 | 0.076379 | 0.4092 | 0.4250256 | 0.2833523 | -0.1144 | 39.6224
3322 | 4.642778 | 4.2212 | 18.9167 | 1 | 3.7484 | 3.750434 | 14.05 | 0.076975 | 0.4092 | 0.4249213 | 0.2831467 | -0.115 | 39.6216
3323 | 4.644167 | 4.2212 | 18.9226 | 1 | 3.76 | 3.750949 | 14.14 | 0.077691 | 0.4092 | 0.4248175 | 0.2829343 | -0.1156 | 39.6207
3324 | 4.645556 | 4.2174 | 18.9284 | 1 | 3.7571 | 3.751486 | 14.12 | 0.077512 | 0.4098 | 0.4247146 | 0.2827309 | -0.1162 | 39.6204
3325 | 4.646944 | 4.2174 | 18.9343 | 1 | 3.7397 | 3.752042 | 13.99 | 0.076439 | 0.4086 | 0.4246122 | 0.2825239 | -0.1169 | 39.6205
3326 | 4.648333 | 4.2137 | 18.9401 | 1 | 3.7552 | 3.752525 | 14.1 | 0.077392 | 0.4087 | 0.4245092 | 0.2823173 | -0.1175 | 39.6195
3327 | 4.649722 | 4.2137 | 18.946 | 1 | 3.7571 | 3.753106 | 14.12 | 0.077512 | 0.4084 | 0.4244064 | 0.2821059 | -0.1181 | 39.619
3328 | 4.651111 | 4.2099 | 18.9519 | 1 | 3.7523 | 3.753692 | 14.08 | 0.077213 | 0.4075 | 0.4243036 | 0.281897 | -0.1187 | 39.6187
3329 | 4.6525 | 4.2099 | 18.9577 | 1 | 3.7445 | 3.754178 | 14.02 | 0.076736 | 0.4061 | 0.4242007 | 0.281685 | -0.1194 | 39.6185
3330 | 4.653889 | 4.2061 | 18.9635 | 1 | 3.7513 | 3.754746 | 14.07 | 0.077153 | 0.4055 | 0.4240986 | 0.28147 | -0.12 | 39.6179
3331 | 4.655278 | 4.2061 | 18.9694 | 1 | 3.7494 | 3.755318 | 14.06 | 0.077034 | 0.405 | 0.4239966 | 0.2812538 | -0.1206 | 39.6175
3332 | 4.656667 | 4.2022 | 18.9752 | 1 | 3.7571 | 3.755831 | 14.12 | 0.077512 | 0.4041 | 0.423895 | 0.2810361 | -0.1213 | 39.6167
3333 | 4.658056 | 4.2022 | 18.9811 | 1 | 3.7542 | 3.75637 | 14.09 | 0.077332 | 0.4035 | 0.4237903 | 0.2808157 | -0.1219 | 39.6164
3334 | 4.659444 | 4.1984 | 18.9869 | 1 | 3.7474 | 3.756837 | 14.04 | 0.076915 | 0.4024 | 0.4236857 | 0.2805905 | -0.1225 | 39.6162
3335 | 4.660833 | 4.1984 | 18.9927 | 1 | 3.7542 | 3.757353 | 14.09 | 0.077332 | 0.4023 | 0.4235808 | 0.2803735 | -0.1232 | 39.6155
3336 | 4.662222 | 4.1945 | 18.9985 | 1 | 3.7465 | 3.757895 | 14.04 | 0.076855 | 0.401 | 0.4234756 | 0.2801456 | -0.1238 | 39.6153
3337 | 4.663611 | 4.1945 | 19.0044 | 1 | 3.759 | 3.758399 | 14.13 | 0.077631 | 0.401 | 0.4233704 | 0.2799153 | -0.1245 | 39.6144
3338 | 4.665 | 4.1905 | 19.0102 | 1 | 3.7552 | 3.758906 | 14.1 | 0.077392 | 0.3999 | 0.4232653 | 0.279681 | -0.1251 | 39.6141
3339 | 4.666389 | 4.1905 | 19.016 | 1 | 3.7687 | 3.759409 | 14.2 | 0.07823 | 0.4006 | 0.4231618 | 0.2794662 | -0.1257 | 39.6132
3340 | 4.667778 | 4.1866 | 19.0218 | 1 | 3.7619 | 3.759982 | 14.15 | 0.077811 | 0.4004 | 0.4230579 | 0.2792338 | -0.1264 | 39.613
3341 | 4.669167 | 4.1866 | 19.0276 | 1 | 3.7542 | 3.760529 | 14.09 | 0.077332 | 0.3996 | 0.4229545 | 0.2789987 | -0.127 | 39.6128
3342 | 4.670556 | 4.1827 | 19.0334 | 1 | 3.7503 | 3.76107 | 14.06 | 0.077094 | 0.3988 | 0.4228513 | 0.2787607 | -0.1277 | 39.6125
3343 | 4.671944 | 4.1827 | 19.0393 | 1 | 3.7725 | 3.761597 | 14.23 | 0.07847 | 0.3994 | 0.4227482 | 0.2785473 | -0.1283 | 39.6113
3344 | 4.673333 | 4.1788 | 19.0451 | 1 | 3.7706 | 3.762146 | 14.22 | 0.07835 | 0.3996 | 0.4226462 | 0.2783121 | -0.1289 | 39.6109
3345 | 4.674722 | 4.1788 | 19.0509 | 1 | 3.76 | 3.762667 | 14.14 | 0.077691 | 0.3992 | 0.4225441 | 0.2780746 | -0.1296 | 39.6108
3346 | 4.676111 | 4.1748 | 19.0567 | 1 | 3.7619 | 3.763206 | 14.15 | 0.077811 | 0.398 | 0.4224421 | 0.2778339 | -0.1302 | 39.6103
3347 | 4.6775 | 4.1748 | 19.0625 | 1 | 3.7764 | 3.763708 | 14.26 | 0.07871 | 0.3995 | 0.4223402 | 0.277625 | -0.1308 | 39.6094
3348 | 4.678889 | 4.1709 | 19.0683 | 1 | 3.7677 | 3.764216 | 14.2 | 0.07817 | 0.3986 | 0.4222379 | 0.2773866 | -0.1315 | 39.6092
3349 | 4.680278 | 4.1709 | 19.074 | 1 | 3.7764 | 3.764782 | 14.26 | 0.07871 | 0.3992 | 0.422136 | 0.2771488 | -0.1321 | 39.6085
3350 | 4.681667 | 4.167 | 19.0798 | 1 | 3.7523 | 3.765294 | 14.08 | 0.077213 | 0.3979 | 0.4220343 | 0.2769069 | -0.1327 | 39.609
3351 | 4.683056 | 4.167 | 19.0856 | 1 | 3.7667 | 3.765763 | 14.19 | 0.07811 | 0.3976 | 0.4219331 | 0.2766978 | -0.1333 | 39.608
3352 | 4.684722 | 4.1632 | 19.0914 | 1 | 3.7754 | 3.766264 | 14.25 | 0.07865 | 0.3978 | 0.4218323 | 0.2764564 | -0.1339 | 39.6076
3353 | 4.686111 | 4.1632 | 19.0972 | 1 | 3.7706 | 3.766796 | 14.22 | 0.07835 | 0.3979 | 0.4217307 | 0.2762139 | -0.1345 | 39.6073
3354 | 4.6875 | 4.1593 | 19.103 | 1 | 3.7658 | 3.767288 | 14.18 | 0.07805 | 0.3982 | 0.4216295 | 0.2759719 | -0.1352 | 39.6071
3355 | 4.688889 | 4.1593 | 19.1087 | 1 | 3.7715 | 3.767826 | 14.22 | 0.07841 | 0.3975 | 0.4215285 | 0.275767 | -0.1357 | 39.6064
3356 | 4.690278 | 4.1556 | 19.1145 | 1 | 3.7687 | 3.768334 | 14.2 | 0.07823 | 0.3965 | 0.4214275 | 0.2755215 | -0.1363 | 39.6061
3357 | 4.691667 | 4.1556 | 19.1203 | 1 | 3.7677 | 3.76886 | 14.2 | 0.07817 | 0.3956 | 0.4213272 | 0.2752718 | -0.1369 | 39.6057
3358 | 4.693056 | 4.1517 | 19.126 | 1 | 3.7687 | 3.76941 | 14.2 | 0.07823 | 0.3955 | 0.4212265 | 0.2750225 | -0.1375 | 39.6053
3359 | 4.694444 | 4.1517 | 19.1318 | 1 | 3.7658 | 3.769938 | 14.18 | 0.07805 | 0.3948 | 0.4211256 | 0.2748151 | -0.1381 | 39.6049
3360 | 4.695833 | 4.148 | 19.1376 | 1 | 3.7667 | 3.770436 | 14.19 | 0.07811 | 0.3945 | 0.4210256 | 0.2745641 | -0.1387 | 39.6045
3361 | 4.697222 | 4.148 | 19.1433 | 1 | 3.7696 | 3.770964 | 14.21 | 0.07829 | 0.3944 | 0.4209261 | 0.274312 | -0.1393 | 39.604
3362 | 4.698611 | 4.1441 | 19.1491 | 1 | 3.7687 | 3.77148 | 14.2 | 0.07823 | 0.3939 | 0.4208264 | 0.2740569 | -0.1399 | 39.6036
3363 | 4.7 | 4.1441 | 19.1548 | 1 | 3.7715 | 3.77201 | 14.22 | 0.07841 | 0.3937 | 0.4207262 | 0.2738522 | -0.1405 | 39.6031
3364 | 4.701389 | 4.1403 | 19.1606 | 1 | 3.7706 | 3.77257 | 14.22 | 0.07835 | 0.3928 | 0.4206264 | 0.2735952 | -0.1411 | 39.6027
3365 | 4.702778 | 4.1403 | 19.1663 | 1 | 3.7792 | 3.773109 | 14.28 | 0.07889 | 0.3922 | 0.4205263 | 0.2733362 | -0.1417 | 39.6019
3366 | 4.704167 | 4.1364 | 19.1721 | 1 | 3.7715 | 3.773665 | 14.22 | 0.07841 | 0.3914 | 0.4204268 | 0.2730757 | -0.1423 | 39.6018
3367 | 4.705556 | 4.1364 | 19.1779 | 1 | 3.7792 | 3.774172 | 14.28 | 0.07889 | 0.3908 | 0.4203272 | 0.2728667 | -0.1428 | 39.6011
3368 | 4.706944 | 4.1327 | 19.1836 | 1 | 3.7725 | 3.774714 | 14.23 | 0.07847 | 0.3904 | 0.4202274 | 0.2726046 | -0.1434 | 39.6009
3369 | 4.708333 | 4.1327 | 19.1893 | 1 | 3.7792 | 3.775276 | 14.28 | 0.07889 | 0.3902 | 0.420127 | 0.2723413 | -0.144 | 39.6003
3370 | 4.709722 | 4.1287 | 19.1951 | 1 | 3.7619 | 3.775832 | 14.15 | 0.077811 | 0.3881 | 0.4200264 | 0.2720719 | -0.1446 | 39.6005
3371 | 4.711111 | 4.1287 | 19.2008 | 1 | 3.7706 | 3.776339 | 14.22 | 0.07835 | 0.3884 | 0.4199261 | 0.2718615 | -0.1451 | 39.5997
3372 | 4.7125 | 4.125 | 19.2065 | 1 | 3.7802 | 3.776807 | 14.29 | 0.07895 | 0.3875 | 0.4198257 | 0.2715915 | -0.1457 | 39.599
3373 | 4.713889 | 4.125 | 19.2123 | 1 | 3.7802 | 3.777345 | 14.29 | 0.07895 | 0.3873 | 0.4197252 | 0.2713203 | -0.1463 | 39.5985
3374 | 4.715278 | 4.121 | 19.218 | 1 | 3.7869 | 3.777886 | 14.34 | 0.079371 | 0.3875 | 0.4196237 | 0.2710495 | -0.1469 | 39.5979
3375 | 4.716667 | 4.121 | 19.2237 | 1 | 3.7869 | 3.778382 | 14.34 | 0.079371 | 0.3874 | 0.4195219 | 0.2708404 | -0.1475 | 39.5975
3376 | 4.718056 | 4.1173 | 19.2294 | 1 | 3.7783 | 3.778984 | 14.28 | 0.07883 | 0.3869 | 0.4194202 | 0.270569 | -0.148 | 39.5974
3377 | 4.719444 | 4.1173 | 19.2351 | 1 | 3.785 | 3.77954 | 14.33 | 0.079251 | 0.3869 | 0.4193186 | 0.2702966 | -0.1486 | 39.5968
3378 | 4.720833 | 4.1133 | 19.2409 | 1 | 3.7802 | 3.779986 | 14.29 | 0.07895 | 0.3868 | 0.4192163 | 0.2700232 | -0.1492 | 39.5965
3379 | 4.722222 | 4.1133 | 19.2466 | 1 | 3.7783 | 3.780574 | 14.28 | 0.07883 | 0.3876 | 0.4191142 | 0.2698192 | -0.1498 | 39.5962
3380 | 4.723611 | 4.1096 | 19.2523 | 1 | 3.7812 | 3.781119 | 14.3 | 0.07901 | 0.3871 | 0.4190126 | 0.2695474 | -0.1504 | 39.5957
3381 | 4.725 | 4.1096 | 19.258 | 1 | 3.7859 | 3.781659 | 14.33 | 0.079311 | 0.387 | 0.4189107 | 0.269276 | -0.1509 | 39.5951
3382 | 4.726389 | 4.1057 | 19.2637 | 1 | 3.761 | 3.782178 | 14.14 | 0.077751 | 0.3851 | 0.4188092 | 0.2689999 | -0.1515 | 39.5956
3383 | 4.727778 | 4.1057 | 19.2694 | 1 | 3.7926 | 3.78266 | 14.38 | 0.079733 | 0.3858 | 0.4187076 | 0.2687938 | -0.1521 | 39.594
3384 | 4.729167 | 4.102 | 19.2751 | 1 | 3.7965 | 3.783206 | 14.41 | 0.079974 | 0.3862 | 0.4186068 | 0.2685213 | -0.1526 | 39.5935
3385 | 4.730556 | 4.102 | 19.2808 | 1 | 3.8003 | 3.783699 | 14.44 | 0.080216 | 0.3869 | 0.4185058 | 0.2682505 | -0.1532 | 39.593
3386 | 4.731944 | 4.0981 | 19.2865 | 1 | 3.7869 | 3.784154 | 14.34 | 0.079371 | 0.3866 | 0.4184046 | 0.2679785 | -0.1538 | 39.5931
3387 | 4.733333 | 4.0981 | 19.2922 | 1 | 3.7888 | 3.784683 | 14.36 | 0.079492 | 0.386 | 0.4183039 | 0.2677763 | -0.1543 | 39.5926
3388 | 4.734722 | 4.0944 | 19.2979 | 1 | 3.7879 | 3.785232 | 14.35 | 0.079431 | 0.3852 | 0.4182033 | 0.2675017 | -0.1549 | 39.5922
3389 | 4.736111 | 4.0944 | 19.3036 | 1 | 3.7984 | 3.785738 | 14.43 | 0.080095 | 0.3853 | 0.4181023 | 0.2672273 | -0.1554 | 39.5914
3390 | 4.7375 | 4.0905 | 19.3092 | 1 | 3.785 | 3.786257 | 14.33 | 0.079251 | 0.385 | 0.4180014 | 0.2669522 | -0.156 | 39.5916
3391 | 4.738889 | 4.0905 | 19.3149 | 1 | 3.8022 | 3.786802 | 14.46 | 0.080337 | 0.3856 | 0.4179004 | 0.266752 | -0.1565 | 39.5905
3392 | 4.740278 | 4.0869 | 19.3206 | 1 | 3.7888 | 3.787365 | 14.36 | 0.079492 | 0.3856 | 0.4177997 | 0.2664792 | -0.1571 | 39.5906
3393 | 4.741667 | 4.0869 | 19.3263 | 1 | 3.7879 | 3.787882 | 14.35 | 0.079431 | 0.3853 | 0.4176978 | 0.2662044 | -0.1576 | 39.5902
3394 | 4.743056 | 4.0831 | 19.332 | 1 | 3.8041 | 3.788452 | 14.47 | 0.080458 | 0.386 | 0.4175963 | 0.2659319 | -0.1582 | 39.5892
3395 | 4.744444 | 4.0831 | 19.3376 | 1 | 3.7965 | 3.788993 | 14.41 | 0.079974 | 0.3862 | 0.4174952 | 0.2657366 | -0.1587 | 39.5892
3396 | 4.745833 | 4.0796 | 19.3433 | 1 | 3.8012 | 3.789489 | 14.45 | 0.080276 | 0.3867 | 0.4173943 | 0.2654667 | -0.1593 | 39.5886
3397 | 4.747222 | 4.0796 | 19.349 | 1 | 3.8022 | 3.789973 | 14.46 | 0.080337 | 0.3879 | 0.4172931 | 0.2651983 | -0.1598 | 39.5881
3398 | 4.748889 | 4.0759 | 19.3546 | 1 | 3.7946 | 3.790526 | 14.4 | 0.079853 | 0.3882 | 0.4171919 | 0.2649301 | -0.1603 | 39.5884
3399 | 4.750278 | 4.0759 | 19.3603 | 1 | 3.7946 | 3.790999 | 14.4 | 0.079853 | 0.3875 | 0.4170904 | 0.2647428 | -0.1608 | 39.588
3400 | 4.751667 | 4.0725 | 19.3659 | 1 | 3.7926 | 3.791586 | 14.38 | 0.079733 | 0.3872 | 0.4169893 | 0.2644729 | -0.1613 | 39.5877
3401 | 4.753056 | 4.0725 | 19.3716 | 1 | 3.7917 | 3.792095 | 14.38 | 0.079672 | 0.3864 | 0.4168883 | 0.2641999 | -0.1618 | 39.5873
3402 | 4.754444 | 4.0689 | 19.3772 | 1 | 3.7974 | 3.792594 | 14.42 | 0.080035 | 0.3866 | 0.4167871 | 0.2639281 | -0.1623 | 39.5868
3403 | 4.755833 | 4.0689 | 19.3829 | 1 | 3.7869 | 3.793132 | 14.34 | 0.079371 | 0.3859 | 0.4166867 | 0.2637402 | -0.1628 | 39.5867
3404 | 4.757222 | 4.0656 | 19.3885 | 1 | 3.7907 | 3.793713 | 14.37 | 0.079612 | 0.3852 | 0.4165863 | 0.2634658 | -0.1632 | 39.5862
3405 | 4.758611 | 4.0656 | 19.3942 | 1 | 3.7974 | 3.794258 | 14.42 | 0.080035 | 0.3852 | 0.4164863 | 0.263191 | -0.1637 | 39.5856
3406 | 4.76 | 4.062 | 19.3998 | 1 | 3.7888 | 3.79477 | 14.36 | 0.079492 | 0.384 | 0.4163869 | 0.2629114 | -0.1642 | 39.5855
3407 | 4.761389 | 4.062 | 19.4055 | 1 | 3.7907 | 3.795325 | 14.37 | 0.079612 | 0.3839 | 0.4162877 | 0.2627239 | -0.1647 | 39.5851
3408 | 4.762778 | 4.0588 | 19.4111 | 1 | 3.8012 | 3.795871 | 14.45 | 0.080276 | 0.3835 | 0.4161889 | 0.2624439 | -0.1651 | 39.5843
3409 | 4.764167 | 4.0588 | 19.4168 | 1 | 3.7984 | 3.796448 | 14.43 | 0.080095 | 0.384 | 0.4160902 | 0.2621654 | -0.1656 | 39.584
3410 | 4.765556 | 4.0552 | 19.4224 | 1 | 3.7965 | 3.796986 | 14.41 | 0.079974 | 0.3836 | 0.4159913 | 0.2618863 | -0.1661 | 39.5837
3411 | 4.766944 | 4.0552 | 19.428 | 1 | 3.806 | 3.797536 | 14.49 | 0.080579 | 0.3835 | 0.4158933 | 0.2617001 | -0.1665 | 39.583
3412 | 4.768333 | 4.0521 | 19.4337 | 1 | 3.7926 | 3.798043 | 14.38 | 0.079733 | 0.3825 | 0.415795 | 0.2614191 | -0.1669 | 39.5831
3413 | 4.769722 | 4.0521 | 19.4393 | 1 | 3.8003 | 3.798609 | 14.44 | 0.080216 | 0.3826 | 0.4156961 | 0.2611376 | -0.1674 | 39.5825
3414 | 4.771111 | 4.0486 | 19.4449 | 1 | 3.7831 | 3.799154 | 14.31 | 0.07913 | 0.3811 | 0.4155975 | 0.2608526 | -0.1678 | 39.5827
3415 | 4.7725 | 4.0486 | 19.4505 | 1 | 3.8022 | 3.79964 | 14.46 | 0.080337 | 0.382 | 0.4154985 | 0.2606662 | -0.1683 | 39.5817
3416 | 4.773889 | 4.0455 | 19.4562 | 1 | 3.7965 | 3.800194 | 14.41 | 0.079974 | 0.381 | 0.4153988 | 0.2603819 | -0.1687 | 39.5815
3417 | 4.775278 | 4.0455 | 19.4618 | 1 | 3.806 | 3.800669 | 14.49 | 0.080579 | 0.3811 | 0.4153016 | 0.2600967 | -0.1691 | 39.5808
3418 | 4.776667 | 4.042 | 19.4674 | 1 | 3.7965 | 3.801139 | 14.41 | 0.079974 | 0.3804 | 0.4152044 | 0.2598097 | -0.1696 | 39.5807
3419 | 4.778056 | 4.042 | 19.473 | 1 | 3.8108 | 3.801642 | 14.52 | 0.080881 | 0.3809 | 0.4151067 | 0.2596248 | -0.17 | 39.5798
3420 | 4.779444 | 4.0389 | 19.4786 | 1 | 3.8041 | 3.802156 | 14.47 | 0.080458 | 0.3806 | 0.4150083 | 0.2593391 | -0.1704 | 39.5797
3421 | 4.780833 | 4.0389 | 19.4842 | 1 | 3.8117 | 3.802703 | 14.53 | 0.080942 | 0.381 | 0.4149099 | 0.2590547 | -0.1708 | 39.5791
3422 | 4.782222 | 4.0355 | 19.4898 | 1 | 3.8098 | 3.803219 | 14.51 | 0.080821 | 0.3817 | 0.4148113 | 0.2587714 | -0.1712 | 39.5788
3423 | 4.783611 | 4.0355 | 19.4954 | 1 | 3.806 | 3.80378 | 14.49 | 0.080579 | 0.3814 | 0.4147123 | 0.2585908 | -0.1716 | 39.5786
3424 | 4.785 | 4.0325 | 19.5011 | 1 | 3.8117 | 3.804248 | 14.53 | 0.080942 | 0.3819 | 0.4146129 | 0.2583089 | -0.1721 | 39.578
3425 | 4.786389 | 4.0325 | 19.5067 | 1 | 3.8041 | 3.804785 | 14.47 | 0.080458 | 0.3815 | 0.4145132 | 0.2580263 | -0.1725 | 39.5779
3426 | 4.787778 | 4.0292 | 19.5123 | 1 | 3.8174 | 3.805317 | 14.57 | 0.081306 | 0.3819 | 0.4144131 | 0.257743 | -0.1729 | 39.577
3427 | 4.789167 | 4.0292 | 19.5178 | 1 | 3.8117 | 3.805848 | 14.53 | 0.080942 | 0.3815 | 0.414313 | 0.2575669 | -0.1732 | 39.5769
3428 | 4.790556 | 4.0263 | 19.5234 | 1 | 3.807 | 3.806368 | 14.49 | 0.080639 | 0.3812 | 0.4142128 | 0.2572827 | -0.1736 | 39.5767
3429 | 4.791944 | 4.0263 | 19.529 | 1 | 3.8117 | 3.806892 | 14.53 | 0.080942 | 0.3809 | 0.4141121 | 0.2569984 | -0.174 | 39.5762
3430 | 4.793333 | 4.0231 | 19.5346 | 1 | 3.8155 | 3.807444 | 14.56 | 0.081185 | 0.3814 | 0.4140109 | 0.2567151 | -0.1744 | 39.5757
3431 | 4.794722 | 4.0231 | 19.5402 | 1 | 3.8098 | 3.807919 | 14.51 | 0.080821 | 0.3809 | 0.4139097 | 0.2565399 | -0.1747 | 39.5755
3432 | 4.796111 | 4.0203 | 19.5458 | 1 | 3.8098 | 3.808504 | 14.51 | 0.080821 | 0.381 | 0.4138082 | 0.2562565 | -0.1751 | 39.5751
3433 | 4.7975 | 4.0203 | 19.5514 | 1 | 3.8098 | 3.809058 | 14.51 | 0.080821 | 0.3811 | 0.4137061 | 0.2559738 | -0.1754 | 39.5748
3434 | 4.798889 | 4.0172 | 19.557 | 1 | 3.8089 | 3.809581 | 14.51 | 0.08076 | 0.3809 | 0.413604 | 0.2556895 | -0.1758 | 39.5744
3435 | 4.800278 | 4.0172 | 19.5626 | 1 | 3.8136 | 3.810103 | 14.54 | 0.081063 | 0.3811 | 0.4135023 | 0.2555183 | -0.1761 | 39.5739
3436 | 4.801667 | 4.0146 | 19.5681 | 1 | 3.8012 | 3.810572 | 14.45 | 0.080276 | 0.3807 | 0.4134002 | 0.2552344 | -0.1764 | 39.574
3437 | 4.803056 | 4.0146 | 19.5737 | 1 | 3.8127 | 3.811083 | 14.54 | 0.081003 | 0.38 | 0.4132972 | 0.2549484 | -0.1767 | 39.5732
3438 | 4.804444 | 4.0116 | 19.5793 | 1 | 3.8193 | 3.81166 | 14.59 | 0.081427 | 0.3797 | 0.4131938 | 0.2546612 | -0.177 | 39.5726
3439 | 4.805833 | 4.0116 | 19.5848 | 1 | 3.8146 | 3.812198 | 14.55 | 0.081124 | 0.3791 | 0.4130903 | 0.2544889 | -0.1773 | 39.5725
3440 | 4.807222 | 4.0091 | 19.5904 | 1 | 3.8203 | 3.812761 | 14.59 | 0.081488 | 0.3796 | 0.4129863 | 0.2542023 | -0.1776 | 39.5719
3441 | 4.808611 | 4.0091 | 19.596 | 1 | 3.8108 | 3.813183 | 14.52 | 0.080881 | 0.3789 | 0.4128823 | 0.2539138 | -0.1779 | 39.5719
3442 | 4.810278 | 4.0062 | 19.6015 | 1 | 3.8193 | 3.813728 | 14.59 | 0.081427 | 0.3789 | 0.4127787 | 0.2536255 | -0.1782 | 39.5716
3443 | 4.811667 | 4.0062 | 19.6071 | 1 | 3.8193 | 3.814293 | 14.59 | 0.081427 | 0.379 | 0.4126749 | 0.2534558 | -0.1784 | 39.5712
3444 | 4.813056 | 4.0039 | 19.6127 | 1 | 3.806 | 3.814785 | 14.49 | 0.080579 | 0.378 | 0.4125716 | 0.2531662 | -0.1787 | 39.5713
3445 | 4.814444 | 4.0039 | 19.6182 | 1 | 3.8231 | 3.815346 | 14.62 | 0.081671 | 0.3781 | 0.4124685 | 0.2528764 | -0.1789 | 39.5704
3446 | 4.815833 | 4.0012 | 19.6238 | 1 | 3.8174 | 3.815892 | 14.57 | 0.081306 | 0.3784 | 0.4123657 | 0.2525857 | -0.1791 | 39.5702
3447 | 4.817222 | 4.0012 | 19.6294 | 1 | 3.806 | 3.816426 | 14.49 | 0.080579 | 0.3776 | 0.4122623 | 0.2524175 | -0.1794 | 39.5703
3448 | 4.818611 | 3.9989 | 19.6349 | 1 | 3.8174 | 3.816967 | 14.57 | 0.081306 | 0.3773 | 0.4121594 | 0.252125 | -0.1796 | 39.5695
3449 | 4.82 | 3.9989 | 19.6405 | 1 | 3.8184 | 3.817528 | 14.58 | 0.081367 | 0.3777 | 0.4120563 | 0.2518334 | -0.1798 | 39.5691
3450 | 4.821389 | 3.9963 | 19.646 | 1 | 3.8288 | 3.818075 | 14.66 | 0.082036 | 0.3778 | 0.4119535 | 0.2515422 | -0.18 | 39.5684
3451 | 4.822778 | 3.9963 | 19.6516 | 1 | 3.8269 | 3.818627 | 14.65 | 0.081914 | 0.3782 | 0.4118507 | 0.2513782 | -0.1802 | 39.5681
3452 | 4.824167 | 3.9942 | 19.6571 | 1 | 3.8098 | 3.819169 | 14.51 | 0.080821 | 0.3774 | 0.4117475 | 0.2510869 | -0.1804 | 39.5684
3453 | 4.825556 | 3.9942 | 19.6627 | 1 | 3.8241 | 3.819742 | 14.62 | 0.081731 | 0.378 | 0.4116442 | 0.2507966 | -0.1806 | 39.5675
3454 | 4.826944 | 3.9916 | 19.6682 | 1 | 3.8174 | 3.820215 | 14.57 | 0.081306 | 0.3777 | 0.4115405 | 0.2505041 | -0.1808 | 39.5674
3455 | 4.828333 | 3.9916 | 19.6738 | 1 | 3.8222 | 3.820712 | 14.61 | 0.08161 | 0.3774 | 0.4114368 | 0.2503429 | -0.181 | 39.5669
3456 | 4.829722 | 3.9896 | 19.6793 | 1 | 3.8117 | 3.821296 | 14.53 | 0.080942 | 0.3766 | 0.4113334 | 0.2500487 | -0.1811 | 39.567
3457 | 4.831111 | 3.9896 | 19.6849 | 1 | 3.8212 | 3.821849 | 14.6 | 0.081549 | 0.3761 | 0.4112301 | 0.2497521 | -0.1813 | 39.5662
3458 | 4.8325 | 3.9871 | 19.6904 | 1 | 3.8212 | 3.82242 | 14.6 | 0.081549 | 0.3759 | 0.4111275 | 0.2494545 | -0.1815 | 39.5659
3459 | 4.833889 | 3.9871 | 19.6959 | 1 | 3.8146 | 3.82298 | 14.55 | 0.081124 | 0.3753 | 0.411025 | 0.2492928 | -0.1816 | 39.5658
3460 | 4.835278 | 3.9851 | 19.7015 | 1 | 3.8307 | 3.823526 | 14.67 | 0.082157 | 0.3757 | 0.4109223 | 0.2489956 | -0.1818 | 39.5649
3461 | 4.836667 | 3.9851 | 19.707 | 1 | 3.8307 | 3.824063 | 14.67 | 0.082157 | 0.376 | 0.4108198 | 0.2486979 | -0.182 | 39.5645
3462 | 4.838056 | 3.9826 | 19.7126 | 1 | 3.8165 | 3.824615 | 14.57 | 0.081245 | 0.375 | 0.4107171 | 0.2483982 | -0.1821 | 39.5647
3463 | 4.839444 | 3.9826 | 19.7181 | 1 | 3.8307 | 3.825155 | 14.67 | 0.082157 | 0.3753 | 0.4106147 | 0.2482402 | -0.1823 | 39.5639
3464 | 4.840833 | 3.9807 | 19.7236 | 1 | 3.8345 | 3.825769 | 14.7 | 0.082401 | 0.3758 | 0.4105122 | 0.2479432 | -0.1824 | 39.5634
3465 | 4.842222 | 3.9807 | 19.7292 | 1 | 3.8241 | 3.826341 | 14.62 | 0.081731 | 0.3757 | 0.4104094 | 0.2476453 | -0.1826 | 39.5634
3466 | 4.843611 | 3.9782 | 19.7347 | 1 | 3.8335 | 3.82686 | 14.7 | 0.08234 | 0.376 | 0.4103061 | 0.2473479 | -0.1828 | 39.5627
3467 | 4.845 | 3.9782 | 19.7402 | 1 | 3.8231 | 3.827307 | 14.62 | 0.081671 | 0.3754 | 0.4102031 | 0.2471939 | -0.1829 | 39.5628
3468 | 4.846389 | 3.9764 | 19.7457 | 1 | 3.8468 | 3.827843 | 14.8 | 0.083195 | 0.3765 | 0.4100998 | 0.2468985 | -0.183 | 39.5616
3469 | 4.847778 | 3.9764 | 19.7513 | 1 | 3.8317 | 3.828376 | 14.68 | 0.082218 | 0.3773 | 0.4099912 | 0.2466046 | -0.1832 | 39.5618
3470 | 4.849167 | 3.974 | 19.7568 | 1 | 3.8345 | 3.828965 | 14.7 | 0.082401 | 0.3776 | 0.4098829 | 0.2463112 | -0.1833 | 39.5613
3471 | 4.850556 | 3.974 | 19.7623 | 1 | 3.8288 | 3.829533 | 14.66 | 0.082036 | 0.3776 | 0.4097741 | 0.2461659 | -0.1834 | 39.5612
3472 | 4.851944 | 3.9723 | 19.7678 | 1 | 3.8317 | 3.830088 | 14.68 | 0.082218 | 0.3776 | 0.4096655 | 0.2458733 | -0.1835 | 39.5608
3473 | 4.853333 | 3.9723 | 19.7733 | 1 | 3.7735 | 3.830619 | 14.24 | 0.07853 | 0.3741 | 0.4095566 | 0.2455715 | -0.1836 | 39.5626
3474 | 4.854722 | 3.97 | 19.7788 | 1 | 3.8373 | 3.83114 | 14.73 | 0.082584 | 0.3744 | 0.4094481 | 0.2452703 | -0.1837 | 39.5599
3475 | 4.856111 | 3.97 | 19.7844 | 1 | 3.8335 | 3.831476 | 14.7 | 0.08234 | 0.3743 | 0.4093399 | 0.2451209 | -0.1838 | 39.5597
3476 | 4.8575 | 3.9683 | 19.7899 | 1 | 3.8411 | 3.832067 | 14.75 | 0.082828 | 0.3744 | 0.4092316 | 0.2448205 | -0.1839 | 39.5591
3477 | 4.858889 | 3.9683 | 19.7954 | 1 | 3.843 | 3.832624 | 14.77 | 0.082951 | 0.3749 | 0.4091225 | 0.2445203 | -0.184 | 39.5587
3478 | 4.860278 | 3.9661 | 19.8009 | 1 | 3.8212 | 3.833173 | 14.6 | 0.081549 | 0.3737 | 0.4090132 | 0.2442166 | -0.1841 | 39.5592
3479 | 4.861667 | 3.9661 | 19.8064 | 1 | 3.8307 | 3.833721 | 14.67 | 0.082157 | 0.3735 | 0.4089037 | 0.2440698 | -0.1842 | 39.5585
3480 | 4.863056 | 3.9645 | 19.8119 | 1 | 3.8288 | 3.834298 | 14.66 | 0.082036 | 0.3728 | 0.4087939 | 0.2437648 | -0.1842 | 39.5582
3481 | 4.864444 | 3.9645 | 19.8175 | 1 | 3.8364 | 3.83482 | 14.72 | 0.082523 | 0.3734 | 0.4086842 | 0.2434625 | -0.1843 | 39.5576
3482 | 4.865833 | 3.9624 | 19.823 | 1 | 3.8411 | 3.835401 | 14.75 | 0.082828 | 0.3738 | 0.408574 | 0.243161 | -0.1844 | 39.5571
3483 | 4.867222 | 3.9624 | 19.8285 | 1 | 3.8477 | 3.835967 | 14.8 | 0.083256 | 0.3745 | 0.4084631 | 0.2430182 | -0.1845 | 39.5565
3484 | 4.868611 | 3.9608 | 19.834 | 1 | 3.8383 | 3.836525 | 14.73 | 0.082645 | 0.3746 | 0.4083517 | 0.2427195 | -0.1845 | 39.5565
3485 | 4.87 | 3.9608 | 19.8395 | 1 | 3.8411 | 3.837104 | 14.75 | 0.082828 | 0.3743 | 0.4082406 | 0.2424196 | -0.1846 | 39.5561
3486 | 4.871389 | 3.9587 | 19.845 | 1 | 3.8487 | 3.837607 | 14.81 | 0.083318 | 0.3753 | 0.4081289 | 0.2421211 | -0.1847 | 39.5555
3487 | 4.873056 | 3.9587 | 19.8505 | 1 | 3.8326 | 3.838122 | 14.69 | 0.082279 | 0.3747 | 0.4080169 | 0.241983 | -0.1847 | 39.5561
3488 | 4.874444 | 3.9572 | 19.856 | 1 | 3.8402 | 3.838675 | 14.75 | 0.082767 | 0.3744 | 0.4079048 | 0.2416831 | -0.1848 | 39.5555
3489 | 4.875833 | 3.9572 | 19.8615 | 1 | 3.8402 | 3.839224 | 14.75 | 0.082767 | 0.3744 | 0.4077926 | 0.2413825 | -0.1848 | 39.5551
3490 | 4.877222 | 3.9552 | 19.867 | 1 | 3.8449 | 3.839777 | 14.78 | 0.083073 | 0.3746 | 0.4076811 | 0.2410835 | -0.1849 | 39.5546
3491 | 4.878611 | 3.9552 | 19.8725 | 1 | 3.8392 | 3.840359 | 14.74 | 0.082706 | 0.3742 | 0.4075693 | 0.2409466 | -0.1849 | 39.5545
3492 | 4.88 | 3.9538 | 19.878 | 1 | 3.8373 | 3.840919 | 14.73 | 0.082584 | 0.3739 | 0.4074577 | 0.2406469 | -0.1849 | 39.5543
3493 | 4.881389 | 3.9538 | 19.8835 | 1 | 3.8193 | 3.841435 | 14.59 | 0.081427 | 0.3718 | 0.407346 | 0.2403415 | -0.185 | 39.5546
3494 | 4.882778 | 3.9517 | 19.8889 | 1 | 3.8487 | 3.841987 | 14.81 | 0.083318 | 0.3719 | 0.4072334 | 0.2400372 | -0.185 | 39.5532
3495 | 4.884167 | 3.9517 | 19.8944 | 1 | 3.8543 | 3.842549 | 14.86 | 0.083685 | 0.3721 | 0.4071207 | 0.2398979 | -0.1851 | 39.5527
3496 | 4.885556 | 3.9503 | 19.8999 | 1 | 3.8411 | 3.843103 | 14.75 | 0.082828 | 0.3714 | 0.4070083 | 0.2395933 | -0.1851 | 39.5528
3497 | 4.886944 | 3.9503 | 19.9054 | 1 | 3.8505 | 3.843691 | 14.83 | 0.08344 | 0.3721 | 0.4068958 | 0.2392908 | -0.1852 | 39.5522
3498 | 4.888333 | 3.9482 | 19.9109 | 1 | 3.8392 | 3.844244 | 14.74 | 0.082706 | 0.3718 | 0.4067834 | 0.2389861 | -0.1852 | 39.5523
3499 | 4.889722 | 3.9482 | 19.9164 | 1 | 3.8345 | 3.844798 | 14.7 | 0.082401 | 0.3676 | 0.4066706 | 0.2388399 | -0.1853 | 39.5521
3500 | 4.891111 | 3.9466 | 19.9219 | 1 | 3.8383 | 3.845321 | 14.73 | 0.082645 | 0.3672 | 0.4065576 | 0.2385252 | -0.1853 | 39.5516
3501 | 4.8925 | 3.9466 | 19.9274 | 1 | 3.8317 | 3.84588 | 14.68 | 0.082218 | 0.3662 | 0.4064447 | 0.2382078 | -0.1854 | 39.5516
3502 | 4.893889 | 3.9444 | 19.9328 | 1 | 3.8335 | 3.846596 | 14.7 | 0.08234 | 0.3648 | 0.4063316 | 0.2378868 | -0.1855 | 39.5512
3503 | 4.895278 | 3.9444 | 19.9383 | 1 | 3.8402 | 3.847147 | 14.75 | 0.082767 | 0.3648 | 0.406218 | 0.2377375 | -0.1855 | 39.5506
3504 | 4.896667 | 3.9427 | 19.9438 | 1 | 3.8458 | 3.84773 | 14.79 | 0.083134 | 0.365 | 0.4061045 | 0.2374179 | -0.1856 | 39.5501
3505 | 4.898056 | 3.9427 | 19.9493 | 1 | 3.8505 | 3.848312 | 14.83 | 0.08344 | 0.3656 | 0.4059911 | 0.2371002 | -0.1857 | 39.5496
3506 | 4.899444 | 3.9404 | 19.9548 | 1 | 3.8515 | 3.848857 | 14.83 | 0.083501 | 0.3655 | 0.4058774 | 0.2367818 | -0.1858 | 39.5492
3507 | 4.900833 | 3.9404 | 19.9602 | 1 | 3.8458 | 3.849382 | 14.79 | 0.083134 | 0.3653 | 0.4057636 | 0.2366366 | -0.1859 | 39.5491
3508 | 4.902222 | 3.9387 | 19.9657 | 1 | 3.8477 | 3.849925 | 14.8 | 0.083256 | 0.365 | 0.4056483 | 0.2363178 | -0.186 | 39.5487
3509 | 4.903611 | 3.9387 | 19.9712 | 1 | 3.8317 | 3.85047 | 14.68 | 0.082218 | 0.3652 | 0.4055334 | 0.2359998 | -0.1861 | 39.549
3510 | 4.905 | 3.9363 | 19.9766 | 1 | 3.8449 | 3.851016 | 14.78 | 0.083073 | 0.3638 | 0.4054183 | 0.2356786 | -0.1862 | 39.5482
3511 | 4.906389 | 3.9363 | 19.9821 | 1 | 3.8421 | 3.851591 | 14.76 | 0.082889 | 0.3628 | 0.4053034 | 0.2355301 | -0.1863 | 39.548
3512 | 4.907778 | 3.9345 | 19.9876 | 1 | 3.8496 | 3.852173 | 14.82 | 0.083379 | 0.3625 | 0.4051891 | 0.2352067 | -0.1864 | 39.5474
3513 | 4.909167 | 3.9345 | 19.993 | 1 | 3.8581 | 3.852748 | 14.88 | 0.08393 | 0.3631 | 0.4050749 | 0.2348834 | -0.1865 | 39.5468
3514 | 4.910556 | 3.932 | 19.9985 | 1 | 3.8534 | 3.853254 | 14.85 | 0.083624 | 0.3629 | 0.4049601 | 0.2345605 | -0.1867 | 39.5466
3515 | 4.911944 | 3.932 | 20.004 | 1 | 3.8487 | 3.853802 | 14.81 | 0.083318 | 0.3624 | 0.4048448 | 0.2344144 | -0.1868 | 39.5465
3516 | 4.913333 | 3.9301 | 20.0094 | 1 | 3.8496 | 3.854309 | 14.82 | 0.083379 | 0.3616 | 0.4047293 | 0.2340893 | -0.1869 | 39.5461
3517 | 4.914722 | 3.9301 | 20.0149 | 1 | 3.8449 | 3.854847 | 14.78 | 0.083073 | 0.361 | 0.4046137 | 0.2337618 | -0.187 | 39.546
3518 | 4.916111 | 3.9276 | 20.0203 | 1 | 3.8534 | 3.855365 | 14.85 | 0.083624 | 0.3609 | 0.4044974 | 0.2334333 | -0.1872 | 39.5454
3519 | 4.9175 | 3.9276 | 20.0258 | 1 | 3.8411 | 3.855923 | 14.75 | 0.082828 | 0.3599 | 0.4043806 | 0.2332861 | -0.1873 | 39.5455
3520 | 4.918889 | 3.9257 | 20.0312 | 1 | 3.8383 | 3.856457 | 14.73 | 0.082645 | 0.359 | 0.4042638 | 0.232954 | -0.1874 | 39.5453
3521 | 4.920278 | 3.9257 | 20.0367 | 1 | 3.8562 | 3.857005 | 14.87 | 0.083808 | 0.3582 | 0.4041469 | 0.2326201 | -0.1876 | 39.5443
3522 | 4.921667 | 3.9231 | 20.0421 | 1 | 3.8656 | 3.857561 | 14.94 | 0.084422 | 0.3586 | 0.40403 | 0.2322865 | -0.1877 | 39.5437
3523 | 4.923056 | 3.9231 | 20.0476 | 1 | 3.8543 | 3.858153 | 14.86 | 0.083685 | 0.3584 | 0.4039127 | 0.2321393 | -0.1879 | 39.5438
3524 | 4.924444 | 3.9211 | 20.053 | 1 | 3.8581 | 3.858753 | 14.88 | 0.08393 | 0.3589 | 0.4037957 | 0.2318073 | -0.188 | 39.5433
3525 | 4.925833 | 3.9211 | 20.0585 | 1 | 3.8609 | 3.859327 | 14.91 | 0.084114 | 0.3587 | 0.4036775 | 0.2314745 | -0.1881 | 39.5429
3526 | 4.927222 | 3.9185 | 20.0639 | 1 | 3.8665 | 3.859875 | 14.95 | 0.084483 | 0.3591 | 0.4035596 | 0.2311437 | -0.1883 | 39.5424
3527 | 4.928611 | 3.9185 | 20.0694 | 1 | 3.8618 | 3.860392 | 14.91 | 0.084176 | 0.3595 | 0.4034413 | 0.2310015 | -0.1885 | 39.5422
3528 | 4.93 | 3.9165 | 20.0748 | 1 | 3.8449 | 3.860917 | 14.78 | 0.083073 | 0.358 | 0.4033233 | 0.230669 | -0.1886 | 39.5426
3529 | 4.931389 | 3.9165 | 20.0802 | 1 | 3.8618 | 3.861418 | 14.91 | 0.084176 | 0.3584 | 0.4032062 | 0.2303366 | -0.1888 | 39.5416
3530 | 4.932778 | 3.9138 | 20.0857 | 1 | 3.8581 | 3.861976 | 14.88 | 0.08393 | 0.3586 | 0.4030889 | 0.2300052 | -0.189 | 39.5415
3531 | 4.934167 | 3.9138 | 20.0911 | 1 | 3.8628 | 3.862505 | 14.92 | 0.084237 | 0.3584 | 0.4029714 | 0.2298637 | -0.1891 | 39.541
3532 | 4.935833 | 3.9118 | 20.0965 | 1 | 3.8562 | 3.86306 | 14.87 | 0.083808 | 0.3583 | 0.402854 | 0.2295324 | -0.1893 | 39.5413
3533 | 4.937222 | 3.9118 | 20.102 | 1 | 3.8665 | 3.863591 | 14.95 | 0.084483 | 0.3587 | 0.4027366 | 0.2292013 | -0.1894 | 39.5406
3534 | 4.938611 | 3.9091 | 20.1074 | 1 | 3.8571 | 3.864123 | 14.88 | 0.083869 | 0.3585 | 0.4026191 | 0.2288697 | -0.1896 | 39.5406
3535 | 4.94 | 3.9091 | 20.1128 | 1 | 3.859 | 3.864627 | 14.89 | 0.083992 | 0.3582 | 0.4025013 | 0.2287315 | -0.1898 | 39.5403
3536 | 4.941389 | 3.907 | 20.1183 | 1 | 3.8656 | 3.865153 | 14.94 | 0.084422 | 0.3585 | 0.4023834 | 0.2284008 | -0.1899 | 39.5397
3537 | 4.942778 | 3.907 | 20.1237 | 1 | 3.8515 | 3.865702 | 14.83 | 0.083501 | 0.3575 | 0.4022654 | 0.2280671 | -0.1901 | 39.5399
3538 | 4.944167 | 3.9043 | 20.1291 | 1 | 3.8712 | 3.866281 | 14.99 | 0.084791 | 0.358 | 0.4021469 | 0.2277345 | -0.1903 | 39.5389
3539 | 4.945556 | 3.9043 | 20.1345 | 1 | 3.8684 | 3.866858 | 14.96 | 0.084606 | 0.3583 | 0.4020283 | 0.2276002 | -0.1905 | 39.5387
3540 | 4.946944 | 3.9022 | 20.1399 | 1 | 3.859 | 3.867371 | 14.89 | 0.083992 | 0.3581 | 0.4019105 | 0.2272688 | -0.1906 | 39.5388
3541 | 4.948333 | 3.9022 | 20.1454 | 1 | 3.8609 | 3.867894 | 14.91 | 0.084114 | 0.3573 | 0.4017932 | 0.226935 | -0.1908 | 39.5384
3542 | 4.949722 | 3.8994 | 20.1508 | 1 | 3.8684 | 3.868419 | 14.96 | 0.084606 | 0.3578 | 0.4016753 | 0.2266017 | -0.1911 | 39.5378
3543 | 4.951111 | 3.8994 | 20.1562 | 1 | 3.8609 | 3.868922 | 14.91 | 0.084114 | 0.3572 | 0.4015569 | 0.2264689 | -0.1912 | 39.5378
3544 | 4.9525 | 3.8973 | 20.1616 | 1 | 3.8646 | 3.86949 | 14.94 | 0.08436 | 0.3575 | 0.4014379 | 0.2261358 | -0.1914 | 39.5373
3545 | 4.953889 | 3.8973 | 20.167 | 1 | 3.902 | 3.87 | 15.23 | 0.08683 | 0.3596 | 0.4013187 | 0.2258074 | -0.1916 | 39.5356
3546 | 4.955278 | 3.8944 | 20.1725 | 1 | 3.8665 | 3.87052 | 14.95 | 0.084483 | 0.3595 | 0.4011993 | 0.2254784 | -0.1918 | 39.5366
3547 | 4.956667 | 3.8944 | 20.1779 | 1 | 3.8628 | 3.871022 | 14.92 | 0.084237 | 0.3584 | 0.4010799 | 0.2253518 | -0.192 | 39.5365
3548 | 4.958056 | 3.8923 | 20.1833 | 1 | 3.8749 | 3.871483 | 15.02 | 0.085037 | 0.3584 | 0.4009607 | 0.2250213 | -0.1922 | 39.5357
3549 | 4.959444 | 3.8923 | 20.1887 | 1 | 3.8703 | 3.872058 | 14.98 | 0.084729 | 0.3583 | 0.400841 | 0.2246898 | -0.1924 | 39.5356
3550 | 4.960833 | 3.8895 | 20.1941 | 1 | 3.8721 | 3.872581 | 14.99 | 0.084852 | 0.3584 | 0.400721 | 0.2243588 | -0.1926 | 39.5353
3551 | 4.962222 | 3.8895 | 20.1995 | 1 | 3.874 | 3.873135 | 15.01 | 0.084975 | 0.3586 | 0.4006011 | 0.224236 | -0.1928 | 39.5349
3552 | 4.963611 | 3.8874 | 20.2049 | 1 | 3.8665 | 3.873717 | 14.95 | 0.084483 | 0.358 | 0.4004805 | 0.2239049 | -0.193 | 39.5349
3553 | 4.965 | 3.8874 | 20.2103 | 1 | 3.8665 | 3.874274 | 14.95 | 0.084483 | 0.359 | 0.4003594 | 0.2235761 | -0.1932 | 39.5346
3554 | 4.966389 | 3.8846 | 20.2157 | 1 | 3.8721 | 3.874763 | 14.99 | 0.084852 | 0.3591 | 0.4002381 | 0.2232468 | -0.1934 | 39.5341
3555 | 4.967778 | 3.8846 | 20.2211 | 1 | 3.8609 | 3.875298 | 14.91 | 0.084114 | 0.3578 | 0.4001174 | 0.2231258 | -0.1936 | 39.5342
3556 | 4.969167 | 3.8825 | 20.2265 | 1 | 3.8684 | 3.875848 | 14.96 | 0.084606 | 0.3577 | 0.3999964 | 0.2227941 | -0.1938 | 39.5337
3557 | 4.970556 | 3.8825 | 20.2319 | 1 | 3.874 | 3.876436 | 15.01 | 0.084975 | 0.3576 | 0.3998743 | 0.2224616 | -0.194 | 39.5331
3558 | 4.971944 | 3.8797 | 20.2372 | 1 | 3.8646 | 3.876975 | 14.94 | 0.08436 | 0.3569 | 0.3997524 | 0.222127 | -0.1942 | 39.5332
3559 | 4.973333 | 3.8797 | 20.2426 | 1 | 3.8665 | 3.877499 | 14.95 | 0.084483 | 0.3564 | 0.3996309 | 0.2220066 | -0.1944 | 39.5329
3560 | 4.974722 | 3.8776 | 20.248 | 1 | 3.8778 | 3.878043 | 15.04 | 0.085222 | 0.3567 | 0.3995097 | 0.2216724 | -0.1946 | 39.5322
3561 | 4.976111 | 3.8776 | 20.2534 | 1 | 3.8721 | 3.878556 | 14.99 | 0.084852 | 0.3572 | 0.3993882 | 0.2213373 | -0.1948 | 39.5321
3562 | 4.9775 | 3.8748 | 20.2588 | 1 | 3.8796 | 3.879085 | 15.05 | 0.085345 | 0.3577 | 0.3992665 | 0.2210043 | -0.195 | 39.5315
3563 | 4.978889 | 3.8748 | 20.2642 | 1 | 3.8646 | 3.879645 | 14.94 | 0.08436 | 0.3576 | 0.3991451 | 0.2208907 | -0.1951 | 39.5318
3564 | 4.980278 | 3.8728 | 20.2695 | 1 | 3.8852 | 3.880197 | 15.1 | 0.085716 | 0.3583 | 0.3990233 | 0.22056 | -0.1953 | 39.5307
3565 | 4.981667 | 3.8728 | 20.2749 | 1 | 3.8983 | 3.880792 | 15.2 | 0.086582 | 0.3595 | 0.3989014 | 0.2202308 | -0.1955 | 39.5299
3566 | 4.983056 | 3.8701 | 20.2803 | 1 | 3.8843 | 3.881352 | 15.09 | 0.085654 | 0.3603 | 0.3987795 | 0.2199029 | -0.1957 | 39.5302
3567 | 4.984444 | 3.8701 | 20.2857 | 1 | 3.8759 | 3.881947 | 15.02 | 0.085099 | 0.3599 | 0.3986573 | 0.2197992 | -0.1958 | 39.5302
3568 | 4.985833 | 3.8682 | 20.291 | 1 | 3.8796 | 3.882489 | 15.05 | 0.085345 | 0.3597 | 0.3985342 | 0.2194708 | -0.196 | 39.5298
3569 | 4.987222 | 3.8682 | 20.2964 | 1 | 3.8815 | 3.883017 | 15.07 | 0.085469 | 0.3599 | 0.3984101 | 0.2191424 | -0.1961 | 39.5295
3570 | 4.988611 | 3.8655 | 20.3018 | 1 | 3.8796 | 3.883549 | 15.05 | 0.085345 | 0.3596 | 0.3982862 | 0.2188131 | -0.1963 | 39.5292
3571 | 4.99 | 3.8655 | 20.3072 | 1 | 3.8815 | 3.884129 | 15.07 | 0.085469 | 0.3596 | 0.3981618 | 0.2187122 | -0.1964 | 39.5289
3572 | 4.991389 | 3.8637 | 20.3125 | 1 | 3.8796 | 3.884673 | 15.05 | 0.085345 | 0.36 | 0.398037 | 0.2183847 | -0.1966 | 39.5287
3573 | 4.992778 | 3.8637 | 20.3179 | 1 | 3.889 | 3.885215 | 15.12 | 0.085963 | 0.3605 | 0.3979127 | 0.2180574 | -0.1967 | 39.528
3574 | 4.994167 | 3.8611 | 20.3232 | 1 | 3.8675 | 3.885748 | 14.96 | 0.084545 | 0.3597 | 0.3977875 | 0.2177287 | -0.1969 | 39.5286
3575 | 4.995556 | 3.8611 | 20.3286 | 1 | 3.8852 | 3.88639 | 15.1 | 0.085716 | 0.3599 | 0.3976626 | 0.2176316 | -0.197 | 39.5276
3576 | 4.996944 | 3.8594 | 20.334 | 1 | 3.8834 | 3.886962 | 15.08 | 0.085592 | 0.36 | 0.3975383 | 0.2173046 | -0.1971 | 39.5274
3577 | 4.998333 | 3.8594 | 20.3393 | 1 | 3.889 | 3.887508 | 15.12 | 0.085963 | 0.3606 | 0.3974139 | 0.2169776 | -0.1973 | 39.5269
3578 | 5 | 3.8568 | 20.3447 | 1 | 3.8964 | 3.888019 | 15.18 | 0.086458 | 0.3609 | 0.3972901 | 0.2166503 | -0.1974 | 39.5267
3579 | 5.001389 | 3.8568 | 20.35 | 1 | 3.8712 | 3.888575 | 14.99 | 0.084791 | 0.3601 | 0.3971665 | 0.2165587 | -0.1975 | 39.5274
3580 | 5.002778 | 3.8552 | 20.3554 | 1 | 3.8731 | 3.889143 | 15 | 0.084914 | 0.3583 | 0.3970433 | 0.2162263 | -0.1976 | 39.527
3581 | 5.004167 | 3.8552 | 20.3608 | 1 | 3.8946 | 3.889703 | 15.17 | 0.086334 | 0.3593 | 0.39692 | 0.2158958 | -0.1977 | 39.5259
3582 | 5.005556 | 3.8528 | 20.3661 | 1 | 3.8815 | 3.890221 | 15.07 | 0.085469 | 0.359 | 0.3967964 | 0.2155642 | -0.1978 | 39.5262
3583 | 5.006944 | 3.8528 | 20.3715 | 1 | 3.8834 | 3.890838 | 15.08 | 0.085592 | 0.3585 | 0.396673 | 0.2154724 | -0.1979 | 39.5258
3584 | 5.008333 | 3.8512 | 20.3768 | 1 | 3.8927 | 3.891351 | 15.15 | 0.086211 | 0.3589 | 0.3965494 | 0.2151415 | -0.198 | 39.5252
3585 | 5.009722 | 3.8512 | 20.3822 | 1 | 3.8908 | 3.891882 | 15.14 | 0.086087 | 0.3587 | 0.3964262 | 0.2148098 | -0.1981 | 39.525
3586 | 5.011111 | 3.8488 | 20.3875 | 1 | 3.902 | 3.892425 | 15.23 | 0.08683 | 0.3601 | 0.3963023 | 0.2144817 | -0.1982 | 39.5243
3587 | 5.0125 | 3.8488 | 20.3928 | 1 | 3.8927 | 3.89294 | 15.15 | 0.086211 | 0.3604 | 0.3961775 | 0.2143969 | -0.1982 | 39.5244
3588 | 5.013889 | 3.8473 | 20.3982 | 1 | 3.8852 | 3.893466 | 15.1 | 0.085716 | 0.3599 | 0.3960532 | 0.2140692 | -0.1983 | 39.5244
3589 | 5.015278 | 3.8473 | 20.4035 | 1 | 3.8908 | 3.893963 | 15.14 | 0.086087 | 0.3604 | 0.3959291 | 0.2137422 | -0.1984 | 39.5239
3590 | 5.016667 | 3.845 | 20.4089 | 1 | 3.8983 | 3.89451 | 15.2 | 0.086582 | 0.3608 | 0.3958055 | 0.213416 | -0.1985 | 39.5233
3591 | 5.018056 | 3.845 | 20.4142 | 1 | 3.8946 | 3.895032 | 15.17 | 0.086334 | 0.3607 | 0.3956813 | 0.213335 | -0.1985 | 39.5232
3592 | 5.019444 | 3.8437 | 20.4196 | 1 | 3.8983 | 3.895544 | 15.2 | 0.086582 | 0.3614 | 0.3955575 | 0.2130111 | -0.1985 | 39.5228
3593 | 5.020833 | 3.8437 | 20.4249 | 1 | 3.8908 | 3.896129 | 15.14 | 0.086087 | 0.3611 | 0.3954333 | 0.2126862 | -0.1986 | 39.5228
3594 | 5.022222 | 3.8415 | 20.4302 | 1 | 3.8927 | 3.896635 | 15.15 | 0.086211 | 0.3616 | 0.3953091 | 0.2123623 | -0.1986 | 39.5225
3595 | 5.023611 | 3.8415 | 20.4356 | 1 | 3.8983 | 3.897153 | 15.2 | 0.086582 | 0.3622 | 0.3951846 | 0.2122878 | -0.1987 | 39.522
3596 | 5.025 | 3.8403 | 20.4409 | 1 | 3.8908 | 3.89773 | 15.14 | 0.086087 | 0.3622 | 0.3950606 | 0.2119661 | -0.1987 | 39.522
3597 | 5.026389 | 3.8403 | 20.4462 | 1 | 3.902 | 3.898297 | 15.23 | 0.08683 | 0.3624 | 0.3949362 | 0.2116449 | -0.1987 | 39.5213
3598 | 5.027778 | 3.8382 | 20.4516 | 1 | 3.8927 | 3.898843 | 15.15 | 0.086211 | 0.3624 | 0.3948114 | 0.2113241 | -0.1987 | 39.5214
3599 | 5.029167 | 3.8382 | 20.4569 | 1 | 3.9011 | 3.899377 | 15.22 | 0.086768 | 0.3634 | 0.3946859 | 0.2112545 | -0.1987 | 39.5208
3600 | 5.030556 | 3.8371 | 20.4622 | 1 | 3.8946 | 3.899971 | 15.17 | 0.086334 | 0.3634 | 0.3945602 | 0.2109368 | -0.1987 | 39.5208
3601 | 5.031944 | 3.8371 | 20.4675 | 1 | 3.889 | 3.900518 | 15.12 | 0.085963 | 0.3632 | 0.3944344 | 0.2106197 | -0.1987 | 39.5208
3602 | 5.033333 | 3.8352 | 20.4729 | 1 | 3.9039 | 3.901079 | 15.24 | 0.086954 | 0.363 | 0.394309 | 0.210301 | -0.1987 | 39.5199
3603 | 5.034722 | 3.8352 | 20.4782 | 1 | 3.902 | 3.901586 | 15.23 | 0.08683 | 0.3633 | 0.3941836 | 0.2102338 | -0.1987 | 39.5197
3604 | 5.036111 | 3.8343 | 20.4835 | 1 | 3.915 | 3.902126 | 15.33 | 0.087701 | 0.3646 | 0.3940587 | 0.2099196 | -0.1986 | 39.5189
3605 | 5.0375 | 3.8343 | 20.4889 | 1 | 3.9001 | 3.902689 | 15.21 | 0.086706 | 0.3646 | 0.3939337 | 0.2096058 | -0.1986 | 39.5192
3606 | 5.038889 | 3.8325 | 20.4942 | 1 | 3.9039 | 3.903259 | 15.24 | 0.086954 | 0.365 | 0.3938076 | 0.2092922 | -0.1985 | 39.5188
3607 | 5.040278 | 3.8325 | 20.4995 | 1 | 3.9076 | 3.903862 | 15.27 | 0.087203 | 0.3655 | 0.3936812 | 0.2092328 | -0.1985 | 39.5184
3608 | 5.041667 | 3.8318 | 20.5048 | 1 | 3.9066 | 3.904428 | 15.26 | 0.087141 | 0.3661 | 0.3935548 | 0.2089226 | -0.1983 | 39.5182
3609 | 5.043056 | 3.8318 | 20.5101 | 1 | 3.9094 | 3.904984 | 15.28 | 0.087327 | 0.367 | 0.3934285 | 0.2086141 | -0.1982 | 39.5178
3610 | 5.044444 | 3.8303 | 20.5155 | 1 | 3.8964 | 3.905497 | 15.18 | 0.086458 | 0.3671 | 0.3933024 | 0.2083065 | -0.1982 | 39.5181
3611 | 5.045833 | 3.8303 | 20.5208 | 1 | 3.8983 | 3.906032 | 15.2 | 0.086582 | 0.3661 | 0.3931753 | 0.2082504 | -0.198 | 39.5177
3612 | 5.047222 | 3.8298 | 20.5261 | 1 | 3.9094 | 3.906525 | 15.28 | 0.087327 | 0.3672 | 0.3930477 | 0.2079439 | -0.1978 | 39.517
3613 | 5.048611 | 3.8298 | 20.5314 | 1 | 3.9122 | 3.907061 | 15.31 | 0.087514 | 0.3678 | 0.3929209 | 0.2076385 | -0.1977 | 39.5167
3614 | 5.05 | 3.8286 | 20.5367 | 1 | 3.9011 | 3.907592 | 15.22 | 0.086768 | 0.3676 | 0.3927938 | 0.2073324 | -0.1976 | 39.5168
3615 | 5.051389 | 3.8286 | 20.5421 | 1 | 3.9141 | 3.90812 | 15.32 | 0.087638 | 0.3692 | 0.3926673 | 0.2072863 | -0.1974 | 39.516
3616 | 5.052778 | 3.8283 | 20.5474 | 1 | 3.8983 | 3.908626 | 15.2 | 0.086582 | 0.3685 | 0.3925407 | 0.206983 | -0.1972 | 39.5164
3617 | 5.054167 | 3.8283 | 20.5527 | 1 | 3.9057 | 3.909148 | 15.25 | 0.087079 | 0.3686 | 0.3924139 | 0.2066798 | -0.197 | 39.5159
3618 | 5.055556 | 3.8272 | 20.558 | 1 | 3.9094 | 3.909588 | 15.28 | 0.087327 | 0.3693 | 0.3922867 | 0.2063778 | -0.1968 | 39.5155
3619 | 5.056944 | 3.8272 | 20.5633 | 1 | 3.9076 | 3.910114 | 15.27 | 0.087203 | 0.369 | 0.3921592 | 0.2063341 | -0.1966 | 39.5153
3620 | 5.058333 | 3.8272 | 20.5686 | 1 | 3.9159 | 3.910656 | 15.33 | 0.087763 | 0.3699 | 0.392031 | 0.2060343 | -0.1963 | 39.5147
3621 | 5.059722 | 3.8272 | 20.574 | 1 | 3.9094 | 3.911185 | 15.28 | 0.087327 | 0.3698 | 0.3919023 | 0.2057338 | -0.1961 | 39.5147
3622 | 5.061389 | 3.8263 | 20.5793 | 1 | 3.9094 | 3.911724 | 15.28 | 0.087327 | 0.37 | 0.3917729 | 0.2054334 | -0.1958 | 39.5147
3623 | 5.062778 | 3.8263 | 20.5846 | 1 | 3.9178 | 3.912197 | 15.35 | 0.087887 | 0.371 | 0.3916433 | 0.2053973 | -0.1955 | 39.5141
3624 | 5.064167 | 3.8265 | 20.5899 | 1 | 3.9335 | 3.912714 | 15.47 | 0.088949 | 0.3731 | 0.3915135 | 0.2051047 | -0.1952 | 39.5133
3625 | 5.065556 | 3.8265 | 20.5952 | 1 | 3.9076 | 3.913246 | 15.27 | 0.087203 | 0.3724 | 0.3913836 | 0.2048105 | -0.1949 | 39.514
3626 | 5.066944 | 3.8259 | 20.6005 | 1 | 3.9066 | 3.913797 | 15.26 | 0.087141 | 0.3724 | 0.3912537 | 0.2045172 | -0.1947 | 39.5138
3627 | 5.068333 | 3.8259 | 20.6058 | 1 | 3.9418 | 3.914351 | 15.54 | 0.089512 | 0.3744 | 0.3911236 | 0.2044902 | -0.1944 | 39.5122
3628 | 5.069722 | 3.8263 | 20.6111 | 1 | 3.8983 | 3.914919 | 15.2 | 0.086582 | 0.3738 | 0.3909926 | 0.2042008 | -0.194 | 39.5136
3629 | 5.071111 | 3.8263 | 20.6164 | 1 | 3.9178 | 3.915475 | 15.35 | 0.087887 | 0.3739 | 0.3908613 | 0.2039109 | -0.1937 | 39.5126
3630 | 5.0725 | 3.8258 | 20.6218 | 1 | 3.9436 | 3.916049 | 15.55 | 0.089638 | 0.3762 | 0.3907295 | 0.2036255 | -0.1934 | 39.5113
3631 | 5.073889 | 3.8258 | 20.6271 | 1 | 3.9094 | 3.916588 | 15.28 | 0.087327 | 0.3758 | 0.3905976 | 0.2036052 | -0.193 | 39.5124
3632 | 5.075278 | 3.8264 | 20.6324 | 1 | 3.9224 | 3.91712 | 15.39 | 0.088199 | 0.376 | 0.3904652 | 0.2033202 | -0.1926 | 39.5116
3633 | 5.076667 | 3.8264 | 20.6377 | 1 | 3.9242 | 3.917666 | 15.4 | 0.088324 | 0.3771 | 0.3903329 | 0.2030384 | -0.1922 | 39.5113
3634 | 5.078056 | 3.8262 | 20.643 | 1 | 3.9205 | 3.918214 | 15.37 | 0.088074 | 0.377 | 0.3902004 | 0.2027512 | -0.1919 | 39.5112
3635 | 5.079444 | 3.8262 | 20.6484 | 1 | 3.9279 | 3.918662 | 15.43 | 0.088574 | 0.3774 | 0.3900672 | 0.202741 | -0.1915 | 39.5106
3636 | 5.080833 | 3.8269 | 20.6537 | 1 | 3.9131 | 3.919229 | 15.31 | 0.087576 | 0.3768 | 0.3899344 | 0.2024541 | -0.1911 | 39.5109
3637 | 5.082222 | 3.8269 | 20.659 | 1 | 3.9289 | 3.919808 | 15.44 | 0.088636 | 0.3777 | 0.389801 | 0.2021687 | -0.1907 | 39.51
3638 | 5.083611 | 3.8268 | 20.6643 | 1 | 3.9335 | 3.920388 | 15.47 | 0.088949 | 0.3789 | 0.3896676 | 0.2018863 | -0.1903 | 39.5096
3639 | 5.085 | 3.8268 | 20.6696 | 1 | 3.9196 | 3.92091 | 15.36 | 0.088012 | 0.3788 | 0.3895335 | 0.2018815 | -0.1898 | 39.5099
3640 | 5.086389 | 3.8277 | 20.6749 | 1 | 3.9168 | 3.921435 | 15.34 | 0.087825 | 0.3786 | 0.3893989 | 0.2015992 | -0.1894 | 39.5098
3641 | 5.087778 | 3.8277 | 20.6803 | 1 | 3.9252 | 3.921985 | 15.41 | 0.088386 | 0.3792 | 0.3892633 | 0.2013164 | -0.189 | 39.5091
3642 | 5.089167 | 3.8277 | 20.6856 | 1 | 3.9094 | 3.922549 | 15.28 | 0.087327 | 0.3785 | 0.3891276 | 0.2010324 | -0.1886 | 39.5095
3643 | 5.090556 | 3.8277 | 20.6909 | 1 | 3.9252 | 3.923092 | 15.41 | 0.088386 | 0.3781 | 0.3889918 | 0.2010294 | -0.1881 | 39.5086
3644 | 5.091944 | 3.8287 | 20.6962 | 1 | 3.9029 | 3.923697 | 15.23 | 0.086892 | 0.3764 | 0.3888566 | 0.2007414 | -0.1876 | 39.5092
3645 | 5.093333 | 3.8287 | 20.7015 | 1 | 3.9242 | 3.924238 | 15.4 | 0.088324 | 0.3761 | 0.388721 | 0.2004529 | -0.1872 | 39.5081
3646 | 5.094722 | 3.8287 | 20.7069 | 1 | 3.9178 | 3.924778 | 15.35 | 0.087887 | 0.3758 | 0.3885848 | 0.2001644 | -0.1867 | 39.5081
3647 | 5.096111 | 3.8287 | 20.7122 | 1 | 3.9279 | 3.925369 | 15.43 | 0.088574 | 0.3756 | 0.3884478 | 0.2001568 | -0.1863 | 39.5075
3648 | 5.0975 | 3.8297 | 20.7175 | 1 | 3.927 | 3.925927 | 15.42 | 0.088511 | 0.3755 | 0.3883107 | 0.1998684 | -0.1858 | 39.5072
3649 | 5.098889 | 3.8297 | 20.7228 | 1 | 3.9289 | 3.926493 | 15.44 | 0.088636 | 0.3755 | 0.3881741 | 0.1995807 | -0.1853 | 39.5069
3650 | 5.100278 | 3.8298 | 20.7282 | 1 | 3.9252 | 3.927085 | 15.41 | 0.088386 | 0.3757 | 0.3880373 | 0.1992923 | -0.1849 | 39.5068
3651 | 5.101667 | 3.8298 | 20.7335 | 1 | 3.9344 | 3.927666 | 15.48 | 0.089011 | 0.3768 | 0.3879 | 0.1992898 | -0.1844 | 39.5061
3652 | 5.103056 | 3.8309 | 20.7388 | 1 | 3.9261 | 3.928205 | 15.41 | 0.088449 | 0.3769 | 0.3877615 | 0.1990049 | -0.1839 | 39.5062
3653 | 5.104444 | 3.8309 | 20.7441 | 1 | 3.9381 | 3.928777 | 15.51 | 0.089262 | 0.3776 | 0.3876228 | 0.1987214 | -0.1834 | 39.5055
3654 | 5.105833 | 3.8311 | 20.7495 | 1 | 3.9381 | 3.929324 | 15.51 | 0.089262 | 0.3785 | 0.3874837 | 0.1984398 | -0.183 | 39.5052
3655 | 5.107222 | 3.8311 | 20.7548 | 1 | 3.9372 | 3.929856 | 15.5 | 0.089199 | 0.3794 | 0.3873433 | 0.1984454 | -0.1825 | 39.505
3656 | 5.108611 | 3.8324 | 20.7601 | 1 | 3.9326 | 3.93039 | 15.46 | 0.088886 | 0.3803 | 0.3872031 | 0.1981686 | -0.1819 | 39.5049
3657 | 5.11 | 3.8324 | 20.7654 | 1 | 3.9252 | 3.930988 | 15.41 | 0.088386 | 0.3802 | 0.3870623 | 0.1978918 | -0.1814 | 39.5049
3658 | 5.111389 | 3.8326 | 20.7707 | 1 | 3.9298 | 3.931514 | 15.44 | 0.088699 | 0.3802 | 0.3869221 | 0.1976153 | -0.1809 | 39.5045
3659 | 5.112778 | 3.8326 | 20.7761 | 1 | 3.9316 | 3.932004 | 15.46 | 0.088824 | 0.3806 | 0.3867821 | 0.1976249 | -0.1804 | 39.5041
3660 | 5.114167 | 3.834 | 20.7814 | 1 | 3.9344 | 3.93251 | 15.48 | 0.089011 | 0.3817 | 0.3866419 | 0.1973526 | -0.1799 | 39.5038
3661 | 5.115556 | 3.834 | 20.7867 | 1 | 3.9242 | 3.933076 | 15.4 | 0.088324 | 0.3809 | 0.3865022 | 0.1970775 | -0.1794 | 39.5039
3662 | 5.116944 | 3.8344 | 20.792 | 1 | 3.9353 | 3.933625 | 15.49 | 0.089074 | 0.3817 | 0.3863626 | 0.1968051 | -0.1789 | 39.5032
3663 | 5.118333 | 3.8344 | 20.7974 | 1 | 3.9362 | 3.934178 | 15.49 | 0.089136 | 0.3822 | 0.3862228 | 0.1968202 | -0.1783 | 39.5029
3664 | 5.119722 | 3.8358 | 20.8027 | 1 | 3.9418 | 3.934758 | 15.54 | 0.089512 | 0.3827 | 0.386083 | 0.1965508 | -0.1778 | 39.5024
3665 | 5.121111 | 3.8358 | 20.808 | 1 | 3.9261 | 3.935264 | 15.41 | 0.088449 | 0.3819 | 0.3859425 | 0.1962796 | -0.1772 | 39.5028
3666 | 5.1225 | 3.8363 | 20.8133 | 1 | 3.939 | 3.935782 | 15.52 | 0.089324 | 0.3828 | 0.3858011 | 0.1960119 | -0.1767 | 39.502
3667 | 5.123889 | 3.8363 | 20.8187 | 1 | 3.9491 | 3.936275 | 15.6 | 0.090014 | 0.3833 | 0.3856593 | 0.1960298 | -0.1762 | 39.5013
3668 | 5.125556 | 3.8378 | 20.824 | 1 | 3.9381 | 3.936831 | 15.51 | 0.089262 | 0.384 | 0.3855177 | 0.1957654 | -0.1756 | 39.5018
3669 | 5.126944 | 3.8378 | 20.8293 | 1 | 3.951 | 3.937341 | 15.61 | 0.09014 | 0.3857 | 0.3853761 | 0.1955056 | -0.175 | 39.5011
3670 | 5.128333 | 3.8385 | 20.8347 | 1 | 3.9528 | 3.937899 | 15.62 | 0.090265 | 0.3867 | 0.385235 | 0.1952478 | -0.1745 | 39.5007
3671 | 5.129722 | 3.8385 | 20.84 | 1 | 3.9399 | 3.93845 | 15.52 | 0.089387 | 0.3874 | 0.3850943 | 0.1952762 | -0.1739 | 39.5009
3672 | 5.131111 | 3.8402 | 20.8453 | 1 | 3.9418 | 3.939039 | 15.54 | 0.089512 | 0.387 | 0.3849534 | 0.1950196 | -0.1733 | 39.5006
3673 | 5.1325 | 3.8402 | 20.8507 | 1 | 3.9427 | 3.939592 | 15.54 | 0.089575 | 0.3873 | 0.3848126 | 0.1947648 | -0.1727 | 39.5003
3674 | 5.133889 | 3.8409 | 20.856 | 1 | 3.9454 | 3.940186 | 15.57 | 0.089763 | 0.3879 | 0.3846721 | 0.1945109 | -0.1722 | 39.4999
3675 | 5.135278 | 3.8409 | 20.8613 | 1 | 3.9279 | 3.940744 | 15.43 | 0.088574 | 0.3866 | 0.3845328 | 0.1945385 | -0.1716 | 39.5004
3676 | 5.136667 | 3.8427 | 20.8667 | 1 | 3.9592 | 3.941264 | 15.68 | 0.090706 | 0.3872 | 0.3843933 | 0.1942837 | -0.1709 | 39.4988
3677 | 5.138056 | 3.8427 | 20.872 | 1 | 3.9482 | 3.941788 | 15.59 | 0.089951 | 0.3879 | 0.3842531 | 0.1940302 | -0.1703 | 39.499
3678 | 5.139444 | 3.8435 | 20.8773 | 1 | 3.951 | 3.942349 | 15.61 | 0.09014 | 0.389 | 0.3841131 | 0.1937795 | -0.1697 | 39.4986
3679 | 5.140833 | 3.8435 | 20.8827 | 1 | 3.9445 | 3.94291 | 15.56 | 0.0897 | 0.3889 | 0.3839731 | 0.1938138 | -0.1691 | 39.4986
3680 | 5.142222 | 3.8454 | 20.888 | 1 | 3.9464 | 3.943444 | 15.57 | 0.089826 | 0.389 | 0.3838336 | 0.1935637 | -0.1685 | 39.4983
3681 | 5.143611 | 3.8454 | 20.8934 | 1 | 3.9528 | 3.943969 | 15.62 | 0.090265 | 0.3898 | 0.3836953 | 0.1933164 | -0.1679 | 39.4977
3682 | 5.145 | 3.8463 | 20.8987 | 1 | 3.9519 | 3.944521 | 15.62 | 0.090203 | 0.3902 | 0.3835569 | 0.1930705 | -0.1673 | 39.4975
3683 | 5.146389 | 3.8463 | 20.9041 | 1 | 3.9537 | 3.945065 | 15.63 | 0.090328 | 0.3906 | 0.3834189 | 0.1931088 | -0.1667 | 39.4971
3684 | 5.147778 | 3.8483 | 20.9094 | 1 | 3.9427 | 3.945577 | 15.54 | 0.089575 | 0.3903 | 0.3832811 | 0.1928637 | -0.166 | 39.4973
3685 | 5.149167 | 3.8483 | 20.9147 | 1 | 3.9454 | 3.94612 | 15.57 | 0.089763 | 0.39 | 0.383143 | 0.1926178 | -0.1654 | 39.497
3686 | 5.150556 | 3.8492 | 20.9201 | 1 | 3.9601 | 3.946647 | 15.68 | 0.090769 | 0.3912 | 0.3830052 | 0.1923743 | -0.1648 | 39.4961
3687 | 5.151944 | 3.8492 | 20.9254 | 1 | 3.9464 | 3.947126 | 15.57 | 0.089826 | 0.3911 | 0.3828674 | 0.1924156 | -0.1642 | 39.4964
3688 | 5.153333 | 3.8512 | 20.9308 | 1 | 3.9482 | 3.94765 | 15.59 | 0.089951 | 0.3909 | 0.3827301 | 0.192172 | -0.1635 | 39.496
3689 | 5.154722 | 3.8512 | 20.9361 | 1 | 3.9546 | 3.948146 | 15.64 | 0.090391 | 0.3916 | 0.3825933 | 0.1919299 | -0.1629 | 39.4955
3690 | 5.156111 | 3.8522 | 20.9415 | 1 | 3.9482 | 3.948678 | 15.59 | 0.089951 | 0.3913 | 0.3824568 | 0.1916868 | -0.1623 | 39.4955
3691 | 5.1575 | 3.8522 | 20.9468 | 1 | 3.9528 | 3.949244 | 15.62 | 0.090265 | 0.3919 | 0.3823203 | 0.1917319 | -0.1616 | 39.495
3692 | 5.158889 | 3.8543 | 20.9522 | 1 | 3.9464 | 3.949754 | 15.57 | 0.089826 | 0.392 | 0.3821845 | 0.1914909 | -0.1609 | 39.495
3693 | 5.160278 | 3.8543 | 20.9575 | 1 | 3.9939 | 3.950316 | 15.95 | 0.093109 | 0.3957 | 0.3820488 | 0.1912576 | -0.1603 | 39.4928
3694 | 5.161667 | 3.8554 | 20.9629 | 1 | 3.9473 | 3.950799 | 15.58 | 0.089889 | 0.3957 | 0.3819129 | 0.1910254 | -0.1597 | 39.4944
3695 | 5.163056 | 3.8554 | 20.9682 | 1 | 3.9482 | 3.951333 | 15.59 | 0.089951 | 0.3951 | 0.381778 | 0.1910786 | -0.159 | 39.4941
3696 | 5.164444 | 3.8576 | 20.9736 | 1 | 3.9693 | 3.951847 | 15.76 | 0.091399 | 0.3966 | 0.3816433 | 0.1908489 | -0.1583 | 39.493
3697 | 5.165833 | 3.8576 | 20.979 | 1 | 3.9537 | 3.952331 | 15.63 | 0.090328 | 0.3964 | 0.3815085 | 0.1906182 | -0.1577 | 39.4933
3698 | 5.167222 | 3.8588 | 20.9843 | 1 | 3.9491 | 3.952884 | 15.6 | 0.090014 | 0.3962 | 0.3813735 | 0.1903872 | -0.157 | 39.4932
3699 | 5.168611 | 3.8588 | 20.9897 | 1 | 3.9592 | 3.953428 | 15.68 | 0.090706 | 0.3968 | 0.381238 | 0.1904461 | -0.1563 | 39.4925
3700 | 5.17 | 3.8611 | 20.995 | 1 | 3.9565 | 3.953893 | 15.65 | 0.090517 | 0.3972 | 0.3811031 | 0.1902178 | -0.1556 | 39.4924
3701 | 5.171389 | 3.8611 | 21.0004 | 1 | 3.951 | 3.954451 | 15.61 | 0.09014 | 0.3967 | 0.3809684 | 0.1899884 | -0.1549 | 39.4923
3702 | 5.172778 | 3.8624 | 21.0058 | 1 | 3.9528 | 3.954959 | 15.62 | 0.090265 | 0.3962 | 0.3808343 | 0.189759 | -0.1543 | 39.492
3703 | 5.174167 | 3.8624 | 21.0112 | 1 | 3.9546 | 3.955503 | 15.64 | 0.090391 | 0.3961 | 0.3807001 | 0.1898166 | -0.1536 | 39.4916
3704 | 5.175556 | 3.8647 | 21.0165 | 1 | 3.9583 | 3.956021 | 15.67 | 0.090643 | 0.3964 | 0.3805657 | 0.1895881 | -0.1529 | 39.4912
3705 | 5.176944 | 3.8647 | 21.0219 | 1 | 3.9555 | 3.956538 | 15.65 | 0.090454 | 0.3961 | 0.3804312 | 0.1893588 | -0.1522 | 39.491
3706 | 5.178333 | 3.8659 | 21.0273 | 1 | 3.9537 | 3.957105 | 15.63 | 0.090328 | 0.3954 | 0.380297 | 0.1891275 | -0.1516 | 39.4908
3707 | 5.179722 | 3.8659 | 21.0326 | 1 | 3.9729 | 3.957613 | 15.78 | 0.091652 | 0.397 | 0.3801639 | 0.1891891 | -0.1509 | 39.4898
3708 | 5.181111 | 3.8682 | 21.038 | 1 | 3.9537 | 3.958148 | 15.63 | 0.090328 | 0.3961 | 0.3800315 | 0.1889599 | -0.1502 | 39.4902
3709 | 5.1825 | 3.8682 | 21.0434 | 1 | 3.9583 | 3.958647 | 15.67 | 0.090643 | 0.3964 | 0.3798996 | 0.1887321 | -0.1495 | 39.4898
3710 | 5.183889 | 3.8695 | 21.0487 | 1 | 3.9601 | 3.959138 | 15.68 | 0.090769 | 0.3959 | 0.3797678 | 0.1885026 | -0.1489 | 39.4894
3711 | 5.185556 | 3.8695 | 21.0541 | 1 | 3.9629 | 3.959661 | 15.7 | 0.090958 | 0.396 | 0.3796371 | 0.1885632 | -0.1482 | 39.4894
3712 | 5.186944 | 3.8718 | 21.0595 | 1 | 3.9629 | 3.960148 | 15.7 | 0.090958 | 0.3958 | 0.3795066 | 0.188334 | -0.1475 | 39.4891
3713 | 5.188333 | 3.8718 | 21.0649 | 1 | 3.9638 | 3.960684 | 15.71 | 0.091021 | 0.3962 | 0.3793772 | 0.1881072 | -0.1468 | 39.4887
3714 | 5.189722 | 3.873 | 21.0703 | 1 | 3.9629 | 3.961187 | 15.7 | 0.090958 | 0.3973 | 0.3792475 | 0.1878832 | -0.1462 | 39.4885
3715 | 5.191111 | 3.873 | 21.0756 | 1 | 3.9711 | 3.9617 | 15.77 | 0.091526 | 0.3981 | 0.3791176 | 0.1879479 | -0.1455 | 39.4879
3716 | 5.1925 | 3.8753 | 21.081 | 1 | 3.9674 | 3.962276 | 15.74 | 0.091273 | 0.3979 | 0.3789881 | 0.1877258 | -0.1448 | 39.4878
3717 | 5.193889 | 3.8753 | 21.0864 | 1 | 3.9638 | 3.96283 | 15.71 | 0.091021 | 0.3978 | 0.3788594 | 0.1875037 | -0.1441 | 39.4876
3718 | 5.195278 | 3.8766 | 21.0918 | 1 | 3.9674 | 3.963308 | 15.74 | 0.091273 | 0.3978 | 0.3787315 | 0.1872823 | -0.1435 | 39.4872
3719 | 5.196667 | 3.8766 | 21.0972 | 1 | 3.9875 | 3.963813 | 15.9 | 0.092665 | 0.3993 | 0.3786039 | 0.1873501 | -0.1428 | 39.4861
3720 | 5.198056 | 3.8789 | 21.1026 | 1 | 3.9656 | 3.964302 | 15.73 | 0.091147 | 0.3995 | 0.3784769 | 0.187133 | -0.1421 | 39.4867
3721 | 5.199444 | 3.8789 | 21.1079 | 1 | 3.9583 | 3.964877 | 15.67 | 0.090643 | 0.3987 | 0.3783496 | 0.1869136 | -0.1414 | 39.4867
3722 | 5.200833 | 3.8801 | 21.1133 | 1 | 3.9629 | 3.965408 | 15.7 | 0.090958 | 0.3984 | 0.3782228 | 0.1866934 | -0.1408 | 39.4862
3723 | 5.202222 | 3.8801 | 21.1187 | 1 | 3.9583 | 3.965968 | 15.67 | 0.090643 | 0.3976 | 0.3780962 | 0.1867593 | -0.1402 | 39.4861
3724 | 5.203611 | 3.8824 | 21.1241 | 1 | 3.9684 | 3.966469 | 15.75 | 0.091336 | 0.3977 | 0.3779689 | 0.1865381 | -0.1395 | 39.4854
3725 | 5.205 | 3.8824 | 21.1295 | 1 | 3.9747 | 3.967009 | 15.8 | 0.091778 | 0.3979 | 0.3778421 | 0.1863181 | -0.1388 | 39.4849
3726 | 5.206389 | 3.8835 | 21.1349 | 1 | 3.972 | 3.967358 | 15.78 | 0.091589 | 0.3982 | 0.3777157 | 0.1861003 | -0.1382 | 39.4847
3727 | 5.207778 | 3.8835 | 21.1403 | 1 | 4.0228 | 3.967877 | 16.18 | 0.095149 | 0.4021 | 0.377589 | 0.1861751 | -0.1376 | 39.4823
3728 | 5.209167 | 3.8858 | 21.1457 | 1 | 3.9601 | 3.968397 | 15.68 | 0.090769 | 0.4013 | 0.3774619 | 0.1859647 | -0.1369 | 39.4846
3729 | 5.210556 | 3.8858 | 21.1511 | 1 | 3.9674 | 3.968922 | 15.74 | 0.091273 | 0.401 | 0.377335 | 0.1857537 | -0.1363 | 39.484
3730 | 5.211944 | 3.887 | 21.1565 | 1 | 3.9729 | 3.969452 | 15.78 | 0.091652 | 0.4011 | 0.3772079 | 0.1855432 | -0.1357 | 39.4835
3731 | 5.213333 | 3.887 | 21.1619 | 1 | 3.9784 | 3.969947 | 15.83 | 0.092031 | 0.4016 | 0.3770804 | 0.1856177 | -0.135 | 39.483
3732 | 5.214722 | 3.8892 | 21.1673 | 1 | 3.9747 | 3.970478 | 15.8 | 0.091778 | 0.4017 | 0.376953 | 0.185409 | -0.1344 | 39.4828
3733 | 5.216111 | 3.8892 | 21.1727 | 1 | 3.9766 | 3.970933 | 15.81 | 0.091905 | 0.4016 | 0.3768259 | 0.1851993 | -0.1337 | 39.4825
3734 | 5.2175 | 3.8904 | 21.1781 | 1 | 3.9638 | 3.971473 | 15.71 | 0.091021 | 0.4021 | 0.3766986 | 0.18499 | -0.1332 | 39.4827
3735 | 5.218889 | 3.8904 | 21.1835 | 1 | 3.9775 | 3.971982 | 15.82 | 0.091968 | 0.4024 | 0.3765712 | 0.1850689 | -0.1325 | 39.4818
3736 | 5.220278 | 3.8925 | 21.1889 | 1 | 3.9693 | 3.972565 | 15.76 | 0.091399 | 0.4016 | 0.3764436 | 0.184859 | -0.1319 | 39.4819
3737 | 5.221667 | 3.8925 | 21.1943 | 1 | 3.9592 | 3.973091 | 15.68 | 0.090706 | 0.4007 | 0.3763157 | 0.1846462 | -0.1312 | 39.482
3738 | 5.223056 | 3.8936 | 21.1997 | 1 | 3.9766 | 3.973615 | 15.81 | 0.091905 | 0.4004 | 0.376187 | 0.1844324 | -0.1307 | 39.481
3739 | 5.224444 | 3.8936 | 21.2051 | 1 | 3.982 | 3.974188 | 15.86 | 0.092284 | 0.4007 | 0.3760587 | 0.18451 | -0.1301 | 39.4805
3740 | 5.225833 | 3.8958 | 21.2105 | 1 | 3.9784 | 3.974738 | 15.83 | 0.092031 | 0.4005 | 0.3759304 | 0.1842969 | -0.1294 | 39.4804
3741 | 5.227222 | 3.8958 | 21.216 | 1 | 3.9747 | 3.975272 | 15.8 | 0.091778 | 0.4 | 0.3758017 | 0.184083 | -0.1288 | 39.4802
3742 | 5.228611 | 3.8968 | 21.2214 | 1 | 3.9693 | 3.975798 | 15.76 | 0.091399 | 0.3993 | 0.3756734 | 0.1838672 | -0.1283 | 39.4801
3743 | 5.23 | 3.8968 | 21.2268 | 1 | 3.9702 | 3.97635 | 15.76 | 0.091462 | 0.3987 | 0.3755442 | 0.1839417 | -0.1277 | 39.4798
3744 | 5.231389 | 3.8988 | 21.2322 | 1 | 3.9674 | 3.976845 | 15.74 | 0.091273 | 0.3977 | 0.3754139 | 0.1837229 | -0.127 | 39.4796
3745 | 5.232778 | 3.8988 | 21.2376 | 1 | 3.9839 | 3.977355 | 15.87 | 0.092411 | 0.3977 | 0.3752823 | 0.1835043 | -0.1264 | 39.4786
3746 | 5.234167 | 3.8998 | 21.243 | 1 | 3.9757 | 3.977795 | 15.81 | 0.091841 | 0.3962 | 0.3751504 | 0.1832823 | -0.1259 | 39.4787
3747 | 5.235556 | 3.8998 | 21.2484 | 1 | 3.982 | 3.978331 | 15.86 | 0.092284 | 0.396 | 0.3750183 | 0.1833519 | -0.1253 | 39.4781
3748 | 5.236944 | 3.9017 | 21.2539 | 1 | 3.9802 | 3.978902 | 15.84 | 0.092158 | 0.3962 | 0.3748858 | 0.1831305 | -0.1247 | 39.4779
3749 | 5.238333 | 3.9017 | 21.2593 | 1 | 3.9693 | 3.979405 | 15.76 | 0.091399 | 0.3957 | 0.374753 | 0.1829083 | -0.1241 | 39.478
3750 | 5.239722 | 3.9025 | 21.2647 | 1 | 3.9793 | 3.979938 | 15.83 | 0.092094 | 0.3957 | 0.3746198 | 0.1826865 | -0.1236 | 39.4773
3751 | 5.241111 | 3.9025 | 21.2701 | 1 | 3.9839 | 3.980432 | 15.87 | 0.092411 | 0.3955 | 0.3744872 | 0.1827555 | -0.1231 | 39.4769
3752 | 5.2425 | 3.9043 | 21.2755 | 1 | 3.9884 | 3.98095 | 15.91 | 0.092728 | 0.3961 | 0.3743543 | 0.1825351 | -0.1225 | 39.4764
3753 | 5.243889 | 3.9043 | 21.281 | 1 | 3.9802 | 3.981451 | 15.84 | 0.092158 | 0.3964 | 0.3742211 | 0.1823155 | -0.122 | 39.4764
3754 | 5.245278 | 3.905 | 21.2864 | 1 | 3.9205 | 3.981911 | 15.37 | 0.088074 | 0.3913 | 0.3740879 | 0.1820846 | -0.1215 | 39.4785
3755 | 5.246667 | 3.905 | 21.2918 | 1 | 3.9884 | 3.982385 | 15.91 | 0.092728 | 0.3917 | 0.3739544 | 0.1821465 | -0.121 | 39.4755
3756 | 5.248056 | 3.9066 | 21.2973 | 1 | 3.9729 | 3.982875 | 15.78 | 0.091652 | 0.3907 | 0.3738207 | 0.1819148 | -0.1204 | 39.4758
3757 | 5.249722 | 3.9066 | 21.3027 | 1 | 3.972 | 3.983381 | 15.78 | 0.091589 | 0.3897 | 0.373687 | 0.1816805 | -0.1199 | 39.4758
3758 | 5.251111 | 3.9072 | 21.3081 | 1 | 3.982 | 3.983892 | 15.86 | 0.092284 | 0.3896 | 0.3735531 | 0.1814461 | -0.1194 | 39.4751
3759 | 5.2525 | 3.9072 | 21.3135 | 1 | 3.982 | 3.984414 | 15.86 | 0.092284 | 0.39 | 0.3734199 | 0.1815059 | -0.119 | 39.4749
3760 | 5.253889 | 3.9086 | 21.319 | 1 | 3.9784 | 3.984903 | 15.83 | 0.092031 | 0.3893 | 0.3732865 | 0.1812714 | -0.1184 | 39.4747
3761 | 5.255278 | 3.9086 | 21.3244 | 1 | 3.9784 | 3.985423 | 15.83 | 0.092031 | 0.3886 | 0.3731533 | 0.1810358 | -0.118 | 39.4744
3762 | 5.256667 | 3.909 | 21.3298 | 1 | 3.9857 | 3.985852 | 15.89 | 0.092538 | 0.3884 | 0.3730197 | 0.1808 | -0.1176 | 39.4738
3763 | 5.258056 | 3.909 | 21.3353 | 1 | 3.9757 | 3.986369 | 15.81 | 0.091841 | 0.3872 | 0.3728865 | 0.1808543 | -0.1171 | 39.4739
3764 | 5.259444 | 3.9103 | 21.3407 | 1 | 3.972 | 3.986852 | 15.78 | 0.091589 | 0.3855 | 0.3727536 | 0.1806128 | -0.1166 | 39.4737
3765 | 5.260833 | 3.9103 | 21.3461 | 1 | 3.9839 | 3.987359 | 15.87 | 0.092411 | 0.3856 | 0.3726207 | 0.1803717 | -0.1162 | 39.473
3766 | 5.262222 | 3.9103 | 21.3515 | 1 | 3.9966 | 3.987865 | 15.97 | 0.093299 | 0.3856 | 0.3724875 | 0.1801308 | -0.1159 | 39.4721
3767 | 5.263611 | 3.9103 | 21.357 | 1 | 3.9893 | 3.98838 | 15.91 | 0.092791 | 0.3858 | 0.3723541 | 0.180183 | -0.1155 | 39.4721
3768 | 5.265 | 3.9114 | 21.3624 | 1 | 3.993 | 3.988839 | 15.94 | 0.093045 | 0.3859 | 0.3722205 | 0.1799434 | -0.1151 | 39.4717
3769 | 5.266389 | 3.9114 | 21.3678 | 1 | 3.9857 | 3.989344 | 15.89 | 0.092538 | 0.3851 | 0.372087 | 0.1797027 | -0.1147 | 39.4717
3770 | 5.267778 | 3.9112 | 21.3733 | 1 | 4.0029 | 3.989811 | 16.02 | 0.093745 | 0.386 | 0.3719541 | 0.1794633 | -0.1144 | 39.4707
3771 | 5.269167 | 3.9112 | 21.3787 | 1 | 3.9857 | 3.990346 | 15.89 | 0.092538 | 0.3858 | 0.3718206 | 0.179517 | -0.1141 | 39.4711
3772 | 5.270556 | 3.912 | 21.3841 | 1 | 3.982 | 3.990812 | 15.86 | 0.092284 | 0.3856 | 0.371687 | 0.1792773 | -0.1138 | 39.4709
3773 | 5.271944 | 3.912 | 21.3896 | 1 | 3.9893 | 3.991255 | 15.91 | 0.092791 | 0.3855 | 0.3715536 | 0.1790385 | -0.1135 | 39.4703
3774 | 5.273333 | 3.9116 | 21.395 | 1 | 3.9948 | 3.991723 | 15.96 | 0.093172 | 0.3855 | 0.3714198 | 0.1788 | -0.1133 | 39.4698
3775 | 5.274722 | 3.9116 | 21.4004 | 1 | 3.9893 | 3.992236 | 15.91 | 0.092791 | 0.3852 | 0.3712866 | 0.1788524 | -0.113 | 39.4697
3776 | 5.276111 | 3.9121 | 21.4059 | 1 | 3.9839 | 3.992714 | 15.87 | 0.092411 | 0.3847 | 0.3711531 | 0.1786127 | -0.1127 | 39.4696
3777 | 5.2775 | 3.9121 | 21.4113 | 1 | 3.9857 | 3.993234 | 15.89 | 0.092538 | 0.3839 | 0.3710192 | 0.1783709 | -0.1125 | 39.4692
3778 | 5.278889 | 3.9115 | 21.4167 | 1 | 3.9984 | 3.993747 | 15.99 | 0.093427 | 0.3844 | 0.370886 | 0.1781301 | -0.1123 | 39.4684
3779 | 5.280278 | 3.9115 | 21.4222 | 1 | 3.9911 | 3.994277 | 15.93 | 0.092918 | 0.3838 | 0.3707528 | 0.1781813 | -0.1121 | 39.4684
3780 | 5.281667 | 3.9117 | 21.4276 | 1 | 3.9911 | 3.994783 | 15.93 | 0.092918 | 0.3837 | 0.370619 | 0.1779396 | -0.1119 | 39.4681
3781 | 5.283056 | 3.9117 | 21.433 | 1 | 4.0047 | 3.995254 | 16.04 | 0.093872 | 0.3845 | 0.3704853 | 0.1776998 | -0.1117 | 39.4673
3782 | 5.284444 | 3.9109 | 21.4385 | 1 | 3.9866 | 3.995765 | 15.89 | 0.092601 | 0.3838 | 0.3703515 | 0.1774603 | -0.1116 | 39.4677
3783 | 5.285833 | 3.9109 | 21.4439 | 1 | 3.993 | 3.996261 | 15.94 | 0.093045 | 0.3831 | 0.370218 | 0.1775095 | -0.1115 | 39.4671
3784 | 5.287222 | 3.9109 | 21.4493 | 1 | 3.9939 | 3.996778 | 15.95 | 0.093109 | 0.3827 | 0.3700852 | 0.1772681 | -0.1113 | 39.4668
3785 | 5.288611 | 3.9109 | 21.4548 | 1 | 4.0066 | 3.997309 | 16.05 | 0.093999 | 0.3832 | 0.3699518 | 0.1770282 | -0.1112 | 39.466
3786 | 5.29 | 3.9099 | 21.4602 | 1 | 3.9948 | 3.997813 | 15.96 | 0.093172 | 0.3829 | 0.3698188 | 0.1767887 | -0.1111 | 39.4661
3787 | 5.291389 | 3.9099 | 21.4656 | 1 | 4.002 | 3.998258 | 16.02 | 0.093681 | 0.3829 | 0.3696859 | 0.1768374 | -0.111 | 39.4656
3788 | 5.292778 | 3.9097 | 21.4711 | 1 | 3.9984 | 3.998739 | 15.99 | 0.093427 | 0.3828 | 0.3695528 | 0.1765983 | -0.1109 | 39.4654
3789 | 5.294167 | 3.9097 | 21.4765 | 1 | 3.9993 | 3.999236 | 15.99 | 0.09349 | 0.3826 | 0.3694194 | 0.1763587 | -0.1108 | 39.465
3790 | 5.295556 | 3.9084 | 21.4819 | 1 | 3.9939 | 3.999682 | 15.95 | 0.093109 | 0.3823 | 0.3692859 | 0.1761191 | -0.1108 | 39.465
3791 | 5.296944 | 3.9084 | 21.4874 | 1 | 3.9939 | 4.000209 | 15.95 | 0.093109 | 0.3814 | 0.3691525 | 0.1761654 | -0.1108 | 39.4647
3792 | 5.298333 | 3.9081 | 21.4928 | 1 | 4.0002 | 4.000673 | 16 | 0.093554 | 0.3812 | 0.3690194 | 0.175924 | -0.1107 | 39.4641
3793 | 5.299722 | 3.9081 | 21.4982 | 1 | 4.0038 | 4.001149 | 16.03 | 0.093808 | 0.3813 | 0.3688861 | 0.1756825 | -0.1106 | 39.4637
3794 | 5.301111 | 3.9067 | 21.5036 | 1 | 4.0129 | 4.001602 | 16.1 | 0.094446 | 0.3819 | 0.3687522 | 0.1754423 | -0.1107 | 39.463
3795 | 5.3025 | 3.9067 | 21.5091 | 1 | 4.0147 | 4.002087 | 16.12 | 0.094573 | 0.3826 | 0.3686183 | 0.175493 | -0.1107 | 39.4626
3796 | 5.303889 | 3.9062 | 21.5145 | 1 | 3.9984 | 4.002549 | 15.99 | 0.093427 | 0.3823 | 0.368484 | 0.1752543 | -0.1106 | 39.463
3797 | 5.305278 | 3.9062 | 21.5199 | 1 | 3.9984 | 4.003052 | 15.99 | 0.093427 | 0.3822 | 0.368349 | 0.1750152 | -0.1106 | 39.4627
3798 | 5.306667 | 3.9047 | 21.5253 | 1 | 4.0066 | 4.003653 | 16.05 | 0.093999 | 0.3826 | 0.3682137 | 0.1747785 | -0.1107 | 39.4621
3799 | 5.308056 | 3.9047 | 21.5308 | 1 | 4.0057 | 4.004161 | 16.05 | 0.093936 | 0.3828 | 0.3680779 | 0.1748296 | -0.1107 | 39.4618
3800 | 5.309444 | 3.9041 | 21.5362 | 1 | 4.03 | 4.004602 | 16.24 | 0.095661 | 0.3845 | 0.3679424 | 0.1745977 | -0.1107 | 39.4605
3801 | 5.310833 | 3.9041 | 21.5416 | 1 | 3.9966 | 4.005083 | 15.97 | 0.093299 | 0.3838 | 0.3678066 | 0.1743649 | -0.1108 | 39.4616
3802 | 5.312222 | 3.9024 | 21.547 | 1 | 4.0102 | 4.005544 | 16.08 | 0.094254 | 0.384 | 0.367671 | 0.1741325 | -0.1108 | 39.4607
3803 | 5.313889 | 3.9024 | 21.5525 | 1 | 3.9966 | 4.005996 | 15.97 | 0.093299 | 0.3828 | 0.3675352 | 0.1741844 | -0.1109 | 39.4613
3804 | 5.315278 | 3.9017 | 21.5579 | 1 | 4.0066 | 4.006503 | 16.05 | 0.093999 | 0.3828 | 0.3673986 | 0.17395 | -0.1109 | 39.4606
3805 | 5.316667 | 3.9017 | 21.5633 | 1 | 4.0093 | 4.006942 | 16.07 | 0.094191 | 0.3827 | 0.3672616 | 0.1737159 | -0.111 | 39.4602
3806 | 5.318056 | 3.9 | 21.5687 | 1 | 4.0147 | 4.00742 | 16.12 | 0.094573 | 0.3834 | 0.3671244 | 0.1734839 | -0.1111 | 39.4596
3807 | 5.319444 | 3.9 | 21.5742 | 1 | 4.0138 | 4.00789 | 16.11 | 0.09451 | 0.3832 | 0.3669875 | 0.173537 | -0.1111 | 39.4594
3808 | 5.320833 | 3.8992 | 21.5796 | 1 | 4.0084 | 4.008343 | 16.07 | 0.094127 | 0.3833 | 0.3668501 | 0.1733053 | -0.1112 | 39.4593
3809 | 5.322222 | 3.8992 | 21.585 | 1 | 4.0029 | 4.00873 | 16.02 | 0.093745 | 0.383 | 0.3667131 | 0.1730736 | -0.1113 | 39.4592
3810 | 5.323611 | 3.8974 | 21.5904 | 1 | 3.9984 | 4.009203 | 15.99 | 0.093427 | 0.3818 | 0.3665758 | 0.1728404 | -0.1114 | 39.4591
3811 | 5.325 | 3.8974 | 21.5958 | 1 | 4.021 | 4.009627 | 16.17 | 0.095021 | 0.3824 | 0.3664387 | 0.1728914 | -0.1115 | 39.4579
3812 | 5.326389 | 3.8966 | 21.6012 | 1 | 4.0093 | 4.0101 | 16.07 | 0.094191 | 0.3827 | 0.3663014 | 0.1726607 | -0.1116 | 39.4581
3813 | 5.327778 | 3.8966 | 21.6066 | 1 | 4.0246 | 4.01063 | 16.2 | 0.095277 | 0.3835 | 0.3661639 | 0.1724327 | -0.1117 | 39.4572
3814 | 5.329167 | 3.8947 | 21.612 | 1 | 4.0147 | 4.011092 | 16.12 | 0.094573 | 0.3832 | 0.3660263 | 0.1722047 | -0.1118 | 39.4573
3815 | 5.330556 | 3.8947 | 21.6175 | 1 | 4.0002 | 4.011569 | 16 | 0.093554 | 0.3816 | 0.3658893 | 0.1722537 | -0.1119 | 39.4576
3816 | 5.331944 | 3.8938 | 21.6229 | 1 | 4.0093 | 4.012015 | 16.07 | 0.094191 | 0.3808 | 0.3657529 | 0.1720211 | -0.112 | 39.4569
3817 | 5.333333 | 3.8938 | 21.6283 | 1 | 3.9993 | 4.012531 | 15.99 | 0.09349 | 0.3795 | 0.3656155 | 0.1717865 | -0.1121 | 39.457
3818 | 5.334722 | 3.8918 | 21.6337 | 1 | 4.0093 | 4.013039 | 16.07 | 0.094191 | 0.3788 | 0.3654775 | 0.1715515 | -0.1123 | 39.4563
3819 | 5.336111 | 3.8918 | 21.6391 | 1 | 4.0038 | 4.013529 | 16.03 | 0.093808 | 0.3784 | 0.3653398 | 0.1715931 | -0.1124 | 39.4562
3820 | 5.3375 | 3.8908 | 21.6445 | 1 | 4.0129 | 4.013989 | 16.1 | 0.094446 | 0.3786 | 0.3652009 | 0.1713582 | -0.1125 | 39.4556
3821 | 5.338889 | 3.8908 | 21.6499 | 1 | 4.0165 | 4.014458 | 16.13 | 0.094701 | 0.3781 | 0.3650625 | 0.1711224 | -0.1126 | 39.4551
3822 | 5.340278 | 3.8888 | 21.6553 | 1 | 4.0192 | 4.014963 | 16.15 | 0.094893 | 0.3786 | 0.364924 | 0.1708881 | -0.1128 | 39.4547
3823 | 5.341667 | 3.8888 | 21.6607 | 1 | 4.0156 | 4.015431 | 16.13 | 0.094637 | 0.3786 | 0.3647853 | 0.170931 | -0.1129 | 39.4546
3824 | 5.343056 | 3.8878 | 21.6661 | 1 | 4.0201 | 4.015902 | 16.16 | 0.094957 | 0.3789 | 0.3646466 | 0.170698 | -0.113 | 39.4541
3825 | 5.344444 | 3.8878 | 21.6715 | 1 | 4.0156 | 4.01636 | 16.13 | 0.094637 | 0.379 | 0.3645083 | 0.1704652 | -0.1132 | 39.454
3826 | 5.345833 | 3.8857 | 21.6769 | 1 | 4.0102 | 4.016837 | 16.08 | 0.094254 | 0.3782 | 0.3643707 | 0.1702317 | -0.1133 | 39.4539
3827 | 5.347222 | 3.8857 | 21.6823 | 1 | 3.982 | 4.01728 | 15.86 | 0.092284 | 0.3753 | 0.3642326 | 0.1702679 | -0.1135 | 39.4548
3828 | 5.348611 | 3.8846 | 21.6877 | 1 | 4.0174 | 4.017754 | 16.14 | 0.094765 | 0.3754 | 0.3640932 | 0.170029 | -0.1136 | 39.4531
3829 | 5.35 | 3.8846 | 21.6931 | 1 | 4.0228 | 4.018208 | 16.18 | 0.095149 | 0.3759 | 0.3639534 | 0.1697921 | -0.1138 | 39.4525
3830 | 5.351389 | 3.8825 | 21.6985 | 1 | 4.0174 | 4.018714 | 16.14 | 0.094765 | 0.3759 | 0.3638134 | 0.1695557 | -0.114 | 39.4525
3831 | 5.352778 | 3.8825 | 21.7039 | 1 | 4.0174 | 4.019229 | 16.14 | 0.094765 | 0.3755 | 0.3636733 | 0.1695923 | -0.1141 | 39.4522
3832 | 5.354167 | 3.8813 | 21.7093 | 1 | 4.0156 | 4.019644 | 16.13 | 0.094637 | 0.3747 | 0.3635328 | 0.1693539 | -0.1142 | 39.452
3833 | 5.355556 | 3.8813 | 21.7147 | 1 | 4.0129 | 4.020117 | 16.1 | 0.094446 | 0.3738 | 0.3633919 | 0.1691142 | -0.1144 | 39.4518
3834 | 5.356944 | 3.8791 | 21.72 | 1 | 4.0192 | 4.020627 | 16.15 | 0.094893 | 0.3739 | 0.3632507 | 0.1688752 | -0.1146 | 39.4513
3835 | 5.358333 | 3.8791 | 21.7254 | 1 | 3.992 | 4.021068 | 15.94 | 0.092982 | 0.3713 | 0.3631091 | 0.1689031 | -0.1148 | 39.4521
3836 | 5.359722 | 3.8779 | 21.7308 | 1 | 4.0246 | 4.021562 | 16.2 | 0.095277 | 0.3717 | 0.3629672 | 0.16866 | -0.1149 | 39.4505
3837 | 5.361111 | 3.8779 | 21.7362 | 1 | 4.0264 | 4.022054 | 16.21 | 0.095405 | 0.372 | 0.3628245 | 0.1684181 | -0.115 | 39.4501
3838 | 5.3625 | 3.8757 | 21.7416 | 1 | 4.0192 | 4.022503 | 16.15 | 0.094893 | 0.3714 | 0.362682 | 0.1681751 | -0.1153 | 39.4501
3839 | 5.363889 | 3.8757 | 21.747 | 1 | 4.0219 | 4.023013 | 16.18 | 0.095085 | 0.3712 | 0.3625398 | 0.1682037 | -0.1154 | 39.4497
3840 | 5.365278 | 3.8744 | 21.7524 | 1 | 4.0246 | 4.023485 | 16.2 | 0.095277 | 0.3709 | 0.3623972 | 0.1679602 | -0.1156 | 39.4493
3841 | 5.366667 | 3.8744 | 21.7577 | 1 | 4.0264 | 4.02392 | 16.21 | 0.095405 | 0.3715 | 0.362255 | 0.1677187 | -0.1157 | 39.449
3842 | 5.368056 | 3.8722 | 21.7631 | 1 | 4.0219 | 4.024387 | 16.18 | 0.095085 | 0.3713 | 0.3621127 | 0.1674779 | -0.116 | 39.4489
3843 | 5.369444 | 3.8722 | 21.7685 | 1 | 4.0264 | 4.024862 | 16.21 | 0.095405 | 0.3718 | 0.3619701 | 0.1675074 | -0.1161 | 39.4484
3844 | 5.370833 | 3.871 | 21.7739 | 1 | 4.0435 | 4.02532 | 16.35 | 0.096624 | 0.3729 | 0.3618275 | 0.1672708 | -0.1163 | 39.4474
3845 | 5.372222 | 3.871 | 21.7792 | 1 | 4.012 | 4.025776 | 16.1 | 0.094382 | 0.3717 | 0.3616846 | 0.1670318 | -0.1165 | 39.4484
3846 | 5.373611 | 3.8687 | 21.7846 | 1 | 4.0309 | 4.026202 | 16.25 | 0.095725 | 0.3719 | 0.3615418 | 0.1667939 | -0.1167 | 39.4474
3847 | 5.375 | 3.8687 | 21.79 | 1 | 4.0228 | 4.02664 | 16.18 | 0.095149 | 0.3717 | 0.3613998 | 0.1668238 | -0.1168 | 39.4474
3848 | 5.376389 | 3.8675 | 21.7954 | 1 | 4.0246 | 4.02712 | 16.2 | 0.095277 | 0.3708 | 0.3612576 | 0.1665842 | -0.117 | 39.447
3849 | 5.378056 | 3.8675 | 21.8007 | 1 | 4.0264 | 4.027577 | 16.21 | 0.095405 | 0.371 | 0.3611159 | 0.1663459 | -0.1171 | 39.447
3850 | 5.379444 | 3.8653 | 21.8061 | 1 | 4.0228 | 4.028074 | 16.18 | 0.095149 | 0.3699 | 0.3609743 | 0.1661058 | -0.1173 | 39.4469
3851 | 5.380833 | 3.8653 | 21.8115 | 1 | 4.0282 | 4.028503 | 16.23 | 0.095533 | 0.3693 | 0.360833 | 0.1661306 | -0.1175 | 39.4464
3852 | 5.382222 | 3.8641 | 21.8168 | 1 | 4.0228 | 4.028979 | 16.18 | 0.095149 | 0.3691 | 0.3606916 | 0.1658894 | -0.1176 | 39.4464
3853 | 5.383611 | 3.8641 | 21.8222 | 1 | 4.03 | 4.029412 | 16.24 | 0.095661 | 0.3688 | 0.3605497 | 0.1656481 | -0.1178 | 39.4458
3854 | 5.385 | 3.862 | 21.8276 | 1 | 4.0336 | 4.02989 | 16.27 | 0.095917 | 0.3688 | 0.3604069 | 0.1654076 | -0.1179 | 39.4453
3855 | 5.386389 | 3.862 | 21.8329 | 1 | 4.0282 | 4.030342 | 16.23 | 0.095533 | 0.3681 | 0.3602636 | 0.16543 | -0.1181 | 39.4453
3856 | 5.387778 | 3.8609 | 21.8383 | 1 | 4.0309 | 4.030792 | 16.25 | 0.095725 | 0.3683 | 0.3601202 | 0.1651891 | -0.1182 | 39.4449
3857 | 5.389167 | 3.8609 | 21.8437 | 1 | 4.0318 | 4.031279 | 16.26 | 0.095789 | 0.368 | 0.3599766 | 0.1649474 | -0.1183 | 39.4446
3858 | 5.390556 | 3.8588 | 21.849 | 1 | 4.0246 | 4.031738 | 16.2 | 0.095277 | 0.3673 | 0.3598328 | 0.1647049 | -0.1185 | 39.4446
3859 | 5.391944 | 3.8588 | 21.8544 | 1 | 4.0084 | 4.032215 | 16.07 | 0.094127 | 0.3653 | 0.3596893 | 0.1647223 | -0.1186 | 39.445
3860 | 5.393333 | 3.8577 | 21.8597 | 1 | 4.0264 | 4.032704 | 16.21 | 0.095405 | 0.3647 | 0.3595456 | 0.1644749 | -0.1187 | 39.444
3861 | 5.394722 | 3.8577 | 21.8651 | 1 | 4.0264 | 4.033172 | 16.21 | 0.095405 | 0.3643 | 0.3594034 | 0.1642273 | -0.1188 | 39.4437
3862 | 5.396111 | 3.8556 | 21.8704 | 1 | 4.0399 | 4.033629 | 16.32 | 0.096367 | 0.3646 | 0.3592611 | 0.163981 | -0.119 | 39.4429
3863 | 5.3975 | 3.8556 | 21.8758 | 1 | 4.0336 | 4.03407 | 16.27 | 0.095917 | 0.3644 | 0.3591182 | 0.1639967 | -0.1191 | 39.4428
3864 | 5.398889 | 3.8545 | 21.8812 | 1 | 4.0444 | 4.034508 | 16.36 | 0.096688 | 0.3648 | 0.3589751 | 0.1637515 | -0.1192 | 39.4421
3865 | 5.400278 | 3.8545 | 21.8865 | 1 | 4.0309 | 4.035 | 16.25 | 0.095725 | 0.3642 | 0.3588317 | 0.1635055 | -0.1193 | 39.4424
3866 | 5.401667 | 3.8525 | 21.8919 | 1 | 4.0354 | 4.03547 | 16.28 | 0.096046 | 0.3639 | 0.3586885 | 0.1632591 | -0.1195 | 39.4419
3867 | 5.403056 | 3.8525 | 21.8972 | 1 | 4.0354 | 4.0359 | 16.28 | 0.096046 | 0.3633 | 0.3585453 | 0.1632734 | -0.1196 | 39.4417
3868 | 5.404444 | 3.8514 | 21.9026 | 1 | 4.0453 | 4.036389 | 16.36 | 0.096752 | 0.3638 | 0.3584019 | 0.1630274 | -0.1197 | 39.441
3869 | 5.405833 | 3.8514 | 21.9079 | 1 | 4.039 | 4.036807 | 16.31 | 0.096302 | 0.3639 | 0.358258 | 0.1627827 | -0.1198 | 39.441
3870 | 5.407222 | 3.8494 | 21.9133 | 1 | 4.0757 | 4.037217 | 16.61 | 0.098948 | 0.3663 | 0.3581141 | 0.1625437 | -0.1199 | 39.4391
3871 | 5.408611 | 3.8494 | 21.9186 | 1 | 4.039 | 4.037682 | 16.31 | 0.096302 | 0.3656 | 0.3579705 | 0.1625628 | -0.1201 | 39.4404
3872 | 5.41 | 3.8484 | 21.924 | 1 | 4.0417 | 4.038115 | 16.34 | 0.096495 | 0.3654 | 0.3578271 | 0.1623225 | -0.1201 | 39.44
3873 | 5.411389 | 3.8484 | 21.9293 | 1 | 4.039 | 4.038587 | 16.31 | 0.096302 | 0.3652 | 0.357683 | 0.1620822 | -0.1202 | 39.4399
3874 | 5.412778 | 3.8465 | 21.9347 | 1 | 4.0426 | 4.039035 | 16.34 | 0.096559 | 0.3657 | 0.3575384 | 0.1618441 | -0.1204 | 39.4394
3875 | 5.414167 | 3.8465 | 21.94 | 1 | 4.0471 | 4.039468 | 16.38 | 0.096881 | 0.366 | 0.3573938 | 0.1618641 | -0.1205 | 39.439
3876 | 5.415556 | 3.8455 | 21.9453 | 1 | 4.0408 | 4.039924 | 16.33 | 0.096431 | 0.3654 | 0.357249 | 0.161626 | -0.1205 | 39.439
3877 | 5.416944 | 3.8455 | 21.9507 | 1 | 4.0453 | 4.040442 | 16.36 | 0.096752 | 0.3659 | 0.3571053 | 0.1613894 | -0.1206 | 39.4385
3878 | 5.418333 | 3.8438 | 21.956 | 1 | 4.039 | 4.040854 | 16.31 | 0.096302 | 0.3651 | 0.356963 | 0.1611935 | -0.1207 | 39.4385
3879 | 5.419722 | 3.8438 | 21.9614 | 1 | 4.0444 | 4.041276 | 16.36 | 0.096688 | 0.3647 | 0.3568211 | 0.1611694 | -0.1208 | 39.438
3880 | 5.421111 | 3.8429 | 21.9667 | 1 | 4.0399 | 4.04183 | 16.32 | 0.096367 | 0.3648 | 0.3566795 | 0.1609735 | -0.1208 | 39.438
3881 | 5.4225 | 3.8429 | 21.9721 | 1 | 4.0354 | 4.042231 | 16.28 | 0.096046 | 0.3639 | 0.3565378 | 0.1607779 | -0.1209 | 39.4379
3882 | 5.423889 | 3.8415 | 21.9774 | 1 | 4.0354 | 4.042692 | 16.28 | 0.096046 | 0.3629 | 0.3563969 | 0.1605823 | -0.121 | 39.4376
3883 | 5.425278 | 3.8415 | 21.9827 | 1 | 4.0426 | 4.043199 | 16.34 | 0.096559 | 0.3626 | 0.3562564 | 0.1605509 | -0.121 | 39.437
3884 | 5.426667 | 3.8407 | 21.9881 | 1 | 4.0426 | 4.043604 | 16.34 | 0.096559 | 0.3626 | 0.3561162 | 0.1603552 | -0.1211 | 39.4368
3885 | 5.428056 | 3.8407 | 21.9934 | 1 | 4.0408 | 4.044078 | 16.33 | 0.096431 | 0.3622 | 0.3559764 | 0.160159 | -0.1211 | 39.4366
3886 | 5.429444 | 3.8393 | 21.9987 | 1 | 4.0444 | 4.044545 | 16.36 | 0.096688 | 0.3621 | 0.3558368 | 0.1599633 | -0.1212 | 39.4362
3887 | 5.430833 | 3.8393 | 22.0041 | 1 | 4.0534 | 4.045 | 16.43 | 0.097332 | 0.3624 | 0.3556973 | 0.159932 | -0.1212 | 39.4355
3888 | 5.432222 | 3.8385 | 22.0094 | 1 | 4.0444 | 4.045485 | 16.36 | 0.096688 | 0.3621 | 0.3555576 | 0.1597369 | -0.1212 | 39.4356
3889 | 5.433611 | 3.8385 | 22.0147 | 1 | 4.0444 | 4.04594 | 16.36 | 0.096688 | 0.362 | 0.3554175 | 0.1595421 | -0.1212 | 39.4354
3890 | 5.435 | 3.8372 | 22.0201 | 1 | 4.048 | 4.046421 | 16.39 | 0.096945 | 0.362 | 0.3552779 | 0.1593497 | -0.1213 | 39.4349
3891 | 5.436389 | 3.8372 | 22.0254 | 1 | 4.0543 | 4.046869 | 16.44 | 0.097396 | 0.3621 | 0.3551385 | 0.1593163 | -0.1213 | 39.4344
3892 | 5.438056 | 3.8366 | 22.0307 | 1 | 4.0551 | 4.047317 | 16.44 | 0.097461 | 0.3625 | 0.3549992 | 0.1591256 | -0.1213 | 39.4344
3893 | 5.439444 | 3.8366 | 22.0361 | 1 | 4.0462 | 4.047733 | 16.37 | 0.096817 | 0.3625 | 0.3548598 | 0.1589366 | -0.1212 | 39.4345
3894 | 5.440833 | 3.8354 | 22.0414 | 1 | 4.0516 | 4.048176 | 16.42 | 0.097203 | 0.3624 | 0.3547206 | 0.1587463 | -0.1213 | 39.434
3895 | 5.442222 | 3.8354 | 22.0467 | 1 | 4.0453 | 4.048575 | 16.36 | 0.096752 | 0.362 | 0.3545808 | 0.1587135 | -0.1213 | 39.4341
3896 | 5.443611 | 3.8348 | 22.052 | 1 | 4.0417 | 4.049022 | 16.34 | 0.096495 | 0.3608 | 0.3544405 | 0.1585204 | -0.1212 | 39.4339
3897 | 5.445 | 3.8348 | 22.0574 | 1 | 4.0498 | 4.04943 | 16.4 | 0.097074 | 0.3604 | 0.3542997 | 0.1583281 | -0.1212 | 39.4333
3898 | 5.446389 | 3.8337 | 22.0627 | 1 | 4.0489 | 4.049846 | 16.39 | 0.09701 | 0.3603 | 0.3541587 | 0.1581364 | -0.1212 | 39.4331
3899 | 5.447778 | 3.8337 | 22.068 | 1 | 4.048 | 4.050265 | 16.39 | 0.096945 | 0.3602 | 0.3540179 | 0.158099 | -0.1212 | 39.4329
3900 | 5.449167 | 3.8332 | 22.0733 | 1 | 4.0516 | 4.050719 | 16.42 | 0.097203 | 0.3595 | 0.353877 | 0.1579061 | -0.1211 | 39.4325
3901 | 5.450556 | 3.8332 | 22.0787 | 1 | 4.0534 | 4.051165 | 16.43 | 0.097332 | 0.359 | 0.3537364 | 0.1577128 | -0.1211 | 39.4321
3902 | 5.451944 | 3.8322 | 22.084 | 1 | 4.0462 | 4.051593 | 16.37 | 0.096817 | 0.3584 | 0.3535967 | 0.1575203 | -0.121 | 39.4322
3903 | 5.453333 | 3.8322 | 22.0893 | 1 | 4.0417 | 4.052025 | 16.34 | 0.096495 | 0.3574 | 0.3534567 | 0.1574758 | -0.121 | 39.4321
3904 | 5.454722 | 3.8316 | 22.0946 | 1 | 4.056 | 4.05253 | 16.45 | 0.097525 | 0.3568 | 0.353317 | 0.1572806 | -0.1209 | 39.4312
3905 | 5.456111 | 3.8316 | 22.1 | 1 | 4.0426 | 4.052979 | 16.34 | 0.096559 | 0.3564 | 0.3531783 | 0.1570849 | -0.1209 | 39.4315
3906 | 5.4575 | 3.8306 | 22.1053 | 1 | 4.0498 | 4.053442 | 16.4 | 0.097074 | 0.3553 | 0.3530393 | 0.1568871 | -0.1209 | 39.431
3907 | 5.458889 | 3.8306 | 22.1106 | 1 | 4.0605 | 4.0539 | 16.49 | 0.097848 | 0.3553 | 0.3529003 | 0.1568392 | -0.1209 | 39.4302
3908 | 5.460278 | 3.8301 | 22.1159 | 1 | 4.0489 | 4.054374 | 16.39 | 0.09701 | 0.3542 | 0.3527613 | 0.1566397 | -0.1208 | 39.4305
3909 | 5.461667 | 3.8301 | 22.1212 | 1 | 4.0309 | 4.05481 | 16.25 | 0.095725 | 0.3527 | 0.3526232 | 0.1564377 | -0.1207 | 39.431
3910 | 5.463056 | 3.829 | 22.1266 | 1 | 4.0614 | 4.055252 | 16.49 | 0.097913 | 0.3528 | 0.3524847 | 0.1562364 | -0.1207 | 39.4294
3911 | 5.464444 | 3.829 | 22.1319 | 1 | 4.065 | 4.055695 | 16.52 | 0.098171 | 0.3528 | 0.3523464 | 0.1561836 | -0.1207 | 39.429
3912 | 5.465833 | 3.8284 | 22.1372 | 1 | 4.0614 | 4.056139 | 16.49 | 0.097913 | 0.3527 | 0.3522081 | 0.1559827 | -0.1206 | 39.4289
3913 | 5.467222 | 3.8284 | 22.1425 | 1 | 4.0516 | 4.05656 | 16.42 | 0.097203 | 0.3521 | 0.3520696 | 0.1557788 | -0.1206 | 39.4291
3914 | 5.468611 | 3.8273 | 22.1478 | 1 | 4.0543 | 4.056982 | 16.44 | 0.097396 | 0.3515 | 0.3519313 | 0.1555746 | -0.1205 | 39.4287
3915 | 5.47 | 3.8273 | 22.1531 | 1 | 4.0507 | 4.057492 | 16.41 | 0.097139 | 0.3507 | 0.3517926 | 0.1555198 | -0.1205 | 39.4286
3916 | 5.471389 | 3.8267 | 22.1585 | 1 | 4.0507 | 4.058016 | 16.41 | 0.097139 | 0.3499 | 0.3516526 | 0.1553129 | -0.1205 | 39.4283
3917 | 5.472778 | 3.8267 | 22.1638 | 1 | 4.0623 | 4.058526 | 16.5 | 0.097977 | 0.3499 | 0.3515132 | 0.1551074 | -0.1204 | 39.4275
3918 | 5.474167 | 3.8256 | 22.1691 | 1 | 4.0659 | 4.058994 | 16.53 | 0.098236 | 0.3503 | 0.3513742 | 0.1549045 | -0.1204 | 39.4271
3919 | 5.475556 | 3.8256 | 22.1744 | 1 | 4.0569 | 4.059464 | 16.46 | 0.09759 | 0.3498 | 0.3512356 | 0.1548463 | -0.1204 | 39.4273
3920 | 5.476944 | 3.825 | 22.1797 | 1 | 4.0543 | 4.06001 | 16.44 | 0.097396 | 0.3493 | 0.351097 | 0.1546419 | -0.1203 | 39.4271
3921 | 5.478333 | 3.825 | 22.185 | 1 | 4.0641 | 4.060484 | 16.52 | 0.098106 | 0.3494 | 0.350959 | 0.1544391 | -0.1203 | 39.4265
3922 | 5.479722 | 3.8239 | 22.1903 | 1 | 4.0569 | 4.061 | 16.46 | 0.09759 | 0.349 | 0.3508212 | 0.1542364 | -0.1203 | 39.4265
3923 | 5.481111 | 3.8239 | 22.1956 | 1 | 4.0498 | 4.061509 | 16.4 | 0.097074 | 0.348 | 0.3506837 | 0.1541739 | -0.1203 | 39.4265
3924 | 5.4825 | 3.8232 | 22.201 | 1 | 4.0507 | 4.061988 | 16.41 | 0.097139 | 0.347 | 0.3505466 | 0.1539676 | -0.1202 | 39.4262
3925 | 5.483889 | 3.8232 | 22.2063 | 1 | 4.056 | 4.06248 | 16.45 | 0.097525 | 0.3464 | 0.3504099 | 0.153761 | -0.1201 | 39.4257
3926 | 5.485278 | 3.8221 | 22.2116 | 1 | 4.0498 | 4.062989 | 16.4 | 0.097074 | 0.345 | 0.3502736 | 0.153552 | -0.1201 | 39.4257
3927 | 5.486667 | 3.8221 | 22.2169 | 1 | 4.0596 | 4.063489 | 16.48 | 0.097783 | 0.3446 | 0.350137 | 0.1534825 | -0.1201 | 39.4251
3928 | 5.488056 | 3.8215 | 22.2222 | 1 | 4.0685 | 4.063917 | 16.55 | 0.09843 | 0.3445 | 0.3500005 | 0.1532731 | -0.12 | 39.4244
3929 | 5.489444 | 3.8215 | 22.2275 | 1 | 4.073 | 4.064455 | 16.59 | 0.098753 | 0.3449 | 0.3498639 | 0.1530648 | -0.12 | 39.424
3930 | 5.490833 | 3.8204 | 22.2328 | 1 | 4.0525 | 4.064988 | 16.42 | 0.097267 | 0.3437 | 0.3497271 | 0.1528564 | -0.12 | 39.4246
3931 | 5.492222 | 3.8204 | 22.2381 | 1 | 4.0659 | 4.065494 | 16.53 | 0.098236 | 0.3441 | 0.3495906 | 0.152785 | -0.1199 | 39.4238
3932 | 5.493611 | 3.8197 | 22.2434 | 1 | 4.0694 | 4.065952 | 16.56 | 0.098494 | 0.3443 | 0.3494537 | 0.1525785 | -0.1199 | 39.4234
3933 | 5.495 | 3.8197 | 22.2487 | 1 | 4.0676 | 4.066434 | 16.55 | 0.098365 | 0.3441 | 0.3493171 | 0.1523715 | -0.1198 | 39.4232
3934 | 5.496389 | 3.8186 | 22.254 | 1 | 4.0632 | 4.06695 | 16.51 | 0.098042 | 0.3438 | 0.3491803 | 0.1521646 | -0.1198 | 39.4231
3935 | 5.497778 | 3.8186 | 22.2593 | 1 | 4.0694 | 4.067442 | 16.56 | 0.098494 | 0.3436 | 0.3490435 | 0.1520933 | -0.1198 | 39.4226
3936 | 5.499167 | 3.8179 | 22.2646 | 1 | 4.0748 | 4.067875 | 16.6 | 0.098883 | 0.3438 | 0.3489071 | 0.151887 | -0.1197 | 39.4221
3937 | 5.500556 | 3.8179 | 22.2699 | 1 | 4.0641 | 4.068323 | 16.52 | 0.098106 | 0.3429 | 0.3487706 | 0.1516801 | -0.1197 | 39.4223
3938 | 5.502222 | 3.8168 | 22.2752 | 1 | 4.0694 | 4.068799 | 16.56 | 0.098494 | 0.3424 | 0.3486335 | 0.1514736 | -0.1196 | 39.4222
3939 | 5.503611 | 3.8168 | 22.2805 | 1 | 4.0846 | 4.069287 | 16.68 | 0.099597 | 0.3432 | 0.3484966 | 0.1514005 | -0.1196 | 39.4213
3940 | 5.505 | 3.8162 | 22.2858 | 1 | 4.0739 | 4.069754 | 16.6 | 0.098818 | 0.343 | 0.3483594 | 0.1511959 | -0.1195 | 39.4215
3941 | 5.506389 | 3.8162 | 22.2911 | 1 | 4.0712 | 4.070239 | 16.57 | 0.098624 | 0.3428 | 0.3482219 | 0.1509925 | -0.1195 | 39.4213
3942 | 5.507778 | 3.8151 | 22.2964 | 1 | 4.0703 | 4.070669 | 16.57 | 0.098559 | 0.3426 | 0.3480844 | 0.1507868 | -0.1195 | 39.4211
3943 | 5.509167 | 3.8151 | 22.3017 | 1 | 4.065 | 4.07109 | 16.52 | 0.098171 | 0.342 | 0.3479463 | 0.1507132 | -0.1194 | 39.4211
3944 | 5.510556 | 3.8145 | 22.307 | 1 | 4.0792 | 4.071535 | 16.64 | 0.099207 | 0.3421 | 0.3478075 | 0.150507 | -0.1194 | 39.4202
3945 | 5.511944 | 3.8145 | 22.3123 | 1 | 4.0676 | 4.072053 | 16.55 | 0.098365 | 0.3424 | 0.3476692 | 0.1503039 | -0.1193 | 39.4205
3946 | 5.513333 | 3.8134 | 22.3176 | 1 | 4.0846 | 4.0726 | 16.68 | 0.099597 | 0.3425 | 0.3475317 | 0.1501027 | -0.1193 | 39.4195
3947 | 5.514722 | 3.8134 | 22.3229 | 1 | 4.0757 | 4.073041 | 16.61 | 0.098948 | 0.343 | 0.3473927 | 0.1500289 | -0.1193 | 39.4196
3948 | 5.516111 | 3.8128 | 22.3282 | 1 | 4.0828 | 4.073524 | 16.67 | 0.099467 | 0.343 | 0.347254 | 0.1498293 | -0.1192 | 39.4191
3949 | 5.5175 | 3.8128 | 22.3335 | 1 | 4.0792 | 4.074041 | 16.64 | 0.099207 | 0.3425 | 0.3471148 | 0.1496296 | -0.1191 | 39.419
3950 | 5.518889 | 3.8117 | 22.3388 | 1 | 4.073 | 4.074512 | 16.59 | 0.098753 | 0.3416 | 0.3469762 | 0.149429 | -0.1191 | 39.419
3951 | 5.520278 | 3.8117 | 22.3441 | 1 | 4.0703 | 4.07499 | 16.57 | 0.098559 | 0.3409 | 0.3468377 | 0.1493507 | -0.1191 | 39.4188
3952 | 5.521667 | 3.8111 | 22.3494 | 1 | 4.0854 | 4.075452 | 16.69 | 0.099662 | 0.3412 | 0.346699 | 0.1491498 | -0.119 | 39.4179
3953 | 5.523056 | 3.8111 | 22.3547 | 1 | 4.065 | 4.075908 | 16.52 | 0.098171 | 0.3401 | 0.3465598 | 0.1489483 | -0.119 | 39.4185
3954 | 5.524444 | 3.8099 | 22.36 | 1 | 4.0828 | 4.076365 | 16.67 | 0.099467 | 0.3398 | 0.3464212 | 0.1487469 | -0.119 | 39.4175
3955 | 5.525833 | 3.8099 | 22.3653 | 1 | 4.081 | 4.07679 | 16.65 | 0.099337 | 0.3399 | 0.3462835 | 0.1486659 | -0.119 | 39.4174
3956 | 5.527222 | 3.8092 | 22.3706 | 1 | 4.0881 | 4.077238 | 16.71 | 0.099857 | 0.3397 | 0.3461457 | 0.148465 | -0.1189 | 39.4168
3957 | 5.528611 | 3.8092 | 22.3759 | 1 | 4.0712 | 4.077711 | 16.57 | 0.098624 | 0.339 | 0.3460075 | 0.1482643 | -0.1189 | 39.4173
3958 | 5.53 | 3.8081 | 22.3811 | 1 | 4.0685 | 4.07819 | 16.55 | 0.09843 | 0.3381 | 0.3458692 | 0.1480618 | -0.1189 | 39.4172
3959 | 5.531389 | 3.8081 | 22.3864 | 1 | 4.081 | 4.078669 | 16.65 | 0.099337 | 0.3374 | 0.3457315 | 0.1479756 | -0.1189 | 39.4164
3960 | 5.532778 | 3.8073 | 22.3917 | 1 | 4.0766 | 4.079168 | 16.62 | 0.099013 | 0.3367 | 0.3455935 | 0.1477708 | -0.1189 | 39.4163
3961 | 5.534167 | 3.8073 | 22.397 | 1 | 4.0783 | 4.079569 | 16.63 | 0.099142 | 0.3368 | 0.3454559 | 0.1475677 | -0.1188 | 39.416
3962 | 5.535556 | 3.8061 | 22.4023 | 1 | 4.0899 | 4.080034 | 16.73 | 0.099987 | 0.3369 | 0.3453189 | 0.1473649 | -0.1189 | 39.4152
3963 | 5.536944 | 3.8061 | 22.4076 | 1 | 4.0792 | 4.080446 | 16.64 | 0.099207 | 0.3361 | 0.3451819 | 0.1472762 | -0.1189 | 39.4154
3964 | 5.538333 | 3.8052 | 22.4129 | 1 | 4.0846 | 4.0809 | 16.68 | 0.099597 | 0.3356 | 0.3450449 | 0.1470713 | -0.1189 | 39.4149
3965 | 5.539722 | 3.8052 | 22.4182 | 1 | 4.0837 | 4.081323 | 16.68 | 0.099532 | 0.3354 | 0.3449083 | 0.1468669 | -0.1189 | 39.4147
3966 | 5.541111 | 3.8039 | 22.4235 | 1 | 4.0952 | 4.081761 | 16.77 | 0.100377 | 0.3358 | 0.344772 | 0.1466641 | -0.1189 | 39.414
3967 | 5.5425 | 3.8039 | 22.4287 | 1 | 4.0774 | 4.082227 | 16.63 | 0.099077 | 0.3352 | 0.3446352 | 0.1465737 | -0.1189 | 39.4145
3968 | 5.543889 | 3.803 | 22.434 | 1 | 4.0703 | 4.082695 | 16.57 | 0.098559 | 0.3341 | 0.3444993 | 0.1463681 | -0.1189 | 39.4146
3969 | 5.545278 | 3.803 | 22.4393 | 1 | 4.081 | 4.083165 | 16.65 | 0.099337 | 0.3336 | 0.3443675 | 0.1461622 | -0.1189 | 39.4139
3970 | 5.546667 | 3.8016 | 22.4446 | 1 | 4.0961 | 4.083631 | 16.78 | 0.100442 | 0.3343 | 0.3442356 | 0.145959 | -0.119 | 39.413
3971 | 5.548056 | 3.8016 | 22.4499 | 1 | 4.097 | 4.084084 | 16.79 | 0.100507 | 0.335 | 0.3441038 | 0.1458679 | -0.119 | 39.4127
3972 | 5.549444 | 3.8007 | 22.4551 | 1 | 4.0917 | 4.084565 | 16.74 | 0.100117 | 0.3351 | 0.3439726 | 0.145667 | -0.119 | 39.4127
3973 | 5.550833 | 3.8007 | 22.4604 | 1 | 4.0863 | 4.08499 | 16.7 | 0.099727 | 0.3351 | 0.3438408 | 0.145468 | -0.119 | 39.4126
3974 | 5.552222 | 3.7993 | 22.4657 | 1 | 4.0863 | 4.085443 | 16.7 | 0.099727 | 0.3351 | 0.3437095 | 0.1452688 | -0.1191 | 39.4124
3975 | 5.553611 | 3.7993 | 22.471 | 1 | 4.0792 | 4.085896 | 16.64 | 0.099207 | 0.3343 | 0.3435786 | 0.1451764 | -0.1191 | 39.4124
3976 | 5.555 | 3.7984 | 22.4762 | 1 | 4.0934 | 4.086308 | 16.76 | 0.100247 | 0.3347 | 0.3434481 | 0.1449771 | -0.1191 | 39.4116
3977 | 5.556389 | 3.7984 | 22.4815 | 1 | 4.0828 | 4.086703 | 16.67 | 0.099467 | 0.3339 | 0.3433176 | 0.1447768 | -0.1192 | 39.4118
3978 | 5.557778 | 3.7969 | 22.4868 | 1 | 4.0881 | 4.087176 | 16.71 | 0.099857 | 0.3336 | 0.3431869 | 0.144576 | -0.1192 | 39.4113
3979 | 5.559167 | 3.7969 | 22.4921 | 1 | 4.0943 | 4.087551 | 16.76 | 0.100312 | 0.3338 | 0.3430566 | 0.1444835 | -0.1193 | 39.4108
3980 | 5.560556 | 3.7959 | 22.4973 | 1 | 4.0899 | 4.088068 | 16.73 | 0.099987 | 0.3333 | 0.3429262 | 0.1442827 | -0.1193 | 39.4108
3981 | 5.561944 | 3.7959 | 22.5026 | 1 | 4.0961 | 4.088448 | 16.78 | 0.100442 | 0.3337 | 0.3427958 | 0.1440832 | -0.1194 | 39.4103
3982 | 5.563333 | 3.7944 | 22.5079 | 1 | 4.0961 | 4.088849 | 16.78 | 0.100442 | 0.3338 | 0.342665 | 0.143885 | -0.1195 | 39.41
3983 | 5.564722 | 3.7944 | 22.5132 | 1 | 4.0863 | 4.089242 | 16.7 | 0.099727 | 0.3339 | 0.3425343 | 0.143793 | -0.1196 | 39.4102
3984 | 5.566111 | 3.7933 | 22.5184 | 1 | 4.0828 | 4.089646 | 16.67 | 0.099467 | 0.3331 | 0.3424042 | 0.1435939 | -0.1196 | 39.4101
3985 | 5.5675 | 3.7933 | 22.5237 | 1 | 4.1067 | 4.090061 | 16.86 | 0.101225 | 0.334 | 0.3422736 | 0.1433986 | -0.1197 | 39.4088
3986 | 5.569167 | 3.7917 | 22.529 | 1 | 4.0854 | 4.090464 | 16.69 | 0.099662 | 0.3331 | 0.3421425 | 0.1432012 | -0.1198 | 39.4098
3987 | 5.570556 | 3.7917 | 22.5342 | 1 | 4.1005 | 4.090809 | 16.81 | 0.100768 | 0.3336 | 0.3420122 | 0.1431087 | -0.1199 | 39.4089
3988 | 5.571944 | 3.7905 | 22.5395 | 1 | 4.0819 | 4.091206 | 16.66 | 0.099402 | 0.3323 | 0.3418816 | 0.1429103 | -0.1199 | 39.4095
3989 | 5.573333 | 3.7905 | 22.5447 | 1 | 4.0917 | 4.091586 | 16.74 | 0.100117 | 0.3325 | 0.3417511 | 0.1427131 | -0.12 | 39.4088
3990 | 5.574722 | 3.7889 | 22.55 | 1 | 4.0952 | 4.091944 | 16.77 | 0.100377 | 0.332 | 0.3416223 | 0.1425144 | -0.1202 | 39.4084
3991 | 5.576111 | 3.7889 | 22.5553 | 1 | 4.0863 | 4.092306 | 16.7 | 0.099727 | 0.3312 | 0.3414932 | 0.1424184 | -0.1203 | 39.4086
3992 | 5.5775 | 3.7876 | 22.5605 | 1 | 4.0774 | 4.092723 | 16.63 | 0.099077 | 0.3295 | 0.3413649 | 0.1422153 | -0.1204 | 39.4087
3993 | 5.578889 | 3.7876 | 22.5658 | 1 | 4.0899 | 4.093142 | 16.73 | 0.099987 | 0.3287 | 0.3412365 | 0.142011 | -0.1205 | 39.4079
3994 | 5.580278 | 3.7859 | 22.5711 | 1 | 4.0925 | 4.093546 | 16.75 | 0.100182 | 0.3282 | 0.3411084 | 0.1418069 | -0.1206 | 39.4076
3995 | 5.581667 | 3.7859 | 22.5763 | 1 | 4.0881 | 4.093893 | 16.71 | 0.099857 | 0.3272 | 0.3409807 | 0.1417027 | -0.1208 | 39.4075
3996 | 5.583056 | 3.7845 | 22.5816 | 1 | 4.1014 | 4.094276 | 16.82 | 0.100833 | 0.3273 | 0.3408531 | 0.1414975 | -0.1209 | 39.4067
3997 | 5.584444 | 3.7845 | 22.5868 | 1 | 4.0943 | 4.094648 | 16.76 | 0.100312 | 0.3265 | 0.3407249 | 0.1412917 | -0.121 | 39.4068
3998 | 5.585833 | 3.7826 | 22.5921 | 1 | 4.0996 | 4.095082 | 16.81 | 0.100703 | 0.3262 | 0.3405963 | 0.1410864 | -0.1212 | 39.4063
3999 | 5.587222 | 3.7826 | 22.5973 | 1 | 4.0961 | 4.095474 | 16.78 | 0.100442 | 0.3127 | 0.3404678 | 0.140952 | -0.1213 | 39.4062
4000 | 5.588611 | 3.7809 | 22.6026 | 1 | 4.0899 | 4.095906 | 16.73 | 0.099987 | 0.3123 | 0.34034 | 0.1407187 | -0.1215 | 39.4063
4001 | 5.59 | 3.7809 | 22.6078 | 1 | 4.0996 | 4.096337 | 16.81 | 0.100703 | 0.3125 | 0.3402122 | 0.1404855 | -0.1216 | 39.4056
4002 | 5.591389 | 3.7788 | 22.6131 | 1 | 4.0987 | 4.09673 | 16.8 | 0.100638 | 0.313 | 0.3400848 | 0.1402525 | -0.1218 | 39.4054
4003 | 5.592778 | 3.7788 | 22.6183 | 1 | 4.1005 | 4.097082 | 16.81 | 0.100768 | 0.3135 | 0.3399572 | 0.1401231 | -0.122 | 39.4051
4004 | 5.594167 | 3.777 | 22.6236 | 1 | 4.0872 | 4.097489 | 16.71 | 0.099792 | 0.3126 | 0.33983 | 0.13989 | -0.1222 | 39.4054
4005 | 5.595556 | 3.777 | 22.6288 | 1 | 4.0961 | 4.097936 | 16.78 | 0.100442 | 0.3121 | 0.3397035 | 0.1396564 | -0.1224 | 39.4048
4006 | 5.596944 | 3.7747 | 22.6341 | 1 | 4.1032 | 4.098338 | 16.84 | 0.100964 | 0.3121 | 0.3395771 | 0.139423 | -0.1226 | 39.4043
4007 | 5.598333 | 3.7747 | 22.6393 | 1 | 4.0996 | 4.098571 | 16.81 | 0.100703 | 0.3116 | 0.3394508 | 0.1392911 | -0.1228 | 39.4042
4008 | 5.599722 | 3.7728 | 22.6445 | 1 | 4.1005 | 4.099017 | 16.81 | 0.100768 | 0.3115 | 0.3393246 | 0.1390572 | -0.123 | 39.4039
4009 | 5.601111 | 3.7728 | 22.6498 | 1 | 4.1005 | 4.099409 | 16.81 | 0.100768 | 0.3113 | 0.3391981 | 0.1388238 | -0.1233 | 39.4037
4010 | 5.6025 | 3.7705 | 22.655 | 1 | 4.1032 | 4.099778 | 16.84 | 0.100964 | 0.3121 | 0.3390718 | 0.1385919 | -0.1235 | 39.4034
4011 | 5.603889 | 3.7705 | 22.6603 | 1 | 4.1005 | 4.10015 | 16.81 | 0.100768 | 0.312 | 0.3389453 | 0.1384622 | -0.1237 | 39.4032
4012 | 5.605278 | 3.7685 | 22.6655 | 1 | 4.1058 | 4.100539 | 16.86 | 0.10116 | 0.3125 | 0.3388182 | 0.1382318 | -0.124 | 39.4028
4013 | 5.606667 | 3.7685 | 22.6707 | 1 | 4.097 | 4.100949 | 16.79 | 0.100507 | 0.3119 | 0.3386921 | 0.1380003 | -0.1242 | 39.4029
4014 | 5.608056 | 3.7661 | 22.676 | 1 | 4.1111 | 4.101332 | 16.9 | 0.101552 | 0.312 | 0.3385642 | 0.1377702 | -0.1244 | 39.4021
4015 | 5.609444 | 3.7661 | 22.6812 | 1 | 4.0943 | 4.101731 | 16.76 | 0.100312 | 0.3116 | 0.3384357 | 0.1376405 | -0.1247 | 39.4026
4016 | 5.610833 | 3.7641 | 22.6864 | 1 | 4.1023 | 4.102113 | 16.83 | 0.100899 | 0.3109 | 0.3383071 | 0.1374089 | -0.1249 | 39.402
4017 | 5.612222 | 3.7641 | 22.6917 | 1 | 4.1014 | 4.102473 | 16.82 | 0.100833 | 0.3104 | 0.3381796 | 0.137177 | -0.1251 | 39.4018
4018 | 5.613611 | 3.7618 | 22.6969 | 1 | 4.1102 | 4.102855 | 16.89 | 0.101486 | 0.3108 | 0.3380511 | 0.1369464 | -0.1254 | 39.4012
4019 | 5.615 | 3.7618 | 22.7021 | 1 | 4.1023 | 4.103263 | 16.83 | 0.100899 | 0.3106 | 0.3379233 | 0.1368155 | -0.1256 | 39.4013
4020 | 5.616389 | 3.7597 | 22.7073 | 1 | 4.1164 | 4.103674 | 16.94 | 0.101944 | 0.3116 | 0.3377954 | 0.1365873 | -0.1259 | 39.4005
4021 | 5.617778 | 3.7597 | 22.7126 | 1 | 4.1014 | 4.104077 | 16.82 | 0.100833 | 0.3111 | 0.3376677 | 0.1363574 | -0.1261 | 39.4009
4022 | 5.619167 | 3.7574 | 22.7178 | 1 | 4.1093 | 4.104447 | 16.89 | 0.101421 | 0.3118 | 0.3375404 | 0.1361301 | -0.1264 | 39.4003
4023 | 5.620556 | 3.7574 | 22.723 | 1 | 4.0943 | 4.104857 | 16.76 | 0.100312 | 0.3114 | 0.3374143 | 0.1360024 | -0.1266 | 39.4007
4024 | 5.621944 | 3.7553 | 22.7282 | 1 | 4.1049 | 4.105257 | 16.85 | 0.101094 | 0.311 | 0.3372887 | 0.1357743 | -0.1268 | 39.4001
4025 | 5.623333 | 3.7553 | 22.7334 | 1 | 4.1093 | 4.105631 | 16.89 | 0.101421 | 0.3105 | 0.3371637 | 0.1355453 | -0.1271 | 39.3997
4026 | 5.624722 | 3.7529 | 22.7387 | 1 | 4.1182 | 4.106057 | 16.96 | 0.102075 | 0.3113 | 0.3370386 | 0.1353185 | -0.1274 | 39.399
4027 | 5.626111 | 3.7529 | 22.7439 | 1 | 4.1129 | 4.106476 | 16.92 | 0.101682 | 0.3115 | 0.3369133 | 0.1351924 | -0.1276 | 39.399
4028 | 5.6275 | 3.7509 | 22.7491 | 1 | 4.1129 | 4.106871 | 16.92 | 0.101682 | 0.3115 | 0.3367888 | 0.1349666 | -0.1278 | 39.3988
4029 | 5.628889 | 3.7509 | 22.7543 | 1 | 4.1023 | 4.107268 | 16.83 | 0.100899 | 0.3103 | 0.3366642 | 0.13474 | -0.1281 | 39.399
4030 | 5.630278 | 3.7485 | 22.7595 | 1 | 4.1076 | 4.107653 | 16.87 | 0.10129 | 0.3099 | 0.3365459 | 0.1345134 | -0.1284 | 39.3986
4031 | 5.631944 | 3.7485 | 22.7647 | 1 | 4.1067 | 4.10808 | 16.86 | 0.101225 | 0.3096 | 0.3364279 | 0.1343831 | -0.1286 | 39.3987
4032 | 5.633333 | 3.7465 | 22.7699 | 1 | 4.1102 | 4.108471 | 16.89 | 0.101486 | 0.3092 | 0.3363101 | 0.1341557 | -0.1288 | 39.3984
4033 | 5.634722 | 3.7465 | 22.7751 | 1 | 4.1049 | 4.108849 | 16.85 | 0.101094 | 0.3092 | 0.3361935 | 0.1339295 | -0.1291 | 39.3984
4034 | 5.636111 | 3.7441 | 22.7803 | 1 | 4.1076 | 4.109283 | 16.87 | 0.10129 | 0.3087 | 0.3360771 | 0.133703 | -0.1294 | 39.398
4035 | 5.6375 | 3.7441 | 22.7855 | 1 | 4.1085 | 4.109687 | 16.88 | 0.101356 | 0.3083 | 0.3359612 | 0.1335703 | -0.1296 | 39.3978
4036 | 5.638889 | 3.742 | 22.7907 | 1 | 4.1058 | 4.110097 | 16.86 | 0.10116 | 0.3076 | 0.3358447 | 0.1333422 | -0.1299 | 39.3977
4037 | 5.640278 | 3.742 | 22.7959 | 1 | 4.0943 | 4.11052 | 16.76 | 0.100312 | 0.3062 | 0.3357285 | 0.1331115 | -0.1301 | 39.398
4038 | 5.641667 | 3.7395 | 22.8011 | 1 | 4.1129 | 4.110935 | 16.92 | 0.101682 | 0.3058 | 0.3356124 | 0.13288 | -0.1304 | 39.3969
4039 | 5.643056 | 3.7395 | 22.8063 | 1 | 4.1234 | 4.11131 | 17 | 0.102468 | 0.3068 | 0.335498 | 0.1327462 | -0.1307 | 39.3963
4040 | 5.644444 | 3.7374 | 22.8115 | 1 | 4.1129 | 4.111718 | 16.92 | 0.101682 | 0.3067 | 0.3353833 | 0.1325172 | -0.1309 | 39.3965
4041 | 5.645833 | 3.7374 | 22.8167 | 1 | 4.1138 | 4.112126 | 16.92 | 0.101748 | 0.3065 | 0.3352686 | 0.1322886 | -0.1312 | 39.3962
4042 | 5.647222 | 3.735 | 22.8219 | 1 | 4.1164 | 4.112535 | 16.94 | 0.101944 | 0.3071 | 0.3351543 | 0.1320623 | -0.1315 | 39.3959
4043 | 5.648611 | 3.735 | 22.827 | 1 | 4.1085 | 4.112913 | 16.88 | 0.101356 | 0.3061 | 0.3350394 | 0.1319273 | -0.1317 | 39.3961
4044 | 5.65 | 3.7328 | 22.8322 | 1 | 4.127 | 4.113298 | 17.03 | 0.102731 | 0.3068 | 0.3349241 | 0.1317011 | -0.132 | 39.3951
4045 | 5.651389 | 3.7328 | 22.8374 | 1 | 4.1129 | 4.113723 | 16.92 | 0.101682 | 0.3067 | 0.3348092 | 0.1314756 | -0.1323 | 39.3954
4046 | 5.652778 | 3.7304 | 22.8426 | 1 | 4.1226 | 4.114151 | 17 | 0.102403 | 0.3074 | 0.3346943 | 0.131252 | -0.1325 | 39.3948
4047 | 5.654167 | 3.7304 | 22.8478 | 1 | 4.119 | 4.114582 | 16.97 | 0.102141 | 0.3071 | 0.3345805 | 0.1311198 | -0.1328 | 39.3947
4048 | 5.655556 | 3.7282 | 22.853 | 1 | 4.119 | 4.115026 | 16.97 | 0.102141 | 0.3074 | 0.3344672 | 0.1308969 | -0.1331 | 39.3945
4049 | 5.656944 | 3.7282 | 22.8581 | 1 | 4.1085 | 4.115459 | 16.88 | 0.101356 | 0.3065 | 0.3343536 | 0.1306734 | -0.1334 | 39.3948
4050 | 5.658333 | 3.7258 | 22.8633 | 1 | 4.1129 | 4.115878 | 16.92 | 0.101682 | 0.3063 | 0.3342397 | 0.13045 | -0.1336 | 39.3944
4051 | 5.659722 | 3.7258 | 22.8685 | 1 | 4.1085 | 4.116294 | 16.88 | 0.101356 | 0.3056 | 0.3341261 | 0.1303151 | -0.1339 | 39.3944
4052 | 5.661111 | 3.7236 | 22.8737 | 1 | 4.127 | 4.116702 | 17.03 | 0.102731 | 0.3045 | 0.3340132 | 0.1300887 | -0.1342 | 39.3933
4053 | 5.6625 | 3.7236 | 22.8788 | 1 | 4.1252 | 4.11718 | 17.02 | 0.102599 | 0.305 | 0.3339 | 0.1298638 | -0.1345 | 39.3932
4054 | 5.663889 | 3.7211 | 22.884 | 1 | 4.1278 | 4.117627 | 17.04 | 0.102796 | 0.3059 | 0.3337867 | 0.1296406 | -0.1348 | 39.3929
4055 | 5.665278 | 3.7211 | 22.8892 | 1 | 4.1322 | 4.118091 | 17.08 | 0.103125 | 0.3065 | 0.3336737 | 0.1295094 | -0.1351 | 39.3925
4056 | 5.666667 | 3.7189 | 22.8943 | 1 | 4.1155 | 4.118494 | 16.94 | 0.101879 | 0.306 | 0.3335616 | 0.129287 | -0.1353 | 39.393
4057 | 5.668056 | 3.7189 | 22.8995 | 1 | 4.1305 | 4.118897 | 17.06 | 0.102993 | 0.3066 | 0.3334496 | 0.1290687 | -0.1356 | 39.3922
4058 | 5.669444 | 3.7165 | 22.9047 | 1 | 4.1173 | 4.119354 | 16.95 | 0.10201 | 0.3061 | 0.3333386 | 0.1288495 | -0.1359 | 39.3925
4059 | 5.670833 | 3.7165 | 22.9098 | 1 | 4.1252 | 4.119788 | 17.02 | 0.102599 | 0.3065 | 0.3332284 | 0.1287173 | -0.1362 | 39.392
4060 | 5.672222 | 3.7144 | 22.915 | 1 | 4.119 | 4.120249 | 16.97 | 0.102141 | 0.3064 | 0.3331187 | 0.1284995 | -0.1364 | 39.392
4061 | 5.673611 | 3.7144 | 22.9201 | 1 | 4.1489 | 4.120671 | 17.21 | 0.104376 | 0.3084 | 0.3330087 | 0.128287 | -0.1367 | 39.3905
4062 | 5.675 | 3.7121 | 22.9253 | 1 | 4.1252 | 4.121077 | 17.02 | 0.102599 | 0.309 | 0.3328992 | 0.1280771 | -0.1369 | 39.3914
4063 | 5.676389 | 3.7121 | 22.9304 | 1 | 4.1322 | 4.121497 | 17.08 | 0.103125 | 0.3089 | 0.3327903 | 0.1279491 | -0.1372 | 39.3909
4064 | 5.677778 | 3.7101 | 22.9356 | 1 | 4.1173 | 4.121951 | 16.95 | 0.10201 | 0.3088 | 0.3326814 | 0.1277395 | -0.1374 | 39.3913
4065 | 5.679167 | 3.7101 | 22.9407 | 1 | 4.1085 | 4.122389 | 16.88 | 0.101356 | 0.3077 | 0.3325732 | 0.1275277 | -0.1376 | 39.3915
4066 | 5.680556 | 3.7079 | 22.9459 | 1 | 4.1252 | 4.12284 | 17.02 | 0.102599 | 0.3077 | 0.3324656 | 0.1273185 | -0.1379 | 39.3906
4067 | 5.681944 | 3.7079 | 22.951 | 1 | 4.1278 | 4.123242 | 17.04 | 0.102796 | 0.3083 | 0.3323581 | 0.1271887 | -0.1381 | 39.3903
4068 | 5.683333 | 3.706 | 22.9562 | 1 | 4.1226 | 4.123603 | 17 | 0.102403 | 0.3084 | 0.3322515 | 0.1269816 | -0.1383 | 39.3903
4069 | 5.684722 | 3.706 | 22.9613 | 1 | 4.119 | 4.12401 | 16.97 | 0.102141 | 0.3077 | 0.3321446 | 0.1267739 | -0.1385 | 39.3902
4070 | 5.686111 | 3.7039 | 22.9665 | 1 | 4.1349 | 4.124391 | 17.1 | 0.103322 | 0.3086 | 0.3320377 | 0.1265675 | -0.1388 | 39.3893
4071 | 5.6875 | 3.7039 | 22.9716 | 1 | 4.127 | 4.124841 | 17.03 | 0.102731 | 0.3084 | 0.3319309 | 0.1264395 | -0.139 | 39.3895
4072 | 5.688889 | 3.7021 | 22.9768 | 1 | 4.1287 | 4.125247 | 17.05 | 0.102862 | 0.3091 | 0.3318234 | 0.1262348 | -0.1391 | 39.3892
4073 | 5.690278 | 3.7021 | 22.9819 | 1 | 4.1287 | 4.125659 | 17.05 | 0.102862 | 0.3088 | 0.3317163 | 0.1260299 | -0.1393 | 39.389
4074 | 5.691667 | 3.7001 | 22.9871 | 1 | 4.1182 | 4.126091 | 16.96 | 0.102075 | 0.307 | 0.3316101 | 0.1258221 | -0.1395 | 39.3893
4075 | 5.693333 | 3.7001 | 22.9922 | 1 | 4.1287 | 4.126533 | 17.05 | 0.102862 | 0.3067 | 0.3315042 | 0.1256915 | -0.1397 | 39.3889
4076 | 5.694722 | 3.6985 | 22.9973 | 1 | 4.1287 | 4.127002 | 17.05 | 0.102862 | 0.3068 | 0.3313988 | 0.125484 | -0.1398 | 39.3888
4077 | 5.696111 | 3.6985 | 23.0025 | 1 | 4.1313 | 4.127439 | 17.07 | 0.103059 | 0.307 | 0.3312945 | 0.125277 | -0.14 | 39.3884
4078 | 5.6975 | 3.6966 | 23.0076 | 1 | 4.134 | 4.127864 | 17.09 | 0.103256 | 0.3072 | 0.3311909 | 0.1250699 | -0.1401 | 39.3881
4079 | 5.698889 | 3.6966 | 23.0127 | 1 | 4.1234 | 4.128272 | 17 | 0.102468 | 0.3064 | 0.3310876 | 0.124941 | -0.1403 | 39.3884
4080 | 5.700278 | 3.6951 | 23.0179 | 1 | 4.1305 | 4.128601 | 17.06 | 0.102993 | 0.3063 | 0.3309844 | 0.1247328 | -0.1404 | 39.3879
4081 | 5.701667 | 3.6951 | 23.023 | 1 | 4.1349 | 4.129029 | 17.1 | 0.103322 | 0.3066 | 0.3308824 | 0.1245258 | -0.1405 | 39.3875
4082 | 5.703056 | 3.6934 | 23.0281 | 1 | 4.1226 | 4.129461 | 17 | 0.102403 | 0.3059 | 0.3307803 | 0.1243191 | -0.1406 | 39.3879
4083 | 5.704444 | 3.6934 | 23.0333 | 1 | 4.127 | 4.129902 | 17.03 | 0.102731 | 0.3056 | 0.3306796 | 0.1241882 | -0.1408 | 39.3874
4084 | 5.705833 | 3.6919 | 23.0384 | 1 | 4.1349 | 4.130354 | 17.1 | 0.103322 | 0.3055 | 0.3305792 | 0.1239814 | -0.1409 | 39.3869
4085 | 5.707222 | 3.6919 | 23.0435 | 1 | 4.1164 | 4.130774 | 16.94 | 0.101944 | 0.305 | 0.3304795 | 0.1237754 | -0.141 | 39.3875
4086 | 5.708611 | 3.6903 | 23.0486 | 1 | 4.1252 | 4.131189 | 17.02 | 0.102599 | 0.3043 | 0.3303803 | 0.1235684 | -0.1411 | 39.387
4087 | 5.71 | 3.6903 | 23.0538 | 1 | 4.1349 | 4.131668 | 17.1 | 0.103322 | 0.3045 | 0.3302809 | 0.1234351 | -0.1412 | 39.3863
4088 | 5.711389 | 3.6889 | 23.0589 | 1 | 4.1182 | 4.132008 | 16.96 | 0.102075 | 0.3031 | 0.330181 | 0.1232263 | -0.1412 | 39.3869
4089 | 5.712778 | 3.6889 | 23.064 | 1 | 4.1278 | 4.132435 | 17.04 | 0.102796 | 0.3021 | 0.3300805 | 0.1230156 | -0.1413 | 39.3863
4090 | 5.714167 | 3.6873 | 23.0691 | 1 | 4.1401 | 4.132886 | 17.14 | 0.103717 | 0.3033 | 0.3299802 | 0.122807 | -0.1414 | 39.3855
4091 | 5.715556 | 3.6873 | 23.0743 | 1 | 4.1305 | 4.133286 | 17.06 | 0.102993 | 0.3036 | 0.3298792 | 0.1226741 | -0.1415 | 39.3858
4092 | 5.716944 | 3.686 | 23.0794 | 1 | 4.134 | 4.133686 | 17.09 | 0.103256 | 0.3032 | 0.3297784 | 0.122466 | -0.1415 | 39.3854
4093 | 5.718333 | 3.686 | 23.0845 | 1 | 4.1384 | 4.134118 | 17.13 | 0.103585 | 0.3037 | 0.3296774 | 0.1222601 | -0.1416 | 39.385
4094 | 5.719722 | 3.6846 | 23.0896 | 1 | 4.1331 | 4.134543 | 17.08 | 0.10319 | 0.3037 | 0.329576 | 0.122055 | -0.1417 | 39.3851
4095 | 5.721111 | 3.6846 | 23.0947 | 1 | 4.1375 | 4.134995 | 17.12 | 0.103519 | 0.3032 | 0.3294749 | 0.1219213 | -0.1417 | 39.3847
4096 | 5.7225 | 3.6834 | 23.0998 | 1 | 4.1392 | 4.13546 | 17.13 | 0.103651 | 0.3037 | 0.3293738 | 0.1217169 | -0.1417 | 39.3844
4097 | 5.723889 | 3.6834 | 23.105 | 1 | 4.1436 | 4.135954 | 17.17 | 0.10398 | 0.3041 | 0.3292726 | 0.1215122 | -0.1418 | 39.384
4098 | 5.725278 | 3.6821 | 23.1101 | 1 | 4.1462 | 4.136342 | 17.19 | 0.104178 | 0.3047 | 0.3291717 | 0.1213098 | -0.1418 | 39.3837
4099 | 5.726667 | 3.6821 | 23.1152 | 1 | 4.1436 | 4.136786 | 17.17 | 0.10398 | 0.3046 | 0.3290712 | 0.1211809 | -0.1418 | 39.3837
4100 | 5.728056 | 3.681 | 23.1203 | 1 | 4.1349 | 4.137216 | 17.1 | 0.103322 | 0.3043 | 0.3289705 | 0.1209782 | -0.1418 | 39.3839
4101 | 5.729444 | 3.681 | 23.1254 | 1 | 4.1349 | 4.137656 | 17.1 | 0.103322 | 0.3043 | 0.3288694 | 0.1207765 | -0.1418 | 39.3837
4102 | 5.730833 | 3.6798 | 23.1305 | 1 | 4.1322 | 4.138074 | 17.08 | 0.103125 | 0.3038 | 0.3287692 | 0.1205745 | -0.1418 | 39.3836
4103 | 5.732222 | 3.6798 | 23.1356 | 1 | 4.1454 | 4.138492 | 17.18 | 0.104112 | 0.304 | 0.328668 | 0.1204447 | -0.1418 | 39.3829
4104 | 5.733611 | 3.679 | 23.1408 | 1 | 4.1375 | 4.138958 | 17.12 | 0.103519 | 0.3038 | 0.3285675 | 0.1202434 | -0.1417 | 39.383
4105 | 5.735 | 3.679 | 23.1459 | 1 | 4.1454 | 4.139368 | 17.18 | 0.104112 | 0.304 | 0.3284672 | 0.1200416 | -0.1417 | 39.3825
4106 | 5.736389 | 3.6779 | 23.151 | 1 | 4.1243 | 4.139791 | 17.01 | 0.102534 | 0.3029 | 0.3283667 | 0.1198388 | -0.1416 | 39.3832
4107 | 5.737778 | 3.6779 | 23.1561 | 1 | 4.1471 | 4.140244 | 17.2 | 0.104244 | 0.3034 | 0.328266 | 0.1197094 | -0.1416 | 39.382
4108 | 5.739167 | 3.6773 | 23.1612 | 1 | 4.1462 | 4.14065 | 17.19 | 0.104178 | 0.3037 | 0.3281657 | 0.1195089 | -0.1415 | 39.3819
4109 | 5.740556 | 3.6773 | 23.1663 | 1 | 4.1462 | 4.141085 | 17.19 | 0.104178 | 0.3042 | 0.3280653 | 0.1193106 | -0.1414 | 39.3817
4110 | 5.741944 | 3.6765 | 23.1714 | 1 | 4.141 | 4.14154 | 17.15 | 0.103782 | 0.3039 | 0.3279652 | 0.1191144 | -0.1413 | 39.3817
4111 | 5.743333 | 3.6765 | 23.1765 | 1 | 4.1384 | 4.142225 | 17.13 | 0.103585 | 0.3034 | 0.3278652 | 0.118983 | -0.1412 | 39.3817
4112 | 5.744722 | 3.676 | 23.1816 | 1 | 4.1375 | 4.142614 | 17.12 | 0.103519 | 0.3027 | 0.327766 | 0.118785 | -0.141 | 39.3815
4113 | 5.746111 | 3.676 | 23.1867 | 1 | 4.1436 | 4.143066 | 17.17 | 0.10398 | 0.3029 | 0.3276673 | 0.1185873 | -0.1409 | 39.3811
4114 | 5.7475 | 3.6753 | 23.1918 | 1 | 4.1497 | 4.143477 | 17.22 | 0.104442 | 0.3032 | 0.3275685 | 0.1183911 | -0.1408 | 39.3806
4115 | 5.748889 | 3.6753 | 23.1969 | 1 | 4.1419 | 4.14392 | 17.16 | 0.103848 | 0.3032 | 0.3274704 | 0.1182605 | -0.1406 | 39.3808
4116 | 5.750278 | 3.675 | 23.2021 | 1 | 4.1445 | 4.144365 | 17.18 | 0.104046 | 0.3037 | 0.3273723 | 0.1180659 | -0.1405 | 39.3804
4117 | 5.751667 | 3.675 | 23.2072 | 1 | 4.1366 | 4.144822 | 17.11 | 0.103453 | 0.3028 | 0.3272748 | 0.1178699 | -0.1403 | 39.3806
4118 | 5.753056 | 3.6745 | 23.2123 | 1 | 4.1471 | 4.145265 | 17.2 | 0.104244 | 0.3029 | 0.3271768 | 0.1176746 | -0.1401 | 39.38
4119 | 5.754444 | 3.6745 | 23.2174 | 1 | 4.1489 | 4.145675 | 17.21 | 0.104376 | 0.3025 | 0.3270777 | 0.1175437 | -0.1399 | 39.3797
4120 | 5.756111 | 3.6743 | 23.2225 | 1 | 4.1419 | 4.146089 | 17.16 | 0.103848 | 0.3022 | 0.3269789 | 0.1173476 | -0.1397 | 39.3802
4121 | 5.7575 | 3.6743 | 23.2276 | 1 | 4.1497 | 4.14656 | 17.22 | 0.104442 | 0.3023 | 0.3268807 | 0.117152 | -0.1395 | 39.3796
4122 | 5.758889 | 3.6739 | 23.2327 | 1 | 4.1593 | 4.146995 | 17.3 | 0.105168 | 0.303 | 0.3267824 | 0.1169589 | -0.1394 | 39.379
4123 | 5.760278 | 3.6739 | 23.2378 | 1 | 4.1445 | 4.147594 | 17.18 | 0.104046 | 0.3026 | 0.326684 | 0.1168286 | -0.1392 | 39.3795
4124 | 5.761667 | 3.6737 | 23.2429 | 1 | 4.1532 | 4.148011 | 17.25 | 0.104706 | 0.3027 | 0.3265855 | 0.1166356 | -0.139 | 39.3789
4125 | 5.763056 | 3.6737 | 23.248 | 1 | 4.148 | 4.148464 | 17.21 | 0.10431 | 0.303 | 0.326487 | 0.1164438 | -0.1388 | 39.379
4126 | 5.764444 | 3.6733 | 23.2531 | 1 | 4.1497 | 4.14891 | 17.22 | 0.104442 | 0.3033 | 0.3263895 | 0.1162531 | -0.1386 | 39.3787
4127 | 5.765833 | 3.6733 | 23.2582 | 1 | 4.1541 | 4.149331 | 17.26 | 0.104772 | 0.303 | 0.3262926 | 0.1161244 | -0.1384 | 39.3783
4128 | 5.767222 | 3.6732 | 23.2633 | 1 | 4.155 | 4.149782 | 17.26 | 0.104838 | 0.3037 | 0.3261967 | 0.1159352 | -0.1382 | 39.3781
4129 | 5.768611 | 3.6732 | 23.2684 | 1 | 4.1497 | 4.150192 | 17.22 | 0.104442 | 0.3034 | 0.3261015 | 0.1157464 | -0.138 | 39.3782
4130 | 5.77 | 3.6728 | 23.2735 | 1 | 4.1593 | 4.150666 | 17.3 | 0.105168 | 0.3038 | 0.3260054 | 0.1155592 | -0.1378 | 39.3776
4131 | 5.771389 | 3.6728 | 23.2786 | 1 | 4.155 | 4.151089 | 17.26 | 0.104838 | 0.3044 | 0.3259089 | 0.1154333 | -0.1376 | 39.3776
4132 | 5.772778 | 3.6727 | 23.2837 | 1 | 4.1454 | 4.151529 | 17.18 | 0.104112 | 0.3036 | 0.3258121 | 0.1152463 | -0.1374 | 39.3778
4133 | 5.774167 | 3.6727 | 23.2888 | 1 | 4.1532 | 4.15196 | 17.25 | 0.104706 | 0.3041 | 0.3257148 | 0.1150612 | -0.1371 | 39.3773
4134 | 5.775556 | 3.6724 | 23.2939 | 1 | 4.1524 | 4.152386 | 17.24 | 0.10464 | 0.3042 | 0.3256172 | 0.1148762 | -0.137 | 39.3771
4135 | 5.776944 | 3.6724 | 23.299 | 1 | 4.1628 | 4.152798 | 17.33 | 0.105433 | 0.305 | 0.3255191 | 0.1147525 | -0.1367 | 39.3765
4136 | 5.778333 | 3.6724 | 23.3041 | 1 | 4.1628 | 4.153288 | 17.33 | 0.105433 | 0.3058 | 0.3254215 | 0.1145714 | -0.1365 | 39.3763
4137 | 5.779722 | 3.6724 | 23.3092 | 1 | 4.1524 | 4.153736 | 17.24 | 0.10464 | 0.3054 | 0.3253242 | 0.1143902 | -0.1363 | 39.3766
4138 | 5.781111 | 3.6721 | 23.3143 | 1 | 4.1567 | 4.154154 | 17.28 | 0.10497 | 0.3057 | 0.3252274 | 0.1142101 | -0.1361 | 39.3762
4139 | 5.7825 | 3.6721 | 23.3194 | 1 | 4.1567 | 4.154575 | 17.28 | 0.10497 | 0.3059 | 0.3251303 | 0.1140887 | -0.1359 | 39.376
4140 | 5.783889 | 3.6721 | 23.3245 | 1 | 4.1541 | 4.155041 | 17.26 | 0.104772 | 0.3056 | 0.3250334 | 0.113909 | -0.1357 | 39.3759
4141 | 5.785278 | 3.6721 | 23.3296 | 1 | 4.1489 | 4.155491 | 17.21 | 0.104376 | 0.3041 | 0.3249361 | 0.1137262 | -0.1354 | 39.376
4142 | 5.786667 | 3.6719 | 23.3347 | 1 | 4.1559 | 4.155938 | 17.27 | 0.104904 | 0.3044 | 0.3248388 | 0.1135447 | -0.1352 | 39.3755
4143 | 5.788056 | 3.6719 | 23.3398 | 1 | 4.1715 | 4.156386 | 17.4 | 0.106096 | 0.3049 | 0.3247413 | 0.1134225 | -0.135 | 39.3746
4144 | 5.789444 | 3.6719 | 23.3449 | 1 | 4.1576 | 4.156813 | 17.29 | 0.105036 | 0.3053 | 0.3246435 | 0.1132434 | -0.1348 | 39.3751
4145 | 5.790833 | 3.6719 | 23.35 | 1 | 4.1654 | 4.157301 | 17.35 | 0.105632 | 0.3062 | 0.3245464 | 0.1130666 | -0.1346 | 39.3745
4146 | 5.792222 | 3.6717 | 23.3551 | 1 | 4.1646 | 4.15774 | 17.34 | 0.105566 | 0.3055 | 0.3244486 | 0.1128894 | -0.1343 | 39.3744
4147 | 5.793611 | 3.6717 | 23.3602 | 1 | 4.1637 | 4.158206 | 17.34 | 0.105499 | 0.3066 | 0.3243505 | 0.1127709 | -0.1341 | 39.3742
4148 | 5.795 | 3.6718 | 23.3653 | 1 | 4.1628 | 4.158652 | 17.33 | 0.105433 | 0.3069 | 0.3242522 | 0.112597 | -0.1339 | 39.3741
4149 | 5.796389 | 3.6718 | 23.3704 | 1 | 4.1532 | 4.159062 | 17.25 | 0.104706 | 0.3051 | 0.3241542 | 0.11242 | -0.1336 | 39.3743
4150 | 5.797778 | 3.6716 | 23.3755 | 1 | 4.1715 | 4.159517 | 17.4 | 0.106096 | 0.3064 | 0.3240566 | 0.1122461 | -0.1334 | 39.3733
4151 | 5.799167 | 3.6716 | 23.3806 | 1 | 4.1637 | 4.159977 | 17.34 | 0.105499 | 0.3064 | 0.3239594 | 0.112128 | -0.1332 | 39.3735
4152 | 5.800556 | 3.6718 | 23.3857 | 1 | 4.162 | 4.160443 | 17.32 | 0.105367 | 0.3062 | 0.3238627 | 0.1119542 | -0.1329 | 39.3734
4153 | 5.801944 | 3.6718 | 23.3908 | 1 | 4.1637 | 4.160892 | 17.34 | 0.105499 | 0.3063 | 0.3237655 | 0.1117815 | -0.1326 | 39.3731
4154 | 5.803333 | 3.6717 | 23.3959 | 1 | 4.1715 | 4.161362 | 17.4 | 0.106096 | 0.3066 | 0.3236688 | 0.11161 | -0.1324 | 39.3726
4155 | 5.804722 | 3.6717 | 23.401 | 1 | 4.1663 | 4.161789 | 17.36 | 0.105698 | 0.3072 | 0.3235717 | 0.1114938 | -0.1321 | 39.3727
4156 | 5.806111 | 3.6719 | 23.4061 | 1 | 4.1506 | 4.162236 | 17.23 | 0.104508 | 0.3059 | 0.323475 | 0.1113215 | -0.1319 | 39.3732
4157 | 5.8075 | 3.6719 | 23.4112 | 1 | 4.1611 | 4.162692 | 17.31 | 0.105301 | 0.3051 | 0.323377 | 0.111147 | -0.1316 | 39.3725
4158 | 5.808889 | 3.6719 | 23.4163 | 1 | 4.1681 | 4.16311 | 17.37 | 0.105831 | 0.3055 | 0.3232787 | 0.1109732 | -0.1314 | 39.372
4159 | 5.810278 | 3.6719 | 23.4214 | 1 | 4.1698 | 4.163547 | 17.39 | 0.105963 | 0.3056 | 0.32318 | 0.1108563 | -0.1311 | 39.3718
4160 | 5.811944 | 3.6721 | 23.4265 | 1 | 4.1637 | 4.163998 | 17.34 | 0.105499 | 0.3056 | 0.3230821 | 0.1106832 | -0.1308 | 39.3722
4161 | 5.813333 | 3.6721 | 23.4316 | 1 | 4.1715 | 4.164413 | 17.4 | 0.106096 | 0.3063 | 0.3229849 | 0.1105117 | -0.1305 | 39.3717
4162 | 5.814722 | 3.6721 | 23.4367 | 1 | 4.162 | 4.164764 | 17.32 | 0.105367 | 0.3058 | 0.3228874 | 0.1103402 | -0.1303 | 39.3719
4163 | 5.816111 | 3.6721 | 23.4418 | 1 | 4.1663 | 4.165247 | 17.36 | 0.105698 | 0.3065 | 0.3227904 | 0.1102257 | -0.13 | 39.3715
4164 | 5.8175 | 3.6724 | 23.4469 | 1 | 4.1672 | 4.165727 | 17.37 | 0.105764 | 0.3064 | 0.322694 | 0.1100559 | -0.1297 | 39.3713
4165 | 5.818889 | 3.6724 | 23.452 | 1 | 4.1776 | 4.166171 | 17.45 | 0.106561 | 0.3082 | 0.3225983 | 0.1098899 | -0.1295 | 39.3706
4166 | 5.820278 | 3.6725 | 23.4571 | 1 | 4.1672 | 4.166601 | 17.37 | 0.105764 | 0.3082 | 0.3225026 | 0.109725 | -0.1292 | 39.3709
4167 | 5.821667 | 3.6725 | 23.4622 | 1 | 4.148 | 4.167037 | 17.21 | 0.10431 | 0.3071 | 0.3224068 | 0.109612 | -0.1289 | 39.3716
4168 | 5.823056 | 3.6727 | 23.4673 | 1 | 4.1436 | 4.167437 | 17.17 | 0.10398 | 0.3051 | 0.3223116 | 0.1094415 | -0.1287 | 39.3716
4169 | 5.824444 | 3.6727 | 23.4724 | 1 | 4.1532 | 4.167842 | 17.25 | 0.104706 | 0.304 | 0.3222164 | 0.1092694 | -0.1284 | 39.371
4170 | 5.825833 | 3.6727 | 23.4775 | 1 | 4.1515 | 4.168309 | 17.23 | 0.104574 | 0.3026 | 0.3221217 | 0.1090956 | -0.1281 | 39.3709
4171 | 5.827222 | 3.6727 | 23.4826 | 1 | 4.1628 | 4.16882 | 17.33 | 0.105433 | 0.3023 | 0.3220265 | 0.1089733 | -0.1279 | 39.3702
4172 | 5.828611 | 3.6729 | 23.4877 | 1 | 4.1471 | 4.16929 | 17.2 | 0.104244 | 0.3003 | 0.3219313 | 0.1087955 | -0.1276 | 39.3707
4173 | 5.83 | 3.6729 | 23.4928 | 1 | 4.1602 | 4.16967 | 17.31 | 0.105235 | 0.2998 | 0.3218359 | 0.1086176 | -0.1273 | 39.37
4174 | 5.831389 | 3.6728 | 23.4979 | 1 | 4.1585 | 4.170103 | 17.29 | 0.105102 | 0.2986 | 0.3217411 | 0.1084375 | -0.1271 | 39.3699
4175 | 5.832778 | 3.6728 | 23.503 | 1 | 4.1628 | 4.170539 | 17.33 | 0.105433 | 0.2982 | 0.3216472 | 0.1083078 | -0.1268 | 39.3695
4176 | 5.834167 | 3.6729 | 23.5081 | 1 | 4.1593 | 4.170959 | 17.3 | 0.105168 | 0.2969 | 0.321553 | 0.108125 | -0.1266 | 39.3694
4177 | 5.835556 | 3.6729 | 23.5132 | 1 | 4.1567 | 4.171401 | 17.28 | 0.10497 | 0.2955 | 0.3214593 | 0.1079407 | -0.1264 | 39.3694
4178 | 5.836944 | 3.6727 | 23.5183 | 1 | 4.1515 | 4.171833 | 17.23 | 0.104574 | 0.2938 | 0.3213656 | 0.1077527 | -0.1261 | 39.3694
4179 | 5.838333 | 3.6727 | 23.5234 | 1 | 4.1567 | 4.172225 | 17.28 | 0.10497 | 0.2926 | 0.321272 | 0.1076129 | -0.1259 | 39.369
4180 | 5.839722 | 3.6726 | 23.5285 | 1 | 4.1628 | 4.172655 | 17.33 | 0.105433 | 0.2923 | 0.3211787 | 0.1074226 | -0.1257 | 39.3686
4181 | 5.841111 | 3.6726 | 23.5336 | 1 | 4.1567 | 4.173093 | 17.28 | 0.10497 | 0.2912 | 0.3210854 | 0.1072311 | -0.1255 | 39.3686
4182 | 5.8425 | 3.6722 | 23.5387 | 1 | 4.1471 | 4.173598 | 17.2 | 0.104244 | 0.2894 | 0.3209918 | 0.1070362 | -0.1253 | 39.3689
4183 | 5.843889 | 3.6722 | 23.5438 | 1 | 4.1585 | 4.174026 | 17.29 | 0.105102 | 0.2884 | 0.3208979 | 0.106889 | -0.1251 | 39.3682
4184 | 5.845278 | 3.672 | 23.5489 | 1 | 4.1681 | 4.174462 | 17.37 | 0.105831 | 0.2885 | 0.3208049 | 0.106693 | -0.1249 | 39.3676
4185 | 5.846667 | 3.672 | 23.554 | 1 | 4.1611 | 4.1749 | 17.31 | 0.105301 | 0.2876 | 0.320712 | 0.1064961 | -0.1247 | 39.3677
4186 | 5.848056 | 3.6715 | 23.5591 | 1 | 4.1559 | 4.175359 | 17.27 | 0.104904 | 0.2863 | 0.3206196 | 0.1062965 | -0.1245 | 39.3678
4187 | 5.849444 | 3.6715 | 23.5642 | 1 | 4.1628 | 4.175799 | 17.33 | 0.105433 | 0.2852 | 0.3205271 | 0.1061442 | -0.1244 | 39.3673
4188 | 5.850833 | 3.6711 | 23.5693 | 1 | 4.1846 | 4.176283 | 17.51 | 0.107092 | 0.2865 | 0.3204344 | 0.1059456 | -0.1242 | 39.3661
4189 | 5.852222 | 3.6711 | 23.5744 | 1 | 4.1681 | 4.176733 | 17.37 | 0.105831 | 0.286 | 0.3203418 | 0.1057464 | -0.1241 | 39.3667
4190 | 5.853611 | 3.6704 | 23.5795 | 1 | 4.1611 | 4.177156 | 17.31 | 0.105301 | 0.2844 | 0.3202491 | 0.1055441 | -0.1239 | 39.3668
4191 | 5.855 | 3.6704 | 23.5846 | 1 | 4.1715 | 4.177628 | 17.4 | 0.106096 | 0.2846 | 0.3201562 | 0.1053922 | -0.1238 | 39.3662
4192 | 5.856389 | 3.6699 | 23.5897 | 1 | 4.1646 | 4.178147 | 17.34 | 0.105566 | 0.2833 | 0.3200636 | 0.1051885 | -0.1237 | 39.3663
4193 | 5.857778 | 3.6699 | 23.5948 | 1 | 4.1602 | 4.178638 | 17.31 | 0.105235 | 0.2822 | 0.3199707 | 0.1049824 | -0.1236 | 39.3663
4194 | 5.859167 | 3.6691 | 23.5999 | 1 | 4.1846 | 4.179125 | 17.51 | 0.107092 | 0.2823 | 0.3198781 | 0.1047771 | -0.1235 | 39.365
4195 | 5.860556 | 3.6691 | 23.605 | 1 | 4.1811 | 4.179561 | 17.48 | 0.106826 | 0.2821 | 0.319786 | 0.1046219 | -0.1234 | 39.365
4196 | 5.861944 | 3.6684 | 23.6101 | 1 | 4.1776 | 4.180012 | 17.45 | 0.106561 | 0.2821 | 0.3196938 | 0.1044169 | -0.1233 | 39.365
4197 | 5.863333 | 3.6684 | 23.6152 | 1 | 4.1462 | 4.180505 | 17.19 | 0.104178 | 0.2797 | 0.3196025 | 0.1042082 | -0.1232 | 39.3662
4198 | 5.864722 | 3.6675 | 23.6203 | 1 | 4.1837 | 4.180978 | 17.5 | 0.107026 | 0.2801 | 0.3195112 | 0.1040003 | -0.1231 | 39.3643
4199 | 5.866111 | 3.6675 | 23.6254 | 1 | 4.1733 | 4.181454 | 17.42 | 0.106229 | 0.2795 | 0.3194197 | 0.103841 | -0.123 | 39.3646
4200 | 5.8675 | 3.6666 | 23.6305 | 1 | 4.1593 | 4.181909 | 17.3 | 0.105168 | 0.2787 | 0.3193284 | 0.103631 | -0.123 | 39.365
4201 | 5.868889 | 3.6666 | 23.6356 | 1 | 4.1689 | 4.182415 | 17.38 | 0.105897 | 0.2773 | 0.3192369 | 0.1034188 | -0.1229 | 39.3644
4202 | 5.870278 | 3.6655 | 23.6407 | 1 | 4.1681 | 4.182871 | 17.37 | 0.105831 | 0.2762 | 0.3191455 | 0.1032037 | -0.1229 | 39.3643
4203 | 5.871667 | 3.6655 | 23.6458 | 1 | 4.1611 | 4.183329 | 17.31 | 0.105301 | 0.2745 | 0.3190544 | 0.1030369 | -0.1229 | 39.3644
4204 | 5.873056 | 3.6644 | 23.6508 | 1 | 4.1759 | 4.183796 | 17.44 | 0.106428 | 0.2742 | 0.3189629 | 0.1028186 | -0.1229 | 39.3636
4205 | 5.874444 | 3.6644 | 23.6559 | 1 | 4.175 | 4.184307 | 17.43 | 0.106361 | 0.2738 | 0.3188717 | 0.1026005 | -0.1229 | 39.3635
4206 | 5.876111 | 3.6631 | 23.661 | 1 | 4.1689 | 4.184735 | 17.38 | 0.105897 | 0.2725 | 0.3187808 | 0.10238 | -0.1229 | 39.3639
4207 | 5.8775 | 3.6631 | 23.6661 | 1 | 4.1811 | 4.185243 | 17.48 | 0.106826 | 0.2729 | 0.3186901 | 0.1022112 | -0.1229 | 39.3632
4208 | 5.878889 | 3.6618 | 23.6712 | 1 | 4.175 | 4.185746 | 17.43 | 0.106361 | 0.2721 | 0.3185996 | 0.1019906 | -0.1229 | 39.3632
4209 | 5.880278 | 3.6618 | 23.6763 | 1 | 4.1698 | 4.186254 | 17.39 | 0.105963 | 0.271 | 0.318509 | 0.1017683 | -0.123 | 39.3633
4210 | 5.881667 | 3.6603 | 23.6814 | 1 | 4.1646 | 4.186724 | 17.34 | 0.105566 | 0.2693 | 0.318418 | 0.1015422 | -0.123 | 39.3633
4211 | 5.883056 | 3.6603 | 23.6864 | 1 | 4.162 | 4.187183 | 17.32 | 0.105367 | 0.268 | 0.3183264 | 0.101366 | -0.1231 | 39.3633
4212 | 5.884444 | 3.6587 | 23.6915 | 1 | 4.1741 | 4.187633 | 17.42 | 0.106295 | 0.2675 | 0.3182343 | 0.1011371 | -0.1232 | 39.3626
4213 | 5.885833 | 3.6587 | 23.6966 | 1 | 4.188 | 4.18809 | 17.54 | 0.107359 | 0.2673 | 0.3181428 | 0.1009075 | -0.1233 | 39.3618
4214 | 5.887222 | 3.6569 | 23.7017 | 1 | 4.1707 | 4.188567 | 17.39 | 0.106029 | 0.2665 | 0.3180524 | 0.1006769 | -0.1234 | 39.3624
4215 | 5.888611 | 3.6569 | 23.7068 | 1 | 4.1898 | 4.189098 | 17.55 | 0.107492 | 0.267 | 0.3179623 | 0.1005007 | -0.1236 | 39.3613
4216 | 5.89 | 3.6551 | 23.7119 | 1 | 4.1785 | 4.189569 | 17.46 | 0.106627 | 0.2664 | 0.3178718 | 0.1002707 | -0.1237 | 39.3617
4217 | 5.891389 | 3.6551 | 23.7169 | 1 | 4.1889 | 4.190069 | 17.55 | 0.107425 | 0.2668 | 0.3177809 | 0.1000423 | -0.1239 | 39.3611
4218 | 5.892778 | 3.6531 | 23.722 | 1 | 4.1846 | 4.190543 | 17.51 | 0.107092 | 0.2667 | 0.31769 | 0.09981459 | -0.124 | 39.3611
4219 | 5.894167 | 3.6531 | 23.7271 | 1 | 4.1741 | 4.191031 | 17.42 | 0.106295 | 0.266 | 0.3175988 | 0.09963696 | -0.1242 | 39.3613
4220 | 5.895556 | 3.6511 | 23.7321 | 1 | 4.1811 | 4.191467 | 17.48 | 0.106826 | 0.2638 | 0.3175079 | 0.09940429 | -0.1244 | 39.3609
4221 | 5.896944 | 3.6511 | 23.7372 | 1 | 4.1767 | 4.191887 | 17.45 | 0.106494 | 0.2634 | 0.3174165 | 0.09917116 | -0.1246 | 39.3609
4222 | 5.898333 | 3.6488 | 23.7423 | 1 | 4.1741 | 4.192345 | 17.42 | 0.106295 | 0.2626 | 0.3173258 | 0.0989363 | -0.1249 | 39.3608
4223 | 5.899722 | 3.6488 | 23.7474 | 1 | 4.182 | 4.19285 | 17.49 | 0.106893 | 0.2623 | 0.3172349 | 0.09875358 | -0.1251 | 39.3603
4224 | 5.901111 | 3.6465 | 23.7524 | 1 | 4.1924 | 4.193327 | 17.58 | 0.107692 | 0.2629 | 0.3171443 | 0.09852004 | -0.1254 | 39.3597
4225 | 5.9025 | 3.6465 | 23.7575 | 1 | 4.1898 | 4.193821 | 17.55 | 0.107492 | 0.2623 | 0.317054 | 0.09828565 | -0.1256 | 39.3596
4226 | 5.903889 | 3.644 | 23.7625 | 1 | 4.1724 | 4.194291 | 17.41 | 0.106162 | 0.2612 | 0.3169637 | 0.09804973 | -0.1259 | 39.3602
4227 | 5.905278 | 3.644 | 23.7676 | 1 | 4.1767 | 4.194767 | 17.45 | 0.106494 | 0.2606 | 0.3168734 | 0.09786507 | -0.1262 | 39.3599
4228 | 5.906667 | 3.6416 | 23.7727 | 1 | 4.1854 | 4.195206 | 17.52 | 0.107159 | 0.2602 | 0.3167832 | 0.09762794 | -0.1265 | 39.3593
4229 | 5.908056 | 3.6416 | 23.7777 | 1 | 4.201 | 4.195716 | 17.65 | 0.108359 | 0.261 | 0.3166932 | 0.09739337 | -0.1268 | 39.3585
4230 | 5.909444 | 3.6388 | 23.7828 | 1 | 4.1811 | 4.196165 | 17.48 | 0.106826 | 0.2606 | 0.3166036 | 0.09715902 | -0.1272 | 39.3592
4231 | 5.910833 | 3.6388 | 23.7878 | 1 | 4.2113 | 4.196617 | 17.74 | 0.109162 | 0.2624 | 0.3165141 | 0.09697815 | -0.1275 | 39.3577
4232 | 5.912222 | 3.6362 | 23.7929 | 1 | 4.2156 | 4.197121 | 17.77 | 0.109497 | 0.2644 | 0.316426 | 0.09675192 | -0.1279 | 39.3573
4233 | 5.913611 | 3.6362 | 23.7979 | 1 | 4.1993 | 4.197608 | 17.63 | 0.108226 | 0.265 | 0.3163377 | 0.09652756 | -0.1282 | 39.3579
4234 | 5.915 | 3.6334 | 23.803 | 1 | 4.1993 | 4.198086 | 17.63 | 0.108226 | 0.2657 | 0.3162494 | 0.0963043 | -0.1286 | 39.3577
4235 | 5.916389 | 3.6334 | 23.808 | 1 | 4.2079 | 4.19857 | 17.71 | 0.108894 | 0.2671 | 0.3161608 | 0.09613433 | -0.129 | 39.3571
4236 | 5.917778 | 3.6308 | 23.8131 | 1 | 4.2096 | 4.199005 | 17.72 | 0.109028 | 0.2677 | 0.316072 | 0.09591565 | -0.1293 | 39.3569
4237 | 5.919167 | 3.6308 | 23.8181 | 1 | 4.2027 | 4.199431 | 17.66 | 0.108493 | 0.2687 | 0.315983 | 0.09569971 | -0.1297 | 39.357
4238 | 5.920556 | 3.628 | 23.8231 | 1 | 4.2088 | 4.199962 | 17.71 | 0.108961 | 0.2699 | 0.3158934 | 0.09548651 | -0.1301 | 39.3566
4239 | 5.921944 | 3.628 | 23.8282 | 1 | 4.2156 | 4.200407 | 17.77 | 0.109497 | 0.2716 | 0.3158034 | 0.0953262 | -0.1305 | 39.3561
4240 | 5.923333 | 3.6253 | 23.8332 | 1 | 4.2122 | 4.200889 | 17.74 | 0.109229 | 0.273 | 0.3157135 | 0.09511969 | -0.1309 | 39.3561
4241 | 5.924722 | 3.6253 | 23.8383 | 1 | 4.2096 | 4.201297 | 17.72 | 0.109028 | 0.2741 | 0.3156236 | 0.09491668 | -0.1313 | 39.3561
4242 | 5.926111 | 3.6226 | 23.8433 | 1 | 4.207 | 4.201766 | 17.7 | 0.108827 | 0.2748 | 0.3155326 | 0.09471601 | -0.1316 | 39.356
4243 | 5.9275 | 3.6226 | 23.8483 | 1 | 4.2234 | 4.202282 | 17.84 | 0.110101 | 0.2767 | 0.3154409 | 0.09456526 | -0.132 | 39.3552
4244 | 5.928889 | 3.62 | 23.8533 | 1 | 4.2105 | 4.202711 | 17.73 | 0.109095 | 0.2777 | 0.3153499 | 0.09437086 | -0.1324 | 39.3556
4245 | 5.930278 | 3.62 | 23.8584 | 1 | 4.2062 | 4.203141 | 17.69 | 0.10876 | 0.2783 | 0.3152595 | 0.09417831 | -0.1328 | 39.3556
4246 | 5.931667 | 3.6174 | 23.8634 | 1 | 4.2079 | 4.203602 | 17.71 | 0.108894 | 0.2786 | 0.3151695 | 0.09398741 | -0.1331 | 39.3554
4247 | 5.933056 | 3.6174 | 23.8684 | 1 | 4.2217 | 4.204075 | 17.82 | 0.109967 | 0.2802 | 0.31508 | 0.09384361 | -0.1335 | 39.3546
4248 | 5.934444 | 3.615 | 23.8734 | 1 | 4.2105 | 4.204504 | 17.73 | 0.109095 | 0.281 | 0.3149907 | 0.09365799 | -0.1338 | 39.355
4249 | 5.935833 | 3.615 | 23.8785 | 1 | 4.2113 | 4.204995 | 17.74 | 0.109162 | 0.2817 | 0.3149024 | 0.09347314 | -0.1342 | 39.3547
4250 | 5.9375 | 3.6125 | 23.8835 | 1 | 4.207 | 4.205419 | 17.7 | 0.108827 | 0.2812 | 0.3148138 | 0.09328781 | -0.1345 | 39.3551
4251 | 5.938889 | 3.6125 | 23.8885 | 1 | 4.2131 | 4.205895 | 17.75 | 0.109296 | 0.2821 | 0.3147257 | 0.09314965 | -0.1349 | 39.3547
4252 | 5.940278 | 3.6103 | 23.8935 | 1 | 4.2062 | 4.206334 | 17.69 | 0.10876 | 0.2827 | 0.3146373 | 0.09296783 | -0.1352 | 39.3549
4253 | 5.941667 | 3.6103 | 23.8985 | 1 | 4.2044 | 4.206752 | 17.68 | 0.108627 | 0.2831 | 0.3145495 | 0.09278757 | -0.1355 | 39.3548
4254 | 5.943056 | 3.608 | 23.9035 | 1 | 4.2062 | 4.207209 | 17.69 | 0.10876 | 0.2837 | 0.314461 | 0.09260885 | -0.1358 | 39.3546
4255 | 5.944444 | 3.608 | 23.9085 | 1 | 4.2302 | 4.207689 | 17.89 | 0.110639 | 0.2854 | 0.3143728 | 0.09247772 | -0.1361 | 39.3533
4256 | 5.945833 | 3.6059 | 23.9136 | 1 | 4.2165 | 4.208133 | 17.78 | 0.109564 | 0.2867 | 0.3142846 | 0.09230539 | -0.1363 | 39.3538
4257 | 5.947222 | 3.6059 | 23.9186 | 1 | 4.2079 | 4.208571 | 17.71 | 0.108894 | 0.287 | 0.3141966 | 0.09213383 | -0.1366 | 39.354
4258 | 5.948611 | 3.6039 | 23.9236 | 1 | 4.2148 | 4.209009 | 17.76 | 0.10943 | 0.2874 | 0.3141085 | 0.0919641 | -0.1369 | 39.3536
4259 | 5.95 | 3.6039 | 23.9286 | 1 | 4.2113 | 4.209457 | 17.74 | 0.109162 | 0.2877 | 0.3140206 | 0.0918379 | -0.1371 | 39.3536
4260 | 5.951389 | 3.6021 | 23.9336 | 1 | 4.207 | 4.209948 | 17.7 | 0.108827 | 0.2855 | 0.3139327 | 0.09166509 | -0.1373 | 39.3536
4261 | 5.952778 | 3.6021 | 23.9386 | 1 | 4.2096 | 4.210429 | 17.72 | 0.109028 | 0.2861 | 0.3138442 | 0.09149381 | -0.1375 | 39.3533
4262 | 5.954167 | 3.6002 | 23.9436 | 1 | 4.2165 | 4.210885 | 17.78 | 0.109564 | 0.2869 | 0.3137556 | 0.09132339 | -0.1377 | 39.3529
4263 | 5.955556 | 3.6002 | 23.9486 | 1 | 4.2251 | 4.211352 | 17.85 | 0.110235 | 0.2881 | 0.3136676 | 0.09119999 | -0.1379 | 39.3523
4264 | 5.956944 | 3.5986 | 23.9536 | 1 | 4.2199 | 4.211818 | 17.81 | 0.109832 | 0.2887 | 0.3135802 | 0.09103363 | -0.1381 | 39.3524
4265 | 5.958333 | 3.5986 | 23.9586 | 1 | 4.2088 | 4.212306 | 17.71 | 0.108961 | 0.2885 | 0.3134931 | 0.09086754 | -0.1383 | 39.3528
4266 | 5.959722 | 3.597 | 23.9636 | 1 | 4.2182 | 4.212769 | 17.79 | 0.109698 | 0.289 | 0.3134065 | 0.09070395 | -0.1384 | 39.3522
4267 | 5.961111 | 3.597 | 23.9686 | 1 | 4.2199 | 4.213242 | 17.81 | 0.109832 | 0.2901 | 0.3133201 | 0.09058389 | -0.1385 | 39.352
4268 | 5.9625 | 3.5957 | 23.9736 | 1 | 4.2156 | 4.213642 | 17.77 | 0.109497 | 0.2903 | 0.3132339 | 0.09042337 | -0.1387 | 39.352
4269 | 5.963889 | 3.5957 | 23.9786 | 1 | 4.2191 | 4.214097 | 17.8 | 0.109765 | 0.2912 | 0.313148 | 0.09026505 | -0.1387 | 39.3517
4270 | 5.965278 | 3.5944 | 23.9836 | 1 | 4.2234 | 4.214535 | 17.84 | 0.110101 | 0.2927 | 0.3130623 | 0.09011057 | -0.1388 | 39.3514
4271 | 5.966667 | 3.5944 | 23.9886 | 1 | 4.2277 | 4.21497 | 17.87 | 0.110437 | 0.2934 | 0.3129768 | 0.08999706 | -0.1389 | 39.351
4272 | 5.968056 | 3.5934 | 23.9935 | 1 | 4.2199 | 4.215431 | 17.81 | 0.109832 | 0.2946 | 0.3128917 | 0.08984679 | -0.1389 | 39.3513
4273 | 5.969444 | 3.5934 | 23.9985 | 1 | 4.226 | 4.215917 | 17.86 | 0.110302 | 0.2955 | 0.3128065 | 0.08969871 | -0.139 | 39.3509
4274 | 5.970833 | 3.5924 | 24.0035 | 1 | 4.2302 | 4.216346 | 17.89 | 0.110639 | 0.2964 | 0.3127216 | 0.08955234 | -0.139 | 39.3505
4275 | 5.972222 | 3.5924 | 24.0085 | 1 | 4.2345 | 4.216811 | 17.93 | 0.110975 | 0.2978 | 0.3126371 | 0.08944839 | -0.1389 | 39.3502
4276 | 5.973611 | 3.5918 | 24.0135 | 1 | 4.2208 | 4.217226 | 17.82 | 0.109899 | 0.2983 | 0.3125523 | 0.0893062 | -0.1389 | 39.3507
4277 | 5.975 | 3.5918 | 24.0185 | 1 | 4.226 | 4.217693 | 17.86 | 0.110302 | 0.2994 | 0.3124675 | 0.08916629 | -0.1388 | 39.3503
4278 | 5.976389 | 3.5913 | 24.0235 | 1 | 4.2156 | 4.218144 | 17.77 | 0.109497 | 0.2998 | 0.3123827 | 0.08902781 | -0.1387 | 39.3506
4279 | 5.977778 | 3.5913 | 24.0285 | 1 | 4.2234 | 4.218638 | 17.84 | 0.110101 | 0.3008 | 0.3122984 | 0.08893026 | -0.1386 | 39.3501
4280 | 5.979167 | 3.5911 | 24.0335 | 1 | 4.226 | 4.219131 | 17.86 | 0.110302 | 0.3012 | 0.312214 | 0.08879497 | -0.1385 | 39.3498
4281 | 5.980556 | 3.5911 | 24.0385 | 1 | 4.2199 | 4.219611 | 17.81 | 0.109832 | 0.3016 | 0.31213 | 0.0886607 | -0.1383 | 39.35
4282 | 5.981944 | 3.591 | 24.0434 | 1 | 4.226 | 4.22005 | 17.86 | 0.110302 | 0.3021 | 0.3120456 | 0.08852843 | -0.1381 | 39.3496
4283 | 5.983333 | 3.591 | 24.0484 | 1 | 4.2242 | 4.220474 | 17.84 | 0.110168 | 0.3025 | 0.3119614 | 0.08843426 | -0.1379 | 39.3495
4284 | 5.984722 | 3.5912 | 24.0534 | 1 | 4.2294 | 4.220928 | 17.89 | 0.110571 | 0.3038 | 0.3118773 | 0.08830574 | -0.1377 | 39.3491
4285 | 5.986111 | 3.5912 | 24.0584 | 1 | 4.2337 | 4.221375 | 17.92 | 0.110908 | 0.3049 | 0.3117932 | 0.08818017 | -0.1374 | 39.3488
4286 | 5.9875 | 3.5916 | 24.0634 | 1 | 4.2285 | 4.221917 | 17.88 | 0.110504 | 0.3054 | 0.3117097 | 0.08805408 | -0.1371 | 39.3489
4287 | 5.988889 | 3.5916 | 24.0684 | 1 | 4.2208 | 4.222319 | 17.82 | 0.109899 | 0.3056 | 0.3116269 | 0.08796784 | -0.1368 | 39.3491
4288 | 5.990278 | 3.5923 | 24.0734 | 1 | 4.2251 | 4.222772 | 17.85 | 0.110235 | 0.3058 | 0.3115448 | 0.087843 | -0.1365 | 39.3487
4289 | 5.991667 | 3.5923 | 24.0784 | 1 | 4.2217 | 4.223196 | 17.82 | 0.109967 | 0.3056 | 0.3114627 | 0.08771898 | -0.1361 | 39.3487
4290 | 5.993056 | 3.5931 | 24.0834 | 1 | 4.2371 | 4.223604 | 17.95 | 0.111177 | 0.3068 | 0.3113809 | 0.0875979 | -0.1357 | 39.3479
4291 | 5.994444 | 3.5931 | 24.0883 | 1 | 4.2388 | 4.224046 | 17.97 | 0.111312 | 0.3107 | 0.311299 | 0.08752089 | -0.1353 | 39.3477
4292 | 5.995833 | 3.5943 | 24.0933 | 1 | 4.2354 | 4.224538 | 17.94 | 0.111042 | 0.3114 | 0.3112171 | 0.08740908 | -0.1348 | 39.3477
4293 | 5.997222 | 3.5943 | 24.0983 | 1 | 4.232 | 4.225007 | 17.91 | 0.110773 | 0.3125 | 0.3111351 | 0.08729982 | -0.1343 | 39.3477
4294 | 5.998611 | 3.5956 | 24.1033 | 1 | 4.2328 | 4.225471 | 17.92 | 0.11084 | 0.3137 | 0.3110542 | 0.08719281 | -0.1338 | 39.3475
4295 | 6 | 3.5956 | 24.1083 | 1 | 4.238 | 4.225927 | 17.96 | 0.111245 | 0.3149 | 0.3109735 | 0.08712463 | -0.1333 | 39.3471
4296 | 6.001389 | 3.5973 | 24.1133 | 1 | 4.2354 | 4.226407 | 17.94 | 0.111042 | 0.3158 | 0.3108928 | 0.08702207 | -0.1328 | 39.3471
4297 | 6.002778 | 3.5973 | 24.1183 | 1 | 4.2285 | 4.226908 | 17.88 | 0.110504 | 0.3164 | 0.3108121 | 0.08692137 | -0.1322 | 39.3473
4298 | 6.004444 | 3.599 | 24.1233 | 1 | 4.2311 | 4.227385 | 17.9 | 0.110706 | 0.3172 | 0.3107322 | 0.08682187 | -0.1316 | 39.3473
4299 | 6.005833 | 3.599 | 24.1283 | 1 | 4.2397 | 4.227841 | 17.97 | 0.111379 | 0.3182 | 0.3106526 | 0.08676073 | -0.1309 | 39.3468
4300 | 6.007222 | 3.6012 | 24.1333 | 1 | 4.2371 | 4.228288 | 17.95 | 0.111177 | 0.3195 | 0.310573 | 0.08666604 | -0.1302 | 39.3468
4301 | 6.008611 | 3.6012 | 24.1383 | 1 | 4.2251 | 4.228783 | 17.85 | 0.110235 | 0.32 | 0.310493 | 0.08657244 | -0.1295 | 39.3472
4302 | 6.01 | 3.6035 | 24.1433 | 1 | 4.2294 | 4.229206 | 17.89 | 0.110571 | 0.3203 | 0.3104126 | 0.08647926 | -0.1288 | 39.3468
4303 | 6.011389 | 3.6035 | 24.1483 | 1 | 4.2388 | 4.229691 | 17.97 | 0.111312 | 0.3208 | 0.3103324 | 0.08642415 | -0.1281 | 39.3462
4304 | 6.012778 | 3.606 | 24.1533 | 1 | 4.2405 | 4.230137 | 17.98 | 0.111447 | 0.3218 | 0.3102522 | 0.08633423 | -0.1273 | 39.346
4305 | 6.014167 | 3.606 | 24.1583 | 1 | 4.2422 | 4.230615 | 18 | 0.111582 | 0.3225 | 0.3101723 | 0.08624626 | -0.1266 | 39.3458
4306 | 6.015556 | 3.6086 | 24.1633 | 1 | 4.2191 | 4.23107 | 17.8 | 0.109765 | 0.3217 | 0.310093 | 0.08615604 | -0.1258 | 39.3467
4307 | 6.016944 | 3.6086 | 24.1683 | 1 | 4.2268 | 4.231468 | 17.87 | 0.11037 | 0.3214 | 0.310014 | 0.08610318 | -0.1249 | 39.3462
4308 | 6.018333 | 3.6115 | 24.1734 | 1 | 4.2337 | 4.231944 | 17.92 | 0.110908 | 0.3218 | 0.309935 | 0.08601353 | -0.1241 | 39.3457
4309 | 6.019722 | 3.6115 | 24.1784 | 1 | 4.2439 | 4.232369 | 18.01 | 0.111717 | 0.3222 | 0.3098565 | 0.08592564 | -0.1232 | 39.3451
4310 | 6.021111 | 3.6145 | 24.1834 | 1 | 4.2285 | 4.232851 | 17.88 | 0.110504 | 0.3223 | 0.3097777 | 0.0858375 | -0.1224 | 39.3457
4311 | 6.0225 | 3.6145 | 24.1884 | 1 | 4.2414 | 4.233286 | 17.99 | 0.111514 | 0.3234 | 0.3096988 | 0.08578889 | -0.1215 | 39.3449
4312 | 6.023889 | 3.6177 | 24.1934 | 1 | 4.232 | 4.233735 | 17.91 | 0.110773 | 0.3235 | 0.3096202 | 0.08570342 | -0.1206 | 39.3452
4313 | 6.025278 | 3.6177 | 24.1985 | 1 | 4.2397 | 4.234222 | 17.97 | 0.111379 | 0.3239 | 0.3095411 | 0.08561931 | -0.1196 | 39.3447
4314 | 6.026667 | 3.6209 | 24.2035 | 1 | 4.2397 | 4.234727 | 17.97 | 0.111379 | 0.3246 | 0.3094619 | 0.08553743 | -0.1187 | 39.3445
4315 | 6.028056 | 3.6209 | 24.2085 | 1 | 4.2302 | 4.235197 | 17.89 | 0.110639 | 0.3248 | 0.3093827 | 0.08549094 | -0.1178 | 39.3448
4316 | 6.029444 | 3.6244 | 24.2136 | 1 | 4.2414 | 4.235684 | 17.99 | 0.111514 | 0.3257 | 0.3093036 | 0.08541152 | -0.1168 | 39.3441
4317 | 6.030833 | 3.6244 | 24.2186 | 1 | 4.2354 | 4.236116 | 17.94 | 0.111042 | 0.3256 | 0.3092242 | 0.08533195 | -0.1158 | 39.3442
4318 | 6.032222 | 3.6279 | 24.2236 | 1 | 4.2465 | 4.23652 | 18.03 | 0.111919 | 0.3266 | 0.3091454 | 0.08525431 | -0.1148 | 39.3436
4319 | 6.033611 | 3.6279 | 24.2287 | 1 | 4.2533 | 4.236951 | 18.09 | 0.11246 | 0.3275 | 0.3090663 | 0.0852138 | -0.1138 | 39.3431
4320 | 6.035 | 3.6317 | 24.2361 | 1 | 4.2533 | 4.237421 | 18.09 | 0.11246 | 0.3289 | 0.3089871 | 0.08514089 | -0.1127 | 39.3421
4321 | 6.036944 | 3.6317 | 24.2411 | 1 | 4.2465 | 4.237869 | 18.03 | 0.111919 | 0.3298 | 0.3089081 | 0.08506934 | -0.1117 | 39.3429
4322 | 6.038333 | 3.6355 | 24.2462 | 1 | 4.2456 | 4.238264 | 18.03 | 0.111852 | 0.33 | 0.3088283 | 0.0849979 | -0.1106 | 39.3428
4323 | 6.039722 | 3.6355 | 24.2513 | 1 | 4.232 | 4.238766 | 17.91 | 0.110773 | 0.33 | 0.3087492 | 0.08496361 | -0.1095 | 39.3432
4324 | 6.041111 | 3.6396 | 24.2563 | 1 | 4.2414 | 4.2392 | 17.99 | 0.111514 | 0.3303 | 0.3086706 | 0.08489309 | -0.1084 | 39.3426
4325 | 6.042778 | 3.6396 | 24.2614 | 1 | 4.2482 | 4.239694 | 18.05 | 0.112054 | 0.3311 | 0.3085923 | 0.0848242 | -0.1073 | 39.3424
4326 | 6.044167 | 3.6436 | 24.2664 | 1 | 4.2456 | 4.240147 | 18.03 | 0.111852 | 0.3312 | 0.3085144 | 0.08475686 | -0.1062 | 39.3424
4327 | 6.045556 | 3.6436 | 24.2715 | 1 | 4.2448 | 4.240591 | 18.02 | 0.111784 | 0.3316 | 0.3084364 | 0.08472494 | -0.105 | 39.3423
4328 | 6.046944 | 3.6479 | 24.2766 | 1 | 4.232 | 4.241075 | 17.91 | 0.110773 | 0.3308 | 0.3083586 | 0.08465717 | -0.1039 | 39.3427
4329 | 6.048333 | 3.6479 | 24.2816 | 1 | 4.2474 | 4.241522 | 18.04 | 0.111987 | 0.3313 | 0.3082815 | 0.08459123 | -0.1027 | 39.3418
4330 | 6.049722 | 3.6521 | 24.2867 | 1 | 4.2474 | 4.241991 | 18.04 | 0.111987 | 0.3317 | 0.3082036 | 0.08452587 | -0.1016 | 39.3416
4331 | 6.051111 | 3.6521 | 24.2918 | 1 | 4.2474 | 4.242472 | 18.04 | 0.111987 | 0.3323 | 0.308125 | 0.08449537 | -0.1004 | 39.3415
4332 | 6.0525 | 3.6565 | 24.2969 | 1 | 4.2456 | 4.242929 | 18.03 | 0.111852 | 0.3328 | 0.3080468 | 0.08443243 | -0.0993 | 39.3414
4333 | 6.053889 | 3.6565 | 24.3019 | 1 | 4.2474 | 4.243375 | 18.04 | 0.111987 | 0.3332 | 0.3079688 | 0.08437084 | -0.0981 | 39.3411
4334 | 6.055278 | 3.6607 | 24.307 | 1 | 4.2516 | 4.243853 | 18.08 | 0.112325 | 0.3336 | 0.3078908 | 0.08431069 | -0.0969 | 39.3407
4335 | 6.056667 | 3.6607 | 24.3121 | 1 | 4.2431 | 4.244289 | 18 | 0.111649 | 0.3334 | 0.3078121 | 0.08428175 | -0.0958 | 39.341
4336 | 6.058056 | 3.6651 | 24.3172 | 1 | 4.2397 | 4.244727 | 17.97 | 0.111379 | 0.3329 | 0.3077339 | 0.08422059 | -0.0946 | 39.3409
4337 | 6.059444 | 3.6651 | 24.3223 | 1 | 4.2482 | 4.245159 | 18.05 | 0.112054 | 0.3327 | 0.3076555 | 0.0841604 | -0.0935 | 39.3404
4338 | 6.060833 | 3.6694 | 24.3274 | 1 | 4.2474 | 4.245553 | 18.04 | 0.111987 | 0.3323 | 0.307577 | 0.08409653 | -0.0923 | 39.3402
4339 | 6.062222 | 3.6694 | 24.3325 | 1 | 4.232 | 4.24599 | 17.91 | 0.110773 | 0.3315 | 0.3074982 | 0.08406631 | -0.0912 | 39.3407
4340 | 6.063611 | 3.6737 | 24.3376 | 1 | 4.2508 | 4.246452 | 18.07 | 0.112257 | 0.332 | 0.3074194 | 0.0840022 | -0.09 | 39.3397
4341 | 6.065 | 3.6737 | 24.3427 | 1 | 4.2542 | 4.246894 | 18.1 | 0.112527 | 0.3325 | 0.3073409 | 0.08393886 | -0.0889 | 39.3393
4342 | 6.066389 | 3.6778 | 24.3478 | 1 | 4.2482 | 4.247347 | 18.05 | 0.112054 | 0.3325 | 0.3072624 | 0.08387734 | -0.0877 | 39.3394
4343 | 6.067778 | 3.6778 | 24.3529 | 1 | 4.2584 | 4.247809 | 18.13 | 0.112866 | 0.3322 | 0.3071839 | 0.08384756 | -0.0866 | 39.3388
4344 | 6.069167 | 3.6821 | 24.358 | 1 | 4.261 | 4.248245 | 18.16 | 0.113069 | 0.3334 | 0.3071046 | 0.08378806 | -0.0855 | 39.3385
4345 | 6.070556 | 3.6821 | 24.3631 | 1 | 4.2533 | 4.248694 | 18.09 | 0.11246 | 0.3335 | 0.3070248 | 0.08372905 | -0.0844 | 39.3387
4346 | 6.071944 | 3.6861 | 24.3682 | 1 | 4.2576 | 4.249192 | 18.13 | 0.112798 | 0.3345 | 0.3069449 | 0.08367213 | -0.0833 | 39.3383
4347 | 6.073333 | 3.6861 | 24.3734 | 1 | 4.2439 | 4.249656 | 18.01 | 0.111717 | 0.3341 | 0.3068657 | 0.08364617 | -0.0822 | 39.3387
4348 | 6.074722 | 3.6902 | 24.3785 | 1 | 4.2439 | 4.250134 | 18.01 | 0.111717 | 0.3336 | 0.3067865 | 0.08358786 | -0.0811 | 39.3385
4349 | 6.076111 | 3.6902 | 24.3836 | 1 | 4.2516 | 4.250595 | 18.08 | 0.112325 | 0.3333 | 0.306707 | 0.08352872 | -0.0801 | 39.338
4350 | 6.0775 | 3.6941 | 24.3887 | 1 | 4.2559 | 4.251068 | 18.11 | 0.112663 | 0.3334 | 0.3066279 | 0.08346978 | -0.079 | 39.3376
4351 | 6.078889 | 3.6941 | 24.3939 | 1 | 4.2559 | 4.251549 | 18.11 | 0.112663 | 0.3338 | 0.3065487 | 0.08344422 | -0.078 | 39.3374
4352 | 6.080278 | 3.6979 | 24.399 | 1 | 4.2525 | 4.252015 | 18.08 | 0.112392 | 0.3336 | 0.3064702 | 0.08338597 | -0.077 | 39.3373
4353 | 6.081667 | 3.6979 | 24.4042 | 1 | 4.2508 | 4.252432 | 18.07 | 0.112257 | 0.3335 | 0.3063914 | 0.08332736 | -0.0759 | 39.3372
4354 | 6.083056 | 3.7016 | 24.4093 | 1 | 4.2601 | 4.252845 | 18.15 | 0.113001 | 0.3342 | 0.3063124 | 0.08327064 | -0.075 | 39.3366
4355 | 6.084444 | 3.7016 | 24.4144 | 1 | 4.2567 | 4.253254 | 18.12 | 0.112731 | 0.3349 | 0.3062328 | 0.08324747 | -0.074 | 39.3366
4356 | 6.085833 | 3.7053 | 24.4196 | 1 | 4.2456 | 4.253692 | 18.03 | 0.111852 | 0.3339 | 0.3061538 | 0.08319049 | -0.073 | 39.3369
4357 | 6.087222 | 3.7053 | 24.4247 | 1 | 4.2593 | 4.254141 | 18.14 | 0.112934 | 0.3343 | 0.3060747 | 0.08313381 | -0.072 | 39.336
4358 | 6.088611 | 3.7088 | 24.4299 | 1 | 4.2618 | 4.254608 | 18.16 | 0.113137 | 0.3342 | 0.3059957 | 0.08307667 | -0.0711 | 39.3357
4359 | 6.09 | 3.7088 | 24.435 | 1 | 4.2559 | 4.255029 | 18.11 | 0.112663 | 0.3341 | 0.3059169 | 0.08305342 | -0.0702 | 39.3358
4360 | 6.091389 | 3.7122 | 24.4402 | 1 | 4.2661 | 4.255485 | 18.2 | 0.113476 | 0.3353 | 0.3058386 | 0.08299866 | -0.0692 | 39.3351
4361 | 6.092778 | 3.7122 | 24.4453 | 1 | 4.2593 | 4.255947 | 18.14 | 0.112934 | 0.3357 | 0.3057605 | 0.08294522 | -0.0683 | 39.3352
4362 | 6.094167 | 3.7155 | 24.4505 | 1 | 4.2533 | 4.25641 | 18.09 | 0.11246 | 0.336 | 0.3056825 | 0.08289218 | -0.0674 | 39.3353
4363 | 6.095556 | 3.7155 | 24.4557 | 1 | 4.1681 | 4.256856 | 17.37 | 0.105831 | 0.33 | 0.3056044 | 0.08286149 | -0.0665 | 39.3389
4364 | 6.096944 | 3.7188 | 24.4608 | 1 | 4.2499 | 4.257324 | 18.06 | 0.112189 | 0.3299 | 0.3055259 | 0.08279725 | -0.0657 | 39.3351
4365 | 6.098333 | 3.7188 | 24.466 | 1 | 4.2465 | 4.25776 | 18.03 | 0.111919 | 0.3292 | 0.3054477 | 0.08273191 | -0.0648 | 39.335
4366 | 6.099722 | 3.7218 | 24.4712 | 1 | 4.2601 | 4.258167 | 18.15 | 0.113001 | 0.3294 | 0.3053688 | 0.08266724 | -0.064 | 39.3341
4367 | 6.101111 | 3.7218 | 24.4763 | 1 | 4.2627 | 4.258622 | 18.17 | 0.113205 | 0.3296 | 0.3052901 | 0.08263606 | -0.0631 | 39.3338
4368 | 6.1025 | 3.7248 | 24.4815 | 1 | 4.2559 | 4.259044 | 18.11 | 0.112663 | 0.3294 | 0.3052113 | 0.08257171 | -0.0623 | 39.3339
4369 | 6.103889 | 3.7248 | 24.4867 | 1 | 4.2627 | 4.259524 | 18.17 | 0.113205 | 0.3295 | 0.3051328 | 0.08250804 | -0.0615 | 39.3334
4370 | 6.105556 | 3.7276 | 24.4919 | 1 | 4.2542 | 4.259899 | 18.1 | 0.112527 | 0.3292 | 0.3050538 | 0.08244353 | -0.0607 | 39.3339
4371 | 6.106944 | 3.7276 | 24.497 | 1 | 4.2695 | 4.260368 | 18.23 | 0.113747 | 0.3297 | 0.3049758 | 0.08241308 | -0.0599 | 39.333
4372 | 6.108333 | 3.7305 | 24.5022 | 1 | 4.2687 | 4.260823 | 18.22 | 0.11368 | 0.3303 | 0.3048983 | 0.08235096 | -0.0591 | 39.3328
4373 | 6.109722 | 3.7305 | 24.5074 | 1 | 4.2593 | 4.261246 | 18.14 | 0.112934 | 0.3305 | 0.3048213 | 0.08228923 | -0.0584 | 39.333
4374 | 6.111111 | 3.7331 | 24.5126 | 1 | 4.2653 | 4.261692 | 18.19 | 0.113408 | 0.3322 | 0.3047444 | 0.08223128 | -0.0577 | 39.3326
4375 | 6.1125 | 3.7331 | 24.5178 | 1 | 4.2474 | 4.262171 | 18.04 | 0.111987 | 0.3312 | 0.3046676 | 0.08220378 | -0.0569 | 39.3332
4376 | 6.113889 | 3.7357 | 24.523 | 1 | 4.272 | 4.262618 | 18.25 | 0.113951 | 0.3318 | 0.3045907 | 0.08214538 | -0.0562 | 39.3318
4377 | 6.115278 | 3.7357 | 24.5282 | 1 | 4.2627 | 4.263073 | 18.17 | 0.113205 | 0.3318 | 0.3045144 | 0.08208765 | -0.0555 | 39.332
4378 | 6.116667 | 3.7382 | 24.5334 | 1 | 4.2627 | 4.263527 | 18.17 | 0.113205 | 0.3319 | 0.3044372 | 0.08203031 | -0.0548 | 39.3318
4379 | 6.118056 | 3.7382 | 24.5386 | 1 | 4.2746 | 4.26398 | 18.27 | 0.114155 | 0.3329 | 0.3043603 | 0.08200585 | -0.0541 | 39.331
4380 | 6.119444 | 3.7406 | 24.5438 | 2 | 4.2695 | 4.264392 | 18.23 | 0.113747 | 0.3336 | 0.3042828 | 0.081952 | -0.0535 | 39.331
4381 | 6.120833 | 3.7406 | 24.549 | 1 | 4.2771 | 4.264863 | 18.29 | 0.114359 | 0.3345 | 0.3042056 | 0.08189956 | -0.0528 | 39.3305
4382 | 6.122222 | 3.7429 | 24.5542 | 1 | 4.2601 | 4.265289 | 18.15 | 0.113001 | 0.3354 | 0.3041283 | 0.08184882 | -0.0522 | 39.331
4383 | 6.123611 | 3.7429 | 24.5594 | 1 | 4.2712 | 4.265794 | 18.24 | 0.113883 | 0.3344 | 0.3040503 | 0.0818281 | -0.0516 | 39.3303
4384 | 6.125 | 3.7452 | 24.5646 | 1 | 4.2712 | 4.266257 | 18.24 | 0.113883 | 0.336 | 0.3039725 | 0.08177878 | -0.0509 | 39.3301
4385 | 6.126389 | 3.7452 | 24.5698 | 1 | 4.2695 | 4.26668 | 18.23 | 0.113747 | 0.3361 | 0.3038943 | 0.08172917 | -0.0503 | 39.33
4386 | 6.127778 | 3.7472 | 24.575 | 1 | 4.267 | 4.267125 | 18.21 | 0.113544 | 0.336 | 0.3038164 | 0.08167995 | -0.0498 | 39.3299
4387 | 6.129167 | 3.7472 | 24.5802 | 1 | 4.2712 | 4.267553 | 18.24 | 0.113883 | 0.3364 | 0.3037391 | 0.08166351 | -0.0492 | 39.3294
4388 | 6.130556 | 3.7493 | 24.5854 | 1 | 4.2525 | 4.267972 | 18.08 | 0.112392 | 0.3355 | 0.3036623 | 0.08161363 | -0.0486 | 39.3301
4389 | 6.131944 | 3.7493 | 24.5906 | 1 | 4.2661 | 4.268451 | 18.2 | 0.113476 | 0.3353 | 0.3035856 | 0.08156366 | -0.0481 | 39.3292
4390 | 6.133333 | 3.7512 | 24.5958 | 1 | 4.2746 | 4.268904 | 18.27 | 0.114155 | 0.3357 | 0.303509 | 0.08151539 | -0.0475 | 39.3286
4391 | 6.134722 | 3.7512 | 24.601 | 1 | 4.2771 | 4.269329 | 18.29 | 0.114359 | 0.3364 | 0.3034322 | 0.08149835 | -0.047 | 39.3283
4392 | 6.136111 | 3.7531 | 24.6062 | 1 | 4.2712 | 4.269769 | 18.24 | 0.113883 | 0.3365 | 0.3033551 | 0.08145185 | -0.0465 | 39.3283
4393 | 6.1375 | 3.7531 | 24.6114 | 1 | 4.2678 | 4.270164 | 18.21 | 0.113612 | 0.3356 | 0.3032777 | 0.08140367 | -0.046 | 39.3283
4394 | 6.138889 | 3.7547 | 24.6166 | 1 | 4.2687 | 4.270556 | 18.22 | 0.11368 | 0.3361 | 0.3032001 | 0.08135634 | -0.0455 | 39.328
4395 | 6.140278 | 3.7547 | 24.6219 | 1 | 4.272 | 4.270958 | 18.25 | 0.113951 | 0.3361 | 0.3031227 | 0.08133943 | -0.045 | 39.3276
4396 | 6.141667 | 3.7564 | 24.6271 | 1 | 4.2856 | 4.271422 | 18.37 | 0.11504 | 0.3373 | 0.3030451 | 0.08129462 | -0.0446 | 39.3268
4397 | 6.143056 | 3.7564 | 24.6323 | 1 | 4.2661 | 4.271869 | 18.2 | 0.113476 | 0.337 | 0.3029682 | 0.08124981 | -0.0441 | 39.3275
4398 | 6.144444 | 3.758 | 24.6375 | 1 | 4.2737 | 4.272357 | 18.26 | 0.114087 | 0.3372 | 0.3028916 | 0.08120519 | -0.0437 | 39.3269
4399 | 6.145833 | 3.758 | 24.6427 | 1 | 4.2704 | 4.272848 | 18.24 | 0.113815 | 0.3368 | 0.302815 | 0.08118981 | -0.0432 | 39.3268
4400 | 6.147222 | 3.7595 | 24.648 | 1 | 4.2704 | 4.273287 | 18.24 | 0.113815 | 0.3367 | 0.3027379 | 0.08114453 | -0.0428 | 39.3266
4401 | 6.148611 | 3.7595 | 24.6532 | 1 | 4.2788 | 4.273714 | 18.31 | 0.114495 | 0.3374 | 0.3026616 | 0.08110075 | -0.0424 | 39.326
4402 | 6.15 | 3.7609 | 24.6584 | 1 | 4.272 | 4.274122 | 18.25 | 0.113951 | 0.3373 | 0.3025846 | 0.08105771 | -0.042 | 39.326
4403 | 6.151389 | 3.7609 | 24.6636 | 1 | 4.2695 | 4.274574 | 18.23 | 0.113747 | 0.3373 | 0.302508 | 0.08104273 | -0.0416 | 39.326
4404 | 6.152778 | 3.7622 | 24.6688 | 1 | 4.2661 | 4.275018 | 18.2 | 0.113476 | 0.3367 | 0.3024311 | 0.08099884 | -0.0412 | 39.3259
4405 | 6.154167 | 3.7622 | 24.6741 | 1 | 4.2754 | 4.275486 | 18.28 | 0.114223 | 0.3366 | 0.3023543 | 0.08095477 | -0.0409 | 39.3252
4406 | 6.155556 | 3.7634 | 24.6793 | 1 | 4.2704 | 4.275965 | 18.24 | 0.113815 | 0.3364 | 0.3022773 | 0.08091173 | -0.0405 | 39.3252
4407 | 6.156944 | 3.7634 | 24.6845 | 1 | 4.2771 | 4.276406 | 18.29 | 0.114359 | 0.3366 | 0.3022003 | 0.08089463 | -0.0401 | 39.3247
4408 | 6.158333 | 3.7647 | 24.6898 | 1 | 4.2661 | 4.276878 | 18.2 | 0.113476 | 0.3359 | 0.3021234 | 0.08085092 | -0.0398 | 39.3249
4409 | 6.159722 | 3.7647 | 24.695 | 1 | 4.2771 | 4.277299 | 18.29 | 0.114359 | 0.3363 | 0.3020465 | 0.0808075 | -0.0395 | 39.3242
4410 | 6.161111 | 3.7657 | 24.7002 | 1 | 4.2763 | 4.277731 | 18.29 | 0.114291 | 0.3373 | 0.3019693 | 0.0807639 | -0.0391 | 39.324
4411 | 6.1625 | 3.7657 | 24.7054 | 1 | 4.2771 | 4.278178 | 18.29 | 0.114359 | 0.3376 | 0.3018922 | 0.08075175 | -0.0388 | 39.3238
4412 | 6.163889 | 3.7668 | 24.7107 | 1 | 4.2831 | 4.278635 | 18.34 | 0.114835 | 0.3383 | 0.3018155 | 0.08071028 | -0.0385 | 39.3232
4413 | 6.165278 | 3.7668 | 24.7159 | 1 | 4.2839 | 4.279074 | 18.35 | 0.114904 | 0.3385 | 0.3017393 | 0.08066824 | -0.0382 | 39.323
4414 | 6.166944 | 3.7677 | 24.7211 | 1 | 4.2873 | 4.27952 | 18.38 | 0.115176 | 0.3392 | 0.3016632 | 0.0806287 | -0.0379 | 39.3229
4415 | 6.168333 | 3.7677 | 24.7264 | 1 | 4.2729 | 4.279985 | 18.26 | 0.114019 | 0.3384 | 0.3015869 | 0.08061834 | -0.0377 | 39.3234
4416 | 6.169722 | 3.7687 | 24.7316 | 1 | 4.278 | 4.280419 | 18.3 | 0.114427 | 0.3384 | 0.3015101 | 0.08057757 | -0.0374 | 39.3229
4417 | 6.171111 | 3.7687 | 24.7368 | 1 | 4.2865 | 4.280846 | 18.37 | 0.115108 | 0.3385 | 0.3014335 | 0.08053765 | -0.0371 | 39.3223
4418 | 6.1725 | 3.7695 | 24.7421 | 1 | 4.2814 | 4.281303 | 18.33 | 0.114699 | 0.3388 | 0.3013577 | 0.08049799 | -0.0368 | 39.3223
4419 | 6.173889 | 3.7695 | 24.7473 | 1 | 4.2822 | 4.281784 | 18.34 | 0.114767 | 0.3389 | 0.3012822 | 0.08048874 | -0.0366 | 39.322
4420 | 6.175278 | 3.7705 | 24.7525 | 1 | 4.2907 | 4.282146 | 18.41 | 0.115449 | 0.3395 | 0.3012068 | 0.08045064 | -0.0363 | 39.3214
4421 | 6.176667 | 3.7705 | 24.7578 | 1 | 4.289 | 4.282458 | 18.4 | 0.115313 | 0.3397 | 0.3011314 | 0.08041254 | -0.036 | 39.3212
4422 | 6.178056 | 3.7713 | 24.763 | 1 | 4.2797 | 4.282833 | 18.32 | 0.114563 | 0.3394 | 0.3010557 | 0.08037378 | -0.0358 | 39.3214
4423 | 6.179444 | 3.7713 | 24.7683 | 1 | 4.2687 | 4.283242 | 18.22 | 0.11368 | 0.3369 | 0.3009799 | 0.08036182 | -0.0355 | 39.3217
4424 | 6.180833 | 3.7721 | 24.7735 | 1 | 4.2729 | 4.283672 | 18.26 | 0.114019 | 0.3362 | 0.3009041 | 0.08031737 | -0.0353 | 39.3213
4425 | 6.182222 | 3.7721 | 24.7788 | 1 | 4.3008 | 4.284068 | 18.5 | 0.116269 | 0.3372 | 0.3008278 | 0.08027497 | -0.035 | 39.3197
4426 | 6.183611 | 3.7728 | 24.784 | 1 | 4.2932 | 4.284482 | 18.43 | 0.115654 | 0.3378 | 0.3007516 | 0.08023516 | -0.0348 | 39.3199
4427 | 6.185 | 3.7728 | 24.7892 | 1 | 4.2848 | 4.284859 | 18.36 | 0.114972 | 0.3377 | 0.3006753 | 0.08022358 | -0.0346 | 39.32
4428 | 6.186389 | 3.7736 | 24.7945 | 1 | 4.2831 | 4.285254 | 18.34 | 0.114835 | 0.3372 | 0.300598 | 0.08018291 | -0.0343 | 39.3199
4429 | 6.187778 | 3.7736 | 24.7997 | 1 | 4.2763 | 4.285678 | 18.29 | 0.114291 | 0.3366 | 0.3005206 | 0.08014141 | -0.0341 | 39.32
4430 | 6.189167 | 3.7742 | 24.805 | 1 | 4.2848 | 4.286051 | 18.36 | 0.114972 | 0.3363 | 0.3004432 | 0.0801 | -0.0339 | 39.3193
4431 | 6.190556 | 3.7742 | 24.8102 | 1 | 4.2915 | 4.286401 | 18.42 | 0.115517 | 0.3367 | 0.3003654 | 0.0800862 | -0.0337 | 39.3188
4432 | 6.191944 | 3.7749 | 24.8155 | 1 | 4.289 | 4.286786 | 18.4 | 0.115313 | 0.3366 | 0.3002879 | 0.0800456 | -0.0335 | 39.3186
4433 | 6.193333 | 3.7749 | 24.8207 | 1 | 4.2949 | 4.287221 | 18.45 | 0.11579 | 0.3372 | 0.30021 | 0.0800064 | -0.0333 | 39.3181
4434 | 6.194722 | 3.7754 | 24.826 | 1 | 4.2771 | 4.287557 | 18.29 | 0.114359 | 0.3364 | 0.3001321 | 0.07996626 | -0.0331 | 39.3187
4435 | 6.196111 | 3.7754 | 24.8312 | 1 | 4.2822 | 4.287922 | 18.34 | 0.114767 | 0.3361 | 0.3000542 | 0.07995107 | -0.0329 | 39.3183
4436 | 6.1975 | 3.776 | 24.8365 | 1 | 4.2932 | 4.288274 | 18.43 | 0.115654 | 0.3367 | 0.2999758 | 0.07991175 | -0.0327 | 39.3175
4437 | 6.198889 | 3.776 | 24.8417 | 1 | 4.2958 | 4.288654 | 18.45 | 0.115859 | 0.3375 | 0.2998977 | 0.07987446 | -0.0325 | 39.3172
4438 | 6.200278 | 3.7765 | 24.847 | 1 | 4.2873 | 4.289053 | 18.38 | 0.115176 | 0.3373 | 0.2998194 | 0.0798369 | -0.0323 | 39.3173
4439 | 6.201667 | 3.7765 | 24.8522 | 1 | 4.289 | 4.289398 | 18.4 | 0.115313 | 0.3374 | 0.299741 | 0.07982402 | -0.0322 | 39.317
4440 | 6.203056 | 3.7771 | 24.8574 | 1 | 4.2805 | 4.289725 | 18.32 | 0.114631 | 0.3368 | 0.2996624 | 0.07978578 | -0.032 | 39.3172
4441 | 6.204444 | 3.7771 | 24.8627 | 1 | 4.2974 | 4.290178 | 18.47 | 0.115995 | 0.3373 | 0.2995841 | 0.07975031 | -0.0318 | 39.3161
4442 | 6.205833 | 3.7776 | 24.8679 | 1 | 4.2958 | 4.290542 | 18.45 | 0.115859 | 0.3373 | 0.2995053 | 0.07971596 | -0.0316 | 39.316
4443 | 6.207222 | 3.7776 | 24.8732 | 1 | 4.2848 | 4.290937 | 18.36 | 0.114972 | 0.3368 | 0.2994265 | 0.07969955 | -0.0314 | 39.3163
4444 | 6.208611 | 3.7782 | 24.8784 | 1 | 4.2839 | 4.291327 | 18.35 | 0.114904 | 0.3363 | 0.2993471 | 0.07966359 | -0.0313 | 39.3161
4445 | 6.21 | 3.7782 | 24.8837 | 1 | 4.2831 | 4.29168 | 18.34 | 0.114835 | 0.3356 | 0.2992685 | 0.0796257 | -0.0311 | 39.3159
4446 | 6.211389 | 3.7786 | 24.8889 | 1 | 4.2814 | 4.292005 | 18.33 | 0.114699 | 0.3344 | 0.2991891 | 0.07958596 | -0.0309 | 39.3157
4447 | 6.212778 | 3.7786 | 24.8942 | 1 | 4.2974 | 4.292435 | 18.47 | 0.115995 | 0.3348 | 0.2991101 | 0.07956668 | -0.0308 | 39.3147
4448 | 6.214167 | 3.7791 | 24.8994 | 1 | 4.2873 | 4.292822 | 18.38 | 0.115176 | 0.334 | 0.2990306 | 0.07952646 | -0.0306 | 39.315
4449 | 6.215556 | 3.7791 | 24.9047 | 1 | 4.2873 | 4.293216 | 18.38 | 0.115176 | 0.3332 | 0.2989513 | 0.07948486 | -0.0304 | 39.3147
4450 | 6.216944 | 3.7795 | 24.9099 | 1 | 4.2822 | 4.293504 | 18.34 | 0.114767 | 0.3324 | 0.2988719 | 0.07944132 | -0.0303 | 39.3147
4451 | 6.218333 | 3.7795 | 24.9152 | 1 | 4.2983 | 4.293915 | 18.48 | 0.116064 | 0.3324 | 0.2987925 | 0.07941856 | -0.0301 | 39.3137
4452 | 6.219722 | 3.78 | 24.9204 | 1 | 4.2966 | 4.294291 | 18.46 | 0.115927 | 0.3326 | 0.2987132 | 0.07937566 | -0.0299 | 39.3136
4453 | 6.221111 | 3.78 | 24.9257 | 1 | 4.2865 | 4.294585 | 18.37 | 0.115108 | 0.3322 | 0.2986337 | 0.07933239 | -0.0298 | 39.3138
4454 | 6.2225 | 3.7803 | 24.9309 | 1 | 4.3 | 4.294934 | 18.49 | 0.1162 | 0.3324 | 0.2985542 | 0.07928876 | -0.0296 | 39.313
4455 | 6.223889 | 3.7803 | 24.9362 | 1 | 4.2932 | 4.295297 | 18.43 | 0.115654 | 0.3322 | 0.2984739 | 0.0792666 | -0.0295 | 39.313
4456 | 6.225278 | 3.7807 | 24.9414 | 1 | 4.2873 | 4.295612 | 18.38 | 0.115176 | 0.3316 | 0.298394 | 0.07922176 | -0.0293 | 39.3131
4457 | 6.226667 | 3.7807 | 24.9467 | 1 | 4.2873 | 4.295993 | 18.38 | 0.115176 | 0.3308 | 0.298314 | 0.07917526 | -0.0292 | 39.3128
4458 | 6.228333 | 3.781 | 24.9519 | 1 | 4.2949 | 4.296364 | 18.45 | 0.11579 | 0.3305 | 0.2982338 | 0.07912785 | -0.029 | 39.3126
4459 | 6.229722 | 3.781 | 24.9572 | 1 | 4.2856 | 4.296658 | 18.37 | 0.11504 | 0.3298 | 0.298154 | 0.07910242 | -0.0289 | 39.3128
4460 | 6.231111 | 3.7813 | 24.9624 | 1 | 4.2856 | 4.29701 | 18.37 | 0.11504 | 0.3293 | 0.2980742 | 0.07905307 | -0.0288 | 39.3126
4461 | 6.2325 | 3.7813 | 24.9677 | 1 | 4.2907 | 4.297369 | 18.41 | 0.115449 | 0.3285 | 0.2979941 | 0.07900207 | -0.0286 | 39.3121
4462 | 6.233889 | 3.7815 | 24.973 | 1 | 4.2865 | 4.297714 | 18.37 | 0.115108 | 0.328 | 0.2979142 | 0.07894997 | -0.0285 | 39.312
4463 | 6.235278 | 3.7815 | 24.9782 | 1 | 4.2873 | 4.298058 | 18.38 | 0.115176 | 0.3266 | 0.2978344 | 0.07891966 | -0.0284 | 39.3117
4464 | 6.236667 | 3.7817 | 24.9835 | 1 | 4.3025 | 4.298358 | 18.51 | 0.116406 | 0.3272 | 0.2977547 | 0.07886637 | -0.0283 | 39.3108
4465 | 6.238056 | 3.7817 | 24.9887 | 1 | 4.2958 | 4.298736 | 18.45 | 0.115859 | 0.327 | 0.2976756 | 0.0788117 | -0.0282 | 39.3109
4466 | 6.239444 | 3.7818 | 24.994 | 1 | 4.2907 | 4.299119 | 18.41 | 0.115449 | 0.326 | 0.2975963 | 0.07875456 | -0.0281 | 39.3109
4467 | 6.240833 | 3.7818 | 24.9992 | 1 | 4.2839 | 4.299413 | 18.35 | 0.114904 | 0.325 | 0.2975168 | 0.07872364 | -0.028 | 39.311
4468 | 6.242222 | 3.7819 | 25.0045 | 1 | 4.2932 | 4.299789 | 18.43 | 0.115654 | 0.3254 | 0.2974374 | 0.07866568 | -0.0279 | 39.3103
4469 | 6.243611 | 3.7819 | 25.0097 | 1 | 4.289 | 4.300131 | 18.4 | 0.115313 | 0.3243 | 0.2973573 | 0.07860562 | -0.0278 | 39.3102
4470 | 6.245 | 3.7819 | 25.015 | 1 | 4.2966 | 4.300508 | 18.46 | 0.115927 | 0.3235 | 0.2972781 | 0.07854464 | -0.0277 | 39.3096
4471 | 6.246389 | 3.7819 | 25.0202 | 1 | 4.3033 | 4.300864 | 18.52 | 0.116474 | 0.3233 | 0.2971987 | 0.07851083 | -0.0277 | 39.3091
4472 | 6.247778 | 3.7819 | 25.0255 | 1 | 4.3033 | 4.301179 | 18.52 | 0.116474 | 0.3235 | 0.2971199 | 0.07845015 | -0.0276 | 39.3088
4473 | 6.249167 | 3.7819 | 25.0307 | 1 | 4.3017 | 4.301498 | 18.5 | 0.116337 | 0.3235 | 0.2970409 | 0.07838985 | -0.0275 | 39.3087
4474 | 6.250556 | 3.7817 | 25.036 | 1 | 4.2991 | 4.301828 | 18.48 | 0.116132 | 0.3234 | 0.2969623 | 0.07832937 | -0.0275 | 39.3086
4475 | 6.251944 | 3.7817 | 25.0413 | 1 | 4.2983 | 4.302198 | 18.48 | 0.116064 | 0.3233 | 0.2968839 | 0.0782959 | -0.0274 | 39.3084
4476 | 6.253333 | 3.7816 | 25.0465 | 1 | 4.3092 | 4.302557 | 18.57 | 0.116953 | 0.3235 | 0.2968053 | 0.0782359 | -0.0274 | 39.3076
4477 | 6.254722 | 3.7816 | 25.0518 | 1 | 4.2983 | 4.302953 | 18.48 | 0.116064 | 0.3227 | 0.2967266 | 0.07817481 | -0.0274 | 39.3079
4478 | 6.256111 | 3.7813 | 25.057 | 1 | 4.3008 | 4.30331 | 18.5 | 0.116269 | 0.3225 | 0.2966485 | 0.07811335 | -0.0273 | 39.3076
4479 | 6.2575 | 3.7813 | 25.0623 | 1 | 4.2991 | 4.303614 | 18.48 | 0.116132 | 0.3218 | 0.2965707 | 0.07807748 | -0.0273 | 39.3074
4480 | 6.258889 | 3.7811 | 25.0675 | 1 | 4.3042 | 4.303885 | 18.53 | 0.116542 | 0.3218 | 0.2964932 | 0.07801504 | -0.0273 | 39.3069
4481 | 6.260278 | 3.7811 | 25.0728 | 1 | 4.2941 | 4.304239 | 18.44 | 0.115722 | 0.3211 | 0.2964156 | 0.07795179 | -0.0273 | 39.3071
4482 | 6.261667 | 3.7808 | 25.078 | 1 | 4.3042 | 4.304633 | 18.53 | 0.116542 | 0.3208 | 0.2963382 | 0.07788763 | -0.0273 | 39.3064
4483 | 6.263056 | 3.7808 | 25.0833 | 1 | 4.3084 | 4.304967 | 18.56 | 0.116885 | 0.321 | 0.2962615 | 0.07785093 | -0.0273 | 39.306
4484 | 6.264444 | 3.7804 | 25.0885 | 1 | 4.2974 | 4.305348 | 18.47 | 0.115995 | 0.3208 | 0.2961848 | 0.07778707 | -0.0273 | 39.3063
4485 | 6.265833 | 3.7804 | 25.0938 | 1 | 4.2983 | 4.30575 | 18.48 | 0.116064 | 0.3205 | 0.296108 | 0.0777234 | -0.0273 | 39.306
4486 | 6.267222 | 3.78 | 25.099 | 1 | 4.3076 | 4.306121 | 18.56 | 0.116816 | 0.3207 | 0.2960316 | 0.07766002 | -0.0274 | 39.3053
4487 | 6.268611 | 3.78 | 25.1043 | 1 | 4.3059 | 4.306476 | 18.54 | 0.116679 | 0.3211 | 0.295956 | 0.07762359 | -0.0274 | 39.3052
4488 | 6.27 | 3.7795 | 25.1095 | 1 | 4.3126 | 4.306866 | 18.6 | 0.117228 | 0.3214 | 0.2958813 | 0.07756179 | -0.0274 | 39.3046
4489 | 6.271389 | 3.7795 | 25.1148 | 1 | 4.3118 | 4.307225 | 18.59 | 0.117159 | 0.3214 | 0.295807 | 0.07750037 | -0.0275 | 39.3044
4490 | 6.272778 | 3.7789 | 25.1201 | 1 | 4.3008 | 4.307593 | 18.5 | 0.116269 | 0.3204 | 0.2957332 | 0.07743804 | -0.0276 | 39.3047
4491 | 6.274167 | 3.7789 | 25.1253 | 1 | 4.3084 | 4.30795 | 18.56 | 0.116885 | 0.3207 | 0.2956591 | 0.07740031 | -0.0276 | 39.3041
4492 | 6.275556 | 3.7783 | 25.1306 | 1 | 4.3109 | 4.30838 | 18.58 | 0.11709 | 0.3207 | 0.2955854 | 0.07733883 | -0.0277 | 39.3037
4493 | 6.276944 | 3.7783 | 25.1358 | 1 | 4.3176 | 4.30881 | 18.64 | 0.117639 | 0.3209 | 0.2955116 | 0.07727818 | -0.0278 | 39.3032
4494 | 6.278333 | 3.7776 | 25.1411 | 1 | 4.3067 | 4.309207 | 18.55 | 0.116748 | 0.3205 | 0.2954374 | 0.07721672 | -0.0279 | 39.3035
4495 | 6.279722 | 3.7776 | 25.1463 | 1 | 4.2941 | 4.309591 | 18.44 | 0.115722 | 0.3192 | 0.2953624 | 0.0771766 | -0.028 | 39.3038
4496 | 6.281111 | 3.7769 | 25.1515 | 1 | 4.3143 | 4.310021 | 18.61 | 0.117365 | 0.3193 | 0.2952878 | 0.07711325 | -0.0281 | 39.3027
4497 | 6.2825 | 3.7769 | 25.1568 | 1 | 4.305 | 4.310396 | 18.53 | 0.116611 | 0.3188 | 0.295213 | 0.07704644 | -0.0282 | 39.3029
4498 | 6.283889 | 3.776 | 25.162 | 1 | 4.3067 | 4.31078 | 18.55 | 0.116748 | 0.3183 | 0.2951388 | 0.07697926 | -0.0283 | 39.3026
4499 | 6.285278 | 3.776 | 25.1673 | 1 | 4.305 | 4.311129 | 18.53 | 0.116611 | 0.3082 | 0.2950632 | 0.07692183 | -0.0285 | 39.3024
4500 | 6.286667 | 3.775 | 25.1725 | 1 | 4.3151 | 4.311549 | 18.62 | 0.117433 | 0.3081 | 0.2949874 | 0.07683637 | -0.0286 | 39.3017
4501 | 6.288333 | 3.775 | 25.1778 | 1 | 4.3076 | 4.311909 | 18.56 | 0.116816 | 0.3077 | 0.2949118 | 0.0767502 | -0.0288 | 39.3021
4502 | 6.289722 | 3.7738 | 25.183 | 1 | 4.3235 | 4.312295 | 18.69 | 0.11812 | 0.308 | 0.2948367 | 0.07666488 | -0.0289 | 39.3011
4503 | 6.291111 | 3.7738 | 25.1883 | 1 | 4.3109 | 4.312685 | 18.58 | 0.11709 | 0.3074 | 0.2947614 | 0.0766066 | -0.0291 | 39.3015
4504 | 6.2925 | 3.7727 | 25.1935 | 1 | 4.3202 | 4.313061 | 18.66 | 0.117845 | 0.3074 | 0.2946883 | 0.07652053 | -0.0293 | 39.3008
4505 | 6.293889 | 3.7727 | 25.1987 | 1 | 4.321 | 4.313421 | 18.67 | 0.117914 | 0.3081 | 0.2946152 | 0.07643612 | -0.0295 | 39.3006
4506 | 6.295278 | 3.7714 | 25.204 | 1 | 4.3176 | 4.313808 | 18.64 | 0.117639 | 0.308 | 0.2945425 | 0.07635137 | -0.0297 | 39.3005
4507 | 6.296667 | 3.7714 | 25.2092 | 1 | 4.3092 | 4.31418 | 18.57 | 0.116953 | 0.307 | 0.2944698 | 0.07629306 | -0.0299 | 39.3007
4508 | 6.298056 | 3.7701 | 25.2145 | 1 | 4.3227 | 4.314599 | 18.69 | 0.118052 | 0.3072 | 0.2943966 | 0.0762072 | -0.0301 | 39.2998
4509 | 6.299444 | 3.7701 | 25.2197 | 1 | 4.3118 | 4.314976 | 18.59 | 0.117159 | 0.3064 | 0.2943239 | 0.07611936 | -0.0304 | 39.3001
4510 | 6.300833 | 3.7686 | 25.2249 | 1 | 4.3202 | 4.315311 | 18.66 | 0.117845 | 0.3064 | 0.294251 | 0.07603226 | -0.0306 | 39.2994
4511 | 6.302222 | 3.7686 | 25.2302 | 1 | 4.3244 | 4.315663 | 18.7 | 0.118189 | 0.3065 | 0.2941788 | 0.07597376 | -0.0309 | 39.299
4512 | 6.303611 | 3.7671 | 25.2354 | 1 | 4.3059 | 4.316026 | 18.54 | 0.116679 | 0.3052 | 0.2941068 | 0.07588483 | -0.0311 | 39.2997
4513 | 6.305 | 3.7671 | 25.2406 | 1 | 4.3101 | 4.316388 | 18.58 | 0.117022 | 0.304 | 0.2940341 | 0.07579374 | -0.0314 | 39.2992
4514 | 6.306389 | 3.7655 | 25.2459 | 1 | 4.3185 | 4.316751 | 18.65 | 0.117708 | 0.3039 | 0.2939615 | 0.07570359 | -0.0317 | 39.2986
4515 | 6.307778 | 3.7655 | 25.2511 | 1 | 4.3176 | 4.317147 | 18.64 | 0.117639 | 0.3031 | 0.2938886 | 0.07563872 | -0.032 | 39.2984
4516 | 6.309167 | 3.7638 | 25.2563 | 1 | 4.3151 | 4.317536 | 18.62 | 0.117433 | 0.3028 | 0.2938163 | 0.07554693 | -0.0323 | 39.2983
4517 | 6.310556 | 3.7638 | 25.2615 | 1 | 4.3126 | 4.317903 | 18.6 | 0.117228 | 0.3019 | 0.2937439 | 0.07545407 | -0.0326 | 39.2982
4518 | 6.311944 | 3.762 | 25.2668 | 1 | 4.3126 | 4.318225 | 18.6 | 0.117228 | 0.3014 | 0.2936719 | 0.07536069 | -0.0329 | 39.298
4519 | 6.313333 | 3.762 | 25.272 | 1 | 4.3227 | 4.318625 | 18.69 | 0.118052 | 0.3013 | 0.2936001 | 0.07529259 | -0.0332 | 39.2973
4520 | 6.314722 | 3.7603 | 25.2772 | 1 | 4.3311 | 4.319003 | 18.76 | 0.11874 | 0.3019 | 0.2935285 | 0.07520049 | -0.0335 | 39.2966
4521 | 6.316111 | 3.7603 | 25.2824 | 1 | 4.3202 | 4.319428 | 18.66 | 0.117845 | 0.3012 | 0.2934568 | 0.07510741 | -0.0339 | 39.2969
4522 | 6.3175 | 3.7583 | 25.2877 | 1 | 4.3252 | 4.319858 | 18.71 | 0.118258 | 0.3013 | 0.293385 | 0.07501482 | -0.0342 | 39.2964
4523 | 6.318889 | 3.7583 | 25.2929 | 1 | 4.3353 | 4.320255 | 18.79 | 0.119084 | 0.3015 | 0.293313 | 0.07494747 | -0.0346 | 39.2957
4524 | 6.320278 | 3.7564 | 25.2981 | 1 | 4.3185 | 4.320662 | 18.65 | 0.117708 | 0.301 | 0.2932421 | 0.0748547 | -0.0349 | 39.2963
4525 | 6.321667 | 3.7564 | 25.3033 | 1 | 4.3244 | 4.321041 | 18.7 | 0.118189 | 0.3007 | 0.2931708 | 0.07476232 | -0.0353 | 39.2958
4526 | 6.323056 | 3.7544 | 25.3085 | 1 | 4.3286 | 4.32146 | 18.74 | 0.118533 | 0.3013 | 0.2930999 | 0.07467197 | -0.0356 | 39.2954
4527 | 6.324444 | 3.7544 | 25.3137 | 1 | 4.3244 | 4.321873 | 18.7 | 0.118189 | 0.3011 | 0.2930293 | 0.07460301 | -0.036 | 39.2954
4528 | 6.325833 | 3.7525 | 25.3189 | 1 | 4.326 | 4.322324 | 18.71 | 0.118327 | 0.3008 | 0.2929586 | 0.07451212 | -0.0364 | 39.2951
4529 | 6.327222 | 3.7525 | 25.3242 | 1 | 4.3193 | 4.322656 | 18.66 | 0.117777 | 0.2996 | 0.2928877 | 0.07441916 | -0.0368 | 39.2952
4530 | 6.328611 | 3.7503 | 25.3294 | 1 | 4.3286 | 4.323083 | 18.74 | 0.118533 | 0.2993 | 0.2928188 | 0.07432588 | -0.0372 | 39.2945
4531 | 6.33 | 3.7503 | 25.3346 | 1 | 4.3235 | 4.323432 | 18.69 | 0.11812 | 0.2986 | 0.2927503 | 0.07425306 | -0.0376 | 39.2945
4532 | 6.331389 | 3.7483 | 25.3398 | 1 | 4.3185 | 4.323826 | 18.65 | 0.117708 | 0.298 | 0.2926827 | 0.07415779 | -0.038 | 39.2945
4533 | 6.332778 | 3.7483 | 25.345 | 1 | 4.3227 | 4.324215 | 18.69 | 0.118052 | 0.2974 | 0.2926158 | 0.07406074 | -0.0384 | 39.2941
4534 | 6.334167 | 3.746 | 25.3502 | 1 | 4.326 | 4.32459 | 18.71 | 0.118327 | 0.2972 | 0.2925492 | 0.07396363 | -0.0388 | 39.2938
4535 | 6.335556 | 3.746 | 25.3554 | 1 | 4.3361 | 4.325008 | 18.8 | 0.119153 | 0.2979 | 0.2924827 | 0.07389097 | -0.0392 | 39.2931
4536 | 6.336944 | 3.7439 | 25.3606 | 1 | 4.3252 | 4.325392 | 18.71 | 0.118258 | 0.2975 | 0.2924162 | 0.07379478 | -0.0396 | 39.2934
4537 | 6.338333 | 3.7439 | 25.3658 | 1 | 4.3311 | 4.325749 | 18.76 | 0.11874 | 0.2974 | 0.2923495 | 0.0736988 | -0.04 | 39.2929
4538 | 6.339722 | 3.7416 | 25.371 | 1 | 4.2932 | 4.326148 | 18.43 | 0.115654 | 0.2945 | 0.2922832 | 0.07359661 | -0.0404 | 39.2944
4539 | 6.341111 | 3.7416 | 25.3762 | 1 | 4.3428 | 4.32654 | 18.86 | 0.119705 | 0.2955 | 0.2922174 | 0.07352121 | -0.0409 | 39.2919
4540 | 6.3425 | 3.7394 | 25.3814 | 1 | 4.3269 | 4.326897 | 18.72 | 0.118395 | 0.2951 | 0.2921517 | 0.07342049 | -0.0413 | 39.2924
4541 | 6.343889 | 3.7394 | 25.3866 | 1 | 4.3336 | 4.32727 | 18.78 | 0.118946 | 0.2954 | 0.2920868 | 0.07332034 | -0.0417 | 39.2919
4542 | 6.345278 | 3.7371 | 25.3918 | 1 | 4.3269 | 4.327612 | 18.72 | 0.118395 | 0.2957 | 0.2920224 | 0.0732214 | -0.0421 | 39.292
4543 | 6.346667 | 3.7371 | 25.397 | 1 | 4.3344 | 4.328027 | 18.79 | 0.119015 | 0.2957 | 0.2919584 | 0.07314672 | -0.0426 | 39.2914
4544 | 6.348333 | 3.7348 | 25.4022 | 1 | 4.3277 | 4.328449 | 18.73 | 0.118464 | 0.2946 | 0.2918942 | 0.07304617 | -0.043 | 39.2918
4545 | 6.349722 | 3.7348 | 25.4073 | 1 | 4.3252 | 4.328863 | 18.71 | 0.118258 | 0.2939 | 0.2918302 | 0.07294502 | -0.0434 | 39.2918
4546 | 6.351111 | 3.7325 | 25.4125 | 1 | 4.3277 | 4.329221 | 18.73 | 0.118464 | 0.2932 | 0.2917663 | 0.07284228 | -0.0439 | 39.2914
4547 | 6.3525 | 3.7325 | 25.4177 | 2 | 4.3327 | 4.329583 | 18.77 | 0.118877 | 0.2929 | 0.2917021 | 0.07276327 | -0.0443 | 39.291
4548 | 6.353889 | 3.7302 | 25.4229 | 1 | 4.3168 | 4.329988 | 18.63 | 0.117571 | 0.2916 | 0.2916378 | 0.07265803 | -0.0447 | 39.2915
4549 | 6.355278 | 3.7302 | 25.4281 | 1 | 4.3277 | 4.330402 | 18.73 | 0.118464 | 0.2903 | 0.2915737 | 0.07255147 | -0.0452 | 39.2908
4550 | 6.356667 | 3.7277 | 25.4333 | 1 | 4.3218 | 4.330769 | 18.68 | 0.117983 | 0.2892 | 0.29151 | 0.07244323 | -0.0456 | 39.2908
4551 | 6.358056 | 3.7277 | 25.4384 | 1 | 4.3386 | 4.331154 | 18.82 | 0.11936 | 0.289 | 0.2914471 | 0.07235696 | -0.0461 | 39.2898
4552 | 6.359444 | 3.7254 | 25.4436 | 1 | 4.3378 | 4.331572 | 18.82 | 0.119291 | 0.2889 | 0.2913846 | 0.07224858 | -0.0465 | 39.2897
4553 | 6.360833 | 3.7254 | 25.4488 | 1 | 4.3218 | 4.331929 | 18.68 | 0.117983 | 0.2882 | 0.2913223 | 0.07213916 | -0.047 | 39.2902
4554 | 6.362222 | 3.7229 | 25.454 | 1 | 4.3353 | 4.332284 | 18.79 | 0.119084 | 0.2878 | 0.2912604 | 0.07202996 | -0.0475 | 39.2893
4555 | 6.363611 | 3.7229 | 25.4591 | 1 | 4.3185 | 4.332646 | 18.65 | 0.117708 | 0.2861 | 0.2911986 | 0.07193844 | -0.0479 | 39.29
4556 | 6.365 | 3.7204 | 25.4643 | 1 | 4.3269 | 4.332983 | 18.72 | 0.118395 | 0.2855 | 0.2911373 | 0.0718255 | -0.0484 | 39.2893
4557 | 6.366389 | 3.7204 | 25.4695 | 1 | 4.3344 | 4.333365 | 18.79 | 0.119015 | 0.2853 | 0.2910751 | 0.07171306 | -0.0488 | 39.2888
4558 | 6.367778 | 3.7179 | 25.4746 | 1 | 4.3403 | 4.333766 | 18.84 | 0.119498 | 0.2858 | 0.2910131 | 0.07160229 | -0.0493 | 39.2883
4559 | 6.369167 | 3.7179 | 25.4798 | 1 | 4.3628 | 4.334087 | 19.03 | 0.121366 | 0.2873 | 0.2909514 | 0.07151247 | -0.0498 | 39.287
4560 | 6.370556 | 3.7154 | 25.485 | 1 | 4.3411 | 4.334448 | 18.85 | 0.119567 | 0.287 | 0.2908893 | 0.07140426 | -0.0502 | 39.2878
4561 | 6.371944 | 3.7154 | 25.4901 | 1 | 4.3419 | 4.334802 | 18.85 | 0.119636 | 0.2867 | 0.2908271 | 0.07129591 | -0.0507 | 39.2876
4562 | 6.373333 | 3.7129 | 25.4953 | 1 | 4.3378 | 4.335182 | 18.82 | 0.119291 | 0.2858 | 0.2907652 | 0.07118626 | -0.0512 | 39.2876
4563 | 6.374722 | 3.7129 | 25.5004 | 1 | 4.3403 | 4.335514 | 18.84 | 0.119498 | 0.2858 | 0.2907037 | 0.07109418 | -0.0516 | 39.2873
4564 | 6.376111 | 3.7105 | 25.5056 | 1 | 4.3436 | 4.335891 | 18.87 | 0.119774 | 0.2854 | 0.2906423 | 0.07098421 | -0.0521 | 39.2869
4565 | 6.3775 | 3.7105 | 25.5107 | 1 | 4.3244 | 4.336245 | 18.7 | 0.118189 | 0.2841 | 0.2905807 | 0.0708724 | -0.0525 | 39.2876
4566 | 6.378889 | 3.708 | 25.5159 | 2 | 4.3486 | 4.336639 | 18.91 | 0.120189 | 0.2844 | 0.2905196 | 0.0707628 | -0.053 | 39.2863
4567 | 6.380278 | 3.708 | 25.521 | 1 | 4.3369 | 4.337032 | 18.81 | 0.119222 | 0.2839 | 0.2904584 | 0.0706663 | -0.0535 | 39.2866
4568 | 6.381667 | 3.7056 | 25.5262 | 1 | 4.3378 | 4.337379 | 18.82 | 0.119291 | 0.2822 | 0.2903975 | 0.07055316 | -0.0539 | 39.2864
4569 | 6.383056 | 3.7056 | 25.5313 | 1 | 4.3419 | 4.337778 | 18.85 | 0.119636 | 0.2818 | 0.2903365 | 0.07043997 | -0.0544 | 39.286
4570 | 6.384444 | 3.7031 | 25.5365 | 1 | 4.3419 | 4.338141 | 18.85 | 0.119636 | 0.2811 | 0.2902758 | 0.07032557 | -0.0548 | 39.2858
4571 | 6.385833 | 3.7031 | 25.5416 | 1 | 4.3495 | 4.338542 | 18.92 | 0.120258 | 0.2824 | 0.2902156 | 0.07022685 | -0.0553 | 39.2852
4572 | 6.387222 | 3.7006 | 25.5468 | 1 | 4.3394 | 4.338945 | 18.83 | 0.119429 | 0.2815 | 0.2901562 | 0.07011359 | -0.0557 | 39.2855
4573 | 6.388611 | 3.7006 | 25.5519 | 1 | 4.3411 | 4.339352 | 18.85 | 0.119567 | 0.2814 | 0.290097 | 0.07000047 | -0.0561 | 39.2852
4574 | 6.39 | 3.6982 | 25.5571 | 1 | 4.3553 | 4.33978 | 18.97 | 0.120743 | 0.2828 | 0.290038 | 0.06989099 | -0.0566 | 39.2843
4575 | 6.391389 | 3.6982 | 25.5622 | 1 | 4.3353 | 4.340152 | 18.79 | 0.119084 | 0.2818 | 0.2899788 | 0.06979094 | -0.057 | 39.2851
4576 | 6.392778 | 3.6958 | 25.5673 | 1 | 4.3503 | 4.340491 | 18.92 | 0.120327 | 0.2819 | 0.289919 | 0.06968026 | -0.0575 | 39.2842
4577 | 6.394167 | 3.6958 | 25.5725 | 1 | 4.3319 | 4.340845 | 18.77 | 0.118808 | 0.2807 | 0.2898586 | 0.06956757 | -0.0579 | 39.2849
4578 | 6.395556 | 3.6934 | 25.5776 | 1 | 4.3453 | 4.341238 | 18.88 | 0.119912 | 0.2808 | 0.289799 | 0.06945528 | -0.0583 | 39.2841
4579 | 6.396944 | 3.6934 | 25.5827 | 1 | 4.3378 | 4.341622 | 18.82 | 0.119291 | 0.2795 | 0.2897398 | 0.06935193 | -0.0588 | 39.2842
4580 | 6.398333 | 3.691 | 25.5878 | 1 | 4.3344 | 4.34198 | 18.79 | 0.119015 | 0.2783 | 0.2896808 | 0.06923558 | -0.0592 | 39.2842
4581 | 6.399722 | 3.691 | 25.593 | 1 | 4.347 | 4.342304 | 18.9 | 0.120051 | 0.278 | 0.2896214 | 0.06912001 | -0.0596 | 39.2834
4582 | 6.401111 | 3.6886 | 25.5981 | 1 | 4.3419 | 4.342723 | 18.85 | 0.119636 | 0.2773 | 0.2895616 | 0.06900324 | -0.06 | 39.2834
4583 | 6.4025 | 3.6886 | 25.6032 | 1 | 4.3403 | 4.343093 | 18.84 | 0.119498 | 0.2769 | 0.2895021 | 0.06889509 | -0.0605 | 39.2833
4584 | 6.403889 | 3.6863 | 25.6083 | 1 | 4.3378 | 4.343468 | 18.82 | 0.119291 | 0.2759 | 0.2894422 | 0.06877624 | -0.0609 | 39.2833
4585 | 6.405278 | 3.6863 | 25.6135 | 1 | 4.3486 | 4.343801 | 18.91 | 0.120189 | 0.2757 | 0.2893824 | 0.0686579 | -0.0613 | 39.2825
4586 | 6.406667 | 3.6839 | 25.6186 | 1 | 4.3419 | 4.344166 | 18.85 | 0.119636 | 0.2749 | 0.2893235 | 0.06853746 | -0.0617 | 39.2827
4587 | 6.408056 | 3.6839 | 25.6237 | 1 | 4.3436 | 4.344547 | 18.87 | 0.119774 | 0.274 | 0.2892644 | 0.06842518 | -0.0621 | 39.2824
4588 | 6.409722 | 3.6815 | 25.6288 | 1 | 4.347 | 4.344881 | 18.9 | 0.120051 | 0.2739 | 0.2892054 | 0.06830339 | -0.0625 | 39.2824
4589 | 6.411111 | 3.6815 | 25.6339 | 1 | 4.357 | 4.345259 | 18.98 | 0.120881 | 0.2745 | 0.2891468 | 0.06818264 | -0.0629 | 39.2817
4590 | 6.4125 | 3.6792 | 25.639 | 2 | 4.3511 | 4.345611 | 18.93 | 0.120396 | 0.2747 | 0.2890885 | 0.06806303 | -0.0634 | 39.2818
4591 | 6.413889 | 3.6792 | 25.6441 | 1 | 4.3453 | 4.346 | 18.88 | 0.119912 | 0.274 | 0.2890303 | 0.06795128 | -0.0638 | 39.2819
4592 | 6.415278 | 3.6768 | 25.6492 | 1 | 4.3461 | 4.346322 | 18.89 | 0.119982 | 0.2732 | 0.2889715 | 0.06782942 | -0.0642 | 39.2817
4593 | 6.416667 | 3.6768 | 25.6543 | 1 | 4.3361 | 4.346683 | 18.8 | 0.119153 | 0.2722 | 0.2889125 | 0.0677052 | -0.0646 | 39.282
4594 | 6.418056 | 3.6744 | 25.6595 | 1 | 4.3411 | 4.347069 | 18.85 | 0.119567 | 0.2714 | 0.2888535 | 0.06758015 | -0.065 | 39.2816
4595 | 6.419444 | 3.6744 | 25.6646 | 1 | 4.3503 | 4.347456 | 18.92 | 0.120327 | 0.2709 | 0.2887943 | 0.06746413 | -0.0654 | 39.2809
4596 | 6.420833 | 3.6721 | 25.6697 | 1 | 4.3495 | 4.347886 | 18.92 | 0.120258 | 0.2712 | 0.2887347 | 0.06733916 | -0.0658 | 39.2808
4597 | 6.422222 | 3.6721 | 25.6748 | 1 | 4.3486 | 4.348303 | 18.91 | 0.120189 | 0.271 | 0.288675 | 0.06721471 | -0.0662 | 39.2806
4598 | 6.423611 | 3.6697 | 25.6799 | 1 | 4.3361 | 4.348689 | 18.8 | 0.119153 | 0.2694 | 0.288615 | 0.06708835 | -0.0666 | 39.2811
4599 | 6.425 | 3.6697 | 25.685 | 1 | 4.3419 | 4.349076 | 18.85 | 0.119636 | 0.2691 | 0.2885551 | 0.06696861 | -0.067 | 39.2806
4600 | 6.426389 | 3.6673 | 25.6901 | 1 | 4.3411 | 4.349441 | 18.85 | 0.119567 | 0.2682 | 0.2884958 | 0.06684056 | -0.0674 | 39.2805
4601 | 6.427778 | 3.6673 | 25.6951 | 1 | 4.3486 | 4.34979 | 18.91 | 0.120189 | 0.2673 | 0.2884365 | 0.06671132 | -0.0678 | 39.2799
4602 | 6.429167 | 3.6649 | 25.7002 | 1 | 4.3486 | 4.350164 | 18.91 | 0.120189 | 0.2669 | 0.2883774 | 0.06658118 | -0.0682 | 39.2798
4603 | 6.430556 | 3.6649 | 25.7053 | 1 | 4.3486 | 4.3505 | 18.91 | 0.120189 | 0.2663 | 0.2883181 | 0.06645757 | -0.0687 | 39.2796
4604 | 6.431944 | 3.6626 | 25.7104 | 1 | 4.3511 | 4.3509 | 18.93 | 0.120396 | 0.2657 | 0.2882592 | 0.06632574 | -0.0691 | 39.2793
4605 | 6.433333 | 3.6626 | 25.7155 | 1 | 4.3586 | 4.351259 | 19 | 0.12102 | 0.266 | 0.2882009 | 0.06619451 | -0.0695 | 39.2787
4606 | 6.434722 | 3.6602 | 25.7206 | 1 | 4.3603 | 4.351625 | 19.01 | 0.121158 | 0.2661 | 0.288143 | 0.06606254 | -0.0699 | 39.2785
4607 | 6.436111 | 3.6602 | 25.7257 | 1 | 4.3586 | 4.352029 | 19 | 0.12102 | 0.2668 | 0.2880858 | 0.06594203 | -0.0703 | 39.2784
4608 | 6.4375 | 3.6578 | 25.7308 | 1 | 4.3619 | 4.35244 | 19.03 | 0.121297 | 0.267 | 0.288028 | 0.06581213 | -0.0706 | 39.278
4609 | 6.438889 | 3.6578 | 25.7358 | 1 | 4.3503 | 4.35278 | 18.92 | 0.120327 | 0.2662 | 0.2879714 | 0.06568122 | -0.071 | 39.2784
4610 | 6.440278 | 3.6555 | 25.7409 | 1 | 4.352 | 4.353186 | 18.94 | 0.120466 | 0.2653 | 0.2879152 | 0.06554931 | -0.0714 | 39.2782
4611 | 6.441667 | 3.6555 | 25.746 | 1 | 4.3461 | 4.353596 | 18.89 | 0.119982 | 0.2638 | 0.2878601 | 0.06542379 | -0.0718 | 39.2783
4612 | 6.443056 | 3.6532 | 25.7511 | 1 | 4.357 | 4.35399 | 18.98 | 0.120881 | 0.2633 | 0.2878044 | 0.06528878 | -0.0722 | 39.2776
4613 | 6.444444 | 3.6532 | 25.7561 | 1 | 4.3536 | 4.354374 | 18.95 | 0.120604 | 0.263 | 0.2877494 | 0.06515402 | -0.0726 | 39.2776
4614 | 6.445833 | 3.6508 | 25.7612 | 1 | 4.3536 | 4.354752 | 18.95 | 0.120604 | 0.2626 | 0.2876942 | 0.06501834 | -0.073 | 39.2774
4615 | 6.447222 | 3.6508 | 25.7663 | 1 | 4.3536 | 4.355109 | 18.95 | 0.120604 | 0.2624 | 0.2876388 | 0.06489115 | -0.0733 | 39.2772
4616 | 6.448611 | 3.6486 | 25.7713 | 1 | 4.3436 | 4.355179 | 18.87 | 0.119774 | 0.2607 | 0.2875835 | 0.06475256 | -0.0737 | 39.2776
4617 | 6.45 | 3.6486 | 25.7764 | 1 | 4.3528 | 4.355518 | 18.95 | 0.120535 | 0.2601 | 0.2875275 | 0.06461334 | -0.0741 | 39.2769
4618 | 6.451389 | 3.6463 | 25.7815 | 1 | 4.3686 | 4.355809 | 19.08 | 0.121852 | 0.2605 | 0.2874711 | 0.06447427 | -0.0744 | 39.276
4619 | 6.452778 | 3.6463 | 25.7865 | 1 | 4.3586 | 4.356146 | 19 | 0.12102 | 0.2609 | 0.2874154 | 0.06434595 | -0.0748 | 39.2763
4620 | 6.454167 | 3.644 | 25.7916 | 1 | 4.3619 | 4.356523 | 19.03 | 0.121297 | 0.2606 | 0.28736 | 0.06420753 | -0.0752 | 39.276
4621 | 6.455556 | 3.644 | 25.7967 | 1 | 4.3444 | 4.356886 | 18.87 | 0.119843 | 0.259 | 0.2873036 | 0.06406661 | -0.0755 | 39.2766
4622 | 6.456944 | 3.6417 | 25.8017 | 1 | 4.3719 | 4.357239 | 19.11 | 0.12213 | 0.2594 | 0.2872475 | 0.063927 | -0.0759 | 39.2752
4623 | 6.458333 | 3.6417 | 25.8068 | 1 | 4.3503 | 4.357594 | 18.92 | 0.120327 | 0.2584 | 0.2871908 | 0.06379472 | -0.0762 | 39.276
4624 | 6.459722 | 3.6395 | 25.8118 | 1 | 4.357 | 4.357991 | 18.98 | 0.120881 | 0.2581 | 0.2871346 | 0.06365328 | -0.0766 | 39.2756
4625 | 6.461111 | 3.6395 | 25.8169 | 1 | 4.3603 | 4.358393 | 19.01 | 0.121158 | 0.2581 | 0.2870783 | 0.06351147 | -0.077 | 39.2752
4626 | 6.4625 | 3.6371 | 25.8219 | 1 | 4.3603 | 4.358756 | 19.01 | 0.121158 | 0.258 | 0.2870214 | 0.06336885 | -0.0773 | 39.2751
4627 | 6.463889 | 3.6371 | 25.827 | 1 | 4.3586 | 4.359106 | 19 | 0.12102 | 0.2577 | 0.2869645 | 0.06323777 | -0.0777 | 39.275
4628 | 6.465278 | 3.6349 | 25.832 | 1 | 4.3545 | 4.359388 | 18.96 | 0.120673 | 0.2569 | 0.2869073 | 0.06309368 | -0.0781 | 39.275
4629 | 6.466667 | 3.6349 | 25.8371 | 1 | 4.3603 | 4.359767 | 19.01 | 0.121158 | 0.2562 | 0.2868502 | 0.06294779 | -0.0784 | 39.2746
4630 | 6.468056 | 3.6325 | 25.8421 | 1 | 4.3553 | 4.36015 | 18.97 | 0.120743 | 0.2555 | 0.2867925 | 0.06280037 | -0.0788 | 39.2747
4631 | 6.469444 | 3.6325 | 25.8472 | 1 | 4.357 | 4.360493 | 18.98 | 0.120881 | 0.2548 | 0.2867345 | 0.06266645 | -0.0792 | 39.2744
4632 | 6.470833 | 3.6302 | 25.8522 | 1 | 4.3752 | 4.360925 | 19.14 | 0.122409 | 0.2559 | 0.286676 | 0.06252023 | -0.0795 | 39.2734
4633 | 6.472222 | 3.6302 | 25.8573 | 1 | 4.3561 | 4.361309 | 18.98 | 0.120812 | 0.255 | 0.2866175 | 0.0623732 | -0.0799 | 39.2741
4634 | 6.473889 | 3.6278 | 25.8623 | 1 | 4.3661 | 4.361724 | 19.06 | 0.121644 | 0.2547 | 0.2865591 | 0.062225 | -0.0803 | 39.2738
4635 | 6.475278 | 3.6278 | 25.8673 | 1 | 4.3486 | 4.362073 | 18.91 | 0.120189 | 0.2535 | 0.2864997 | 0.0620901 | -0.0807 | 39.2745
4636 | 6.476667 | 3.6255 | 25.8724 | 1 | 4.3586 | 4.362478 | 19 | 0.12102 | 0.2526 | 0.2864403 | 0.06193867 | -0.081 | 39.2738
4637 | 6.478056 | 3.6255 | 25.8774 | 1 | 4.3619 | 4.362845 | 19.03 | 0.121297 | 0.2516 | 0.2863804 | 0.0617859 | -0.0814 | 39.2735
4638 | 6.479444 | 3.623 | 25.8824 | 1 | 4.3619 | 4.363237 | 19.03 | 0.121297 | 0.2512 | 0.2863197 | 0.06163241 | -0.0818 | 39.2734
4639 | 6.480833 | 3.623 | 25.8875 | 1 | 4.3669 | 4.36356 | 19.07 | 0.121713 | 0.2508 | 0.2862576 | 0.06149382 | -0.0822 | 39.2729
4640 | 6.482222 | 3.6206 | 25.8925 | 1 | 4.3802 | 4.363962 | 19.19 | 0.122826 | 0.2517 | 0.2861953 | 0.06134171 | -0.0825 | 39.2722
4641 | 6.483611 | 3.6206 | 25.8975 | 1 | 4.3603 | 4.364274 | 19.01 | 0.121158 | 0.2509 | 0.2861324 | 0.06118737 | -0.0829 | 39.273
4642 | 6.485 | 3.6182 | 25.9026 | 1 | 4.3586 | 4.364639 | 19 | 0.12102 | 0.2498 | 0.2860691 | 0.06103196 | -0.0833 | 39.2729
4643 | 6.486389 | 3.6182 | 25.9076 | 1 | 4.3719 | 4.365033 | 19.11 | 0.12213 | 0.2506 | 0.2860045 | 0.06089447 | -0.0837 | 39.2721
4644 | 6.487778 | 3.6158 | 25.9126 | 2 | 4.3669 | 4.365423 | 19.07 | 0.121713 | 0.2501 | 0.2859396 | 0.06074009 | -0.0841 | 39.2722
4645 | 6.489167 | 3.6158 | 25.9176 | 1 | 4.3794 | 4.365801 | 19.18 | 0.122757 | 0.2505 | 0.2858748 | 0.06058729 | -0.0845 | 39.2714
4646 | 6.490556 | 3.6133 | 25.9227 | 1 | 4.3752 | 4.366155 | 19.14 | 0.122409 | 0.2508 | 0.2858093 | 0.06043456 | -0.0849 | 39.2714
4647 | 6.491944 | 3.6133 | 25.9277 | 1 | 4.3785 | 4.366541 | 19.17 | 0.122687 | 0.2509 | 0.2857442 | 0.06029869 | -0.0852 | 39.2711
4648 | 6.493333 | 3.6109 | 25.9327 | 1 | 4.3736 | 4.366902 | 19.13 | 0.122269 | 0.2508 | 0.2856792 | 0.06014646 | -0.0856 | 39.2712
4649 | 6.494722 | 3.6109 | 25.9377 | 1 | 4.3653 | 4.367326 | 19.06 | 0.121575 | 0.2505 | 0.2856143 | 0.05999403 | -0.086 | 39.2715
4650 | 6.496111 | 3.6084 | 25.9427 | 1 | 4.3594 | 4.367647 | 19 | 0.121089 | 0.2494 | 0.285549 | 0.05984026 | -0.0864 | 39.2716
4651 | 6.4975 | 3.6084 | 25.9477 | 1 | 4.357 | 4.368061 | 18.98 | 0.120881 | 0.2481 | 0.2854834 | 0.05970002 | -0.0868 | 39.2716
4652 | 6.498889 | 3.606 | 25.9527 | 1 | 4.3736 | 4.368434 | 19.13 | 0.122269 | 0.2477 | 0.285418 | 0.05954375 | -0.0872 | 39.2706
4653 | 6.500278 | 3.606 | 25.9577 | 1 | 4.3769 | 4.368798 | 19.16 | 0.122548 | 0.2475 | 0.2853525 | 0.05938324 | -0.0876 | 39.2703
4654 | 6.501667 | 3.6035 | 25.9627 | 1 | 4.3736 | 4.369183 | 19.13 | 0.122269 | 0.2474 | 0.2852864 | 0.05922227 | -0.0879 | 39.2703
4655 | 6.503056 | 3.6035 | 25.9678 | 1 | 4.3769 | 4.369541 | 19.16 | 0.122548 | 0.2475 | 0.2852191 | 0.05908668 | -0.0883 | 39.27
4656 | 6.504444 | 3.6011 | 25.9728 | 1 | 4.3719 | 4.369892 | 19.11 | 0.12213 | 0.2471 | 0.2851516 | 0.05892569 | -0.0887 | 39.2701
4657 | 6.505833 | 3.6011 | 25.9778 | 1 | 4.3619 | 4.370219 | 19.03 | 0.121297 | 0.2461 | 0.2850843 | 0.05876336 | -0.0891 | 39.2704
4658 | 6.507222 | 3.5985 | 25.9828 | 1 | 4.3594 | 4.37057 | 19 | 0.121089 | 0.2451 | 0.2850161 | 0.05860021 | -0.0895 | 39.2704
4659 | 6.508611 | 3.5985 | 25.9878 | 1 | 4.3802 | 4.370937 | 19.19 | 0.122826 | 0.2454 | 0.2849479 | 0.05846109 | -0.0899 | 39.2693
4660 | 6.51 | 3.5961 | 25.9928 | 1 | 4.3644 | 4.371299 | 19.05 | 0.121505 | 0.2438 | 0.2848796 | 0.05829618 | -0.0903 | 39.2699
4661 | 6.511389 | 3.5961 | 25.9978 | 1 | 4.3653 | 4.37159 | 19.06 | 0.121575 | 0.2441 | 0.2848102 | 0.05813213 | -0.0906 | 39.2697
4662 | 6.512778 | 3.5935 | 26.0027 | 1 | 4.3719 | 4.371927 | 19.11 | 0.12213 | 0.243 | 0.2847411 | 0.0579671 | -0.091 | 39.2693
4663 | 6.514167 | 3.5935 | 26.0077 | 1 | 4.3736 | 4.372279 | 19.13 | 0.122269 | 0.2427 | 0.284672 | 0.0578235 | -0.0914 | 39.269
4664 | 6.515556 | 3.591 | 26.0127 | 1 | 4.3719 | 4.372607 | 19.11 | 0.12213 | 0.2419 | 0.2846024 | 0.05765705 | -0.0918 | 39.269
4665 | 6.516944 | 3.591 | 26.0177 | 1 | 4.3719 | 4.37296 | 19.11 | 0.12213 | 0.2411 | 0.2845331 | 0.0574898 | -0.0922 | 39.2688
4666 | 6.518333 | 3.5885 | 26.0227 | 1 | 4.3769 | 4.373335 | 19.16 | 0.122548 | 0.2406 | 0.2844634 | 0.05732289 | -0.0926 | 39.2684
4667 | 6.519722 | 3.5885 | 26.0277 | 1 | 4.3611 | 4.373706 | 19.02 | 0.121228 | 0.2391 | 0.2843937 | 0.05717273 | -0.093 | 39.269
4668 | 6.521111 | 3.586 | 26.0327 | 1 | 4.3752 | 4.374058 | 19.14 | 0.122409 | 0.239 | 0.2843233 | 0.05700354 | -0.0933 | 39.2682
4669 | 6.5225 | 3.586 | 26.0376 | 1 | 4.3785 | 4.3744 | 19.17 | 0.122687 | 0.2383 | 0.2842519 | 0.0568339 | -0.0937 | 39.2679
4670 | 6.523889 | 3.5835 | 26.0426 | 1 | 4.3785 | 4.374796 | 19.17 | 0.122687 | 0.238 | 0.2841806 | 0.05666417 | -0.0941 | 39.2678
4671 | 6.525278 | 3.5835 | 26.0476 | 1 | 4.3603 | 4.37517 | 19.01 | 0.121158 | 0.2364 | 0.2841094 | 0.05650967 | -0.0945 | 39.2685
4672 | 6.526667 | 3.5809 | 26.0526 | 1 | 4.3802 | 4.37554 | 19.19 | 0.122826 | 0.2362 | 0.2840378 | 0.05633731 | -0.0949 | 39.2674
4673 | 6.528056 | 3.5809 | 26.0575 | 1 | 4.3926 | 4.37595 | 19.29 | 0.123873 | 0.2366 | 0.2839662 | 0.05616548 | -0.0953 | 39.2667
4674 | 6.529444 | 3.5783 | 26.0625 | 1 | 4.3802 | 4.376309 | 19.19 | 0.122826 | 0.2363 | 0.2838942 | 0.05599337 | -0.0957 | 39.2672
4675 | 6.530833 | 3.5783 | 26.0675 | 1 | 4.3669 | 4.376663 | 19.07 | 0.121713 | 0.2356 | 0.2838231 | 0.05583904 | -0.0961 | 39.2677
4676 | 6.532222 | 3.5757 | 26.0725 | 1 | 4.3703 | 4.376992 | 19.1 | 0.121991 | 0.2348 | 0.2837523 | 0.05566484 | -0.0965 | 39.2673
4677 | 6.533611 | 3.5757 | 26.0774 | 1 | 4.3653 | 4.377313 | 19.06 | 0.121575 | 0.2332 | 0.2836815 | 0.05548836 | -0.0969 | 39.2675
4678 | 6.535278 | 3.5731 | 26.0824 | 1 | 4.3719 | 4.377708 | 19.11 | 0.12213 | 0.2321 | 0.2836108 | 0.05531074 | -0.0973 | 39.2673
4679 | 6.536667 | 3.5731 | 26.0874 | 1 | 4.3819 | 4.378093 | 19.2 | 0.122966 | 0.2329 | 0.2835403 | 0.05515203 | -0.0977 | 39.2667
4680 | 6.538056 | 3.5705 | 26.0923 | 1 | 4.3802 | 4.378424 | 19.19 | 0.122826 | 0.2323 | 0.2834694 | 0.05497531 | -0.0981 | 39.2667
4681 | 6.539444 | 3.5705 | 26.0973 | 1 | 4.3661 | 4.378796 | 19.06 | 0.121644 | 0.231 | 0.2833983 | 0.05479613 | -0.0985 | 39.2672
4682 | 6.540833 | 3.5678 | 26.1022 | 1 | 4.3802 | 4.37913 | 19.19 | 0.122826 | 0.2303 | 0.2833267 | 0.05461608 | -0.0989 | 39.2664
4683 | 6.542222 | 3.5678 | 26.1072 | 1 | 4.3819 | 4.379465 | 19.2 | 0.122966 | 0.2302 | 0.2832552 | 0.05445416 | -0.0993 | 39.2662
4684 | 6.543611 | 3.5651 | 26.1121 | 2 | 4.3752 | 4.379827 | 19.14 | 0.122409 | 0.2294 | 0.2831835 | 0.05427308 | -0.0997 | 39.2664
4685 | 6.545 | 3.5651 | 26.1171 | 1 | 4.3636 | 4.380232 | 19.04 | 0.121436 | 0.2277 | 0.2831114 | 0.05408912 | -0.1001 | 39.2668
4686 | 6.546389 | 3.5624 | 26.122 | 1 | 4.3901 | 4.380623 | 19.27 | 0.123663 | 0.2275 | 0.2830391 | 0.05390587 | -0.1005 | 39.2654
4687 | 6.547778 | 3.5624 | 26.127 | 1 | 4.3703 | 4.380929 | 19.1 | 0.121991 | 0.2263 | 0.2829663 | 0.0537377 | -0.1009 | 39.2662
4688 | 6.549167 | 3.5596 | 26.1319 | 1 | 4.3852 | 4.381289 | 19.23 | 0.123244 | 0.2271 | 0.2828936 | 0.05355431 | -0.1014 | 39.2654
4689 | 6.550556 | 3.5596 | 26.1369 | 1 | 4.3852 | 4.381635 | 19.23 | 0.123244 | 0.2281 | 0.2828206 | 0.05337197 | -0.1018 | 39.2652
4690 | 6.551944 | 3.5569 | 26.1418 | 1 | 4.3711 | 4.382032 | 19.11 | 0.122061 | 0.2275 | 0.282747 | 0.05318893 | -0.1022 | 39.2658
4691 | 6.553333 | 3.5569 | 26.1467 | 1 | 4.3835 | 4.382411 | 19.22 | 0.123105 | 0.2281 | 0.2826729 | 0.053026 | -0.1026 | 39.2651
4692 | 6.554722 | 3.5542 | 26.1517 | 1 | 4.3959 | 4.382777 | 19.32 | 0.124152 | 0.229 | 0.2825994 | 0.05284614 | -0.103 | 39.2643
4693 | 6.556111 | 3.5542 | 26.1566 | 1 | 4.3752 | 4.383104 | 19.14 | 0.122409 | 0.2291 | 0.2825262 | 0.05266751 | -0.1035 | 39.2653
4694 | 6.5575 | 3.5514 | 26.1615 | 2 | 4.3885 | 4.383508 | 19.26 | 0.123524 | 0.2296 | 0.2824531 | 0.05249107 | -0.1039 | 39.2645
4695 | 6.558889 | 3.5514 | 26.1665 | 1 | 4.3703 | 4.383853 | 19.1 | 0.121991 | 0.2288 | 0.2823795 | 0.05232869 | -0.1043 | 39.2652
4696 | 6.560278 | 3.5487 | 26.1714 | 1 | 4.3819 | 4.384161 | 19.2 | 0.122966 | 0.2287 | 0.2823064 | 0.05215122 | -0.1047 | 39.2646
4697 | 6.561667 | 3.5487 | 26.1763 | 1 | 4.3868 | 4.384484 | 19.24 | 0.123384 | 0.2288 | 0.2822329 | 0.05197358 | -0.1051 | 39.2642
4698 | 6.563056 | 3.546 | 26.1813 | 1 | 4.3918 | 4.384825 | 19.29 | 0.123803 | 0.2294 | 0.2821594 | 0.05179769 | -0.1055 | 39.2638
4699 | 6.564444 | 3.546 | 26.1862 | 1 | 4.3802 | 4.385166 | 19.19 | 0.122826 | 0.2293 | 0.2820854 | 0.05163752 | -0.1059 | 39.2643
4700 | 6.565833 | 3.5434 | 26.1911 | 1 | 4.3909 | 4.385537 | 19.28 | 0.123733 | 0.2301 | 0.2820103 | 0.0514634 | -0.1063 | 39.2636
4701 | 6.567222 | 3.5434 | 26.196 | 1 | 4.3852 | 4.385842 | 19.23 | 0.123244 | 0.2308 | 0.2819346 | 0.0512905 | -0.1067 | 39.2638
4702 | 6.568611 | 3.5408 | 26.2009 | 1 | 4.3885 | 4.386141 | 19.26 | 0.123524 | 0.2314 | 0.2818587 | 0.05111856 | -0.1071 | 39.2635
4703 | 6.57 | 3.5408 | 26.2059 | 1 | 4.3843 | 4.386467 | 19.22 | 0.123175 | 0.2315 | 0.2817827 | 0.05096397 | -0.1075 | 39.2636
4704 | 6.571389 | 3.5383 | 26.2108 | 1 | 4.3852 | 4.386831 | 19.23 | 0.123244 | 0.2319 | 0.2817067 | 0.05079343 | -0.1079 | 39.2634
4705 | 6.572778 | 3.5383 | 26.2157 | 1 | 4.3984 | 4.387223 | 19.35 | 0.124362 | 0.2337 | 0.2816304 | 0.05062665 | -0.1083 | 39.2627
4706 | 6.574167 | 3.5358 | 26.2206 | 1 | 4.3893 | 4.387541 | 19.27 | 0.123593 | 0.2344 | 0.2815543 | 0.05046038 | -0.1087 | 39.263
4707 | 6.575556 | 3.5358 | 26.2255 | 1 | 4.3827 | 4.38794 | 19.21 | 0.123035 | 0.2341 | 0.281478 | 0.05031202 | -0.109 | 39.2632
4708 | 6.576944 | 3.5334 | 26.2305 | 1 | 4.3918 | 4.388289 | 19.29 | 0.123803 | 0.2348 | 0.281401 | 0.05014697 | -0.1094 | 39.2626
4709 | 6.578333 | 3.5334 | 26.2354 | 1 | 4.3835 | 4.388651 | 19.22 | 0.123105 | 0.2352 | 0.2813231 | 0.04998261 | -0.1097 | 39.2629
4710 | 6.579722 | 3.531 | 26.2403 | 1 | 4.3852 | 4.389023 | 19.23 | 0.123244 | 0.2353 | 0.2812453 | 0.04981842 | -0.1101 | 39.2627
4711 | 6.581111 | 3.531 | 26.2452 | 1 | 4.405 | 4.389357 | 19.4 | 0.124922 | 0.236 | 0.2811677 | 0.04967496 | -0.1104 | 39.2616
4712 | 6.5825 | 3.5288 | 26.2501 | 1 | 4.3976 | 4.389685 | 19.34 | 0.124292 | 0.2368 | 0.2810894 | 0.04951389 | -0.1107 | 39.2619
4713 | 6.583889 | 3.5288 | 26.255 | 1 | 4.3885 | 4.389994 | 19.26 | 0.123524 | 0.2373 | 0.281011 | 0.04935429 | -0.111 | 39.2622
4714 | 6.585278 | 3.5266 | 26.2599 | 1 | 4.3876 | 4.390333 | 19.25 | 0.123454 | 0.2373 | 0.2809327 | 0.04919407 | -0.1113 | 39.2622
4715 | 6.586667 | 3.5266 | 26.2648 | 1 | 4.3819 | 4.390643 | 19.2 | 0.122966 | 0.2363 | 0.2808541 | 0.04905269 | -0.1116 | 39.2623
4716 | 6.588056 | 3.5245 | 26.2697 | 1 | 4.3934 | 4.390977 | 19.3 | 0.123942 | 0.2366 | 0.2807757 | 0.04889176 | -0.1119 | 39.2617
4717 | 6.589444 | 3.5245 | 26.2746 | 1 | 4.3785 | 4.391333 | 19.17 | 0.122687 | 0.2362 | 0.2806966 | 0.04873022 | -0.1122 | 39.2623
4718 | 6.590833 | 3.5224 | 26.2794 | 1 | 4.3901 | 4.391684 | 19.27 | 0.123663 | 0.2368 | 0.2806175 | 0.04856961 | -0.1125 | 39.2616
4719 | 6.592222 | 3.5224 | 26.2844 | 1 | 4.4025 | 4.391996 | 19.38 | 0.124712 | 0.2372 | 0.2805392 | 0.04843135 | -0.1127 | 39.2609
4720 | 6.593611 | 3.5205 | 26.2892 | 1 | 4.3934 | 4.392279 | 19.3 | 0.123942 | 0.2371 | 0.2804598 | 0.04827178 | -0.113 | 39.2612
4721 | 6.595 | 3.5205 | 26.2941 | 1 | 4.3934 | 4.392577 | 19.3 | 0.123942 | 0.2372 | 0.280381 | 0.04811193 | -0.1132 | 39.2611
4722 | 6.596389 | 3.5186 | 26.299 | 1 | 4.3918 | 4.392899 | 19.29 | 0.123803 | 0.2385 | 0.2803012 | 0.04795528 | -0.1135 | 39.2611
4723 | 6.598056 | 3.5186 | 26.3039 | 1 | 4.3943 | 4.39323 | 19.31 | 0.124012 | 0.2384 | 0.2802213 | 0.04782012 | -0.1137 | 39.2612
4724 | 6.599444 | 3.5168 | 26.3088 | 1 | 4.3967 | 4.393558 | 19.33 | 0.124222 | 0.2389 | 0.28014 | 0.04766466 | -0.1139 | 39.261
4725 | 6.600833 | 3.5168 | 26.3137 | 1 | 4.4025 | 4.393908 | 19.38 | 0.124712 | 0.2405 | 0.280059 | 0.04751257 | -0.1141 | 39.2606
4726 | 6.602222 | 3.5151 | 26.3186 | 1 | 4.3934 | 4.394215 | 19.3 | 0.123942 | 0.2409 | 0.2799781 | 0.04736194 | -0.1143 | 39.2609
4727 | 6.603611 | 3.5151 | 26.3235 | 1 | 4.3769 | 4.394543 | 19.16 | 0.122548 | 0.2402 | 0.2798966 | 0.04723001 | -0.1145 | 39.2616
4728 | 6.605 | 3.5136 | 26.3283 | 1 | 4.3876 | 4.394861 | 19.25 | 0.123454 | 0.2406 | 0.2798149 | 0.04707935 | -0.1147 | 39.261
4729 | 6.606389 | 3.5136 | 26.3332 | 1 | 4.3852 | 4.395228 | 19.23 | 0.123244 | 0.2401 | 0.2797336 | 0.04692797 | -0.1148 | 39.261
4730 | 6.607778 | 3.512 | 26.3381 | 2 | 4.3951 | 4.395567 | 19.32 | 0.124082 | 0.2405 | 0.2796515 | 0.04677736 | -0.115 | 39.2604
4731 | 6.609167 | 3.512 | 26.343 | 1 | 4.3951 | 4.39593 | 19.32 | 0.124082 | 0.2411 | 0.2795687 | 0.04664822 | -0.1151 | 39.2603
4732 | 6.610556 | 3.5107 | 26.3478 | 1 | 4.4099 | 4.396231 | 19.45 | 0.125342 | 0.2424 | 0.2794861 | 0.04650138 | -0.1153 | 39.2595
4733 | 6.611944 | 3.5107 | 26.3527 | 1 | 4.3901 | 4.396536 | 19.27 | 0.123663 | 0.2415 | 0.2794031 | 0.0463534 | -0.1154 | 39.2603
4734 | 6.613333 | 3.5093 | 26.3576 | 1 | 4.3918 | 4.396873 | 19.29 | 0.123803 | 0.2413 | 0.2793205 | 0.04620445 | -0.1155 | 39.2602
4735 | 6.614722 | 3.5093 | 26.3625 | 1 | 4.3918 | 4.397227 | 19.29 | 0.123803 | 0.2414 | 0.2792382 | 0.04607746 | -0.1156 | 39.26
4736 | 6.616111 | 3.5081 | 26.3673 | 1 | 4.4058 | 4.397583 | 19.41 | 0.124992 | 0.2427 | 0.2791563 | 0.04593141 | -0.1157 | 39.2593
4737 | 6.6175 | 3.5081 | 26.3722 | 1 | 4.4033 | 4.397894 | 19.39 | 0.124782 | 0.2442 | 0.2790749 | 0.04578802 | -0.1158 | 39.2593
4738 | 6.618889 | 3.507 | 26.3771 | 1 | 4.3976 | 4.398224 | 19.34 | 0.124292 | 0.2453 | 0.2789921 | 0.04564634 | -0.1158 | 39.2595
4739 | 6.620278 | 3.507 | 26.382 | 1 | 4.4025 | 4.398542 | 19.38 | 0.124712 | 0.2462 | 0.2789098 | 0.04552917 | -0.1159 | 39.2591
4740 | 6.621667 | 3.506 | 26.3868 | 1 | 4.3992 | 4.398894 | 19.35 | 0.124432 | 0.2463 | 0.2788277 | 0.04538968 | -0.1159 | 39.2592
4741 | 6.623056 | 3.506 | 26.3917 | 1 | 4.4115 | 4.39927 | 19.46 | 0.125483 | 0.2481 | 0.2787457 | 0.04525363 | -0.1159 | 39.2585
4742 | 6.624444 | 3.5051 | 26.3966 | 1 | 4.4017 | 4.3996 | 19.37 | 0.124642 | 0.2483 | 0.2786635 | 0.0451185 | -0.116 | 39.2588
4743 | 6.625833 | 3.5051 | 26.4014 | 1 | 4.4115 | 4.399902 | 19.46 | 0.125483 | 0.2497 | 0.2785816 | 0.04500781 | -0.116 | 39.2583
4744 | 6.627222 | 3.5044 | 26.4063 | 1 | 4.3934 | 4.400243 | 19.3 | 0.123942 | 0.2493 | 0.2784994 | 0.04487485 | -0.1159 | 39.2591
4745 | 6.628611 | 3.5044 | 26.4112 | 1 | 4.3901 | 4.400596 | 19.27 | 0.123663 | 0.2489 | 0.2784164 | 0.04474134 | -0.1159 | 39.2591
4746 | 6.63 | 3.5038 | 26.416 | 1 | 4.3984 | 4.400935 | 19.35 | 0.124362 | 0.2495 | 0.2783332 | 0.04460876 | -0.1159 | 39.2586
4747 | 6.631389 | 3.5038 | 26.4209 | 1 | 4.4 | 4.401276 | 19.36 | 0.124502 | 0.25 | 0.2782498 | 0.04449985 | -0.1158 | 39.2584
4748 | 6.632778 | 3.5033 | 26.4258 | 1 | 4.4008 | 4.401567 | 19.37 | 0.124572 | 0.2507 | 0.2781663 | 0.04436978 | -0.1158 | 39.2583
4749 | 6.634167 | 3.5033 | 26.4306 | 1 | 4.4066 | 4.40194 | 19.42 | 0.125062 | 0.252 | 0.2780828 | 0.04424192 | -0.1157 | 39.2579
4750 | 6.635556 | 3.5028 | 26.4355 | 1 | 4.3992 | 4.402242 | 19.35 | 0.124432 | 0.2524 | 0.2779981 | 0.04411584 | -0.1156 | 39.2582
4751 | 6.636944 | 3.5028 | 26.4404 | 1 | 4.4124 | 4.402563 | 19.47 | 0.125553 | 0.2523 | 0.2779135 | 0.0440111 | -0.1155 | 39.2574
4752 | 6.638333 | 3.5026 | 26.4452 | 1 | 4.4025 | 4.402862 | 19.38 | 0.124712 | 0.2528 | 0.2778291 | 0.04388613 | -0.1154 | 39.2578
4753 | 6.639722 | 3.5026 | 26.4501 | 1 | 4.4115 | 4.403208 | 19.46 | 0.125483 | 0.2536 | 0.2777451 | 0.043762 | -0.1152 | 39.2573
4754 | 6.641111 | 3.5024 | 26.455 | 1 | 4.4033 | 4.403512 | 19.39 | 0.124782 | 0.2539 | 0.2776612 | 0.04363887 | -0.1151 | 39.2576
4755 | 6.6425 | 3.5024 | 26.4598 | 1 | 4.3976 | 4.403873 | 19.34 | 0.124292 | 0.2546 | 0.2775773 | 0.04353938 | -0.1149 | 39.2578
4756 | 6.643889 | 3.5025 | 26.4647 | 1 | 4.4083 | 4.404191 | 19.43 | 0.125202 | 0.2558 | 0.2774933 | 0.04341994 | -0.1147 | 39.2571
4757 | 6.645278 | 3.5025 | 26.4696 | 1 | 4.4066 | 4.404536 | 19.42 | 0.125062 | 0.2566 | 0.2774087 | 0.0433027 | -0.1145 | 39.2571
4758 | 6.646667 | 3.5026 | 26.4744 | 1 | 4.3951 | 4.404897 | 19.32 | 0.124082 | 0.2558 | 0.2773222 | 0.04318387 | -0.1143 | 39.2576
4759 | 6.648056 | 3.5026 | 26.4793 | 1 | 4.4017 | 4.405243 | 19.37 | 0.124642 | 0.2563 | 0.277236 | 0.04308788 | -0.1141 | 39.2572
4760 | 6.649444 | 3.5029 | 26.4841 | 1 | 4.4099 | 4.405594 | 19.45 | 0.125342 | 0.2562 | 0.27715 | 0.04297015 | -0.1139 | 39.2567
4761 | 6.650833 | 3.5029 | 26.489 | 1 | 4.4107 | 4.405955 | 19.45 | 0.125413 | 0.2559 | 0.2770641 | 0.04285281 | -0.1136 | 39.2565
4762 | 6.652222 | 3.5032 | 26.4939 | 1 | 4.4157 | 4.406266 | 19.5 | 0.125834 | 0.2567 | 0.2769781 | 0.04273699 | -0.1134 | 39.2562
4763 | 6.653611 | 3.5032 | 26.4987 | 1 | 4.4173 | 4.406614 | 19.51 | 0.125974 | 0.2576 | 0.2768922 | 0.04264334 | -0.1131 | 39.256
4764 | 6.655 | 3.5037 | 26.5036 | 1 | 4.4099 | 4.407017 | 19.45 | 0.125342 | 0.2575 | 0.2768065 | 0.0425293 | -0.1128 | 39.2563
4765 | 6.656389 | 3.5037 | 26.5085 | 1 | 4.4058 | 4.407312 | 19.41 | 0.124992 | 0.2571 | 0.2767207 | 0.04241496 | -0.1125 | 39.2564
4766 | 6.657778 | 3.5042 | 26.5133 | 1 | 4.4074 | 4.407664 | 19.43 | 0.125132 | 0.2571 | 0.2766354 | 0.04230014 | -0.1122 | 39.2562
4767 | 6.659167 | 3.5042 | 26.5182 | 1 | 4.4033 | 4.408002 | 19.39 | 0.124782 | 0.2565 | 0.27655 | 0.04220582 | -0.1119 | 39.2563
4768 | 6.660556 | 3.5049 | 26.5231 | 1 | 4.414 | 4.408249 | 19.48 | 0.125693 | 0.2564 | 0.2764651 | 0.04209021 | -0.1115 | 39.2557
4769 | 6.661944 | 3.5049 | 26.5279 | 1 | 4.4165 | 4.408577 | 19.51 | 0.125904 | 0.2571 | 0.2763803 | 0.0419761 | -0.1112 | 39.2555
4770 | 6.663611 | 3.5057 | 26.5328 | 1 | 4.4206 | 4.40887 | 19.54 | 0.126255 | 0.2574 | 0.2762959 | 0.04186299 | -0.1108 | 39.2555
4771 | 6.665 | 3.5057 | 26.5377 | 1 | 4.4033 | 4.409195 | 19.39 | 0.124782 | 0.2566 | 0.2762113 | 0.0417692 | -0.1104 | 39.2562
4772 | 6.666389 | 3.5066 | 26.5426 | 1 | 4.4124 | 4.409519 | 19.47 | 0.125553 | 0.2565 | 0.2761272 | 0.04165493 | -0.11 | 39.2556
4773 | 6.667778 | 3.5066 | 26.5474 | 1 | 4.3918 | 4.409871 | 19.29 | 0.123803 | 0.2551 | 0.2760435 | 0.04153917 | -0.1096 | 39.2566
4774 | 6.669167 | 3.5075 | 26.5523 | 1 | 4.3934 | 4.410179 | 19.3 | 0.123942 | 0.253 | 0.27596 | 0.04142054 | -0.1092 | 39.2564
4775 | 6.670556 | 3.5075 | 26.5572 | 1 | 4.4083 | 4.410552 | 19.43 | 0.125202 | 0.2526 | 0.2758762 | 0.04131939 | -0.1088 | 39.2556
4776 | 6.671944 | 3.5086 | 26.562 | 1 | 4.4091 | 4.410941 | 19.44 | 0.125272 | 0.2524 | 0.2757921 | 0.04120013 | -0.1084 | 39.2554
4777 | 6.673333 | 3.5086 | 26.5669 | 1 | 4.4107 | 4.41127 | 19.45 | 0.125413 | 0.2523 | 0.2757092 | 0.04108085 | -0.1079 | 39.2552
4778 | 6.674722 | 3.5096 | 26.5718 | 1 | 4.4033 | 4.411598 | 19.39 | 0.124782 | 0.2511 | 0.2756262 | 0.04096015 | -0.1075 | 39.2555
4779 | 6.676111 | 3.5096 | 26.5767 | 1 | 4.4091 | 4.411962 | 19.44 | 0.125272 | 0.2507 | 0.2755431 | 0.04085614 | -0.1071 | 39.2551
4780 | 6.6775 | 3.5107 | 26.5816 | 1 | 4.4008 | 4.41229 | 19.37 | 0.124572 | 0.2497 | 0.2754608 | 0.04073346 | -0.1066 | 39.2554
4781 | 6.678889 | 3.5107 | 26.5864 | 1 | 4.4271 | 4.412644 | 19.6 | 0.126818 | 0.2508 | 0.275379 | 0.04061306 | -0.1062 | 39.254
4782 | 6.680278 | 3.5118 | 26.5913 | 1 | 4.4 | 4.412931 | 19.36 | 0.124502 | 0.2496 | 0.2752974 | 0.04049049 | -0.1057 | 39.2553
4783 | 6.681667 | 3.5118 | 26.5962 | 1 | 4.4157 | 4.41327 | 19.5 | 0.125834 | 0.25 | 0.2752156 | 0.0403862 | -0.1052 | 39.2544
4784 | 6.683056 | 3.513 | 26.6011 | 1 | 4.4083 | 4.413584 | 19.43 | 0.125202 | 0.2498 | 0.2751335 | 0.04026439 | -0.1048 | 39.2546
4785 | 6.684444 | 3.513 | 26.606 | 1 | 4.4124 | 4.413899 | 19.47 | 0.125553 | 0.2499 | 0.2750538 | 0.04014349 | -0.1043 | 39.2543
4786 | 6.685833 | 3.5141 | 26.6108 | 1 | 4.4107 | 4.414213 | 19.45 | 0.125413 | 0.2487 | 0.2749738 | 0.04002145 | -0.1038 | 39.2543
4787 | 6.687222 | 3.5141 | 26.6157 | 1 | 4.4017 | 4.414579 | 19.37 | 0.124642 | 0.2484 | 0.2748947 | 0.03991397 | -0.1034 | 39.2546
4788 | 6.688611 | 3.5153 | 26.6206 | 1 | 4.4115 | 4.414926 | 19.46 | 0.125483 | 0.2473 | 0.2748158 | 0.03978995 | -0.1029 | 39.254
4789 | 6.69 | 3.5153 | 26.6255 | 1 | 4.4255 | 4.415271 | 19.59 | 0.126677 | 0.2478 | 0.2747372 | 0.03966607 | -0.1024 | 39.2532
4790 | 6.691389 | 3.5164 | 26.6304 | 1 | 4.4157 | 4.415648 | 19.5 | 0.125834 | 0.248 | 0.2746586 | 0.03954353 | -0.1019 | 39.2536
4791 | 6.692778 | 3.5164 | 26.6352 | 1 | 4.4132 | 4.415886 | 19.48 | 0.125623 | 0.2477 | 0.27458 | 0.03943579 | -0.1015 | 39.2537
4792 | 6.694167 | 3.5176 | 26.6401 | 1 | 4.4165 | 4.416288 | 19.51 | 0.125904 | 0.2477 | 0.2745015 | 0.03931316 | -0.101 | 39.2534
4793 | 6.695556 | 3.5176 | 26.645 | 1 | 4.4157 | 4.416641 | 19.5 | 0.125834 | 0.2479 | 0.274423 | 0.03919084 | -0.1005 | 39.2533
4794 | 6.696944 | 3.5188 | 26.6499 | 1 | 4.4222 | 4.416987 | 19.56 | 0.126396 | 0.2485 | 0.2743449 | 0.03906985 | -0.1001 | 39.2529
4795 | 6.698333 | 3.5188 | 26.6548 | 1 | 4.4132 | 4.417289 | 19.48 | 0.125623 | 0.2481 | 0.2742678 | 0.03896374 | -0.0996 | 39.2532
4796 | 6.699722 | 3.52 | 26.6597 | 1 | 4.4124 | 4.417631 | 19.47 | 0.125553 | 0.2473 | 0.2741902 | 0.03884112 | -0.0991 | 39.2531
4797 | 6.701111 | 3.52 | 26.6646 | 1 | 4.4115 | 4.417971 | 19.46 | 0.125483 | 0.2466 | 0.2741128 | 0.03871744 | -0.0987 | 39.2531
4798 | 6.7025 | 3.5211 | 26.6695 | 1 | 4.4271 | 4.418302 | 19.6 | 0.126818 | 0.2475 | 0.2740354 | 0.03859502 | -0.0982 | 39.2522
4799 | 6.703889 | 3.5211 | 26.6744 | 1 | 4.4263 | 4.418637 | 19.59 | 0.126748 | 0.248 | 0.2739581 | 0.03849009 | -0.0977 | 39.2521
4800 | 6.705278 | 3.5223 | 26.6792 | 1 | 4.4173 | 4.418996 | 19.51 | 0.125974 | 0.2477 | 0.273881 | 0.03836843 | -0.0973 | 39.2525
4801 | 6.706667 | 3.5223 | 26.6842 | 1 | 4.4115 | 4.419293 | 19.46 | 0.125483 | 0.2471 | 0.2738035 | 0.03824597 | -0.0968 | 39.2526
4802 | 6.708056 | 3.5233 | 26.689 | 1 | 4.4206 | 4.419605 | 19.54 | 0.126255 | 0.2471 | 0.2737264 | 0.03812364 | -0.0964 | 39.2521
4803 | 6.709444 | 3.5233 | 26.6939 | 1 | 4.4165 | 4.41989 | 19.51 | 0.125904 | 0.2466 | 0.2736491 | 0.03801716 | -0.0959 | 39.2522
4804 | 6.710833 | 3.5244 | 26.6988 | 1 | 4.414 | 4.420211 | 19.48 | 0.125693 | 0.2457 | 0.2735715 | 0.03789287 | -0.0955 | 39.2522
4805 | 6.712222 | 3.5244 | 26.7037 | 1 | 4.4321 | 4.420559 | 19.64 | 0.127241 | 0.2467 | 0.2734939 | 0.03777085 | -0.0951 | 39.2512
4806 | 6.713611 | 3.5254 | 26.7086 | 1 | 4.4206 | 4.420828 | 19.54 | 0.126255 | 0.2463 | 0.2734166 | 0.03764957 | -0.0946 | 39.2517
4807 | 6.715 | 3.5254 | 26.7135 | 1 | 4.4222 | 4.421173 | 19.56 | 0.126396 | 0.2462 | 0.2733398 | 0.03754163 | -0.0942 | 39.2515
4808 | 6.716389 | 3.5263 | 26.7184 | 1 | 4.4402 | 4.421449 | 19.72 | 0.127946 | 0.2473 | 0.2732632 | 0.03742247 | -0.0938 | 39.2505
4809 | 6.717778 | 3.5263 | 26.7233 | 1 | 4.4271 | 4.421779 | 19.6 | 0.126818 | 0.2471 | 0.2731863 | 0.03730328 | -0.0934 | 39.251
4810 | 6.719167 | 3.5272 | 26.7282 | 1 | 4.4222 | 4.42213 | 19.56 | 0.126396 | 0.2465 | 0.2731095 | 0.03718337 | -0.093 | 39.2511
4811 | 6.720556 | 3.5272 | 26.7331 | 1 | 4.4263 | 4.422457 | 19.59 | 0.126748 | 0.2466 | 0.2730329 | 0.03707669 | -0.0926 | 39.2508
4812 | 6.721944 | 3.5281 | 26.738 | 1 | 4.4198 | 4.422902 | 19.53 | 0.126185 | 0.2461 | 0.2729559 | 0.03695652 | -0.0923 | 39.251
4813 | 6.723333 | 3.5281 | 26.7429 | 1 | 4.4288 | 4.423254 | 19.61 | 0.126959 | 0.2467 | 0.2728791 | 0.0368376 | -0.0919 | 39.2505
4814 | 6.724722 | 3.5288 | 26.7478 | 1 | 4.4304 | 4.4236 | 19.63 | 0.1271 | 0.2471 | 0.2728029 | 0.03671941 | -0.0915 | 39.2503
4815 | 6.726111 | 3.5288 | 26.7527 | 1 | 4.4312 | 4.423939 | 19.64 | 0.12717 | 0.2474 | 0.2727264 | 0.036615 | -0.0912 | 39.2501
4816 | 6.727778 | 3.5295 | 26.7576 | 1 | 4.4288 | 4.424283 | 19.61 | 0.126959 | 0.2477 | 0.2726501 | 0.03649824 | -0.0908 | 39.2505
4817 | 6.729167 | 3.5295 | 26.7625 | 1 | 4.4271 | 4.424627 | 19.6 | 0.126818 | 0.2477 | 0.2725743 | 0.0363812 | -0.0905 | 39.2504
4818 | 6.730556 | 3.5302 | 26.7674 | 1 | 4.4214 | 4.424887 | 19.55 | 0.126325 | 0.2473 | 0.2724984 | 0.03626413 | -0.0901 | 39.2506
4819 | 6.731944 | 3.5302 | 26.7723 | 1 | 4.4214 | 4.425209 | 19.55 | 0.126325 | 0.2467 | 0.2724228 | 0.03615934 | -0.0898 | 39.2505
4820 | 6.733333 | 3.5308 | 26.7772 | 1 | 4.4271 | 4.425561 | 19.6 | 0.126818 | 0.2463 | 0.2723478 | 0.03604097 | -0.0895 | 39.2501
4821 | 6.734722 | 3.5308 | 26.7821 | 1 | 4.4206 | 4.425892 | 19.54 | 0.126255 | 0.2457 | 0.2722727 | 0.03592096 | -0.0892 | 39.2503
4822 | 6.736111 | 3.5313 | 26.787 | 1 | 4.4263 | 4.426255 | 19.59 | 0.126748 | 0.2458 | 0.2721979 | 0.03580134 | -0.0889 | 39.2499
4823 | 6.7375 | 3.5313 | 26.7919 | 1 | 4.4247 | 4.42661 | 19.58 | 0.126607 | 0.2452 | 0.2721233 | 0.03569558 | -0.0886 | 39.2499
4824 | 6.738889 | 3.5318 | 26.7968 | 1 | 4.4312 | 4.426997 | 19.64 | 0.12717 | 0.2456 | 0.2720489 | 0.03557603 | -0.0883 | 39.2494
4825 | 6.740278 | 3.5318 | 26.8018 | 1 | 4.4296 | 4.427325 | 19.62 | 0.127029 | 0.2457 | 0.2719741 | 0.03545739 | -0.088 | 39.2494
4826 | 6.741667 | 3.5322 | 26.8067 | 1 | 4.4157 | 4.427659 | 19.5 | 0.125834 | 0.245 | 0.2718991 | 0.03533753 | -0.0878 | 39.25
4827 | 6.743056 | 3.5322 | 26.8116 | 1 | 4.4337 | 4.428059 | 19.66 | 0.127382 | 0.2448 | 0.2718238 | 0.03523157 | -0.0875 | 39.249
4828 | 6.744444 | 3.5325 | 26.8165 | 1 | 4.4312 | 4.428345 | 19.64 | 0.12717 | 0.2445 | 0.2717486 | 0.03511127 | -0.0873 | 39.249
4829 | 6.745833 | 3.5325 | 26.8214 | 1 | 4.4353 | 4.428708 | 19.67 | 0.127523 | 0.2445 | 0.2716734 | 0.03499162 | -0.087 | 39.2486
4830 | 6.747222 | 3.5327 | 26.8263 | 1 | 4.4288 | 4.428996 | 19.61 | 0.126959 | 0.2442 | 0.2715983 | 0.03487194 | -0.0868 | 39.2489
4831 | 6.748611 | 3.5327 | 26.8312 | 1 | 4.4296 | 4.429332 | 19.62 | 0.127029 | 0.244 | 0.2715225 | 0.03476469 | -0.0866 | 39.2487
4832 | 6.75 | 3.5329 | 26.8361 | 1 | 4.437 | 4.429667 | 19.69 | 0.127664 | 0.244 | 0.2714464 | 0.03464508 | -0.0863 | 39.2482
4833 | 6.751389 | 3.5329 | 26.841 | 1 | 4.4361 | 4.429966 | 19.68 | 0.127593 | 0.244 | 0.2713703 | 0.03452587 | -0.0861 | 39.2482
4834 | 6.752778 | 3.5331 | 26.8459 | 1 | 4.4189 | 4.430295 | 19.53 | 0.126115 | 0.2432 | 0.2712945 | 0.03440586 | -0.0859 | 39.2489
4835 | 6.754167 | 3.5331 | 26.8508 | 1 | 4.4353 | 4.430597 | 19.67 | 0.127523 | 0.2433 | 0.2712185 | 0.03429766 | -0.0857 | 39.248
4836 | 6.755556 | 3.5331 | 26.8557 | 1 | 4.4337 | 4.430909 | 19.66 | 0.127382 | 0.243 | 0.2711426 | 0.03417772 | -0.0855 | 39.2479
4837 | 6.756944 | 3.5331 | 26.8606 | 1 | 4.4459 | 4.431193 | 19.77 | 0.128441 | 0.2437 | 0.2710665 | 0.03405937 | -0.0854 | 39.2472
4838 | 6.758333 | 3.5331 | 26.8656 | 1 | 4.437 | 4.431528 | 19.69 | 0.127664 | 0.2442 | 0.2709906 | 0.03394218 | -0.0852 | 39.2475
4839 | 6.759722 | 3.5331 | 26.8705 | 2 | 4.4361 | 4.431896 | 19.68 | 0.127593 | 0.2445 | 0.2709146 | 0.03383649 | -0.085 | 39.2475
4840 | 6.761111 | 3.5331 | 26.8754 | 1 | 4.4435 | 4.432247 | 19.74 | 0.128229 | 0.2449 | 0.2708386 | 0.03372089 | -0.0849 | 39.247
4841 | 6.7625 | 3.5331 | 26.8803 | 1 | 4.4247 | 4.432563 | 19.58 | 0.126607 | 0.2444 | 0.2707634 | 0.03360466 | -0.0847 | 39.2478
4842 | 6.763889 | 3.533 | 26.8852 | 1 | 4.4419 | 4.432946 | 19.73 | 0.128087 | 0.2446 | 0.2706881 | 0.03348824 | -0.0846 | 39.2468
4843 | 6.765278 | 3.533 | 26.8901 | 1 | 4.4288 | 4.433256 | 19.61 | 0.126959 | 0.2438 | 0.2706131 | 0.03338285 | -0.0845 | 39.2474
4844 | 6.766667 | 3.5328 | 26.895 | 1 | 4.4353 | 4.433593 | 19.67 | 0.127523 | 0.2434 | 0.2705377 | 0.03326479 | -0.0843 | 39.2469
4845 | 6.768056 | 3.5328 | 26.8999 | 1 | 4.441 | 4.43391 | 19.72 | 0.128017 | 0.2444 | 0.2704626 | 0.03314874 | -0.0842 | 39.2465
4846 | 6.769444 | 3.5326 | 26.9048 | 1 | 4.4361 | 4.434181 | 19.68 | 0.127593 | 0.2447 | 0.2703882 | 0.03303351 | -0.0841 | 39.2467
4847 | 6.770833 | 3.5326 | 26.9097 | 1 | 4.4296 | 4.434505 | 19.62 | 0.127029 | 0.2442 | 0.2703136 | 0.03292934 | -0.084 | 39.2469
4848 | 6.772222 | 3.5324 | 26.9146 | 1 | 4.4247 | 4.434837 | 19.58 | 0.126607 | 0.2429 | 0.2702397 | 0.03281147 | -0.0839 | 39.247
4849 | 6.773611 | 3.5324 | 26.9195 | 1 | 4.4321 | 4.435141 | 19.64 | 0.127241 | 0.2428 | 0.2701665 | 0.03269398 | -0.0838 | 39.2465
4850 | 6.775 | 3.5321 | 26.9244 | 1 | 4.4345 | 4.435508 | 19.66 | 0.127452 | 0.2424 | 0.2700939 | 0.03257596 | -0.0837 | 39.2463
4851 | 6.776389 | 3.5321 | 26.9293 | 1 | 4.4386 | 4.435798 | 19.7 | 0.127805 | 0.2426 | 0.2700213 | 0.03246957 | -0.0836 | 39.246
4852 | 6.777778 | 3.5317 | 26.9342 | 1 | 4.4321 | 4.4361 | 19.64 | 0.127241 | 0.242 | 0.269949 | 0.03235128 | -0.0835 | 39.2462
4853 | 6.779167 | 3.5317 | 26.9392 | 1 | 4.437 | 4.436424 | 19.69 | 0.127664 | 0.2418 | 0.2698762 | 0.03223271 | -0.0834 | 39.2458
4854 | 6.780556 | 3.5313 | 26.9441 | 1 | 4.4361 | 4.436743 | 19.68 | 0.127593 | 0.2419 | 0.2698035 | 0.03211487 | -0.0834 | 39.2457
4855 | 6.781944 | 3.5313 | 26.949 | 1 | 4.4533 | 4.43708 | 19.83 | 0.129078 | 0.2428 | 0.2697305 | 0.03200937 | -0.0833 | 39.2448
4856 | 6.783333 | 3.5308 | 26.9539 | 1 | 4.4321 | 4.437392 | 19.64 | 0.127241 | 0.2424 | 0.2696575 | 0.03189278 | -0.0833 | 39.2457
4857 | 6.784722 | 3.5308 | 26.9588 | 1 | 4.4419 | 4.437724 | 19.73 | 0.128087 | 0.2422 | 0.2695856 | 0.03177599 | -0.0832 | 39.2451
4858 | 6.786111 | 3.5303 | 26.9637 | 1 | 4.4378 | 4.4381 | 19.69 | 0.127734 | 0.2414 | 0.2695151 | 0.03165723 | -0.0832 | 39.2452
4859 | 6.7875 | 3.5303 | 26.9686 | 1 | 4.4345 | 4.438436 | 19.66 | 0.127452 | 0.2415 | 0.2694447 | 0.03155118 | -0.0832 | 39.2453
4860 | 6.788889 | 3.5297 | 26.9735 | 1 | 4.428 | 4.438797 | 19.61 | 0.126888 | 0.24 | 0.269374 | 0.03143047 | -0.0831 | 39.2455
4861 | 6.790278 | 3.5297 | 26.9784 | 1 | 4.441 | 4.439151 | 19.72 | 0.128017 | 0.2394 | 0.2693031 | 0.03130897 | -0.0831 | 39.2447
4862 | 6.791944 | 3.5291 | 26.9833 | 1 | 4.4321 | 4.439474 | 19.64 | 0.127241 | 0.2384 | 0.2692318 | 0.03118593 | -0.0831 | 39.2454
4863 | 6.793333 | 3.5291 | 26.9882 | 1 | 4.4329 | 4.439811 | 19.65 | 0.127311 | 0.2375 | 0.2691609 | 0.03107397 | -0.0831 | 39.2452
4864 | 6.794722 | 3.5284 | 26.9931 | 1 | 4.4321 | 4.440114 | 19.64 | 0.127241 | 0.2372 | 0.2690904 | 0.03094932 | -0.083 | 39.2452
4865 | 6.796111 | 3.5284 | 26.998 | 1 | 4.4459 | 4.44044 | 19.77 | 0.128441 | 0.2374 | 0.2690202 | 0.03082557 | -0.083 | 39.2444
4866 | 6.7975 | 3.5277 | 27.0029 | 1 | 4.441 | 4.440804 | 19.72 | 0.128017 | 0.237 | 0.268951 | 0.03070061 | -0.083 | 39.2445
4867 | 6.798889 | 3.5277 | 27.0078 | 1 | 4.4419 | 4.44116 | 19.73 | 0.128087 | 0.2367 | 0.2688817 | 0.0305885 | -0.083 | 39.2443
4868 | 6.800278 | 3.527 | 27.0127 | 1 | 4.4525 | 4.441495 | 19.82 | 0.129007 | 0.2372 | 0.2688125 | 0.0304643 | -0.0831 | 39.2437
4869 | 6.801667 | 3.527 | 27.0176 | 1 | 4.4427 | 4.4418 | 19.74 | 0.128158 | 0.2376 | 0.2687437 | 0.03034159 | -0.0831 | 39.2441
4870 | 6.803056 | 3.5262 | 27.0225 | 1 | 4.4549 | 4.442143 | 19.85 | 0.129219 | 0.2382 | 0.2686745 | 0.03021936 | -0.0831 | 39.2433
4871 | 6.804444 | 3.5262 | 27.0274 | 1 | 4.4533 | 4.442555 | 19.83 | 0.129078 | 0.2386 | 0.2686056 | 0.03011137 | -0.0831 | 39.2433
4872 | 6.805833 | 3.5254 | 27.0323 | 1 | 4.4427 | 4.442948 | 19.74 | 0.128158 | 0.2383 | 0.2685363 | 0.02998971 | -0.0831 | 39.2437
4873 | 6.807222 | 3.5254 | 27.0372 | 1 | 4.4402 | 4.443287 | 19.72 | 0.127946 | 0.2379 | 0.2684673 | 0.02986803 | -0.0831 | 39.2438
4874 | 6.808611 | 3.5246 | 27.0421 | 1 | 4.45 | 4.443595 | 19.8 | 0.128794 | 0.2381 | 0.2683981 | 0.02974708 | -0.0832 | 39.2431
4875 | 6.81 | 3.5246 | 27.047 | 1 | 4.441 | 4.444 | 19.72 | 0.128017 | 0.2374 | 0.2683282 | 0.02963723 | -0.0832 | 39.2435
4876 | 6.811389 | 3.5238 | 27.0519 | 1 | 4.4419 | 4.444316 | 19.73 | 0.128087 | 0.2372 | 0.2682586 | 0.02951517 | -0.0832 | 39.2433
4877 | 6.812778 | 3.5238 | 27.0568 | 1 | 4.4394 | 4.444652 | 19.71 | 0.127875 | 0.2366 | 0.2681887 | 0.02939208 | -0.0833 | 39.2433
4878 | 6.814167 | 3.5229 | 27.0617 | 1 | 4.4427 | 4.444995 | 19.74 | 0.128158 | 0.2364 | 0.2681186 | 0.02926896 | -0.0833 | 39.2431
4879 | 6.815556 | 3.5229 | 27.0665 | 1 | 4.4533 | 4.445329 | 19.83 | 0.129078 | 0.2371 | 0.2680488 | 0.02915953 | -0.0833 | 39.2425
4880 | 6.816944 | 3.5221 | 27.0714 | 1 | 4.4582 | 4.445649 | 19.88 | 0.129503 | 0.2378 | 0.2679787 | 0.02903918 | -0.0833 | 39.2421
4881 | 6.818333 | 3.5221 | 27.0763 | 2 | 4.45 | 4.445981 | 19.8 | 0.128794 | 0.2379 | 0.2679085 | 0.02891947 | -0.0834 | 39.2424
4882 | 6.819722 | 3.5213 | 27.0812 | 1 | 4.4394 | 4.446325 | 19.71 | 0.127875 | 0.2379 | 0.2678386 | 0.02879906 | -0.0834 | 39.2428
4883 | 6.821111 | 3.5213 | 27.0861 | 1 | 4.4525 | 4.446604 | 19.82 | 0.129007 | 0.238 | 0.2677688 | 0.02869255 | -0.0834 | 39.2421
4884 | 6.8225 | 3.5205 | 27.091 | 1 | 4.4345 | 4.446953 | 19.66 | 0.127452 | 0.2368 | 0.2676987 | 0.0285707 | -0.0835 | 39.2428
4885 | 6.823889 | 3.5205 | 27.0959 | 1 | 4.4451 | 4.447377 | 19.76 | 0.12837 | 0.2365 | 0.2676287 | 0.02844873 | -0.0835 | 39.2422
4886 | 6.825278 | 3.5197 | 27.1008 | 1 | 4.4427 | 4.44768 | 19.74 | 0.128158 | 0.2356 | 0.267559 | 0.02832532 | -0.0835 | 39.2422
4887 | 6.826667 | 3.5197 | 27.1057 | 1 | 4.4476 | 4.448025 | 19.78 | 0.128582 | 0.235 | 0.2674897 | 0.02821452 | -0.0835 | 39.2419
4888 | 6.828056 | 3.5189 | 27.1106 | 1 | 4.4394 | 4.448314 | 19.71 | 0.127875 | 0.234 | 0.2674205 | 0.02808884 | -0.0835 | 39.2422
4889 | 6.829444 | 3.5189 | 27.1154 | 1 | 4.4525 | 4.448634 | 19.82 | 0.129007 | 0.2339 | 0.2673516 | 0.02796287 | -0.0836 | 39.2414
4890 | 6.830833 | 3.518 | 27.1203 | 1 | 4.4419 | 4.448966 | 19.73 | 0.128087 | 0.2335 | 0.2672836 | 0.0278368 | -0.0836 | 39.2418
4891 | 6.832222 | 3.518 | 27.1252 | 1 | 4.463 | 4.44929 | 19.92 | 0.129928 | 0.2347 | 0.2672158 | 0.02772628 | -0.0836 | 39.2407
4892 | 6.833611 | 3.5173 | 27.1301 | 1 | 4.4402 | 4.449668 | 19.72 | 0.127946 | 0.2338 | 0.2671485 | 0.02760112 | -0.0836 | 39.2417
4893 | 6.835 | 3.5173 | 27.135 | 1 | 4.4517 | 4.450041 | 19.82 | 0.128936 | 0.2337 | 0.2670813 | 0.02747602 | -0.0836 | 39.241
4894 | 6.836389 | 3.5164 | 27.1399 | 1 | 4.4468 | 4.45038 | 19.77 | 0.128511 | 0.2331 | 0.2670144 | 0.02734948 | -0.0837 | 39.2412
4895 | 6.837778 | 3.5164 | 27.1448 | 1 | 4.4459 | 4.45067 | 19.77 | 0.128441 | 0.2328 | 0.2669474 | 0.02723721 | -0.0837 | 39.2411
4896 | 6.839167 | 3.5157 | 27.1497 | 1 | 4.4492 | 4.451018 | 19.8 | 0.128724 | 0.2324 | 0.2668808 | 0.0271099 | -0.0837 | 39.2408
4897 | 6.840556 | 3.5157 | 27.1545 | 1 | 4.4476 | 4.451421 | 19.78 | 0.128582 | 0.2321 | 0.2668144 | 0.02698241 | -0.0837 | 39.2408
4898 | 6.841944 | 3.5148 | 27.1594 | 1 | 4.4517 | 4.451788 | 19.82 | 0.128936 | 0.232 | 0.2667483 | 0.02685297 | -0.0837 | 39.2405
4899 | 6.843333 | 3.5148 | 27.1643 | 1 | 4.4419 | 4.452149 | 19.73 | 0.128087 | 0.2309 | 0.2666818 | 0.02674022 | -0.0837 | 39.2409
4900 | 6.844722 | 3.514 | 27.1692 | 1 | 4.4533 | 4.452511 | 19.83 | 0.129078 | 0.2308 | 0.2666151 | 0.02660919 | -0.0838 | 39.2402
4901 | 6.846111 | 3.514 | 27.1741 | 1 | 4.4459 | 4.452876 | 19.77 | 0.128441 | 0.2305 | 0.2665472 | 0.0264783 | -0.0838 | 39.2404
4902 | 6.8475 | 3.5131 | 27.1789 | 1 | 4.4606 | 4.453218 | 19.9 | 0.129715 | 0.2308 | 0.2664796 | 0.02634856 | -0.0838 | 39.2396
4903 | 6.848889 | 3.5131 | 27.1838 | 1 | 4.437 | 4.453548 | 19.69 | 0.127664 | 0.2292 | 0.2664124 | 0.02623293 | -0.0839 | 39.2407
4904 | 6.850278 | 3.5122 | 27.1887 | 1 | 4.4468 | 4.453818 | 19.77 | 0.128511 | 0.2286 | 0.2663454 | 0.02609994 | -0.0839 | 39.2401
4905 | 6.851667 | 3.5122 | 27.1936 | 1 | 4.45 | 4.454146 | 19.8 | 0.128794 | 0.2278 | 0.2662786 | 0.02596658 | -0.0839 | 39.2398
4906 | 6.853056 | 3.5113 | 27.1985 | 1 | 4.4508 | 4.454468 | 19.81 | 0.128865 | 0.2273 | 0.2662114 | 0.02583488 | -0.084 | 39.2397
4907 | 6.854444 | 3.5113 | 27.2033 | 1 | 4.4533 | 4.454826 | 19.83 | 0.129078 | 0.2273 | 0.2661446 | 0.02571389 | -0.084 | 39.2395
4908 | 6.855833 | 3.5103 | 27.2082 | 1 | 4.4525 | 4.455224 | 19.82 | 0.129007 | 0.2308 | 0.2660781 | 0.02558845 | -0.0841 | 39.2394
4909 | 6.8575 | 3.5103 | 27.2131 | 1 | 4.4574 | 4.455594 | 19.87 | 0.129432 | 0.2312 | 0.2660116 | 0.0254635 | -0.0841 | 39.2394
4910 | 6.858889 | 3.5094 | 27.218 | 1 | 4.4582 | 4.455941 | 19.88 | 0.129503 | 0.2318 | 0.2659456 | 0.02534044 | -0.0842 | 39.2392
4911 | 6.860278 | 3.5094 | 27.2228 | 1 | 4.4476 | 4.456256 | 19.78 | 0.128582 | 0.2311 | 0.2658796 | 0.02522631 | -0.0842 | 39.2397
4912 | 6.861667 | 3.5085 | 27.2277 | 2 | 4.4557 | 4.456654 | 19.85 | 0.12929 | 0.2308 | 0.2658135 | 0.025102 | -0.0842 | 39.2392
4913 | 6.863056 | 3.5085 | 27.2326 | 1 | 4.4687 | 4.45699 | 19.97 | 0.130425 | 0.2318 | 0.2657479 | 0.02497849 | -0.0843 | 39.2384
4914 | 6.864444 | 3.5076 | 27.2375 | 1 | 4.4639 | 4.457305 | 19.93 | 0.129999 | 0.232 | 0.2656824 | 0.02485554 | -0.0843 | 39.2385
4915 | 6.865833 | 3.5076 | 27.2423 | 1 | 4.4582 | 4.457657 | 19.88 | 0.129503 | 0.2322 | 0.2656167 | 0.0247451 | -0.0844 | 39.2387
4916 | 6.867222 | 3.5067 | 27.2472 | 1 | 4.4671 | 4.458011 | 19.96 | 0.130283 | 0.2327 | 0.2655507 | 0.02462372 | -0.0844 | 39.2382
4917 | 6.868611 | 3.5067 | 27.2521 | 1 | 4.4647 | 4.458348 | 19.93 | 0.13007 | 0.2333 | 0.2654846 | 0.02450316 | -0.0845 | 39.2382
4918 | 6.87 | 3.5058 | 27.257 | 1 | 4.4582 | 4.458693 | 19.88 | 0.129503 | 0.2329 | 0.2654183 | 0.02438198 | -0.0845 | 39.2384
4919 | 6.871389 | 3.5058 | 27.2618 | 1 | 4.463 | 4.459071 | 19.92 | 0.129928 | 0.2328 | 0.2653522 | 0.02427386 | -0.0846 | 39.2381
4920 | 6.872778 | 3.5049 | 27.2667 | 2 | 4.4549 | 4.459365 | 19.85 | 0.129219 | 0.2326 | 0.2652856 | 0.02415258 | -0.0846 | 39.2384
4921 | 6.874167 | 3.5049 | 27.2716 | 1 | 4.463 | 4.459728 | 19.92 | 0.129928 | 0.2326 | 0.2652194 | 0.02403111 | -0.0847 | 39.2379
4922 | 6.875556 | 3.5039 | 27.2764 | 1 | 4.4533 | 4.460102 | 19.83 | 0.129078 | 0.2327 | 0.265153 | 0.02391078 | -0.0847 | 39.2383
4923 | 6.876944 | 3.5039 | 27.2813 | 1 | 4.4557 | 4.460445 | 19.85 | 0.12929 | 0.232 | 0.2650868 | 0.02380173 | -0.0848 | 39.238
4924 | 6.878333 | 3.5031 | 27.2862 | 1 | 4.4574 | 4.460748 | 19.87 | 0.129432 | 0.2317 | 0.265021 | 0.02368014 | -0.0848 | 39.2378
4925 | 6.879722 | 3.5031 | 27.291 | 1 | 4.4525 | 4.461135 | 19.82 | 0.129007 | 0.2312 | 0.2649548 | 0.02355853 | -0.0849 | 39.238
4926 | 6.881111 | 3.5021 | 27.2959 | 1 | 4.4679 | 4.461536 | 19.96 | 0.130354 | 0.2312 | 0.2648888 | 0.02343663 | -0.0849 | 39.2371
4927 | 6.8825 | 3.5021 | 27.3008 | 1 | 4.4606 | 4.461864 | 19.9 | 0.129715 | 0.2308 | 0.2648234 | 0.02332625 | -0.085 | 39.2374
4928 | 6.883889 | 3.5012 | 27.3056 | 1 | 4.4574 | 4.462167 | 19.87 | 0.129432 | 0.23 | 0.2647578 | 0.02320276 | -0.0851 | 39.2375
4929 | 6.885278 | 3.5012 | 27.3105 | 1 | 4.4639 | 4.462475 | 19.93 | 0.129999 | 0.2303 | 0.2646921 | 0.02307901 | -0.0851 | 39.237
4930 | 6.886667 | 3.5002 | 27.3154 | 1 | 4.4671 | 4.462759 | 19.96 | 0.130283 | 0.2303 | 0.2646264 | 0.02295539 | -0.0852 | 39.2368
4931 | 6.888056 | 3.5002 | 27.3202 | 1 | 4.463 | 4.463077 | 19.92 | 0.129928 | 0.2305 | 0.2645616 | 0.02284633 | -0.0852 | 39.2369
4932 | 6.889444 | 3.4993 | 27.3251 | 1 | 4.4728 | 4.463383 | 20.01 | 0.130781 | 0.2309 | 0.2644967 | 0.02272412 | -0.0853 | 39.2363
4933 | 6.890833 | 3.4993 | 27.33 | 1 | 4.4574 | 4.463718 | 19.87 | 0.129432 | 0.2302 | 0.2644321 | 0.02260221 | -0.0853 | 39.2369
4934 | 6.892222 | 3.4984 | 27.3348 | 1 | 4.463 | 4.464043 | 19.92 | 0.129928 | 0.23 | 0.2643678 | 0.02247978 | -0.0854 | 39.2366
4935 | 6.893611 | 3.4984 | 27.3397 | 1 | 4.4712 | 4.464432 | 19.99 | 0.130639 | 0.2305 | 0.2643037 | 0.02237063 | -0.0854 | 39.2361
4936 | 6.895 | 3.4975 | 27.3445 | 1 | 4.4687 | 4.464775 | 19.97 | 0.130425 | 0.2305 | 0.2642398 | 0.02224944 | -0.0855 | 39.2361
4937 | 6.896389 | 3.4975 | 27.3494 | 1 | 4.4517 | 4.4651 | 19.82 | 0.128936 | 0.2302 | 0.2641768 | 0.02212796 | -0.0855 | 39.2369
4938 | 6.897778 | 3.4966 | 27.3542 | 1 | 4.4622 | 4.465384 | 19.91 | 0.129857 | 0.23 | 0.2641137 | 0.02200604 | -0.0856 | 39.2363
4939 | 6.899167 | 3.4966 | 27.3591 | 1 | 4.4728 | 4.465753 | 20.01 | 0.130781 | 0.2302 | 0.2640516 | 0.02189747 | -0.0856 | 39.2356
4940 | 6.900556 | 3.4957 | 27.364 | 1 | 4.4598 | 4.466053 | 19.89 | 0.129644 | 0.2294 | 0.2639895 | 0.02177496 | -0.0856 | 39.2362
4941 | 6.901944 | 3.4957 | 27.3688 | 1 | 4.4752 | 4.466412 | 20.03 | 0.130994 | 0.2299 | 0.2639272 | 0.02165351 | -0.0857 | 39.2353
4942 | 6.903333 | 3.4949 | 27.3737 | 1 | 4.4606 | 4.466781 | 19.9 | 0.129715 | 0.2295 | 0.2638649 | 0.02153136 | -0.0857 | 39.2359
4943 | 6.904722 | 3.4949 | 27.3785 | 1 | 4.4582 | 4.467094 | 19.88 | 0.129503 | 0.2289 | 0.2638029 | 0.02142162 | -0.0858 | 39.236
4944 | 6.906111 | 3.494 | 27.3834 | 1 | 4.4639 | 4.46748 | 19.93 | 0.129999 | 0.2286 | 0.2637413 | 0.02129839 | -0.0858 | 39.2356
4945 | 6.9075 | 3.494 | 27.3882 | 1 | 4.4687 | 4.467881 | 19.97 | 0.130425 | 0.228 | 0.2636803 | 0.02117314 | -0.0858 | 39.2352
4946 | 6.908889 | 3.4931 | 27.3931 | 1 | 4.459 | 4.468221 | 19.88 | 0.129574 | 0.2275 | 0.2636201 | 0.02104728 | -0.0859 | 39.2356
4947 | 6.910278 | 3.4931 | 27.3979 | 1 | 4.4776 | 4.468574 | 20.05 | 0.131208 | 0.2281 | 0.2635599 | 0.02093821 | -0.0859 | 39.2346
4948 | 6.911667 | 3.4923 | 27.4028 | 1 | 4.4793 | 4.468884 | 20.06 | 0.13135 | 0.2289 | 0.2634996 | 0.02081508 | -0.0859 | 39.2344
4949 | 6.913056 | 3.4923 | 27.4076 | 1 | 4.4728 | 4.469251 | 20.01 | 0.130781 | 0.229 | 0.2634391 | 0.02069242 | -0.086 | 39.2347
4950 | 6.914444 | 3.4914 | 27.4125 | 1 | 4.4663 | 4.4696 | 19.95 | 0.130212 | 0.2289 | 0.2633789 | 0.02056989 | -0.086 | 39.2349
4951 | 6.915833 | 3.4914 | 27.4173 | 1 | 4.4639 | 4.469974 | 19.93 | 0.129999 | 0.2285 | 0.2633188 | 0.02046206 | -0.086 | 39.2349
4952 | 6.9175 | 3.4906 | 27.4222 | 1 | 4.4695 | 4.470285 | 19.98 | 0.130496 | 0.2282 | 0.2632588 | 0.02033878 | -0.0861 | 39.2349
4953 | 6.918889 | 3.4906 | 27.427 | 2 | 4.4817 | 4.470638 | 20.09 | 0.131564 | 0.229 | 0.2631995 | 0.02021762 | -0.0861 | 39.2342
4954 | 6.920278 | 3.4898 | 27.4319 | 1 | 4.4841 | 4.471001 | 20.11 | 0.131778 | 0.23 | 0.2631404 | 0.02009858 | -0.0861 | 39.2339
4955 | 6.921667 | 3.4898 | 27.4367 | 1 | 4.4695 | 4.471375 | 19.98 | 0.130496 | 0.2302 | 0.2630815 | 0.01999347 | -0.0861 | 39.2346
4956 | 6.923056 | 3.489 | 27.4416 | 2 | 4.4728 | 4.471704 | 20.01 | 0.130781 | 0.2302 | 0.2630229 | 0.01987516 | -0.0862 | 39.2343
4957 | 6.924444 | 3.489 | 27.4464 | 1 | 4.4614 | 4.472023 | 19.9 | 0.129786 | 0.2296 | 0.2629645 | 0.01975756 | -0.0862 | 39.2348
4958 | 6.925833 | 3.4882 | 27.4512 | 1 | 4.476 | 4.472395 | 20.03 | 0.131065 | 0.2298 | 0.2629066 | 0.01963961 | -0.0862 | 39.234
4959 | 6.927222 | 3.4882 | 27.4561 | 1 | 4.4622 | 4.472741 | 19.91 | 0.129857 | 0.2294 | 0.2628486 | 0.0195333 | -0.0862 | 39.2346
4960 | 6.928611 | 3.4875 | 27.4609 | 1 | 4.472 | 4.473058 | 20 | 0.13071 | 0.2293 | 0.2627902 | 0.01941492 | -0.0862 | 39.234
4961 | 6.93 | 3.4875 | 27.4658 | 1 | 4.4614 | 4.473445 | 19.9 | 0.129786 | 0.2285 | 0.2627323 | 0.0192956 | -0.0862 | 39.2344
4962 | 6.931389 | 3.4867 | 27.4706 | 1 | 4.4574 | 4.473751 | 19.87 | 0.129432 | 0.2273 | 0.2626738 | 0.01917501 | -0.0863 | 39.2346
4963 | 6.932778 | 3.4867 | 27.4755 | 1 | 4.4776 | 4.474058 | 20.05 | 0.131208 | 0.2274 | 0.2626149 | 0.01906546 | -0.0863 | 39.2334
4964 | 6.934167 | 3.486 | 27.4803 | 1 | 4.4704 | 4.474439 | 19.98 | 0.130568 | 0.2268 | 0.2625564 | 0.01894445 | -0.0863 | 39.2337
4965 | 6.935556 | 3.486 | 27.4852 | 1 | 4.476 | 4.474813 | 20.03 | 0.131065 | 0.2266 | 0.2624979 | 0.01882192 | -0.0863 | 39.2333
4966 | 6.936944 | 3.4852 | 27.49 | 2 | 4.4712 | 4.475155 | 19.99 | 0.130639 | 0.2265 | 0.2624395 | 0.01870069 | -0.0863 | 39.2335
4967 | 6.938333 | 3.4852 | 27.4948 | 1 | 4.476 | 4.475486 | 20.03 | 0.131065 | 0.2264 | 0.2623804 | 0.0185904 | -0.0863 | 39.2332
4968 | 6.939722 | 3.4846 | 27.4997 | 1 | 4.4687 | 4.475833 | 19.97 | 0.130425 | 0.2262 | 0.2623219 | 0.01846907 | -0.0863 | 39.2334
4969 | 6.941111 | 3.4846 | 27.5045 | 1 | 4.476 | 4.476209 | 20.03 | 0.131065 | 0.2262 | 0.2622672 | 0.01834772 | -0.0863 | 39.233
4970 | 6.9425 | 3.4838 | 27.5094 | 1 | 4.4712 | 4.476517 | 19.99 | 0.130639 | 0.2256 | 0.2622122 | 0.0182247 | -0.0863 | 39.2331
4971 | 6.943889 | 3.4838 | 27.5142 | 1 | 4.4785 | 4.476911 | 20.06 | 0.131279 | 0.2257 | 0.2621569 | 0.01811514 | -0.0863 | 39.2327
4972 | 6.945278 | 3.4831 | 27.519 | 2 | 4.4817 | 4.477275 | 20.09 | 0.131564 | 0.2259 | 0.2621016 | 0.01799301 | -0.0863 | 39.2324
4973 | 6.946667 | 3.4831 | 27.5239 | 1 | 4.4857 | 4.477628 | 20.12 | 0.131921 | 0.2261 | 0.2620465 | 0.01787242 | -0.0863 | 39.2321
4974 | 6.948056 | 3.4824 | 27.5287 | 1 | 4.4728 | 4.478023 | 20.01 | 0.130781 | 0.2254 | 0.2619919 | 0.01775007 | -0.0863 | 39.2327
4975 | 6.949444 | 3.4824 | 27.5336 | 1 | 4.4776 | 4.478338 | 20.05 | 0.131208 | 0.2255 | 0.2619373 | 0.01764076 | -0.0862 | 39.2323
4976 | 6.950833 | 3.4818 | 27.5384 | 1 | 4.4849 | 4.478694 | 20.11 | 0.131849 | 0.2265 | 0.2618825 | 0.01752062 | -0.0862 | 39.2319
4977 | 6.952222 | 3.4818 | 27.5432 | 1 | 4.4776 | 4.479055 | 20.05 | 0.131208 | 0.2268 | 0.2618279 | 0.01740021 | -0.0862 | 39.2322
4978 | 6.953611 | 3.4811 | 27.5481 | 1 | 4.4906 | 4.479445 | 20.17 | 0.132349 | 0.2268 | 0.2617731 | 0.01727862 | -0.0862 | 39.2314
4979 | 6.955 | 3.4811 | 27.5529 | 1 | 4.4809 | 4.479827 | 20.08 | 0.131493 | 0.2265 | 0.2617179 | 0.01717406 | -0.0862 | 39.2318
4980 | 6.956389 | 3.4805 | 27.5577 | 1 | 4.4833 | 4.480155 | 20.1 | 0.131707 | 0.2267 | 0.2616626 | 0.0170527 | -0.0862 | 39.2316
4981 | 6.957778 | 3.4805 | 27.5626 | 1 | 4.4776 | 4.480455 | 20.05 | 0.131208 | 0.2266 | 0.2616076 | 0.01693048 | -0.0861 | 39.2318
4982 | 6.959167 | 3.4799 | 27.5674 | 1 | 4.476 | 4.480774 | 20.03 | 0.131065 | 0.2266 | 0.2615531 | 0.01680881 | -0.0861 | 39.2318
4983 | 6.960556 | 3.4799 | 27.5722 | 1 | 4.4704 | 4.481131 | 19.98 | 0.130568 | 0.2258 | 0.2614985 | 0.0167044 | -0.0861 | 39.232
4984 | 6.961944 | 3.4793 | 27.5771 | 1 | 4.489 | 4.481479 | 20.15 | 0.132206 | 0.2261 | 0.2614447 | 0.0165823 | -0.0861 | 39.231
4985 | 6.963333 | 3.4793 | 27.5819 | 1 | 4.493 | 4.481872 | 20.19 | 0.132563 | 0.2272 | 0.2613909 | 0.01646157 | -0.086 | 39.2307
4986 | 6.964722 | 3.4787 | 27.5867 | 1 | 4.472 | 4.482192 | 20 | 0.13071 | 0.2263 | 0.2613372 | 0.01633965 | -0.086 | 39.2317
4987 | 6.966111 | 3.4787 | 27.5916 | 1 | 4.476 | 4.482547 | 20.03 | 0.131065 | 0.2257 | 0.2612836 | 0.01623638 | -0.086 | 39.2314
4988 | 6.9675 | 3.4781 | 27.5964 | 1 | 4.4793 | 4.482921 | 20.06 | 0.13135 | 0.2251 | 0.2612302 | 0.01611289 | -0.086 | 39.2311
4989 | 6.968889 | 3.4781 | 27.6012 | 1 | 4.4833 | 4.483329 | 20.1 | 0.131707 | 0.2255 | 0.2611771 | 0.01598953 | -0.0859 | 39.2308
4990 | 6.970278 | 3.4775 | 27.6061 | 1 | 4.4776 | 4.483715 | 20.05 | 0.131208 | 0.2253 | 0.2611242 | 0.01586597 | -0.0859 | 39.231
4991 | 6.971667 | 3.4775 | 27.6109 | 1 | 4.4906 | 4.484057 | 20.17 | 0.132349 | 0.2255 | 0.2610718 | 0.01576392 | -0.0859 | 39.2303
4992 | 6.973056 | 3.4769 | 27.6157 | 1 | 4.4776 | 4.484399 | 20.05 | 0.131208 | 0.2248 | 0.2610194 | 0.01563994 | -0.0859 | 39.2309
4993 | 6.974444 | 3.4769 | 27.6205 | 1 | 4.476 | 4.484747 | 20.03 | 0.131065 | 0.2242 | 0.260967 | 0.01551625 | -0.0858 | 39.2309
4994 | 6.975833 | 3.4763 | 27.6254 | 1 | 4.4906 | 4.485131 | 20.17 | 0.132349 | 0.2246 | 0.2609152 | 0.01539294 | -0.0858 | 39.23
4995 | 6.977222 | 3.4763 | 27.6302 | 1 | 4.489 | 4.485522 | 20.15 | 0.132206 | 0.2252 | 0.2608635 | 0.01529055 | -0.0858 | 39.23
4996 | 6.978889 | 3.4757 | 27.635 | 1 | 4.4833 | 4.485921 | 20.1 | 0.131707 | 0.2247 | 0.2608127 | 0.01516781 | -0.0857 | 39.2306
4997 | 6.980278 | 3.4757 | 27.6399 | 1 | 4.4817 | 4.486253 | 20.09 | 0.131564 | 0.2242 | 0.2607616 | 0.0150447 | -0.0857 | 39.2305
4998 | 6.981667 | 3.4751 | 27.6447 | 2 | 4.493 | 4.486546 | 20.19 | 0.132564 | 0.2249 | 0.2607114 | 0.01492172 | -0.0857 | 39.2299
4999 | 6.983056 | 3.4751 | 27.6495 | 1 | 4.4817 | 4.486912 | 20.09 | 0.131564 | 0.2332 | 0.260662 | 0.01483414 | -0.0856 | 39.2304
5000 | 6.984444 | 3.4747 | 27.6544 | 1 | 4.4857 | 4.487272 | 20.12 | 0.131921 | 0.2335 | 0.2606124 | 0.01472563 | -0.0856 | 39.2301
5001 | 6.985833 | 3.4747 | 27.6592 | 1 | 4.4776 | 4.487625 | 20.05 | 0.131208 | 0.2327 | 0.2605623 | 0.01461602 | -0.0855 | 39.2304
5002 | 6.987222 | 3.4743 | 27.664 | 1 | 4.4922 | 4.48801 | 20.18 | 0.132492 | 0.2335 | 0.2605121 | 0.01450751 | -0.0855 | 39.2296
5003 | 6.988611 | 3.4743 | 27.6688 | 1 | 4.4874 | 4.488335 | 20.14 | 0.132063 | 0.2331 | 0.2604619 | 0.0144208 | -0.0854 | 39.2298
5004 | 6.99 | 3.474 | 27.6737 | 1 | 4.493 | 4.488714 | 20.19 | 0.132563 | 0.2338 | 0.2604115 | 0.01431315 | -0.0853 | 39.2294
5005 | 6.991389 | 3.474 | 27.6785 | 1 | 4.4874 | 4.489069 | 20.14 | 0.132063 | 0.2335 | 0.2603609 | 0.0142052 | -0.0853 | 39.2296
5006 | 6.992778 | 3.4736 | 27.6833 | 2 | 4.4938 | 4.489451 | 20.19 | 0.132635 | 0.2337 | 0.2603107 | 0.01409754 | -0.0852 | 39.2292
5007 | 6.994167 | 3.4736 | 27.6881 | 1 | 4.4906 | 4.489786 | 20.17 | 0.132349 | 0.2338 | 0.2602602 | 0.01401285 | -0.0851 | 39.2292
5008 | 6.995556 | 3.4734 | 27.693 | 1 | 4.4922 | 4.490104 | 20.18 | 0.132492 | 0.2344 | 0.26021 | 0.0139067 | -0.085 | 39.2291
5009 | 6.996944 | 3.4734 | 27.6978 | 1 | 4.493 | 4.490478 | 20.19 | 0.132563 | 0.2344 | 0.2601602 | 0.01380139 | -0.0849 | 39.2289
5010 | 6.998333 | 3.4731 | 27.7026 | 1 | 4.4882 | 4.490828 | 20.14 | 0.132135 | 0.2346 | 0.2601102 | 0.01369588 | -0.0849 | 39.2291
5011 | 6.999722 | 3.4731 | 27.7074 | 1 | 4.4898 | 4.491163 | 20.16 | 0.132277 | 0.2344 | 0.2600606 | 0.01361287 | -0.0848 | 39.2289
5012 | 7.001111 | 3.4729 | 27.7122 | 1 | 4.4793 | 4.491494 | 20.06 | 0.13135 | 0.2332 | 0.2600112 | 0.01350543 | -0.0847 | 39.2294
5013 | 7.0025 | 3.4729 | 27.7171 | 1 | 4.4898 | 4.491878 | 20.16 | 0.132277 | 0.2338 | 0.259962 | 0.01339949 | -0.0846 | 39.2288
5014 | 7.003889 | 3.4727 | 27.7219 | 1 | 4.4954 | 4.492245 | 20.21 | 0.132778 | 0.2346 | 0.2599128 | 0.01329523 | -0.0845 | 39.2284
5015 | 7.005278 | 3.4727 | 27.7267 | 1 | 4.4914 | 4.492629 | 20.17 | 0.13242 | 0.2346 | 0.2598636 | 0.01321265 | -0.0843 | 39.2285
5016 | 7.006667 | 3.4725 | 27.7315 | 1 | 4.4768 | 4.49304 | 20.04 | 0.131137 | 0.2335 | 0.2598142 | 0.01310695 | -0.0842 | 39.2292
5017 | 7.008056 | 3.4725 | 27.7364 | 1 | 4.4946 | 4.493449 | 20.2 | 0.132706 | 0.234 | 0.2597655 | 0.013003 | -0.0841 | 39.2282
5018 | 7.009444 | 3.4724 | 27.7412 | 1 | 4.4793 | 4.493766 | 20.06 | 0.13135 | 0.2333 | 0.2597168 | 0.01289786 | -0.084 | 39.2289
5019 | 7.010833 | 3.4724 | 27.746 | 1 | 4.4922 | 4.494146 | 20.18 | 0.132492 | 0.233 | 0.2596684 | 0.01281279 | -0.0839 | 39.2281
5020 | 7.012222 | 3.4723 | 27.7508 | 1 | 4.522 | 4.494519 | 20.45 | 0.135144 | 0.2357 | 0.2596203 | 0.01271192 | -0.0838 | 39.2265
5021 | 7.013611 | 3.4723 | 27.7557 | 2 | 4.4922 | 4.49493 | 20.18 | 0.132492 | 0.2361 | 0.2595723 | 0.01261173 | -0.0836 | 39.228
5022 | 7.015 | 3.4722 | 27.7605 | 1 | 4.5019 | 4.49529 | 20.27 | 0.13335 | 0.2367 | 0.2595251 | 0.01251281 | -0.0835 | 39.2274
5023 | 7.016389 | 3.4722 | 27.7653 | 2 | 4.4906 | 4.495671 | 20.17 | 0.132349 | 0.236 | 0.2594784 | 0.01243329 | -0.0834 | 39.2279
5024 | 7.017778 | 3.4722 | 27.7701 | 1 | 4.5011 | 4.496014 | 20.26 | 0.133278 | 0.2366 | 0.2594323 | 0.01233455 | -0.0833 | 39.2273
5025 | 7.019167 | 3.4722 | 27.7749 | 1 | 4.5003 | 4.496375 | 20.25 | 0.133207 | 0.237 | 0.2593862 | 0.01223625 | -0.0831 | 39.2272
5026 | 7.020556 | 3.4721 | 27.7798 | 1 | 4.5043 | 4.496619 | 20.29 | 0.133565 | 0.2371 | 0.2593407 | 0.01213716 | -0.083 | 39.2269
5027 | 7.021944 | 3.4721 | 27.7846 | 1 | 4.4874 | 4.496882 | 20.14 | 0.132063 | 0.2367 | 0.2592951 | 0.0120609 | -0.0829 | 39.2277
5028 | 7.023333 | 3.4721 | 27.7894 | 1 | 4.4922 | 4.497227 | 20.18 | 0.132492 | 0.2363 | 0.2592503 | 0.01196085 | -0.0827 | 39.2274
5029 | 7.024722 | 3.4721 | 27.7942 | 1 | 4.4954 | 4.497552 | 20.21 | 0.132778 | 0.2361 | 0.2592059 | 0.01185994 | -0.0826 | 39.2271
5030 | 7.026111 | 3.4721 | 27.7991 | 1 | 4.5019 | 4.497947 | 20.27 | 0.13335 | 0.2365 | 0.2591679 | 0.01176101 | -0.0824 | 39.2267
5031 | 7.0275 | 3.4721 | 27.8039 | 1 | 4.4938 | 4.498289 | 20.19 | 0.132635 | 0.2362 | 0.2591304 | 0.01168409 | -0.0823 | 39.227
5032 | 7.028889 | 3.4722 | 27.8087 | 1 | 4.5019 | 4.498673 | 20.27 | 0.13335 | 0.2368 | 0.2590928 | 0.011586 | -0.0821 | 39.2266
5033 | 7.030278 | 3.4722 | 27.8135 | 1 | 4.4946 | 4.498959 | 20.2 | 0.132706 | 0.2364 | 0.2590546 | 0.01148728 | -0.082 | 39.2269
5034 | 7.031667 | 3.4722 | 27.8183 | 1 | 4.5107 | 4.499371 | 20.35 | 0.134138 | 0.2375 | 0.2590162 | 0.0113903 | -0.0818 | 39.2259
5035 | 7.033056 | 3.4722 | 27.8232 | 1 | 4.5027 | 4.499677 | 20.27 | 0.133421 | 0.2382 | 0.2589782 | 0.0113176 | -0.0817 | 39.2262
5036 | 7.034444 | 3.4724 | 27.828 | 1 | 4.5059 | 4.500044 | 20.3 | 0.133708 | 0.239 | 0.2589405 | 0.0112234 | -0.0815 | 39.226
5037 | 7.035833 | 3.4724 | 27.8328 | 1 | 4.5003 | 4.50038 | 20.25 | 0.133207 | 0.2391 | 0.2589027 | 0.01112914 | -0.0813 | 39.2262
5038 | 7.037222 | 3.4725 | 27.8376 | 1 | 4.5051 | 4.500739 | 20.3 | 0.133636 | 0.2392 | 0.2588651 | 0.0110358 | -0.0811 | 39.2259
5039 | 7.038611 | 3.4725 | 27.8425 | 1 | 4.4906 | 4.5011 | 20.17 | 0.132349 | 0.2388 | 0.2588277 | 0.01096445 | -0.0809 | 39.2265
5040 | 7.04 | 3.4728 | 27.8473 | 1 | 4.5075 | 4.501416 | 20.32 | 0.133851 | 0.239 | 0.2587902 | 0.01087112 | -0.0808 | 39.2256
5041 | 7.041667 | 3.4728 | 27.8521 | 1 | 4.497 | 4.501773 | 20.22 | 0.132921 | 0.2388 | 0.258753 | 0.01077871 | -0.0806 | 39.2264
5042 | 7.043056 | 3.473 | 27.8569 | 1 | 4.4922 | 4.502159 | 20.18 | 0.132492 | 0.2379 | 0.2587156 | 0.01068486 | -0.0804 | 39.2265
5043 | 7.044444 | 3.473 | 27.8618 | 1 | 4.5003 | 4.502505 | 20.25 | 0.133207 | 0.2395 | 0.2586776 | 0.01061428 | -0.0802 | 39.226
5044 | 7.045833 | 3.4734 | 27.8666 | 1 | 4.4946 | 4.50285 | 20.2 | 0.132706 | 0.2383 | 0.2586404 | 0.01052141 | -0.0799 | 39.2262
5045 | 7.047222 | 3.4734 | 27.8714 | 1 | 4.4954 | 4.503189 | 20.21 | 0.132778 | 0.2379 | 0.2586037 | 0.01042777 | -0.0797 | 39.2261
5046 | 7.048611 | 3.4737 | 27.8762 | 1 | 4.5043 | 4.503552 | 20.29 | 0.133565 | 0.2379 | 0.2585672 | 0.01033431 | -0.0795 | 39.2256
5047 | 7.05 | 3.4737 | 27.8811 | 1 | 4.5123 | 4.503918 | 20.36 | 0.134282 | 0.2388 | 0.2585306 | 0.01026343 | -0.0793 | 39.2251
5048 | 7.051389 | 3.4741 | 27.8859 | 1 | 4.5067 | 4.504264 | 20.31 | 0.13378 | 0.2389 | 0.2584951 | 0.01017193 | -0.0791 | 39.2253
5049 | 7.052778 | 3.4741 | 27.8907 | 1 | 4.5003 | 4.504592 | 20.25 | 0.133207 | 0.2388 | 0.2584593 | 0.01007988 | -0.0788 | 39.2255
5050 | 7.054167 | 3.4744 | 27.8955 | 1 | 4.5011 | 4.504938 | 20.26 | 0.133278 | 0.2389 | 0.2584236 | 0.009988753 | -0.0786 | 39.2254
5051 | 7.055556 | 3.4744 | 27.9004 | 1 | 4.5019 | 4.505316 | 20.27 | 0.13335 | 0.2389 | 0.2583872 | 0.009918554 | -0.0784 | 39.2253
5052 | 7.056944 | 3.4749 | 27.9052 | 1 | 4.4987 | 4.505697 | 20.24 | 0.133064 | 0.2384 | 0.2583509 | 0.009826942 | -0.0781 | 39.2253
5053 | 7.058333 | 3.4749 | 27.91 | 1 | 4.5035 | 4.506075 | 20.28 | 0.133493 | 0.239 | 0.2583148 | 0.009736897 | -0.0779 | 39.225
5054 | 7.059722 | 3.4753 | 27.9148 | 1 | 4.5091 | 4.506433 | 20.33 | 0.133995 | 0.2396 | 0.2582789 | 0.00964866 | -0.0777 | 39.2247
5055 | 7.061111 | 3.4753 | 27.9197 | 1 | 4.5123 | 4.50679 | 20.36 | 0.134282 | 0.2407 | 0.2582434 | 0.009580829 | -0.0774 | 39.2244
5056 | 7.0625 | 3.4758 | 27.9245 | 1 | 4.5172 | 4.507146 | 20.4 | 0.134712 | 0.2414 | 0.2582081 | 0.009495828 | -0.0772 | 39.224
5057 | 7.063889 | 3.4758 | 27.9293 | 1 | 4.5075 | 4.507499 | 20.32 | 0.133851 | 0.2414 | 0.2581726 | 0.009411418 | -0.0769 | 39.2245
5058 | 7.065278 | 3.4764 | 27.9342 | 1 | 4.518 | 4.507918 | 20.41 | 0.134784 | 0.2429 | 0.2581376 | 0.009329947 | -0.0767 | 39.2238
5059 | 7.066667 | 3.4764 | 27.939 | 1 | 4.5059 | 4.508265 | 20.3 | 0.133708 | 0.2422 | 0.2581029 | 0.009264288 | -0.0764 | 39.2244
5060 | 7.068056 | 3.477 | 27.9438 | 1 | 4.5123 | 4.508631 | 20.36 | 0.134282 | 0.2432 | 0.2580688 | 0.009183612 | -0.0761 | 39.224
5061 | 7.069444 | 3.477 | 27.9487 | 1 | 4.5019 | 4.509074 | 20.27 | 0.13335 | 0.2428 | 0.2580343 | 0.009102312 | -0.0759 | 39.2244
5062 | 7.070833 | 3.4776 | 27.9535 | 1 | 4.5027 | 4.509444 | 20.27 | 0.133421 | 0.2431 | 0.2579992 | 0.009022734 | -0.0756 | 39.2243
5063 | 7.072222 | 3.4776 | 27.9583 | 2 | 4.5164 | 4.509848 | 20.4 | 0.134641 | 0.2442 | 0.2579643 | 0.008959872 | -0.0753 | 39.2235
5064 | 7.073611 | 3.4782 | 27.9632 | 1 | 4.4995 | 4.51022 | 20.25 | 0.133135 | 0.2436 | 0.25793 | 0.008881407 | -0.075 | 39.2243
5065 | 7.075 | 3.4782 | 27.968 | 1 | 4.5091 | 4.510547 | 20.33 | 0.133995 | 0.2434 | 0.2578958 | 0.008802885 | -0.0748 | 39.2237
5066 | 7.076389 | 3.4789 | 27.9728 | 1 | 4.5123 | 4.51095 | 20.36 | 0.134282 | 0.2425 | 0.2578627 | 0.008723497 | -0.0745 | 39.2234
5067 | 7.077778 | 3.4789 | 27.9777 | 1 | 4.5107 | 4.511332 | 20.35 | 0.134138 | 0.2424 | 0.2578301 | 0.008657682 | -0.0742 | 39.2234
5068 | 7.079167 | 3.4796 | 27.9825 | 1 | 4.5115 | 4.511729 | 20.35 | 0.13421 | 0.2423 | 0.2577989 | 0.008578277 | -0.0739 | 39.2233
5069 | 7.080556 | 3.4796 | 27.9873 | 1 | 4.5148 | 4.512109 | 20.38 | 0.134497 | 0.2426 | 0.2577683 | 0.008499947 | -0.0736 | 39.223
5070 | 7.081944 | 3.4803 | 27.9922 | 1 | 4.5244 | 4.512492 | 20.47 | 0.135359 | 0.2436 | 0.2577373 | 0.008423095 | -0.0733 | 39.2224
5071 | 7.083333 | 3.4803 | 27.997 | 1 | 4.5276 | 4.512838 | 20.5 | 0.135647 | 0.2447 | 0.2577059 | 0.008361353 | -0.073 | 39.2222
5072 | 7.084722 | 3.4811 | 28.0018 | 1 | 4.5059 | 4.513162 | 20.3 | 0.133708 | 0.2449 | 0.2576743 | 0.008286898 | -0.0727 | 39.2232
5073 | 7.086111 | 3.4811 | 28.0067 | 1 | 4.5139 | 4.513526 | 20.38 | 0.134425 | 0.2446 | 0.2576425 | 0.00821174 | -0.0724 | 39.2227
5074 | 7.0875 | 3.4819 | 28.0115 | 1 | 4.5075 | 4.513876 | 20.32 | 0.133851 | 0.2443 | 0.2576113 | 0.008137168 | -0.0721 | 39.223
5075 | 7.088889 | 3.4819 | 28.0164 | 1 | 4.5099 | 4.514223 | 20.34 | 0.134066 | 0.2441 | 0.2575795 | 0.008074391 | -0.0718 | 39.2227
5076 | 7.090278 | 3.4828 | 28.0212 | 2 | 4.5067 | 4.51459 | 20.31 | 0.13378 | 0.2435 | 0.2575476 | 0.007998826 | -0.0715 | 39.2228
5077 | 7.091667 | 3.4828 | 28.026 | 1 | 4.5164 | 4.514959 | 20.4 | 0.134641 | 0.2437 | 0.2575157 | 0.007924413 | -0.0711 | 39.2222
5078 | 7.093056 | 3.4836 | 28.0309 | 1 | 4.5164 | 4.515347 | 20.4 | 0.134641 | 0.2435 | 0.2574837 | 0.00784954 | -0.0708 | 39.2221
5079 | 7.094444 | 3.4836 | 28.0357 | 1 | 4.5083 | 4.515659 | 20.32 | 0.133923 | 0.2435 | 0.2574517 | 0.007785894 | -0.0705 | 39.2225
5080 | 7.095833 | 3.4845 | 28.0406 | 1 | 4.5268 | 4.516038 | 20.49 | 0.135575 | 0.2441 | 0.2574195 | 0.007712285 | -0.0702 | 39.2214
5081 | 7.097222 | 3.4845 | 28.0454 | 1 | 4.5164 | 4.516392 | 20.4 | 0.134641 | 0.2443 | 0.2573875 | 0.007639746 | -0.0698 | 39.2219
5082 | 7.098611 | 3.4854 | 28.0502 | 1 | 4.5228 | 4.516777 | 20.46 | 0.135216 | 0.2449 | 0.2573553 | 0.007568358 | -0.0695 | 39.2215
5083 | 7.1 | 3.4854 | 28.0551 | 1 | 4.5204 | 4.517147 | 20.43 | 0.135 | 0.2446 | 0.2573233 | 0.00750633 | -0.0692 | 39.2215
5084 | 7.101389 | 3.4864 | 28.0599 | 2 | 4.5131 | 4.517517 | 20.37 | 0.134353 | 0.2447 | 0.2572912 | 0.007434911 | -0.0688 | 39.2218
5085 | 7.102778 | 3.4864 | 28.0648 | 1 | 4.522 | 4.517907 | 20.45 | 0.135144 | 0.2448 | 0.2572589 | 0.007363433 | -0.0685 | 39.2212
5086 | 7.104167 | 3.4873 | 28.0696 | 1 | 4.5244 | 4.518286 | 20.47 | 0.135359 | 0.2459 | 0.2572264 | 0.007293748 | -0.0681 | 39.221
5087 | 7.105833 | 3.4873 | 28.0744 | 1 | 4.5284 | 4.518634 | 20.51 | 0.135719 | 0.2466 | 0.2571946 | 0.0072359 | -0.0678 | 39.221
5088 | 7.107222 | 3.4883 | 28.0793 | 1 | 4.5236 | 4.519 | 20.46 | 0.135287 | 0.2473 | 0.2571626 | 0.007168753 | -0.0674 | 39.2212
5089 | 7.108611 | 3.4883 | 28.0841 | 1 | 4.5308 | 4.519372 | 20.53 | 0.135935 | 0.2488 | 0.2571308 | 0.007104842 | -0.0671 | 39.2207
5090 | 7.11 | 3.4893 | 28.089 | 1 | 4.5244 | 4.519775 | 20.47 | 0.135359 | 0.2491 | 0.2570983 | 0.007040627 | -0.0667 | 39.221
5091 | 7.111389 | 3.4893 | 28.0938 | 1 | 4.5067 | 4.520197 | 20.31 | 0.13378 | 0.2482 | 0.2570657 | 0.006986038 | -0.0664 | 39.2218
5092 | 7.112778 | 3.4904 | 28.0987 | 1 | 4.5139 | 4.52059 | 20.38 | 0.134425 | 0.248 | 0.2570328 | 0.006920331 | -0.066 | 39.2213
5093 | 7.114167 | 3.4904 | 28.1035 | 2 | 4.5292 | 4.521012 | 20.51 | 0.135791 | 0.2491 | 0.2569993 | 0.006856247 | -0.0657 | 39.2204
5094 | 7.115556 | 3.4914 | 28.1084 | 1 | 4.5164 | 4.521329 | 20.4 | 0.134641 | 0.2487 | 0.2569664 | 0.006791858 | -0.0653 | 39.221
5095 | 7.116944 | 3.4914 | 28.1132 | 2 | 4.5356 | 4.521728 | 20.57 | 0.136368 | 0.2501 | 0.2569335 | 0.006740839 | -0.065 | 39.2199
5096 | 7.118333 | 3.4925 | 28.1181 | 1 | 4.5212 | 4.52207 | 20.44 | 0.135072 | 0.2503 | 0.2569013 | 0.006679293 | -0.0646 | 39.2206
5097 | 7.119722 | 3.4925 | 28.1229 | 1 | 4.5284 | 4.522443 | 20.51 | 0.135719 | 0.2508 | 0.2568691 | 0.006619368 | -0.0642 | 39.2201
5098 | 7.121111 | 3.4936 | 28.1278 | 1 | 4.534 | 4.522821 | 20.56 | 0.136224 | 0.2513 | 0.2568367 | 0.006561063 | -0.0639 | 39.2197
5099 | 7.1225 | 3.4936 | 28.1326 | 1 | 4.5212 | 4.523182 | 20.44 | 0.135072 | 0.2517 | 0.2568045 | 0.006511658 | -0.0635 | 39.2203
5100 | 7.123889 | 3.4947 | 28.1375 | 2 | 4.5276 | 4.523576 | 20.5 | 0.135647 | 0.2517 | 0.2567728 | 0.006454259 | -0.0632 | 39.2198
5101 | 7.125278 | 3.4947 | 28.1423 | 1 | 4.5364 | 4.523915 | 20.58 | 0.13644 | 0.2526 | 0.2567402 | 0.00639896 | -0.0628 | 39.2193
5102 | 7.126667 | 3.4959 | 28.1472 | 1 | 4.5148 | 4.524261 | 20.38 | 0.134497 | 0.252 | 0.2567077 | 0.006342873 | -0.0624 | 39.2203
5103 | 7.128056 | 3.4959 | 28.152 | 1 | 4.5276 | 4.52463 | 20.5 | 0.135647 | 0.2524 | 0.2566746 | 0.006294418 | -0.0621 | 39.2196
5104 | 7.129444 | 3.497 | 28.1569 | 1 | 4.5292 | 4.525007 | 20.51 | 0.135791 | 0.2534 | 0.2566418 | 0.006240835 | -0.0617 | 39.2194
5105 | 7.130833 | 3.497 | 28.1618 | 1 | 4.5212 | 4.525346 | 20.44 | 0.135072 | 0.2535 | 0.25661 | 0.006188307 | -0.0613 | 39.2197
5106 | 7.132222 | 3.4982 | 28.1666 | 1 | 4.53 | 4.525713 | 20.52 | 0.135863 | 0.2539 | 0.2565783 | 0.006135311 | -0.061 | 39.2192
5107 | 7.133611 | 3.4982 | 28.1715 | 1 | 4.5244 | 4.526053 | 20.47 | 0.135359 | 0.2539 | 0.2565473 | 0.006090112 | -0.0606 | 39.2193
5108 | 7.135 | 3.4994 | 28.1763 | 1 | 4.5324 | 4.526486 | 20.54 | 0.13608 | 0.2545 | 0.2565159 | 0.00603833 | -0.0602 | 39.2188
5109 | 7.136389 | 3.4994 | 28.1812 | 1 | 4.5284 | 4.526879 | 20.51 | 0.135719 | 0.2554 | 0.2564842 | 0.005988401 | -0.0598 | 39.2189
5110 | 7.137778 | 3.5006 | 28.1861 | 2 | 4.5212 | 4.52726 | 20.44 | 0.135072 | 0.2554 | 0.2564527 | 0.005938963 | -0.0595 | 39.2192
5111 | 7.139167 | 3.5006 | 28.1909 | 1 | 4.5364 | 4.527618 | 20.58 | 0.13644 | 0.2567 | 0.256421 | 0.00589796 | -0.0591 | 39.2183
5112 | 7.140556 | 3.5018 | 28.1958 | 1 | 4.5268 | 4.527967 | 20.49 | 0.135575 | 0.2568 | 0.2563892 | 0.005851008 | -0.0587 | 39.2187
5113 | 7.141944 | 3.5018 | 28.2006 | 1 | 4.5324 | 4.528309 | 20.54 | 0.13608 | 0.2574 | 0.2563577 | 0.005805345 | -0.0584 | 39.2184
5114 | 7.143333 | 3.503 | 28.2055 | 1 | 4.5316 | 4.528676 | 20.54 | 0.136007 | 0.2579 | 0.2563262 | 0.00576017 | -0.058 | 39.2183
5115 | 7.144722 | 3.503 | 28.2104 | 1 | 4.5284 | 4.52903 | 20.51 | 0.135719 | 0.258 | 0.2562949 | 0.005721813 | -0.0576 | 39.2183
5116 | 7.146111 | 3.5042 | 28.2153 | 1 | 4.534 | 4.529383 | 20.56 | 0.136224 | 0.2582 | 0.2562639 | 0.005677355 | -0.0573 | 39.2179
5117 | 7.1475 | 3.5042 | 28.2201 | 1 | 4.5372 | 4.529724 | 20.59 | 0.136512 | 0.2586 | 0.256233 | 0.005633463 | -0.0569 | 39.2177
5118 | 7.148889 | 3.5054 | 28.225 | 2 | 4.5212 | 4.530113 | 20.44 | 0.135072 | 0.2577 | 0.2562022 | 0.005588297 | -0.0565 | 39.2184
5119 | 7.150278 | 3.5054 | 28.2299 | 1 | 4.5236 | 4.53048 | 20.46 | 0.135287 | 0.2574 | 0.256172 | 0.005549454 | -0.0561 | 39.2182
5120 | 7.151667 | 3.5067 | 28.2348 | 1 | 4.5308 | 4.530845 | 20.53 | 0.135935 | 0.2573 | 0.256142 | 0.005503886 | -0.0558 | 39.2177
5121 | 7.153056 | 3.5067 | 28.2396 | 1 | 4.5308 | 4.531228 | 20.53 | 0.135935 | 0.2569 | 0.2561115 | 0.005457524 | -0.0554 | 39.2176
5122 | 7.154444 | 3.5079 | 28.2445 | 2 | 4.5268 | 4.53162 | 20.49 | 0.135575 | 0.2568 | 0.2560803 | 0.005412848 | -0.055 | 39.2177
5123 | 7.155833 | 3.5079 | 28.2494 | 1 | 4.5196 | 4.532017 | 20.43 | 0.134928 | 0.2561 | 0.2560494 | 0.005370812 | -0.0547 | 39.218
5124 | 7.157222 | 3.5091 | 28.2543 | 1 | 4.5156 | 4.532415 | 20.39 | 0.134569 | 0.2552 | 0.2560181 | 0.005323818 | -0.0543 | 39.2181
5125 | 7.158611 | 3.5091 | 28.2591 | 1 | 4.5372 | 4.532754 | 20.59 | 0.136512 | 0.2556 | 0.2559871 | 0.005277952 | -0.0539 | 39.2169
5126 | 7.16 | 3.5104 | 28.264 | 1 | 4.53 | 4.533123 | 20.52 | 0.135863 | 0.2556 | 0.2559559 | 0.005232256 | -0.0535 | 39.2171
5127 | 7.161389 | 3.5104 | 28.2689 | 1 | 4.5252 | 4.533493 | 20.48 | 0.135431 | 0.2552 | 0.2559244 | 0.005188713 | -0.0531 | 39.2173
5128 | 7.162778 | 3.5116 | 28.2738 | 2 | 4.5332 | 4.53385 | 20.55 | 0.136152 | 0.2554 | 0.2558928 | 0.005142936 | -0.0528 | 39.2168
5129 | 7.164167 | 3.5116 | 28.2786 | 1 | 4.5332 | 4.534224 | 20.55 | 0.136152 | 0.256 | 0.255861 | 0.005099245 | -0.0524 | 39.2167
5130 | 7.165556 | 3.5128 | 28.2835 | 1 | 4.534 | 4.534569 | 20.56 | 0.136224 | 0.2563 | 0.2558293 | 0.005055883 | -0.052 | 39.2165
5131 | 7.166944 | 3.5128 | 28.2884 | 1 | 4.5372 | 4.534942 | 20.59 | 0.136512 | 0.2561 | 0.2557977 | 0.005013379 | -0.0516 | 39.2162
5132 | 7.168611 | 3.5141 | 28.2933 | 1 | 4.5404 | 4.53533 | 20.62 | 0.136801 | 0.2566 | 0.255766 | 0.00497073 | -0.0513 | 39.2163
5133 | 7.17 | 3.5141 | 28.2982 | 1 | 4.5324 | 4.53574 | 20.54 | 0.13608 | 0.2563 | 0.2557345 | 0.004927691 | -0.0509 | 39.2166
5134 | 7.171389 | 3.5154 | 28.3031 | 1 | 4.534 | 4.536122 | 20.56 | 0.136224 | 0.2569 | 0.2557031 | 0.004885617 | -0.0505 | 39.2164
5135 | 7.172778 | 3.5154 | 28.3079 | 1 | 4.5508 | 4.536474 | 20.71 | 0.137741 | 0.2575 | 0.2556715 | 0.004845816 | -0.0501 | 39.2154
5136 | 7.174167 | 3.5166 | 28.3128 | 2 | 4.5292 | 4.536864 | 20.51 | 0.135791 | 0.2574 | 0.2556398 | 0.004804771 | -0.0497 | 39.2165
5137 | 7.175556 | 3.5166 | 28.3177 | 1 | 4.522 | 4.537205 | 20.45 | 0.135144 | 0.2564 | 0.2556089 | 0.004762777 | -0.0494 | 39.2167
5138 | 7.176944 | 3.5179 | 28.3226 | 1 | 4.5436 | 4.537564 | 20.64 | 0.13709 | 0.257 | 0.2555779 | 0.004721827 | -0.049 | 39.2155
5139 | 7.178333 | 3.5179 | 28.3275 | 1 | 4.5396 | 4.537926 | 20.61 | 0.136729 | 0.2572 | 0.2555464 | 0.004681372 | -0.0486 | 39.2156
5140 | 7.179722 | 3.5192 | 28.3324 | 1 | 4.5412 | 4.538286 | 20.62 | 0.136873 | 0.2576 | 0.2555148 | 0.004641607 | -0.0482 | 39.2154
5141 | 7.181111 | 3.5192 | 28.3373 | 1 | 4.5404 | 4.538663 | 20.62 | 0.136801 | 0.2578 | 0.2554837 | 0.004602168 | -0.0478 | 39.2153
5142 | 7.1825 | 3.5204 | 28.3422 | 1 | 4.5396 | 4.539057 | 20.61 | 0.136729 | 0.2581 | 0.2554526 | 0.00456393 | -0.0475 | 39.2153
5143 | 7.183889 | 3.5204 | 28.347 | 1 | 4.5428 | 4.539412 | 20.64 | 0.137018 | 0.2587 | 0.2554222 | 0.004525677 | -0.0471 | 39.215
5144 | 7.185278 | 3.5217 | 28.3519 | 1 | 4.5292 | 4.53988 | 20.51 | 0.135791 | 0.2581 | 0.2553916 | 0.004487663 | -0.0467 | 39.2156
5145 | 7.186667 | 3.5217 | 28.3568 | 1 | 4.5444 | 4.540233 | 20.65 | 0.137162 | 0.2588 | 0.2553609 | 0.004451486 | -0.0464 | 39.2147
5146 | 7.188056 | 3.523 | 28.3617 | 2 | 4.5364 | 4.540604 | 20.58 | 0.13644 | 0.2589 | 0.2553307 | 0.004416032 | -0.046 | 39.215
5147 | 7.189444 | 3.523 | 28.3666 | 1 | 4.5508 | 4.540968 | 20.71 | 0.137741 | 0.2592 | 0.2553001 | 0.004377816 | -0.0456 | 39.2141
5148 | 7.190833 | 3.5243 | 28.3715 | 1 | 4.5452 | 4.541332 | 20.66 | 0.137234 | 0.2599 | 0.2552702 | 0.004344171 | -0.0452 | 39.2143
5149 | 7.192222 | 3.5243 | 28.3764 | 1 | 4.5212 | 4.541615 | 20.44 | 0.135072 | 0.2583 | 0.2552402 | 0.004308784 | -0.0449 | 39.2155
5150 | 7.193611 | 3.5255 | 28.3813 | 1 | 4.546 | 4.541954 | 20.67 | 0.137307 | 0.2594 | 0.2552108 | 0.004276744 | -0.0445 | 39.2141
5151 | 7.195 | 3.5255 | 28.3862 | 1 | 4.5444 | 4.542296 | 20.65 | 0.137162 | 0.26 | 0.2551815 | 0.004237918 | -0.0441 | 39.214
5152 | 7.196389 | 3.5268 | 28.3911 | 1 | 4.5476 | 4.542604 | 20.68 | 0.137451 | 0.2606 | 0.2551518 | 0.004207999 | -0.0437 | 39.2138
5153 | 7.197778 | 3.5268 | 28.396 | 1 | 4.542 | 4.542956 | 20.63 | 0.136945 | 0.2607 | 0.2551221 | 0.00417912 | -0.0434 | 39.2139
5154 | 7.199167 | 3.5281 | 28.4009 | 1 | 4.5412 | 4.543303 | 20.62 | 0.136873 | 0.2606 | 0.2550931 | 0.004150725 | -0.043 | 39.2139
5155 | 7.200556 | 3.5281 | 28.4058 | 1 | 4.5396 | 4.543678 | 20.61 | 0.136729 | 0.2597 | 0.2550638 | 0.004110396 | -0.0426 | 39.2138
5156 | 7.201944 | 3.5294 | 28.4107 | 1 | 4.5571 | 4.54399 | 20.77 | 0.13832 | 0.2611 | 0.2550346 | 0.004083006 | -0.0423 | 39.2128
5157 | 7.203333 | 3.5294 | 28.4156 | 1 | 4.5547 | 4.544321 | 20.75 | 0.138103 | 0.2624 | 0.2550062 | 0.004057686 | -0.0419 | 39.2128
5158 | 7.204722 | 3.5307 | 28.4205 | 1 | 4.5603 | 4.544674 | 20.8 | 0.13861 | 0.2634 | 0.2549782 | 0.004033959 | -0.0415 | 39.2124
5159 | 7.206111 | 3.5307 | 28.4254 | 1 | 4.5452 | 4.545018 | 20.66 | 0.137234 | 0.2637 | 0.2549496 | 0.004000441 | -0.0412 | 39.2131
5160 | 7.2075 | 3.532 | 28.4303 | 1 | 4.5348 | 4.545371 | 20.56 | 0.136296 | 0.2627 | 0.254921 | 0.003975804 | -0.0408 | 39.2135
5161 | 7.208889 | 3.532 | 28.4352 | 1 | 4.5396 | 4.545759 | 20.61 | 0.136729 | 0.2623 | 0.2548923 | 0.003950856 | -0.0404 | 39.2132
5162 | 7.210278 | 3.5334 | 28.4401 | 1 | 4.5372 | 4.546098 | 20.59 | 0.136512 | 0.2611 | 0.2548627 | 0.003924883 | -0.0401 | 39.2132
5163 | 7.211667 | 3.5334 | 28.445 | 1 | 4.5452 | 4.546474 | 20.66 | 0.137234 | 0.2607 | 0.2548337 | 0.003885875 | -0.0397 | 39.2127
5164 | 7.213056 | 3.5346 | 28.45 | 1 | 4.538 | 4.546798 | 20.59 | 0.136584 | 0.2596 | 0.2548046 | 0.00385773 | -0.0393 | 39.2129
5165 | 7.214444 | 3.5346 | 28.4549 | 1 | 4.5428 | 4.547138 | 20.64 | 0.137018 | 0.2591 | 0.2547756 | 0.003829041 | -0.039 | 39.2125
5166 | 7.215833 | 3.5359 | 28.4598 | 1 | 4.5508 | 4.547522 | 20.71 | 0.137741 | 0.2595 | 0.2547459 | 0.003801074 | -0.0386 | 39.212
5167 | 7.217222 | 3.5359 | 28.4647 | 1 | 4.5452 | 4.547899 | 20.66 | 0.137234 | 0.2598 | 0.2547162 | 0.0037608 | -0.0382 | 39.2122
5168 | 7.218611 | 3.5371 | 28.4696 | 2 | 4.546 | 4.548271 | 20.67 | 0.137307 | 0.2603 | 0.2546867 | 0.003734308 | -0.0379 | 39.212
5169 | 7.22 | 3.5371 | 28.4745 | 1 | 4.55 | 4.548683 | 20.7 | 0.137668 | 0.2603 | 0.2546572 | 0.003707428 | -0.0375 | 39.2117
5170 | 7.221389 | 3.5384 | 28.4794 | 1 | 4.5476 | 4.549069 | 20.68 | 0.137451 | 0.2599 | 0.2546274 | 0.003681269 | -0.0372 | 39.2117
5171 | 7.222778 | 3.5384 | 28.4844 | 1 | 4.5412 | 4.54944 | 20.62 | 0.136873 | 0.2592 | 0.2545977 | 0.003639567 | -0.0368 | 39.2119
5172 | 7.224167 | 3.5396 | 28.4893 | 1 | 4.5539 | 4.549821 | 20.74 | 0.13803 | 0.2593 | 0.2545687 | 0.003612665 | -0.0365 | 39.2111
5173 | 7.225556 | 3.5396 | 28.4942 | 2 | 4.5444 | 4.550195 | 20.65 | 0.137162 | 0.2589 | 0.2545393 | 0.00358601 | -0.0361 | 39.2115
5174 | 7.226944 | 3.5408 | 28.4991 | 1 | 4.5444 | 4.550576 | 20.65 | 0.137162 | 0.2589 | 0.2545095 | 0.003559998 | -0.0358 | 39.2114
5175 | 7.228611 | 3.5408 | 28.504 | 1 | 4.5547 | 4.550901 | 20.75 | 0.138103 | 0.2598 | 0.2544797 | 0.003518216 | -0.0355 | 39.2111
5176 | 7.23 | 3.5419 | 28.5089 | 1 | 4.55 | 4.551242 | 20.7 | 0.137668 | 0.2594 | 0.2544494 | 0.0034932 | -0.0351 | 39.2112
5177 | 7.231389 | 3.5419 | 28.5139 | 2 | 4.5412 | 4.551601 | 20.62 | 0.136873 | 0.259 | 0.2544192 | 0.003468037 | -0.0348 | 39.2115
5178 | 7.232778 | 3.5431 | 28.5188 | 1 | 4.5492 | 4.551977 | 20.69 | 0.137596 | 0.2592 | 0.2543883 | 0.003442806 | -0.0345 | 39.211
5179 | 7.234167 | 3.5431 | 28.5237 | 1 | 4.5619 | 4.552379 | 20.81 | 0.138755 | 0.2597 | 0.2543569 | 0.003401252 | -0.0342 | 39.2102
5180 | 7.235556 | 3.5442 | 28.5286 | 1 | 4.5571 | 4.552759 | 20.77 | 0.13832 | 0.2604 | 0.254326 | 0.00337812 | -0.0338 | 39.2104
5181 | 7.236944 | 3.5442 | 28.5335 | 1 | 4.5587 | 4.553108 | 20.78 | 0.138465 | 0.261 | 0.2542944 | 0.00335468 | -0.0335 | 39.2102
5182 | 7.238333 | 3.5453 | 28.5385 | 1 | 4.5619 | 4.553468 | 20.81 | 0.138755 | 0.2617 | 0.2542629 | 0.00333338 | -0.0332 | 39.2098
5183 | 7.239722 | 3.5453 | 28.5434 | 2 | 4.5571 | 4.553827 | 20.77 | 0.13832 | 0.262 | 0.2542314 | 0.003296148 | -0.0329 | 39.21
5184 | 7.241111 | 3.5464 | 28.5483 | 1 | 4.5714 | 4.554189 | 20.9 | 0.139626 | 0.2635 | 0.2541998 | 0.003277884 | -0.0326 | 39.2091
5185 | 7.2425 | 3.5464 | 28.5533 | 1 | 4.5603 | 4.55459 | 20.8 | 0.13861 | 0.2639 | 0.2541677 | 0.003260255 | -0.0323 | 39.2096
5186 | 7.243889 | 3.5475 | 28.5582 | 1 | 4.5492 | 4.554915 | 20.69 | 0.137596 | 0.2641 | 0.2541353 | 0.003242868 | -0.0319 | 39.21
5187 | 7.245278 | 3.5475 | 28.5631 | 1 | 4.542 | 4.555262 | 20.63 | 0.136945 | 0.2631 | 0.2541035 | 0.003207875 | -0.0316 | 39.2103
5188 | 7.246667 | 3.5486 | 28.568 | 1 | 4.5587 | 4.555634 | 20.78 | 0.138465 | 0.2633 | 0.2540722 | 0.003189415 | -0.0313 | 39.2093
5189 | 7.248056 | 3.5486 | 28.573 | 2 | 4.5587 | 4.556003 | 20.78 | 0.138465 | 0.2634 | 0.25404 | 0.003171037 | -0.031 | 39.2092
5190 | 7.249444 | 3.5497 | 28.5779 | 1 | 4.5603 | 4.556287 | 20.8 | 0.13861 | 0.2645 | 0.2540076 | 0.003154398 | -0.0307 | 39.209
5191 | 7.250833 | 3.5497 | 28.5828 | 1 | 4.5587 | 4.556655 | 20.78 | 0.138465 | 0.2645 | 0.2539752 | 0.003122111 | -0.0304 | 39.2089
5192 | 7.252222 | 3.5508 | 28.5878 | 1 | 4.5619 | 4.556998 | 20.81 | 0.138755 | 0.2642 | 0.2539426 | 0.003105185 | -0.0301 | 39.2086
5193 | 7.253611 | 3.5508 | 28.5927 | 2 | 4.5571 | 4.557322 | 20.77 | 0.13832 | 0.2641 | 0.2539105 | 0.003088103 | -0.0298 | 39.2088
5194 | 7.255 | 3.5519 | 28.5976 | 2 | 4.5539 | 4.557721 | 20.74 | 0.13803 | 0.2643 | 0.2538778 | 0.003071102 | -0.0295 | 39.2088
5195 | 7.256389 | 3.5519 | 28.6026 | 2 | 4.5587 | 4.55803 | 20.78 | 0.138465 | 0.2647 | 0.2538452 | 0.003039779 | -0.0292 | 39.2084
5196 | 7.257778 | 3.5529 | 28.6075 | 1 | 4.546 | 4.55833 | 20.67 | 0.137307 | 0.2644 | 0.2538119 | 0.00302312 | -0.0289 | 39.209
5197 | 7.259167 | 3.5529 | 28.6124 | 1 | 4.5539 | 4.558688 | 20.74 | 0.13803 | 0.2643 | 0.2537787 | 0.003006226 | -0.0287 | 39.2085
5198 | 7.260556 | 3.5539 | 28.6174 | 2 | 4.5532 | 4.559022 | 20.73 | 0.137958 | 0.2638 | 0.2537459 | 0.002987995 | -0.0284 | 39.2083
5199 | 7.261944 | 3.5539 | 28.6223 | 1 | 4.5627 | 4.559365 | 20.82 | 0.138828 | 0.2642 | 0.2537138 | 0.002956926 | -0.0281 | 39.2077
5200 | 7.263333 | 3.5549 | 28.6272 | 1 | 4.5587 | 4.559732 | 20.78 | 0.138465 | 0.2641 | 0.2536825 | 0.002939353 | -0.0278 | 39.2078
5201 | 7.264722 | 3.5549 | 28.6322 | 1 | 4.5508 | 4.560123 | 20.71 | 0.137741 | 0.2634 | 0.2536516 | 0.00292115 | -0.0275 | 39.2081
5202 | 7.266111 | 3.5559 | 28.6371 | 1 | 4.5619 | 4.560481 | 20.81 | 0.138755 | 0.2641 | 0.2536211 | 0.002904129 | -0.0273 | 39.2074
5203 | 7.2675 | 3.5559 | 28.6421 | 1 | 4.5587 | 4.560832 | 20.78 | 0.138465 | 0.264 | 0.2535912 | 0.002872609 | -0.027 | 39.2074
5204 | 7.268889 | 3.5568 | 28.647 | 1 | 4.5683 | 4.561153 | 20.87 | 0.139336 | 0.2646 | 0.2535623 | 0.002856557 | -0.0267 | 39.2068
5205 | 7.270278 | 3.5568 | 28.652 | 1 | 4.5651 | 4.561486 | 20.84 | 0.139045 | 0.2651 | 0.2535335 | 0.002841291 | -0.0265 | 39.2068
5206 | 7.271667 | 3.5577 | 28.6569 | 1 | 4.5563 | 4.561881 | 20.76 | 0.138247 | 0.2655 | 0.2535049 | 0.002827596 | -0.0262 | 39.2072
5207 | 7.273056 | 3.5577 | 28.6618 | 1 | 4.5555 | 4.562282 | 20.75 | 0.138175 | 0.2647 | 0.2534767 | 0.002796637 | -0.026 | 39.2071
5208 | 7.274444 | 3.5586 | 28.6668 | 1 | 4.5667 | 4.562631 | 20.85 | 0.139191 | 0.2656 | 0.2534492 | 0.002783278 | -0.0257 | 39.2064
5209 | 7.275833 | 3.5586 | 28.6717 | 1 | 4.5714 | 4.563018 | 20.9 | 0.139626 | 0.2661 | 0.2534225 | 0.002770468 | -0.0255 | 39.206
5210 | 7.277222 | 3.5595 | 28.6767 | 1 | 4.5667 | 4.563333 | 20.85 | 0.139191 | 0.2663 | 0.2533964 | 0.002758284 | -0.0252 | 39.2061
5211 | 7.278611 | 3.5595 | 28.6816 | 1 | 4.5667 | 4.563696 | 20.85 | 0.139191 | 0.2671 | 0.2533706 | 0.002731405 | -0.025 | 39.206
5212 | 7.28 | 3.5604 | 28.6866 | 2 | 4.5698 | 4.564033 | 20.88 | 0.139481 | 0.2675 | 0.2533453 | 0.002721278 | -0.0247 | 39.2057
5213 | 7.281389 | 3.5604 | 28.6915 | 1 | 4.5555 | 4.564393 | 20.75 | 0.138175 | 0.2663 | 0.2533205 | 0.002709186 | -0.0245 | 39.2063
5214 | 7.282778 | 3.5613 | 28.6964 | 1 | 4.5746 | 4.564735 | 20.93 | 0.139917 | 0.2675 | 0.2532958 | 0.002699838 | -0.0243 | 39.2052
5215 | 7.284167 | 3.5613 | 28.7014 | 1 | 4.5762 | 4.565068 | 20.94 | 0.140063 | 0.2681 | 0.2532711 | 0.002674118 | -0.024 | 39.205
5216 | 7.285556 | 3.5621 | 28.7063 | 1 | 4.5714 | 4.565428 | 20.9 | 0.139626 | 0.2693 | 0.2532467 | 0.002667762 | -0.0238 | 39.2051
5217 | 7.286944 | 3.5621 | 28.7113 | 2 | 4.5667 | 4.565781 | 20.85 | 0.139191 | 0.2695 | 0.2532229 | 0.002662185 | -0.0235 | 39.2052
5218 | 7.288333 | 3.563 | 28.7162 | 1 | 4.5683 | 4.566142 | 20.87 | 0.139336 | 0.2696 | 0.2531992 | 0.002656604 | -0.0233 | 39.205
5219 | 7.29 | 3.563 | 28.7212 | 1 | 4.5714 | 4.566455 | 20.9 | 0.139626 | 0.2699 | 0.253175 | 0.002633743 | -0.0231 | 39.205
5220 | 7.291389 | 3.5639 | 28.7261 | 1 | 4.5603 | 4.566858 | 20.8 | 0.13861 | 0.2694 | 0.2531508 | 0.002628009 | -0.0228 | 39.2055
5221 | 7.292778 | 3.5639 | 28.7311 | 1 | 4.5619 | 4.567211 | 20.81 | 0.138755 | 0.2687 | 0.2531273 | 0.00262133 | -0.0226 | 39.2053
5222 | 7.294167 | 3.5648 | 28.7361 | 1 | 4.5698 | 4.567591 | 20.88 | 0.139481 | 0.2691 | 0.2531033 | 0.002615665 | -0.0224 | 39.2047
5223 | 7.295556 | 3.5648 | 28.741 | 1 | 4.5524 | 4.567919 | 20.72 | 0.137885 | 0.2677 | 0.2530798 | 0.002589157 | -0.0221 | 39.2055
5224 | 7.296944 | 3.5656 | 28.746 | 1 | 4.5746 | 4.568275 | 20.93 | 0.139917 | 0.2682 | 0.2530569 | 0.002582246 | -0.0219 | 39.2042
5225 | 7.298333 | 3.5656 | 28.7509 | 2 | 4.5698 | 4.568635 | 20.88 | 0.139481 | 0.2682 | 0.2530339 | 0.002574939 | -0.0217 | 39.2044
5226 | 7.299722 | 3.5665 | 28.7559 | 1 | 4.5555 | 4.569032 | 20.75 | 0.138175 | 0.2673 | 0.2530106 | 0.002566766 | -0.0214 | 39.205
5227 | 7.301111 | 3.5665 | 28.7608 | 1 | 4.5809 | 4.569363 | 20.99 | 0.1405 | 0.2683 | 0.2529873 | 0.0025414 | -0.0212 | 39.2035
5228 | 7.3025 | 3.5673 | 28.7658 | 1 | 4.5698 | 4.569694 | 20.88 | 0.139481 | 0.2678 | 0.2529645 | 0.002534175 | -0.021 | 39.204
5229 | 7.303889 | 3.5673 | 28.7707 | 2 | 4.5706 | 4.570039 | 20.89 | 0.139554 | 0.2678 | 0.2529414 | 0.002527258 | -0.0208 | 39.2038
5230 | 7.305278 | 3.5682 | 28.7757 | 1 | 4.5667 | 4.570356 | 20.85 | 0.139191 | 0.2677 | 0.2529187 | 0.002521119 | -0.0205 | 39.2039
5231 | 7.306667 | 3.5682 | 28.7806 | 1 | 4.5603 | 4.570709 | 20.8 | 0.13861 | 0.2668 | 0.2528961 | 0.002492512 | -0.0203 | 39.2041
5232 | 7.308056 | 3.569 | 28.7856 | 1 | 4.5619 | 4.57105 | 20.81 | 0.138755 | 0.2664 | 0.2528739 | 0.002484506 | -0.0201 | 39.2039
5233 | 7.309444 | 3.569 | 28.7906 | 1 | 4.5817 | 4.57144 | 20.99 | 0.140573 | 0.2673 | 0.2528525 | 0.002477434 | -0.0198 | 39.2027
5234 | 7.310833 | 3.5699 | 28.7955 | 1 | 4.573 | 4.57177 | 20.91 | 0.139772 | 0.2667 | 0.2528319 | 0.002469421 | -0.0196 | 39.203
5235 | 7.312222 | 3.5699 | 28.8005 | 1 | 4.5698 | 4.572086 | 20.88 | 0.139481 | 0.2662 | 0.2528108 | 0.002440709 | -0.0194 | 39.203
5236 | 7.313611 | 3.5706 | 28.8054 | 1 | 4.573 | 4.572412 | 20.91 | 0.139772 | 0.2663 | 0.2527899 | 0.002432237 | -0.0192 | 39.2028
5237 | 7.315 | 3.5706 | 28.8104 | 1 | 4.573 | 4.572754 | 20.91 | 0.139772 | 0.2664 | 0.2527692 | 0.002424074 | -0.019 | 39.2026
5238 | 7.316389 | 3.5715 | 28.8154 | 1 | 4.5778 | 4.573121 | 20.96 | 0.140208 | 0.2672 | 0.2527482 | 0.002417235 | -0.0187 | 39.2022
5239 | 7.317778 | 3.5715 | 28.8203 | 2 | 4.5675 | 4.573434 | 20.86 | 0.139263 | 0.2663 | 0.2527278 | 0.00238881 | -0.0185 | 39.2026
5240 | 7.319167 | 3.5722 | 28.8253 | 1 | 4.5611 | 4.573773 | 20.8 | 0.138682 | 0.2658 | 0.2527082 | 0.00237995 | -0.0183 | 39.2028
5241 | 7.320556 | 3.5722 | 28.8302 | 1 | 4.5635 | 4.574082 | 20.83 | 0.1389 | 0.2649 | 0.2526893 | 0.002369525 | -0.0181 | 39.2026
5242 | 7.321944 | 3.573 | 28.8352 | 1 | 4.5683 | 4.574407 | 20.87 | 0.139336 | 0.265 | 0.2526707 | 0.002359331 | -0.0179 | 39.2022
5243 | 7.323333 | 3.573 | 28.8402 | 1 | 4.5778 | 4.57469 | 20.96 | 0.140208 | 0.2653 | 0.2526524 | 0.002329798 | -0.0177 | 39.2015
5244 | 7.324722 | 3.5738 | 28.8451 | 1 | 4.5825 | 4.57504 | 21 | 0.140645 | 0.2654 | 0.252634 | 0.002320397 | -0.0174 | 39.2012
5245 | 7.326111 | 3.5738 | 28.8501 | 1 | 4.5778 | 4.575366 | 20.96 | 0.140208 | 0.2656 | 0.2526162 | 0.002310913 | -0.0172 | 39.2013
5246 | 7.3275 | 3.5745 | 28.8551 | 1 | 4.5778 | 4.575685 | 20.96 | 0.140208 | 0.2657 | 0.2525981 | 0.002302049 | -0.017 | 39.2011
5247 | 7.328889 | 3.5745 | 28.86 | 1 | 4.5659 | 4.576038 | 20.85 | 0.139118 | 0.265 | 0.2525803 | 0.002272344 | -0.0168 | 39.2017
5248 | 7.330278 | 3.5752 | 28.865 | 1 | 4.573 | 4.576351 | 20.91 | 0.139772 | 0.2647 | 0.2525623 | 0.002262088 | -0.0166 | 39.2011
5249 | 7.331667 | 3.5752 | 28.87 | 1 | 4.5778 | 4.576668 | 20.96 | 0.140208 | 0.2646 | 0.2525441 | 0.002251906 | -0.0164 | 39.2007
5250 | 7.333056 | 3.5759 | 28.8749 | 1 | 4.5873 | 4.576998 | 21.04 | 0.141083 | 0.265 | 0.2525261 | 0.002242343 | -0.0163 | 39.2001
5251 | 7.334444 | 3.5759 | 28.8799 | 1 | 4.5714 | 4.577355 | 20.9 | 0.139626 | 0.2646 | 0.2525092 | 0.002212158 | -0.0161 | 39.2008
5252 | 7.335833 | 3.5765 | 28.8849 | 1 | 4.5746 | 4.577648 | 20.93 | 0.139917 | 0.2651 | 0.2524921 | 0.002202919 | -0.0159 | 39.2005
5253 | 7.337222 | 3.5765 | 28.8898 | 1 | 4.5778 | 4.577986 | 20.96 | 0.140208 | 0.2654 | 0.2524756 | 0.00219344 | -0.0157 | 39.2002
5254 | 7.338611 | 3.5772 | 28.8948 | 1 | 4.573 | 4.578305 | 20.91 | 0.139772 | 0.2655 | 0.2524592 | 0.002183644 | -0.0155 | 39.2003
5255 | 7.34 | 3.5772 | 28.8998 | 1 | 4.5857 | 4.578646 | 21.03 | 0.140937 | 0.266 | 0.2524424 | 0.002157181 | -0.0153 | 39.1995
5256 | 7.341389 | 3.5778 | 28.9047 | 1 | 4.5809 | 4.578959 | 20.99 | 0.1405 | 0.2662 | 0.2524259 | 0.00214864 | -0.0152 | 39.1996
5257 | 7.342778 | 3.5778 | 28.9097 | 1 | 4.5794 | 4.579289 | 20.97 | 0.140354 | 0.2655 | 0.2524097 | 0.002139701 | -0.015 | 39.1996
5258 | 7.344167 | 3.5784 | 28.9147 | 1 | 4.5794 | 4.579582 | 20.97 | 0.140354 | 0.2658 | 0.252394 | 0.002130912 | -0.0148 | 39.1994
5259 | 7.345556 | 3.5784 | 28.9196 | 1 | 4.5873 | 4.579933 | 21.04 | 0.141083 | 0.266 | 0.2523782 | 0.002104426 | -0.0147 | 39.1989
5260 | 7.346944 | 3.579 | 28.9246 | 1 | 4.5873 | 4.580243 | 21.04 | 0.141083 | 0.2668 | 0.2523616 | 0.002097355 | -0.0145 | 39.1988
5261 | 7.348333 | 3.579 | 28.9296 | 1 | 4.5794 | 4.58058 | 20.97 | 0.140354 | 0.2669 | 0.252345 | 0.002091053 | -0.0144 | 39.199
5262 | 7.349722 | 3.5795 | 28.9346 | 2 | 4.5857 | 4.580909 | 21.03 | 0.140937 | 0.2674 | 0.2523272 | 0.002085286 | -0.0142 | 39.1985
5263 | 7.351389 | 3.5795 | 28.9395 | 1 | 4.5794 | 4.581252 | 20.97 | 0.140354 | 0.2668 | 0.2523087 | 0.002060011 | -0.014 | 39.1991
5264 | 7.352778 | 3.5801 | 28.9445 | 1 | 4.5873 | 4.581556 | 21.04 | 0.141083 | 0.267 | 0.2522896 | 0.002053782 | -0.0139 | 39.1985
5265 | 7.354167 | 3.5801 | 28.9495 | 1 | 4.5778 | 4.581861 | 20.96 | 0.140208 | 0.2666 | 0.2522699 | 0.002047543 | -0.0137 | 39.1989
5266 | 7.355556 | 3.5806 | 28.9545 | 1 | 4.5841 | 4.582135 | 21.01 | 0.140791 | 0.2665 | 0.2522493 | 0.002042618 | -0.0136 | 39.1984
5267 | 7.356944 | 3.5806 | 28.9594 | 1 | 4.5841 | 4.582483 | 21.01 | 0.140791 | 0.2665 | 0.2522286 | 0.002015132 | -0.0135 | 39.1983
5268 | 7.358333 | 3.5811 | 28.9644 | 2 | 4.5762 | 4.582807 | 20.94 | 0.140063 | 0.2654 | 0.2522071 | 0.002008657 | -0.0133 | 39.1986
5269 | 7.359722 | 3.5811 | 28.9694 | 1 | 4.5698 | 4.583088 | 20.88 | 0.139481 | 0.2642 | 0.252185 | 0.002000391 | -0.0132 | 39.1988
5270 | 7.361111 | 3.5816 | 28.9743 | 1 | 4.5968 | 4.583391 | 21.13 | 0.141959 | 0.2646 | 0.2521621 | 0.001993206 | -0.013 | 39.1972
5271 | 7.3625 | 3.5816 | 28.9793 | 1 | 4.577 | 4.583678 | 20.95 | 0.140136 | 0.2643 | 0.2521381 | 0.001962125 | -0.0129 | 39.1981
5272 | 7.363889 | 3.582 | 28.9843 | 1 | 4.5754 | 4.584032 | 20.93 | 0.13999 | 0.264 | 0.2521132 | 0.001954172 | -0.0128 | 39.1981
5273 | 7.365278 | 3.582 | 28.9893 | 1 | 4.573 | 4.584471 | 20.91 | 0.139772 | 0.2632 | 0.2520877 | 0.001946293 | -0.0126 | 39.198
5274 | 7.366667 | 3.5825 | 28.9943 | 2 | 4.5928 | 4.584781 | 21.09 | 0.141594 | 0.2638 | 0.2520612 | 0.001939652 | -0.0125 | 39.1968
5275 | 7.368056 | 3.5825 | 28.9992 | 1 | 4.5904 | 4.585123 | 21.07 | 0.141375 | 0.2641 | 0.2520343 | 0.001907001 | -0.0124 | 39.1969
5276 | 7.369444 | 3.5829 | 29.0042 | 2 | 4.5857 | 4.585418 | 21.03 | 0.140937 | 0.2638 | 0.2520072 | 0.001900523 | -0.0123 | 39.197
5277 | 7.370833 | 3.5829 | 29.0092 | 1 | 4.5889 | 4.585813 | 21.06 | 0.141229 | 0.2641 | 0.2519803 | 0.001894738 | -0.0122 | 39.1966
5278 | 7.372222 | 3.5833 | 29.0142 | 1 | 4.6078 | 4.586161 | 21.23 | 0.142984 | 0.2652 | 0.2519525 | 0.001891198 | -0.012 | 39.1955
5279 | 7.373611 | 3.5833 | 29.0191 | 1 | 4.6031 | 4.586495 | 21.19 | 0.142544 | 0.2668 | 0.2519244 | 0.001862315 | -0.0119 | 39.1956
5280 | 7.375 | 3.5837 | 29.0241 | 1 | 4.5904 | 4.586773 | 21.07 | 0.141375 | 0.2665 | 0.2518957 | 0.001860944 | -0.0118 | 39.1962
5281 | 7.376389 | 3.5837 | 29.0291 | 2 | 4.5983 | 4.587092 | 21.14 | 0.142105 | 0.2672 | 0.2518675 | 0.001861117 | -0.0117 | 39.1956
5282 | 7.377778 | 3.5842 | 29.0341 | 1 | 4.5762 | 4.587392 | 20.94 | 0.140063 | 0.2659 | 0.2518392 | 0.0018602 | -0.0116 | 39.1966
5283 | 7.379167 | 3.5842 | 29.0391 | 1 | 4.5865 | 4.587719 | 21.04 | 0.14101 | 0.2656 | 0.2518102 | 0.0018284 | -0.0114 | 39.1959
5284 | 7.380556 | 3.5845 | 29.044 | 1 | 4.5778 | 4.58802 | 20.96 | 0.140208 | 0.265 | 0.2517813 | 0.001826243 | -0.0113 | 39.1963
5285 | 7.381944 | 3.5845 | 29.049 | 1 | 4.6023 | 4.588335 | 21.18 | 0.142471 | 0.2657 | 0.251752 | 0.001825554 | -0.0112 | 39.1948
5286 | 7.383333 | 3.585 | 29.054 | 1 | 4.5865 | 4.588666 | 21.04 | 0.14101 | 0.2653 | 0.2517218 | 0.001824628 | -0.0111 | 39.1955
5287 | 7.384722 | 3.585 | 29.059 | 1 | 4.5952 | 4.589035 | 21.12 | 0.141813 | 0.2661 | 0.2516909 | 0.001793169 | -0.011 | 39.1949
5288 | 7.386111 | 3.5853 | 29.064 | 1 | 4.5904 | 4.589394 | 21.07 | 0.141375 | 0.2662 | 0.2516597 | 0.001793788 | -0.0109 | 39.195
5289 | 7.3875 | 3.5853 | 29.069 | 1 | 4.5936 | 4.589707 | 21.1 | 0.141667 | 0.2661 | 0.2516282 | 0.001794402 | -0.0108 | 39.1947
5290 | 7.388889 | 3.5858 | 29.0739 | 1 | 4.5896 | 4.590025 | 21.06 | 0.141302 | 0.2658 | 0.2515962 | 0.001795013 | -0.0107 | 39.1948
5291 | 7.390278 | 3.5858 | 29.0789 | 1 | 4.5873 | 4.590389 | 21.04 | 0.141083 | 0.265 | 0.2515654 | 0.001761567 | -0.0106 | 39.1948
5292 | 7.391667 | 3.5861 | 29.0839 | 1 | 4.5936 | 4.590675 | 21.1 | 0.141667 | 0.2646 | 0.2515343 | 0.001760475 | -0.0105 | 39.1943
5293 | 7.393056 | 3.5861 | 29.0889 | 1 | 4.5889 | 4.591026 | 21.06 | 0.141229 | 0.2641 | 0.2515026 | 0.001758917 | -0.0104 | 39.1944
5294 | 7.394444 | 3.5865 | 29.0939 | 2 | 4.5936 | 4.591324 | 21.1 | 0.141667 | 0.2642 | 0.2514705 | 0.001758979 | -0.0103 | 39.194
5295 | 7.395833 | 3.5865 | 29.0989 | 1 | 4.5975 | 4.591616 | 21.14 | 0.142032 | 0.2645 | 0.2514379 | 0.001723327 | -0.0102 | 39.1936
5296 | 7.397222 | 3.5867 | 29.1039 | 1 | 4.5952 | 4.59193 | 21.12 | 0.141813 | 0.2647 | 0.2514058 | 0.001724314 | -0.0101 | 39.1936
5297 | 7.398611 | 3.5867 | 29.1088 | 1 | 4.6007 | 4.592246 | 21.17 | 0.142325 | 0.2649 | 0.2513733 | 0.001725763 | -0.01 | 39.1932
5298 | 7.4 | 3.5871 | 29.1138 | 1 | 4.592 | 4.59256 | 21.09 | 0.141521 | 0.2643 | 0.2513401 | 0.00172667 | -0.0099 | 39.1935
5299 | 7.401389 | 3.5871 | 29.1188 | 1 | 4.5975 | 4.59289 | 21.14 | 0.142032 | 0.2648 | 0.2513067 | 0.001691277 | -0.0098 | 39.1931
5300 | 7.402778 | 3.5873 | 29.1238 | 1 | 4.5952 | 4.59325 | 21.12 | 0.141813 | 0.2644 | 0.2512726 | 0.00169249 | -0.0097 | 39.1931
5301 | 7.404167 | 3.5873 | 29.1288 | 2 | 4.6007 | 4.59361 | 21.17 | 0.142325 | 0.2642 | 0.2512377 | 0.001693547 | -0.0096 | 39.1926
5302 | 7.405556 | 3.5876 | 29.1337 | 1 | 4.5936 | 4.593929 | 21.1 | 0.141667 | 0.2642 | 0.2512026 | 0.00169437 | -0.0096 | 39.1929
5303 | 7.406944 | 3.5876 | 29.1387 | 1 | 4.5983 | 4.594274 | 21.14 | 0.142105 | 0.2642 | 0.2511665 | 0.001658465 | -0.0095 | 39.1925
5304 | 7.408333 | 3.5878 | 29.1437 | 1 | 4.5968 | 4.594573 | 21.13 | 0.141959 | 0.2649 | 0.2511301 | 0.00166052 | -0.0094 | 39.1924
5305 | 7.409722 | 3.5878 | 29.1487 | 1 | 4.5889 | 4.594893 | 21.06 | 0.141229 | 0.265 | 0.2510934 | 0.001663111 | -0.0093 | 39.1927
5306 | 7.411111 | 3.5882 | 29.1537 | 1 | 4.5896 | 4.5952 | 21.06 | 0.141302 | 0.2645 | 0.2510556 | 0.001665392 | -0.0093 | 39.1925
5307 | 7.4125 | 3.5882 | 29.1587 | 1 | 4.5991 | 4.595554 | 21.15 | 0.142179 | 0.2646 | 0.2510177 | 0.001629587 | -0.0092 | 39.1919
5308 | 7.414167 | 3.5883 | 29.1636 | 1 | 4.5952 | 4.595895 | 21.12 | 0.141813 | 0.2643 | 0.2509792 | 0.001631709 | -0.0091 | 39.1923
5309 | 7.415556 | 3.5883 | 29.1686 | 2 | 4.5936 | 4.596227 | 21.1 | 0.141667 | 0.2643 | 0.2509402 | 0.001635678 | -0.0091 | 39.1922
5310 | 7.416944 | 3.5886 | 29.1736 | 1 | 4.5896 | 4.596515 | 21.06 | 0.141302 | 0.2637 | 0.2509005 | 0.001639416 | -0.009 | 39.1923
5311 | 7.418333 | 3.5886 | 29.1786 | 1 | 4.6023 | 4.596866 | 21.18 | 0.142471 | 0.2644 | 0.2508606 | 0.00160109 | -0.0089 | 39.1915
5312 | 7.419722 | 3.5888 | 29.1836 | 2 | 4.5975 | 4.597166 | 21.14 | 0.142032 | 0.2635 | 0.2508205 | 0.001604669 | -0.0089 | 39.1916
5313 | 7.421111 | 3.5888 | 29.1886 | 2 | 4.5896 | 4.597472 | 21.06 | 0.141302 | 0.2633 | 0.2507801 | 0.001608325 | -0.0088 | 39.1919
5314 | 7.4225 | 3.5891 | 29.1936 | 1 | 4.6015 | 4.597771 | 21.17 | 0.142398 | 0.2633 | 0.2507398 | 0.001611983 | -0.0087 | 39.1911
5315 | 7.423889 | 3.5891 | 29.1986 | 2 | 4.5849 | 4.598091 | 21.02 | 0.140864 | 0.2623 | 0.2506988 | 0.001570371 | -0.0086 | 39.1918
5316 | 7.425278 | 3.5892 | 29.2035 | 1 | 4.5999 | 4.598426 | 21.16 | 0.142252 | 0.2623 | 0.2506572 | 0.00157264 | -0.0086 | 39.1909
5317 | 7.426667 | 3.5892 | 29.2085 | 1 | 4.6086 | 4.59871 | 21.24 | 0.143057 | 0.263 | 0.2506155 | 0.00157645 | -0.0085 | 39.1903
5318 | 7.428056 | 3.5895 | 29.2135 | 1 | 4.592 | 4.599014 | 21.09 | 0.141521 | 0.2628 | 0.2505735 | 0.001579953 | -0.0085 | 39.191
5319 | 7.429444 | 3.5895 | 29.2185 | 1 | 4.6007 | 4.599352 | 21.17 | 0.142325 | 0.2622 | 0.2505313 | 0.001538062 | -0.0084 | 39.1904
5320 | 7.430833 | 3.5896 | 29.2235 | 1 | 4.5968 | 4.59968 | 21.13 | 0.141959 | 0.2623 | 0.2504896 | 0.001540946 | -0.0083 | 39.1905
5321 | 7.432222 | 3.5896 | 29.2285 | 1 | 4.5999 | 4.599985 | 21.16 | 0.142252 | 0.2623 | 0.2504474 | 0.001543986 | -0.0083 | 39.1902
5322 | 7.433611 | 3.5899 | 29.2335 | 1 | 4.5975 | 4.60031 | 21.14 | 0.142032 | 0.2614 | 0.2504028 | 0.001545413 | -0.0082 | 39.1902
5323 | 7.435 | 3.5899 | 29.2384 | 1 | 4.6038 | 4.600672 | 21.2 | 0.142618 | 0.2614 | 0.2503581 | 0.001502711 | -0.0082 | 39.1897
5324 | 7.436389 | 3.5899 | 29.2434 | 1 | 4.6117 | 4.601052 | 21.27 | 0.14335 | 0.2622 | 0.2503128 | 0.001505519 | -0.0081 | 39.1891
5325 | 7.437778 | 3.5899 | 29.2484 | 1 | 4.6038 | 4.601389 | 21.2 | 0.142618 | 0.2621 | 0.2502674 | 0.001509174 | -0.0081 | 39.1894
5326 | 7.439167 | 3.5902 | 29.2534 | 1 | 4.6023 | 4.601724 | 21.18 | 0.142471 | 0.262 | 0.2502212 | 0.00151283 | -0.008 | 39.1893
5327 | 7.440556 | 3.5902 | 29.2584 | 1 | 4.6086 | 4.602042 | 21.24 | 0.143057 | 0.2621 | 0.2501746 | 0.001470389 | -0.008 | 39.1889
5328 | 7.441944 | 3.5902 | 29.2634 | 1 | 4.6007 | 4.60235 | 21.17 | 0.142325 | 0.2619 | 0.2501277 | 0.00147404 | -0.0079 | 39.1891
5329 | 7.443333 | 3.5902 | 29.2684 | 1 | 4.6062 | 4.602643 | 21.22 | 0.142837 | 0.2622 | 0.2500803 | 0.001478768 | -0.0079 | 39.1887
5330 | 7.444722 | 3.5904 | 29.2733 | 2 | 4.5983 | 4.602981 | 21.14 | 0.142105 | 0.2619 | 0.2500326 | 0.001482807 | -0.0079 | 39.189
5331 | 7.446111 | 3.5904 | 29.2783 | 1 | 4.6101 | 4.603293 | 21.25 | 0.143204 | 0.2618 | 0.2499841 | 0.001439856 | -0.0078 | 39.1882
5332 | 7.4475 | 3.5905 | 29.2833 | 2 | 4.6054 | 4.603572 | 21.21 | 0.142764 | 0.2614 | 0.2499349 | 0.001443277 | -0.0078 | 39.1883
5333 | 7.448889 | 3.5905 | 29.2883 | 1 | 4.6117 | 4.603905 | 21.27 | 0.14335 | 0.2618 | 0.249885 | 0.001447236 | -0.0077 | 39.1878
5334 | 7.450278 | 3.5907 | 29.2933 | 2 | 4.6054 | 4.604215 | 21.21 | 0.142764 | 0.2621 | 0.2498348 | 0.001451503 | -0.0077 | 39.188
5335 | 7.451667 | 3.5907 | 29.2983 | 1 | 4.6038 | 4.604589 | 21.2 | 0.142618 | 0.2617 | 0.249784 | 0.001408965 | -0.0077 | 39.188
5336 | 7.453056 | 3.5907 | 29.3033 | 2 | 4.6046 | 4.604913 | 21.2 | 0.142693 | 0.2617 | 0.2497325 | 0.001412766 | -0.0076 | 39.1878
5337 | 7.454444 | 3.5907 | 29.3082 | 1 | 4.6054 | 4.605246 | 21.21 | 0.142764 | 0.2617 | 0.2496817 | 0.001415954 | -0.0076 | 39.1876
5338 | 7.455833 | 3.5909 | 29.3132 | 1 | 4.6086 | 4.605595 | 21.24 | 0.143057 | 0.2612 | 0.2496313 | 0.001419067 | -0.0075 | 39.1873
5339 | 7.457222 | 3.5909 | 29.3182 | 1 | 4.6015 | 4.605939 | 21.17 | 0.142398 | 0.2612 | 0.2495803 | 0.001376024 | -0.0075 | 39.1876
5340 | 7.458611 | 3.5909 | 29.3232 | 1 | 4.6117 | 4.606269 | 21.27 | 0.14335 | 0.2609 | 0.2495289 | 0.001378825 | -0.0074 | 39.1869
5341 | 7.46 | 3.5909 | 29.3282 | 1 | 4.6086 | 4.606592 | 21.24 | 0.143057 | 0.2608 | 0.2494779 | 0.001381245 | -0.0074 | 39.1869
5342 | 7.461389 | 3.5911 | 29.3332 | 1 | 4.6101 | 4.606934 | 21.25 | 0.143204 | 0.2608 | 0.249426 | 0.001384507 | -0.0074 | 39.1866
5343 | 7.462778 | 3.5911 | 29.3382 | 1 | 4.5952 | 4.607278 | 21.12 | 0.141813 | 0.2589 | 0.2493738 | 0.001337674 | -0.0073 | 39.1873
5344 | 7.464167 | 3.5912 | 29.3432 | 2 | 4.6038 | 4.607533 | 21.2 | 0.142618 | 0.2581 | 0.2493215 | 0.001336956 | -0.0073 | 39.1867
5345 | 7.465556 | 3.5912 | 29.3482 | 1 | 4.6015 | 4.607823 | 21.17 | 0.142398 | 0.2574 | 0.2492688 | 0.001334864 | -0.0072 | 39.1867
5346 | 7.466944 | 3.5913 | 29.3532 | 1 | 4.618 | 4.608171 | 21.33 | 0.143937 | 0.2578 | 0.2492162 | 0.001333539 | -0.0072 | 39.1856
5347 | 7.468333 | 3.5913 | 29.3581 | 2 | 4.6078 | 4.608468 | 21.23 | 0.142984 | 0.2576 | 0.249163 | 0.001285238 | -0.0072 | 39.1861
5348 | 7.469722 | 3.5913 | 29.3631 | 1 | 4.6141 | 4.608828 | 21.29 | 0.14357 | 0.2575 | 0.2491097 | 0.001283612 | -0.0071 | 39.1856
5349 | 7.471111 | 3.5913 | 29.3681 | 1 | 4.6101 | 4.609135 | 21.25 | 0.143204 | 0.257 | 0.2490555 | 0.001281225 | -0.0071 | 39.1857
5350 | 7.4725 | 3.5914 | 29.3731 | 1 | 4.6141 | 4.60944 | 21.29 | 0.14357 | 0.2568 | 0.2490005 | 0.001278687 | -0.007 | 39.1853
5351 | 7.474167 | 3.5914 | 29.3781 | 1 | 4.6149 | 4.609777 | 21.3 | 0.143644 | 0.2567 | 0.2489449 | 0.001229231 | -0.007 | 39.1854
5352 | 7.475556 | 3.5914 | 29.3831 | 1 | 4.5975 | 4.610087 | 21.14 | 0.142032 | 0.2554 | 0.2488893 | 0.001224713 | -0.007 | 39.1862
5353 | 7.476944 | 3.5914 | 29.3881 | 1 | 4.6109 | 4.610429 | 21.26 | 0.143277 | 0.2553 | 0.2488335 | 0.001219971 | -0.007 | 39.1854
5354 | 7.478333 | 3.5915 | 29.3931 | 1 | 4.6156 | 4.610768 | 21.3 | 0.143717 | 0.2555 | 0.2487772 | 0.001216761 | -0.0069 | 39.185
5355 | 7.479722 | 3.5915 | 29.3981 | 1 | 4.6101 | 4.611092 | 21.25 | 0.143204 | 0.2551 | 0.248721 | 0.0011641 | -0.0069 | 39.1851
5356 | 7.481111 | 3.5914 | 29.403 | 2 | 4.6117 | 4.611415 | 21.27 | 0.14335 | 0.2551 | 0.2486642 | 0.00116044 | -0.0069 | 39.1849
5357 | 7.4825 | 3.5914 | 29.408 | 1 | 4.618 | 4.611722 | 21.33 | 0.143937 | 0.2553 | 0.248607 | 0.001157549 | -0.0069 | 39.1844
5358 | 7.483889 | 3.5915 | 29.413 | 1 | 4.6133 | 4.612025 | 21.28 | 0.143497 | 0.2552 | 0.2485493 | 0.001153746 | -0.0068 | 39.1845
5359 | 7.485278 | 3.5915 | 29.418 | 2 | 4.6219 | 4.612398 | 21.36 | 0.144305 | 0.2556 | 0.2484919 | 0.001102538 | -0.0068 | 39.1839
5360 | 7.486667 | 3.5913 | 29.423 | 2 | 4.6078 | 4.612724 | 21.23 | 0.142984 | 0.2551 | 0.2484346 | 0.001098743 | -0.0068 | 39.1845
5361 | 7.488056 | 3.5913 | 29.428 | 2 | 4.5999 | 4.613083 | 21.16 | 0.142252 | 0.2536 | 0.2483771 | 0.001093123 | -0.0068 | 39.1848
5362 | 7.489444 | 3.5914 | 29.433 | 1 | 4.6133 | 4.613407 | 21.28 | 0.143497 | 0.2533 | 0.2483191 | 0.001087585 | -0.0068 | 39.1839
5363 | 7.490833 | 3.5914 | 29.438 | 1 | 4.6172 | 4.613708 | 21.32 | 0.143864 | 0.2538 | 0.2482606 | 0.00103303 | -0.0068 | 39.1836
5364 | 7.492222 | 3.5912 | 29.443 | 1 | 4.6172 | 4.614044 | 21.32 | 0.143864 | 0.2535 | 0.2482014 | 0.001027961 | -0.0068 | 39.1834
5365 | 7.493611 | 3.5912 | 29.4479 | 1 | 4.6125 | 4.614386 | 21.28 | 0.143424 | 0.253 | 0.2481424 | 0.001021602 | -0.0068 | 39.1836
5366 | 7.495 | 3.5911 | 29.4529 | 1 | 4.6172 | 4.614731 | 21.32 | 0.143864 | 0.2526 | 0.2480832 | 0.001014791 | -0.0068 | 39.1832
5367 | 7.496389 | 3.5911 | 29.4579 | 2 | 4.6125 | 4.615056 | 21.28 | 0.143424 | 0.2522 | 0.2480248 | 0.0009585808 | -0.0068 | 39.1833
5368 | 7.497778 | 3.5909 | 29.4629 | 1 | 4.6133 | 4.615369 | 21.28 | 0.143497 | 0.2517 | 0.2479663 | 0.0009505659 | -0.0068 | 39.1831
5369 | 7.499167 | 3.5909 | 29.4679 | 2 | 4.6164 | 4.615717 | 21.31 | 0.143791 | 0.2512 | 0.2479082 | 0.0009420243 | -0.0069 | 39.1828
5370 | 7.500556 | 3.5907 | 29.4729 | 1 | 4.6141 | 4.616079 | 21.29 | 0.14357 | 0.2505 | 0.2478506 | 0.0009326518 | -0.0069 | 39.1828
5371 | 7.501944 | 3.5907 | 29.4779 | 1 | 4.6164 | 4.616377 | 21.31 | 0.143791 | 0.2508 | 0.2477928 | 0.0008742677 | -0.0069 | 39.1825
5372 | 7.503333 | 3.5904 | 29.4829 | 1 | 4.618 | 4.616691 | 21.33 | 0.143937 | 0.2504 | 0.2477347 | 0.0008649141 | -0.0069 | 39.1823
5373 | 7.504722 | 3.5904 | 29.4878 | 2 | 4.6227 | 4.617001 | 21.37 | 0.144378 | 0.2504 | 0.2476764 | 0.0008563288 | -0.007 | 39.1819
5374 | 7.506111 | 3.5902 | 29.4928 | 1 | 4.6101 | 4.617314 | 21.25 | 0.143204 | 0.249 | 0.2476183 | 0.000845697 | -0.007 | 39.1824
5375 | 7.5075 | 3.5902 | 29.4978 | 1 | 4.6204 | 4.61761 | 21.35 | 0.144158 | 0.2487 | 0.2475597 | 0.0007837042 | -0.0071 | 39.1817
5376 | 7.508889 | 3.5898 | 29.5028 | 1 | 4.6188 | 4.617923 | 21.33 | 0.144011 | 0.2483 | 0.2475008 | 0.0007721822 | -0.0071 | 39.1817
5377 | 7.510278 | 3.5898 | 29.5078 | 1 | 4.6282 | 4.618216 | 21.42 | 0.144893 | 0.2483 | 0.2474413 | 0.0007605933 | -0.0072 | 39.181
5378 | 7.511667 | 3.5895 | 29.5128 | 1 | 4.6156 | 4.618522 | 21.3 | 0.143717 | 0.2481 | 0.247382 | 0.000749622 | -0.0072 | 39.1815
5379 | 7.513056 | 3.5895 | 29.5177 | 1 | 4.6251 | 4.61883 | 21.39 | 0.144599 | 0.2481 | 0.2473224 | 0.0006863173 | -0.0073 | 39.1809
5380 | 7.514444 | 3.589 | 29.5227 | 1 | 4.6204 | 4.619131 | 21.35 | 0.144158 | 0.2483 | 0.2472628 | 0.0006758251 | -0.0073 | 39.181
5381 | 7.515833 | 3.589 | 29.5277 | 1 | 4.6156 | 4.619464 | 21.3 | 0.143717 | 0.2473 | 0.2472025 | 0.0006638228 | -0.0074 | 39.1811
5382 | 7.517222 | 3.5887 | 29.5327 | 1 | 4.6227 | 4.619738 | 21.37 | 0.144378 | 0.2474 | 0.2471425 | 0.0006520586 | -0.0075 | 39.1806
5383 | 7.518611 | 3.5887 | 29.5377 | 1 | 4.6164 | 4.620056 | 21.31 | 0.143791 | 0.2468 | 0.2470824 | 0.0005871417 | -0.0076 | 39.1808
5384 | 7.52 | 3.5881 | 29.5427 | 2 | 4.6219 | 4.620376 | 21.36 | 0.144305 | 0.2463 | 0.2470222 | 0.000573884 | -0.0076 | 39.1804
5385 | 7.521389 | 3.5881 | 29.5477 | 1 | 4.6196 | 4.620693 | 21.34 | 0.144084 | 0.2458 | 0.2469613 | 0.0005601056 | -0.0077 | 39.1803
5386 | 7.522778 | 3.5877 | 29.5526 | 1 | 4.6211 | 4.621032 | 21.35 | 0.144231 | 0.2457 | 0.2469 | 0.0005455027 | -0.0078 | 39.1801
5387 | 7.524167 | 3.5877 | 29.5576 | 2 | 4.6204 | 4.621257 | 21.35 | 0.144158 | 0.2458 | 0.2468393 | 0.0004799745 | -0.0079 | 39.18
5388 | 7.525556 | 3.5871 | 29.5626 | 1 | 4.6204 | 4.621643 | 21.35 | 0.144158 | 0.2456 | 0.2467785 | 0.0004654004 | -0.008 | 39.1799
5389 | 7.526944 | 3.5871 | 29.5676 | 1 | 4.6188 | 4.62194 | 21.33 | 0.144011 | 0.2451 | 0.2467176 | 0.0004515956 | -0.0081 | 39.1798
5390 | 7.528333 | 3.5866 | 29.5726 | 1 | 4.6235 | 4.62223 | 21.38 | 0.144452 | 0.2447 | 0.2466569 | 0.0004368921 | -0.0082 | 39.1794
5391 | 7.529722 | 3.5866 | 29.5776 | 2 | 4.6196 | 4.622544 | 21.34 | 0.144084 | 0.2444 | 0.2465951 | 0.0003684825 | -0.0083 | 39.1795
5392 | 7.531111 | 3.5859 | 29.5825 | 1 | 4.6251 | 4.622908 | 21.39 | 0.144599 | 0.2443 | 0.2465328 | 0.0003533545 | -0.0084 | 39.1791
5393 | 7.5325 | 3.5859 | 29.5875 | 1 | 4.6109 | 4.623241 | 21.26 | 0.143277 | 0.2431 | 0.2464709 | 0.0003366465 | -0.0085 | 39.1797
5394 | 7.533889 | 3.5853 | 29.5925 | 1 | 4.618 | 4.623591 | 21.33 | 0.143937 | 0.2417 | 0.2464117 | 0.0003179048 | -0.0086 | 39.1792
5395 | 7.535278 | 3.5853 | 29.5975 | 1 | 4.6204 | 4.623925 | 21.35 | 0.144158 | 0.2414 | 0.2463523 | 0.0002451168 | -0.0088 | 39.1789
5396 | 7.536667 | 3.5845 | 29.6025 | 1 | 4.6031 | 4.624256 | 21.19 | 0.142544 | 0.2395 | 0.2462933 | 0.0002232316 | -0.0089 | 39.1797
5397 | 7.538056 | 3.5845 | 29.6074 | 1 | 4.6188 | 4.62454 | 21.33 | 0.144011 | 0.2388 | 0.2462344 | 0.0002007562 | -0.0091 | 39.1787
5398 | 7.539444 | 3.5838 | 29.6124 | 1 | 4.6243 | 4.62487 | 21.38 | 0.144525 | 0.2387 | 0.2461753 | 0.0001779942 | -0.0092 | 39.1783
5399 | 7.541111 | 3.5838 | 29.6174 | 2 | 4.6211 | 4.625237 | 21.35 | 0.144231 | 0.2382 | 0.2461159 | 0.0001005594 | -0.0094 | 39.1786
5400 | 7.5425 | 3.5829 | 29.6224 | 1 | 4.6204 | 4.625585 | 21.35 | 0.144158 | 0.2377 | 0.2460561 | 7.64805e-05 | -0.0095 | 39.1785
5401 | 7.543889 | 3.5829 | 29.6273 | 1 | 4.6509 | 4.62593 | 21.63 | 0.147033 | 0.2397 | 0.2459965 | 5.521854e-05 | -0.0097 | 39.1767
5402 | 7.545278 | 3.5821 | 29.6323 | 1 | 4.6306 | 4.626178 | 21.44 | 0.145114 | 0.2397 | 0.2459363 | 3.381957e-05 | -0.0098 | 39.1777
5403 | 7.546667 | 3.5821 | 29.6373 | 2 | 4.6337 | 4.626505 | 21.47 | 0.145409 | 0.2403 | 0.2458759 | -3.955151e-05 | -0.01 | 39.1774
5404 | 7.548056 | 3.5812 | 29.6423 | 1 | 4.6353 | 4.626859 | 21.49 | 0.145556 | 0.2409 | 0.245815 | -5.894298e-05 | -0.0102 | 39.1772
5405 | 7.549444 | 3.5812 | 29.6472 | 2 | 4.6321 | 4.62721 | 21.46 | 0.145261 | 0.2413 | 0.2457531 | -7.771664e-05 | -0.0103 | 39.1772
5406 | 7.550833 | 3.5804 | 29.6522 | 1 | 4.6259 | 4.627543 | 21.4 | 0.144672 | 0.2407 | 0.2456913 | -9.594788e-05 | -0.0105 | 39.1774
5407 | 7.552222 | 3.5804 | 29.6572 | 1 | 4.6313 | 4.627882 | 21.45 | 0.145188 | 0.2407 | 0.2456295 | -0.0001696629 | -0.0107 | 39.177
5408 | 7.553611 | 3.5794 | 29.6622 | 2 | 4.629 | 4.6282 | 21.43 | 0.144967 | 0.2404 | 0.2455677 | -0.0001881595 | -0.0109 | 39.177
5409 | 7.555 | 3.5794 | 29.6671 | 2 | 4.6321 | 4.628604 | 21.46 | 0.145261 | 0.24 | 0.2455059 | -0.0002069441 | -0.0111 | 39.1767
5410 | 7.556389 | 3.5785 | 29.6721 | 1 | 4.6274 | 4.628992 | 21.41 | 0.14482 | 0.2395 | 0.2454435 | -0.0002260918 | -0.0112 | 39.1768
5411 | 7.557778 | 3.5785 | 29.6771 | 1 | 4.6313 | 4.629371 | 21.45 | 0.145188 | 0.2389 | 0.245381 | -0.0003027185 | -0.0114 | 39.1764
5412 | 7.559167 | 3.5775 | 29.6821 | 1 | 4.6306 | 4.629718 | 21.44 | 0.145114 | 0.2382 | 0.2453182 | -0.000323639 | -0.0116 | 39.1763
5413 | 7.560556 | 3.5775 | 29.687 | 1 | 4.618 | 4.630046 | 21.33 | 0.143937 | 0.2371 | 0.245255 | -0.0003449958 | -0.0118 | 39.1769
5414 | 7.561944 | 3.5766 | 29.692 | 2 | 4.6392 | 4.630345 | 21.52 | 0.145926 | 0.2376 | 0.2451922 | -0.000365126 | -0.012 | 39.1756
5415 | 7.563333 | 3.5766 | 29.697 | 1 | 4.6274 | 4.63067 | 21.41 | 0.14482 | 0.2369 | 0.2451289 | -0.0004459319 | -0.0122 | 39.1761
5416 | 7.564722 | 3.5755 | 29.7019 | 1 | 4.6345 | 4.631043 | 21.48 | 0.145482 | 0.237 | 0.2450654 | -0.0004667737 | -0.0124 | 39.1756
5417 | 7.566111 | 3.5755 | 29.7069 | 1 | 4.6368 | 4.63143 | 21.5 | 0.145704 | 0.2372 | 0.2450014 | -0.0004863894 | -0.0126 | 39.1753
5418 | 7.5675 | 3.5745 | 29.7119 | 1 | 4.6353 | 4.631735 | 21.49 | 0.145556 | 0.2374 | 0.2449376 | -0.0005060619 | -0.0128 | 39.1753
5419 | 7.568889 | 3.5745 | 29.7169 | 1 | 4.6329 | 4.632096 | 21.46 | 0.145335 | 0.2373 | 0.2448738 | -0.0005862892 | -0.013 | 39.1752
5420 | 7.570278 | 3.5734 | 29.7218 | 1 | 4.629 | 4.632463 | 21.43 | 0.144967 | 0.237 | 0.2448104 | -0.0006063724 | -0.0132 | 39.1753
5421 | 7.571667 | 3.5734 | 29.7268 | 2 | 4.6243 | 4.632817 | 21.38 | 0.144525 | 0.2362 | 0.2447468 | -0.0006271911 | -0.0135 | 39.1755
5422 | 7.573056 | 3.5724 | 29.7317 | 1 | 4.6306 | 4.633141 | 21.44 | 0.145114 | 0.2355 | 0.2446828 | -0.0006490464 | -0.0137 | 39.175
5423 | 7.574444 | 3.5724 | 29.7367 | 1 | 4.629 | 4.633467 | 21.43 | 0.144967 | 0.2344 | 0.2446188 | -0.0007335905 | -0.0139 | 39.1749
5424 | 7.575833 | 3.5712 | 29.7417 | 1 | 4.6306 | 4.633761 | 21.44 | 0.145114 | 0.2338 | 0.2445549 | -0.0007578099 | -0.0141 | 39.1747
5425 | 7.577222 | 3.5712 | 29.7466 | 1 | 4.6243 | 4.634117 | 21.38 | 0.144525 | 0.2331 | 0.2444904 | -0.0007824604 | -0.0143 | 39.1749
5426 | 7.578611 | 3.5702 | 29.7516 | 1 | 4.6298 | 4.634416 | 21.43 | 0.14504 | 0.2323 | 0.2444256 | -0.0008075407 | -0.0145 | 39.1745
5427 | 7.58 | 3.5702 | 29.7565 | 1 | 4.6392 | 4.634711 | 21.52 | 0.145925 | 0.233 | 0.24436 | -0.0008950197 | -0.0148 | 39.1739
5428 | 7.581389 | 3.569 | 29.7615 | 1 | 4.636 | 4.635087 | 21.49 | 0.14563 | 0.2329 | 0.2442947 | -0.0009189936 | -0.015 | 39.1739
5429 | 7.582778 | 3.569 | 29.7665 | 2 | 4.6313 | 4.635421 | 21.45 | 0.145188 | 0.2326 | 0.2442292 | -0.0009424929 | -0.0152 | 39.174
5430 | 7.584167 | 3.5679 | 29.7714 | 1 | 4.6204 | 4.635707 | 21.35 | 0.144158 | 0.2313 | 0.2441639 | -0.0009674745 | -0.0154 | 39.1745
5431 | 7.585556 | 3.5679 | 29.7764 | 1 | 4.6266 | 4.636021 | 21.41 | 0.144746 | 0.2308 | 0.2440987 | -0.001059087 | -0.0157 | 39.174
5432 | 7.586944 | 3.5667 | 29.7813 | 1 | 4.6266 | 4.63639 | 21.41 | 0.144746 | 0.2297 | 0.244033 | -0.001086271 | -0.0159 | 39.1739
5433 | 7.588333 | 3.5667 | 29.7863 | 1 | 4.6337 | 4.636746 | 21.47 | 0.145409 | 0.2296 | 0.2439673 | -0.001113429 | -0.0161 | 39.1734
5434 | 7.589722 | 3.5656 | 29.7913 | 1 | 4.636 | 4.637131 | 21.49 | 0.14563 | 0.2288 | 0.243902 | -0.00114041 | -0.0163 | 39.1731
5435 | 7.591111 | 3.5656 | 29.7962 | 1 | 4.6399 | 4.637465 | 21.53 | 0.145999 | 0.2292 | 0.243837 | -0.001235382 | -0.0166 | 39.1728
5436 | 7.5925 | 3.5643 | 29.8012 | 1 | 4.6345 | 4.637818 | 21.48 | 0.145482 | 0.2287 | 0.2437721 | -0.001262304 | -0.0168 | 39.1729
5437 | 7.593889 | 3.5643 | 29.8061 | 1 | 4.6313 | 4.638205 | 21.45 | 0.145188 | 0.2282 | 0.2437074 | -0.001290101 | -0.0171 | 39.173
5438 | 7.595278 | 3.5632 | 29.8111 | 1 | 4.6415 | 4.638569 | 21.54 | 0.146146 | 0.2284 | 0.2436426 | -0.001316441 | -0.0173 | 39.1723
5439 | 7.596667 | 3.5632 | 29.816 | 2 | 4.6392 | 4.638888 | 21.52 | 0.145925 | 0.2284 | 0.2435781 | -0.001413036 | -0.0175 | 39.1723
5440 | 7.598056 | 3.5618 | 29.821 | 1 | 4.6392 | 4.639162 | 21.52 | 0.145925 | 0.2284 | 0.2435136 | -0.001439168 | -0.0178 | 39.1721
5441 | 7.599444 | 3.5618 | 29.8259 | 1 | 4.6376 | 4.639497 | 21.51 | 0.145777 | 0.2282 | 0.2434489 | -0.001466173 | -0.018 | 39.1721
5442 | 7.601111 | 3.5607 | 29.8308 | 1 | 4.6493 | 4.639838 | 21.62 | 0.146885 | 0.2289 | 0.2433842 | -0.001491347 | -0.0183 | 39.1717
5443 | 7.6025 | 3.5607 | 29.8358 | 1 | 4.6313 | 4.640164 | 21.45 | 0.145188 | 0.2281 | 0.2433197 | -0.001587988 | -0.0185 | 39.1725
5444 | 7.603889 | 3.5594 | 29.8407 | 2 | 4.6501 | 4.640504 | 21.62 | 0.146959 | 0.229 | 0.243255 | -0.001612806 | -0.0188 | 39.1714
5445 | 7.605278 | 3.5594 | 29.8457 | 1 | 4.6439 | 4.640874 | 21.57 | 0.146368 | 0.229 | 0.2431904 | -0.001637671 | -0.019 | 39.1716
5446 | 7.606667 | 3.5583 | 29.8506 | 1 | 4.6337 | 4.641203 | 21.47 | 0.145409 | 0.2286 | 0.2431262 | -0.001663034 | -0.0192 | 39.172
5447 | 7.608056 | 3.5583 | 29.8556 | 2 | 4.6493 | 4.641555 | 21.62 | 0.146885 | 0.2287 | 0.243062 | -0.001758226 | -0.0195 | 39.171
5448 | 7.609444 | 3.5569 | 29.8605 | 1 | 4.6501 | 4.641861 | 21.62 | 0.146959 | 0.2298 | 0.2429983 | -0.001781584 | -0.0197 | 39.1709
5449 | 7.610833 | 3.5569 | 29.8655 | 1 | 4.636 | 4.642139 | 21.49 | 0.14563 | 0.2295 | 0.2429345 | -0.001805366 | -0.02 | 39.1715
5450 | 7.612222 | 3.5559 | 29.8704 | 2 | 4.6485 | 4.642447 | 21.61 | 0.146811 | 0.23 | 0.2428708 | -0.001828822 | -0.0202 | 39.1707
5451 | 7.613611 | 3.5559 | 29.8753 | 2 | 4.636 | 4.642756 | 21.49 | 0.14563 | 0.2295 | 0.2428066 | -0.001921824 | -0.0204 | 39.1713
5452 | 7.615 | 3.5546 | 29.8803 | 1 | 4.6462 | 4.64313 | 21.59 | 0.146589 | 0.2296 | 0.2427423 | -0.001945678 | -0.0207 | 39.1706
5453 | 7.616389 | 3.5546 | 29.8852 | 1 | 4.6399 | 4.643452 | 21.53 | 0.145999 | 0.2293 | 0.242678 | -0.001968532 | -0.0209 | 39.1708
5454 | 7.617778 | 3.5535 | 29.8902 | 2 | 4.6446 | 4.643762 | 21.57 | 0.146442 | 0.2292 | 0.2426151 | -0.00199136 | -0.0211 | 39.1704
5455 | 7.619167 | 3.5535 | 29.8951 | 1 | 4.6407 | 4.644095 | 21.54 | 0.146072 | 0.2287 | 0.2425525 | -0.002086599 | -0.0213 | 39.1705
5456 | 7.620556 | 3.5523 | 29.9 | 2 | 4.6478 | 4.644403 | 21.6 | 0.146737 | 0.2292 | 0.2424896 | -0.002109225 | -0.0216 | 39.17
5457 | 7.621944 | 3.5523 | 29.905 | 2 | 4.6493 | 4.644735 | 21.62 | 0.146885 | 0.2294 | 0.2424269 | -0.002131749 | -0.0218 | 39.1698
5458 | 7.623333 | 3.5513 | 29.9099 | 1 | 4.6407 | 4.645094 | 21.54 | 0.146072 | 0.2285 | 0.2423642 | -0.002153948 | -0.022 | 39.1701
5459 | 7.624722 | 3.5513 | 29.9148 | 2 | 4.6415 | 4.645401 | 21.54 | 0.146149 | 0.2288 | 0.2423016 | -0.002249924 | -0.0222 | 39.17
5460 | 7.626111 | 3.55 | 29.9197 | 1 | 4.6439 | 4.645699 | 21.57 | 0.146368 | 0.228 | 0.2422394 | -0.00227267 | -0.0224 | 39.1697
5461 | 7.6275 | 3.55 | 29.9247 | 1 | 4.6345 | 4.646037 | 21.48 | 0.145482 | 0.2268 | 0.2421779 | -0.002297558 | -0.0226 | 39.1701
5462 | 7.628889 | 3.5491 | 29.9296 | 1 | 4.647 | 4.646366 | 21.59 | 0.146663 | 0.2267 | 0.2421159 | -0.002322492 | -0.0228 | 39.1693
5463 | 7.630278 | 3.5491 | 29.9345 | 1 | 4.6454 | 4.646721 | 21.58 | 0.146515 | 0.2261 | 0.2420541 | -0.002421666 | -0.023 | 39.1693
5464 | 7.631667 | 3.5479 | 29.9395 | 1 | 4.6399 | 4.647045 | 21.53 | 0.145999 | 0.2252 | 0.2419918 | -0.002448637 | -0.0232 | 39.1694
5465 | 7.633056 | 3.5479 | 29.9444 | 1 | 4.6415 | 4.6474 | 21.54 | 0.146146 | 0.2247 | 0.2419297 | -0.002476103 | -0.0234 | 39.1692
5466 | 7.634444 | 3.5469 | 29.9493 | 1 | 4.6368 | 4.647691 | 21.5 | 0.145704 | 0.2237 | 0.2418679 | -0.00250466 | -0.0236 | 39.1694
5467 | 7.635833 | 3.5469 | 29.9543 | 1 | 4.6353 | 4.648069 | 21.49 | 0.145556 | 0.2229 | 0.2418054 | -0.002608652 | -0.0238 | 39.1693
5468 | 7.637222 | 3.5457 | 29.9592 | 2 | 4.6462 | 4.648456 | 21.59 | 0.146589 | 0.2225 | 0.2417425 | -0.002638789 | -0.024 | 39.1686
5469 | 7.638611 | 3.5457 | 29.9641 | 2 | 4.6407 | 4.648804 | 21.54 | 0.146072 | 0.2221 | 0.2416814 | -0.002669343 | -0.0242 | 39.1688
5470 | 7.64 | 3.5448 | 29.969 | 1 | 4.6439 | 4.649128 | 21.57 | 0.146368 | 0.2219 | 0.2416208 | -0.002701136 | -0.0244 | 39.1685
5471 | 7.641389 | 3.5448 | 29.974 | 1 | 4.6548 | 4.649395 | 21.67 | 0.147403 | 0.2223 | 0.2415602 | -0.002804618 | -0.0246 | 39.1678
5472 | 7.642778 | 3.5436 | 29.9789 | 1 | 4.629 | 4.649728 | 21.43 | 0.144967 | 0.2211 | 0.2414997 | -0.002837389 | -0.0248 | 39.1691
5473 | 7.644167 | 3.5436 | 29.9838 | 1 | 4.6384 | 4.650034 | 21.51 | 0.145851 | 0.22 | 0.2414388 | -0.00287095 | -0.025 | 39.1685
5474 | 7.645556 | 3.5426 | 29.9887 | 1 | 4.636 | 4.650336 | 21.49 | 0.14563 | 0.219 | 0.2413783 | -0.002904402 | -0.0252 | 39.1685
5475 | 7.646944 | 3.5426 | 29.9936 | 1 | 4.6485 | 4.650672 | 21.61 | 0.146811 | 0.219 | 0.2413181 | -0.003014603 | -0.0254 | 39.1677
5476 | 7.648333 | 3.5414 | 29.9986 | 1 | 4.6462 | 4.65095 | 21.59 | 0.146589 | 0.2185 | 0.2412581 | -0.003048579 | -0.0256 | 39.1677
5477 | 7.649722 | 3.5414 | 30.0035 | 1 | 4.6478 | 4.651299 | 21.6 | 0.146737 | 0.2181 | 0.241199 | -0.003082296 | -0.0258 | 39.1675
5478 | 7.651111 | 3.5404 | 30.0084 | 1 | 4.6392 | 4.651635 | 21.52 | 0.145925 | 0.2172 | 0.2411396 | -0.003117767 | -0.026 | 39.1678
5479 | 7.6525 | 3.5404 | 30.0133 | 2 | 4.6485 | 4.651918 | 21.61 | 0.146811 | 0.2171 | 0.2410809 | -0.003230565 | -0.0262 | 39.1672
5480 | 7.653889 | 3.5392 | 30.0182 | 1 | 4.6532 | 4.652271 | 21.65 | 0.147255 | 0.2172 | 0.2410233 | -0.00326581 | -0.0264 | 39.1668
5481 | 7.655278 | 3.5392 | 30.0231 | 1 | 4.6556 | 4.652605 | 21.67 | 0.147477 | 0.217 | 0.2409666 | -0.003301392 | -0.0266 | 39.1666
5482 | 7.656667 | 3.5382 | 30.0281 | 2 | 4.6579 | 4.652939 | 21.7 | 0.147699 | 0.2175 | 0.2409096 | -0.003336118 | -0.0267 | 39.1663
5483 | 7.658056 | 3.5382 | 30.033 | 1 | 4.6587 | 4.653242 | 21.7 | 0.147773 | 0.2179 | 0.2408523 | -0.003447107 | -0.0269 | 39.1662
5484 | 7.659444 | 3.537 | 30.0379 | 1 | 4.6532 | 4.653549 | 21.65 | 0.147255 | 0.2176 | 0.2407953 | -0.00348146 | -0.0271 | 39.1663
5485 | 7.660833 | 3.537 | 30.0428 | 1 | 4.6392 | 4.653825 | 21.52 | 0.145925 | 0.2164 | 0.2407384 | -0.003517566 | -0.0273 | 39.167
5486 | 7.6625 | 3.5361 | 30.0477 | 1 | 4.6532 | 4.654211 | 21.65 | 0.147255 | 0.2168 | 0.240682 | -0.003552295 | -0.0275 | 39.1664
5487 | 7.663889 | 3.5361 | 30.0526 | 1 | 4.6563 | 4.654563 | 21.68 | 0.147551 | 0.217 | 0.2406261 | -0.003664756 | -0.0277 | 39.1662
5488 | 7.665278 | 3.5349 | 30.0575 | 1 | 4.647 | 4.654872 | 21.59 | 0.146663 | 0.2162 | 0.2405713 | -0.003700154 | -0.0279 | 39.1666
5489 | 7.666667 | 3.5349 | 30.0625 | 2 | 4.6602 | 4.655185 | 21.72 | 0.147921 | 0.2167 | 0.2405174 | -0.003733951 | -0.0281 | 39.1657
5490 | 7.668056 | 3.5339 | 30.0674 | 1 | 4.6556 | 4.655527 | 21.67 | 0.147477 | 0.2164 | 0.2404637 | -0.003767712 | -0.0282 | 39.1658
5491 | 7.669444 | 3.5339 | 30.0723 | 1 | 4.6532 | 4.65587 | 21.65 | 0.147255 | 0.2164 | 0.2404107 | -0.003881719 | -0.0284 | 39.1659
5492 | 7.670833 | 3.5327 | 30.0772 | 1 | 4.6478 | 4.656166 | 21.6 | 0.146737 | 0.2162 | 0.240358 | -0.003915554 | -0.0286 | 39.166
5493 | 7.672222 | 3.5327 | 30.0821 | 1 | 4.661 | 4.656476 | 21.72 | 0.147995 | 0.2166 | 0.2403056 | -0.003947566 | -0.0288 | 39.1652
5494 | 7.673611 | 3.5319 | 30.087 | 1 | 4.6594 | 4.656788 | 21.71 | 0.147847 | 0.2168 | 0.2402541 | -0.003979019 | -0.0289 | 39.1652
5495 | 7.675 | 3.5319 | 30.0919 | 1 | 4.668 | 4.6571 | 21.79 | 0.148663 | 0.2179 | 0.2402019 | -0.004091603 | -0.0291 | 39.1646
5496 | 7.676389 | 3.5307 | 30.0968 | 1 | 4.6587 | 4.657426 | 21.7 | 0.147773 | 0.2176 | 0.2401497 | -0.004121647 | -0.0293 | 39.165
5497 | 7.677778 | 3.5307 | 30.1017 | 1 | 4.6532 | 4.657744 | 21.65 | 0.147255 | 0.2168 | 0.2400983 | -0.004152695 | -0.0295 | 39.1652
5498 | 7.679167 | 3.5299 | 30.1066 | 1 | 4.654 | 4.658105 | 21.66 | 0.147329 | 0.2164 | 0.2400475 | -0.004183111 | -0.0296 | 39.165
5499 | 7.680556 | 3.5299 | 30.1115 | 1 | 4.6571 | 4.658404 | 21.69 | 0.147625 | 0.2146 | 0.239996 | -0.00430134 | -0.0298 | 39.1648
5500 | 7.681944 | 3.5287 | 30.1164 | 1 | 4.6688 | 4.658752 | 21.8 | 0.148737 | 0.2158 | 0.2399452 | -0.004332426 | -0.03 | 39.164
5501 | 7.683333 | 3.5287 | 30.1213 | 1 | 4.6618 | 4.659075 | 21.73 | 0.148069 | 0.2161 | 0.2398947 | -0.004362953 | -0.0302 | 39.1643
5502 | 7.684722 | 3.5279 | 30.1262 | 1 | 4.6556 | 4.659386 | 21.67 | 0.147477 | 0.2164 | 0.2398445 | -0.004392922 | -0.0303 | 39.1645
5503 | 7.686111 | 3.5279 | 30.1311 | 1 | 4.6579 | 4.659731 | 21.7 | 0.147699 | 0.2161 | 0.2397954 | -0.004508468 | -0.0305 | 39.1643
5504 | 7.6875 | 3.5268 | 30.136 | 1 | 4.668 | 4.660029 | 21.79 | 0.148663 | 0.2169 | 0.2397467 | -0.004537476 | -0.0306 | 39.1636
5505 | 7.688889 | 3.5268 | 30.1409 | 1 | 4.6571 | 4.660339 | 21.69 | 0.147625 | 0.2165 | 0.2396985 | -0.004566669 | -0.0308 | 39.1641
5506 | 7.690278 | 3.526 | 30.1458 | 1 | 4.6548 | 4.660673 | 21.67 | 0.147403 | 0.2162 | 0.2396504 | -0.004595898 | -0.0309 | 39.1641
5507 | 7.691667 | 3.526 | 30.1507 | 1 | 4.6618 | 4.660966 | 21.73 | 0.148069 | 0.2161 | 0.2396023 | -0.004711593 | -0.0311 | 39.1636
5508 | 7.693056 | 3.5249 | 30.1556 | 1 | 4.6664 | 4.661344 | 21.78 | 0.148515 | 0.2166 | 0.2395551 | -0.004740012 | -0.0313 | 39.1632
5509 | 7.694444 | 3.5249 | 30.1605 | 1 | 4.6664 | 4.661703 | 21.78 | 0.148515 | 0.217 | 0.2395085 | -0.00476765 | -0.0314 | 39.1631
5510 | 7.695833 | 3.5242 | 30.1654 | 1 | 4.6734 | 4.662041 | 21.84 | 0.149183 | 0.2179 | 0.2394635 | -0.004793991 | -0.0315 | 39.1626
5511 | 7.697222 | 3.5242 | 30.1703 | 2 | 4.6602 | 4.662404 | 21.72 | 0.147921 | 0.2179 | 0.2394184 | -0.004906506 | -0.0317 | 39.1632
5512 | 7.698611 | 3.5232 | 30.1752 | 2 | 4.6711 | 4.662719 | 21.82 | 0.14896 | 0.2187 | 0.2393737 | -0.004931449 | -0.0318 | 39.1625
5513 | 7.7 | 3.5232 | 30.1801 | 2 | 4.6633 | 4.663053 | 21.75 | 0.148218 | 0.2194 | 0.2393292 | -0.004956728 | -0.032 | 39.1629
5514 | 7.701389 | 3.5226 | 30.185 | 1 | 4.6672 | 4.663371 | 21.78 | 0.148589 | 0.2199 | 0.2392852 | -0.004980936 | -0.0321 | 39.1625
5515 | 7.702778 | 3.5226 | 30.1899 | 2 | 4.6571 | 4.66371 | 21.69 | 0.147625 | 0.2193 | 0.2392413 | -0.005089696 | -0.0322 | 39.163
5516 | 7.704167 | 3.5217 | 30.1947 | 2 | 4.6719 | 4.664062 | 21.83 | 0.149034 | 0.2201 | 0.2391973 | -0.005113402 | -0.0324 | 39.1621
5517 | 7.705556 | 3.5217 | 30.1996 | 2 | 4.661 | 4.664389 | 21.72 | 0.147995 | 0.2207 | 0.2391533 | -0.005136187 | -0.0325 | 39.1626
5518 | 7.706944 | 3.5211 | 30.2045 | 2 | 4.682 | 4.664672 | 21.92 | 0.150001 | 0.2222 | 0.2391093 | -0.005156125 | -0.0326 | 39.1613
5519 | 7.708333 | 3.5211 | 30.2094 | 2 | 4.6626 | 4.665002 | 21.74 | 0.148144 | 0.2228 | 0.2390655 | -0.005259745 | -0.0327 | 39.1623
5520 | 7.709722 | 3.5202 | 30.2143 | 2 | 4.6664 | 4.665356 | 21.78 | 0.148515 | 0.2231 | 0.2390223 | -0.005278154 | -0.0328 | 39.1619
5521 | 7.711111 | 3.5202 | 30.2192 | 1 | 4.6664 | 4.665655 | 21.78 | 0.148515 | 0.2231 | 0.2389798 | -0.005296607 | -0.0329 | 39.1618
5522 | 7.7125 | 3.5197 | 30.2241 | 1 | 4.6765 | 4.66594 | 21.87 | 0.14948 | 0.2241 | 0.2389372 | -0.00531318 | -0.033 | 39.1612
5523 | 7.713889 | 3.5197 | 30.229 | 2 | 4.6664 | 4.666297 | 21.78 | 0.148515 | 0.2229 | 0.2388948 | -0.005416422 | -0.0331 | 39.1616
5524 | 7.715278 | 3.519 | 30.2339 | 1 | 4.6563 | 4.666602 | 21.68 | 0.147551 | 0.2222 | 0.2388522 | -0.005435613 | -0.0332 | 39.1621
5525 | 7.716667 | 3.519 | 30.2387 | 1 | 4.6579 | 4.666929 | 21.7 | 0.147699 | 0.2213 | 0.2388098 | -0.005455143 | -0.0333 | 39.1619
5526 | 7.718056 | 3.5186 | 30.2436 | 1 | 4.6711 | 4.66722 | 21.82 | 0.14896 | 0.2219 | 0.238768 | -0.005473013 | -0.0334 | 39.161
5527 | 7.719444 | 3.5186 | 30.2485 | 1 | 4.6703 | 4.667578 | 21.81 | 0.148886 | 0.2219 | 0.2387259 | -0.005578907 | -0.0334 | 39.161
5528 | 7.720833 | 3.5179 | 30.2534 | 1 | 4.675 | 4.667939 | 21.86 | 0.149332 | 0.2224 | 0.2386841 | -0.005595843 | -0.0335 | 39.1606
5529 | 7.7225 | 3.5179 | 30.2583 | 2 | 4.6517 | 4.668242 | 21.64 | 0.147107 | 0.2207 | 0.2386426 | -0.005614521 | -0.0336 | 39.1621
5530 | 7.723889 | 3.5175 | 30.2632 | 1 | 4.6664 | 4.668587 | 21.78 | 0.148515 | 0.2211 | 0.2386068 | -0.005632797 | -0.0336 | 39.1612
5531 | 7.725278 | 3.5175 | 30.2681 | 1 | 4.675 | 4.668945 | 21.86 | 0.149332 | 0.2219 | 0.2385712 | -0.00573868 | -0.0337 | 39.1606
5532 | 7.726667 | 3.5169 | 30.273 | 1 | 4.6773 | 4.669336 | 21.88 | 0.149555 | 0.2227 | 0.2385356 | -0.005754397 | -0.0337 | 39.1604
5533 | 7.728056 | 3.5169 | 30.2778 | 1 | 4.668 | 4.669671 | 21.79 | 0.148663 | 0.2225 | 0.2384994 | -0.005770378 | -0.0338 | 39.1608
5534 | 7.729444 | 3.5167 | 30.2827 | 1 | 4.6773 | 4.670026 | 21.88 | 0.149555 | 0.2234 | 0.2384634 | -0.005785074 | -0.0338 | 39.1602
5535 | 7.730833 | 3.5167 | 30.2876 | 1 | 4.675 | 4.670326 | 21.86 | 0.149332 | 0.2237 | 0.2384276 | -0.005887709 | -0.0339 | 39.1602
5536 | 7.732222 | 3.5162 | 30.2925 | 1 | 4.6758 | 4.670656 | 21.86 | 0.149406 | 0.2244 | 0.2383916 | -0.00590074 | -0.0339 | 39.16
5537 | 7.733611 | 3.5162 | 30.2974 | 1 | 4.6789 | 4.670944 | 21.89 | 0.149703 | 0.2246 | 0.2383556 | -0.005913964 | -0.0339 | 39.1597
5538 | 7.735 | 3.5161 | 30.3023 | 1 | 4.6664 | 4.671298 | 21.78 | 0.148515 | 0.2241 | 0.2383212 | -0.005927455 | -0.0339 | 39.1603
5539 | 7.736389 | 3.5161 | 30.3071 | 1 | 4.6696 | 4.671597 | 21.8 | 0.148811 | 0.2238 | 0.2382869 | -0.006029367 | -0.0339 | 39.1601
5540 | 7.737778 | 3.5157 | 30.312 | 1 | 4.6649 | 4.67194 | 21.76 | 0.148366 | 0.2233 | 0.2382532 | -0.006043851 | -0.0339 | 39.1602
5541 | 7.739167 | 3.5157 | 30.3169 | 2 | 4.6835 | 4.672239 | 21.94 | 0.15015 | 0.2241 | 0.2382194 | -0.006058529 | -0.0339 | 39.1591
5542 | 7.740556 | 3.5156 | 30.3218 | 2 | 4.6765 | 4.672564 | 21.87 | 0.14948 | 0.225 | 0.2381855 | -0.006071927 | -0.0339 | 39.1594
5543 | 7.741944 | 3.5156 | 30.3267 | 2 | 4.6657 | 4.672882 | 21.77 | 0.14844 | 0.2239 | 0.2381525 | -0.006171712 | -0.0339 | 39.1599
5544 | 7.743333 | 3.5153 | 30.3316 | 1 | 4.6773 | 4.673166 | 21.88 | 0.149555 | 0.2248 | 0.2381197 | -0.00618522 | -0.0339 | 39.1591
5545 | 7.744722 | 3.5153 | 30.3365 | 2 | 4.6719 | 4.673515 | 21.83 | 0.149034 | 0.2245 | 0.2380873 | -0.00619826 | -0.0339 | 39.1593
5546 | 7.746111 | 3.5153 | 30.3414 | 2 | 4.6796 | 4.673846 | 21.9 | 0.149778 | 0.2252 | 0.2380551 | -0.006210021 | -0.0339 | 39.1587
5547 | 7.7475 | 3.5153 | 30.3462 | 1 | 4.6765 | 4.674182 | 21.87 | 0.14948 | 0.226 | 0.2380232 | -0.006307322 | -0.0338 | 39.1588
5548 | 7.748889 | 3.5151 | 30.3511 | 1 | 4.6773 | 4.674512 | 21.88 | 0.149555 | 0.2264 | 0.2379916 | -0.006317135 | -0.0338 | 39.1587
5549 | 7.750278 | 3.5151 | 30.356 | 1 | 4.6703 | 4.674847 | 21.81 | 0.148886 | 0.2265 | 0.2379605 | -0.006326408 | -0.0338 | 39.159
5550 | 7.751667 | 3.5153 | 30.3609 | 1 | 4.6719 | 4.675169 | 21.83 | 0.149034 | 0.2267 | 0.23793 | -0.006335583 | -0.0337 | 39.1588
5551 | 7.753056 | 3.5153 | 30.3658 | 1 | 4.675 | 4.675482 | 21.86 | 0.149332 | 0.2268 | 0.2378993 | -0.006431377 | -0.0337 | 39.1585
5552 | 7.754444 | 3.5151 | 30.3707 | 1 | 4.6727 | 4.675827 | 21.83 | 0.149109 | 0.2262 | 0.2378686 | -0.006441111 | -0.0336 | 39.1585
5553 | 7.755833 | 3.5151 | 30.3755 | 1 | 4.6672 | 4.676176 | 21.78 | 0.148589 | 0.2255 | 0.2378379 | -0.006451998 | -0.0336 | 39.1587
5554 | 7.757222 | 3.5153 | 30.3804 | 1 | 4.6742 | 4.676524 | 21.85 | 0.149257 | 0.2257 | 0.2378074 | -0.006462125 | -0.0335 | 39.1582
5555 | 7.758611 | 3.5153 | 30.3853 | 1 | 4.6664 | 4.676837 | 21.78 | 0.148515 | 0.2251 | 0.2377768 | -0.006560235 | -0.0334 | 39.1586
5556 | 7.76 | 3.5153 | 30.3902 | 2 | 4.682 | 4.67716 | 21.92 | 0.150001 | 0.2258 | 0.2377468 | -0.006570036 | -0.0334 | 39.1576
5557 | 7.761389 | 3.5153 | 30.3951 | 1 | 4.6719 | 4.677481 | 21.83 | 0.149034 | 0.2259 | 0.2377165 | -0.00657952 | -0.0333 | 39.158
5558 | 7.762778 | 3.5155 | 30.3999 | 1 | 4.6804 | 4.677718 | 21.91 | 0.149852 | 0.2264 | 0.2376869 | -0.006587949 | -0.0332 | 39.1575
5559 | 7.764167 | 3.5155 | 30.4048 | 1 | 4.6703 | 4.678014 | 21.81 | 0.148886 | 0.2258 | 0.2376575 | -0.006684993 | -0.0331 | 39.1579
5560 | 7.765556 | 3.5155 | 30.4097 | 1 | 4.6781 | 4.678336 | 21.88 | 0.149629 | 0.2256 | 0.2376287 | -0.006694423 | -0.033 | 39.1574
5561 | 7.766944 | 3.5155 | 30.4146 | 2 | 4.6858 | 4.678674 | 21.96 | 0.150374 | 0.2259 | 0.2376003 | -0.006703903 | -0.033 | 39.1568
5562 | 7.768333 | 3.5158 | 30.4195 | 2 | 4.6913 | 4.67897 | 22.01 | 0.150895 | 0.227 | 0.2375722 | -0.006711743 | -0.0329 | 39.1564
5563 | 7.769722 | 3.5158 | 30.4244 | 1 | 4.6804 | 4.679293 | 21.91 | 0.149852 | 0.2268 | 0.2375449 | -0.00680633 | -0.0328 | 39.1569
5564 | 7.771111 | 3.5159 | 30.4292 | 2 | 4.6858 | 4.679624 | 21.96 | 0.150374 | 0.2275 | 0.2375181 | -0.006813263 | -0.0327 | 39.1565
5565 | 7.7725 | 3.5159 | 30.4341 | 1 | 4.6905 | 4.679919 | 22 | 0.150821 | 0.2281 | 0.2374912 | -0.006819001 | -0.0326 | 39.1562
5566 | 7.773889 | 3.5164 | 30.439 | 2 | 4.682 | 4.680229 | 21.92 | 0.150001 | 0.2285 | 0.2374641 | -0.006823689 | -0.0324 | 39.1565
5567 | 7.775278 | 3.5164 | 30.4439 | 1 | 4.6758 | 4.680549 | 21.86 | 0.149406 | 0.228 | 0.2374372 | -0.006916792 | -0.0323 | 39.1568
5568 | 7.776667 | 3.5165 | 30.4488 | 1 | 4.6843 | 4.680821 | 21.94 | 0.150225 | 0.2287 | 0.2374104 | -0.006921019 | -0.0322 | 39.1562
5569 | 7.778056 | 3.5165 | 30.4537 | 1 | 4.6843 | 4.681179 | 21.94 | 0.150225 | 0.2294 | 0.2373858 | -0.006924566 | -0.0321 | 39.1561
5570 | 7.779444 | 3.517 | 30.4586 | 2 | 4.6874 | 4.681549 | 21.97 | 0.150523 | 0.2297 | 0.2373608 | -0.006927506 | -0.0319 | 39.1558
5571 | 7.780833 | 3.517 | 30.4634 | 2 | 4.6789 | 4.681851 | 21.89 | 0.149703 | 0.23 | 0.2373357 | -0.007017011 | -0.0318 | 39.1562
5572 | 7.782222 | 3.5173 | 30.4683 | 1 | 4.6804 | 4.682186 | 21.91 | 0.149852 | 0.2301 | 0.2373101 | -0.007019202 | -0.0317 | 39.156
5573 | 7.783889 | 3.5173 | 30.4732 | 1 | 4.6889 | 4.682482 | 21.99 | 0.150672 | 0.2306 | 0.2372847 | -0.007022108 | -0.0315 | 39.1557
5574 | 7.785278 | 3.5179 | 30.4781 | 1 | 4.6858 | 4.682834 | 21.96 | 0.150374 | 0.2309 | 0.2372595 | -0.007023752 | -0.0313 | 39.1558
5575 | 7.786667 | 3.5179 | 30.483 | 2 | 4.6827 | 4.68312 | 21.93 | 0.150076 | 0.231 | 0.237234 | -0.007110698 | -0.0312 | 39.1558
5576 | 7.788056 | 3.5183 | 30.4879 | 1 | 4.6804 | 4.683443 | 21.91 | 0.149852 | 0.2307 | 0.2372088 | -0.007112475 | -0.031 | 39.1559
5577 | 7.789444 | 3.5183 | 30.4928 | 2 | 4.6727 | 4.683793 | 21.83 | 0.149109 | 0.2293 | 0.2371833 | -0.007116433 | -0.0309 | 39.1562
5578 | 7.790833 | 3.519 | 30.4977 | 1 | 4.6812 | 4.684133 | 21.91 | 0.149927 | 0.2285 | 0.237158 | -0.007121399 | -0.0307 | 39.1556
5579 | 7.792222 | 3.519 | 30.5026 | 1 | 4.6804 | 4.684446 | 21.91 | 0.149852 | 0.2286 | 0.2371334 | -0.007211424 | -0.0305 | 39.1555
5580 | 7.793611 | 3.5194 | 30.5074 | 1 | 4.6858 | 4.684762 | 21.96 | 0.150374 | 0.2287 | 0.2371092 | -0.007215932 | -0.0303 | 39.1552
5581 | 7.795 | 3.5194 | 30.5123 | 1 | 4.6874 | 4.685103 | 21.97 | 0.150523 | 0.2293 | 0.2370859 | -0.007219763 | -0.0301 | 39.155
5582 | 7.796389 | 3.5202 | 30.5172 | 2 | 4.682 | 4.685451 | 21.92 | 0.150001 | 0.2294 | 0.2370628 | -0.007224531 | -0.0299 | 39.1552
5583 | 7.797778 | 3.5202 | 30.5221 | 1 | 4.6905 | 4.685761 | 22 | 0.150821 | 0.2302 | 0.2370393 | -0.007310454 | -0.0297 | 39.1546
5584 | 7.799167 | 3.5207 | 30.527 | 1 | 4.6936 | 4.686102 | 22.03 | 0.151119 | 0.2309 | 0.2370163 | -0.007312865 | -0.0295 | 39.1543
5585 | 7.800556 | 3.5207 | 30.5319 | 1 | 4.6943 | 4.686425 | 22.04 | 0.151194 | 0.2315 | 0.2369932 | -0.007314019 | -0.0293 | 39.1541
5586 | 7.801944 | 3.5216 | 30.5368 | 2 | 4.6913 | 4.686776 | 22.01 | 0.150895 | 0.2323 | 0.2369712 | -0.007314062 | -0.0291 | 39.1542
5587 | 7.803333 | 3.5216 | 30.5417 | 2 | 4.6765 | 4.687106 | 21.87 | 0.14948 | 0.231 | 0.2369494 | -0.007398684 | -0.0289 | 39.1549
5588 | 7.804722 | 3.5222 | 30.5466 | 1 | 4.6905 | 4.687456 | 22 | 0.150821 | 0.2317 | 0.2369279 | -0.007399448 | -0.0287 | 39.154
5589 | 7.806111 | 3.5222 | 30.5515 | 2 | 4.6804 | 4.687769 | 21.91 | 0.149852 | 0.2308 | 0.2369064 | -0.007401736 | -0.0284 | 39.1545
5590 | 7.8075 | 3.5231 | 30.5564 | 1 | 4.6835 | 4.68809 | 21.94 | 0.15015 | 0.2305 | 0.2368841 | -0.007404302 | -0.0282 | 39.1542
5591 | 7.808889 | 3.5231 | 30.5613 | 1 | 4.6874 | 4.688436 | 21.97 | 0.150523 | 0.2303 | 0.2368624 | -0.007489448 | -0.028 | 39.1538
5592 | 7.810278 | 3.5237 | 30.5661 | 1 | 4.6967 | 4.68874 | 22.06 | 0.151418 | 0.2309 | 0.2368413 | -0.007491272 | -0.0278 | 39.1533
5593 | 7.811667 | 3.5237 | 30.571 | 2 | 4.6943 | 4.689113 | 22.04 | 0.151195 | 0.2316 | 0.2368206 | -0.007491403 | -0.0275 | 39.1533
5594 | 7.813056 | 3.5246 | 30.5759 | 1 | 4.6951 | 4.689427 | 22.04 | 0.151269 | 0.232 | 0.2367996 | -0.007490792 | -0.0273 | 39.1531
5595 | 7.814444 | 3.5246 | 30.5808 | 2 | 4.6882 | 4.689737 | 21.98 | 0.150597 | 0.2317 | 0.2367786 | -0.007574277 | -0.0271 | 39.1534
5596 | 7.815833 | 3.5253 | 30.5857 | 2 | 4.7005 | 4.690014 | 22.09 | 0.151792 | 0.2321 | 0.2367575 | -0.007573366 | -0.0269 | 39.1526
5597 | 7.817222 | 3.5253 | 30.5906 | 1 | 4.6959 | 4.690314 | 22.05 | 0.151343 | 0.2324 | 0.2367361 | -0.007571275 | -0.0266 | 39.1527
5598 | 7.818611 | 3.5262 | 30.5955 | 1 | 4.6913 | 4.690582 | 22.01 | 0.150895 | 0.232 | 0.2367149 | -0.007570414 | -0.0264 | 39.1529
5599 | 7.82 | 3.5262 | 30.6004 | 1 | 4.6959 | 4.690954 | 22.05 | 0.151343 | 0.2323 | 0.2366943 | -0.007652687 | -0.0262 | 39.1525
5600 | 7.821389 | 3.5269 | 30.6053 | 2 | 4.6943 | 4.691289 | 22.04 | 0.151194 | 0.2332 | 0.2366745 | -0.007649923 | -0.0259 | 39.1525
5601 | 7.822778 | 3.5269 | 30.6102 | 1 | 4.6974 | 4.691625 | 22.07 | 0.151493 | 0.2341 | 0.2366552 | -0.007645909 | -0.0257 | 39.1522
5602 | 7.824167 | 3.5279 | 30.6151 | 1 | 4.7059 | 4.691933 | 22.15 | 0.152315 | 0.2348 | 0.2366352 | -0.007640719 | -0.0255 | 39.1516
5603 | 7.825556 | 3.5279 | 30.62 | 1 | 4.7005 | 4.692282 | 22.09 | 0.151792 | 0.2358 | 0.2366154 | -0.007717567 | -0.0252 | 39.1518
5604 | 7.826944 | 3.5286 | 30.6249 | 1 | 4.6974 | 4.692607 | 22.07 | 0.151493 | 0.2356 | 0.2365959 | -0.007711068 | -0.025 | 39.1519
5605 | 7.828333 | 3.5286 | 30.6298 | 1 | 4.6928 | 4.692919 | 22.02 | 0.151045 | 0.2356 | 0.2365751 | -0.007704707 | -0.0248 | 39.152
5606 | 7.829722 | 3.5296 | 30.6347 | 1 | 4.7028 | 4.693229 | 22.12 | 0.152016 | 0.2362 | 0.236555 | -0.007697755 | -0.0245 | 39.1513
5607 | 7.831111 | 3.5296 | 30.6396 | 2 | 4.6866 | 4.69355 | 21.96 | 0.150448 | 0.2351 | 0.2365348 | -0.007774809 | -0.0243 | 39.1522
5608 | 7.8325 | 3.5303 | 30.6445 | 1 | 4.699 | 4.693847 | 22.08 | 0.151642 | 0.2356 | 0.2365152 | -0.007768591 | -0.0241 | 39.1513
5609 | 7.833889 | 3.5303 | 30.6494 | 2 | 4.7067 | 4.694162 | 22.15 | 0.15239 | 0.2363 | 0.2364958 | -0.007760545 | -0.0238 | 39.1508
5610 | 7.835278 | 3.5313 | 30.6543 | 1 | 4.6997 | 4.694555 | 22.09 | 0.151717 | 0.2368 | 0.236477 | -0.00775089 | -0.0236 | 39.1511
5611 | 7.836667 | 3.5313 | 30.6593 | 1 | 4.6851 | 4.694885 | 21.95 | 0.150299 | 0.2359 | 0.2364588 | -0.007828081 | -0.0233 | 39.1518
5612 | 7.838056 | 3.532 | 30.6642 | 1 | 4.6951 | 4.695253 | 22.04 | 0.151269 | 0.2353 | 0.2364407 | -0.007820472 | -0.0231 | 39.1511
5613 | 7.839444 | 3.532 | 30.6691 | 1 | 4.692 | 4.695567 | 22.02 | 0.15097 | 0.2354 | 0.2364228 | -0.007811909 | -0.0229 | 39.1511
5614 | 7.840833 | 3.533 | 30.674 | 1 | 4.6997 | 4.69584 | 22.09 | 0.151717 | 0.2356 | 0.2364058 | -0.007803264 | -0.0226 | 39.1506
5615 | 7.842222 | 3.533 | 30.6789 | 1 | 4.7005 | 4.696156 | 22.09 | 0.151792 | 0.2358 | 0.236389 | -0.007880813 | -0.0224 | 39.1504
5616 | 7.843611 | 3.5337 | 30.6838 | 2 | 4.7036 | 4.696479 | 22.12 | 0.152091 | 0.2365 | 0.2363723 | -0.007870722 | -0.0222 | 39.1502
5617 | 7.845 | 3.5337 | 30.6887 | 1 | 4.692 | 4.696822 | 22.02 | 0.15097 | 0.2359 | 0.2363561 | -0.007861204 | -0.0219 | 39.1507
5618 | 7.846667 | 3.5347 | 30.6936 | 2 | 4.6967 | 4.697144 | 22.06 | 0.151418 | 0.2359 | 0.2363401 | -0.007851534 | -0.0217 | 39.1507
5619 | 7.848056 | 3.5347 | 30.6985 | 1 | 4.7028 | 4.69746 | 22.12 | 0.152016 | 0.2361 | 0.2363243 | -0.007928719 | -0.0215 | 39.1502
5620 | 7.849444 | 3.5354 | 30.7034 | 1 | 4.7036 | 4.697765 | 22.12 | 0.152091 | 0.2364 | 0.2363087 | -0.007918186 | -0.0212 | 39.15
5621 | 7.850833 | 3.5354 | 30.7083 | 1 | 4.6974 | 4.69805 | 22.07 | 0.151493 | 0.2366 | 0.2362934 | -0.007907282 | -0.021 | 39.1503
5622 | 7.852222 | 3.5365 | 30.7132 | 1 | 4.6959 | 4.698374 | 22.05 | 0.151343 | 0.236 | 0.2362787 | -0.007897971 | -0.0208 | 39.1503
5623 | 7.853611 | 3.5365 | 30.7182 | 1 | 4.7013 | 4.69868 | 22.1 | 0.151866 | 0.2362 | 0.2362643 | -0.007973995 | -0.0205 | 39.1498
5624 | 7.855 | 3.5371 | 30.7231 | 2 | 4.6982 | 4.699013 | 22.07 | 0.151567 | 0.2359 | 0.2362504 | -0.007964694 | -0.0203 | 39.1499
5625 | 7.856389 | 3.5371 | 30.728 | 1 | 4.7067 | 4.699377 | 22.15 | 0.15239 | 0.2363 | 0.2362366 | -0.007954805 | -0.0201 | 39.1493
5626 | 7.857778 | 3.5381 | 30.7329 | 2 | 4.7059 | 4.699728 | 22.15 | 0.152315 | 0.2368 | 0.2362234 | -0.00794462 | -0.0199 | 39.1492
5627 | 7.859167 | 3.5381 | 30.7378 | 2 | 4.7075 | 4.700017 | 22.16 | 0.152465 | 0.2371 | 0.2362101 | -0.008018542 | -0.0196 | 39.149
5628 | 7.860556 | 3.5388 | 30.7427 | 2 | 4.6943 | 4.700323 | 22.04 | 0.151194 | 0.2363 | 0.2361966 | -0.00800895 | -0.0194 | 39.1496
5629 | 7.861944 | 3.5388 | 30.7476 | 2 | 4.6967 | 4.700625 | 22.06 | 0.151418 | 0.2363 | 0.236184 | -0.008000079 | -0.0192 | 39.1494
5630 | 7.863333 | 3.5398 | 30.7526 | 1 | 4.7136 | 4.700987 | 22.22 | 0.153064 | 0.2376 | 0.2361712 | -0.007988883 | -0.019 | 39.1483
5631 | 7.864722 | 3.5398 | 30.7575 | 1 | 4.7059 | 4.701301 | 22.15 | 0.152315 | 0.2374 | 0.2361588 | -0.008061721 | -0.0188 | 39.1486
5632 | 7.866111 | 3.5404 | 30.7624 | 1 | 4.7036 | 4.701643 | 22.12 | 0.152091 | 0.2379 | 0.2361468 | -0.008049959 | -0.0186 | 39.1486
5633 | 7.8675 | 3.5404 | 30.7673 | 2 | 4.7005 | 4.70198 | 22.09 | 0.151792 | 0.2377 | 0.2361347 | -0.008038339 | -0.0184 | 39.1487
5634 | 7.868889 | 3.5414 | 30.7722 | 1 | 4.7205 | 4.70228 | 22.28 | 0.153739 | 0.2391 | 0.2361228 | -0.008024614 | -0.0181 | 39.1475
5635 | 7.870278 | 3.5414 | 30.7771 | 1 | 4.7067 | 4.702575 | 22.15 | 0.15239 | 0.2396 | 0.2361108 | -0.008094135 | -0.0179 | 39.1481
5636 | 7.871667 | 3.542 | 30.7821 | 1 | 4.709 | 4.702885 | 22.17 | 0.152615 | 0.2406 | 0.2360988 | -0.008078111 | -0.0177 | 39.1479
5637 | 7.873056 | 3.542 | 30.787 | 2 | 4.7136 | 4.703205 | 22.22 | 0.153064 | 0.2421 | 0.2360869 | -0.008060856 | -0.0175 | 39.1475
5638 | 7.874444 | 3.543 | 30.7919 | 1 | 4.6982 | 4.703528 | 22.07 | 0.151567 | 0.2414 | 0.2360742 | -0.008044401 | -0.0173 | 39.1482
5639 | 7.875833 | 3.543 | 30.7968 | 1 | 4.7382 | 4.70387 | 22.45 | 0.155469 | 0.2442 | 0.2360615 | -0.008106212 | -0.0171 | 39.1459
5640 | 7.877222 | 3.5437 | 30.8017 | 1 | 4.7013 | 4.704232 | 22.1 | 0.151866 | 0.2443 | 0.2360495 | -0.00808544 | -0.0169 | 39.1478
5641 | 7.878611 | 3.5437 | 30.8067 | 1 | 4.7098 | 4.704551 | 22.18 | 0.152689 | 0.2447 | 0.2360377 | -0.008063949 | -0.0167 | 39.1472
5642 | 7.88 | 3.5447 | 30.8116 | 1 | 4.7044 | 4.704854 | 22.13 | 0.152165 | 0.2446 | 0.2360266 | -0.008042462 | -0.0164 | 39.1474
5643 | 7.881389 | 3.5447 | 30.8165 | 1 | 4.7182 | 4.705174 | 22.26 | 0.153514 | 0.2456 | 0.2360154 | -0.008102245 | -0.0162 | 39.1465
5644 | 7.882778 | 3.5455 | 30.8214 | 1 | 4.6974 | 4.705497 | 22.07 | 0.151493 | 0.2448 | 0.2360043 | -0.008080359 | -0.016 | 39.1476
5645 | 7.884167 | 3.5455 | 30.8264 | 1 | 4.709 | 4.705826 | 22.17 | 0.152615 | 0.2447 | 0.2359931 | -0.008058767 | -0.0158 | 39.1468
5646 | 7.885556 | 3.5465 | 30.8313 | 2 | 4.7028 | 4.706112 | 22.12 | 0.152017 | 0.2446 | 0.2359817 | -0.008037471 | -0.0155 | 39.147
5647 | 7.886944 | 3.5465 | 30.8362 | 1 | 4.7075 | 4.706414 | 22.16 | 0.152465 | 0.2447 | 0.2359716 | -0.008097979 | -0.0153 | 39.1466
5648 | 7.888333 | 3.5473 | 30.8411 | 2 | 4.7113 | 4.706759 | 22.2 | 0.15284 | 0.2443 | 0.2359617 | -0.008077006 | -0.0151 | 39.1463
5649 | 7.889722 | 3.5473 | 30.8461 | 2 | 4.7136 | 4.707004 | 22.22 | 0.153064 | 0.2451 | 0.2359518 | -0.008054593 | -0.0149 | 39.146
5650 | 7.891111 | 3.5484 | 30.851 | 1 | 4.7136 | 4.707314 | 22.22 | 0.153064 | 0.2462 | 0.2359419 | -0.008028788 | -0.0146 | 39.1459
5651 | 7.8925 | 3.5484 | 30.8559 | 1 | 4.6928 | 4.707623 | 22.02 | 0.151045 | 0.2446 | 0.2359322 | -0.008091252 | -0.0144 | 39.147
5652 | 7.893889 | 3.5492 | 30.8609 | 1 | 4.7136 | 4.707928 | 22.22 | 0.153064 | 0.2449 | 0.2359234 | -0.00806722 | -0.0142 | 39.1457
5653 | 7.895278 | 3.5492 | 30.8658 | 1 | 4.709 | 4.70825 | 22.17 | 0.152615 | 0.2447 | 0.2359142 | -0.008043626 | -0.0139 | 39.1458
5654 | 7.896667 | 3.5503 | 30.8707 | 1 | 4.7175 | 4.708675 | 22.25 | 0.153439 | 0.2452 | 0.2359052 | -0.008019242 | -0.0137 | 39.1452
5655 | 7.898056 | 3.5503 | 30.8756 | 2 | 4.7159 | 4.709026 | 22.24 | 0.153289 | 0.2455 | 0.2358963 | -0.008080053 | -0.0134 | 39.1452
5656 | 7.899444 | 3.5511 | 30.8806 | 1 | 4.7051 | 4.709404 | 22.14 | 0.15224 | 0.245 | 0.2358871 | -0.008055852 | -0.0132 | 39.1457
5657 | 7.900833 | 3.5511 | 30.8855 | 1 | 4.709 | 4.709753 | 22.17 | 0.152615 | 0.2449 | 0.2358783 | -0.008031946 | -0.013 | 39.1453
5658 | 7.902222 | 3.5522 | 30.8904 | 1 | 4.7098 | 4.710104 | 22.18 | 0.152689 | 0.2446 | 0.2358694 | -0.00800855 | -0.0127 | 39.1452
5659 | 7.903611 | 3.5522 | 30.8954 | 1 | 4.7067 | 4.710479 | 22.15 | 0.15239 | 0.2447 | 0.2358608 | -0.00807002 | -0.0125 | 39.1452
5660 | 7.905 | 3.553 | 30.9003 | 2 | 4.7121 | 4.710808 | 22.2 | 0.152914 | 0.2445 | 0.2358524 | -0.008046661 | -0.0123 | 39.1448
5661 | 7.906389 | 3.553 | 30.9052 | 2 | 4.7005 | 4.71114 | 22.09 | 0.151792 | 0.2438 | 0.2358443 | -0.008025185 | -0.012 | 39.1453
5662 | 7.907778 | 3.5541 | 30.9102 | 2 | 4.7036 | 4.711486 | 22.12 | 0.152091 | 0.2427 | 0.2358366 | -0.008005446 | -0.0118 | 39.145
5663 | 7.909444 | 3.5541 | 30.9151 | 1 | 4.7121 | 4.711804 | 22.2 | 0.152914 | 0.2424 | 0.2358284 | -0.008068932 | -0.0115 | 39.1448
5664 | 7.910833 | 3.5549 | 30.92 | 2 | 4.7082 | 4.712122 | 22.17 | 0.15254 | 0.243 | 0.2358207 | -0.008048649 | -0.0113 | 39.1449
5665 | 7.912222 | 3.5549 | 30.925 | 1 | 4.7036 | 4.712428 | 22.12 | 0.152091 | 0.242 | 0.2358123 | -0.008029669 | -0.0111 | 39.145
5666 | 7.913611 | 3.556 | 30.9299 | 1 | 4.7182 | 4.7127 | 22.26 | 0.153514 | 0.2423 | 0.2358042 | -0.00800983 | -0.0108 | 39.144
5667 | 7.915 | 3.556 | 30.9349 | 1 | 4.7067 | 4.71306 | 22.15 | 0.15239 | 0.2415 | 0.2357968 | -0.008074887 | -0.0106 | 39.1446
5668 | 7.916389 | 3.5567 | 30.9398 | 2 | 4.6982 | 4.713385 | 22.07 | 0.151567 | 0.2403 | 0.2357897 | -0.008057817 | -0.0104 | 39.1449
5669 | 7.917778 | 3.5567 | 30.9447 | 1 | 4.6858 | 4.71372 | 21.96 | 0.150374 | 0.2382 | 0.235782 | -0.008044136 | -0.0102 | 39.1455
5670 | 7.919167 | 3.5577 | 30.9497 | 1 | 4.7175 | 4.714038 | 22.25 | 0.153439 | 0.2386 | 0.2357747 | -0.008030027 | -0.0099 | 39.1436
5671 | 7.920556 | 3.5577 | 30.9546 | 1 | 4.7067 | 4.714356 | 22.15 | 0.15239 | 0.2374 | 0.2357673 | -0.008100159 | -0.0097 | 39.1441
5672 | 7.921944 | 3.5584 | 30.9596 | 1 | 4.699 | 4.714672 | 22.08 | 0.151642 | 0.2357 | 0.23576 | -0.008090103 | -0.0095 | 39.1444
5673 | 7.923333 | 3.5584 | 30.9645 | 2 | 4.7036 | 4.714976 | 22.12 | 0.152091 | 0.234 | 0.2357532 | -0.008082423 | -0.0093 | 39.144
5674 | 7.924722 | 3.5593 | 30.9694 | 1 | 4.7175 | 4.715264 | 22.25 | 0.153439 | 0.2342 | 0.2357461 | -0.00807424 | -0.0091 | 39.1431
5675 | 7.926111 | 3.5593 | 30.9744 | 1 | 4.7144 | 4.71558 | 22.23 | 0.153139 | 0.234 | 0.2357393 | -0.008149194 | -0.0089 | 39.1431
5676 | 7.9275 | 3.5599 | 30.9793 | 1 | 4.719 | 4.715898 | 22.27 | 0.153589 | 0.2342 | 0.235732 | -0.008140879 | -0.0087 | 39.1427
5677 | 7.928889 | 3.5599 | 30.9843 | 1 | 4.7105 | 4.716228 | 22.19 | 0.152764 | 0.2342 | 0.2357246 | -0.008132422 | -0.0085 | 39.1431
5678 | 7.930278 | 3.5607 | 30.9892 | 1 | 4.7198 | 4.716537 | 22.28 | 0.153664 | 0.2347 | 0.235717 | -0.008122957 | -0.0083 | 39.1424
5679 | 7.931667 | 3.5607 | 30.9942 | 1 | 4.7213 | 4.716849 | 22.29 | 0.153814 | 0.2355 | 0.2357095 | -0.00819582 | -0.0081 | 39.1422
5680 | 7.933056 | 3.5612 | 30.9991 | 1 | 4.7044 | 4.717208 | 22.13 | 0.152165 | 0.2345 | 0.2357017 | -0.008186515 | -0.008 | 39.1431
5681 | 7.934444 | 3.5612 | 31.0041 | 1 | 4.7136 | 4.717518 | 22.22 | 0.153064 | 0.2346 | 0.2356942 | -0.008177714 | -0.0078 | 39.1424
5682 | 7.935833 | 3.5619 | 31.009 | 2 | 4.7205 | 4.717835 | 22.28 | 0.153739 | 0.2351 | 0.2356873 | -0.008168341 | -0.0076 | 39.1419
5683 | 7.937222 | 3.5619 | 31.014 | 2 | 4.719 | 4.718109 | 22.27 | 0.153589 | 0.235 | 0.235681 | -0.008240771 | -0.0075 | 39.1418
5684 | 7.938611 | 3.5623 | 31.0189 | 1 | 4.7136 | 4.718434 | 22.22 | 0.153064 | 0.2348 | 0.2356744 | -0.008231701 | -0.0073 | 39.142
5685 | 7.94 | 3.5623 | 31.0238 | 2 | 4.7128 | 4.718715 | 22.21 | 0.152989 | 0.2344 | 0.2356677 | -0.00822328 | -0.0072 | 39.142
5686 | 7.941389 | 3.563 | 31.0288 | 2 | 4.7044 | 4.718998 | 22.13 | 0.152165 | 0.2332 | 0.2356607 | -0.008216657 | -0.007 | 39.1423
5687 | 7.942778 | 3.563 | 31.0337 | 1 | 4.7251 | 4.719332 | 22.33 | 0.15419 | 0.2338 | 0.2356538 | -0.008290302 | -0.0069 | 39.141
5688 | 7.944167 | 3.5633 | 31.0387 | 2 | 4.7136 | 4.719655 | 22.22 | 0.153064 | 0.2337 | 0.2356472 | -0.008282829 | -0.0068 | 39.1415
5689 | 7.945556 | 3.5633 | 31.0436 | 2 | 4.7167 | 4.719971 | 22.25 | 0.153365 | 0.2333 | 0.2356411 | -0.008275647 | -0.0066 | 39.1412
5690 | 7.946944 | 3.5639 | 31.0486 | 2 | 4.7136 | 4.720266 | 22.22 | 0.153064 | 0.2331 | 0.2356346 | -0.008269329 | -0.0065 | 39.1413
5691 | 7.948333 | 3.5639 | 31.0535 | 2 | 4.7175 | 4.720591 | 22.25 | 0.153439 | 0.2332 | 0.2356288 | -0.008343176 | -0.0064 | 39.1409
5692 | 7.949722 | 3.5641 | 31.0585 | 1 | 4.7251 | 4.720912 | 22.33 | 0.15419 | 0.2334 | 0.2356222 | -0.008336295 | -0.0063 | 39.1403
5693 | 7.951111 | 3.5641 | 31.0634 | 2 | 4.7213 | 4.721233 | 22.29 | 0.153814 | 0.2335 | 0.2356157 | -0.008328987 | -0.0062 | 39.1405
5694 | 7.9525 | 3.5646 | 31.0684 | 1 | 4.719 | 4.721584 | 22.27 | 0.153589 | 0.2338 | 0.2356094 | -0.008320248 | -0.0061 | 39.1404
5695 | 7.953889 | 3.5646 | 31.0733 | 2 | 4.7259 | 4.721946 | 22.33 | 0.154265 | 0.2342 | 0.2356036 | -0.008393581 | -0.006 | 39.1399
5696 | 7.955278 | 3.5648 | 31.0783 | 1 | 4.7198 | 4.722238 | 22.28 | 0.153664 | 0.2336 | 0.2355987 | -0.008385 | -0.0059 | 39.1401
5697 | 7.956667 | 3.5648 | 31.0832 | 1 | 4.7128 | 4.722586 | 22.21 | 0.152989 | 0.2332 | 0.235594 | -0.008377067 | -0.0058 | 39.1404
5698 | 7.958056 | 3.5652 | 31.0882 | 2 | 4.7213 | 4.722949 | 22.29 | 0.153814 | 0.2327 | 0.2355897 | -0.00836971 | -0.0057 | 39.1398
5699 | 7.959444 | 3.5652 | 31.0932 | 1 | 4.7105 | 4.723226 | 22.19 | 0.152764 | 0.2316 | 0.2355853 | -0.008446473 | -0.0056 | 39.1403
5700 | 7.960833 | 3.5653 | 31.0981 | 1 | 4.7305 | 4.723569 | 22.38 | 0.154716 | 0.2319 | 0.2355811 | -0.008440131 | -0.0055 | 39.139
5701 | 7.962222 | 3.5653 | 31.1031 | 1 | 4.7274 | 4.723889 | 22.35 | 0.154415 | 0.2318 | 0.2355771 | -0.008433217 | -0.0054 | 39.139
5702 | 7.963611 | 3.5657 | 31.108 | 2 | 4.7251 | 4.724179 | 22.33 | 0.15419 | 0.2318 | 0.2355741 | -0.008425875 | -0.0054 | 39.1391
5703 | 7.965 | 3.5657 | 31.113 | 2 | 4.7236 | 4.724539 | 22.31 | 0.15404 | 0.2309 | 0.2355708 | -0.008504407 | -0.0053 | 39.139
5704 | 7.966389 | 3.5657 | 31.1179 | 2 | 4.7113 | 4.724847 | 22.2 | 0.152839 | 0.2297 | 0.2355673 | -0.008499939 | -0.0053 | 39.1396
5705 | 7.967778 | 3.5657 | 31.1229 | 1 | 4.7244 | 4.725175 | 22.32 | 0.154115 | 0.2299 | 0.2355643 | -0.008493894 | -0.0052 | 39.1387
5706 | 7.969167 | 3.5659 | 31.1278 | 2 | 4.7205 | 4.725502 | 22.28 | 0.15374 | 0.2301 | 0.2355613 | -0.008486918 | -0.0052 | 39.1388
5707 | 7.970556 | 3.5659 | 31.1328 | 1 | 4.7236 | 4.725841 | 22.31 | 0.15404 | 0.2298 | 0.2355588 | -0.008568572 | -0.0051 | 39.1385
5708 | 7.971944 | 3.5658 | 31.1378 | 1 | 4.729 | 4.726153 | 22.36 | 0.154566 | 0.23 | 0.2355573 | -0.008561605 | -0.0051 | 39.138
5709 | 7.973333 | 3.5658 | 31.1427 | 1 | 4.7305 | 4.726443 | 22.38 | 0.154716 | 0.2301 | 0.2355564 | -0.008554923 | -0.0051 | 39.1378
5710 | 7.975 | 3.566 | 31.1477 | 1 | 4.7182 | 4.726799 | 22.26 | 0.153514 | 0.2294 | 0.2355552 | -0.008549456 | -0.005 | 39.1387
5711 | 7.976389 | 3.566 | 31.1526 | 1 | 4.7267 | 4.727124 | 22.34 | 0.15434 | 0.2292 | 0.2355542 | -0.008630938 | -0.005 | 39.1381
5712 | 7.977778 | 3.5658 | 31.1576 | 1 | 4.729 | 4.727454 | 22.36 | 0.154566 | 0.2293 | 0.2355541 | -0.008625478 | -0.005 | 39.1378
5713 | 7.979167 | 3.5658 | 31.1625 | 2 | 4.7267 | 4.727787 | 22.34 | 0.154341 | 0.2294 | 0.2355542 | -0.008617158 | -0.005 | 39.1379
5714 | 7.980556 | 3.5659 | 31.1675 | 1 | 4.7343 | 4.728088 | 22.41 | 0.155092 | 0.2299 | 0.2355542 | -0.008608405 | -0.005 | 39.1373
5715 | 7.981944 | 3.5659 | 31.1724 | 1 | 4.7213 | 4.728383 | 22.29 | 0.153814 | 0.2299 | 0.2355543 | -0.008690935 | -0.005 | 39.1379
5716 | 7.983333 | 3.5656 | 31.1774 | 2 | 4.7313 | 4.728716 | 22.39 | 0.154791 | 0.2304 | 0.235555 | -0.008681337 | -0.005 | 39.1372
5717 | 7.984722 | 3.5656 | 31.1823 | 1 | 4.7244 | 4.728994 | 22.32 | 0.154115 | 0.2303 | 0.2355555 | -0.008671236 | -0.005 | 39.1375
5718 | 7.986111 | 3.5657 | 31.1873 | 1 | 4.7313 | 4.729343 | 22.39 | 0.154791 | 0.2303 | 0.235557 | -0.008661562 | -0.005 | 39.1369
5719 | 7.9875 | 3.5657 | 31.1922 | 1 | 4.7213 | 4.729651 | 22.29 | 0.153814 | 0.2298 | 0.2355579 | -0.008744076 | -0.005 | 39.1374
5720 | 7.988889 | 3.5653 | 31.1972 | 2 | 4.7198 | 4.729937 | 22.28 | 0.153664 | 0.2289 | 0.2355582 | -0.00873627 | -0.0051 | 39.1373
5721 | 7.990278 | 3.5653 | 31.2021 | 1 | 4.7282 | 4.730251 | 22.36 | 0.154491 | 0.2289 | 0.2355583 | -0.008728604 | -0.0051 | 39.1367
5722 | 7.991667 | 3.5653 | 31.2071 | 1 | 4.7313 | 4.730557 | 22.39 | 0.154791 | 0.2294 | 0.2355581 | -0.00871958 | -0.0051 | 39.1364
5723 | 7.993056 | 3.5653 | 31.2121 | 1 | 4.7527 | 4.730848 | 22.59 | 0.156903 | 0.231 | 0.235557 | -0.008800501 | -0.0052 | 39.135
5724 | 7.994444 | 3.5649 | 31.217 | 2 | 4.7336 | 4.731153 | 22.41 | 0.155017 | 0.2314 | 0.2355561 | -0.008788495 | -0.0052 | 39.136
5725 | 7.995833 | 3.5649 | 31.222 | 2 | 4.732 | 4.731441 | 22.39 | 0.154867 | 0.2311 | 0.2355545 | -0.008776487 | -0.0053 | 39.136
5726 | 7.997222 | 3.5648 | 31.2269 | 1 | 4.7343 | 4.731732 | 22.41 | 0.155092 | 0.2312 | 0.235553 | -0.008764907 | -0.0053 | 39.1357
5727 | 7.998611 | 3.5648 | 31.2319 | 1 | 4.7313 | 4.732009 | 22.39 | 0.154791 | 0.2314 | 0.2355513 | -0.008844754 | -0.0053 | 39.1358
5728 | 8 | 3.5644 | 31.2368 | 1 | 4.7328 | 4.732321 | 22.4 | 0.154942 | 0.2317 | 0.2355493 | -0.008832335 | -0.0054 | 39.1356
5729 | 8.001389 | 3.5644 | 31.2418 | 2 | 4.7313 | 4.732635 | 22.39 | 0.154791 | 0.2315 | 0.2355471 | -0.008820416 | -0.0054 | 39.1355
5730 | 8.002778 | 3.5643 | 31.2467 | 1 | 4.7305 | 4.732927 | 22.38 | 0.154716 | 0.2309 | 0.2355446 | -0.00880978 | -0.0055 | 39.1354
5731 | 8.004167 | 3.5643 | 31.2517 | 1 | 4.7343 | 4.733163 | 22.41 | 0.155092 | 0.2308 | 0.2355418 | -0.00888948 | -0.0055 | 39.1351
5732 | 8.005556 | 3.5639 | 31.2566 | 2 | 4.7359 | 4.733481 | 22.43 | 0.155243 | 0.2309 | 0.2355386 | -0.008878718 | -0.0056 | 39.1349
5733 | 8.006944 | 3.5639 | 31.2616 | 1 | 4.7313 | 4.733835 | 22.39 | 0.154791 | 0.2304 | 0.2355346 | -0.008868241 | -0.0057 | 39.135
5734 | 8.008333 | 3.5637 | 31.2665 | 1 | 4.732 | 4.734153 | 22.39 | 0.154867 | 0.2307 | 0.235531 | -0.008857338 | -0.0057 | 39.1348
5735 | 8.009722 | 3.5637 | 31.2715 | 2 | 4.7389 | 4.734502 | 22.46 | 0.155544 | 0.2306 | 0.2355266 | -0.008937384 | -0.0058 | 39.1343
5736 | 8.011111 | 3.5632 | 31.2764 | 2 | 4.7305 | 4.734818 | 22.38 | 0.154716 | 0.2297 | 0.2355209 | -0.008927778 | -0.0058 | 39.1347
5737 | 8.0125 | 3.5632 | 31.2814 | 1 | 4.7428 | 4.735134 | 22.49 | 0.155921 | 0.23 | 0.2355148 | -0.008918172 | -0.0059 | 39.1338
5738 | 8.013889 | 3.563 | 31.2863 | 2 | 4.7251 | 4.735416 | 22.33 | 0.15419 | 0.2292 | 0.2355088 | -0.008909208 | -0.006 | 39.1347
5739 | 8.015278 | 3.563 | 31.2913 | 1 | 4.7282 | 4.735744 | 22.36 | 0.154491 | 0.2285 | 0.2355024 | -0.008991942 | -0.006 | 39.1344
5740 | 8.016667 | 3.5625 | 31.2962 | 2 | 4.7389 | 4.736082 | 22.46 | 0.155544 | 0.2285 | 0.2354956 | -0.008983843 | -0.0061 | 39.1337
5741 | 8.018056 | 3.5625 | 31.3011 | 1 | 4.7412 | 4.736377 | 22.48 | 0.15577 | 0.2291 | 0.2354886 | -0.008975105 | -0.0062 | 39.1334
5742 | 8.019444 | 3.5623 | 31.3061 | 1 | 4.7313 | 4.736693 | 22.39 | 0.154791 | 0.2284 | 0.235481 | -0.008968573 | -0.0063 | 39.1339
5743 | 8.020833 | 3.5623 | 31.311 | 2 | 4.7359 | 4.737007 | 22.43 | 0.155243 | 0.2286 | 0.2354733 | -0.009049361 | -0.0063 | 39.1335
5744 | 8.022222 | 3.5617 | 31.316 | 1 | 4.7412 | 4.737322 | 22.48 | 0.15577 | 0.2291 | 0.235465 | -0.009041703 | -0.0064 | 39.133
5745 | 8.023611 | 3.5617 | 31.3209 | 2 | 4.7297 | 4.73765 | 22.37 | 0.154641 | 0.2284 | 0.2354568 | -0.009035184 | -0.0065 | 39.1336
5746 | 8.025 | 3.5614 | 31.3259 | 1 | 4.7313 | 4.737973 | 22.39 | 0.154791 | 0.2285 | 0.2354487 | -0.009028098 | -0.0066 | 39.1333
5747 | 8.026389 | 3.5614 | 31.3308 | 2 | 4.7359 | 4.738303 | 22.43 | 0.155243 | 0.2281 | 0.2354405 | -0.009109499 | -0.0067 | 39.133
5748 | 8.027778 | 3.5608 | 31.3358 | 1 | 4.7405 | 4.738648 | 22.47 | 0.155695 | 0.2281 | 0.2354325 | -0.009102851 | -0.0068 | 39.1326
5749 | 8.029167 | 3.5608 | 31.3407 | 2 | 4.7481 | 4.738978 | 22.54 | 0.15645 | 0.2294 | 0.2354245 | -0.009094288 | -0.0069 | 39.132
5750 | 8.030556 | 3.5605 | 31.3457 | 1 | 4.729 | 4.739283 | 22.36 | 0.154566 | 0.2281 | 0.2354163 | -0.009088001 | -0.007 | 39.133
5751 | 8.031944 | 3.5605 | 31.3506 | 2 | 4.7496 | 4.739581 | 22.56 | 0.156602 | 0.2289 | 0.2354076 | -0.009167528 | -0.0071 | 39.1317
5752 | 8.033333 | 3.5598 | 31.3556 | 1 | 4.7213 | 4.739881 | 22.29 | 0.153814 | 0.2274 | 0.2353988 | -0.009162104 | -0.0072 | 39.1331
5753 | 8.034722 | 3.5598 | 31.3605 | 1 | 4.7366 | 4.740212 | 22.44 | 0.155318 | 0.2273 | 0.2353893 | -0.009156469 | -0.0073 | 39.1322
5754 | 8.036111 | 3.5595 | 31.3654 | 2 | 4.7451 | 4.740536 | 22.52 | 0.156148 | 0.2281 | 0.2353797 | -0.009150127 | -0.0074 | 39.1316
5755 | 8.0375 | 3.5595 | 31.3704 | 1 | 4.7435 | 4.740835 | 22.5 | 0.155997 | 0.2287 | 0.2353701 | -0.009229482 | -0.0075 | 39.1315
5756 | 8.039167 | 3.5588 | 31.3753 | 1 | 4.7435 | 4.741146 | 22.5 | 0.155997 | 0.2285 | 0.2353596 | -0.009222443 | -0.0076 | 39.1317
5757 | 8.040556 | 3.5588 | 31.3803 | 1 | 4.7428 | 4.741504 | 22.49 | 0.155921 | 0.2285 | 0.2353489 | -0.009215409 | -0.0077 | 39.1316
5758 | 8.041944 | 3.5584 | 31.3852 | 2 | 4.7374 | 4.741819 | 22.44 | 0.155394 | 0.2282 | 0.2353388 | -0.009208236 | -0.0078 | 39.1318
5759 | 8.043333 | 3.5584 | 31.3902 | 1 | 4.7466 | 4.742115 | 22.53 | 0.156299 | 0.2285 | 0.2353283 | -0.009288061 | -0.0079 | 39.1311
5760 | 8.044722 | 3.5578 | 31.3951 | 1 | 4.7305 | 4.742419 | 22.38 | 0.154716 | 0.2276 | 0.2353178 | -0.00928161 | -0.008 | 39.1319
5761 | 8.046111 | 3.5578 | 31.4 | 1 | 4.732 | 4.74273 | 22.39 | 0.154867 | 0.2266 | 0.2353068 | -0.009277076 | -0.0081 | 39.1317
5762 | 8.0475 | 3.5574 | 31.405 | 1 | 4.7374 | 4.743038 | 22.44 | 0.155394 | 0.2264 | 0.2352952 | -0.009272828 | -0.0082 | 39.1313
5763 | 8.048889 | 3.5574 | 31.4099 | 1 | 4.729 | 4.743396 | 22.36 | 0.154566 | 0.2251 | 0.2352829 | -0.009356584 | -0.0083 | 39.1317
5764 | 8.050278 | 3.5567 | 31.4149 | 1 | 4.7527 | 4.743699 | 22.59 | 0.156903 | 0.226 | 0.2352708 | -0.009352769 | -0.0084 | 39.1302
5765 | 8.051667 | 3.5567 | 31.4198 | 1 | 4.7466 | 4.744029 | 22.53 | 0.156299 | 0.2268 | 0.2352587 | -0.009347116 | -0.0085 | 39.1304
5766 | 8.053056 | 3.5564 | 31.4247 | 2 | 4.7443 | 4.744355 | 22.51 | 0.156072 | 0.2273 | 0.2352462 | -0.009340758 | -0.0086 | 39.1304
5767 | 8.054444 | 3.5564 | 31.4297 | 1 | 4.7435 | 4.744666 | 22.5 | 0.155997 | 0.2275 | 0.2352328 | -0.00942143 | -0.0087 | 39.1303
5768 | 8.055833 | 3.5558 | 31.4346 | 1 | 4.7328 | 4.744976 | 22.4 | 0.154942 | 0.2265 | 0.2352188 | -0.009416074 | -0.0088 | 39.1308
5769 | 8.057222 | 3.5558 | 31.4396 | 1 | 4.7489 | 4.745298 | 22.55 | 0.156525 | 0.2265 | 0.2352041 | -0.009411288 | -0.0089 | 39.1298
5770 | 8.058611 | 3.5555 | 31.4445 | 1 | 4.7542 | 4.7456 | 22.6 | 0.157054 | 0.227 | 0.2351886 | -0.009406083 | -0.009 | 39.1293
5771 | 8.06 | 3.5555 | 31.4494 | 2 | 4.7451 | 4.745955 | 22.52 | 0.156148 | 0.2269 | 0.235173 | -0.009486365 | -0.0091 | 39.1297
5772 | 8.061389 | 3.5549 | 31.4544 | 2 | 4.7366 | 4.746251 | 22.44 | 0.155318 | 0.2267 | 0.2351562 | -0.009481453 | -0.0092 | 39.1301
5773 | 8.062778 | 3.5549 | 31.4593 | 1 | 4.7474 | 4.746565 | 22.54 | 0.156374 | 0.2269 | 0.2351394 | -0.009475839 | -0.0093 | 39.1294
5774 | 8.064167 | 3.5546 | 31.4642 | 2 | 4.7451 | 4.74682 | 22.52 | 0.156148 | 0.2268 | 0.235122 | -0.009469593 | -0.0093 | 39.1294
5775 | 8.065556 | 3.5546 | 31.4692 | 2 | 4.7481 | 4.747188 | 22.54 | 0.15645 | 0.2264 | 0.2351048 | -0.009551395 | -0.0094 | 39.1291
5776 | 8.066944 | 3.5541 | 31.4741 | 1 | 4.7458 | 4.747488 | 22.52 | 0.156223 | 0.2266 | 0.2350878 | -0.009545302 | -0.0095 | 39.1291
5777 | 8.068333 | 3.5541 | 31.4791 | 1 | 4.7366 | 4.74774 | 22.44 | 0.155318 | 0.2259 | 0.2350703 | -0.009540556 | -0.0096 | 39.1295
5778 | 8.069722 | 3.5539 | 31.484 | 2 | 4.7458 | 4.748059 | 22.52 | 0.156223 | 0.2258 | 0.2350526 | -0.009535319 | -0.0096 | 39.1288
5779 | 8.071111 | 3.5539 | 31.4889 | 1 | 4.7428 | 4.748383 | 22.49 | 0.155921 | 0.2257 | 0.2350343 | -0.009618001 | -0.0097 | 39.1289
5780 | 8.0725 | 3.5534 | 31.4939 | 1 | 4.7397 | 4.748723 | 22.46 | 0.15562 | 0.2247 | 0.2350152 | -0.009614187 | -0.0097 | 39.1289
5781 | 8.073889 | 3.5534 | 31.4988 | 2 | 4.7542 | 4.749054 | 22.6 | 0.157054 | 0.2251 | 0.2349957 | -0.009609952 | -0.0098 | 39.128
5782 | 8.075278 | 3.5532 | 31.5037 | 2 | 4.7435 | 4.749334 | 22.5 | 0.155997 | 0.2247 | 0.234976 | -0.009606145 | -0.0098 | 39.1285
5783 | 8.076667 | 3.5532 | 31.5087 | 2 | 4.758 | 4.749636 | 22.64 | 0.157433 | 0.2254 | 0.2349559 | -0.009688853 | -0.0099 | 39.1275
5784 | 8.078056 | 3.5528 | 31.5136 | 1 | 4.7428 | 4.749975 | 22.49 | 0.155921 | 0.2246 | 0.2349352 | -0.009685054 | -0.0099 | 39.1283
5785 | 8.079444 | 3.5528 | 31.5185 | 1 | 4.7489 | 4.75031 | 22.55 | 0.156525 | 0.2249 | 0.2349145 | -0.009680483 | -0.01 | 39.1278
5786 | 8.080833 | 3.5526 | 31.5235 | 1 | 4.7504 | 4.750611 | 22.57 | 0.156676 | 0.2246 | 0.2348933 | -0.009676339 | -0.01 | 39.1276
5787 | 8.082222 | 3.5526 | 31.5284 | 1 | 4.7466 | 4.750933 | 22.53 | 0.156299 | 0.224 | 0.2348718 | -0.009760977 | -0.0101 | 39.1277
5788 | 8.083611 | 3.5522 | 31.5333 | 2 | 4.7466 | 4.751249 | 22.53 | 0.156299 | 0.2237 | 0.2348498 | -0.009757969 | -0.0101 | 39.1276
5789 | 8.085 | 3.5522 | 31.5383 | 2 | 4.7519 | 4.751579 | 22.58 | 0.156827 | 0.2236 | 0.2348283 | -0.009754259 | -0.0101 | 39.1271
5790 | 8.086389 | 3.5521 | 31.5432 | 2 | 4.7542 | 4.751892 | 22.6 | 0.157054 | 0.2239 | 0.2348065 | -0.009749847 | -0.0102 | 39.1269
5791 | 8.087778 | 3.5521 | 31.5481 | 1 | 4.7573 | 4.752188 | 22.63 | 0.157357 | 0.2241 | 0.2347845 | -0.009835069 | -0.0102 | 39.1266
5792 | 8.089167 | 3.5517 | 31.5531 | 1 | 4.7512 | 4.752481 | 22.57 | 0.156752 | 0.2242 | 0.2347627 | -0.009830101 | -0.0102 | 39.1268
5793 | 8.090556 | 3.5517 | 31.558 | 2 | 4.7611 | 4.752792 | 22.67 | 0.157735 | 0.2248 | 0.2347407 | -0.009824996 | -0.0103 | 39.1261
5794 | 8.091944 | 3.5516 | 31.5629 | 2 | 4.7557 | 4.753139 | 22.62 | 0.157208 | 0.2249 | 0.234718 | -0.009819613 | -0.0103 | 39.1263
5795 | 8.093333 | 3.5516 | 31.5679 | 2 | 4.7542 | 4.753434 | 22.6 | 0.157054 | 0.2253 | 0.2346951 | -0.009902185 | -0.0103 | 39.1262
5796 | 8.094722 | 3.5512 | 31.5728 | 2 | 4.7634 | 4.75372 | 22.69 | 0.157962 | 0.2266 | 0.2346724 | -0.009894278 | -0.0104 | 39.1256
5797 | 8.096111 | 3.5512 | 31.5778 | 2 | 4.7481 | 4.754072 | 22.54 | 0.15645 | 0.2256 | 0.2346496 | -0.009887927 | -0.0104 | 39.1263
5798 | 8.0975 | 3.5512 | 31.5827 | 2 | 4.7489 | 4.754354 | 22.55 | 0.156525 | 0.2256 | 0.234627 | -0.009881863 | -0.0104 | 39.1262
5799 | 8.098889 | 3.5512 | 31.5876 | 1 | 4.7519 | 4.75469 | 22.58 | 0.156827 | 0.2258 | 0.2346047 | -0.009962923 | -0.0105 | 39.1259
5800 | 8.100278 | 3.5508 | 31.5926 | 1 | 4.758 | 4.754986 | 22.64 | 0.157432 | 0.2266 | 0.2345817 | -0.009955324 | -0.0105 | 39.1254
5801 | 8.101667 | 3.5508 | 31.5975 | 1 | 4.7542 | 4.755327 | 22.6 | 0.157054 | 0.2262 | 0.2345581 | -0.00994731 | -0.0105 | 39.1255
5802 | 8.103056 | 3.5508 | 31.6024 | 2 | 4.7641 | 4.755625 | 22.7 | 0.158038 | 0.2266 | 0.2345346 | -0.009939372 | -0.0106 | 39.1248
5803 | 8.104722 | 3.5508 | 31.6074 | 2 | 4.7588 | 4.755959 | 22.65 | 0.157508 | 0.2269 | 0.2345111 | -0.01001886 | -0.0106 | 39.1253
5804 | 8.106111 | 3.5504 | 31.6123 | 2 | 4.7535 | 4.756265 | 22.6 | 0.156978 | 0.2265 | 0.234488 | -0.01001093 | -0.0106 | 39.1255
5805 | 8.1075 | 3.5504 | 31.6172 | 2 | 4.7496 | 4.756581 | 22.56 | 0.156601 | 0.2251 | 0.2344662 | -0.0100052 | -0.0106 | 39.1256
5806 | 8.108889 | 3.5504 | 31.6222 | 1 | 4.7557 | 4.756859 | 22.62 | 0.157205 | 0.2243 | 0.2344443 | -0.01000025 | -0.0106 | 39.1251
5807 | 8.110278 | 3.5504 | 31.6271 | 1 | 4.7603 | 4.757158 | 22.66 | 0.157659 | 0.2253 | 0.2344226 | -0.01008174 | -0.0107 | 39.1247
5808 | 8.111667 | 3.5501 | 31.632 | 1 | 4.7618 | 4.757469 | 22.68 | 0.157811 | 0.2249 | 0.2344008 | -0.01007581 | -0.0107 | 39.1245
5809 | 8.113056 | 3.5501 | 31.6369 | 2 | 4.7611 | 4.757769 | 22.67 | 0.157735 | 0.225 | 0.2343794 | -0.01006989 | -0.0107 | 39.1245
5810 | 8.114444 | 3.55 | 31.6419 | 2 | 4.7816 | 4.758078 | 22.86 | 0.159784 | 0.2262 | 0.234358 | -0.01006215 | -0.0107 | 39.1231
5811 | 8.115833 | 3.55 | 31.6468 | 1 | 4.7626 | 4.758428 | 22.68 | 0.157886 | 0.227 | 0.2343372 | -0.01014087 | -0.0108 | 39.1241
5812 | 8.117222 | 3.5497 | 31.6517 | 1 | 4.7634 | 4.758732 | 22.69 | 0.157962 | 0.2274 | 0.2343155 | -0.01013132 | -0.0108 | 39.124
5813 | 8.118611 | 3.5497 | 31.6567 | 1 | 4.7542 | 4.759045 | 22.6 | 0.157054 | 0.2274 | 0.2342942 | -0.01012108 | -0.0108 | 39.1244
5814 | 8.12 | 3.5497 | 31.6616 | 2 | 4.7664 | 4.759368 | 22.72 | 0.158265 | 0.2273 | 0.2342725 | -0.01011035 | -0.0108 | 39.1235
5815 | 8.121389 | 3.5497 | 31.6665 | 1 | 4.7535 | 4.759712 | 22.6 | 0.156978 | 0.2269 | 0.2342511 | -0.01019017 | -0.0108 | 39.1242
5816 | 8.122778 | 3.5494 | 31.6715 | 1 | 4.7634 | 4.760027 | 22.69 | 0.157962 | 0.2269 | 0.2342297 | -0.01017989 | -0.0109 | 39.1235
5817 | 8.124167 | 3.5494 | 31.6764 | 2 | 4.771 | 4.760345 | 22.76 | 0.158721 | 0.2276 | 0.2342086 | -0.0101687 | -0.0109 | 39.1229
5818 | 8.125556 | 3.5495 | 31.6813 | 1 | 4.758 | 4.760688 | 22.64 | 0.157432 | 0.2272 | 0.2341875 | -0.01015871 | -0.0109 | 39.1236
5819 | 8.126944 | 3.5495 | 31.6862 | 2 | 4.7664 | 4.76097 | 22.72 | 0.158265 | 0.2276 | 0.2341666 | -0.01023649 | -0.0109 | 39.123
5820 | 8.128333 | 3.5492 | 31.6912 | 1 | 4.7657 | 4.761279 | 22.71 | 0.158189 | 0.228 | 0.2341454 | -0.01022526 | -0.0109 | 39.1229
5821 | 8.129722 | 3.5492 | 31.6961 | 1 | 4.7519 | 4.761625 | 22.58 | 0.156827 | 0.2272 | 0.2341239 | -0.01021502 | -0.0109 | 39.1235
5822 | 8.131111 | 3.5493 | 31.701 | 1 | 4.7565 | 4.761927 | 22.62 | 0.157281 | 0.2268 | 0.2341024 | -0.01020535 | -0.0109 | 39.1232
5823 | 8.1325 | 3.5493 | 31.706 | 2 | 4.7626 | 4.762211 | 22.68 | 0.157886 | 0.2267 | 0.2340807 | -0.01028417 | -0.0109 | 39.1227
5824 | 8.133889 | 3.549 | 31.7109 | 2 | 4.7603 | 4.762518 | 22.66 | 0.157659 | 0.2263 | 0.234059 | -0.01027508 | -0.0109 | 39.1227
5825 | 8.135278 | 3.549 | 31.7158 | 2 | 4.7695 | 4.76285 | 22.75 | 0.158569 | 0.2266 | 0.2340368 | -0.01026544 | -0.0109 | 39.122
5826 | 8.136667 | 3.5491 | 31.7208 | 2 | 4.7535 | 4.763131 | 22.6 | 0.156978 | 0.2255 | 0.2340142 | -0.01025693 | -0.0109 | 39.1228
5827 | 8.138056 | 3.5491 | 31.7257 | 2 | 4.7733 | 4.763468 | 22.78 | 0.158948 | 0.2262 | 0.2339917 | -0.01033663 | -0.0109 | 39.1216
5828 | 8.139444 | 3.5488 | 31.7306 | 1 | 4.7672 | 4.763772 | 22.73 | 0.158341 | 0.2262 | 0.2339694 | -0.01032702 | -0.0109 | 39.1218
5829 | 8.140833 | 3.5488 | 31.7356 | 2 | 4.7664 | 4.764095 | 22.72 | 0.158265 | 0.2266 | 0.2339466 | -0.01031707 | -0.0109 | 39.1217
5830 | 8.142222 | 3.5489 | 31.7405 | 1 | 4.7618 | 4.764388 | 22.68 | 0.157811 | 0.2262 | 0.233924 | -0.0103072 | -0.0109 | 39.1219
5831 | 8.143611 | 3.5489 | 31.7454 | 1 | 4.7695 | 4.764666 | 22.75 | 0.158569 | 0.2264 | 0.2339014 | -0.01038653 | -0.0109 | 39.1213
5832 | 8.145 | 3.5487 | 31.7503 | 1 | 4.7748 | 4.764982 | 22.8 | 0.1591 | 0.2268 | 0.2338787 | -0.0103757 | -0.011 | 39.1209
5833 | 8.146389 | 3.5487 | 31.7553 | 2 | 4.7588 | 4.765305 | 22.65 | 0.157509 | 0.2262 | 0.2338563 | -0.01036544 | -0.011 | 39.1217
5834 | 8.147778 | 3.5487 | 31.7602 | 2 | 4.7618 | 4.765632 | 22.68 | 0.157812 | 0.2257 | 0.2338341 | -0.01035574 | -0.0109 | 39.1214
5835 | 8.149167 | 3.5487 | 31.7651 | 1 | 4.7664 | 4.765928 | 22.72 | 0.158265 | 0.2256 | 0.2338125 | -0.01043624 | -0.0109 | 39.121
5836 | 8.150556 | 3.5485 | 31.7701 | 1 | 4.7679 | 4.766212 | 22.73 | 0.158417 | 0.2259 | 0.2337902 | -0.01042615 | -0.011 | 39.1208
5837 | 8.151944 | 3.5485 | 31.775 | 1 | 4.7695 | 4.76653 | 22.75 | 0.158569 | 0.2263 | 0.2337684 | -0.01041523 | -0.011 | 39.1206
5838 | 8.153333 | 3.5486 | 31.7799 | 1 | 4.7664 | 4.766874 | 22.72 | 0.158265 | 0.226 | 0.2337461 | -0.01040473 | -0.0109 | 39.1206
5839 | 8.154722 | 3.5486 | 31.7848 | 2 | 4.7672 | 4.767231 | 22.73 | 0.158341 | 0.226 | 0.2337227 | -0.01048459 | -0.0109 | 39.1205
5840 | 8.156111 | 3.5484 | 31.7898 | 1 | 4.7588 | 4.767565 | 22.65 | 0.157508 | 0.2254 | 0.2336996 | -0.01047481 | -0.0109 | 39.1208
5841 | 8.1575 | 3.5484 | 31.7947 | 1 | 4.7717 | 4.767881 | 22.77 | 0.158796 | 0.226 | 0.233677 | -0.01046379 | -0.0109 | 39.12
5842 | 8.158889 | 3.5485 | 31.7996 | 1 | 4.7702 | 4.768155 | 22.75 | 0.158644 | 0.2258 | 0.2336542 | -0.01045263 | -0.0109 | 39.1199
5843 | 8.160278 | 3.5485 | 31.8046 | 1 | 4.7649 | 4.76845 | 22.7 | 0.158114 | 0.2255 | 0.2336315 | -0.01053366 | -0.0109 | 39.1201
5844 | 8.161667 | 3.5483 | 31.8095 | 1 | 4.7717 | 4.768708 | 22.77 | 0.158796 | 0.226 | 0.2336084 | -0.01052211 | -0.0109 | 39.1196
5845 | 8.163056 | 3.5483 | 31.8144 | 2 | 4.7588 | 4.769037 | 22.65 | 0.157509 | 0.225 | 0.233585 | -0.01051196 | -0.0109 | 39.1202
5846 | 8.164444 | 3.5484 | 31.8193 | 2 | 4.7755 | 4.769332 | 22.81 | 0.159176 | 0.226 | 0.2335613 | -0.01049861 | -0.0109 | 39.1192
5847 | 8.165833 | 3.5484 | 31.8243 | 2 | 4.7786 | 4.769645 | 22.83 | 0.15948 | 0.2266 | 0.2335375 | -0.01057955 | -0.0109 | 39.1188
5848 | 8.167222 | 3.5483 | 31.8292 | 1 | 4.7748 | 4.769961 | 22.8 | 0.1591 | 0.2264 | 0.2335139 | -0.01056553 | -0.0109 | 39.1189
5849 | 8.168611 | 3.5483 | 31.8341 | 2 | 4.7755 | 4.770326 | 22.81 | 0.159176 | 0.2271 | 0.2334906 | -0.01054963 | -0.0108 | 39.1188
5850 | 8.17 | 3.5485 | 31.839 | 1 | 4.7839 | 4.770686 | 22.89 | 0.160012 | 0.228 | 0.2334677 | -0.01053213 | -0.0108 | 39.1182
5851 | 8.171389 | 3.5485 | 31.844 | 1 | 4.7657 | 4.77099 | 22.71 | 0.158189 | 0.2276 | 0.2334455 | -0.01061258 | -0.0108 | 39.1191
5852 | 8.173056 | 3.5484 | 31.8489 | 1 | 4.7679 | 4.771326 | 22.73 | 0.158417 | 0.2272 | 0.2334235 | -0.01059609 | -0.0108 | 39.1192
5853 | 8.174444 | 3.5484 | 31.8538 | 1 | 4.774 | 4.771653 | 22.79 | 0.159024 | 0.2275 | 0.2334019 | -0.01058003 | -0.0107 | 39.1187
5854 | 8.175833 | 3.5486 | 31.8588 | 1 | 4.7793 | 4.771992 | 22.84 | 0.159556 | 0.2279 | 0.2333805 | -0.01056167 | -0.0107 | 39.1183
5855 | 8.177222 | 3.5486 | 31.8637 | 2 | 4.7695 | 4.772338 | 22.75 | 0.158569 | 0.2278 | 0.233359 | -0.01064241 | -0.0107 | 39.1187
5856 | 8.178611 | 3.5486 | 31.8686 | 1 | 4.7786 | 4.772683 | 22.83 | 0.15948 | 0.228 | 0.2333371 | -0.01062381 | -0.0106 | 39.1181
5857 | 8.18 | 3.5486 | 31.8735 | 1 | 4.7657 | 4.773015 | 22.71 | 0.158189 | 0.227 | 0.2333154 | -0.01060737 | -0.0106 | 39.1187
5858 | 8.181389 | 3.5489 | 31.8785 | 1 | 4.7793 | 4.773376 | 22.84 | 0.159556 | 0.2272 | 0.2332936 | -0.01059039 | -0.0105 | 39.1178
5859 | 8.182778 | 3.5489 | 31.8834 | 1 | 4.7808 | 4.773693 | 22.86 | 0.159708 | 0.2277 | 0.233272 | -0.01067044 | -0.0105 | 39.1176
5860 | 8.184167 | 3.5488 | 31.8883 | 1 | 4.7831 | 4.774022 | 22.88 | 0.159936 | 0.228 | 0.2332505 | -0.01065223 | -0.0104 | 39.1173
5861 | 8.185556 | 3.5488 | 31.8933 | 2 | 4.7793 | 4.774381 | 22.84 | 0.159556 | 0.2283 | 0.2332289 | -0.01063354 | -0.0104 | 39.1174
5862 | 8.186944 | 3.5492 | 31.8982 | 2 | 4.7588 | 4.774725 | 22.65 | 0.157508 | 0.227 | 0.2332071 | -0.01061751 | -0.0103 | 39.1185
5863 | 8.188333 | 3.5492 | 31.9031 | 2 | 4.7755 | 4.775039 | 22.81 | 0.159176 | 0.2271 | 0.2331852 | -0.0106973 | -0.0103 | 39.1174
5864 | 8.189722 | 3.5492 | 31.9081 | 2 | 4.771 | 4.775327 | 22.76 | 0.15872 | 0.2265 | 0.2331637 | -0.01068185 | -0.0102 | 39.1175
5865 | 8.191111 | 3.5492 | 31.913 | 1 | 4.7755 | 4.775614 | 22.81 | 0.159176 | 0.2263 | 0.2331426 | -0.01066767 | -0.0102 | 39.1172
5866 | 8.1925 | 3.5495 | 31.9179 | 1 | 4.7808 | 4.775901 | 22.86 | 0.159708 | 0.2263 | 0.2331211 | -0.01065378 | -0.0101 | 39.1167
5867 | 8.193889 | 3.5495 | 31.9229 | 1 | 4.7801 | 4.77626 | 22.85 | 0.159632 | 0.2264 | 0.2330998 | -0.01073293 | -0.0101 | 39.1166
5868 | 8.195278 | 3.5495 | 31.9278 | 2 | 4.7816 | 4.776612 | 22.86 | 0.159784 | 0.2268 | 0.2330779 | -0.01071823 | -0.01 | 39.1164
5869 | 8.196667 | 3.5495 | 31.9327 | 1 | 4.7748 | 4.776954 | 22.8 | 0.1591 | 0.2266 | 0.2330557 | -0.01070347 | -0.01 | 39.1167
5870 | 8.198056 | 3.5499 | 31.9377 | 1 | 4.7771 | 4.777235 | 22.82 | 0.159328 | 0.2265 | 0.2330335 | -0.01068817 | -0.0099 | 39.1164
5871 | 8.199444 | 3.5499 | 31.9426 | 1 | 4.7839 | 4.77758 | 22.89 | 0.160012 | 0.2267 | 0.2330112 | -0.0107676 | -0.0098 | 39.1159
5872 | 8.200833 | 3.5499 | 31.9475 | 1 | 4.7831 | 4.777882 | 22.88 | 0.159936 | 0.2273 | 0.232989 | -0.01075107 | -0.0098 | 39.1159
5873 | 8.202222 | 3.5499 | 31.9525 | 1 | 4.7907 | 4.778224 | 22.95 | 0.160697 | 0.228 | 0.2329667 | -0.0107331 | -0.0097 | 39.1153
5874 | 8.203611 | 3.5503 | 31.9574 | 1 | 4.7808 | 4.778525 | 22.86 | 0.159708 | 0.2283 | 0.2329446 | -0.01071465 | -0.0096 | 39.1157
5875 | 8.205 | 3.5503 | 31.9623 | 1 | 4.7846 | 4.778831 | 22.89 | 0.160088 | 0.2284 | 0.2329227 | -0.01079194 | -0.0096 | 39.1154
5876 | 8.206389 | 3.5504 | 31.9672 | 1 | 4.7778 | 4.779169 | 22.83 | 0.159404 | 0.2281 | 0.2329 | -0.01077367 | -0.0095 | 39.1157
5877 | 8.207778 | 3.5504 | 31.9722 | 1 | 4.7687 | 4.779473 | 22.74 | 0.158493 | 0.2271 | 0.2328771 | -0.01075686 | -0.0094 | 39.1161
5878 | 8.209167 | 3.5507 | 31.9771 | 2 | 4.7778 | 4.779801 | 22.83 | 0.159404 | 0.2273 | 0.2328546 | -0.01074778 | -0.0094 | 39.1154
5879 | 8.210556 | 3.5507 | 31.982 | 1 | 4.7862 | 4.780165 | 22.91 | 0.16024 | 0.2279 | 0.2328325 | -0.01081737 | -0.0093 | 39.1148
5880 | 8.211944 | 3.5508 | 31.987 | 1 | 4.7907 | 4.780523 | 22.95 | 0.160697 | 0.2288 | 0.2328101 | -0.01080609 | -0.0092 | 39.1144
5881 | 8.213333 | 3.5508 | 31.9919 | 2 | 4.7907 | 4.780852 | 22.95 | 0.160697 | 0.229 | 0.2327883 | -0.01079525 | -0.0092 | 39.1143
5882 | 8.214722 | 3.5512 | 31.9969 | 2 | 4.7801 | 4.781144 | 22.85 | 0.159632 | 0.2289 | 0.2327658 | -0.01078444 | -0.0091 | 39.1148
5883 | 8.216111 | 3.5512 | 32.0018 | 2 | 4.7839 | 4.781503 | 22.89 | 0.160012 | 0.2287 | 0.2327435 | -0.01085201 | -0.009 | 39.1145
5884 | 8.2175 | 3.5513 | 32.0067 | 2 | 4.7839 | 4.781843 | 22.89 | 0.160012 | 0.2288 | 0.2327212 | -0.01084123 | -0.0089 | 39.1144
5885 | 8.218889 | 3.5513 | 32.0116 | 2 | 4.7808 | 4.782099 | 22.86 | 0.159708 | 0.2284 | 0.2326986 | -0.01083164 | -0.0089 | 39.1144
5886 | 8.220278 | 3.5516 | 32.0166 | 1 | 4.7884 | 4.782439 | 22.93 | 0.160468 | 0.2285 | 0.2326754 | -0.01082257 | -0.0088 | 39.1138
5887 | 8.221667 | 3.5516 | 32.0215 | 1 | 4.7975 | 4.782849 | 23.02 | 0.161383 | 0.23 | 0.2326525 | -0.01088674 | -0.0087 | 39.1132
5888 | 8.223056 | 3.5517 | 32.0264 | 2 | 4.7862 | 4.78321 | 22.91 | 0.160241 | 0.2301 | 0.2326298 | -0.01087534 | -0.0087 | 39.1137
5889 | 8.224444 | 3.5517 | 32.0314 | 1 | 4.7884 | 4.783558 | 22.93 | 0.160468 | 0.2302 | 0.2326076 | -0.01086438 | -0.0086 | 39.1135
5890 | 8.225833 | 3.5521 | 32.0363 | 2 | 4.7854 | 4.7839 | 22.9 | 0.160164 | 0.2302 | 0.2325854 | -0.01085303 | -0.0085 | 39.1135
5891 | 8.227222 | 3.5521 | 32.0412 | 2 | 4.7801 | 4.78423 | 22.85 | 0.159632 | 0.2298 | 0.2325643 | -0.010917 | -0.0084 | 39.1137
5892 | 8.228611 | 3.5522 | 32.0462 | 2 | 4.7725 | 4.784667 | 22.78 | 0.158872 | 0.2286 | 0.2325435 | -0.01090776 | -0.0084 | 39.114
5893 | 8.23 | 3.5522 | 32.0511 | 2 | 4.7869 | 4.784978 | 22.91 | 0.160316 | 0.2286 | 0.2325228 | -0.01089875 | -0.0083 | 39.1131
5894 | 8.231389 | 3.5525 | 32.0561 | 2 | 4.7907 | 4.78532 | 22.95 | 0.160697 | 0.2285 | 0.2325028 | -0.01089005 | -0.0082 | 39.1127
5895 | 8.233056 | 3.5525 | 32.061 | 1 | 4.7899 | 4.785636 | 22.94 | 0.160621 | 0.2292 | 0.2324828 | -0.01095415 | -0.0082 | 39.113
5896 | 8.234444 | 3.5526 | 32.0659 | 2 | 4.7846 | 4.785992 | 22.89 | 0.160088 | 0.2286 | 0.232463 | -0.0109452 | -0.0081 | 39.1132
5897 | 8.235833 | 3.5526 | 32.0709 | 1 | 4.7884 | 4.786293 | 22.93 | 0.160468 | 0.2288 | 0.2324435 | -0.01093787 | -0.008 | 39.1128
5898 | 8.237222 | 3.553 | 32.0758 | 1 | 4.7884 | 4.786644 | 22.93 | 0.160468 | 0.2294 | 0.2324244 | -0.01092856 | -0.008 | 39.1127
5899 | 8.238611 | 3.553 | 32.0808 | 2 | 4.7899 | 4.786966 | 22.94 | 0.160621 | 0.2296 | 0.2324051 | -0.01099106 | -0.0079 | 39.1124
5900 | 8.24 | 3.5531 | 32.0857 | 1 | 4.7778 | 4.787284 | 22.83 | 0.159404 | 0.2286 | 0.2323852 | -0.01098275 | -0.0078 | 39.113
5901 | 8.241389 | 3.5531 | 32.0906 | 1 | 4.7937 | 4.787628 | 22.98 | 0.161002 | 0.2289 | 0.2323654 | -0.01097294 | -0.0078 | 39.112
5902 | 8.242778 | 3.5534 | 32.0956 | 2 | 4.7877 | 4.787978 | 22.92 | 0.160393 | 0.2288 | 0.2323454 | -0.01096371 | -0.0077 | 39.1122
5903 | 8.244167 | 3.5534 | 32.1005 | 2 | 4.793 | 4.788314 | 22.97 | 0.160926 | 0.229 | 0.2323254 | -0.01102739 | -0.0076 | 39.1118
5904 | 8.245556 | 3.5534 | 32.1054 | 2 | 4.7915 | 4.788613 | 22.96 | 0.160774 | 0.2292 | 0.2323057 | -0.0110175 | -0.0076 | 39.1118
5905 | 8.246944 | 3.5534 | 32.1104 | 1 | 4.7846 | 4.788982 | 22.89 | 0.160088 | 0.2289 | 0.2322862 | -0.01100702 | -0.0075 | 39.112
5906 | 8.248333 | 3.5538 | 32.1153 | 1 | 4.7808 | 4.7893 | 22.86 | 0.159708 | 0.2282 | 0.232267 | -0.01099705 | -0.0075 | 39.1121
5907 | 8.249722 | 3.5538 | 32.1202 | 2 | 4.7854 | 4.789657 | 22.9 | 0.160164 | 0.2279 | 0.2322479 | -0.01106342 | -0.0074 | 39.1118
5908 | 8.251111 | 3.5538 | 32.1252 | 1 | 4.7793 | 4.790007 | 22.84 | 0.159556 | 0.2271 | 0.2322291 | -0.01105486 | -0.0074 | 39.112
5909 | 8.2525 | 3.5538 | 32.1301 | 1 | 4.7907 | 4.790328 | 22.95 | 0.160697 | 0.227 | 0.2322104 | -0.01104687 | -0.0073 | 39.1112
5910 | 8.253889 | 3.554 | 32.1351 | 1 | 4.7869 | 4.79065 | 22.91 | 0.160316 | 0.2264 | 0.2321919 | -0.01104002 | -0.0073 | 39.1113
5911 | 8.255278 | 3.554 | 32.14 | 2 | 4.7725 | 4.790977 | 22.78 | 0.158873 | 0.2253 | 0.2321733 | -0.01110893 | -0.0072 | 39.112
5912 | 8.256667 | 3.554 | 32.1449 | 1 | 4.793 | 4.791313 | 22.97 | 0.160926 | 0.2253 | 0.2321543 | -0.01110348 | -0.0072 | 39.1107
5913 | 8.258056 | 3.554 | 32.1499 | 2 | 4.7899 | 4.791664 | 22.94 | 0.160621 | 0.2251 | 0.2321353 | -0.01109965 | -0.0071 | 39.1107
5914 | 8.259444 | 3.5542 | 32.1548 | 2 | 4.7884 | 4.791959 | 22.93 | 0.160468 | 0.2244 | 0.2321166 | -0.01109729 | -0.0071 | 39.1107
5915 | 8.260833 | 3.5542 | 32.1597 | 2 | 4.793 | 4.792265 | 22.97 | 0.160926 | 0.2245 | 0.2320983 | -0.01116513 | -0.0071 | 39.1103
5916 | 8.262222 | 3.5541 | 32.1647 | 2 | 4.7968 | 4.792581 | 23.01 | 0.161307 | 0.2245 | 0.2320805 | -0.01116251 | -0.007 | 39.11
5917 | 8.263611 | 3.5541 | 32.1696 | 1 | 4.8005 | 4.792916 | 23.05 | 0.161688 | 0.2254 | 0.2320629 | -0.01115806 | -0.007 | 39.1096
5918 | 8.265 | 3.5543 | 32.1745 | 2 | 4.799 | 4.793202 | 23.03 | 0.161537 | 0.2255 | 0.2320456 | -0.01115254 | -0.007 | 39.1096
5919 | 8.266389 | 3.5543 | 32.1795 | 2 | 4.7907 | 4.793535 | 22.95 | 0.160698 | 0.2252 | 0.2320284 | -0.01122062 | -0.007 | 39.1099
5920 | 8.267778 | 3.5542 | 32.1844 | 1 | 4.7907 | 4.793864 | 22.95 | 0.160697 | 0.2251 | 0.2320111 | -0.01121553 | -0.0069 | 39.1098
5921 | 8.269167 | 3.5542 | 32.1894 | 1 | 4.7945 | 4.794129 | 22.99 | 0.161078 | 0.225 | 0.2319936 | -0.01121061 | -0.0069 | 39.1095
5922 | 8.270556 | 3.5543 | 32.1943 | 1 | 4.8028 | 4.794386 | 23.07 | 0.161917 | 0.2257 | 0.2319754 | -0.01120529 | -0.0069 | 39.1089
5923 | 8.271944 | 3.5543 | 32.1992 | 1 | 4.8013 | 4.794724 | 23.05 | 0.161765 | 0.2261 | 0.2319578 | -0.01127121 | -0.0069 | 39.1088
5924 | 8.273333 | 3.5542 | 32.2042 | 1 | 4.7998 | 4.795019 | 23.04 | 0.161612 | 0.2264 | 0.2319401 | -0.01126483 | -0.0069 | 39.1088
5925 | 8.274722 | 3.5542 | 32.2091 | 2 | 4.7998 | 4.795317 | 23.04 | 0.161612 | 0.2267 | 0.2319226 | -0.01125743 | -0.0069 | 39.1087
5926 | 8.276111 | 3.5543 | 32.214 | 1 | 4.8005 | 4.795606 | 23.05 | 0.161688 | 0.227 | 0.2319054 | -0.01124924 | -0.0068 | 39.1085
5927 | 8.2775 | 3.5543 | 32.219 | 1 | 4.7975 | 4.795944 | 23.02 | 0.161383 | 0.2271 | 0.2318897 | -0.01131445 | -0.0068 | 39.1086
5928 | 8.278889 | 3.5541 | 32.2239 | 2 | 4.7952 | 4.796259 | 22.99 | 0.161154 | 0.2271 | 0.2318738 | -0.01130602 | -0.0068 | 39.1086
5929 | 8.280278 | 3.5541 | 32.2288 | 1 | 4.7922 | 4.796599 | 22.97 | 0.160849 | 0.2267 | 0.2318577 | -0.01129844 | -0.0068 | 39.1086
5930 | 8.281667 | 3.5542 | 32.2338 | 1 | 4.793 | 4.796944 | 22.97 | 0.160926 | 0.2264 | 0.2318422 | -0.0112915 | -0.0068 | 39.1085
5931 | 8.283056 | 3.5542 | 32.2387 | 1 | 4.7975 | 4.797285 | 23.02 | 0.161383 | 0.2263 | 0.2318266 | -0.01135697 | -0.0068 | 39.1081
5932 | 8.284444 | 3.554 | 32.2437 | 2 | 4.7907 | 4.797643 | 22.95 | 0.160697 | 0.2263 | 0.231811 | -0.01135007 | -0.0068 | 39.1083
5933 | 8.285833 | 3.554 | 32.2486 | 1 | 4.8043 | 4.797946 | 23.08 | 0.16207 | 0.227 | 0.2317957 | -0.01134175 | -0.0068 | 39.1074
5934 | 8.287222 | 3.5541 | 32.2535 | 1 | 4.7968 | 4.798258 | 23.01 | 0.161307 | 0.227 | 0.2317816 | -0.01133421 | -0.0068 | 39.1078
5935 | 8.288611 | 3.5541 | 32.2585 | 1 | 4.8005 | 4.798559 | 23.05 | 0.161688 | 0.228 | 0.2317677 | -0.01139671 | -0.0068 | 39.1074
5936 | 8.29 | 3.554 | 32.2634 | 2 | 4.7892 | 4.798891 | 22.94 | 0.160547 | 0.2275 | 0.2317541 | -0.01138838 | -0.0068 | 39.1079
5937 | 8.291389 | 3.554 | 32.2683 | 2 | 4.8036 | 4.799231 | 23.07 | 0.161994 | 0.2278 | 0.2317404 | -0.01137953 | -0.0068 | 39.107
5938 | 8.292778 | 3.554 | 32.2733 | 2 | 4.8103 | 4.799556 | 23.14 | 0.162682 | 0.2288 | 0.2317265 | -0.01136961 | -0.0068 | 39.1064
5939 | 8.294167 | 3.554 | 32.2782 | 2 | 4.7952 | 4.799837 | 22.99 | 0.161154 | 0.2282 | 0.2317115 | -0.01143135 | -0.0068 | 39.1072
5940 | 8.295833 | 3.5539 | 32.2831 | 2 | 4.8028 | 4.800243 | 23.07 | 0.161918 | 0.2286 | 0.2316962 | -0.0114216 | -0.0068 | 39.107
5941 | 8.297222 | 3.5539 | 32.2881 | 2 | 4.7998 | 4.800531 | 23.04 | 0.161612 | 0.2287 | 0.2316808 | -0.01141168 | -0.0068 | 39.107
5942 | 8.298611 | 3.554 | 32.293 | 2 | 4.8036 | 4.80085 | 23.07 | 0.161994 | 0.2278 | 0.2316656 | -0.01140372 | -0.0068 | 39.1067
5943 | 8.3 | 3.554 | 32.298 | 1 | 4.8036 | 4.801143 | 23.07 | 0.161994 | 0.2277 | 0.2316509 | -0.01146518 | -0.0068 | 39.1065
5944 | 8.301389 | 3.5538 | 32.3029 | 2 | 4.8028 | 4.80148 | 23.07 | 0.161917 | 0.2275 | 0.2316359 | -0.01145752 | -0.0068 | 39.1065
5945 | 8.302778 | 3.5538 | 32.3078 | 2 | 4.8028 | 4.801825 | 23.07 | 0.161917 | 0.2272 | 0.2316206 | -0.01145023 | -0.0068 | 39.1064
5946 | 8.304167 | 3.5538 | 32.3128 | 2 | 4.7907 | 4.802152 | 22.95 | 0.160704 | 0.2261 | 0.231605 | -0.01144449 | -0.0068 | 39.1069
5947 | 8.305556 | 3.5538 | 32.3177 | 1 | 4.799 | 4.802463 | 23.03 | 0.161536 | 0.2259 | 0.2315891 | -0.01150813 | -0.0068 | 39.1063
5948 | 8.306944 | 3.5536 | 32.3226 | 1 | 4.8043 | 4.802822 | 23.08 | 0.16207 | 0.2258 | 0.2315729 | -0.01150269 | -0.0068 | 39.1059
5949 | 8.308333 | 3.5536 | 32.3276 | 2 | 4.8043 | 4.803156 | 23.08 | 0.16207 | 0.2258 | 0.2315569 | -0.01149721 | -0.0068 | 39.1058
5950 | 8.309722 | 3.5536 | 32.3325 | 2 | 4.793 | 4.80348 | 22.97 | 0.160926 | 0.2248 | 0.231541 | -0.01149348 | -0.0068 | 39.1063
5951 | 8.311111 | 3.5536 | 32.3374 | 1 | 4.8119 | 4.803841 | 23.15 | 0.162835 | 0.2255 | 0.2315254 | -0.01155703 | -0.0068 | 39.1051
5952 | 8.3125 | 3.5534 | 32.3424 | 2 | 4.8051 | 4.804143 | 23.09 | 0.162147 | 0.2254 | 0.23151 | -0.01155236 | -0.0068 | 39.1053
5953 | 8.313889 | 3.5534 | 32.3473 | 2 | 4.8141 | 4.804483 | 23.18 | 0.163064 | 0.226 | 0.2314947 | -0.01154663 | -0.0068 | 39.1047
5954 | 8.315278 | 3.5534 | 32.3522 | 1 | 4.8103 | 4.804843 | 23.14 | 0.162682 | 0.2269 | 0.23148 | -0.01154038 | -0.0068 | 39.1048
5955 | 8.316667 | 3.5534 | 32.3572 | 1 | 4.799 | 4.805208 | 23.03 | 0.161536 | 0.226 | 0.2314652 | -0.01160247 | -0.0068 | 39.1053
5956 | 8.318056 | 3.5532 | 32.3621 | 2 | 4.8043 | 4.805554 | 23.08 | 0.16207 | 0.226 | 0.2314508 | -0.01159735 | -0.0069 | 39.1049
5957 | 8.319444 | 3.5532 | 32.3671 | 1 | 4.8073 | 4.805862 | 23.11 | 0.162376 | 0.2259 | 0.2314364 | -0.01159151 | -0.0069 | 39.1046
5958 | 8.320833 | 3.5532 | 32.372 | 2 | 4.8013 | 4.80622 | 23.05 | 0.161766 | 0.2253 | 0.2314222 | -0.01158632 | -0.0069 | 39.1048
5959 | 8.322222 | 3.5532 | 32.3769 | 2 | 4.802 | 4.806541 | 23.06 | 0.161842 | 0.2248 | 0.2314085 | -0.01165078 | -0.0069 | 39.1047
5960 | 8.323611 | 3.5529 | 32.3819 | 2 | 4.8073 | 4.806856 | 23.11 | 0.162376 | 0.2248 | 0.2313944 | -0.01164616 | -0.0069 | 39.1042
5961 | 8.325 | 3.5529 | 32.3868 | 2 | 4.8216 | 4.807203 | 23.25 | 0.163831 | 0.2259 | 0.2313805 | -0.01163932 | -0.007 | 39.1033
5962 | 8.326389 | 3.5528 | 32.3918 | 1 | 4.8013 | 4.807569 | 23.05 | 0.161765 | 0.2254 | 0.2313666 | -0.01163258 | -0.007 | 39.1043
5963 | 8.327778 | 3.5528 | 32.3967 | 2 | 4.8028 | 4.807879 | 23.07 | 0.161918 | 0.2251 | 0.2313521 | -0.01169763 | -0.007 | 39.1041
5964 | 8.329167 | 3.5525 | 32.4016 | 2 | 4.802 | 4.808232 | 23.06 | 0.161841 | 0.225 | 0.2313379 | -0.01169132 | -0.007 | 39.1041
5965 | 8.330556 | 3.5525 | 32.4066 | 1 | 4.8028 | 4.808569 | 23.07 | 0.161917 | 0.2247 | 0.2313237 | -0.01168539 | -0.0071 | 39.1039
5966 | 8.331944 | 3.5525 | 32.4115 | 2 | 4.8043 | 4.808915 | 23.08 | 0.16207 | 0.2246 | 0.2313092 | -0.01168004 | -0.0071 | 39.1037
5967 | 8.333333 | 3.5525 | 32.4164 | 2 | 4.8186 | 4.809302 | 23.22 | 0.163524 | 0.2254 | 0.2312949 | -0.01174398 | -0.0071 | 39.1027
5968 | 8.334722 | 3.5522 | 32.4214 | 2 | 4.8043 | 4.809618 | 23.08 | 0.16207 | 0.2254 | 0.2312811 | -0.01173742 | -0.0071 | 39.1034
5969 | 8.336111 | 3.5522 | 32.4263 | 2 | 4.8171 | 4.809948 | 23.2 | 0.163371 | 0.2261 | 0.2312679 | -0.01173008 | -0.0072 | 39.1025
5970 | 8.3375 | 3.5521 | 32.4312 | 2 | 4.7945 | 4.810258 | 22.99 | 0.161078 | 0.2248 | 0.2312548 | -0.01172482 | -0.0072 | 39.1038
5971 | 8.338889 | 3.5521 | 32.4362 | 1 | 4.8036 | 4.810597 | 23.07 | 0.161994 | 0.2243 | 0.2312421 | -0.01178949 | -0.0072 | 39.1031
5972 | 8.340278 | 3.5518 | 32.4411 | 1 | 4.8088 | 4.810924 | 23.12 | 0.162529 | 0.2244 | 0.2312297 | -0.01178467 | -0.0073 | 39.1027
5973 | 8.341667 | 3.5518 | 32.446 | 2 | 4.8103 | 4.81123 | 23.14 | 0.162682 | 0.225 | 0.2312178 | -0.01178043 | -0.0073 | 39.1025
5974 | 8.343056 | 3.5517 | 32.451 | 2 | 4.8073 | 4.811542 | 23.11 | 0.162376 | 0.2251 | 0.2312066 | -0.01177636 | -0.0073 | 39.1025
5975 | 8.344444 | 3.5517 | 32.4559 | 1 | 4.8156 | 4.811862 | 23.19 | 0.163218 | 0.2258 | 0.2311957 | -0.01183696 | -0.0073 | 39.1019
5976 | 8.345833 | 3.5514 | 32.4608 | 1 | 4.8216 | 4.812252 | 23.25 | 0.163831 | 0.2266 | 0.231185 | -0.01183074 | -0.0074 | 39.1014
5977 | 8.347222 | 3.5514 | 32.4658 | 2 | 4.8013 | 4.812632 | 23.05 | 0.161765 | 0.2259 | 0.2311751 | -0.01182523 | -0.0074 | 39.1025
5978 | 8.348611 | 3.5514 | 32.4707 | 2 | 4.8096 | 4.812947 | 23.13 | 0.162605 | 0.2256 | 0.2311649 | -0.01182004 | -0.0074 | 39.1019
5979 | 8.35 | 3.5514 | 32.4756 | 1 | 4.8111 | 4.813302 | 23.15 | 0.162758 | 0.2256 | 0.2311544 | -0.01188096 | -0.0075 | 39.1017
5980 | 8.351389 | 3.5511 | 32.4806 | 1 | 4.8119 | 4.813614 | 23.15 | 0.162835 | 0.2258 | 0.2311441 | -0.01187539 | -0.0075 | 39.1015
5981 | 8.352778 | 3.5511 | 32.4855 | 1 | 4.8088 | 4.813956 | 23.12 | 0.162529 | 0.2254 | 0.2311336 | -0.01187094 | -0.0075 | 39.1016
5982 | 8.354167 | 3.551 | 32.4904 | 1 | 4.8179 | 4.814244 | 23.21 | 0.163447 | 0.2257 | 0.2311232 | -0.01186571 | -0.0075 | 39.1009
5983 | 8.355556 | 3.551 | 32.4953 | 1 | 4.8277 | 4.814591 | 23.31 | 0.164444 | 0.2267 | 0.2311134 | -0.01192463 | -0.0075 | 39.1002
5984 | 8.356944 | 3.5508 | 32.5003 | 1 | 4.8096 | 4.814942 | 23.13 | 0.162605 | 0.2263 | 0.2311035 | -0.01191848 | -0.0076 | 39.1011
5985 | 8.358333 | 3.5508 | 32.5052 | 2 | 4.802 | 4.81529 | 23.06 | 0.161841 | 0.2255 | 0.2310931 | -0.01191489 | -0.0076 | 39.1015
5986 | 8.36 | 3.5507 | 32.5101 | 2 | 4.8164 | 4.815628 | 23.2 | 0.163294 | 0.2256 | 0.2310824 | -0.01191112 | -0.0076 | 39.1008
5987 | 8.361389 | 3.5507 | 32.5151 | 1 | 4.8081 | 4.815941 | 23.12 | 0.162452 | 0.2247 | 0.2310721 | -0.01197105 | -0.0076 | 39.1012
5988 | 8.362778 | 3.5504 | 32.52 | 2 | 4.8201 | 4.816298 | 23.23 | 0.163677 | 0.2254 | 0.231062 | -0.01196746 | -0.0077 | 39.1004
5989 | 8.364167 | 3.5504 | 32.5249 | 1 | 4.8149 | 4.816616 | 23.18 | 0.163141 | 0.2249 | 0.2310517 | -0.01196519 | -0.0077 | 39.1006
5990 | 8.365556 | 3.5504 | 32.5299 | 2 | 4.8119 | 4.816981 | 23.15 | 0.162835 | 0.2245 | 0.2310414 | -0.01196392 | -0.0077 | 39.1006
5991 | 8.366944 | 3.5504 | 32.5348 | 2 | 4.8103 | 4.817307 | 23.14 | 0.162682 | 0.2244 | 0.2310314 | -0.01202286 | -0.0077 | 39.1006
5992 | 8.368333 | 3.5501 | 32.5397 | 2 | 4.8096 | 4.817611 | 23.13 | 0.162605 | 0.2235 | 0.2310219 | -0.01202284 | -0.0078 | 39.1005
5993 | 8.369722 | 3.5501 | 32.5447 | 2 | 4.8149 | 4.817931 | 23.18 | 0.163141 | 0.223 | 0.2310133 | -0.01202266 | -0.0078 | 39.1001
5994 | 8.371111 | 3.55 | 32.5496 | 2 | 4.8209 | 4.818291 | 23.24 | 0.163754 | 0.2235 | 0.2310044 | -0.01202169 | -0.0078 | 39.0996
5995 | 8.3725 | 3.55 | 32.5545 | 2 | 4.8171 | 4.818609 | 23.2 | 0.163373 | 0.2232 | 0.2309955 | -0.01208291 | -0.0078 | 39.0997
5996 | 8.373889 | 3.5497 | 32.5595 | 1 | 4.8141 | 4.818958 | 23.18 | 0.163064 | 0.2232 | 0.2309869 | -0.01208224 | -0.0079 | 39.0997
5997 | 8.375278 | 3.5497 | 32.5644 | 1 | 4.8043 | 4.8193 | 23.08 | 0.16207 | 0.2221 | 0.2309784 | -0.01208215 | -0.0079 | 39.1002
5998 | 8.376667 | 3.5496 | 32.5693 | 2 | 4.8186 | 4.819614 | 23.22 | 0.163524 | 0.2223 | 0.2309706 | -0.01208196 | -0.0079 | 39.0992
5999 | 8.378056 | 3.5496 | 32.5743 | 2 | 4.8149 | 4.819944 | 23.18 | 0.163141 | 0.2297 | 0.2309633 | 0.01256414 | -0.0007 | 39.0993
6000 | 8.379444 | 3.652 | 32.5793 | 2 | 4.8186 | 4.820295 | 23.22 | 0.163525 | 0.2298 | 0.230956 | 0.01255332 | 0.0063 | 39.099
6001 | 8.380833 | 3.652 | 32.5844 | 1 | 4.8141 | 4.820627 | 23.18 | 0.163064 | 0.229 | 0.2309497 | 0.01254088 | 0.0132 | 39.099
6002 | 8.382222 | 3.6794 | 32.5895 | 2 | 4.8171 | 4.820984 | 23.2 | 0.163371 | 0.2288 | 0.2309438 | 0.01252795 | 0.0201 | 39.0987
6003 | 8.383611 | 3.6794 | 32.5946 | 2 | 4.8201 | 4.821285 | 23.23 | 0.163677 | 0.2291 | 0.2309381 | 0.01251636 | 0.0267 | 39.0983
6004 | 8.385 | 3.7058 | 32.5998 | 2 | 4.8224 | 4.82167 | 23.26 | 0.163907 | 0.2294 | 0.2309324 | 0.01250449 | 0.0333 | 39.098
6005 | 8.386389 | 3.7058 | 32.6049 | 1 | 4.8239 | 4.821953 | 23.27 | 0.164061 | 0.2295 | 0.2309269 | 0.012491 | 0.0398 | 39.0977
6006 | 8.387778 | 3.7313 | 32.6101 | 1 | 4.8194 | 4.822303 | 23.23 | 0.163601 | 0.2296 | 0.2309211 | 0.01247964 | 0.0461 | 39.0978
6007 | 8.389167 | 3.7313 | 32.6153 | 2 | 4.8216 | 4.822671 | 23.25 | 0.163831 | 0.23 | 0.2309142 | 0.01246993 | 0.0523 | 39.0974
6008 | 8.390556 | 3.7559 | 32.6205 | 2 | 4.8194 | 4.823018 | 23.23 | 0.163601 | 0.2299 | 0.2309071 | 0.01246003 | 0.0584 | 39.0973
6009 | 8.391944 | 3.7559 | 32.6257 | 1 | 4.8141 | 4.823364 | 23.18 | 0.163064 | 0.2292 | 0.2309004 | 0.01244953 | 0.0644 | 39.0974
6010 | 8.393333 | 3.7795 | 32.631 | 2 | 4.8171 | 4.823705 | 23.2 | 0.163371 | 0.2287 | 0.2308938 | 0.01243784 | 0.0702 | 39.097
6011 | 8.394722 | 3.7795 | 32.6362 | 2 | 4.8216 | 4.824014 | 23.25 | 0.163831 | 0.2282 | 0.2308868 | 0.01242065 | 0.076 | 39.0965
6012 | 8.396111 | 3.8021 | 32.6415 | 2 | 4.8254 | 4.824347 | 23.28 | 0.164215 | 0.2286 | 0.2308798 | 0.01240886 | 0.0816 | 39.096
6013 | 8.3975 | 3.8021 | 32.6468 | 2 | 4.8277 | 4.824697 | 23.31 | 0.164444 | 0.2287 | 0.2308721 | 0.01239769 | 0.0871 | 39.0956
6014 | 8.398889 | 3.8238 | 32.6521 | 1 | 4.8292 | 4.824998 | 23.32 | 0.164598 | 0.2292 | 0.2308648 | 0.01238676 | 0.0925 | 39.0953
6015 | 8.400278 | 3.8238 | 32.6574 | 2 | 4.8194 | 4.825323 | 23.23 | 0.163601 | 0.2288 | 0.2308574 | 0.01237492 | 0.0978 | 39.0956
6016 | 8.401667 | 3.8446 | 32.6628 | 1 | 4.8246 | 4.825637 | 23.28 | 0.164137 | 0.2293 | 0.2308497 | 0.01236351 | 0.1029 | 39.095
6017 | 8.403056 | 3.8446 | 32.6681 | 1 | 4.8269 | 4.825984 | 23.3 | 0.164368 | 0.2292 | 0.2308424 | 0.01234985 | 0.1079 | 39.0946
6018 | 8.404444 | 3.8643 | 32.6735 | 1 | 4.8201 | 4.826295 | 23.23 | 0.163677 | 0.229 | 0.2308357 | 0.01233793 | 0.1128 | 39.0948
6019 | 8.405833 | 3.8643 | 32.6788 | 1 | 4.8292 | 4.826627 | 23.32 | 0.164598 | 0.2286 | 0.2308295 | 0.0123242 | 0.1176 | 39.094
6020 | 8.407222 | 3.8831 | 32.6842 | 1 | 4.8194 | 4.826956 | 23.23 | 0.163601 | 0.2283 | 0.2308229 | 0.01231049 | 0.1222 | 39.0943
6021 | 8.408611 | 3.8831 | 32.6896 | 2 | 4.8299 | 4.827261 | 23.33 | 0.164675 | 0.2287 | 0.2308164 | 0.01229862 | 0.1268 | 39.0934
6022 | 8.41 | 3.9009 | 32.695 | 2 | 4.8262 | 4.827596 | 23.29 | 0.164291 | 0.2288 | 0.2308094 | 0.01228768 | 0.1312 | 39.0933
6023 | 8.411389 | 3.9009 | 32.7004 | 2 | 4.8292 | 4.827957 | 23.32 | 0.164598 | 0.229 | 0.2308022 | 0.01227268 | 0.1355 | 39.0928
6024 | 8.412778 | 3.9178 | 32.7059 | 1 | 4.8299 | 4.82829 | 23.33 | 0.164675 | 0.2293 | 0.2307951 | 0.01226287 | 0.1397 | 39.0925
6025 | 8.414167 | 3.9178 | 32.7113 | 1 | 4.8277 | 4.82858 | 23.31 | 0.164444 | 0.229 | 0.2307879 | 0.01225205 | 0.1437 | 39.0923
6026 | 8.415556 | 3.9338 | 32.7168 | 1 | 4.8479 | 4.828897 | 23.5 | 0.166522 | 0.2307 | 0.2307806 | 0.01224542 | 0.1477 | 39.0908
6027 | 8.416944 | 3.9338 | 32.7223 | 2 | 4.8201 | 4.829245 | 23.23 | 0.163677 | 0.2306 | 0.2307736 | 0.01223819 | 0.1515 | 39.0921
6028 | 8.418333 | 3.9488 | 32.7277 | 2 | 4.8329 | 4.829571 | 23.36 | 0.164982 | 0.2316 | 0.2307669 | 0.01223351 | 0.1552 | 39.0911
6029 | 8.419722 | 3.9488 | 32.7332 | 1 | 4.8389 | 4.829896 | 23.42 | 0.165597 | 0.2323 | 0.2307599 | 0.01222514 | 0.1588 | 39.0904
6030 | 8.421111 | 3.963 | 32.7387 | 1 | 4.8179 | 4.830206 | 23.21 | 0.163447 | 0.2314 | 0.2307484 | 0.01222015 | 0.1623 | 39.0913
6031 | 8.4225 | 3.963 | 32.7442 | 2 | 4.8292 | 4.830535 | 23.32 | 0.164598 | 0.2311 | 0.2307379 | 0.01221456 | 0.1657 | 39.0903
6032 | 8.424167 | 3.9761 | 32.7498 | 1 | 4.8231 | 4.830858 | 23.26 | 0.163984 | 0.2315 | 0.2307278 | 0.01221192 | 0.1689 | 39.0907
6033 | 8.425556 | 3.9761 | 32.7553 | 2 | 4.8307 | 4.831172 | 23.34 | 0.164752 | 0.2317 | 0.2307177 | 0.01221042 | 0.172 | 39.0899
6034 | 8.426944 | 3.9883 | 32.7608 | 1 | 4.8246 | 4.831532 | 23.28 | 0.164137 | 0.2311 | 0.2307079 | 0.01220772 | 0.175 | 39.0899
6035 | 8.428333 | 3.9883 | 32.7664 | 1 | 4.8314 | 4.831838 | 23.34 | 0.164828 | 0.2309 | 0.2306979 | 0.01219397 | 0.1779 | 39.0892
6036 | 8.429722 | 3.9996 | 32.7719 | 2 | 4.8277 | 4.832183 | 23.31 | 0.164444 | 0.2308 | 0.2306885 | 0.01219075 | 0.1806 | 39.0891
6037 | 8.431111 | 3.9996 | 32.7775 | 1 | 4.8314 | 4.832496 | 23.34 | 0.164828 | 0.2306 | 0.2306792 | 0.01218714 | 0.1833 | 39.0885
6038 | 8.4325 | 4.0099 | 32.7831 | 2 | 4.8337 | 4.832837 | 23.36 | 0.165059 | 0.2306 | 0.2306701 | 0.01218254 | 0.1858 | 39.088
6039 | 8.433889 | 4.0099 | 32.7886 | 1 | 4.8359 | 4.833176 | 23.39 | 0.16529 | 0.2308 | 0.2306607 | 0.01217846 | 0.1882 | 39.0875
6040 | 8.435278 | 4.0192 | 32.7942 | 1 | 4.8359 | 4.833516 | 23.39 | 0.16529 | 0.2308 | 0.2306517 | 0.01217511 | 0.1905 | 39.0872
6041 | 8.436667 | 4.0192 | 32.7998 | 2 | 4.8322 | 4.833811 | 23.35 | 0.164905 | 0.2311 | 0.2306423 | 0.01216225 | 0.1927 | 39.087
6042 | 8.438056 | 4.0276 | 32.8054 | 2 | 4.8412 | 4.834157 | 23.44 | 0.165829 | 0.2319 | 0.2306328 | 0.01216121 | 0.1947 | 39.0862
6043 | 8.439444 | 4.0276 | 32.811 | 1 | 4.8344 | 4.834492 | 23.37 | 0.165136 | 0.2324 | 0.2306236 | 0.01216141 | 0.1967 | 39.0862
6044 | 8.440833 | 4.0351 | 32.8166 | 2 | 4.8389 | 4.834841 | 23.42 | 0.165597 | 0.2324 | 0.2306142 | 0.01216101 | 0.1985 | 39.0856
6045 | 8.442222 | 4.0351 | 32.8222 | 2 | 4.8277 | 4.835162 | 23.31 | 0.164445 | 0.2318 | 0.2306045 | 0.01216042 | 0.2002 | 39.0859
6046 | 8.443611 | 4.0417 | 32.8278 | 2 | 4.8344 | 4.835528 | 23.37 | 0.165136 | 0.2322 | 0.230595 | 0.01216056 | 0.2018 | 39.0851
6047 | 8.445 | 4.0417 | 32.8334 | 2 | 4.8449 | 4.835865 | 23.47 | 0.166213 | 0.2327 | 0.230586 | 0.0121507 | 0.2032 | 39.0841
6048 | 8.446389 | 4.0473 | 32.8391 | 1 | 4.8374 | 4.83618 | 23.4 | 0.165443 | 0.2333 | 0.2305766 | 0.01215313 | 0.2046 | 39.0842
6049 | 8.447778 | 4.0473 | 32.8447 | 1 | 4.8269 | 4.836564 | 23.3 | 0.164368 | 0.2325 | 0.2305679 | 0.01215478 | 0.2058 | 39.0845
6050 | 8.449167 | 4.052 | 32.8503 | 2 | 4.8449 | 4.836913 | 23.47 | 0.166213 | 0.2334 | 0.2305594 | 0.01215806 | 0.2069 | 39.083
6051 | 8.450556 | 4.052 | 32.856 | 2 | 4.8344 | 4.837252 | 23.37 | 0.165136 | 0.2331 | 0.2305492 | 0.01215902 | 0.2079 | 39.0833
6052 | 8.451944 | 4.0558 | 32.8616 | 2 | 4.8449 | 4.837568 | 23.47 | 0.166213 | 0.2338 | 0.2305393 | 0.01216121 | 0.2088 | 39.0823
6053 | 8.453333 | 4.0558 | 32.8672 | 1 | 4.8307 | 4.837907 | 23.34 | 0.164752 | 0.2333 | 0.2305292 | 0.01215411 | 0.2096 | 39.0828
6054 | 8.454722 | 4.0587 | 32.8729 | 2 | 4.8382 | 4.838203 | 23.41 | 0.16552 | 0.2337 | 0.2305197 | 0.01215617 | 0.2102 | 39.0819
6055 | 8.456111 | 4.0587 | 32.8785 | 2 | 4.8277 | 4.83853 | 23.31 | 0.164444 | 0.2331 | 0.2305097 | 0.01215723 | 0.2108 | 39.0822
6056 | 8.4575 | 4.0606 | 32.8841 | 1 | 4.8397 | 4.838858 | 23.42 | 0.165674 | 0.2334 | 0.2304992 | 0.01215921 | 0.2112 | 39.0811
6057 | 8.458889 | 4.0606 | 32.8898 | 1 | 4.8344 | 4.839169 | 23.37 | 0.165136 | 0.2334 | 0.2304884 | 0.01216151 | 0.2115 | 39.0811
6058 | 8.460278 | 4.0616 | 32.8954 | 1 | 4.8412 | 4.839494 | 23.44 | 0.165828 | 0.2342 | 0.2304779 | 0.01216473 | 0.2117 | 39.0803
6059 | 8.461667 | 4.0616 | 32.9011 | 2 | 4.8412 | 4.839786 | 23.44 | 0.165828 | 0.2346 | 0.2304677 | 0.01216038 | 0.2118 | 39.0799
6060 | 8.463056 | 4.0617 | 32.9067 | 2 | 4.8292 | 4.840088 | 23.32 | 0.164598 | 0.2344 | 0.2304579 | 0.01216406 | 0.2118 | 39.0803
6061 | 8.464444 | 4.0617 | 32.9123 | 2 | 4.8486 | 4.840454 | 23.51 | 0.166599 | 0.235 | 0.2304486 | 0.01216897 | 0.2116 | 39.0788
6062 | 8.465833 | 4.0608 | 32.918 | 2 | 4.8352 | 4.840762 | 23.38 | 0.165214 | 0.2351 | 0.2304392 | 0.01217449 | 0.2113 | 39.0792
6063 | 8.467222 | 4.0608 | 32.9236 | 1 | 4.8299 | 4.841176 | 23.33 | 0.164675 | 0.2342 | 0.2304296 | 0.0121776 | 0.2109 | 39.0791
6064 | 8.468611 | 4.059 | 32.9293 | 1 | 4.8352 | 4.84151 | 23.38 | 0.165213 | 0.2343 | 0.2304202 | 0.01218071 | 0.2104 | 39.0784
6065 | 8.47 | 4.059 | 32.9349 | 1 | 4.8397 | 4.841844 | 23.42 | 0.165674 | 0.2344 | 0.2304098 | 0.01217657 | 0.2097 | 39.0778
6066 | 8.471389 | 4.0562 | 32.9405 | 1 | 4.8442 | 4.842162 | 23.47 | 0.166136 | 0.2344 | 0.2303989 | 0.01217995 | 0.209 | 39.0772
6067 | 8.472778 | 4.0562 | 32.9462 | 2 | 4.8427 | 4.84251 | 23.45 | 0.165982 | 0.2341 | 0.2303878 | 0.01218274 | 0.2081 | 39.0769
6068 | 8.474167 | 4.0525 | 32.9518 | 2 | 4.8419 | 4.842825 | 23.44 | 0.165906 | 0.2342 | 0.2303775 | 0.01218533 | 0.2071 | 39.0766
6069 | 8.475556 | 4.0525 | 32.9574 | 2 | 4.8464 | 4.843145 | 23.49 | 0.166367 | 0.2344 | 0.2303672 | 0.01218773 | 0.206 | 39.0759
6070 | 8.476944 | 4.0479 | 32.963 | 2 | 4.8427 | 4.843489 | 23.45 | 0.165982 | 0.234 | 0.230357 | 0.01218963 | 0.2048 | 39.0758
6071 | 8.478333 | 4.0479 | 32.9687 | 2 | 4.8554 | 4.843809 | 23.57 | 0.167293 | 0.2355 | 0.2303468 | 0.01218862 | 0.2035 | 39.0746
6072 | 8.479722 | 4.0423 | 32.9743 | 1 | 4.8397 | 4.844132 | 23.42 | 0.165674 | 0.2348 | 0.2303363 | 0.0121922 | 0.202 | 39.0752
6073 | 8.481111 | 4.0423 | 32.9799 | 1 | 4.8359 | 4.844499 | 23.39 | 0.16529 | 0.2343 | 0.2303261 | 0.01219346 | 0.2004 | 39.0751
6074 | 8.482778 | 4.0357 | 32.9855 | 2 | 4.8509 | 4.844768 | 23.53 | 0.166831 | 0.2352 | 0.230315 | 0.01219564 | 0.1987 | 39.0742
6075 | 8.484167 | 4.0357 | 32.9911 | 2 | 4.8599 | 4.845076 | 23.62 | 0.167757 | 0.2364 | 0.2303046 | 0.01220154 | 0.1969 | 39.0733
6076 | 8.485556 | 4.0282 | 32.9967 | 1 | 4.8442 | 4.845407 | 23.47 | 0.166136 | 0.2363 | 0.2302944 | 0.01220764 | 0.1949 | 39.0739
6077 | 8.486944 | 4.0282 | 33.0023 | 1 | 4.8374 | 4.845717 | 23.4 | 0.165443 | 0.2355 | 0.230284 | 0.01220735 | 0.1929 | 39.0739
6078 | 8.488333 | 4.0197 | 33.0079 | 2 | 4.8628 | 4.846077 | 23.65 | 0.168066 | 0.2372 | 0.2302733 | 0.01221532 | 0.1907 | 39.072
6079 | 8.489722 | 4.0197 | 33.0135 | 1 | 4.8412 | 4.84637 | 23.44 | 0.165828 | 0.237 | 0.2302627 | 0.01222259 | 0.1884 | 39.073
6080 | 8.491111 | 4.0104 | 33.0191 | 1 | 4.8494 | 4.846727 | 23.52 | 0.166676 | 0.2371 | 0.2302521 | 0.01223066 | 0.186 | 39.0721
6081 | 8.4925 | 4.0104 | 33.0246 | 2 | 4.8404 | 4.847088 | 23.43 | 0.165751 | 0.2365 | 0.2302416 | 0.01223763 | 0.1835 | 39.0723
6082 | 8.493889 | 4.0001 | 33.0302 | 1 | 4.8427 | 4.8474 | 23.45 | 0.165982 | 0.2363 | 0.2302306 | 0.01224379 | 0.1808 | 39.0718
6083 | 8.495278 | 4.0001 | 33.0358 | 1 | 4.8561 | 4.847705 | 23.58 | 0.16737 | 0.2373 | 0.23022 | 0.01224729 | 0.1781 | 39.0707
6084 | 8.496667 | 3.9889 | 33.0413 | 2 | 4.8427 | 4.848065 | 23.45 | 0.165982 | 0.2376 | 0.2302094 | 0.01225612 | 0.1752 | 39.0712
6085 | 8.498056 | 3.9889 | 33.0468 | 1 | 4.8457 | 4.848391 | 23.48 | 0.16629 | 0.2377 | 0.2301984 | 0.01226575 | 0.1722 | 39.0707
6086 | 8.499444 | 3.9767 | 33.0524 | 1 | 4.8457 | 4.848692 | 23.48 | 0.16629 | 0.2378 | 0.2301873 | 0.01227609 | 0.1691 | 39.0703
6087 | 8.500833 | 3.9767 | 33.0579 | 2 | 4.8509 | 4.848988 | 23.53 | 0.16683 | 0.2381 | 0.2301763 | 0.01228773 | 0.1659 | 39.0697
6088 | 8.502222 | 3.9637 | 33.0634 | 1 | 4.8636 | 4.849315 | 23.65 | 0.168143 | 0.2393 | 0.2301655 | 0.01230178 | 0.1625 | 39.0686
6089 | 8.503611 | 3.9637 | 33.0689 | 2 | 4.8554 | 4.849635 | 23.57 | 0.167293 | 0.2401 | 0.2301547 | 0.01230922 | 0.1591 | 39.0688
6090 | 8.505 | 3.9497 | 33.0744 | 2 | 4.8479 | 4.849963 | 23.5 | 0.166524 | 0.2399 | 0.230144 | 0.01232452 | 0.1555 | 39.0689
6091 | 8.506389 | 3.9497 | 33.0799 | 2 | 4.8404 | 4.850272 | 23.43 | 0.165751 | 0.2389 | 0.2301325 | 0.0123376 | 0.1518 | 39.069
6092 | 8.507778 | 3.9348 | 33.0853 | 1 | 4.8329 | 4.85058 | 23.36 | 0.164982 | 0.2372 | 0.2301214 | 0.01234737 | 0.148 | 39.0692
6093 | 8.509167 | 3.9348 | 33.0908 | 2 | 4.8531 | 4.850866 | 23.55 | 0.167061 | 0.2374 | 0.2301105 | 0.01235714 | 0.1441 | 39.0677
6094 | 8.510556 | 3.919 | 33.0962 | 2 | 4.8569 | 4.851191 | 23.59 | 0.167448 | 0.2385 | 0.2300994 | 0.01236942 | 0.1401 | 39.0671
6095 | 8.511944 | 3.919 | 33.1017 | 2 | 4.8531 | 4.851499 | 23.55 | 0.167061 | 0.2381 | 0.2300879 | 0.01237317 | 0.1359 | 39.067
6096 | 8.513333 | 3.9022 | 33.1071 | 2 | 4.8695 | 4.851812 | 23.71 | 0.168762 | 0.2402 | 0.2300764 | 0.0123889 | 0.1317 | 39.0658
6097 | 8.514722 | 3.9022 | 33.1125 | 2 | 4.8554 | 4.852139 | 23.57 | 0.167293 | 0.2404 | 0.2300652 | 0.01240492 | 0.1273 | 39.0663
6098 | 8.516111 | 3.8845 | 33.1179 | 2 | 4.8643 | 4.852412 | 23.66 | 0.16822 | 0.2418 | 0.2300538 | 0.01242406 | 0.1228 | 39.0655
6099 | 8.5175 | 3.8845 | 33.1233 | 2 | 4.8599 | 4.852755 | 23.62 | 0.167757 | 0.2428 | 0.2300425 | 0.01244418 | 0.1182 | 39.0655
6100 | 8.518889 | 3.8659 | 33.1287 | 2 | 4.8516 | 4.85313 | 23.54 | 0.166907 | 0.2428 | 0.2300306 | 0.01246491 | 0.1134 | 39.0657
6101 | 8.520278 | 3.8659 | 33.134 | 1 | 4.8479 | 4.853444 | 23.5 | 0.166522 | 0.2421 | 0.2300179 | 0.01247693 | 0.1086 | 39.0657
6102 | 8.521667 | 3.8464 | 33.1394 | 2 | 4.8449 | 4.853778 | 23.47 | 0.166213 | 0.2413 | 0.2300049 | 0.01249466 | 0.1036 | 39.0656
6103 | 8.523056 | 3.8464 | 33.1447 | 2 | 4.8591 | 4.854107 | 23.61 | 0.167679 | 0.2416 | 0.2299917 | 0.01251339 | 0.0985 | 39.0645
6104 | 8.524444 | 3.8259 | 33.15 | 1 | 4.8531 | 4.854413 | 23.55 | 0.167061 | 0.2417 | 0.2299783 | 0.01253292 | 0.0933 | 39.0646
6105 | 8.525833 | 3.8259 | 33.1554 | 2 | 4.8546 | 4.854712 | 23.57 | 0.167216 | 0.2413 | 0.2299656 | 0.01255144 | 0.088 | 39.0642
6106 | 8.527222 | 3.8045 | 33.1606 | 1 | 4.8539 | 4.855035 | 23.56 | 0.167139 | 0.2411 | 0.2299531 | 0.01256915 | 0.0825 | 39.064
6107 | 8.528611 | 3.8045 | 33.1659 | 2 | 4.8599 | 4.855381 | 23.62 | 0.167759 | 0.2415 | 0.229941 | 0.01257961 | 0.077 | 39.0634
6108 | 8.53 | 3.7821 | 33.1712 | 2 | 4.8554 | 4.855676 | 23.57 | 0.167294 | 0.2413 | 0.2299284 | 0.01259774 | 0.0713 | 39.0634
6109 | 8.531389 | 3.7821 | 33.1764 | 1 | 4.8569 | 4.856031 | 23.59 | 0.167447 | 0.2413 | 0.2299156 | 0.01261527 | 0.0655 | 39.0631
6110 | 8.532778 | 3.7589 | 33.1817 | 1 | 4.8427 | 4.856355 | 23.45 | 0.165982 | 0.2401 | 0.2299029 | 0.01263069 | 0.0596 | 39.0637
6111 | 8.534167 | 3.7589 | 33.1869 | 2 | 4.8673 | 4.856724 | 23.69 | 0.16853 | 0.2404 | 0.2298898 | 0.01264711 | 0.0536 | 39.062
6112 | 8.535556 | 3.7346 | 33.1921 | 2 | 4.8471 | 4.857079 | 23.49 | 0.166444 | 0.2393 | 0.2298765 | 0.01266142 | 0.0475 | 39.063
6113 | 8.536944 | 3.7346 | 33.1972 | 1 | 4.8494 | 4.857437 | 23.52 | 0.166676 | 0.2385 | 0.2298631 | 0.01266574 | 0.0412 | 39.0627
6114 | 8.538333 | 3.7094 | 33.2024 | 2 | 4.8621 | 4.857796 | 23.64 | 0.167988 | 0.2389 | 0.2298499 | 0.01267929 | 0.0348 | 39.0617
6115 | 8.539722 | 3.7094 | 33.2075 | 2 | 4.8658 | 4.858044 | 23.68 | 0.168375 | 0.2392 | 0.2298364 | 0.01269403 | 0.0283 | 39.0613
6116 | 8.541111 | 3.6832 | 33.2127 | 2 | 4.8599 | 4.858333 | 23.62 | 0.167757 | 0.2397 | 0.2298236 | 0.01270897 | 0.0217 | 39.0615
6117 | 8.5425 | 3.6832 | 33.2178 | 2 | 4.8703 | 4.85868 | 23.72 | 0.168841 | 0.2404 | 0.2298099 | 0.0127255 | 0.015 | 39.0607
6118 | 8.543889 | 3.6561 | 33.2229 | 2 | 4.8673 | 4.859007 | 23.69 | 0.16853 | 0.2406 | 0.2297955 | 0.01274212 | 0.0081 | 39.0607
6119 | 8.545278 | 3.6561 | 33.228 | 2 | 4.8509 | 4.859323 | 23.53 | 0.16683 | 0.2405 | 0.2297806 | 0.01275084 | 0.0011 | 39.0615
6120 | 8.546944 | 3.6426 | 33.233 | 2 | 4.8539 | 4.85967 | 23.56 | 0.167139 | 0.2395 | 0.2297646 | 0.01276529 | 0.0013 | 39.0615
6121 | 8.548333 | 3.6426 | 33.2381 | 2 | 4.8606 | 4.860022 | 23.63 | 0.167834 | 0.2393 | 0.2297487 | 0.01277914 | 0.0015 | 39.0609
6122 | 8.549722 | 3.6435 | 33.2431 | 2 | 4.8695 | 4.860331 | 23.71 | 0.168762 | 0.2405 | 0.2297331 | 0.01279559 | 0.0017 | 39.0602
6123 | 8.551111 | 3.6435 | 33.2482 | 1 | 4.8531 | 4.86065 | 23.55 | 0.167061 | 0.24 | 0.2297177 | 0.01281183 | 0.0019 | 39.061
6124 | 8.5525 | 3.6444 | 33.2533 | 2 | 4.8733 | 4.860978 | 23.75 | 0.16915 | 0.2411 | 0.2297021 | 0.01282995 | 0.0021 | 39.0596
6125 | 8.553889 | 3.6444 | 33.2583 | 1 | 4.8613 | 4.86132 | 23.63 | 0.167911 | 0.241 | 0.2296868 | 0.01283924 | 0.0023 | 39.0602
6126 | 8.555278 | 3.6452 | 33.2634 | 2 | 4.8688 | 4.861672 | 23.71 | 0.168685 | 0.2414 | 0.2296711 | 0.01285799 | 0.0025 | 39.0596
6127 | 8.556667 | 3.6452 | 33.2684 | 1 | 4.8658 | 4.862021 | 23.68 | 0.168375 | 0.2414 | 0.2296555 | 0.01287694 | 0.0027 | 39.0596
6128 | 8.558056 | 3.6461 | 33.2735 | 2 | 4.8606 | 4.862375 | 23.63 | 0.167834 | 0.2415 | 0.2296395 | 0.01289647 | 0.0029 | 39.0597
6129 | 8.559444 | 3.6461 | 33.2786 | 1 | 4.8688 | 4.86266 | 23.71 | 0.168685 | 0.242 | 0.2296231 | 0.01291739 | 0.0031 | 39.059
6130 | 8.560833 | 3.647 | 33.2836 | 1 | 4.8695 | 4.862914 | 23.71 | 0.168762 | 0.2423 | 0.2296066 | 0.01293871 | 0.0033 | 39.0589
6131 | 8.562222 | 3.647 | 33.2887 | 2 | 4.8569 | 4.863236 | 23.59 | 0.167447 | 0.2415 | 0.2295898 | 0.01294823 | 0.0035 | 39.0594
6132 | 8.563611 | 3.6479 | 33.2938 | 2 | 4.8606 | 4.863612 | 23.63 | 0.167834 | 0.2413 | 0.2295724 | 0.01296757 | 0.0037 | 39.059
6133 | 8.565 | 3.6479 | 33.2988 | 2 | 4.8569 | 4.863954 | 23.59 | 0.167448 | 0.2409 | 0.2295554 | 0.0129869 | 0.0038 | 39.0591
6134 | 8.566389 | 3.6488 | 33.3039 | 1 | 4.8718 | 4.86431 | 23.73 | 0.168995 | 0.2413 | 0.2295379 | 0.01300683 | 0.004 | 39.058
6135 | 8.567778 | 3.6488 | 33.309 | 2 | 4.8666 | 4.864647 | 23.68 | 0.168453 | 0.2415 | 0.2295202 | 0.01302764 | 0.0042 | 39.0582
6136 | 8.569167 | 3.6497 | 33.314 | 2 | 4.8651 | 4.864991 | 23.67 | 0.168299 | 0.2412 | 0.2295026 | 0.01304855 | 0.0044 | 39.0581
6137 | 8.570556 | 3.6497 | 33.3191 | 2 | 4.8918 | 4.865321 | 23.93 | 0.171092 | 0.243 | 0.2294849 | 0.0130593 | 0.0046 | 39.0563
6138 | 8.571944 | 3.6505 | 33.3242 | 1 | 4.8606 | 4.865616 | 23.63 | 0.167834 | 0.2423 | 0.2294672 | 0.01308242 | 0.0048 | 39.058
6139 | 8.573333 | 3.6505 | 33.3292 | 1 | 4.8569 | 4.865941 | 23.59 | 0.167447 | 0.2418 | 0.2294491 | 0.01310384 | 0.005 | 39.0581
6140 | 8.574722 | 3.6514 | 33.3343 | 2 | 4.8599 | 4.866306 | 23.62 | 0.167757 | 0.2415 | 0.2294305 | 0.01312525 | 0.0052 | 39.0577
6141 | 8.576111 | 3.6514 | 33.3394 | 2 | 4.8666 | 4.86664 | 23.68 | 0.168453 | 0.2409 | 0.2294122 | 0.01314565 | 0.0054 | 39.0572
6142 | 8.5775 | 3.6523 | 33.3445 | 2 | 4.8733 | 4.867002 | 23.75 | 0.16915 | 0.2412 | 0.2293932 | 0.01316755 | 0.0055 | 39.0566
6143 | 8.578889 | 3.6523 | 33.3495 | 2 | 4.8621 | 4.86732 | 23.64 | 0.167988 | 0.241 | 0.2293741 | 0.01317334 | 0.0057 | 39.0571
6144 | 8.580278 | 3.653 | 33.3546 | 1 | 4.8666 | 4.86765 | 23.68 | 0.168453 | 0.2407 | 0.2293547 | 0.01319426 | 0.0059 | 39.0566
6145 | 8.581667 | 3.653 | 33.3597 | 1 | 4.8725 | 4.867896 | 23.74 | 0.169072 | 0.2409 | 0.2293348 | 0.01321647 | 0.0061 | 39.0561
6146 | 8.583056 | 3.6539 | 33.3648 | 2 | 4.8703 | 4.86823 | 23.72 | 0.16884 | 0.2411 | 0.2293147 | 0.01323878 | 0.0062 | 39.0561
6147 | 8.584444 | 3.6539 | 33.3698 | 1 | 4.874 | 4.868541 | 23.76 | 0.169227 | 0.2407 | 0.2292947 | 0.01326069 | 0.0064 | 39.0557
6148 | 8.585833 | 3.6547 | 33.3749 | 2 | 4.8748 | 4.868859 | 23.76 | 0.169305 | 0.2409 | 0.2292742 | 0.01328329 | 0.0066 | 39.0555
6149 | 8.587222 | 3.6547 | 33.38 | 2 | 4.8725 | 4.869164 | 23.74 | 0.169073 | 0.2409 | 0.2292542 | 0.01328761 | 0.0067 | 39.0554
6150 | 8.588611 | 3.6554 | 33.3851 | 2 | 4.8673 | 4.869492 | 23.69 | 0.16853 | 0.2402 | 0.2292344 | 0.01330883 | 0.0069 | 39.0556
6151 | 8.59 | 3.6554 | 33.3902 | 2 | 4.871 | 4.86983 | 23.73 | 0.168917 | 0.2405 | 0.2292148 | 0.01333046 | 0.0071 | 39.0551
6152 | 8.591389 | 3.6562 | 33.3952 | 2 | 4.877 | 4.870145 | 23.78 | 0.169537 | 0.2393 | 0.2291957 | 0.0133483 | 0.0072 | 39.0546
6153 | 8.592778 | 3.6562 | 33.4003 | 2 | 4.8725 | 4.870416 | 23.74 | 0.169073 | 0.2395 | 0.2291762 | 0.01336694 | 0.0074 | 39.0547
6154 | 8.594167 | 3.6569 | 33.4054 | 1 | 4.8725 | 4.870758 | 23.74 | 0.169072 | 0.2393 | 0.2291571 | 0.01338577 | 0.0075 | 39.0546
6155 | 8.595556 | 3.6569 | 33.4105 | 2 | 4.8777 | 4.8711 | 23.79 | 0.169616 | 0.2397 | 0.2291385 | 0.01338834 | 0.0077 | 39.0541
6156 | 8.596944 | 3.6576 | 33.4155 | 2 | 4.8695 | 4.87142 | 23.71 | 0.168763 | 0.2389 | 0.2291199 | 0.01340641 | 0.0078 | 39.0544
6157 | 8.598333 | 3.6576 | 33.4206 | 1 | 4.8666 | 4.871783 | 23.68 | 0.168453 | 0.2387 | 0.2291013 | 0.01342457 | 0.008 | 39.0544
6158 | 8.599722 | 3.6583 | 33.4257 | 2 | 4.8792 | 4.872095 | 23.81 | 0.169771 | 0.239 | 0.2290826 | 0.01344432 | 0.0081 | 39.0535
6159 | 8.601111 | 3.6583 | 33.4308 | 1 | 4.8748 | 4.872438 | 23.76 | 0.169305 | 0.2392 | 0.2290638 | 0.01346387 | 0.0083 | 39.0535
6160 | 8.6025 | 3.659 | 33.4359 | 2 | 4.8755 | 4.872724 | 23.77 | 0.169382 | 0.2393 | 0.229045 | 0.01348481 | 0.0084 | 39.0533
6161 | 8.603889 | 3.659 | 33.441 | 1 | 4.8748 | 4.873027 | 23.76 | 0.169305 | 0.2391 | 0.2290262 | 0.01348417 | 0.0086 | 39.0532
6162 | 8.605278 | 3.6596 | 33.446 | 1 | 4.8785 | 4.873341 | 23.8 | 0.169692 | 0.239 | 0.2290077 | 0.01350454 | 0.0087 | 39.0528
6163 | 8.606944 | 3.6596 | 33.4511 | 2 | 4.8777 | 4.87366 | 23.79 | 0.169615 | 0.2389 | 0.2289887 | 0.01352511 | 0.0088 | 39.053
6164 | 8.608333 | 3.6602 | 33.4562 | 1 | 4.8718 | 4.87391 | 23.73 | 0.168995 | 0.2393 | 0.2289694 | 0.01354478 | 0.009 | 39.0532
6165 | 8.609722 | 3.6602 | 33.4613 | 2 | 4.8718 | 4.87422 | 23.73 | 0.168995 | 0.2386 | 0.2289497 | 0.01356446 | 0.0091 | 39.053
6166 | 8.611111 | 3.6609 | 33.4664 | 2 | 4.8792 | 4.874527 | 23.81 | 0.16977 | 0.2388 | 0.2289292 | 0.01358463 | 0.0092 | 39.0524
6167 | 8.6125 | 3.6609 | 33.4715 | 2 | 4.8785 | 4.874826 | 23.8 | 0.169695 | 0.2391 | 0.2289088 | 0.01358384 | 0.0093 | 39.0522
6168 | 8.613889 | 3.6614 | 33.4766 | 2 | 4.8837 | 4.875138 | 23.85 | 0.170237 | 0.2396 | 0.2288886 | 0.01360563 | 0.0095 | 39.0517
6169 | 8.615278 | 3.6614 | 33.4816 | 2 | 4.8733 | 4.875494 | 23.75 | 0.16915 | 0.2388 | 0.2288685 | 0.01362572 | 0.0096 | 39.0522
6170 | 8.616667 | 3.662 | 33.4867 | 1 | 4.8852 | 4.875832 | 23.86 | 0.170391 | 0.2391 | 0.2288485 | 0.01364662 | 0.0097 | 39.0513
6171 | 8.618056 | 3.662 | 33.4918 | 2 | 4.8844 | 4.876116 | 23.86 | 0.170313 | 0.2397 | 0.2288283 | 0.01366909 | 0.0098 | 39.0512
6172 | 8.619444 | 3.6626 | 33.4969 | 1 | 4.874 | 4.876427 | 23.76 | 0.169227 | 0.2393 | 0.228808 | 0.01369147 | 0.0099 | 39.0516
6173 | 8.620833 | 3.6626 | 33.502 | 1 | 4.8874 | 4.876747 | 23.89 | 0.170624 | 0.24 | 0.2287878 | 0.01369131 | 0.01 | 39.0506
6174 | 8.622222 | 3.6631 | 33.5071 | 2 | 4.877 | 4.877066 | 23.78 | 0.169537 | 0.2399 | 0.228767 | 0.0137149 | 0.0101 | 39.0511
6175 | 8.623611 | 3.6631 | 33.5122 | 2 | 4.8814 | 4.877398 | 23.83 | 0.170004 | 0.24 | 0.2287468 | 0.0137375 | 0.0102 | 39.0506
6176 | 8.625 | 3.6637 | 33.5172 | 2 | 4.8852 | 4.87775 | 23.86 | 0.170391 | 0.2408 | 0.2287262 | 0.01376098 | 0.0103 | 39.0503
6177 | 8.626389 | 3.6637 | 33.5224 | 2 | 4.8762 | 4.878095 | 23.78 | 0.169464 | 0.2408 | 0.2287055 | 0.01378496 | 0.0105 | 39.0506
6178 | 8.627778 | 3.6642 | 33.5275 | 2 | 4.8837 | 4.878438 | 23.85 | 0.170237 | 0.241 | 0.2286851 | 0.01380953 | 0.0106 | 39.05
6179 | 8.629167 | 3.6642 | 33.5325 | 1 | 4.8814 | 4.878785 | 23.83 | 0.170003 | 0.2412 | 0.2286639 | 0.01381295 | 0.0107 | 39.05
6180 | 8.630556 | 3.6647 | 33.5376 | 1 | 4.8859 | 4.879118 | 23.87 | 0.170469 | 0.2419 | 0.228644 | 0.01383931 | 0.0108 | 39.0495
6181 | 8.631944 | 3.6647 | 33.5427 | 2 | 4.8822 | 4.879425 | 23.84 | 0.17008 | 0.2417 | 0.2286238 | 0.01386537 | 0.0109 | 39.0495
6182 | 8.633333 | 3.6653 | 33.5478 | 2 | 4.8718 | 4.879755 | 23.73 | 0.168995 | 0.2411 | 0.2286026 | 0.01389102 | 0.011 | 39.05
6183 | 8.634722 | 3.6653 | 33.5529 | 2 | 4.8829 | 4.88006 | 23.84 | 0.170158 | 0.2418 | 0.2285809 | 0.01391767 | 0.0111 | 39.0491
6184 | 8.636111 | 3.6658 | 33.558 | 1 | 4.8785 | 4.880404 | 23.8 | 0.169692 | 0.2428 | 0.2285594 | 0.01394708 | 0.0112 | 39.0492
6185 | 8.6375 | 3.6658 | 33.5631 | 2 | 4.88 | 4.880693 | 23.81 | 0.169848 | 0.2424 | 0.2285382 | 0.01395157 | 0.0112 | 39.049
6186 | 8.638889 | 3.6663 | 33.5682 | 2 | 4.8859 | 4.881003 | 23.87 | 0.170469 | 0.2429 | 0.2285177 | 0.01398118 | 0.0113 | 39.0484
6187 | 8.640278 | 3.6663 | 33.5733 | 2 | 4.897 | 4.881303 | 23.98 | 0.171635 | 0.2447 | 0.2284965 | 0.01401434 | 0.0114 | 39.0476
6188 | 8.641667 | 3.6669 | 33.5784 | 2 | 4.8852 | 4.88163 | 23.86 | 0.170392 | 0.2453 | 0.2284746 | 0.01405056 | 0.0115 | 39.0481
6189 | 8.643056 | 3.6669 | 33.5835 | 1 | 4.877 | 4.881879 | 23.78 | 0.169537 | 0.2447 | 0.2284521 | 0.01408568 | 0.0116 | 39.0484
6190 | 8.644444 | 3.6675 | 33.5886 | 1 | 4.8814 | 4.882204 | 23.83 | 0.170003 | 0.2445 | 0.2284299 | 0.01411941 | 0.0117 | 39.048
6191 | 8.645833 | 3.6675 | 33.5936 | 2 | 4.8874 | 4.882553 | 23.89 | 0.170624 | 0.2447 | 0.2284083 | 0.01412737 | 0.0118 | 39.0475
6192 | 8.647222 | 3.668 | 33.5987 | 2 | 4.8658 | 4.882871 | 23.68 | 0.168375 | 0.2433 | 0.2283871 | 0.01415873 | 0.0119 | 39.0486
6193 | 8.648611 | 3.668 | 33.6038 | 2 | 4.8941 | 4.883182 | 23.95 | 0.171324 | 0.2438 | 0.2283666 | 0.0141892 | 0.012 | 39.0467
6194 | 8.65 | 3.6686 | 33.6089 | 2 | 4.8866 | 4.883506 | 23.88 | 0.170546 | 0.2441 | 0.2283464 | 0.01421926 | 0.0121 | 39.047
6195 | 8.651389 | 3.6686 | 33.614 | 2 | 4.8926 | 4.883873 | 23.94 | 0.171169 | 0.2445 | 0.2283268 | 0.01424881 | 0.0122 | 39.0464
6196 | 8.652778 | 3.6691 | 33.6191 | 2 | 4.8814 | 4.884194 | 23.83 | 0.170004 | 0.2439 | 0.2283078 | 0.01427697 | 0.0123 | 39.0469
6197 | 8.654167 | 3.6691 | 33.6242 | 1 | 4.8866 | 4.884532 | 23.88 | 0.170546 | 0.2444 | 0.2282891 | 0.01428862 | 0.0124 | 39.0464
6198 | 8.655556 | 3.6696 | 33.6293 | 2 | 4.8889 | 4.884839 | 23.9 | 0.17078 | 0.2447 | 0.22827 | 0.01431836 | 0.0125 | 39.0461
6199 | 8.656944 | 3.6696 | 33.6344 | 2 | 4.8918 | 4.885112 | 23.93 | 0.171091 | 0.2449 | 0.2282506 | 0.0143466 | 0.0126 | 39.0457
6200 | 8.658333 | 3.6701 | 33.6395 | 2 | 4.8829 | 4.885422 | 23.84 | 0.170158 | 0.2445 | 0.2282305 | 0.01437364 | 0.0127 | 39.0461
6201 | 8.659722 | 3.6701 | 33.6446 | 2 | 4.8852 | 4.885721 | 23.86 | 0.170391 | 0.2444 | 0.2282113 | 0.01439938 | 0.0127 | 39.0458
6202 | 8.661111 | 3.6706 | 33.6497 | 2 | 4.8814 | 4.886051 | 23.83 | 0.170004 | 0.2442 | 0.2281924 | 0.01442441 | 0.0128 | 39.0458
6203 | 8.6625 | 3.6706 | 33.6548 | 2 | 4.877 | 4.886372 | 23.78 | 0.169547 | 0.2439 | 0.2281733 | 0.0144387 | 0.0129 | 39.0459
6204 | 8.663889 | 3.671 | 33.6599 | 2 | 4.8859 | 4.886725 | 23.87 | 0.170469 | 0.2434 | 0.2281543 | 0.01446216 | 0.013 | 39.0452
6205 | 8.665278 | 3.671 | 33.665 | 2 | 4.8933 | 4.887049 | 23.94 | 0.171246 | 0.244 | 0.2281358 | 0.01448559 | 0.0131 | 39.0446
6206 | 8.666667 | 3.6715 | 33.6701 | 1 | 4.8837 | 4.887375 | 23.85 | 0.170236 | 0.2437 | 0.2281166 | 0.01450714 | 0.0131 | 39.045
6207 | 8.668056 | 3.6715 | 33.6752 | 2 | 4.8792 | 4.887708 | 23.81 | 0.169771 | 0.2432 | 0.2280976 | 0.0145261 | 0.0132 | 39.0451
6208 | 8.669722 | 3.6719 | 33.6803 | 1 | 4.8844 | 4.888008 | 23.86 | 0.170313 | 0.2429 | 0.2280789 | 0.01454335 | 0.0133 | 39.0449
6209 | 8.671111 | 3.6719 | 33.6854 | 2 | 4.8844 | 4.888283 | 23.86 | 0.170313 | 0.2422 | 0.2280604 | 0.01455945 | 0.0133 | 39.0447
6210 | 8.6725 | 3.6722 | 33.6905 | 2 | 4.8807 | 4.888609 | 23.82 | 0.169926 | 0.2414 | 0.2280416 | 0.01457377 | 0.0134 | 39.0448
6211 | 8.673889 | 3.6722 | 33.6956 | 2 | 4.8889 | 4.888899 | 23.9 | 0.17078 | 0.2414 | 0.2280228 | 0.01458787 | 0.0135 | 39.0441
6212 | 8.675278 | 3.6725 | 33.7007 | 1 | 4.8941 | 4.889159 | 23.95 | 0.171324 | 0.2414 | 0.2280034 | 0.01460096 | 0.0135 | 39.0436
6213 | 8.676667 | 3.6725 | 33.7058 | 1 | 4.8889 | 4.889449 | 23.9 | 0.17078 | 0.2413 | 0.2279837 | 0.01461215 | 0.0136 | 39.0437
6214 | 8.678056 | 3.6728 | 33.7109 | 2 | 4.8837 | 4.8898 | 23.85 | 0.170237 | 0.2411 | 0.227964 | 0.01462204 | 0.0136 | 39.0439
6215 | 8.679444 | 3.6728 | 33.716 | 2 | 4.8904 | 4.890085 | 23.92 | 0.170935 | 0.2406 | 0.2279439 | 0.01463884 | 0.0137 | 39.0433
6216 | 8.680833 | 3.673 | 33.7211 | 1 | 4.8844 | 4.890389 | 23.86 | 0.170313 | 0.2404 | 0.2279232 | 0.01464737 | 0.0137 | 39.0435
6217 | 8.682222 | 3.673 | 33.7262 | 2 | 4.8918 | 4.890679 | 23.93 | 0.171092 | 0.2404 | 0.2279018 | 0.01465608 | 0.0137 | 39.0428
6218 | 8.683611 | 3.6732 | 33.7313 | 2 | 4.8866 | 4.890962 | 23.88 | 0.170546 | 0.2405 | 0.2278807 | 0.01466416 | 0.0138 | 39.043
6219 | 8.685 | 3.6732 | 33.7364 | 2 | 4.88 | 4.891241 | 23.81 | 0.169848 | 0.2391 | 0.2278594 | 0.01466829 | 0.0138 | 39.0432
6220 | 8.686389 | 3.6733 | 33.7415 | 2 | 4.8911 | 4.891554 | 23.92 | 0.17102 | 0.2388 | 0.2278385 | 0.01467081 | 0.0138 | 39.0423
6221 | 8.687778 | 3.6733 | 33.7466 | 2 | 4.8963 | 4.89181 | 23.97 | 0.171558 | 0.2389 | 0.2278168 | 0.01468719 | 0.0138 | 39.0418
6222 | 8.689167 | 3.6735 | 33.7517 | 2 | 4.8963 | 4.892141 | 23.97 | 0.171558 | 0.2391 | 0.2277953 | 0.01469033 | 0.0138 | 39.0416
6223 | 8.690556 | 3.6735 | 33.7568 | 1 | 4.8933 | 4.892383 | 23.94 | 0.171246 | 0.2397 | 0.2277742 | 0.01469601 | 0.0139 | 39.0416
6224 | 8.691944 | 3.6735 | 33.7619 | 2 | 4.8874 | 4.892664 | 23.89 | 0.170625 | 0.2391 | 0.2277526 | 0.01470007 | 0.0139 | 39.0418
6225 | 8.693333 | 3.6735 | 33.767 | 2 | 4.8926 | 4.892952 | 23.94 | 0.171168 | 0.2392 | 0.2277314 | 0.01470284 | 0.0139 | 39.0413
6226 | 8.694722 | 3.6736 | 33.7721 | 2 | 4.8992 | 4.893219 | 24 | 0.171869 | 0.2396 | 0.2277104 | 0.01470664 | 0.0139 | 39.0407
6227 | 8.696111 | 3.6736 | 33.7772 | 2 | 4.8992 | 4.893505 | 24 | 0.171876 | 0.2397 | 0.2276893 | 0.01472499 | 0.0139 | 39.0406
6228 | 8.6975 | 3.6736 | 33.7823 | 2 | 4.8978 | 4.893816 | 23.99 | 0.171713 | 0.2396 | 0.2276679 | 0.01472884 | 0.0139 | 39.0405
6229 | 8.698889 | 3.6736 | 33.7874 | 2 | 4.8822 | 4.894166 | 23.84 | 0.17008 | 0.2389 | 0.2276465 | 0.0147301 | 0.0139 | 39.0412
6230 | 8.700278 | 3.6736 | 33.7925 | 1 | 4.9022 | 4.894443 | 24.03 | 0.172181 | 0.2394 | 0.2276245 | 0.01473132 | 0.0138 | 39.0398
6231 | 8.701667 | 3.6736 | 33.7976 | 1 | 4.8911 | 4.894746 | 23.92 | 0.171013 | 0.2389 | 0.2276028 | 0.01473173 | 0.0138 | 39.0403
6232 | 8.703056 | 3.6735 | 33.8027 | 2 | 4.9029 | 4.89503 | 24.04 | 0.172259 | 0.2394 | 0.2275812 | 0.01473298 | 0.0138 | 39.0394
6233 | 8.704444 | 3.6735 | 33.8078 | 2 | 4.8941 | 4.895333 | 23.95 | 0.171327 | 0.2388 | 0.2275595 | 0.01475184 | 0.0138 | 39.0398
6234 | 8.705833 | 3.6734 | 33.8129 | 1 | 4.9111 | 4.895595 | 24.12 | 0.173117 | 0.2401 | 0.227538 | 0.01475451 | 0.0137 | 39.0386
6235 | 8.707222 | 3.6734 | 33.818 | 2 | 4.8904 | 4.895901 | 23.92 | 0.170945 | 0.2394 | 0.2275168 | 0.01475586 | 0.0137 | 39.0397
6236 | 8.708611 | 3.6732 | 33.8231 | 1 | 4.8926 | 4.89625 | 23.94 | 0.171168 | 0.2392 | 0.2274955 | 0.01475452 | 0.0136 | 39.0393
6237 | 8.71 | 3.6732 | 33.8282 | 2 | 4.8955 | 4.896553 | 23.97 | 0.171481 | 0.2388 | 0.2274741 | 0.01475286 | 0.0136 | 39.039
6238 | 8.711389 | 3.673 | 33.8333 | 2 | 4.8941 | 4.896814 | 23.95 | 0.171324 | 0.2388 | 0.2274529 | 0.01475066 | 0.0135 | 39.0389
6239 | 8.712778 | 3.673 | 33.8384 | 2 | 4.9029 | 4.8971 | 24.04 | 0.172259 | 0.2388 | 0.2274314 | 0.01477193 | 0.0135 | 39.0382
6240 | 8.714167 | 3.6728 | 33.8436 | 1 | 4.8955 | 4.897389 | 23.97 | 0.17148 | 0.2388 | 0.2274099 | 0.01476978 | 0.0134 | 39.0384
6241 | 8.715556 | 3.6728 | 33.8487 | 1 | 4.9 | 4.897693 | 24.01 | 0.171947 | 0.2392 | 0.2273881 | 0.01476768 | 0.0133 | 39.038
6242 | 8.716944 | 3.6725 | 33.8538 | 2 | 4.8963 | 4.897994 | 23.97 | 0.171568 | 0.239 | 0.2273662 | 0.01476388 | 0.0133 | 39.038
6243 | 8.718333 | 3.6725 | 33.8589 | 1 | 4.8918 | 4.898288 | 23.93 | 0.171091 | 0.2383 | 0.2273439 | 0.01475769 | 0.0132 | 39.0381
6244 | 8.719722 | 3.6721 | 33.864 | 2 | 4.9022 | 4.898574 | 24.03 | 0.172182 | 0.2374 | 0.2273224 | 0.01474812 | 0.0131 | 39.0373
6245 | 8.721111 | 3.6721 | 33.8691 | 2 | 4.9074 | 4.898894 | 24.08 | 0.172728 | 0.2377 | 0.2273005 | 0.01477202 | 0.013 | 39.0368
6246 | 8.7225 | 3.6718 | 33.8742 | 2 | 4.8963 | 4.899195 | 23.97 | 0.171558 | 0.2373 | 0.2272786 | 0.01476231 | 0.0129 | 39.0373
6247 | 8.723889 | 3.6718 | 33.8793 | 1 | 4.9007 | 4.899513 | 24.02 | 0.172025 | 0.2371 | 0.2272557 | 0.01475196 | 0.0128 | 39.0368
6248 | 8.725278 | 3.6713 | 33.8844 | 2 | 4.8948 | 4.899783 | 23.96 | 0.171403 | 0.2365 | 0.2272327 | 0.01474011 | 0.0127 | 39.037
6249 | 8.726667 | 3.6713 | 33.8895 | 2 | 4.9022 | 4.900105 | 24.03 | 0.172181 | 0.2365 | 0.2272097 | 0.01472704 | 0.0126 | 39.0364
6250 | 8.728056 | 3.6707 | 33.8946 | 2 | 4.9 | 4.900355 | 24.01 | 0.171947 | 0.2363 | 0.2271867 | 0.01471402 | 0.0124 | 39.0363
6251 | 8.729444 | 3.6707 | 33.8997 | 2 | 4.8963 | 4.900688 | 23.97 | 0.171558 | 0.2359 | 0.227164 | 0.01473592 | 0.0123 | 39.0364
6252 | 8.730833 | 3.6702 | 33.9048 | 2 | 4.8933 | 4.900973 | 23.94 | 0.171246 | 0.235 | 0.2271415 | 0.01472042 | 0.0122 | 39.0364
6253 | 8.7325 | 3.6702 | 33.9099 | 2 | 4.9044 | 4.901268 | 24.05 | 0.172416 | 0.2349 | 0.2271189 | 0.01470399 | 0.012 | 39.0358
6254 | 8.733889 | 3.6695 | 33.915 | 2 | 4.9037 | 4.901565 | 24.05 | 0.172337 | 0.235 | 0.2270971 | 0.01468674 | 0.0119 | 39.0357
6255 | 8.735278 | 3.6695 | 33.9201 | 2 | 4.9037 | 4.90184 | 24.05 | 0.172337 | 0.235 | 0.2270749 | 0.01466788 | 0.0117 | 39.0355
6256 | 8.736667 | 3.6688 | 33.9252 | 2 | 4.8955 | 4.90215 | 23.97 | 0.171482 | 0.2341 | 0.2270531 | 0.01464603 | 0.0116 | 39.0358
6257 | 8.738056 | 3.6688 | 33.9303 | 2 | 4.9015 | 4.902447 | 24.02 | 0.172103 | 0.234 | 0.2270317 | 0.01466903 | 0.0114 | 39.0353
6258 | 8.739444 | 3.6681 | 33.9354 | 2 | 4.8941 | 4.902714 | 23.95 | 0.171331 | 0.2328 | 0.2270098 | 0.01464473 | 0.0112 | 39.0356
6259 | 8.740833 | 3.6681 | 33.9404 | 2 | 4.8963 | 4.902994 | 23.97 | 0.171558 | 0.2325 | 0.2269879 | 0.0146194 | 0.0111 | 39.0353
6260 | 8.742222 | 3.6672 | 33.9455 | 2 | 4.9015 | 4.903317 | 24.02 | 0.172103 | 0.2326 | 0.2269662 | 0.01459411 | 0.0109 | 39.0348
6261 | 8.743611 | 3.6672 | 33.9506 | 2 | 4.9022 | 4.903625 | 24.03 | 0.172182 | 0.2321 | 0.2269444 | 0.01456713 | 0.0107 | 39.0346
6262 | 8.745 | 3.6662 | 33.9557 | 2 | 4.9029 | 4.903894 | 24.04 | 0.172266 | 0.2316 | 0.2269235 | 0.0145397 | 0.0105 | 39.0343
6263 | 8.746389 | 3.6662 | 33.9608 | 2 | 4.9081 | 4.904157 | 24.09 | 0.172805 | 0.2321 | 0.2269028 | 0.01456006 | 0.0103 | 39.0338
6264 | 8.747778 | 3.6654 | 33.9659 | 2 | 4.9096 | 4.904435 | 24.1 | 0.172961 | 0.232 | 0.2268818 | 0.0145335 | 0.0101 | 39.0336
6265 | 8.749167 | 3.6654 | 33.971 | 2 | 4.8874 | 4.904727 | 23.89 | 0.170624 | 0.2308 | 0.2268609 | 0.01450407 | 0.0098 | 39.0347
6266 | 8.750556 | 3.6643 | 33.9761 | 2 | 4.9052 | 4.904983 | 24.06 | 0.172493 | 0.2306 | 0.2268401 | 0.01447468 | 0.0096 | 39.0335
6267 | 8.751944 | 3.6643 | 33.9812 | 1 | 4.9022 | 4.90526 | 24.03 | 0.172181 | 0.23 | 0.2268194 | 0.01444408 | 0.0094 | 39.0335
6268 | 8.753333 | 3.6632 | 33.9863 | 2 | 4.897 | 4.905555 | 23.98 | 0.171635 | 0.2296 | 0.2267987 | 0.01441206 | 0.0091 | 39.0336
6269 | 8.754722 | 3.6632 | 33.9914 | 2 | 4.9096 | 4.905837 | 24.1 | 0.172961 | 0.23 | 0.2267778 | 0.01442945 | 0.0089 | 39.0327
6270 | 8.756111 | 3.6621 | 33.9964 | 2 | 4.9155 | 4.906144 | 24.16 | 0.173586 | 0.2306 | 0.2267573 | 0.01439948 | 0.0086 | 39.0322
6271 | 8.7575 | 3.6621 | 34.0015 | 2 | 4.9066 | 4.906436 | 24.08 | 0.17265 | 0.2303 | 0.2267372 | 0.01436683 | 0.0084 | 39.0325
6272 | 8.758889 | 3.6609 | 34.0066 | 2 | 4.9066 | 4.906728 | 24.08 | 0.172649 | 0.2297 | 0.2267175 | 0.01433267 | 0.0081 | 39.0323
6273 | 8.760278 | 3.6609 | 34.0117 | 1 | 4.9037 | 4.907033 | 24.05 | 0.172337 | 0.2298 | 0.2266977 | 0.01429798 | 0.0078 | 39.0323
6274 | 8.761667 | 3.6595 | 34.0168 | 2 | 4.9096 | 4.907349 | 24.1 | 0.172961 | 0.2293 | 0.2266775 | 0.01426206 | 0.0075 | 39.0318
6275 | 8.763056 | 3.6595 | 34.0219 | 2 | 4.9066 | 4.907635 | 24.08 | 0.172649 | 0.2299 | 0.226657 | 0.01428304 | 0.0072 | 39.0318
6276 | 8.764444 | 3.6583 | 34.0269 | 2 | 4.9066 | 4.907927 | 24.08 | 0.172649 | 0.2297 | 0.2266365 | 0.01424801 | 0.0069 | 39.0317
6277 | 8.765833 | 3.6583 | 34.032 | 2 | 4.9126 | 4.908248 | 24.13 | 0.173274 | 0.2297 | 0.2266164 | 0.0142136 | 0.0066 | 39.0311
6278 | 8.767222 | 3.6569 | 34.0371 | 2 | 4.914 | 4.908551 | 24.15 | 0.17343 | 0.2298 | 0.2265965 | 0.01417885 | 0.0063 | 39.0308
6279 | 8.768611 | 3.6569 | 34.0422 | 1 | 4.9015 | 4.90891 | 24.02 | 0.172103 | 0.229 | 0.2265764 | 0.01414152 | 0.006 | 39.0314
6280 | 8.77 | 3.6553 | 34.0473 | 1 | 4.9118 | 4.909163 | 24.13 | 0.173195 | 0.2289 | 0.2265561 | 0.01410345 | 0.0057 | 39.0306
6281 | 8.771389 | 3.6553 | 34.0523 | 2 | 4.9096 | 4.909408 | 24.1 | 0.172961 | 0.229 | 0.2265361 | 0.01412454 | 0.0053 | 39.0306
6282 | 8.772778 | 3.654 | 34.0574 | 2 | 4.9052 | 4.909714 | 24.06 | 0.172493 | 0.2283 | 0.2265164 | 0.01408541 | 0.005 | 39.0307
6283 | 8.774167 | 3.654 | 34.0625 | 2 | 4.9081 | 4.909959 | 24.09 | 0.172806 | 0.2285 | 0.2264964 | 0.01404633 | 0.0047 | 39.0303
6284 | 8.775556 | 3.6523 | 34.0676 | 2 | 4.9066 | 4.910267 | 24.08 | 0.172649 | 0.2285 | 0.2264764 | 0.01400807 | 0.0043 | 39.0302
6285 | 8.776944 | 3.6523 | 34.0726 | 2 | 4.9066 | 4.910552 | 24.08 | 0.172649 | 0.2283 | 0.2264561 | 0.01396908 | 0.0039 | 39.0301
6286 | 8.778333 | 3.6507 | 34.0777 | 2 | 4.9052 | 4.910823 | 24.06 | 0.172493 | 0.2283 | 0.2264352 | 0.01393188 | 0.0036 | 39.03
6287 | 8.779722 | 3.6507 | 34.0828 | 2 | 4.9126 | 4.911078 | 24.13 | 0.173273 | 0.2277 | 0.2264141 | 0.01394893 | 0.0032 | 39.0294
6288 | 8.781111 | 3.6491 | 34.0878 | 2 | 4.914 | 4.911287 | 24.15 | 0.173431 | 0.2283 | 0.2263931 | 0.01391184 | 0.0029 | 39.0291
6289 | 8.7825 | 3.6491 | 34.0929 | 2 | 4.9096 | 4.911594 | 24.1 | 0.172961 | 0.2276 | 0.2263722 | 0.01387538 | 0.0025 | 39.0292
6290 | 8.783889 | 3.6474 | 34.098 | 2 | 4.9059 | 4.91189 | 24.07 | 0.172571 | 0.2269 | 0.2263509 | 0.0138382 | 0.0021 | 39.0293
6291 | 8.785278 | 3.6474 | 34.103 | 1 | 4.9081 | 4.912186 | 24.09 | 0.172805 | 0.2264 | 0.2263288 | 0.01380078 | 0.0017 | 39.029
6292 | 8.786667 | 3.6456 | 34.1081 | 2 | 4.9037 | 4.912461 | 24.05 | 0.172337 | 0.2256 | 0.226307 | 0.01376323 | 0.0013 | 39.0291
6293 | 8.788056 | 3.6456 | 34.1132 | 1 | 4.9185 | 4.912763 | 24.19 | 0.173899 | 0.2264 | 0.2262847 | 0.01377341 | 0.0009 | 39.028
6294 | 8.789444 | 3.644 | 34.1182 | 2 | 4.9066 | 4.913087 | 24.08 | 0.172649 | 0.2256 | 0.2262625 | 0.01373596 | 0.0005 | 39.0286
6295 | 8.790833 | 3.644 | 34.1233 | 2 | 4.9126 | 4.913402 | 24.13 | 0.173274 | 0.225 | 0.2262402 | 0.01369799 | 0.0001 | 39.028
6296 | 8.792222 | 3.6421 | 34.1283 | 2 | 4.9111 | 4.913706 | 24.12 | 0.17312 | 0.2247 | 0.2262178 | 0.01366048 | -0.0003 | 39.028
6297 | 8.793611 | 3.6421 | 34.1334 | 2 | 4.914 | 4.91401 | 24.15 | 0.17343 | 0.225 | 0.2261954 | 0.01362477 | -0.0007 | 39.0276
6298 | 8.795 | 3.6403 | 34.1385 | 1 | 4.9089 | 4.914228 | 24.1 | 0.172883 | 0.2244 | 0.2261731 | 0.01358961 | -0.0011 | 39.0278
6299 | 8.796389 | 3.6403 | 34.1435 | 2 | 4.9133 | 4.914526 | 24.14 | 0.173352 | 0.2243 | 0.226151 | 0.01359157 | -0.0015 | 39.0273
6300 | 8.797778 | 3.6385 | 34.1486 | 1 | 4.9192 | 4.914843 | 24.2 | 0.173977 | 0.2244 | 0.2261298 | 0.01355653 | -0.0019 | 39.0268
6301 | 8.799167 | 3.6385 | 34.1536 | 2 | 4.9052 | 4.915145 | 24.06 | 0.172493 | 0.2236 | 0.2261087 | 0.01352135 | -0.0023 | 39.0275
6302 | 8.800833 | 3.6367 | 34.1587 | 1 | 4.9015 | 4.915447 | 24.02 | 0.172103 | 0.2229 | 0.2260876 | 0.01348596 | -0.0027 | 39.0279
6303 | 8.802222 | 3.6367 | 34.1637 | 1 | 4.9052 | 4.915759 | 24.06 | 0.172493 | 0.2221 | 0.2260665 | 0.01344977 | -0.0031 | 39.0275
6304 | 8.803611 | 3.6348 | 34.1688 | 2 | 4.9155 | 4.916075 | 24.16 | 0.173586 | 0.2221 | 0.2260459 | 0.0134155 | -0.0036 | 39.0267
6305 | 8.805 | 3.6348 | 34.1738 | 1 | 4.914 | 4.916415 | 24.15 | 0.17343 | 0.2223 | 0.2260248 | 0.01340886 | -0.004 | 39.0266
6306 | 8.806389 | 3.6331 | 34.1789 | 2 | 4.9244 | 4.916704 | 24.25 | 0.174525 | 0.2225 | 0.2260033 | 0.01337548 | -0.0044 | 39.0258
6307 | 8.807778 | 3.6331 | 34.1839 | 1 | 4.9244 | 4.917009 | 24.25 | 0.174525 | 0.2232 | 0.2259817 | 0.0133445 | -0.0048 | 39.0257
6308 | 8.809167 | 3.6313 | 34.189 | 2 | 4.9185 | 4.917253 | 24.19 | 0.173899 | 0.2228 | 0.22596 | 0.0133134 | -0.0052 | 39.0259
6309 | 8.810556 | 3.6313 | 34.194 | 1 | 4.9192 | 4.917547 | 24.2 | 0.173977 | 0.2231 | 0.225938 | 0.01328325 | -0.0056 | 39.0257
6310 | 8.811944 | 3.6295 | 34.199 | 2 | 4.9103 | 4.917862 | 24.11 | 0.17304 | 0.2225 | 0.225915 | 0.01325358 | -0.006 | 39.0261
6311 | 8.813333 | 3.6295 | 34.2041 | 2 | 4.9273 | 4.918209 | 24.28 | 0.174838 | 0.2231 | 0.2258926 | 0.01324529 | -0.0064 | 39.0248
6312 | 8.814722 | 3.6279 | 34.2091 | 2 | 4.9288 | 4.918526 | 24.29 | 0.174995 | 0.2238 | 0.2258695 | 0.01321824 | -0.0067 | 39.0246
6313 | 8.816111 | 3.6279 | 34.2142 | 2 | 4.9089 | 4.918807 | 24.1 | 0.172883 | 0.2229 | 0.2258465 | 0.0131903 | -0.0071 | 39.0257
6314 | 8.8175 | 3.6262 | 34.2192 | 2 | 4.9273 | 4.919117 | 24.28 | 0.174838 | 0.2236 | 0.2258236 | 0.01316447 | -0.0075 | 39.0244
6315 | 8.818889 | 3.6262 | 34.2242 | 2 | 4.9126 | 4.919415 | 24.13 | 0.173273 | 0.2232 | 0.2258012 | 0.01313747 | -0.0079 | 39.0251
6316 | 8.820278 | 3.6246 | 34.2293 | 2 | 4.9207 | 4.919629 | 24.21 | 0.174134 | 0.2232 | 0.2257787 | 0.01311142 | -0.0082 | 39.0245
6317 | 8.821667 | 3.6246 | 34.2343 | 2 | 4.9214 | 4.919914 | 24.22 | 0.174212 | 0.2231 | 0.2257561 | 0.01310145 | -0.0086 | 39.0243
6318 | 8.823056 | 3.6231 | 34.2393 | 2 | 4.9177 | 4.920207 | 24.18 | 0.173821 | 0.2226 | 0.2257331 | 0.01307434 | -0.0089 | 39.0243
6319 | 8.824444 | 3.6231 | 34.2444 | 2 | 4.9199 | 4.920521 | 24.21 | 0.174055 | 0.2225 | 0.22571 | 0.01304771 | -0.0092 | 39.024
6320 | 8.825833 | 3.6216 | 34.2494 | 2 | 4.9177 | 4.92083 | 24.18 | 0.173821 | 0.2218 | 0.2256868 | 0.0130202 | -0.0096 | 39.024
6321 | 8.827222 | 3.6216 | 34.2544 | 1 | 4.9258 | 4.921127 | 24.26 | 0.174682 | 0.2219 | 0.2256635 | 0.01299354 | -0.0099 | 39.0234
6322 | 8.828611 | 3.6202 | 34.2595 | 2 | 4.9258 | 4.921456 | 24.26 | 0.174692 | 0.2221 | 0.2256409 | 0.012969 | -0.0102 | 39.0232
6323 | 8.83 | 3.6202 | 34.2645 | 2 | 4.9207 | 4.921748 | 24.21 | 0.174134 | 0.2215 | 0.2256186 | 0.01295289 | -0.0105 | 39.0234
6324 | 8.831389 | 3.6188 | 34.2695 | 1 | 4.928 | 4.922076 | 24.29 | 0.174917 | 0.2221 | 0.2255963 | 0.01292847 | -0.0108 | 39.0228
6325 | 8.832778 | 3.6188 | 34.2745 | 1 | 4.9126 | 4.922375 | 24.13 | 0.173273 | 0.2215 | 0.2255739 | 0.01290422 | -0.0111 | 39.0236
6326 | 8.834167 | 3.6175 | 34.2796 | 2 | 4.9317 | 4.922643 | 24.32 | 0.175309 | 0.2222 | 0.2255519 | 0.01288171 | -0.0114 | 39.0222
6327 | 8.835556 | 3.6175 | 34.2846 | 2 | 4.9229 | 4.922962 | 24.23 | 0.174368 | 0.222 | 0.2255295 | 0.0128593 | -0.0117 | 39.0226
6328 | 8.836944 | 3.6162 | 34.2896 | 2 | 4.9214 | 4.923287 | 24.22 | 0.174219 | 0.2218 | 0.2255069 | 0.01283687 | -0.012 | 39.0226
6329 | 8.838333 | 3.6162 | 34.2947 | 2 | 4.9258 | 4.923575 | 24.26 | 0.174682 | 0.2215 | 0.2254845 | 0.01281867 | -0.0122 | 39.0221
6330 | 8.839722 | 3.6151 | 34.2997 | 2 | 4.9185 | 4.923864 | 24.19 | 0.1739 | 0.2208 | 0.225462 | 0.01279442 | -0.0125 | 39.0224
6331 | 8.841111 | 3.6151 | 34.3047 | 1 | 4.9244 | 4.924213 | 24.25 | 0.174525 | 0.2209 | 0.2254397 | 0.01276833 | -0.0128 | 39.0219
6332 | 8.8425 | 3.6139 | 34.3097 | 2 | 4.9229 | 4.92451 | 24.23 | 0.174369 | 0.221 | 0.2254176 | 0.01274311 | -0.013 | 39.0219
6333 | 8.843889 | 3.6139 | 34.3147 | 2 | 4.9155 | 4.924819 | 24.16 | 0.173587 | 0.2202 | 0.2253955 | 0.01271721 | -0.0133 | 39.0222
6334 | 8.845278 | 3.6128 | 34.3198 | 2 | 4.931 | 4.925085 | 24.31 | 0.175235 | 0.2204 | 0.2253735 | 0.01269294 | -0.0135 | 39.021
6335 | 8.846667 | 3.6128 | 34.3248 | 2 | 4.9288 | 4.925381 | 24.29 | 0.174998 | 0.2207 | 0.2253508 | 0.01267295 | -0.0137 | 39.021
6336 | 8.848056 | 3.6117 | 34.3298 | 1 | 4.9177 | 4.925681 | 24.18 | 0.173821 | 0.2199 | 0.225328 | 0.01264783 | -0.014 | 39.0216
6337 | 8.849444 | 3.6117 | 34.3348 | 2 | 4.9347 | 4.925972 | 24.35 | 0.175622 | 0.2203 | 0.2253055 | 0.01262416 | -0.0142 | 39.0204
6338 | 8.850833 | 3.6107 | 34.3398 | 1 | 4.9273 | 4.926271 | 24.28 | 0.174838 | 0.2201 | 0.2252825 | 0.0126 | -0.0144 | 39.0207
6339 | 8.852222 | 3.6107 | 34.3448 | 2 | 4.9317 | 4.92655 | 24.32 | 0.175311 | 0.2194 | 0.2252595 | 0.01257507 | -0.0146 | 39.0203
6340 | 8.853611 | 3.6097 | 34.3499 | 2 | 4.9258 | 4.92688 | 24.26 | 0.174682 | 0.219 | 0.2252363 | 0.01255052 | -0.0148 | 39.0204
6341 | 8.855 | 3.6097 | 34.3549 | 1 | 4.9295 | 4.927207 | 24.3 | 0.175073 | 0.2188 | 0.2252134 | 0.01252509 | -0.015 | 39.0201
6342 | 8.856389 | 3.6088 | 34.3599 | 1 | 4.9288 | 4.927509 | 24.29 | 0.174995 | 0.219 | 0.22519 | 0.01250066 | -0.0152 | 39.02
6343 | 8.857778 | 3.6088 | 34.3649 | 2 | 4.9317 | 4.92781 | 24.32 | 0.175319 | 0.2189 | 0.2251671 | 0.01247633 | -0.0154 | 39.0196
6344 | 8.859167 | 3.6079 | 34.3699 | 2 | 4.9332 | 4.928067 | 24.34 | 0.175465 | 0.2194 | 0.2251443 | 0.01245393 | -0.0156 | 39.0194
6345 | 8.860556 | 3.6079 | 34.3749 | 1 | 4.9317 | 4.928335 | 24.32 | 0.175309 | 0.2194 | 0.2251219 | 0.01243307 | -0.0158 | 39.0193
6346 | 8.862222 | 3.6071 | 34.3799 | 2 | 4.9317 | 4.928659 | 24.32 | 0.175311 | 0.219 | 0.2251002 | 0.01241222 | -0.0159 | 39.0195
6347 | 8.863611 | 3.6071 | 34.3849 | 2 | 4.9361 | 4.928962 | 24.37 | 0.175779 | 0.2195 | 0.2250783 | 0.01238509 | -0.0161 | 39.0191
6348 | 8.865 | 3.6063 | 34.3899 | 2 | 4.9288 | 4.929262 | 24.29 | 0.174995 | 0.2191 | 0.225056 | 0.01236454 | -0.0162 | 39.0194
6349 | 8.866389 | 3.6063 | 34.3949 | 2 | 4.931 | 4.929645 | 24.31 | 0.17523 | 0.2189 | 0.225034 | 0.01234487 | -0.0164 | 39.0191
6350 | 8.867778 | 3.6056 | 34.4 | 2 | 4.9361 | 4.929989 | 24.37 | 0.175779 | 0.2196 | 0.2250122 | 0.01232751 | -0.0165 | 39.0186
6351 | 8.869167 | 3.6056 | 34.405 | 2 | 4.9295 | 4.930296 | 24.3 | 0.175073 | 0.2197 | 0.2249898 | 0.01231132 | -0.0167 | 39.0189
6352 | 8.870556 | 3.605 | 34.41 | 2 | 4.9214 | 4.930613 | 24.22 | 0.174213 | 0.2188 | 0.2249676 | 0.01229486 | -0.0168 | 39.0193
6353 | 8.871944 | 3.605 | 34.415 | 2 | 4.9383 | 4.930954 | 24.39 | 0.176016 | 0.2194 | 0.2249462 | 0.01226338 | -0.0169 | 39.0181
6354 | 8.873333 | 3.6044 | 34.42 | 2 | 4.9324 | 4.931241 | 24.33 | 0.175387 | 0.219 | 0.2249249 | 0.0122474 | -0.017 | 39.0183
6355 | 8.874722 | 3.6044 | 34.425 | 1 | 4.9427 | 4.931561 | 24.43 | 0.176486 | 0.2202 | 0.224903 | 0.01223432 | -0.0171 | 39.0175
6356 | 8.876111 | 3.6039 | 34.43 | 2 | 4.9324 | 4.931865 | 24.33 | 0.175387 | 0.2197 | 0.2248815 | 0.01222144 | -0.0172 | 39.018
6357 | 8.8775 | 3.6039 | 34.435 | 1 | 4.9369 | 4.93217 | 24.37 | 0.175858 | 0.2197 | 0.2248597 | 0.01220906 | -0.0173 | 39.0176
6358 | 8.878889 | 3.6035 | 34.44 | 2 | 4.9347 | 4.932504 | 24.35 | 0.175622 | 0.2197 | 0.2248377 | 0.01219776 | -0.0174 | 39.0176
6359 | 8.880278 | 3.6035 | 34.445 | 2 | 4.9324 | 4.932798 | 24.33 | 0.175387 | 0.2196 | 0.2248157 | 0.01216382 | -0.0175 | 39.0176
6360 | 8.881667 | 3.6031 | 34.45 | 1 | 4.9398 | 4.933107 | 24.4 | 0.176172 | 0.2199 | 0.2247935 | 0.012153 | -0.0175 | 39.017
6361 | 8.883056 | 3.6031 | 34.455 | 2 | 4.9288 | 4.933449 | 24.29 | 0.174995 | 0.2196 | 0.2247717 | 0.01214209 | -0.0176 | 39.0175
6362 | 8.884444 | 3.6028 | 34.46 | 2 | 4.9258 | 4.933757 | 24.26 | 0.174692 | 0.2186 | 0.2247498 | 0.01212976 | -0.0176 | 39.0175
6363 | 8.885833 | 3.6028 | 34.465 | 2 | 4.9244 | 4.934046 | 24.25 | 0.174526 | 0.2174 | 0.2247281 | 0.01211572 | -0.0177 | 39.0175
6364 | 8.887222 | 3.6026 | 34.47 | 2 | 4.9302 | 4.934354 | 24.31 | 0.175152 | 0.2173 | 0.2247062 | 0.01210199 | -0.0177 | 39.017
6365 | 8.888611 | 3.6026 | 34.475 | 2 | 4.9317 | 4.934645 | 24.32 | 0.175309 | 0.2171 | 0.224684 | 0.01206167 | -0.0177 | 39.0167
6366 | 8.89 | 3.6024 | 34.4801 | 2 | 4.9273 | 4.934915 | 24.28 | 0.174838 | 0.2164 | 0.224662 | 0.01204632 | -0.0177 | 39.0168
6367 | 8.891389 | 3.6024 | 34.4851 | 2 | 4.9442 | 4.935239 | 24.45 | 0.176644 | 0.217 | 0.2246401 | 0.01203348 | -0.0177 | 39.0156
6368 | 8.892778 | 3.6023 | 34.4901 | 2 | 4.9471 | 4.93556 | 24.47 | 0.176958 | 0.2176 | 0.2246183 | 0.01202298 | -0.0177 | 39.0153
6369 | 8.894167 | 3.6023 | 34.4951 | 2 | 4.9229 | 4.935857 | 24.23 | 0.174368 | 0.2166 | 0.2245967 | 0.01201116 | -0.0177 | 39.0167
6370 | 8.895556 | 3.6022 | 34.5001 | 2 | 4.9339 | 4.936182 | 24.34 | 0.175544 | 0.2163 | 0.224575 | 0.01199907 | -0.0177 | 39.0158
6371 | 8.896944 | 3.6022 | 34.5051 | 2 | 4.9427 | 4.936514 | 24.43 | 0.176487 | 0.2171 | 0.2245527 | 0.01195582 | -0.0177 | 39.0151
6372 | 8.898333 | 3.6021 | 34.5101 | 1 | 4.9317 | 4.93681 | 24.32 | 0.175309 | 0.2165 | 0.2245307 | 0.01194422 | -0.0177 | 39.0157
6373 | 8.899722 | 3.6021 | 34.5151 | 2 | 4.9317 | 4.937116 | 24.32 | 0.175309 | 0.2159 | 0.2245087 | 0.01193179 | -0.0177 | 39.0155
6374 | 8.901111 | 3.6022 | 34.5201 | 2 | 4.9391 | 4.937456 | 24.39 | 0.176094 | 0.2161 | 0.2244875 | 0.01191967 | -0.0176 | 39.0149
6375 | 8.9025 | 3.6022 | 34.5251 | 2 | 4.9376 | 4.937808 | 24.38 | 0.175936 | 0.2159 | 0.2244665 | 0.01190845 | -0.0176 | 39.0149
6376 | 8.903889 | 3.6023 | 34.5301 | 2 | 4.942 | 4.938102 | 24.42 | 0.176415 | 0.2165 | 0.2244455 | 0.01190224 | -0.0175 | 39.0145
6377 | 8.905278 | 3.6023 | 34.5351 | 2 | 4.9361 | 4.938443 | 24.37 | 0.175779 | 0.216 | 0.2244241 | 0.01185203 | -0.0175 | 39.0147
6378 | 8.906667 | 3.6023 | 34.5401 | 2 | 4.9405 | 4.938724 | 24.41 | 0.176251 | 0.2157 | 0.2244024 | 0.01184439 | -0.0174 | 39.0143
6379 | 8.908056 | 3.6023 | 34.5451 | 2 | 4.9317 | 4.939056 | 24.32 | 0.175309 | 0.2149 | 0.224381 | 0.01183602 | -0.0174 | 39.0147
6380 | 8.909444 | 3.6026 | 34.5501 | 1 | 4.9339 | 4.939387 | 24.34 | 0.175544 | 0.2142 | 0.2243599 | 0.01182749 | -0.0173 | 39.0144
6381 | 8.910833 | 3.6026 | 34.5551 | 2 | 4.9501 | 4.939688 | 24.5 | 0.177273 | 0.2143 | 0.224339 | 0.01182044 | -0.0172 | 39.0132
6382 | 8.912222 | 3.6028 | 34.5601 | 2 | 4.9515 | 4.94002 | 24.52 | 0.17743 | 0.2153 | 0.2243179 | 0.01181659 | -0.0172 | 39.013
6383 | 8.913611 | 3.6028 | 34.5651 | 2 | 4.9376 | 4.940382 | 24.38 | 0.175936 | 0.2149 | 0.224297 | 0.01176026 | -0.0171 | 39.0137
6384 | 8.915 | 3.6029 | 34.5701 | 2 | 4.928 | 4.940653 | 24.29 | 0.174917 | 0.2141 | 0.2242759 | 0.01175422 | -0.017 | 39.0142
6385 | 8.916389 | 3.6029 | 34.5751 | 2 | 4.9435 | 4.940949 | 24.44 | 0.176575 | 0.2144 | 0.2242551 | 0.01174975 | -0.0169 | 39.013
6386 | 8.917778 | 3.6032 | 34.5801 | 2 | 4.9391 | 4.941231 | 24.39 | 0.176093 | 0.2141 | 0.2242346 | 0.01174542 | -0.0169 | 39.0132
6387 | 8.919167 | 3.6032 | 34.5851 | 2 | 4.9347 | 4.941553 | 24.35 | 0.175622 | 0.2132 | 0.2242139 | 0.01174027 | -0.0168 | 39.0133
6388 | 8.920556 | 3.6036 | 34.5902 | 2 | 4.9361 | 4.941861 | 24.37 | 0.17578 | 0.2128 | 0.2241931 | 0.01173546 | -0.0167 | 39.013
6389 | 8.921944 | 3.6036 | 34.5952 | 2 | 4.9405 | 4.942162 | 24.41 | 0.176255 | 0.2124 | 0.2241724 | 0.01167119 | -0.0166 | 39.0126
6390 | 8.923333 | 3.6037 | 34.6002 | 2 | 4.9493 | 4.942566 | 24.5 | 0.177194 | 0.2132 | 0.2241517 | 0.01166725 | -0.0165 | 39.0119
6391 | 8.924722 | 3.6037 | 34.6052 | 2 | 4.9471 | 4.942884 | 24.47 | 0.176958 | 0.2132 | 0.2241314 | 0.0116647 | -0.0164 | 39.0119
6392 | 8.926389 | 3.6041 | 34.6102 | 2 | 4.9427 | 4.943127 | 24.43 | 0.176489 | 0.2128 | 0.2241117 | 0.011662 | -0.0163 | 39.0124
6393 | 8.927778 | 3.6041 | 34.6152 | 2 | 4.942 | 4.943423 | 24.42 | 0.176409 | 0.2122 | 0.2240925 | 0.0116586 | -0.0162 | 39.0123
6394 | 8.929167 | 3.6045 | 34.6202 | 2 | 4.9347 | 4.943744 | 24.35 | 0.175622 | 0.2112 | 0.224073 | 0.01165391 | -0.0161 | 39.0126
6395 | 8.930556 | 3.6045 | 34.6252 | 2 | 4.9464 | 4.944063 | 24.47 | 0.17688 | 0.212 | 0.2240534 | 0.01158638 | -0.016 | 39.0117
6396 | 8.931944 | 3.6047 | 34.6302 | 1 | 4.9369 | 4.944335 | 24.37 | 0.175858 | 0.2114 | 0.2240343 | 0.01158217 | -0.0159 | 39.0122
6397 | 8.933333 | 3.6047 | 34.6352 | 2 | 4.9574 | 4.944641 | 24.58 | 0.178062 | 0.2125 | 0.2240157 | 0.01158118 | -0.0158 | 39.0107
6398 | 8.934722 | 3.6051 | 34.6402 | 2 | 4.942 | 4.944944 | 24.42 | 0.176408 | 0.2122 | 0.2239972 | 0.01158043 | -0.0157 | 39.0115
6399 | 8.936111 | 3.6051 | 34.6452 | 2 | 4.9537 | 4.945246 | 24.54 | 0.177667 | 0.2126 | 0.223979 | 0.01157983 | -0.0155 | 39.0107
6400 | 8.9375 | 3.6056 | 34.6503 | 1 | 4.9508 | 4.945559 | 24.51 | 0.177352 | 0.2127 | 0.2239614 | 0.01157929 | -0.0154 | 39.0107
6401 | 8.938889 | 3.6056 | 34.6553 | 2 | 4.9501 | 4.945883 | 24.5 | 0.177274 | 0.2128 | 0.2239441 | 0.01151268 | -0.0153 | 39.0106
6402 | 8.940278 | 3.6058 | 34.6603 | 2 | 4.9457 | 4.946219 | 24.46 | 0.176801 | 0.2128 | 0.2239262 | 0.01151243 | -0.0152 | 39.0107
6403 | 8.941667 | 3.6058 | 34.6653 | 2 | 4.9427 | 4.94653 | 24.43 | 0.176486 | 0.2124 | 0.2239089 | 0.01151194 | -0.0151 | 39.0107
6404 | 8.943056 | 3.6063 | 34.6703 | 2 | 4.9515 | 4.946831 | 24.52 | 0.177431 | 0.2124 | 0.2238918 | 0.01151198 | -0.015 | 39.01
6405 | 8.944444 | 3.6063 | 34.6753 | 1 | 4.9545 | 4.947163 | 24.55 | 0.177745 | 0.2127 | 0.223876 | 0.01151284 | -0.0149 | 39.0097
6406 | 8.945833 | 3.6068 | 34.6803 | 2 | 4.9464 | 4.9475 | 24.47 | 0.176879 | 0.212 | 0.2238604 | 0.01151357 | -0.0147 | 39.0101
6407 | 8.947222 | 3.6068 | 34.6853 | 1 | 4.9405 | 4.947806 | 24.41 | 0.176251 | 0.212 | 0.2238452 | 0.01144349 | -0.0146 | 39.0103
6408 | 8.948611 | 3.607 | 34.6903 | 1 | 4.953 | 4.948169 | 24.53 | 0.177588 | 0.2118 | 0.2238298 | 0.01144394 | -0.0145 | 39.0094
6409 | 8.95 | 3.607 | 34.6953 | 2 | 4.9369 | 4.948462 | 24.37 | 0.175858 | 0.2108 | 0.2238144 | 0.01144272 | -0.0144 | 39.0102
6410 | 8.951389 | 3.6075 | 34.7003 | 2 | 4.9471 | 4.948765 | 24.47 | 0.176958 | 0.2104 | 0.2237989 | 0.01144128 | -0.0143 | 39.0094
6411 | 8.952778 | 3.6075 | 34.7054 | 2 | 4.9324 | 4.949121 | 24.33 | 0.175387 | 0.2092 | 0.2237837 | 0.01143838 | -0.0142 | 39.0102
6412 | 8.954167 | 3.6079 | 34.7104 | 2 | 4.9559 | 4.949456 | 24.56 | 0.177903 | 0.2101 | 0.223769 | 0.01143753 | -0.014 | 39.0086
6413 | 8.955556 | 3.6079 | 34.7154 | 2 | 4.9442 | 4.9498 | 24.45 | 0.176644 | 0.2097 | 0.2237548 | 0.01136171 | -0.0139 | 39.0092
6414 | 8.956944 | 3.6081 | 34.7204 | 2 | 4.9515 | 4.950101 | 24.52 | 0.17743 | 0.2095 | 0.223741 | 0.01135983 | -0.0138 | 39.0086
6415 | 8.958333 | 3.6081 | 34.7254 | 2 | 4.9457 | 4.950427 | 24.46 | 0.176801 | 0.2087 | 0.2237275 | 0.01135745 | -0.0137 | 39.0088
6416 | 8.959722 | 3.6085 | 34.7304 | 1 | 4.9545 | 4.950771 | 24.55 | 0.177745 | 0.2086 | 0.2237145 | 0.01135493 | -0.0136 | 39.0081
6417 | 8.961111 | 3.6085 | 34.7354 | 1 | 4.9545 | 4.951088 | 24.55 | 0.177745 | 0.2088 | 0.2237012 | 0.01135391 | -0.0135 | 39.0079
6418 | 8.9625 | 3.609 | 34.7404 | 2 | 4.9523 | 4.95137 | 24.52 | 0.17751 | 0.2088 | 0.2236881 | 0.01135391 | -0.0134 | 39.0079
6419 | 8.963889 | 3.609 | 34.7455 | 2 | 4.9537 | 4.951713 | 24.54 | 0.177677 | 0.2088 | 0.2236748 | 0.01127379 | -0.0133 | 39.0077
6420 | 8.965278 | 3.6091 | 34.7505 | 2 | 4.9537 | 4.95204 | 24.54 | 0.177667 | 0.209 | 0.2236614 | 0.01127428 | -0.0132 | 39.0075
6421 | 8.966667 | 3.6091 | 34.7555 | 2 | 4.9427 | 4.952406 | 24.43 | 0.176486 | 0.208 | 0.2236486 | 0.01127435 | -0.0131 | 39.0081
6422 | 8.968056 | 3.6095 | 34.7605 | 1 | 4.9523 | 4.952719 | 24.52 | 0.177509 | 0.2073 | 0.2236357 | 0.01127412 | -0.013 | 39.0073
6423 | 8.969444 | 3.6095 | 34.7655 | 2 | 4.9691 | 4.953074 | 24.69 | 0.179323 | 0.2083 | 0.2236228 | 0.01127614 | -0.0129 | 39.0061
6424 | 8.970833 | 3.6099 | 34.7705 | 2 | 4.9523 | 4.953428 | 24.52 | 0.17751 | 0.208 | 0.2236099 | 0.01127776 | -0.0128 | 39.007
6425 | 8.972222 | 3.6099 | 34.7755 | 2 | 4.9486 | 4.953712 | 24.49 | 0.177115 | 0.2075 | 0.2235974 | 0.01119277 | -0.0127 | 39.0071
6426 | 8.973611 | 3.61 | 34.7806 | 2 | 4.953 | 4.954073 | 24.53 | 0.17759 | 0.2075 | 0.2235849 | 0.01119354 | -0.0126 | 39.0066
6427 | 8.975 | 3.61 | 34.7856 | 2 | 4.9567 | 4.954368 | 24.57 | 0.177984 | 0.2082 | 0.2235732 | 0.0111961 | -0.0125 | 39.0063
6428 | 8.976389 | 3.6104 | 34.7906 | 2 | 4.9486 | 4.954683 | 24.49 | 0.177115 | 0.2076 | 0.223562 | 0.01119845 | -0.0124 | 39.0066
6429 | 8.977778 | 3.6104 | 34.7956 | 2 | 4.9493 | 4.955018 | 24.5 | 0.177194 | 0.207 | 0.2235504 | 0.01119991 | -0.0123 | 39.0064
6430 | 8.979167 | 3.6108 | 34.8006 | 2 | 4.9501 | 4.955324 | 24.5 | 0.17728 | 0.2064 | 0.2235389 | 0.01120079 | -0.0122 | 39.0063
6431 | 8.980556 | 3.6108 | 34.8056 | 2 | 4.9493 | 4.955658 | 24.5 | 0.177194 | 0.2062 | 0.2235272 | 0.01111177 | -0.0122 | 39.0062
6432 | 8.981944 | 3.6108 | 34.8106 | 1 | 4.9508 | 4.956013 | 24.51 | 0.177352 | 0.2057 | 0.2235145 | 0.01111143 | -0.0121 | 39.0059
6433 | 8.983333 | 3.6108 | 34.8157 | 2 | 4.9574 | 4.956347 | 24.58 | 0.178065 | 0.2058 | 0.2235018 | 0.01111069 | -0.012 | 39.0053
6434 | 8.984722 | 3.6112 | 34.8207 | 2 | 4.9464 | 4.956684 | 24.47 | 0.17688 | 0.205 | 0.2234888 | 0.01110907 | -0.0119 | 39.0059
6435 | 8.986389 | 3.6112 | 34.8257 | 2 | 4.9552 | 4.956955 | 24.55 | 0.177825 | 0.2047 | 0.2234754 | 0.01110743 | -0.0118 | 39.0055
6436 | 8.987778 | 3.6115 | 34.8307 | 2 | 4.9464 | 4.957284 | 24.47 | 0.176879 | 0.2038 | 0.2234621 | 0.01110483 | -0.0118 | 39.0059
6437 | 8.989167 | 3.6115 | 34.8357 | 2 | 4.9581 | 4.957612 | 24.58 | 0.17815 | 0.2043 | 0.223449 | 0.01101155 | -0.0117 | 39.005
6438 | 8.990556 | 3.6115 | 34.8407 | 2 | 4.9647 | 4.957932 | 24.65 | 0.17885 | 0.2045 | 0.2234357 | 0.01101039 | -0.0116 | 39.0045
6439 | 8.991944 | 3.6115 | 34.8458 | 2 | 4.9603 | 4.958257 | 24.6 | 0.178376 | 0.2046 | 0.2234224 | 0.01101007 | -0.0116 | 39.0046
6440 | 8.993333 | 3.6117 | 34.8508 | 2 | 4.9552 | 4.958628 | 24.55 | 0.177824 | 0.2042 | 0.2234091 | 0.01100955 | -0.0115 | 39.0047
6441 | 8.994722 | 3.6117 | 34.8558 | 2 | 4.9698 | 4.958946 | 24.7 | 0.179403 | 0.2049 | 0.2233959 | 0.01101091 | -0.0114 | 39.0037
6442 | 8.996111 | 3.6121 | 34.8608 | 1 | 4.9588 | 4.959245 | 24.59 | 0.178218 | 0.205 | 0.223383 | 0.01101244 | -0.0113 | 39.0042
6443 | 8.9975 | 3.6121 | 34.8658 | 1 | 4.9574 | 4.95962 | 24.58 | 0.178061 | 0.2052 | 0.2233703 | 0.01091982 | -0.0113 | 39.0042
6444 | 8.998889 | 3.612 | 34.8708 | 2 | 4.953 | 4.959977 | 24.53 | 0.177588 | 0.2049 | 0.2233578 | 0.01092127 | -0.0112 | 39.0043
6445 | 9.000278 | 3.612 | 34.8759 | 2 | 4.9625 | 4.96023 | 24.63 | 0.178614 | 0.2055 | 0.2233449 | 0.01092356 | -0.0112 | 39.0035
6446 | 9.001667 | 3.6123 | 34.8809 | 2 | 4.9552 | 4.960609 | 24.55 | 0.177845 | 0.2052 | 0.2233322 | 0.01092526 | -0.0111 | 39.0038
6447 | 9.003056 | 3.6123 | 34.8859 | 2 | 4.9442 | 4.960997 | 24.45 | 0.176644 | 0.2041 | 0.2233197 | 0.01092468 | -0.011 | 39.0044
6448 | 9.004444 | 3.6125 | 34.8909 | 2 | 4.9596 | 4.96133 | 24.6 | 0.178297 | 0.2049 | 0.2233076 | 0.01092502 | -0.011 | 39.0033
6449 | 9.005833 | 3.6125 | 34.8959 | 2 | 4.953 | 4.961611 | 24.53 | 0.17759 | 0.2042 | 0.2232954 | 0.01083228 | -0.0109 | 39.0035
6450 | 9.007222 | 3.6124 | 34.901 | 2 | 4.9632 | 4.961932 | 24.63 | 0.178693 | 0.2045 | 0.2232834 | 0.01083198 | -0.0109 | 39.0027
6451 | 9.008611 | 3.6124 | 34.906 | 2 | 4.9625 | 4.962269 | 24.63 | 0.178633 | 0.2047 | 0.2232715 | 0.0108327 | -0.0108 | 39.0026
6452 | 9.01 | 3.6127 | 34.911 | 2 | 4.9581 | 4.962609 | 24.58 | 0.178139 | 0.2044 | 0.2232599 | 0.0108335 | -0.0108 | 39.0027
6453 | 9.011389 | 3.6127 | 34.916 | 2 | 4.9669 | 4.962925 | 24.67 | 0.179086 | 0.2046 | 0.2232489 | 0.01083485 | -0.0107 | 39.002
6454 | 9.012778 | 3.6129 | 34.921 | 2 | 4.9567 | 4.963256 | 24.57 | 0.177982 | 0.2039 | 0.2232388 | 0.01083477 | -0.0107 | 39.0025
6455 | 9.014167 | 3.6129 | 34.9261 | 2 | 4.9479 | 4.96358 | 24.48 | 0.177039 | 0.2033 | 0.2232293 | 0.01073966 | -0.0106 | 39.0029
6456 | 9.015556 | 3.6127 | 34.9311 | 2 | 4.9559 | 4.963873 | 24.56 | 0.177903 | 0.2025 | 0.2232203 | 0.01073704 | -0.0106 | 39.0023
6457 | 9.016944 | 3.6127 | 34.9361 | 2 | 4.9588 | 4.964221 | 24.59 | 0.178218 | 0.202 | 0.2232116 | 0.01073478 | -0.0105 | 39.0019
6458 | 9.018333 | 3.6129 | 34.9411 | 2 | 4.9669 | 4.96458 | 24.67 | 0.179086 | 0.2024 | 0.2232028 | 0.01073356 | -0.0105 | 39.0013
6459 | 9.019722 | 3.6129 | 34.9461 | 2 | 4.961 | 4.964902 | 24.61 | 0.178458 | 0.2023 | 0.2231944 | 0.01073326 | -0.0105 | 39.0015
6460 | 9.021111 | 3.613 | 34.9511 | 1 | 4.961 | 4.965189 | 24.61 | 0.178455 | 0.2021 | 0.2231861 | 0.01073239 | -0.0104 | 39.0014
6461 | 9.0225 | 3.613 | 34.9562 | 2 | 4.9742 | 4.965476 | 24.74 | 0.179877 | 0.2025 | 0.2231789 | 0.01063398 | -0.0104 | 39.0003
6462 | 9.023889 | 3.6128 | 34.9612 | 2 | 4.9603 | 4.965813 | 24.6 | 0.178376 | 0.202 | 0.2231713 | 0.01063304 | -0.0104 | 39.0011
6463 | 9.025278 | 3.6128 | 34.9662 | 2 | 4.9662 | 4.966121 | 24.66 | 0.179007 | 0.2019 | 0.2231642 | 0.01063161 | -0.0104 | 39.0006
6464 | 9.026667 | 3.6129 | 34.9712 | 2 | 4.9771 | 4.966449 | 24.77 | 0.180194 | 0.2026 | 0.2231574 | 0.0106314 | -0.0104 | 38.9997
6465 | 9.028056 | 3.6129 | 34.9762 | 2 | 4.972 | 4.966795 | 24.72 | 0.17964 | 0.2028 | 0.2231505 | 0.01063183 | -0.0103 | 38.9999
6466 | 9.029444 | 3.613 | 34.9813 | 1 | 4.9662 | 4.967132 | 24.66 | 0.179007 | 0.2028 | 0.2231434 | 0.01063282 | -0.0103 | 39.0001
6467 | 9.030833 | 3.613 | 34.9863 | 1 | 4.9683 | 4.967437 | 24.68 | 0.179244 | 0.203 | 0.2231368 | 0.01053565 | -0.0103 | 38.9998
6468 | 9.032222 | 3.6127 | 34.9913 | 2 | 4.9632 | 4.967795 | 24.63 | 0.178692 | 0.203 | 0.2231307 | 0.01053713 | -0.0103 | 39
6469 | 9.033611 | 3.6127 | 34.9963 | 2 | 4.9669 | 4.968114 | 24.67 | 0.179086 | 0.2031 | 0.223126 | 0.01053879 | -0.0103 | 38.9996
6470 | 9.035 | 3.6127 | 35.0013 | 2 | 4.9698 | 4.968478 | 24.7 | 0.179403 | 0.2033 | 0.2231213 | 0.0105409 | -0.0103 | 38.9993
6471 | 9.036389 | 3.6127 | 35.0064 | 1 | 4.9727 | 4.968828 | 24.73 | 0.179719 | 0.204 | 0.223117 | 0.01054517 | -0.0103 | 38.9989
6472 | 9.037778 | 3.6128 | 35.0114 | 2 | 4.9756 | 4.969125 | 24.76 | 0.180035 | 0.2043 | 0.2231127 | 0.01055085 | -0.0103 | 38.9986
6473 | 9.039167 | 3.6128 | 35.0164 | 2 | 4.9807 | 4.969431 | 24.81 | 0.180589 | 0.2053 | 0.2231079 | 0.01045695 | -0.0103 | 38.9981
6474 | 9.040556 | 3.6125 | 35.0214 | 2 | 4.9683 | 4.969742 | 24.68 | 0.179245 | 0.2052 | 0.223103 | 0.01046443 | -0.0103 | 38.9988
6475 | 9.041944 | 3.6125 | 35.0264 | 1 | 4.9756 | 4.97009 | 24.76 | 0.180035 | 0.2061 | 0.2230974 | 0.01047283 | -0.0103 | 38.9982
6476 | 9.043333 | 3.6126 | 35.0314 | 2 | 4.9713 | 4.970439 | 24.71 | 0.179571 | 0.2061 | 0.223092 | 0.01048178 | -0.0103 | 38.9983
6477 | 9.044722 | 3.6126 | 35.0365 | 2 | 4.9742 | 4.970744 | 24.74 | 0.179877 | 0.206 | 0.2230869 | 0.01049062 | -0.0103 | 38.9979
6478 | 9.046111 | 3.6127 | 35.0415 | 1 | 4.9829 | 4.971086 | 24.83 | 0.180827 | 0.2072 | 0.2230816 | 0.0105018 | -0.0102 | 38.9972
6479 | 9.047778 | 3.6127 | 35.0465 | 2 | 4.9735 | 4.97142 | 24.74 | 0.1798 | 0.2073 | 0.2230755 | 0.01041234 | -0.0102 | 38.998
6480 | 9.049167 | 3.6125 | 35.0536 | 2 | 4.9735 | 4.971746 | 24.74 | 0.179798 | 0.2077 | 0.2230697 | 0.01042456 | -0.0102 | 38.9971
6481 | 9.051111 | 3.6125 | 35.0587 | 2 | 4.9662 | 4.972113 | 24.66 | 0.17901 | 0.2072 | 0.2230634 | 0.01043713 | -0.0102 | 38.998
6482 | 9.0525 | 3.6127 | 35.0637 | 2 | 4.9705 | 4.972404 | 24.71 | 0.179482 | 0.2071 | 0.2230574 | 0.01045006 | -0.0102 | 38.9976
6483 | 9.053889 | 3.6127 | 35.0687 | 2 | 4.9698 | 4.972728 | 24.7 | 0.179403 | 0.2069 | 0.2230509 | 0.01046306 | -0.0101 | 38.9975
6484 | 9.055278 | 3.6129 | 35.0737 | 2 | 4.9778 | 4.973059 | 24.78 | 0.180273 | 0.2072 | 0.2230446 | 0.01047115 | -0.0101 | 38.9969
6485 | 9.056667 | 3.6129 | 35.0787 | 2 | 4.972 | 4.973409 | 24.72 | 0.179641 | 0.2071 | 0.2230383 | 0.01038506 | -0.0101 | 38.9971
6486 | 9.058056 | 3.6128 | 35.0838 | 1 | 4.9829 | 4.973731 | 24.83 | 0.180827 | 0.2077 | 0.223032 | 0.01039419 | -0.0101 | 38.9962
6487 | 9.059444 | 3.6128 | 35.0888 | 2 | 4.9771 | 4.974086 | 24.77 | 0.180193 | 0.2085 | 0.2230253 | 0.01040488 | -0.01 | 38.9964
6488 | 9.060833 | 3.6129 | 35.0938 | 2 | 4.9727 | 4.974388 | 24.73 | 0.179719 | 0.2086 | 0.2230185 | 0.01041527 | -0.01 | 38.9966
6489 | 9.062222 | 3.6129 | 35.0988 | 2 | 4.9698 | 4.974689 | 24.7 | 0.179403 | 0.2082 | 0.2230121 | 0.01042525 | -0.01 | 38.9966
6490 | 9.063611 | 3.6132 | 35.1038 | 2 | 4.9764 | 4.974998 | 24.76 | 0.180114 | 0.2084 | 0.2230053 | 0.01043596 | -0.0099 | 38.9961
6491 | 9.065 | 3.6132 | 35.1089 | 1 | 4.9822 | 4.975318 | 24.82 | 0.180748 | 0.2094 | 0.2229988 | 0.01035447 | -0.0099 | 38.9955
6492 | 9.066389 | 3.6131 | 35.1139 | 2 | 4.9727 | 4.975681 | 24.73 | 0.179719 | 0.2089 | 0.2229929 | 0.01036621 | -0.0099 | 38.996
6493 | 9.067778 | 3.6131 | 35.1189 | 2 | 4.98 | 4.976014 | 24.8 | 0.18051 | 0.2092 | 0.2229865 | 0.01037848 | -0.0098 | 38.9954
6494 | 9.069167 | 3.6133 | 35.1239 | 2 | 4.9756 | 4.97635 | 24.76 | 0.180036 | 0.2088 | 0.2229804 | 0.01039026 | -0.0098 | 38.9955
6495 | 9.070556 | 3.6133 | 35.1289 | 2 | 4.9749 | 4.976683 | 24.75 | 0.179956 | 0.2085 | 0.2229751 | 0.01040134 | -0.0097 | 38.9954
6496 | 9.071944 | 3.6136 | 35.1339 | 2 | 4.9756 | 4.976968 | 24.76 | 0.180035 | 0.2088 | 0.22297 | 0.01041362 | -0.0097 | 38.9952
6497 | 9.073333 | 3.6136 | 35.139 | 2 | 4.9632 | 4.977307 | 24.63 | 0.178693 | 0.2079 | 0.2229656 | 0.0103291 | -0.0097 | 38.9958
6498 | 9.074722 | 3.6135 | 35.144 | 2 | 4.9749 | 4.977675 | 24.75 | 0.179956 | 0.2077 | 0.2229616 | 0.0103394 | -0.0096 | 38.9949
6499 | 9.076111 | 3.6135 | 35.149 | 2 | 4.9749 | 4.978009 | 24.75 | 0.179957 | 0.2114 | 0.222958 | 0.01035738 | -0.0096 | 38.9948
6500 | 9.0775 | 3.6138 | 35.154 | 2 | 4.9873 | 4.97834 | 24.87 | 0.181303 | 0.2126 | 0.2229545 | 0.01037796 | -0.0095 | 38.9938
6501 | 9.078889 | 3.6138 | 35.1591 | 2 | 4.9669 | 4.978663 | 24.67 | 0.179087 | 0.2119 | 0.2229504 | 0.01039898 | -0.0095 | 38.9949
6502 | 9.080278 | 3.6142 | 35.1641 | 2 | 4.9807 | 4.978976 | 24.81 | 0.180589 | 0.2125 | 0.2229458 | 0.01042034 | -0.0094 | 38.9939
6503 | 9.081667 | 3.6142 | 35.1691 | 2 | 4.9669 | 4.979335 | 24.67 | 0.179086 | 0.2119 | 0.2229418 | 0.01034174 | -0.0093 | 38.9947
6504 | 9.083056 | 3.6142 | 35.1741 | 2 | 4.9793 | 4.979676 | 24.79 | 0.180432 | 0.2121 | 0.2229378 | 0.01036242 | -0.0093 | 38.9937
6505 | 9.084444 | 3.6142 | 35.1791 | 2 | 4.9793 | 4.979991 | 24.79 | 0.180432 | 0.2123 | 0.2229344 | 0.0103842 | -0.0092 | 38.9936
6506 | 9.085833 | 3.6146 | 35.1842 | 2 | 4.9742 | 4.980339 | 24.74 | 0.179878 | 0.2119 | 0.2229304 | 0.01040538 | -0.0091 | 38.9937
6507 | 9.087222 | 3.6146 | 35.1892 | 2 | 4.9844 | 4.980682 | 24.84 | 0.180985 | 0.2126 | 0.2229266 | 0.01042814 | -0.009 | 38.9929
6508 | 9.088611 | 3.6152 | 35.1942 | 1 | 4.9756 | 4.981021 | 24.76 | 0.180035 | 0.2124 | 0.222923 | 0.01045161 | -0.0089 | 38.9933
6509 | 9.09 | 3.6152 | 35.1992 | 2 | 4.9822 | 4.981328 | 24.82 | 0.180749 | 0.2129 | 0.2229189 | 0.01037307 | -0.0089 | 38.9928
6510 | 9.091389 | 3.6153 | 35.2042 | 2 | 4.9938 | 4.981639 | 24.94 | 0.182018 | 0.2146 | 0.2229151 | 0.01040073 | -0.0088 | 38.9919
6511 | 9.092778 | 3.6153 | 35.2093 | 2 | 4.9851 | 4.981972 | 24.85 | 0.181066 | 0.2154 | 0.2229114 | 0.0104307 | -0.0087 | 38.9923
6512 | 9.094167 | 3.6159 | 35.2143 | 1 | 4.9727 | 4.982261 | 24.73 | 0.179719 | 0.2149 | 0.2229078 | 0.01046074 | -0.0086 | 38.9929
6513 | 9.095556 | 3.6159 | 35.2193 | 2 | 4.9756 | 4.982611 | 24.76 | 0.180035 | 0.2146 | 0.2229039 | 0.01049122 | -0.0085 | 38.9926
6514 | 9.096944 | 3.6166 | 35.2243 | 2 | 4.9829 | 4.98295 | 24.83 | 0.180827 | 0.2147 | 0.2228999 | 0.0105211 | -0.0083 | 38.992
6515 | 9.098333 | 3.6166 | 35.2294 | 2 | 4.988 | 4.983268 | 24.88 | 0.181382 | 0.2151 | 0.2228957 | 0.01044499 | -0.0082 | 38.9915
6516 | 9.099722 | 3.6169 | 35.2344 | 2 | 4.9873 | 4.983608 | 24.87 | 0.181303 | 0.2159 | 0.2228922 | 0.01047717 | -0.0081 | 38.9914
6517 | 9.101111 | 3.6169 | 35.2394 | 2 | 4.9866 | 4.983958 | 24.87 | 0.181228 | 0.2164 | 0.2228885 | 0.01051195 | -0.008 | 38.9913
6518 | 9.1025 | 3.6176 | 35.2444 | 2 | 5.0011 | 4.984232 | 25.01 | 0.182812 | 0.218 | 0.2228848 | 0.01054997 | -0.0079 | 38.9902
6519 | 9.103889 | 3.6176 | 35.2495 | 1 | 4.996 | 4.984569 | 24.96 | 0.182255 | 0.2194 | 0.2228813 | 0.01059069 | -0.0077 | 38.9904
6520 | 9.105556 | 3.6185 | 35.2545 | 2 | 4.98 | 4.984907 | 24.8 | 0.18051 | 0.2191 | 0.2228772 | 0.01063136 | -0.0075 | 38.9915
6521 | 9.106944 | 3.6185 | 35.2595 | 2 | 4.9895 | 4.985197 | 24.89 | 0.181541 | 0.22 | 0.2228733 | 0.01056218 | -0.0074 | 38.9908
6522 | 9.108333 | 3.6191 | 35.2645 | 2 | 4.9837 | 4.985537 | 24.84 | 0.180916 | 0.22 | 0.2228689 | 0.01060457 | -0.0072 | 38.991
6523 | 9.109722 | 3.6191 | 35.2696 | 2 | 4.9815 | 4.985878 | 24.82 | 0.180679 | 0.2199 | 0.2228649 | 0.01064608 | -0.007 | 38.991
6524 | 9.111111 | 3.62 | 35.2746 | 2 | 4.9909 | 4.986223 | 24.91 | 0.181699 | 0.2204 | 0.2228608 | 0.0106885 | -0.0069 | 38.9902
6525 | 9.1125 | 3.62 | 35.2796 | 2 | 4.9764 | 4.986548 | 24.76 | 0.180114 | 0.2197 | 0.2228564 | 0.01073013 | -0.0067 | 38.991
6526 | 9.113889 | 3.6211 | 35.2846 | 1 | 4.9829 | 4.986859 | 24.83 | 0.180827 | 0.2195 | 0.2228515 | 0.01077219 | -0.0064 | 38.9905
6527 | 9.115278 | 3.6211 | 35.2897 | 2 | 4.9895 | 4.987178 | 24.89 | 0.181541 | 0.2199 | 0.2228469 | 0.0107024 | -0.0062 | 38.9899
6528 | 9.116667 | 3.6219 | 35.2947 | 2 | 4.9902 | 4.987506 | 24.9 | 0.18162 | 0.2204 | 0.2228426 | 0.01074617 | -0.006 | 38.9897
6529 | 9.118056 | 3.6219 | 35.2997 | 1 | 4.9815 | 4.987863 | 24.82 | 0.180669 | 0.2192 | 0.2228386 | 0.01078794 | -0.0058 | 38.9901
6530 | 9.119444 | 3.623 | 35.3048 | 2 | 4.9851 | 4.988208 | 24.85 | 0.181075 | 0.2196 | 0.2228352 | 0.01082977 | -0.0056 | 38.9897
6531 | 9.120833 | 3.623 | 35.3098 | 2 | 4.9866 | 4.988542 | 24.87 | 0.181223 | 0.2195 | 0.2228312 | 0.01087203 | -0.0053 | 38.9894
6532 | 9.122222 | 3.6243 | 35.3148 | 2 | 4.9946 | 4.988854 | 24.95 | 0.182096 | 0.2198 | 0.2228269 | 0.01091501 | -0.0051 | 38.9888
6533 | 9.123611 | 3.6243 | 35.3199 | 2 | 5.0105 | 4.989169 | 25.11 | 0.183846 | 0.2223 | 0.2228227 | 0.01084956 | -0.0048 | 38.9876
6534 | 9.125 | 3.6252 | 35.3249 | 2 | 4.996 | 4.989497 | 24.96 | 0.182262 | 0.2231 | 0.2228183 | 0.01089872 | -0.0046 | 38.9884
6535 | 9.126389 | 3.6252 | 35.3299 | 2 | 4.996 | 4.989788 | 24.96 | 0.182255 | 0.2242 | 0.2228136 | 0.01095121 | -0.0044 | 38.9882
6536 | 9.127778 | 3.6265 | 35.335 | 2 | 4.9858 | 4.990118 | 24.86 | 0.181144 | 0.2241 | 0.2228088 | 0.01100338 | -0.0041 | 38.9887
6537 | 9.129167 | 3.6265 | 35.34 | 2 | 4.9873 | 4.990432 | 24.87 | 0.181303 | 0.2244 | 0.2228043 | 0.01105644 | -0.0038 | 38.9884
6538 | 9.130556 | 3.628 | 35.3451 | 2 | 4.9996 | 4.990776 | 25 | 0.182653 | 0.2254 | 0.2227993 | 0.01111115 | -0.0035 | 38.9875
6539 | 9.131944 | 3.628 | 35.3501 | 2 | 4.9989 | 4.991106 | 24.99 | 0.182573 | 0.2264 | 0.2227938 | 0.01105218 | -0.0032 | 38.9874
6540 | 9.133333 | 3.6292 | 35.3551 | 2 | 5.0214 | 4.991444 | 25.21 | 0.185043 | 0.2291 | 0.2227881 | 0.01111379 | -0.0029 | 38.9858
6541 | 9.134722 | 3.6292 | 35.3602 | 2 | 4.9851 | 4.991762 | 24.85 | 0.181065 | 0.2288 | 0.2227817 | 0.01117488 | -0.0026 | 38.9879
6542 | 9.136111 | 3.6308 | 35.3652 | 2 | 4.9924 | 4.992087 | 24.92 | 0.181865 | 0.2289 | 0.2227748 | 0.01123696 | -0.0023 | 38.9873
6543 | 9.1375 | 3.6308 | 35.3703 | 1 | 4.9946 | 4.992397 | 24.95 | 0.182096 | 0.2291 | 0.2227673 | 0.01129946 | -0.002 | 38.987
6544 | 9.138889 | 3.6325 | 35.3753 | 2 | 5.004 | 4.992732 | 25.04 | 0.18313 | 0.2303 | 0.2227592 | 0.01136434 | -0.0016 | 38.9863
6545 | 9.140278 | 3.6325 | 35.3804 | 2 | 4.9953 | 4.993038 | 24.95 | 0.182177 | 0.2304 | 0.2227504 | 0.01131175 | -0.0013 | 38.9866
6546 | 9.141667 | 3.6339 | 35.3854 | 2 | 4.9837 | 4.993365 | 24.84 | 0.180906 | 0.2298 | 0.2227416 | 0.01137567 | -0.001 | 38.9872
6547 | 9.143056 | 3.6339 | 35.3904 | 2 | 4.996 | 4.993673 | 24.96 | 0.182255 | 0.23 | 0.2227325 | 0.01143954 | -0.0006 | 38.9863
6548 | 9.144444 | 3.6358 | 35.3955 | 2 | 4.9931 | 4.994005 | 24.93 | 0.181937 | 0.2305 | 0.2227232 | 0.0115044 | -0.0002 | 38.9863
6549 | 9.145833 | 3.6358 | 35.4005 | 1 | 4.9975 | 4.994316 | 24.97 | 0.182414 | 0.231 | 0.222713 | 0.01157014 | 0.0002 | 38.9859
6550 | 9.147222 | 3.6377 | 35.4056 | 2 | 5.0156 | 4.994655 | 25.16 | 0.184415 | 0.2325 | 0.2227023 | 0.011639 | 0.0006 | 38.9845
6551 | 9.148611 | 3.6377 | 35.4107 | 2 | 4.9953 | 4.994952 | 24.95 | 0.182176 | 0.2328 | 0.2226914 | 0.01159087 | 0.001 | 38.9857
6552 | 9.15 | 3.6394 | 35.4157 | 2 | 4.9996 | 4.995249 | 25 | 0.182653 | 0.2329 | 0.22268 | 0.01166044 | 0.0013 | 38.9852
6553 | 9.151389 | 3.6394 | 35.4208 | 2 | 4.9975 | 4.995591 | 24.97 | 0.182414 | 0.2332 | 0.2226684 | 0.01173005 | 0.0017 | 38.9852
6554 | 9.152778 | 3.6414 | 35.4258 | 2 | 4.9866 | 4.995866 | 24.87 | 0.181223 | 0.2331 | 0.2226569 | 0.01179997 | 0.0022 | 38.9857
6555 | 9.154167 | 3.6414 | 35.4309 | 2 | 5.0011 | 4.996168 | 25.01 | 0.182812 | 0.2333 | 0.2226458 | 0.01187134 | 0.0026 | 38.9846
6556 | 9.155556 | 3.6436 | 35.436 | 2 | 4.9895 | 4.996452 | 24.89 | 0.181541 | 0.233 | 0.2226355 | 0.01194257 | 0.0031 | 38.9852
6557 | 9.156944 | 3.6436 | 35.441 | 2 | 4.9917 | 4.996791 | 24.92 | 0.181781 | 0.2324 | 0.2226247 | 0.01189206 | 0.0035 | 38.9849
6558 | 9.158333 | 3.6454 | 35.4461 | 2 | 4.9946 | 4.997104 | 24.95 | 0.182096 | 0.2327 | 0.2226138 | 0.01196268 | 0.0039 | 38.9845
6559 | 9.159722 | 3.6454 | 35.4511 | 2 | 4.9967 | 4.997475 | 24.97 | 0.182335 | 0.2329 | 0.222603 | 0.01203447 | 0.0043 | 38.9843
6560 | 9.161111 | 3.6476 | 35.4562 | 1 | 5.0069 | 4.997817 | 25.07 | 0.183448 | 0.2343 | 0.222593 | 0.01210919 | 0.0048 | 38.9834
6561 | 9.1625 | 3.6476 | 35.4613 | 2 | 5.0018 | 4.998147 | 25.02 | 0.182898 | 0.2347 | 0.2225827 | 0.01218543 | 0.0053 | 38.9836
6562 | 9.163889 | 3.65 | 35.4664 | 2 | 4.9895 | 4.998481 | 24.89 | 0.181541 | 0.2344 | 0.2225721 | 0.01226051 | 0.0058 | 38.9842
6563 | 9.165278 | 3.65 | 35.4714 | 2 | 4.9851 | 4.998776 | 24.85 | 0.181067 | 0.2334 | 0.2225612 | 0.01221039 | 0.0062 | 38.9843
6564 | 9.166667 | 3.6519 | 35.4765 | 1 | 4.9953 | 4.99913 | 24.95 | 0.182176 | 0.2332 | 0.2225505 | 0.01228319 | 0.0067 | 38.9835
6565 | 9.168333 | 3.6519 | 35.4816 | 2 | 4.9953 | 4.999461 | 24.95 | 0.182176 | 0.2336 | 0.2225387 | 0.01235687 | 0.0071 | 38.9836
6566 | 9.169722 | 3.6543 | 35.4866 | 2 | 5.0047 | 4.999745 | 25.05 | 0.183209 | 0.2338 | 0.2225266 | 0.01243115 | 0.0076 | 38.9829
6567 | 9.171111 | 3.6543 | 35.4917 | 2 | 4.9953 | 5.000091 | 24.95 | 0.182186 | 0.2339 | 0.2225138 | 0.01250603 | 0.0081 | 38.9833
6568 | 9.1725 | 3.6568 | 35.4968 | 2 | 5.0185 | 5.000384 | 25.18 | 0.184724 | 0.2361 | 0.2225004 | 0.01258524 | 0.0087 | 38.9816
6569 | 9.173889 | 3.6568 | 35.5019 | 2 | 4.9996 | 5.000725 | 25 | 0.182653 | 0.2365 | 0.2224873 | 0.01253966 | 0.0091 | 38.9827
6570 | 9.175278 | 3.6588 | 35.507 | 2 | 5.0018 | 5.001035 | 25.02 | 0.182891 | 0.2369 | 0.2224738 | 0.0126203 | 0.0096 | 38.9824
6571 | 9.176667 | 3.6588 | 35.512 | 2 | 4.9989 | 5.001341 | 24.99 | 0.182574 | 0.2368 | 0.2224608 | 0.01270143 | 0.0101 | 38.9824
6572 | 9.178056 | 3.6613 | 35.5171 | 2 | 4.9989 | 5.001666 | 24.99 | 0.182574 | 0.2367 | 0.2224476 | 0.0127827 | 0.0106 | 38.9822
6573 | 9.179444 | 3.6613 | 35.5222 | 2 | 5.0025 | 5.001981 | 25.03 | 0.182971 | 0.237 | 0.2224338 | 0.01286438 | 0.0112 | 38.9818
6574 | 9.180833 | 3.6639 | 35.5273 | 2 | 4.996 | 5.002331 | 24.96 | 0.182265 | 0.2366 | 0.2224206 | 0.01294313 | 0.0117 | 38.982
6575 | 9.182222 | 3.6639 | 35.5324 | 2 | 5.0047 | 5.002685 | 25.05 | 0.183209 | 0.237 | 0.2224062 | 0.01289954 | 0.0122 | 38.9813
6576 | 9.183611 | 3.6661 | 35.5375 | 1 | 5.0054 | 5.003015 | 25.05 | 0.183289 | 0.2368 | 0.2223921 | 0.01297859 | 0.0127 | 38.9811
6577 | 9.185 | 3.6661 | 35.5426 | 1 | 4.9996 | 5.003334 | 25 | 0.182653 | 0.237 | 0.2223778 | 0.0130575 | 0.0133 | 38.9813
6578 | 9.186389 | 3.6687 | 35.5477 | 2 | 5.0062 | 5.003644 | 25.06 | 0.183369 | 0.2368 | 0.2223629 | 0.0131371 | 0.0138 | 38.9807
6579 | 9.187778 | 3.6687 | 35.5528 | 2 | 5.004 | 5.004003 | 25.04 | 0.183131 | 0.2373 | 0.222348 | 0.01321831 | 0.0143 | 38.9806
6580 | 9.189167 | 3.6713 | 35.5579 | 2 | 5.0112 | 5.004321 | 25.11 | 0.183926 | 0.2384 | 0.2223328 | 0.0133016 | 0.0149 | 38.98
6581 | 9.190556 | 3.6713 | 35.563 | 2 | 5.0083 | 5.004641 | 25.08 | 0.183607 | 0.2386 | 0.2223175 | 0.01325943 | 0.0154 | 38.98
6582 | 9.191944 | 3.6735 | 35.5681 | 2 | 5.0011 | 5.004967 | 25.01 | 0.182812 | 0.2379 | 0.2223021 | 0.01334172 | 0.0159 | 38.9803
6583 | 9.193333 | 3.6735 | 35.5732 | 1 | 5.0062 | 5.00525 | 25.06 | 0.183369 | 0.2382 | 0.2222873 | 0.01342423 | 0.0164 | 38.9798
6584 | 9.194722 | 3.6761 | 35.5783 | 2 | 5.0025 | 5.005574 | 25.03 | 0.182972 | 0.2385 | 0.2222728 | 0.01350688 | 0.017 | 38.9798
6585 | 9.196111 | 3.6761 | 35.5834 | 2 | 5.0062 | 5.005887 | 25.06 | 0.183371 | 0.238 | 0.2222584 | 0.01358844 | 0.0175 | 38.9794
6586 | 9.1975 | 3.6788 | 35.5885 | 2 | 5.012 | 5.006168 | 25.12 | 0.184006 | 0.2389 | 0.2222441 | 0.01367217 | 0.018 | 38.9789
6587 | 9.198889 | 3.6788 | 35.5936 | 2 | 5.004 | 5.006496 | 25.04 | 0.18313 | 0.2388 | 0.2222295 | 0.01363048 | 0.0186 | 38.9792
6588 | 9.200278 | 3.681 | 35.5987 | 2 | 5.0163 | 5.006838 | 25.16 | 0.184485 | 0.24 | 0.222215 | 0.01371617 | 0.0191 | 38.9782
6589 | 9.201667 | 3.681 | 35.6038 | 2 | 5.0062 | 5.007106 | 25.06 | 0.183376 | 0.2404 | 0.2222001 | 0.01380264 | 0.0196 | 38.9787
6590 | 9.203056 | 3.6836 | 35.609 | 2 | 5.0062 | 5.007478 | 25.06 | 0.183369 | 0.2401 | 0.2221854 | 0.01388924 | 0.0201 | 38.9785
6591 | 9.204444 | 3.6836 | 35.6141 | 1 | 5.0127 | 5.007804 | 25.13 | 0.184086 | 0.2409 | 0.2221707 | 0.0139767 | 0.0207 | 38.9779
6592 | 9.205833 | 3.6863 | 35.6192 | 2 | 5.0011 | 5.008144 | 25.01 | 0.182812 | 0.2407 | 0.222156 | 0.01406363 | 0.0212 | 38.9784
6593 | 9.207222 | 3.6863 | 35.6243 | 2 | 5.0148 | 5.008435 | 25.15 | 0.184345 | 0.2416 | 0.2221406 | 0.01402683 | 0.0217 | 38.9774
6594 | 9.208611 | 3.6885 | 35.6294 | 2 | 5.0156 | 5.008755 | 25.16 | 0.184404 | 0.2422 | 0.2221252 | 0.01411646 | 0.0222 | 38.9771
6595 | 9.21 | 3.6885 | 35.6346 | 1 | 5.0083 | 5.009092 | 25.08 | 0.183607 | 0.2417 | 0.2221098 | 0.01420584 | 0.0228 | 38.9774
6596 | 9.211389 | 3.6912 | 35.6397 | 1 | 5.0156 | 5.009416 | 25.16 | 0.184404 | 0.2421 | 0.2220934 | 0.01429683 | 0.0233 | 38.9768
6597 | 9.212778 | 3.6912 | 35.6448 | 2 | 5.004 | 5.009757 | 25.04 | 0.18313 | 0.242 | 0.2220767 | 0.01438757 | 0.0238 | 38.9773
6598 | 9.214167 | 3.6939 | 35.65 | 2 | 5.0054 | 5.010082 | 25.05 | 0.18329 | 0.2422 | 0.2220598 | 0.01447889 | 0.0244 | 38.977
6599 | 9.215556 | 3.6939 | 35.6551 | 2 | 5.0163 | 5.010412 | 25.16 | 0.184485 | 0.2438 | 0.2220426 | 0.01444406 | 0.0249 | 38.9761
6600 | 9.216944 | 3.6961 | 35.6602 | 2 | 5.0134 | 5.010761 | 25.13 | 0.184165 | 0.2441 | 0.222025 | 0.01453881 | 0.0254 | 38.9761
6601 | 9.218333 | 3.6961 | 35.6654 | 2 | 5.0025 | 5.011078 | 25.03 | 0.182991 | 0.2433 | 0.2220075 | 0.01463164 | 0.0259 | 38.9766
6602 | 9.219722 | 3.6987 | 35.6705 | 2 | 5.0011 | 5.011384 | 25.01 | 0.182812 | 0.2426 | 0.22199 | 0.01472377 | 0.0264 | 38.9765
6603 | 9.221111 | 3.6987 | 35.6756 | 2 | 5.0228 | 5.011724 | 25.23 | 0.18521 | 0.2434 | 0.2219721 | 0.01481749 | 0.027 | 38.975
6604 | 9.2225 | 3.7014 | 35.6808 | 2 | 5.0156 | 5.012076 | 25.16 | 0.184404 | 0.2437 | 0.2219541 | 0.01491143 | 0.0275 | 38.9752
6605 | 9.223889 | 3.7014 | 35.6859 | 2 | 4.9989 | 5.012392 | 24.99 | 0.182573 | 0.242 | 0.2219358 | 0.0148729 | 0.028 | 38.9761
6606 | 9.225278 | 3.7036 | 35.6911 | 2 | 5.0134 | 5.01273 | 25.13 | 0.184179 | 0.2421 | 0.2219177 | 0.01496378 | 0.0285 | 38.9749
6607 | 9.226667 | 3.7036 | 35.6962 | 2 | 4.9989 | 5.013051 | 24.99 | 0.182573 | 0.2405 | 0.2218998 | 0.01505137 | 0.029 | 38.9757
6608 | 9.228056 | 3.7061 | 35.7013 | 2 | 5.0185 | 5.013377 | 25.18 | 0.184724 | 0.2408 | 0.2218828 | 0.01513899 | 0.0295 | 38.9743
6609 | 9.229444 | 3.7061 | 35.7065 | 2 | 5.012 | 5.013692 | 25.12 | 0.184013 | 0.2409 | 0.2218661 | 0.01522581 | 0.03 | 38.9745
6610 | 9.231111 | 3.7086 | 35.7116 | 2 | 5.004 | 5.014028 | 25.04 | 0.18313 | 0.2405 | 0.2218494 | 0.01531238 | 0.0305 | 38.9751
6611 | 9.2325 | 3.7086 | 35.7168 | 2 | 5.0163 | 5.014343 | 25.16 | 0.184485 | 0.2412 | 0.2218324 | 0.01527335 | 0.031 | 38.9741
6612 | 9.233889 | 3.7106 | 35.7219 | 2 | 5.0177 | 5.014641 | 25.18 | 0.184644 | 0.2414 | 0.2218152 | 0.0153615 | 0.0314 | 38.9738
6613 | 9.235278 | 3.7106 | 35.7271 | 2 | 5.0018 | 5.014973 | 25.02 | 0.182898 | 0.2405 | 0.2217982 | 0.01544736 | 0.0319 | 38.9746
6614 | 9.236667 | 3.713 | 35.7323 | 1 | 5.0148 | 5.015275 | 25.15 | 0.184325 | 0.2406 | 0.2217811 | 0.0155328 | 0.0324 | 38.9736
6615 | 9.238056 | 3.713 | 35.7374 | 2 | 5.0069 | 5.015533 | 25.07 | 0.183451 | 0.2402 | 0.2217634 | 0.01561687 | 0.0328 | 38.9739
6616 | 9.239444 | 3.7154 | 35.7426 | 2 | 5.025 | 5.015842 | 25.25 | 0.185442 | 0.2408 | 0.2217451 | 0.01570217 | 0.0333 | 38.9726
6617 | 9.240833 | 3.7154 | 35.7477 | 1 | 5.0105 | 5.016186 | 25.11 | 0.183846 | 0.2406 | 0.2217267 | 0.01566341 | 0.0337 | 38.9733
6618 | 9.242222 | 3.7172 | 35.7529 | 2 | 5.0199 | 5.016463 | 25.2 | 0.184883 | 0.2409 | 0.2217086 | 0.01574881 | 0.0341 | 38.9725
6619 | 9.243611 | 3.7172 | 35.7581 | 2 | 5.0141 | 5.016734 | 25.14 | 0.184245 | 0.2415 | 0.2216902 | 0.01583562 | 0.0345 | 38.9726
6620 | 9.245 | 3.7194 | 35.7632 | 2 | 5.0192 | 5.017062 | 25.19 | 0.184804 | 0.2414 | 0.2216722 | 0.015922 | 0.035 | 38.9721
6621 | 9.246389 | 3.7194 | 35.7684 | 2 | 5.0214 | 5.017411 | 25.21 | 0.185044 | 0.2423 | 0.221654 | 0.01601034 | 0.0354 | 38.9718
6622 | 9.247778 | 3.7216 | 35.7736 | 2 | 5.0228 | 5.017684 | 25.23 | 0.185204 | 0.2432 | 0.2216358 | 0.01610026 | 0.0358 | 38.9715
6623 | 9.249167 | 3.7216 | 35.7787 | 1 | 5.0177 | 5.017988 | 25.18 | 0.184644 | 0.2431 | 0.221617 | 0.01606544 | 0.0362 | 38.9716
6624 | 9.250556 | 3.7233 | 35.7839 | 2 | 5.0134 | 5.01831 | 25.13 | 0.184165 | 0.2425 | 0.2215981 | 0.01615399 | 0.0366 | 38.9717
6625 | 9.251944 | 3.7233 | 35.7891 | 2 | 5.0127 | 5.018594 | 25.13 | 0.184086 | 0.2421 | 0.221579 | 0.01624136 | 0.0369 | 38.9715
6626 | 9.253333 | 3.7253 | 35.7943 | 2 | 5.0076 | 5.018862 | 25.08 | 0.18353 | 0.2408 | 0.2215602 | 0.01632571 | 0.0373 | 38.9716
6627 | 9.254722 | 3.7253 | 35.7994 | 2 | 5.0127 | 5.019154 | 25.13 | 0.184086 | 0.2401 | 0.2215409 | 0.01640861 | 0.0377 | 38.9711
6628 | 9.256111 | 3.7273 | 35.8046 | 2 | 5.0156 | 5.019451 | 25.16 | 0.184404 | 0.2403 | 0.2215214 | 0.01649135 | 0.0381 | 38.9707
6629 | 9.2575 | 3.7273 | 35.8098 | 2 | 5.0199 | 5.019746 | 25.2 | 0.184883 | 0.2398 | 0.2215023 | 0.01645182 | 0.0384 | 38.9702
6630 | 9.258889 | 3.7288 | 35.815 | 2 | 5.0286 | 5.020034 | 25.29 | 0.185843 | 0.241 | 0.2214829 | 0.01653577 | 0.0387 | 38.9695
6631 | 9.260278 | 3.7288 | 35.8202 | 2 | 5.0192 | 5.020306 | 25.19 | 0.184803 | 0.2413 | 0.2214629 | 0.01661992 | 0.0391 | 38.9698
6632 | 9.261667 | 3.7306 | 35.8253 | 2 | 5.0163 | 5.020578 | 25.16 | 0.184487 | 0.2411 | 0.2214425 | 0.01670309 | 0.0394 | 38.9699
6633 | 9.263056 | 3.7306 | 35.8305 | 1 | 5.0214 | 5.020857 | 25.21 | 0.185043 | 0.2408 | 0.2214213 | 0.01678535 | 0.0397 | 38.9693
6634 | 9.264444 | 3.7324 | 35.8357 | 1 | 5.0192 | 5.021219 | 25.19 | 0.184803 | 0.2412 | 0.2213999 | 0.01686717 | 0.04 | 38.9692
6635 | 9.265833 | 3.7324 | 35.8409 | 2 | 5.0098 | 5.021558 | 25.1 | 0.183767 | 0.2398 | 0.2213785 | 0.01682978 | 0.0403 | 38.9696
6636 | 9.267222 | 3.7336 | 35.8461 | 2 | 5.0278 | 5.021874 | 25.28 | 0.185763 | 0.2404 | 0.2213565 | 0.01691005 | 0.0406 | 38.9682
6637 | 9.268611 | 3.7336 | 35.8512 | 2 | 5.0228 | 5.022148 | 25.23 | 0.185203 | 0.2403 | 0.2213339 | 0.01699079 | 0.0409 | 38.9684
6638 | 9.27 | 3.7352 | 35.8564 | 2 | 5.0242 | 5.022447 | 25.24 | 0.185362 | 0.2403 | 0.2213119 | 0.01707147 | 0.0412 | 38.9681
6639 | 9.271389 | 3.7352 | 35.8616 | 2 | 5.0257 | 5.022752 | 25.26 | 0.185532 | 0.2408 | 0.2212897 | 0.01715225 | 0.0414 | 38.9678
6640 | 9.272778 | 3.7368 | 35.8668 | 2 | 5.025 | 5.023068 | 25.25 | 0.185442 | 0.2407 | 0.2212668 | 0.01723204 | 0.0417 | 38.9676
6641 | 9.274167 | 3.7368 | 35.872 | 2 | 5.0264 | 5.023378 | 25.26 | 0.185602 | 0.2408 | 0.2212432 | 0.01719718 | 0.0419 | 38.9673
6642 | 9.275556 | 3.7379 | 35.8772 | 2 | 5.0185 | 5.023655 | 25.18 | 0.184724 | 0.2407 | 0.2212201 | 0.01727689 | 0.0422 | 38.9676
6643 | 9.276944 | 3.7379 | 35.8824 | 2 | 5.0163 | 5.023988 | 25.16 | 0.184484 | 0.2404 | 0.2211974 | 0.01735652 | 0.0424 | 38.9675
6644 | 9.278333 | 3.7392 | 35.8876 | 2 | 5.0379 | 5.024343 | 25.38 | 0.186883 | 0.2419 | 0.2211741 | 0.01743801 | 0.0426 | 38.9659
6645 | 9.279722 | 3.7392 | 35.8928 | 2 | 5.0228 | 5.024645 | 25.23 | 0.185213 | 0.2414 | 0.2211513 | 0.01751795 | 0.0428 | 38.9667
6646 | 9.281111 | 3.7406 | 35.898 | 2 | 5.0214 | 5.024953 | 25.21 | 0.185043 | 0.2412 | 0.221128 | 0.01759744 | 0.0431 | 38.9666
6647 | 9.2825 | 3.7406 | 35.9032 | 2 | 5.0286 | 5.02522 | 25.29 | 0.185842 | 0.2415 | 0.2211043 | 0.01756464 | 0.0432 | 38.9659
6648 | 9.283889 | 3.7415 | 35.9084 | 2 | 5.0336 | 5.025533 | 25.34 | 0.186402 | 0.241 | 0.2210807 | 0.01764369 | 0.0434 | 38.9653
6649 | 9.285278 | 3.7415 | 35.9136 | 2 | 5.0264 | 5.025814 | 25.26 | 0.185603 | 0.2413 | 0.2210573 | 0.01772358 | 0.0436 | 38.9656
6650 | 9.286667 | 3.7426 | 35.9188 | 2 | 5.0336 | 5.026147 | 25.34 | 0.186403 | 0.2424 | 0.2210334 | 0.01780559 | 0.0438 | 38.9649
6651 | 9.288056 | 3.7426 | 35.924 | 2 | 5.0322 | 5.02646 | 25.32 | 0.186242 | 0.2432 | 0.2210093 | 0.01788907 | 0.0439 | 38.9648
6652 | 9.289444 | 3.7438 | 35.9292 | 2 | 5.0322 | 5.026805 | 25.32 | 0.186243 | 0.2436 | 0.220985 | 0.01797331 | 0.0441 | 38.9646
6653 | 9.290833 | 3.7438 | 35.9344 | 2 | 5.0293 | 5.027123 | 25.29 | 0.185922 | 0.2436 | 0.2209612 | 0.01794357 | 0.0443 | 38.9645
6654 | 9.292222 | 3.7445 | 35.9396 | 1 | 5.0235 | 5.027461 | 25.24 | 0.185283 | 0.2435 | 0.220937 | 0.01802753 | 0.0444 | 38.9647
6655 | 9.293611 | 3.7445 | 35.9448 | 2 | 5.0264 | 5.027759 | 25.26 | 0.185603 | 0.243 | 0.2209126 | 0.01811086 | 0.0445 | 38.9643
6656 | 9.295278 | 3.7455 | 35.95 | 1 | 5.0336 | 5.028046 | 25.34 | 0.186402 | 0.2437 | 0.2208879 | 0.01819484 | 0.0446 | 38.9639
6657 | 9.296667 | 3.7455 | 35.9552 | 1 | 5.0293 | 5.028377 | 25.29 | 0.185922 | 0.2438 | 0.2208629 | 0.01827892 | 0.0447 | 38.964
6658 | 9.298056 | 3.7465 | 35.9604 | 1 | 5.0235 | 5.02874 | 25.24 | 0.185283 | 0.2432 | 0.2208381 | 0.01836136 | 0.0449 | 38.9642
6659 | 9.299444 | 3.7465 | 35.9656 | 2 | 5.0336 | 5.02902 | 25.34 | 0.186405 | 0.2435 | 0.2208142 | 0.01833199 | 0.045 | 38.9633
6660 | 9.300833 | 3.747 | 35.9708 | 2 | 5.0199 | 5.029326 | 25.2 | 0.184883 | 0.2426 | 0.2207902 | 0.01841325 | 0.0451 | 38.964
6661 | 9.302222 | 3.747 | 35.976 | 2 | 5.0351 | 5.029635 | 25.35 | 0.186563 | 0.2427 | 0.2207657 | 0.01849478 | 0.0451 | 38.9628
6662 | 9.303611 | 3.7479 | 35.9812 | 2 | 5.0293 | 5.02991 | 25.29 | 0.185925 | 0.2425 | 0.2207411 | 0.01857541 | 0.0452 | 38.9629
6663 | 9.305 | 3.7479 | 35.9864 | 2 | 5.0235 | 5.030225 | 25.24 | 0.185283 | 0.2421 | 0.2207161 | 0.01865512 | 0.0453 | 38.9631
6664 | 9.306389 | 3.7487 | 35.9916 | 2 | 5.0264 | 5.030494 | 25.26 | 0.185603 | 0.2417 | 0.2206907 | 0.01873439 | 0.0454 | 38.9627
6665 | 9.307778 | 3.7487 | 35.9968 | 1 | 5.0242 | 5.030829 | 25.24 | 0.185362 | 0.2409 | 0.2206647 | 0.01870021 | 0.0455 | 38.9626
6666 | 9.309167 | 3.7491 | 36.002 | 2 | 5.0379 | 5.031089 | 25.38 | 0.186883 | 0.2414 | 0.2206385 | 0.01877885 | 0.0455 | 38.9615
6667 | 9.310556 | 3.7491 | 36.0072 | 2 | 5.0336 | 5.031394 | 25.34 | 0.186403 | 0.2415 | 0.220612 | 0.01885759 | 0.0456 | 38.9616
6668 | 9.311944 | 3.7498 | 36.0124 | 2 | 5.0264 | 5.031687 | 25.26 | 0.185612 | 0.2407 | 0.2205845 | 0.01893469 | 0.0457 | 38.9618
6669 | 9.313333 | 3.7498 | 36.0176 | 2 | 5.03 | 5.031973 | 25.3 | 0.186002 | 0.2407 | 0.2205576 | 0.01901208 | 0.0457 | 38.9614
6670 | 9.314722 | 3.7505 | 36.0228 | 2 | 5.0415 | 5.032287 | 25.42 | 0.187283 | 0.2416 | 0.2205294 | 0.01909157 | 0.0458 | 38.9604
6671 | 9.316111 | 3.7505 | 36.028 | 2 | 5.0286 | 5.032604 | 25.29 | 0.185845 | 0.241 | 0.2205012 | 0.01905673 | 0.0458 | 38.961
6672 | 9.3175 | 3.7508 | 36.0333 | 2 | 5.0336 | 5.032881 | 25.34 | 0.186402 | 0.2409 | 0.220473 | 0.01913487 | 0.0458 | 38.9605
6673 | 9.318889 | 3.7508 | 36.0385 | 2 | 5.0257 | 5.033204 | 25.26 | 0.185532 | 0.2402 | 0.2204445 | 0.01921211 | 0.0459 | 38.9608
6674 | 9.320278 | 3.7513 | 36.0437 | 2 | 5.0329 | 5.033446 | 25.33 | 0.186322 | 0.24 | 0.2204152 | 0.01928908 | 0.0459 | 38.9601
6675 | 9.321667 | 3.7513 | 36.0489 | 2 | 5.0307 | 5.033748 | 25.31 | 0.186089 | 0.2395 | 0.220386 | 0.01936432 | 0.0459 | 38.96
6676 | 9.323056 | 3.7519 | 36.0541 | 1 | 5.0307 | 5.034079 | 25.31 | 0.186082 | 0.239 | 0.2203566 | 0.01943903 | 0.046 | 38.9598
6677 | 9.324444 | 3.7519 | 36.0593 | 2 | 5.0437 | 5.034373 | 25.44 | 0.187524 | 0.2399 | 0.2203276 | 0.0194018 | 0.046 | 38.9587
6678 | 9.325833 | 3.7521 | 36.0645 | 1 | 5.0315 | 5.03467 | 25.32 | 0.186162 | 0.2397 | 0.2202989 | 0.01947772 | 0.046 | 38.9593
6679 | 9.327222 | 3.7521 | 36.0697 | 2 | 5.0437 | 5.034945 | 25.44 | 0.187525 | 0.2401 | 0.2202703 | 0.01955446 | 0.046 | 38.9583
6680 | 9.328611 | 3.7525 | 36.0749 | 2 | 5.0415 | 5.035234 | 25.42 | 0.187283 | 0.2404 | 0.2202418 | 0.01963204 | 0.046 | 38.9582
6681 | 9.33 | 3.7525 | 36.0802 | 2 | 5.0387 | 5.035517 | 25.39 | 0.186963 | 0.2407 | 0.2202127 | 0.01970991 | 0.046 | 38.9582
6682 | 9.331389 | 3.753 | 36.0854 | 2 | 5.0394 | 5.035784 | 25.4 | 0.187043 | 0.2408 | 0.2201841 | 0.01978686 | 0.046 | 38.9579
6683 | 9.332778 | 3.753 | 36.0906 | 2 | 5.0379 | 5.036047 | 25.38 | 0.186883 | 0.2405 | 0.2201551 | 0.01975137 | 0.046 | 38.9578
6684 | 9.334167 | 3.753 | 36.0958 | 2 | 5.0286 | 5.036328 | 25.29 | 0.185842 | 0.2399 | 0.2201261 | 0.01982661 | 0.0459 | 38.9582
6685 | 9.335556 | 3.753 | 36.101 | 2 | 5.0401 | 5.036604 | 25.4 | 0.187133 | 0.2397 | 0.2200967 | 0.01990167 | 0.0459 | 38.9572
6686 | 9.336944 | 3.7534 | 36.1062 | 2 | 5.0358 | 5.036894 | 25.36 | 0.186643 | 0.2391 | 0.2200673 | 0.01997529 | 0.0459 | 38.9573
6687 | 9.338333 | 3.7534 | 36.1114 | 1 | 5.0473 | 5.037153 | 25.48 | 0.187925 | 0.2399 | 0.2200377 | 0.02005 | 0.0459 | 38.9563
6688 | 9.339722 | 3.7537 | 36.1166 | 2 | 5.0394 | 5.037417 | 25.4 | 0.187043 | 0.2394 | 0.2200082 | 0.02011467 | 0.0458 | 38.9566
6689 | 9.341111 | 3.7537 | 36.1219 | 1 | 5.0351 | 5.037658 | 25.35 | 0.186562 | 0.2391 | 0.2199794 | 0.02008596 | 0.0458 | 38.9567
6690 | 9.3425 | 3.7536 | 36.1271 | 2 | 5.0394 | 5.037985 | 25.4 | 0.187043 | 0.2389 | 0.2199503 | 0.02014966 | 0.0457 | 38.9562
6691 | 9.343889 | 3.7536 | 36.1323 | 2 | 5.0437 | 5.038308 | 25.44 | 0.187525 | 0.2389 | 0.2199211 | 0.02021336 | 0.0457 | 38.9557
6692 | 9.345278 | 3.7537 | 36.1375 | 2 | 5.0394 | 5.038594 | 25.4 | 0.187043 | 0.2389 | 0.2198916 | 0.02027677 | 0.0456 | 38.9557
6693 | 9.346667 | 3.7537 | 36.1427 | 2 | 5.0459 | 5.038903 | 25.46 | 0.187765 | 0.239 | 0.2198615 | 0.02034073 | 0.0456 | 38.9551
6694 | 9.348056 | 3.7539 | 36.1479 | 2 | 5.0444 | 5.039226 | 25.45 | 0.187604 | 0.2391 | 0.2198321 | 0.02040441 | 0.0455 | 38.955
6695 | 9.349444 | 3.7539 | 36.1531 | 2 | 5.0228 | 5.039528 | 25.23 | 0.185213 | 0.2374 | 0.2198022 | 0.02037271 | 0.0454 | 38.9561
6696 | 9.350833 | 3.7537 | 36.1584 | 2 | 5.0351 | 5.039833 | 25.35 | 0.186562 | 0.2367 | 0.2197725 | 0.02043196 | 0.0453 | 38.9551
6697 | 9.352222 | 3.7537 | 36.1636 | 2 | 5.048 | 5.040133 | 25.48 | 0.188005 | 0.2375 | 0.219743 | 0.02049275 | 0.0452 | 38.9541
6698 | 9.353611 | 3.7536 | 36.1688 | 2 | 5.0343 | 5.040468 | 25.34 | 0.186482 | 0.2368 | 0.2197141 | 0.020553 | 0.0451 | 38.9547
6699 | 9.355 | 3.7536 | 36.174 | 2 | 5.0235 | 5.040763 | 25.24 | 0.185293 | 0.2354 | 0.2196859 | 0.02061069 | 0.0451 | 38.9552
6700 | 9.356389 | 3.7536 | 36.1792 | 2 | 5.048 | 5.041012 | 25.48 | 0.188005 | 0.2358 | 0.2196584 | 0.02066828 | 0.045 | 38.9534
6701 | 9.358056 | 3.7536 | 36.1844 | 2 | 5.0545 | 5.041293 | 25.55 | 0.188728 | 0.2364 | 0.2196302 | 0.02063456 | 0.0449 | 38.9531
6702 | 9.359444 | 3.7532 | 36.1896 | 2 | 5.0466 | 5.041573 | 25.47 | 0.187852 | 0.2359 | 0.2196025 | 0.02069229 | 0.0447 | 38.9534
6703 | 9.360833 | 3.7532 | 36.1949 | 2 | 5.0437 | 5.041864 | 25.44 | 0.187525 | 0.2357 | 0.2195758 | 0.02074993 | 0.0446 | 38.9533
6704 | 9.362222 | 3.753 | 36.2001 | 2 | 5.0459 | 5.042164 | 25.46 | 0.187767 | 0.236 | 0.2195501 | 0.02080748 | 0.0445 | 38.953
6705 | 9.363611 | 3.753 | 36.2053 | 2 | 5.0451 | 5.042342 | 25.45 | 0.187684 | 0.236 | 0.2195238 | 0.02086511 | 0.0443 | 38.9528
6706 | 9.365 | 3.7529 | 36.2105 | 2 | 5.0423 | 5.042638 | 25.42 | 0.187366 | 0.2355 | 0.2194971 | 0.02092201 | 0.0442 | 38.9528
6707 | 9.366389 | 3.7529 | 36.2157 | 2 | 5.0408 | 5.04294 | 25.41 | 0.18721 | 0.2355 | 0.2194703 | 0.02088655 | 0.0441 | 38.9527
6708 | 9.367778 | 3.7524 | 36.2209 | 2 | 5.0466 | 5.043197 | 25.47 | 0.187846 | 0.2353 | 0.2194433 | 0.02094304 | 0.0439 | 38.9521
6709 | 9.369167 | 3.7524 | 36.2261 | 2 | 5.0372 | 5.043471 | 25.37 | 0.186802 | 0.2354 | 0.2194162 | 0.02099862 | 0.0438 | 38.9525
6710 | 9.370556 | 3.752 | 36.2314 | 2 | 5.0408 | 5.043756 | 25.41 | 0.187213 | 0.2344 | 0.2193887 | 0.02105138 | 0.0436 | 38.952
6711 | 9.371944 | 3.752 | 36.2366 | 2 | 5.0437 | 5.044024 | 25.44 | 0.187524 | 0.234 | 0.2193621 | 0.0211034 | 0.0434 | 38.9516
6712 | 9.373333 | 3.7518 | 36.2418 | 2 | 5.0509 | 5.044278 | 25.51 | 0.188327 | 0.2339 | 0.2193356 | 0.0211546 | 0.0433 | 38.9509
6713 | 9.374722 | 3.7518 | 36.247 | 1 | 5.0559 | 5.044579 | 25.56 | 0.188889 | 0.2347 | 0.2193086 | 0.02112027 | 0.0431 | 38.9504
6714 | 9.376111 | 3.7511 | 36.2522 | 2 | 5.0394 | 5.044907 | 25.4 | 0.187053 | 0.2339 | 0.2192812 | 0.02117143 | 0.0429 | 38.9512
6715 | 9.3775 | 3.7511 | 36.2574 | 2 | 5.0451 | 5.045204 | 25.45 | 0.187689 | 0.2335 | 0.2192539 | 0.02122168 | 0.0428 | 38.9506
6716 | 9.378889 | 3.7507 | 36.2626 | 1 | 5.0466 | 5.045514 | 25.47 | 0.187845 | 0.233 | 0.2192268 | 0.02127028 | 0.0426 | 38.9503
6717 | 9.380278 | 3.7507 | 36.2678 | 2 | 5.0459 | 5.045806 | 25.46 | 0.187775 | 0.2329 | 0.2192006 | 0.02131834 | 0.0424 | 38.9501
6718 | 9.381667 | 3.7503 | 36.273 | 2 | 5.0437 | 5.046119 | 25.44 | 0.187525 | 0.2325 | 0.2191738 | 0.02136566 | 0.0422 | 38.9501
6719 | 9.383056 | 3.7503 | 36.2782 | 1 | 5.0494 | 5.046403 | 25.5 | 0.188166 | 0.2326 | 0.2191471 | 0.02132868 | 0.042 | 38.9495
6720 | 9.384444 | 3.7495 | 36.2835 | 1 | 5.0379 | 5.046709 | 25.38 | 0.186883 | 0.2321 | 0.219121 | 0.02137524 | 0.0418 | 38.95
6721 | 9.385833 | 3.7495 | 36.2887 | 2 | 5.0451 | 5.046984 | 25.45 | 0.187687 | 0.2318 | 0.2190953 | 0.0214219 | 0.0416 | 38.9493
6722 | 9.387222 | 3.7489 | 36.2939 | 2 | 5.0372 | 5.047253 | 25.37 | 0.186802 | 0.2305 | 0.2190696 | 0.02146564 | 0.0414 | 38.9496
6723 | 9.388611 | 3.7489 | 36.2991 | 2 | 5.0365 | 5.04755 | 25.37 | 0.186722 | 0.2295 | 0.2190436 | 0.02150774 | 0.0412 | 38.9494
6724 | 9.39 | 3.7484 | 36.3043 | 2 | 5.0473 | 5.047861 | 25.48 | 0.187925 | 0.2297 | 0.2190176 | 0.02155048 | 0.041 | 38.9485
6725 | 9.391389 | 3.7484 | 36.3095 | 2 | 5.0552 | 5.048193 | 25.55 | 0.188809 | 0.2301 | 0.2189913 | 0.02150836 | 0.0408 | 38.9478
6726 | 9.392778 | 3.7476 | 36.3147 | 1 | 5.0595 | 5.04849 | 25.6 | 0.189291 | 0.2309 | 0.2189649 | 0.02155326 | 0.0406 | 38.9473
6727 | 9.394167 | 3.7476 | 36.3199 | 2 | 5.0466 | 5.048784 | 25.47 | 0.187845 | 0.2309 | 0.218939 | 0.02159779 | 0.0404 | 38.9479
6728 | 9.395556 | 3.7469 | 36.3251 | 1 | 5.0437 | 5.049088 | 25.44 | 0.187524 | 0.2303 | 0.218913 | 0.02164104 | 0.0402 | 38.9479
6729 | 9.396944 | 3.7469 | 36.3303 | 2 | 5.0523 | 5.04937 | 25.53 | 0.188494 | 0.23 | 0.2188871 | 0.02168439 | 0.04 | 38.9471
6730 | 9.398333 | 3.7464 | 36.3355 | 2 | 5.0451 | 5.049659 | 25.45 | 0.187689 | 0.2295 | 0.2188617 | 0.02172673 | 0.0397 | 38.9474
6731 | 9.399722 | 3.7464 | 36.3407 | 2 | 5.0545 | 5.049984 | 25.55 | 0.188728 | 0.2299 | 0.2188363 | 0.0216842 | 0.0395 | 38.9466
6732 | 9.401111 | 3.7454 | 36.3459 | 2 | 5.0573 | 5.050288 | 25.58 | 0.18905 | 0.2301 | 0.2188111 | 0.02172761 | 0.0393 | 38.9462
6733 | 9.4025 | 3.7454 | 36.3511 | 2 | 5.0423 | 5.05061 | 25.42 | 0.187363 | 0.2295 | 0.2187858 | 0.02176975 | 0.039 | 38.9469
6734 | 9.403889 | 3.7447 | 36.3563 | 2 | 5.0523 | 5.050879 | 25.53 | 0.18849 | 0.2293 | 0.2187614 | 0.02181053 | 0.0388 | 38.946
6735 | 9.405278 | 3.7447 | 36.3615 | 2 | 5.0609 | 5.051175 | 25.61 | 0.189452 | 0.2301 | 0.2187377 | 0.02185257 | 0.0385 | 38.9453
6736 | 9.406667 | 3.744 | 36.3667 | 2 | 5.048 | 5.051455 | 25.48 | 0.188015 | 0.2295 | 0.2187139 | 0.02189297 | 0.0383 | 38.9459
6737 | 9.408056 | 3.744 | 36.3719 | 2 | 5.053 | 5.051761 | 25.53 | 0.188567 | 0.2296 | 0.2186899 | 0.02185178 | 0.0381 | 38.9454
6738 | 9.409444 | 3.7429 | 36.3771 | 1 | 5.0538 | 5.052062 | 25.54 | 0.188648 | 0.23 | 0.218666 | 0.02189307 | 0.0378 | 38.9451
6739 | 9.410833 | 3.7429 | 36.3824 | 2 | 5.0602 | 5.052379 | 25.61 | 0.189373 | 0.2304 | 0.2186419 | 0.02193463 | 0.0375 | 38.9444
6740 | 9.412222 | 3.7421 | 36.3875 | 2 | 5.0573 | 5.052695 | 25.58 | 0.189057 | 0.2303 | 0.218618 | 0.02197555 | 0.0372 | 38.9444
6741 | 9.413611 | 3.7421 | 36.3927 | 2 | 5.0602 | 5.052987 | 25.61 | 0.189382 | 0.2304 | 0.2185943 | 0.02201655 | 0.037 | 38.944
6742 | 9.415 | 3.7414 | 36.3979 | 1 | 5.0602 | 5.053293 | 25.61 | 0.189372 | 0.2306 | 0.2185707 | 0.02205863 | 0.0367 | 38.9438
6743 | 9.416389 | 3.7414 | 36.4031 | 1 | 5.0552 | 5.053618 | 25.55 | 0.188809 | 0.2307 | 0.2185475 | 0.02201968 | 0.0365 | 38.9439
6744 | 9.417778 | 3.7403 | 36.4083 | 2 | 5.0494 | 5.053949 | 25.5 | 0.188167 | 0.2302 | 0.2185239 | 0.02206101 | 0.0362 | 38.9441
6745 | 9.419167 | 3.7403 | 36.4135 | 2 | 5.0523 | 5.054201 | 25.53 | 0.188487 | 0.2295 | 0.2185 | 0.0221008 | 0.0359 | 38.9437
6746 | 9.420556 | 3.7394 | 36.4187 | 2 | 5.0559 | 5.054484 | 25.56 | 0.18889 | 0.2291 | 0.218476 | 0.02213986 | 0.0357 | 38.9432
6747 | 9.422222 | 3.7394 | 36.4239 | 1 | 5.053 | 5.05477 | 25.53 | 0.188567 | 0.2285 | 0.2184517 | 0.02217529 | 0.0354 | 38.9435
6748 | 9.423611 | 3.7386 | 36.4291 | 2 | 5.0645 | 5.055045 | 25.65 | 0.189855 | 0.2295 | 0.2184271 | 0.02221351 | 0.0351 | 38.9426
6749 | 9.425 | 3.7386 | 36.4343 | 1 | 5.0573 | 5.055319 | 25.58 | 0.18905 | 0.229 | 0.2184026 | 0.0221733 | 0.0349 | 38.9428
6750 | 9.426389 | 3.7374 | 36.4395 | 1 | 5.0523 | 5.055545 | 25.53 | 0.188487 | 0.2286 | 0.2183781 | 0.02220988 | 0.0346 | 38.9429
6751 | 9.427778 | 3.7374 | 36.4447 | 2 | 5.053 | 5.055809 | 25.53 | 0.188568 | 0.2278 | 0.2183541 | 0.02224474 | 0.0343 | 38.9427
6752 | 9.429167 | 3.7365 | 36.4499 | 2 | 5.0581 | 5.056081 | 25.58 | 0.189133 | 0.2277 | 0.2183303 | 0.02227977 | 0.034 | 38.9421
6753 | 9.430556 | 3.7365 | 36.4551 | 2 | 5.0552 | 5.056384 | 25.55 | 0.188809 | 0.2266 | 0.218306 | 0.02231317 | 0.0337 | 38.9421
6754 | 9.431944 | 3.7356 | 36.4603 | 2 | 5.0659 | 5.056652 | 25.66 | 0.190016 | 0.2273 | 0.2182808 | 0.02234791 | 0.0334 | 38.9412
6755 | 9.433333 | 3.7356 | 36.4655 | 1 | 5.048 | 5.056912 | 25.48 | 0.188005 | 0.2264 | 0.2182553 | 0.0223025 | 0.0331 | 38.9421
6756 | 9.434722 | 3.7343 | 36.4707 | 2 | 5.0502 | 5.057164 | 25.5 | 0.188256 | 0.2256 | 0.2182296 | 0.02233417 | 0.0328 | 38.9418
6757 | 9.436111 | 3.7343 | 36.4758 | 2 | 5.0559 | 5.057454 | 25.56 | 0.188892 | 0.2253 | 0.2182042 | 0.02236439 | 0.0325 | 38.9412
6758 | 9.4375 | 3.7333 | 36.481 | 2 | 5.0559 | 5.05773 | 25.56 | 0.188889 | 0.2247 | 0.2181787 | 0.02239298 | 0.0322 | 38.941
6759 | 9.438889 | 3.7333 | 36.4862 | 2 | 5.0566 | 5.057999 | 25.57 | 0.18897 | 0.2248 | 0.2181529 | 0.0224212 | 0.0319 | 38.9408
6760 | 9.440278 | 3.7323 | 36.4914 | 2 | 5.0581 | 5.058293 | 25.58 | 0.189131 | 0.2242 | 0.2181275 | 0.02244815 | 0.0316 | 38.9405
6761 | 9.441667 | 3.7323 | 36.4966 | 2 | 5.0609 | 5.058559 | 25.61 | 0.189452 | 0.2242 | 0.2181021 | 0.02240103 | 0.0313 | 38.9401
6762 | 9.443056 | 3.7309 | 36.5018 | 2 | 5.0652 | 5.058838 | 25.66 | 0.189936 | 0.2242 | 0.2180763 | 0.02242798 | 0.031 | 38.9396
6763 | 9.444444 | 3.7309 | 36.5069 | 2 | 5.0502 | 5.059171 | 25.5 | 0.188246 | 0.2233 | 0.2180511 | 0.02245223 | 0.0306 | 38.9404
6764 | 9.445833 | 3.7298 | 36.5121 | 2 | 5.0674 | 5.05947 | 25.68 | 0.190178 | 0.2239 | 0.2180264 | 0.02247646 | 0.0303 | 38.939
6765 | 9.447222 | 3.7298 | 36.5173 | 2 | 5.0516 | 5.059702 | 25.52 | 0.188414 | 0.2229 | 0.2180017 | 0.02249798 | 0.03 | 38.9398
6766 | 9.448611 | 3.7286 | 36.5225 | 2 | 5.0559 | 5.059972 | 25.56 | 0.188889 | 0.2219 | 0.2179769 | 0.0225176 | 0.0297 | 38.9393
6767 | 9.45 | 3.7286 | 36.5277 | 2 | 5.0638 | 5.060242 | 25.64 | 0.189774 | 0.222 | 0.2179526 | 0.02246982 | 0.0294 | 38.9386
6768 | 9.451389 | 3.7272 | 36.5328 | 2 | 5.0616 | 5.060534 | 25.62 | 0.189533 | 0.2217 | 0.2179281 | 0.02248909 | 0.029 | 38.9386
6769 | 9.452778 | 3.7272 | 36.538 | 2 | 5.0595 | 5.060826 | 25.6 | 0.189292 | 0.2215 | 0.2179038 | 0.022508 | 0.0286 | 38.9385
6770 | 9.454167 | 3.7259 | 36.5432 | 2 | 5.0631 | 5.061106 | 25.63 | 0.189694 | 0.2213 | 0.2178799 | 0.02252599 | 0.0283 | 38.938
6771 | 9.455556 | 3.7259 | 36.5484 | 2 | 5.0595 | 5.061431 | 25.6 | 0.189292 | 0.2209 | 0.217856 | 0.02254299 | 0.028 | 38.9381
6772 | 9.456944 | 3.7246 | 36.5536 | 2 | 5.0559 | 5.061782 | 25.56 | 0.188889 | 0.2203 | 0.2178314 | 0.02255745 | 0.0276 | 38.9381
6773 | 9.458333 | 3.7246 | 36.5587 | 2 | 5.0667 | 5.06207 | 25.67 | 0.190117 | 0.2208 | 0.2178075 | 0.02250997 | 0.0273 | 38.9372
6774 | 9.459722 | 3.7231 | 36.5639 | 2 | 5.0624 | 5.062374 | 25.63 | 0.189634 | 0.2203 | 0.2177832 | 0.02252446 | 0.0269 | 38.9373
6775 | 9.461111 | 3.7231 | 36.5691 | 2 | 5.0681 | 5.062635 | 25.69 | 0.190257 | 0.2204 | 0.2177585 | 0.02253867 | 0.0265 | 38.9367
6776 | 9.4625 | 3.7217 | 36.5742 | 2 | 5.0581 | 5.062877 | 25.58 | 0.18913 | 0.2196 | 0.2177341 | 0.02255133 | 0.0262 | 38.9372
6777 | 9.463889 | 3.7217 | 36.5794 | 2 | 5.0645 | 5.063162 | 25.65 | 0.189865 | 0.2197 | 0.2177096 | 0.02256471 | 0.0258 | 38.9365
6778 | 9.465278 | 3.7204 | 36.5846 | 2 | 5.0667 | 5.063418 | 25.67 | 0.190096 | 0.2197 | 0.2176851 | 0.02257951 | 0.0255 | 38.9362
6779 | 9.466667 | 3.7204 | 36.5897 | 2 | 5.0695 | 5.06364 | 25.7 | 0.190421 | 0.2203 | 0.2176616 | 0.02252994 | 0.0251 | 38.9358
6780 | 9.468056 | 3.7188 | 36.5949 | 2 | 5.0638 | 5.063919 | 25.64 | 0.189774 | 0.2203 | 0.2176372 | 0.02254586 | 0.0248 | 38.936
6781 | 9.469444 | 3.7188 | 36.6001 | 2 | 5.0538 | 5.064194 | 25.54 | 0.188658 | 0.2192 | 0.2176132 | 0.0225596 | 0.0244 | 38.9364
6782 | 9.470833 | 3.7174 | 36.6052 | 2 | 5.0638 | 5.064473 | 25.64 | 0.189784 | 0.219 | 0.2175888 | 0.0225728 | 0.024 | 38.9356
6783 | 9.472222 | 3.7174 | 36.6104 | 2 | 5.0688 | 5.064747 | 25.69 | 0.190345 | 0.219 | 0.2175645 | 0.02258527 | 0.0237 | 38.935
6784 | 9.473611 | 3.7161 | 36.6156 | 2 | 5.0638 | 5.065025 | 25.64 | 0.189774 | 0.2185 | 0.2175404 | 0.02259693 | 0.0233 | 38.9351
6785 | 9.475 | 3.7161 | 36.6207 | 1 | 5.0731 | 5.065363 | 25.74 | 0.190822 | 0.2192 | 0.2175158 | 0.02254661 | 0.023 | 38.9343
6786 | 9.476389 | 3.7145 | 36.6259 | 2 | 5.0667 | 5.065704 | 25.67 | 0.190097 | 0.2188 | 0.2174912 | 0.02255884 | 0.0226 | 38.9346
6787 | 9.477778 | 3.7145 | 36.631 | 2 | 5.0745 | 5.066003 | 25.75 | 0.190984 | 0.2189 | 0.2174669 | 0.02257096 | 0.0222 | 38.9339
6788 | 9.479167 | 3.7131 | 36.6362 | 2 | 5.0645 | 5.066319 | 25.65 | 0.189857 | 0.2193 | 0.2174426 | 0.02258272 | 0.0218 | 38.9343
6789 | 9.480556 | 3.7131 | 36.6414 | 2 | 5.0681 | 5.066607 | 25.69 | 0.190268 | 0.2191 | 0.217418 | 0.02259446 | 0.0215 | 38.9338
6790 | 9.482222 | 3.7117 | 36.6465 | 2 | 5.0581 | 5.066878 | 25.58 | 0.18913 | 0.2183 | 0.2173927 | 0.0226044 | 0.0211 | 38.9347
6791 | 9.483611 | 3.7117 | 36.6517 | 2 | 5.0609 | 5.067197 | 25.61 | 0.189452 | 0.2179 | 0.2173674 | 0.02255337 | 0.0208 | 38.9342
6792 | 9.485 | 3.7101 | 36.6568 | 2 | 5.0652 | 5.067522 | 25.66 | 0.189935 | 0.2173 | 0.2173427 | 0.02256154 | 0.0204 | 38.9338
6793 | 9.486389 | 3.7101 | 36.662 | 2 | 5.0738 | 5.067901 | 25.74 | 0.19091 | 0.217 | 0.2173182 | 0.02256773 | 0.02 | 38.933
6794 | 9.487778 | 3.7086 | 36.6671 | 2 | 5.0667 | 5.068157 | 25.67 | 0.190096 | 0.2166 | 0.2172946 | 0.02257292 | 0.0196 | 38.9333
6795 | 9.489167 | 3.7086 | 36.6723 | 2 | 5.0681 | 5.06843 | 25.69 | 0.19026 | 0.2163 | 0.2172706 | 0.02257702 | 0.0193 | 38.933
6796 | 9.490556 | 3.7072 | 36.6774 | 1 | 5.0616 | 5.068708 | 25.62 | 0.189533 | 0.2157 | 0.2172465 | 0.02258129 | 0.0189 | 38.9332
6797 | 9.491944 | 3.7072 | 36.6826 | 2 | 5.0667 | 5.069033 | 25.67 | 0.190106 | 0.2151 | 0.2172221 | 0.02252654 | 0.0185 | 38.9327
6798 | 9.493333 | 3.7056 | 36.6877 | 2 | 5.0745 | 5.069341 | 25.75 | 0.190983 | 0.2153 | 0.2171976 | 0.02253014 | 0.0181 | 38.932
6799 | 9.494722 | 3.7056 | 36.6929 | 2 | 5.0688 | 5.069614 | 25.69 | 0.190338 | 0.215 | 0.2171739 | 0.02253248 | 0.0178 | 38.9322
6800 | 9.496111 | 3.7041 | 36.698 | 2 | 5.0667 | 5.069931 | 25.67 | 0.190106 | 0.2143 | 0.2171502 | 0.02253354 | 0.0174 | 38.9321
6801 | 9.4975 | 3.7041 | 36.7032 | 2 | 5.0724 | 5.070227 | 25.73 | 0.190742 | 0.214 | 0.2171262 | 0.02253541 | 0.017 | 38.9315
6802 | 9.498889 | 3.7026 | 36.7083 | 2 | 5.0652 | 5.070544 | 25.66 | 0.189935 | 0.2136 | 0.217102 | 0.02253575 | 0.0167 | 38.9318
6803 | 9.500278 | 3.7026 | 36.7135 | 2 | 5.0745 | 5.070892 | 25.75 | 0.190984 | 0.2136 | 0.2170777 | 0.02247885 | 0.0163 | 38.931
6804 | 9.501667 | 3.701 | 36.7186 | 2 | 5.0788 | 5.071173 | 25.79 | 0.191468 | 0.2139 | 0.2170535 | 0.02247978 | 0.0159 | 38.9305
6805 | 9.503056 | 3.701 | 36.7237 | 2 | 5.0695 | 5.071468 | 25.7 | 0.190419 | 0.2137 | 0.2170295 | 0.02248052 | 0.0156 | 38.931
6806 | 9.504444 | 3.6995 | 36.7289 | 1 | 5.0781 | 5.071756 | 25.79 | 0.191387 | 0.214 | 0.2170056 | 0.0224808 | 0.0152 | 38.9302
6807 | 9.505833 | 3.6995 | 36.734 | 2 | 5.0652 | 5.072038 | 25.66 | 0.189942 | 0.2134 | 0.2169818 | 0.02248018 | 0.0148 | 38.9308
6808 | 9.507222 | 3.6981 | 36.7392 | 2 | 5.0745 | 5.072372 | 25.75 | 0.190991 | 0.2135 | 0.2169588 | 0.02247865 | 0.0145 | 38.93
6809 | 9.508611 | 3.6981 | 36.7443 | 2 | 5.0659 | 5.072575 | 25.66 | 0.190026 | 0.213 | 0.2169361 | 0.02242277 | 0.0141 | 38.9304
6810 | 9.51 | 3.6964 | 36.7494 | 2 | 5.0731 | 5.072859 | 25.74 | 0.190829 | 0.2127 | 0.2169134 | 0.02241986 | 0.0137 | 38.9298
6811 | 9.511389 | 3.6964 | 36.7546 | 2 | 5.0638 | 5.073125 | 25.64 | 0.189777 | 0.2121 | 0.216891 | 0.02241488 | 0.0134 | 38.9302
6812 | 9.512778 | 3.6949 | 36.7597 | 2 | 5.0738 | 5.073401 | 25.74 | 0.190903 | 0.2118 | 0.2168679 | 0.02240918 | 0.013 | 38.9293
6813 | 9.514167 | 3.6949 | 36.7648 | 2 | 5.0717 | 5.073699 | 25.72 | 0.190661 | 0.2113 | 0.2168454 | 0.02240204 | 0.0127 | 38.9293
6814 | 9.515556 | 3.6935 | 36.77 | 2 | 5.0709 | 5.073969 | 25.71 | 0.19058 | 0.211 | 0.216823 | 0.02239407 | 0.0123 | 38.9291
6815 | 9.516944 | 3.6935 | 36.7751 | 2 | 5.0752 | 5.074227 | 25.76 | 0.191064 | 0.2111 | 0.2168013 | 0.02233719 | 0.0119 | 38.9287
6816 | 9.518333 | 3.6918 | 36.7802 | 2 | 5.0724 | 5.074499 | 25.73 | 0.190762 | 0.2109 | 0.2167797 | 0.02232912 | 0.0116 | 38.9286
6817 | 9.519722 | 3.6918 | 36.7854 | 2 | 5.0817 | 5.074775 | 25.82 | 0.191791 | 0.2116 | 0.2167581 | 0.02232148 | 0.0112 | 38.9278
6818 | 9.521111 | 3.6903 | 36.7905 | 2 | 5.0774 | 5.075043 | 25.78 | 0.191306 | 0.2113 | 0.2167373 | 0.0223132 | 0.0108 | 38.9279
6819 | 9.5225 | 3.6903 | 36.7956 | 2 | 5.0752 | 5.075369 | 25.76 | 0.191069 | 0.2114 | 0.2167168 | 0.02230447 | 0.0105 | 38.9279
6820 | 9.523889 | 3.6888 | 36.8007 | 1 | 5.0781 | 5.075664 | 25.79 | 0.191387 | 0.2114 | 0.2166961 | 0.022295 | 0.0101 | 38.9275
6821 | 9.525278 | 3.6888 | 36.8059 | 2 | 5.0702 | 5.076006 | 25.71 | 0.190499 | 0.2109 | 0.2166754 | 0.02224046 | 0.0097 | 38.9278
6822 | 9.526667 | 3.6871 | 36.811 | 1 | 5.0809 | 5.076287 | 25.82 | 0.19171 | 0.211 | 0.2166543 | 0.02223034 | 0.0093 | 38.9269
6823 | 9.528056 | 3.6871 | 36.8161 | 2 | 5.0788 | 5.07658 | 25.79 | 0.191478 | 0.2112 | 0.2166337 | 0.02222057 | 0.009 | 38.9269
6824 | 9.529444 | 3.6855 | 36.8212 | 2 | 5.0745 | 5.076859 | 25.75 | 0.190983 | 0.2109 | 0.2166126 | 0.02221088 | 0.0086 | 38.927
6825 | 9.530833 | 3.6855 | 36.8264 | 2 | 5.0752 | 5.077144 | 25.76 | 0.191067 | 0.2104 | 0.2165918 | 0.02220055 | 0.0082 | 38.9268
6826 | 9.532222 | 3.684 | 36.8315 | 2 | 5.0717 | 5.077457 | 25.72 | 0.190661 | 0.2102 | 0.216571 | 0.02218931 | 0.0079 | 38.9268
6827 | 9.533611 | 3.684 | 36.8366 | 2 | 5.0702 | 5.077712 | 25.71 | 0.190507 | 0.2101 | 0.2165495 | 0.02213345 | 0.0075 | 38.9267
6828 | 9.535 | 3.6823 | 36.8417 | 2 | 5.0731 | 5.078011 | 25.74 | 0.190822 | 0.21 | 0.2165285 | 0.02212192 | 0.0071 | 38.9264
6829 | 9.536389 | 3.6823 | 36.8468 | 2 | 5.0838 | 5.078329 | 25.85 | 0.192033 | 0.2103 | 0.2165074 | 0.02211029 | 0.0068 | 38.9255
6830 | 9.537778 | 3.6808 | 36.8519 | 2 | 5.0717 | 5.078588 | 25.72 | 0.190661 | 0.2097 | 0.2164864 | 0.02209677 | 0.0064 | 38.9261
6831 | 9.539167 | 3.6808 | 36.8571 | 2 | 5.0738 | 5.078871 | 25.74 | 0.190905 | 0.2088 | 0.2164653 | 0.02208101 | 0.006 | 38.9257
6832 | 9.540556 | 3.6792 | 36.8622 | 2 | 5.0788 | 5.079158 | 25.79 | 0.191492 | 0.2083 | 0.2164442 | 0.02206397 | 0.0057 | 38.9252
6833 | 9.542222 | 3.6792 | 36.8673 | 2 | 5.0767 | 5.079477 | 25.77 | 0.191226 | 0.2079 | 0.216423 | 0.02200711 | 0.0053 | 38.9255
6834 | 9.543611 | 3.6775 | 36.8724 | 2 | 5.0788 | 5.079809 | 25.79 | 0.191468 | 0.2075 | 0.2164019 | 0.02198873 | 0.0049 | 38.9252
6835 | 9.545 | 3.6775 | 36.8775 | 2 | 5.0859 | 5.080099 | 25.87 | 0.192277 | 0.2081 | 0.2163814 | 0.02197176 | 0.0045 | 38.9245
6836 | 9.546389 | 3.6759 | 36.8826 | 1 | 5.0781 | 5.080382 | 25.79 | 0.191387 | 0.2074 | 0.2163613 | 0.02195344 | 0.0042 | 38.9249
6837 | 9.547778 | 3.6759 | 36.8877 | 2 | 5.0802 | 5.080662 | 25.81 | 0.191629 | 0.2078 | 0.216342 | 0.02193448 | 0.0038 | 38.9246
6838 | 9.549167 | 3.6743 | 36.8928 | 2 | 5.0831 | 5.080941 | 25.84 | 0.191952 | 0.2074 | 0.2163228 | 0.02191462 | 0.0034 | 38.9242
6839 | 9.550556 | 3.6743 | 36.8979 | 2 | 5.0831 | 5.081201 | 25.84 | 0.191953 | 0.2069 | 0.2163036 | 0.02185777 | 0.0031 | 38.924
6840 | 9.551944 | 3.6726 | 36.903 | 2 | 5.076 | 5.08151 | 25.77 | 0.191145 | 0.2067 | 0.2162844 | 0.02183674 | 0.0027 | 38.9243
6841 | 9.553333 | 3.6726 | 36.9081 | 2 | 5.0895 | 5.081816 | 25.9 | 0.192681 | 0.2068 | 0.2162644 | 0.02181516 | 0.0023 | 38.9232
6842 | 9.554722 | 3.6709 | 36.9132 | 2 | 5.0717 | 5.082115 | 25.72 | 0.190663 | 0.2061 | 0.2162441 | 0.0217916 | 0.0019 | 38.9242
6843 | 9.556111 | 3.6709 | 36.9183 | 2 | 5.0795 | 5.082424 | 25.8 | 0.191549 | 0.2057 | 0.2162236 | 0.02176704 | 0.0016 | 38.9235
6844 | 9.5575 | 3.6693 | 36.9234 | 2 | 5.0795 | 5.082751 | 25.8 | 0.191562 | 0.2053 | 0.2162028 | 0.02174131 | 0.0012 | 38.9233
6845 | 9.558889 | 3.6693 | 36.9285 | 2 | 5.0895 | 5.083013 | 25.9 | 0.19268 | 0.2057 | 0.2161825 | 0.02168506 | 0.0008 | 38.9225
6846 | 9.560278 | 3.6675 | 36.9336 | 2 | 5.0838 | 5.083252 | 25.85 | 0.192033 | 0.2057 | 0.2161627 | 0.02166013 | 0.0004 | 38.9227
6847 | 9.561667 | 3.6675 | 36.9387 | 2 | 5.0774 | 5.083576 | 25.78 | 0.191306 | 0.2052 | 0.2161429 | 0.02163385 | 0 | 38.9229
6848 | 9.563056 | 3.6658 | 36.9438 | 2 | 5.0845 | 5.083873 | 25.85 | 0.192115 | 0.2049 | 0.2161232 | 0.02160738 | -0.0003 | 38.9223
6849 | 9.564444 | 3.6658 | 36.9489 | 2 | 5.0802 | 5.084164 | 25.81 | 0.191634 | 0.2043 | 0.2161038 | 0.02157999 | -0.0007 | 38.9224
6850 | 9.565833 | 3.6642 | 36.954 | 2 | 5.0838 | 5.084471 | 25.85 | 0.192033 | 0.2041 | 0.2160839 | 0.02155295 | -0.0011 | 38.922
6851 | 9.567222 | 3.6642 | 36.9591 | 2 | 5.0824 | 5.084762 | 25.83 | 0.191882 | 0.2036 | 0.2160635 | 0.02149278 | -0.0015 | 38.9219
6852 | 9.568611 | 3.6623 | 36.9642 | 2 | 5.0802 | 5.08509 | 25.81 | 0.191629 | 0.2035 | 0.2160435 | 0.02146477 | -0.0019 | 38.9219
6853 | 9.57 | 3.6623 | 36.9692 | 2 | 5.0838 | 5.085396 | 25.85 | 0.192043 | 0.2029 | 0.2160239 | 0.02143595 | -0.0023 | 38.9215
6854 | 9.571389 | 3.6606 | 36.9743 | 2 | 5.0895 | 5.085654 | 25.9 | 0.19268 | 0.2031 | 0.2160043 | 0.02140684 | -0.0027 | 38.9209
6855 | 9.572778 | 3.6606 | 36.9794 | 2 | 5.0831 | 5.085936 | 25.84 | 0.191952 | 0.2028 | 0.2159847 | 0.02137647 | -0.003 | 38.9212
6856 | 9.574167 | 3.6589 | 36.9845 | 2 | 5.0724 | 5.086265 | 25.73 | 0.190741 | 0.2016 | 0.2159651 | 0.02134271 | -0.0034 | 38.9217
6857 | 9.575556 | 3.6589 | 36.9896 | 2 | 5.076 | 5.086578 | 25.77 | 0.191145 | 0.2009 | 0.2159461 | 0.0212807 | -0.0038 | 38.9213
6858 | 9.576944 | 3.657 | 36.9947 | 2 | 5.0852 | 5.086818 | 25.86 | 0.192195 | 0.2007 | 0.2159268 | 0.02124545 | -0.0042 | 38.9205
6859 | 9.578333 | 3.657 | 36.9998 | 2 | 5.0852 | 5.087126 | 25.86 | 0.192205 | 0.2005 | 0.2159073 | 0.02120947 | -0.0046 | 38.9203
6860 | 9.579722 | 3.6553 | 37.0048 | 2 | 5.0938 | 5.087395 | 25.95 | 0.193166 | 0.2014 | 0.2158873 | 0.02117489 | -0.005 | 38.9196
6861 | 9.581111 | 3.6553 | 37.0099 | 2 | 5.0874 | 5.087688 | 25.88 | 0.192438 | 0.201 | 0.215868 | 0.02113933 | -0.0054 | 38.9198
6862 | 9.5825 | 3.6535 | 37.015 | 1 | 5.0845 | 5.08798 | 25.85 | 0.192114 | 0.2005 | 0.2158485 | 0.02110276 | -0.0057 | 38.9199
6863 | 9.583889 | 3.6535 | 37.0201 | 2 | 5.0895 | 5.088251 | 25.9 | 0.19268 | 0.2008 | 0.2158288 | 0.02104218 | -0.0061 | 38.9193
6864 | 9.585278 | 3.6517 | 37.0251 | 2 | 5.0931 | 5.088545 | 25.94 | 0.193086 | 0.2009 | 0.2158093 | 0.02100644 | -0.0065 | 38.919
6865 | 9.586667 | 3.6517 | 37.0302 | 2 | 5.0888 | 5.088811 | 25.9 | 0.192607 | 0.2012 | 0.2157902 | 0.0209698 | -0.0069 | 38.9191
6866 | 9.588056 | 3.6499 | 37.0353 | 2 | 5.0881 | 5.089051 | 25.89 | 0.192526 | 0.2007 | 0.2157717 | 0.0209318 | -0.0073 | 38.9189
6867 | 9.589444 | 3.6499 | 37.0403 | 2 | 5.0995 | 5.089305 | 26 | 0.193835 | 0.2013 | 0.2157534 | 0.0208953 | -0.0077 | 38.918
6868 | 9.590833 | 3.6482 | 37.0454 | 2 | 5.0809 | 5.089595 | 25.82 | 0.19171 | 0.2003 | 0.2157351 | 0.02085745 | -0.008 | 38.9191
6869 | 9.592222 | 3.6482 | 37.0505 | 2 | 5.0745 | 5.089935 | 25.75 | 0.190984 | 0.1991 | 0.2157172 | 0.02079554 | -0.0084 | 38.9193
6870 | 9.593611 | 3.6463 | 37.0555 | 2 | 5.0981 | 5.090213 | 25.99 | 0.193652 | 0.1995 | 0.2156998 | 0.02075639 | -0.0088 | 38.9176
6871 | 9.595 | 3.6463 | 37.0606 | 2 | 5.0959 | 5.090504 | 25.97 | 0.193409 | 0.1998 | 0.2156826 | 0.02071757 | -0.0092 | 38.9176
6872 | 9.596389 | 3.6446 | 37.0657 | 2 | 5.0938 | 5.090781 | 25.95 | 0.193166 | 0.1998 | 0.2156648 | 0.0206774 | -0.0096 | 38.9176
6873 | 9.597778 | 3.6446 | 37.0707 | 1 | 5.0895 | 5.091118 | 25.9 | 0.19268 | 0.1993 | 0.2156474 | 0.02063677 | -0.0099 | 38.9177
6874 | 9.599167 | 3.6429 | 37.0758 | 2 | 5.0909 | 5.091443 | 25.92 | 0.192842 | 0.1991 | 0.2156303 | 0.02059497 | -0.0103 | 38.9174
6875 | 9.600556 | 3.6429 | 37.0808 | 2 | 5.0909 | 5.091761 | 25.92 | 0.192842 | 0.1988 | 0.2156133 | 0.02053514 | -0.0107 | 38.9173
6876 | 9.602222 | 3.6411 | 37.0859 | 2 | 5.0938 | 5.092075 | 25.95 | 0.193166 | 0.1985 | 0.2155967 | 0.0204924 | -0.011 | 38.9172
6877 | 9.603611 | 3.6411 | 37.0909 | 2 | 5.0959 | 5.092355 | 25.97 | 0.193409 | 0.1987 | 0.2155802 | 0.02044981 | -0.0114 | 38.9169
6878 | 9.605 | 3.6393 | 37.096 | 2 | 5.1009 | 5.092657 | 26.02 | 0.193978 | 0.1991 | 0.2155637 | 0.020408 | -0.0118 | 38.9164
6879 | 9.606389 | 3.6393 | 37.1011 | 1 | 5.1002 | 5.092937 | 26.01 | 0.193896 | 0.1993 | 0.2155475 | 0.02036653 | -0.0121 | 38.9163
6880 | 9.607778 | 3.6377 | 37.1061 | 2 | 5.0973 | 5.093198 | 25.98 | 0.193576 | 0.1995 | 0.2155309 | 0.02032522 | -0.0125 | 38.9163
6881 | 9.609167 | 3.6377 | 37.1112 | 2 | 5.1023 | 5.093492 | 26.03 | 0.194142 | 0.2005 | 0.2155142 | 0.02026944 | -0.0129 | 38.9158
6882 | 9.610556 | 3.6359 | 37.1162 | 2 | 5.0988 | 5.093822 | 26 | 0.193734 | 0.2004 | 0.2154981 | 0.02022984 | -0.0132 | 38.9159
6883 | 9.611944 | 3.6359 | 37.1213 | 2 | 5.1087 | 5.094113 | 26.1 | 0.19487 | 0.2013 | 0.2154824 | 0.02019119 | -0.0136 | 38.9151
6884 | 9.613333 | 3.6343 | 37.1263 | 1 | 5.1002 | 5.09442 | 26.01 | 0.193896 | 0.2011 | 0.2154672 | 0.02015164 | -0.0139 | 38.9155
6885 | 9.614722 | 3.6343 | 37.1314 | 2 | 5.0995 | 5.094691 | 26 | 0.193816 | 0.2013 | 0.2154523 | 0.02011188 | -0.0143 | 38.9154
6886 | 9.616111 | 3.6326 | 37.1364 | 2 | 5.0881 | 5.095025 | 25.89 | 0.192521 | 0.2004 | 0.2154378 | 0.02006997 | -0.0146 | 38.916
6887 | 9.6175 | 3.6326 | 37.1414 | 2 | 5.0973 | 5.095329 | 25.98 | 0.193571 | 0.2003 | 0.2154235 | 0.02001679 | -0.015 | 38.9152
6888 | 9.618889 | 3.6309 | 37.1465 | 2 | 5.0909 | 5.095577 | 25.92 | 0.192852 | 0.1999 | 0.2154098 | 0.01997411 | -0.0153 | 38.9155
6889 | 9.620278 | 3.6309 | 37.1515 | 2 | 5.0952 | 5.095885 | 25.96 | 0.193329 | 0.1999 | 0.2153961 | 0.01993247 | -0.0157 | 38.915
6890 | 9.621667 | 3.6293 | 37.1566 | 2 | 5.1023 | 5.096183 | 26.03 | 0.194139 | 0.2002 | 0.2153824 | 0.01989063 | -0.016 | 38.9144
6891 | 9.623056 | 3.6293 | 37.1616 | 2 | 5.0959 | 5.096479 | 25.97 | 0.193409 | 0.1997 | 0.2153688 | 0.0198477 | -0.0164 | 38.9147
6892 | 9.624444 | 3.6277 | 37.1667 | 2 | 5.0874 | 5.096777 | 25.88 | 0.192438 | 0.1991 | 0.2153548 | 0.01980272 | -0.0167 | 38.9151
6893 | 9.625833 | 3.6277 | 37.1717 | 2 | 5.0902 | 5.097098 | 25.91 | 0.192762 | 0.1988 | 0.2153414 | 0.01974844 | -0.017 | 38.9147
6894 | 9.627222 | 3.6261 | 37.1767 | 2 | 5.1059 | 5.097369 | 26.07 | 0.194545 | 0.1998 | 0.2153282 | 0.01970481 | -0.0174 | 38.9135
6895 | 9.628611 | 3.6261 | 37.1818 | 2 | 5.0959 | 5.097663 | 25.97 | 0.19341 | 0.1997 | 0.2153152 | 0.01966028 | -0.0177 | 38.914
6896 | 9.63 | 3.6244 | 37.1868 | 2 | 5.0859 | 5.097961 | 25.87 | 0.192277 | 0.1989 | 0.2153025 | 0.0196135 | -0.0181 | 38.9145
6897 | 9.631389 | 3.6244 | 37.1919 | 1 | 5.0995 | 5.098301 | 26 | 0.193815 | 0.1992 | 0.2152898 | 0.01956696 | -0.0184 | 38.9135
6898 | 9.632778 | 3.6228 | 37.1969 | 1 | 5.0966 | 5.098619 | 25.98 | 0.19349 | 0.1986 | 0.215277 | 0.01951907 | -0.0187 | 38.9135
6899 | 9.634167 | 3.6228 | 37.2019 | 1 | 5.103 | 5.098885 | 26.04 | 0.19422 | 0.1983 | 0.2152641 | 0.01946674 | -0.019 | 38.9129
6900 | 9.635556 | 3.6212 | 37.207 | 1 | 5.0988 | 5.099183 | 26 | 0.193734 | 0.1988 | 0.2152518 | 0.01941932 | -0.0194 | 38.913
6901 | 9.636944 | 3.6212 | 37.212 | 1 | 5.1002 | 5.099508 | 26.01 | 0.193896 | 0.1989 | 0.2152395 | 0.01937295 | -0.0197 | 38.9128
6902 | 9.638333 | 3.6196 | 37.217 | 2 | 5.103 | 5.099789 | 26.04 | 0.19422 | 0.1988 | 0.2152274 | 0.01932574 | -0.02 | 38.9125
6903 | 9.639722 | 3.6196 | 37.222 | 2 | 5.0945 | 5.10008 | 25.95 | 0.193247 | 0.1985 | 0.2152149 | 0.0192771 | -0.0204 | 38.9129
6904 | 9.641111 | 3.618 | 37.2271 | 2 | 5.0952 | 5.100368 | 25.96 | 0.193336 | 0.1983 | 0.2152023 | 0.01922887 | -0.0207 | 38.9127
6905 | 9.6425 | 3.618 | 37.2321 | 1 | 5.1016 | 5.100675 | 26.03 | 0.194058 | 0.1982 | 0.2151899 | 0.01917699 | -0.021 | 38.9121
6906 | 9.643889 | 3.6165 | 37.2371 | 2 | 5.0938 | 5.100982 | 25.95 | 0.193167 | 0.1977 | 0.215178 | 0.01912782 | -0.0213 | 38.9125
6907 | 9.645278 | 3.6165 | 37.2421 | 2 | 5.103 | 5.101268 | 26.04 | 0.19422 | 0.1976 | 0.2151664 | 0.0190781 | -0.0216 | 38.9117
6908 | 9.646667 | 3.6149 | 37.2472 | 2 | 5.1037 | 5.10156 | 26.05 | 0.194312 | 0.1978 | 0.2151548 | 0.01902915 | -0.0219 | 38.9115
6909 | 9.648056 | 3.6149 | 37.2522 | 2 | 5.0973 | 5.101871 | 25.98 | 0.193574 | 0.1973 | 0.2151431 | 0.01897964 | -0.0222 | 38.9118
6910 | 9.649444 | 3.6134 | 37.2572 | 2 | 5.0895 | 5.102174 | 25.9 | 0.19268 | 0.1967 | 0.2151314 | 0.01892923 | -0.0225 | 38.9121
6911 | 9.650833 | 3.6134 | 37.2622 | 2 | 5.1094 | 5.102435 | 26.11 | 0.194951 | 0.1974 | 0.2151195 | 0.01887613 | -0.0228 | 38.9107
6912 | 9.652222 | 3.6119 | 37.2673 | 2 | 5.0945 | 5.102769 | 25.95 | 0.193248 | 0.1963 | 0.2151079 | 0.01882514 | -0.0231 | 38.9115
6913 | 9.653611 | 3.6119 | 37.2723 | 2 | 5.1059 | 5.103019 | 26.07 | 0.194546 | 0.1959 | 0.2150965 | 0.01877342 | -0.0234 | 38.9106
6914 | 9.655 | 3.6104 | 37.2773 | 2 | 5.1009 | 5.103321 | 26.02 | 0.193977 | 0.1958 | 0.2150852 | 0.01872132 | -0.0237 | 38.9108
6915 | 9.656389 | 3.6104 | 37.2823 | 2 | 5.0973 | 5.103612 | 25.98 | 0.193572 | 0.1954 | 0.2150741 | 0.0186676 | -0.024 | 38.9109
6916 | 9.657778 | 3.609 | 37.2873 | 2 | 5.0981 | 5.103879 | 25.99 | 0.193653 | 0.195 | 0.215064 | 0.0186121 | -0.0243 | 38.9107
6917 | 9.659167 | 3.609 | 37.2923 | 2 | 5.0988 | 5.10417 | 26 | 0.193741 | 0.1951 | 0.2150539 | 0.01855791 | -0.0246 | 38.9105
6918 | 9.660556 | 3.6075 | 37.2973 | 2 | 5.1123 | 5.104443 | 26.14 | 0.195277 | 0.1956 | 0.2150429 | 0.0185036 | -0.0249 | 38.9094
6919 | 9.661944 | 3.6075 | 37.3023 | 2 | 5.1045 | 5.104746 | 26.06 | 0.194383 | 0.1956 | 0.2150324 | 0.018449 | -0.0251 | 38.9098
6920 | 9.663333 | 3.606 | 37.3074 | 2 | 5.1023 | 5.105052 | 26.03 | 0.194139 | 0.1957 | 0.2150213 | 0.01839446 | -0.0254 | 38.9098
6921 | 9.664722 | 3.606 | 37.3124 | 2 | 5.1137 | 5.105347 | 26.15 | 0.195439 | 0.1965 | 0.2150108 | 0.01834131 | -0.0257 | 38.9089
6922 | 9.666111 | 3.6046 | 37.3174 | 2 | 5.1045 | 5.105627 | 26.06 | 0.194383 | 0.1965 | 0.2150004 | 0.0182883 | -0.026 | 38.9093
6923 | 9.6675 | 3.6046 | 37.3224 | 2 | 5.1009 | 5.105975 | 26.02 | 0.193977 | 0.1958 | 0.2149908 | 0.01823638 | -0.0262 | 38.9094
6924 | 9.669167 | 3.6032 | 37.3274 | 2 | 5.1158 | 5.106282 | 26.17 | 0.195683 | 0.1963 | 0.214981 | 0.01818315 | -0.0265 | 38.9086
6925 | 9.670556 | 3.6032 | 37.3324 | 2 | 5.1002 | 5.10657 | 26.01 | 0.193896 | 0.1959 | 0.2149715 | 0.01812893 | -0.0268 | 38.9095
6926 | 9.671944 | 3.6018 | 37.3374 | 2 | 5.1165 | 5.106876 | 26.18 | 0.195764 | 0.1966 | 0.2149617 | 0.01807512 | -0.0271 | 38.9083
6927 | 9.673333 | 3.6018 | 37.3424 | 2 | 5.1059 | 5.107151 | 26.07 | 0.194546 | 0.1969 | 0.2149518 | 0.01802101 | -0.0273 | 38.9088
6928 | 9.674722 | 3.6004 | 37.3474 | 2 | 5.113 | 5.107437 | 26.14 | 0.19536 | 0.1972 | 0.2149421 | 0.01796775 | -0.0276 | 38.9082
6929 | 9.676111 | 3.6004 | 37.3524 | 2 | 5.1087 | 5.10772 | 26.1 | 0.19487 | 0.1975 | 0.2149324 | 0.01792117 | -0.0278 | 38.9084
6930 | 9.6775 | 3.5991 | 37.3574 | 2 | 5.1037 | 5.10802 | 26.05 | 0.194304 | 0.1967 | 0.2149227 | 0.01786717 | -0.0281 | 38.9086
6931 | 9.678889 | 3.5991 | 37.3624 | 1 | 5.1158 | 5.108325 | 26.17 | 0.195683 | 0.1973 | 0.2149135 | 0.01781286 | -0.0283 | 38.9076
6932 | 9.680278 | 3.5978 | 37.3674 | 2 | 5.1144 | 5.108645 | 26.16 | 0.195521 | 0.1974 | 0.2149043 | 0.01775905 | -0.0286 | 38.9076
6933 | 9.681667 | 3.5978 | 37.3724 | 2 | 5.1087 | 5.108956 | 26.1 | 0.194872 | 0.1971 | 0.2148954 | 0.0177038 | -0.0288 | 38.9078
6934 | 9.683056 | 3.5965 | 37.3774 | 1 | 5.1144 | 5.10926 | 26.16 | 0.19552 | 0.1973 | 0.2148861 | 0.01764869 | -0.0291 | 38.9073
6935 | 9.684444 | 3.5965 | 37.3824 | 2 | 5.1165 | 5.109577 | 26.18 | 0.195765 | 0.1978 | 0.214877 | 0.01760551 | -0.0293 | 38.907
6936 | 9.685833 | 3.5953 | 37.3874 | 2 | 5.1094 | 5.109894 | 26.11 | 0.194961 | 0.1979 | 0.2148677 | 0.01755159 | -0.0295 | 38.9073
6937 | 9.687222 | 3.5953 | 37.3924 | 2 | 5.1123 | 5.110183 | 26.14 | 0.195276 | 0.1978 | 0.214859 | 0.01749684 | -0.0298 | 38.907
6938 | 9.688611 | 3.594 | 37.3974 | 2 | 5.1144 | 5.110446 | 26.16 | 0.195521 | 0.1978 | 0.2148506 | 0.01744143 | -0.03 | 38.9067
6939 | 9.69 | 3.594 | 37.4024 | 2 | 5.1137 | 5.110732 | 26.15 | 0.195439 | 0.198 | 0.2148428 | 0.01738599 | -0.0302 | 38.9066
6940 | 9.691389 | 3.5928 | 37.4074 | 2 | 5.1208 | 5.111038 | 26.22 | 0.196253 | 0.199 | 0.2148353 | 0.01733104 | -0.0304 | 38.906
6941 | 9.692778 | 3.5928 | 37.4124 | 2 | 5.1194 | 5.111339 | 26.21 | 0.19609 | 0.1993 | 0.2148279 | 0.01729416 | -0.0306 | 38.9059
6942 | 9.694167 | 3.5917 | 37.4173 | 2 | 5.1023 | 5.111663 | 26.03 | 0.19414 | 0.1989 | 0.2148209 | 0.01723916 | -0.0309 | 38.9069
6943 | 9.695556 | 3.5917 | 37.4223 | 1 | 5.1101 | 5.111981 | 26.11 | 0.195032 | 0.1986 | 0.2148139 | 0.01718359 | -0.0311 | 38.9063
6944 | 9.696944 | 3.5905 | 37.4273 | 2 | 5.1179 | 5.112322 | 26.19 | 0.195928 | 0.1995 | 0.2148068 | 0.01712903 | -0.0313 | 38.9056
6945 | 9.698333 | 3.5905 | 37.4323 | 2 | 5.1052 | 5.112611 | 26.06 | 0.194465 | 0.199 | 0.2148003 | 0.01707337 | -0.0315 | 38.9063
6946 | 9.699722 | 3.5894 | 37.4373 | 2 | 5.1151 | 5.112948 | 26.16 | 0.195601 | 0.1999 | 0.2147935 | 0.01701794 | -0.0317 | 38.9055
6947 | 9.701111 | 3.5894 | 37.4423 | 1 | 5.1108 | 5.113252 | 26.12 | 0.195114 | 0.1994 | 0.2147866 | 0.0169841 | -0.0319 | 38.9057
6948 | 9.7025 | 3.5884 | 37.4473 | 2 | 5.1087 | 5.11347 | 26.1 | 0.19487 | 0.1993 | 0.2147796 | 0.01692774 | -0.032 | 38.9057
6949 | 9.703889 | 3.5884 | 37.4523 | 2 | 5.1052 | 5.113756 | 26.06 | 0.194471 | 0.1986 | 0.2147722 | 0.01687001 | -0.0322 | 38.9057
6950 | 9.705278 | 3.5873 | 37.4572 | 2 | 5.103 | 5.114057 | 26.04 | 0.19423 | 0.1981 | 0.214765 | 0.0168118 | -0.0324 | 38.9058
6951 | 9.706667 | 3.5873 | 37.4622 | 2 | 5.1087 | 5.114321 | 26.1 | 0.19487 | 0.1975 | 0.2147579 | 0.01675232 | -0.0326 | 38.9053
6952 | 9.708056 | 3.5862 | 37.4672 | 2 | 5.113 | 5.114588 | 26.14 | 0.195357 | 0.1973 | 0.2147511 | 0.01669192 | -0.0328 | 38.9048
6953 | 9.709444 | 3.5862 | 37.4722 | 1 | 5.1172 | 5.114882 | 26.19 | 0.195846 | 0.1975 | 0.2147446 | 0.01665597 | -0.0329 | 38.9044
6954 | 9.710833 | 3.5853 | 37.4772 | 2 | 5.1108 | 5.115214 | 26.12 | 0.195114 | 0.1971 | 0.2147376 | 0.01659535 | -0.0331 | 38.9047
6955 | 9.712222 | 3.5853 | 37.4821 | 2 | 5.1172 | 5.11553 | 26.19 | 0.195848 | 0.1971 | 0.2147308 | 0.01653408 | -0.0333 | 38.9041
6956 | 9.713611 | 3.5843 | 37.4871 | 2 | 5.113 | 5.115784 | 26.14 | 0.195365 | 0.1974 | 0.2147244 | 0.01647197 | -0.0334 | 38.9043
6957 | 9.715 | 3.5843 | 37.4921 | 2 | 5.1504 | 5.11612 | 26.53 | 0.199685 | 0.1999 | 0.2147181 | 0.01641332 | -0.0336 | 38.9016
6958 | 9.716389 | 3.5833 | 37.4971 | 2 | 5.1194 | 5.116418 | 26.21 | 0.19609 | 0.1995 | 0.2147125 | 0.01635471 | -0.0337 | 38.9036
6959 | 9.717778 | 3.5833 | 37.5021 | 2 | 5.1073 | 5.116696 | 26.08 | 0.194715 | 0.1988 | 0.2147065 | 0.01632394 | -0.0339 | 38.9042
6960 | 9.719167 | 3.5824 | 37.507 | 2 | 5.113 | 5.117034 | 26.14 | 0.195358 | 0.1988 | 0.2147006 | 0.01626424 | -0.034 | 38.9037
6961 | 9.720556 | 3.5824 | 37.512 | 2 | 5.1151 | 5.117367 | 26.16 | 0.195602 | 0.1987 | 0.2146951 | 0.01620387 | -0.0342 | 38.9035
6962 | 9.721944 | 3.5815 | 37.517 | 1 | 5.1137 | 5.11766 | 26.15 | 0.195439 | 0.1983 | 0.2146901 | 0.0161417 | -0.0343 | 38.9034
6963 | 9.723333 | 3.5815 | 37.522 | 2 | 5.1278 | 5.11792 | 26.29 | 0.197078 | 0.1993 | 0.2146855 | 0.0160807 | -0.0345 | 38.9023
6964 | 9.724722 | 3.5806 | 37.5269 | 2 | 5.1264 | 5.118166 | 26.28 | 0.196909 | 0.2002 | 0.2146809 | 0.01602123 | -0.0346 | 38.9023
6965 | 9.726111 | 3.5806 | 37.5319 | 2 | 5.1108 | 5.11848 | 26.12 | 0.195114 | 0.1999 | 0.2146767 | 0.01599529 | -0.0347 | 38.9032
6966 | 9.7275 | 3.5798 | 37.5369 | 2 | 5.1144 | 5.118818 | 26.16 | 0.19552 | 0.1998 | 0.2146721 | 0.01593524 | -0.0348 | 38.9028
6967 | 9.728889 | 3.5798 | 37.5418 | 2 | 5.1108 | 5.119094 | 26.12 | 0.195114 | 0.199 | 0.2146674 | 0.01587313 | -0.035 | 38.9029
6968 | 9.730278 | 3.5789 | 37.5468 | 2 | 5.1123 | 5.119359 | 26.14 | 0.195277 | 0.1988 | 0.2146623 | 0.01580922 | -0.0351 | 38.9027
6969 | 9.731667 | 3.5789 | 37.5518 | 2 | 5.1293 | 5.119645 | 26.31 | 0.197238 | 0.1998 | 0.2146568 | 0.01574692 | -0.0352 | 38.9014
6970 | 9.733056 | 3.578 | 37.5568 | 2 | 5.1172 | 5.119938 | 26.19 | 0.195846 | 0.1996 | 0.2146513 | 0.01568324 | -0.0353 | 38.9021
6971 | 9.734444 | 3.578 | 37.5617 | 2 | 5.1208 | 5.120221 | 26.22 | 0.196253 | 0.2001 | 0.2146458 | 0.0156616 | -0.0355 | 38.9017
6972 | 9.736111 | 3.5773 | 37.5667 | 2 | 5.1158 | 5.12052 | 26.17 | 0.195683 | 0.1999 | 0.2146398 | 0.01559858 | -0.0356 | 38.9022
6973 | 9.7375 | 3.5773 | 37.5717 | 1 | 5.1208 | 5.120788 | 26.22 | 0.196253 | 0.2004 | 0.2146341 | 0.01553717 | -0.0357 | 38.9018
6974 | 9.738889 | 3.5765 | 37.5766 | 2 | 5.1264 | 5.121058 | 26.28 | 0.196904 | 0.2008 | 0.2146281 | 0.01547736 | -0.0358 | 38.9013
6975 | 9.740278 | 3.5765 | 37.5816 | 2 | 5.1201 | 5.121297 | 26.22 | 0.196172 | 0.2005 | 0.2146226 | 0.01541654 | -0.0359 | 38.9016
6976 | 9.741667 | 3.5758 | 37.5866 | 2 | 5.1179 | 5.121585 | 26.19 | 0.195947 | 0.2002 | 0.2146174 | 0.01535574 | -0.036 | 38.9015
6977 | 9.743056 | 3.5758 | 37.5915 | 2 | 5.1137 | 5.121878 | 26.15 | 0.195439 | 0.1998 | 0.2146127 | 0.01533253 | -0.0361 | 38.9017
6978 | 9.744444 | 3.5751 | 37.5965 | 2 | 5.1307 | 5.122226 | 26.32 | 0.197404 | 0.2 | 0.2146078 | 0.01527151 | -0.0362 | 38.9004
6979 | 9.745833 | 3.5751 | 37.6015 | 2 | 5.1194 | 5.122522 | 26.21 | 0.196091 | 0.1998 | 0.2146029 | 0.01521097 | -0.0363 | 38.9011
6980 | 9.747222 | 3.5744 | 37.6064 | 2 | 5.1236 | 5.122806 | 26.25 | 0.196588 | 0.2 | 0.2145984 | 0.01515089 | -0.0364 | 38.9007
6981 | 9.748611 | 3.5744 | 37.6114 | 2 | 5.1264 | 5.123113 | 26.28 | 0.196904 | 0.2006 | 0.2145948 | 0.01509233 | -0.0365 | 38.9003
6982 | 9.75 | 3.5736 | 37.6164 | 2 | 5.1271 | 5.123413 | 26.29 | 0.196986 | 0.2008 | 0.2145907 | 0.01503346 | -0.0366 | 38.9001
6983 | 9.751389 | 3.5736 | 37.6213 | 2 | 5.1236 | 5.123674 | 26.25 | 0.196578 | 0.2011 | 0.2145866 | 0.01501242 | -0.0367 | 38.9003
6984 | 9.752778 | 3.5731 | 37.6263 | 2 | 5.1215 | 5.123996 | 26.23 | 0.196341 | 0.2017 | 0.2145826 | 0.01495524 | -0.0367 | 38.9003
6985 | 9.754167 | 3.5731 | 37.6313 | 2 | 5.1151 | 5.12434 | 26.16 | 0.195615 | 0.2012 | 0.2145787 | 0.01489714 | -0.0368 | 38.9005
6986 | 9.755556 | 3.5724 | 37.6362 | 2 | 5.1257 | 5.124599 | 26.27 | 0.196824 | 0.2017 | 0.2145754 | 0.01484002 | -0.0369 | 38.8997
6987 | 9.756944 | 3.5724 | 37.6412 | 2 | 5.1208 | 5.124908 | 26.22 | 0.196253 | 0.2015 | 0.2145724 | 0.01478311 | -0.037 | 38.8999
6988 | 9.758333 | 3.5717 | 37.6461 | 2 | 5.125 | 5.125256 | 26.27 | 0.196742 | 0.2015 | 0.2145696 | 0.01472615 | -0.0371 | 38.8995
6989 | 9.759722 | 3.5717 | 37.6511 | 2 | 5.1243 | 5.125524 | 26.26 | 0.196661 | 0.2017 | 0.2145669 | 0.01470621 | -0.0371 | 38.8994
6990 | 9.761111 | 3.5712 | 37.6561 | 2 | 5.1201 | 5.125837 | 26.22 | 0.196172 | 0.2013 | 0.2145644 | 0.01464902 | -0.0372 | 38.8996
6991 | 9.7625 | 3.5712 | 37.661 | 2 | 5.1257 | 5.126125 | 26.27 | 0.196824 | 0.2016 | 0.2145622 | 0.01459308 | -0.0373 | 38.8991
6992 | 9.763889 | 3.5706 | 37.666 | 1 | 5.1201 | 5.126441 | 26.22 | 0.196171 | 0.2019 | 0.2145595 | 0.0145383 | -0.0373 | 38.8993
6993 | 9.765278 | 3.5706 | 37.6709 | 2 | 5.1236 | 5.126745 | 26.25 | 0.196578 | 0.201 | 0.2145575 | 0.01448252 | -0.0374 | 38.899
6994 | 9.766667 | 3.57 | 37.6759 | 2 | 5.1158 | 5.127089 | 26.17 | 0.195683 | 0.201 | 0.2145557 | 0.01442685 | -0.0375 | 38.8993
6995 | 9.768056 | 3.57 | 37.6809 | 2 | 5.1158 | 5.127468 | 26.17 | 0.195685 | 0.2007 | 0.2145536 | 0.01440373 | -0.0375 | 38.8992
6996 | 9.769444 | 3.5696 | 37.6858 | 2 | 5.1194 | 5.127782 | 26.21 | 0.19609 | 0.2005 | 0.2145514 | 0.01434731 | -0.0376 | 38.8988
6997 | 9.770833 | 3.5696 | 37.6908 | 2 | 5.1363 | 5.12807 | 26.38 | 0.198057 | 0.2011 | 0.2145497 | 0.01429233 | -0.0376 | 38.8976
6998 | 9.772222 | 3.5691 | 37.6957 | 2 | 5.1335 | 5.128347 | 26.35 | 0.19773 | 0.2018 | 0.2145471 | 0.01424017 | -0.0377 | 38.8976
6999 | 9.773611 | 3.5691 | 37.7007 | 2 | 5.1278 | 5.128655 | 26.29 | 0.197067 | 0.2028 | 0.2145442 | 0.0141904 | -0.0377 | 38.8979
7000 | 9.775 | 3.5686 | 37.7056 | 2 | 5.1307 | 5.128953 | 26.32 | 0.197394 | 0.2032 | 0.2145407 | 0.0141411 | -0.0378 | 38.8976
7001 | 9.776389 | 3.5686 | 37.7106 | 2 | 5.1321 | 5.129269 | 26.34 | 0.197559 | 0.2032 | 0.2145378 | 0.01412051 | -0.0378 | 38.8973
7002 | 9.777778 | 3.5683 | 37.7156 | 2 | 5.1356 | 5.129597 | 26.37 | 0.197966 | 0.2044 | 0.2145353 | 0.01407341 | -0.0378 | 38.897
7003 | 9.779167 | 3.5683 | 37.7205 | 2 | 5.1342 | 5.129856 | 26.36 | 0.197802 | 0.2049 | 0.2145329 | 0.01402783 | -0.0379 | 38.8969
7004 | 9.780556 | 3.5679 | 37.7255 | 2 | 5.1314 | 5.130124 | 26.33 | 0.197475 | 0.2057 | 0.2145305 | 0.01398402 | -0.0379 | 38.897
7005 | 9.781944 | 3.5679 | 37.7304 | 2 | 5.1335 | 5.130443 | 26.35 | 0.197727 | 0.2062 | 0.2145286 | 0.01394121 | -0.0379 | 38.8967
7006 | 9.783333 | 3.5676 | 37.7354 | 2 | 5.125 | 5.130757 | 26.27 | 0.196744 | 0.2059 | 0.2145266 | 0.01389851 | -0.0379 | 38.8972
7007 | 9.784722 | 3.5676 | 37.7404 | 2 | 5.1413 | 5.131097 | 26.43 | 0.19862 | 0.2072 | 0.2145243 | 0.0138836 | -0.0379 | 38.8959
7008 | 9.786111 | 3.5675 | 37.7453 | 2 | 5.13 | 5.131392 | 26.32 | 0.197322 | 0.2071 | 0.2145223 | 0.01384309 | -0.0379 | 38.8966
7009 | 9.7875 | 3.5675 | 37.7503 | 2 | 5.1293 | 5.131648 | 26.31 | 0.197231 | 0.2073 | 0.2145209 | 0.01380366 | -0.0379 | 38.8965
7010 | 9.788889 | 3.5673 | 37.7552 | 2 | 5.1342 | 5.131951 | 26.36 | 0.197802 | 0.2077 | 0.2145197 | 0.01376539 | -0.0379 | 38.896
7011 | 9.790278 | 3.5673 | 37.7602 | 2 | 5.1314 | 5.132245 | 26.33 | 0.197475 | 0.2072 | 0.2145186 | 0.01372628 | -0.0378 | 38.8961
7012 | 9.791667 | 3.5672 | 37.7651 | 2 | 5.1328 | 5.132526 | 26.35 | 0.197639 | 0.2072 | 0.2145182 | 0.01368634 | -0.0378 | 38.8959
7013 | 9.793056 | 3.5672 | 37.7701 | 2 | 5.1335 | 5.132785 | 26.35 | 0.19772 | 0.2079 | 0.2145177 | 0.01367271 | -0.0378 | 38.8957
7014 | 9.794444 | 3.5672 | 37.775 | 2 | 5.1356 | 5.133083 | 26.37 | 0.197968 | 0.2086 | 0.2145167 | 0.01363529 | -0.0377 | 38.8954
7015 | 9.796111 | 3.5672 | 37.78 | 2 | 5.1293 | 5.133379 | 26.31 | 0.197231 | 0.2085 | 0.2145162 | 0.013598 | -0.0377 | 38.896
7016 | 9.7975 | 3.5672 | 37.785 | 2 | 5.1321 | 5.133666 | 26.34 | 0.197557 | 0.2083 | 0.2145164 | 0.01356003 | -0.0376 | 38.8957
7017 | 9.798889 | 3.5672 | 37.7899 | 2 | 5.142 | 5.133984 | 26.44 | 0.198701 | 0.2089 | 0.2145171 | 0.01352367 | -0.0375 | 38.8949
7018 | 9.800278 | 3.5672 | 37.7949 | 2 | 5.1321 | 5.134255 | 26.34 | 0.197562 | 0.2088 | 0.2145184 | 0.01348751 | -0.0375 | 38.8954
7019 | 9.801667 | 3.5672 | 37.7998 | 2 | 5.1391 | 5.134559 | 26.41 | 0.198374 | 0.2085 | 0.2145196 | 0.01347443 | -0.0374 | 38.8949
7020 | 9.803056 | 3.5674 | 37.8048 | 2 | 5.137 | 5.134841 | 26.39 | 0.198139 | 0.2082 | 0.2145207 | 0.01343732 | -0.0373 | 38.8949
7021 | 9.804444 | 3.5674 | 37.8097 | 2 | 5.1363 | 5.135155 | 26.38 | 0.198047 | 0.2087 | 0.2145221 | 0.01340101 | -0.0372 | 38.8948
7022 | 9.805833 | 3.5676 | 37.8147 | 2 | 5.1399 | 5.135452 | 26.42 | 0.198455 | 0.209 | 0.2145233 | 0.01336535 | -0.0371 | 38.8944
7023 | 9.807222 | 3.5676 | 37.8196 | 2 | 5.1391 | 5.13576 | 26.41 | 0.198381 | 0.2095 | 0.2145252 | 0.01333172 | -0.037 | 38.8944
7024 | 9.808611 | 3.5678 | 37.8246 | 2 | 5.1257 | 5.136037 | 26.27 | 0.19683 | 0.209 | 0.2145272 | 0.01329717 | -0.0369 | 38.8951
7025 | 9.81 | 3.5678 | 37.8296 | 2 | 5.1307 | 5.136358 | 26.32 | 0.197394 | 0.2085 | 0.214529 | 0.01328333 | -0.0368 | 38.8946
7026 | 9.811389 | 3.5681 | 37.8345 | 2 | 5.1349 | 5.136679 | 26.37 | 0.197884 | 0.2089 | 0.2145311 | 0.01324869 | -0.0367 | 38.8942
7027 | 9.812778 | 3.5681 | 37.8395 | 2 | 5.1434 | 5.136975 | 26.45 | 0.198864 | 0.2089 | 0.2145322 | 0.01321451 | -0.0366 | 38.8935
7028 | 9.814167 | 3.5684 | 37.8444 | 2 | 5.1476 | 5.137294 | 26.5 | 0.199355 | 0.2104 | 0.214534 | 0.01318436 | -0.0364 | 38.8931
7029 | 9.815556 | 3.5684 | 37.8494 | 2 | 5.1427 | 5.137571 | 26.45 | 0.198782 | 0.2111 | 0.2145355 | 0.0131558 | -0.0363 | 38.8933
7030 | 9.816944 | 3.5688 | 37.8543 | 2 | 5.1377 | 5.137884 | 26.4 | 0.198211 | 0.2112 | 0.2145334 | 0.01312685 | -0.0362 | 38.8935
7031 | 9.818333 | 3.5688 | 37.8593 | 2 | 5.1561 | 5.138187 | 26.58 | 0.200351 | 0.2126 | 0.2145312 | 0.01311881 | -0.036 | 38.8922
7032 | 9.819722 | 3.5693 | 37.8643 | 2 | 5.1434 | 5.138509 | 26.45 | 0.198864 | 0.2135 | 0.2145294 | 0.01309391 | -0.0359 | 38.8929
7033 | 9.821111 | 3.5693 | 37.8692 | 1 | 5.1455 | 5.138811 | 26.48 | 0.19911 | 0.2143 | 0.2145277 | 0.01307078 | -0.0357 | 38.8926
7034 | 9.8225 | 3.5698 | 37.8742 | 2 | 5.1356 | 5.139068 | 26.37 | 0.197975 | 0.2142 | 0.2145255 | 0.01304707 | -0.0355 | 38.8931
7035 | 9.823889 | 3.5698 | 37.8791 | 2 | 5.1406 | 5.139376 | 26.43 | 0.198537 | 0.2142 | 0.214523 | 0.01302374 | -0.0354 | 38.8927
7036 | 9.825278 | 3.5703 | 37.8841 | 2 | 5.1406 | 5.139696 | 26.43 | 0.198537 | 0.2134 | 0.21452 | 0.01299957 | -0.0352 | 38.8926
7037 | 9.826667 | 3.5703 | 37.889 | 2 | 5.1286 | 5.140002 | 26.3 | 0.197159 | 0.2123 | 0.2145174 | 0.01299041 | -0.035 | 38.8933
7038 | 9.828056 | 3.5709 | 37.894 | 2 | 5.1434 | 5.140325 | 26.45 | 0.198865 | 0.2123 | 0.2145144 | 0.01296439 | -0.0348 | 38.8921
7039 | 9.829444 | 3.5709 | 37.899 | 2 | 5.1434 | 5.140634 | 26.45 | 0.198865 | 0.2129 | 0.2145115 | 0.01294058 | -0.0346 | 38.892
7040 | 9.830833 | 3.5716 | 37.9039 | 2 | 5.1377 | 5.140931 | 26.4 | 0.19821 | 0.2129 | 0.2145087 | 0.01291602 | -0.0344 | 38.8922
7041 | 9.832222 | 3.5716 | 37.9089 | 2 | 5.137 | 5.141245 | 26.39 | 0.198129 | 0.2123 | 0.2145057 | 0.01289028 | -0.0342 | 38.8921
7042 | 9.833611 | 3.5722 | 37.9138 | 2 | 5.1441 | 5.141541 | 26.46 | 0.198956 | 0.2122 | 0.214503 | 0.01286449 | -0.034 | 38.8916
7043 | 9.835 | 3.5722 | 37.9188 | 2 | 5.1399 | 5.141824 | 26.42 | 0.198455 | 0.2107 | 0.2145 | 0.01285248 | -0.0338 | 38.8917
7044 | 9.836389 | 3.5729 | 37.9237 | 2 | 5.1377 | 5.142118 | 26.4 | 0.19821 | 0.2108 | 0.2144971 | 0.01282433 | -0.0336 | 38.8917
7045 | 9.837778 | 3.5729 | 37.9287 | 1 | 5.142 | 5.142417 | 26.44 | 0.198701 | 0.2109 | 0.2144936 | 0.01279751 | -0.0334 | 38.8913
7046 | 9.839167 | 3.5736 | 37.9337 | 2 | 5.1476 | 5.142728 | 26.5 | 0.199355 | 0.2112 | 0.2144901 | 0.01277255 | -0.0332 | 38.8908
7047 | 9.840556 | 3.5736 | 37.9386 | 2 | 5.149 | 5.143011 | 26.51 | 0.199521 | 0.2113 | 0.2144868 | 0.01274875 | -0.033 | 38.8906
7048 | 9.841944 | 3.5744 | 37.9436 | 2 | 5.1497 | 5.143304 | 26.52 | 0.199602 | 0.2118 | 0.2144835 | 0.01272663 | -0.0327 | 38.8904
7049 | 9.843333 | 3.5744 | 37.9486 | 2 | 5.1434 | 5.143581 | 26.45 | 0.198864 | 0.2123 | 0.2144805 | 0.01271343 | -0.0325 | 38.8907
7050 | 9.844722 | 3.5752 | 37.9535 | 2 | 5.1406 | 5.143894 | 26.43 | 0.198537 | 0.212 | 0.214478 | 0.01269172 | -0.0323 | 38.8907
7051 | 9.846111 | 3.5752 | 37.9585 | 2 | 5.1406 | 5.144225 | 26.43 | 0.198538 | 0.2118 | 0.214476 | 0.01266979 | -0.032 | 38.8906
7052 | 9.8475 | 3.5761 | 37.9635 | 2 | 5.1377 | 5.144536 | 26.4 | 0.19821 | 0.2112 | 0.2144739 | 0.01264842 | -0.0318 | 38.8906
7053 | 9.848889 | 3.5761 | 37.9684 | 2 | 5.142 | 5.144855 | 26.44 | 0.198703 | 0.21 | 0.2144717 | 0.0126252 | -0.0315 | 38.8903
7054 | 9.850278 | 3.5769 | 37.9734 | 2 | 5.1391 | 5.145145 | 26.41 | 0.198376 | 0.2096 | 0.2144695 | 0.01260253 | -0.0313 | 38.8903
7055 | 9.851667 | 3.5769 | 37.9784 | 2 | 5.1469 | 5.14542 | 26.49 | 0.199274 | 0.2097 | 0.2144677 | 0.01258196 | -0.0311 | 38.8896
7056 | 9.853056 | 3.5778 | 37.9833 | 2 | 5.1497 | 5.145732 | 26.52 | 0.199608 | 0.2101 | 0.2144664 | 0.01256023 | -0.0308 | 38.8893
7057 | 9.854444 | 3.5778 | 37.9883 | 2 | 5.149 | 5.146086 | 26.51 | 0.199519 | 0.2102 | 0.2144642 | 0.01253836 | -0.0305 | 38.8892
7058 | 9.855833 | 3.5787 | 37.9933 | 2 | 5.1497 | 5.146385 | 26.52 | 0.199601 | 0.2105 | 0.214462 | 0.01251672 | -0.0303 | 38.889
7059 | 9.857222 | 3.5787 | 37.9982 | 2 | 5.1406 | 5.146687 | 26.43 | 0.198537 | 0.2105 | 0.2144597 | 0.01249563 | -0.03 | 38.8895
7060 | 9.858611 | 3.5796 | 38.0032 | 2 | 5.137 | 5.146954 | 26.39 | 0.198128 | 0.2095 | 0.2144565 | 0.0124733 | -0.0298 | 38.8896
7061 | 9.86 | 3.5796 | 38.0082 | 2 | 5.1701 | 5.147282 | 26.73 | 0.201988 | 0.2118 | 0.2144532 | 0.01245626 | -0.0295 | 38.8873
7062 | 9.861667 | 3.5806 | 38.0132 | 2 | 5.1448 | 5.147575 | 26.47 | 0.199029 | 0.2119 | 0.2144499 | 0.01243814 | -0.0292 | 38.8891
7063 | 9.863056 | 3.5806 | 38.0181 | 1 | 5.1539 | 5.147904 | 26.56 | 0.200092 | 0.2126 | 0.2144466 | 0.01242187 | -0.029 | 38.8884
7064 | 9.864444 | 3.5816 | 38.0231 | 2 | 5.1525 | 5.148203 | 26.55 | 0.199942 | 0.213 | 0.2144427 | 0.01240745 | -0.0287 | 38.8884
7065 | 9.865833 | 3.5816 | 38.0281 | 2 | 5.1554 | 5.148518 | 26.58 | 0.200266 | 0.2132 | 0.2144397 | 0.01239377 | -0.0284 | 38.888
7066 | 9.867222 | 3.5826 | 38.0331 | 2 | 5.1603 | 5.148834 | 26.63 | 0.20084 | 0.214 | 0.2144367 | 0.01238144 | -0.0281 | 38.8876
7067 | 9.868611 | 3.5826 | 38.038 | 2 | 5.1518 | 5.149128 | 26.54 | 0.199846 | 0.2147 | 0.2144332 | 0.01236752 | -0.0278 | 38.888
7068 | 9.87 | 3.5837 | 38.043 | 2 | 5.1427 | 5.149457 | 26.45 | 0.198796 | 0.2149 | 0.2144293 | 0.01235678 | -0.0275 | 38.8885
7069 | 9.871389 | 3.5837 | 38.048 | 2 | 5.1511 | 5.149789 | 26.53 | 0.199765 | 0.2152 | 0.2144251 | 0.01234704 | -0.0272 | 38.8878
7070 | 9.872778 | 3.5849 | 38.053 | 2 | 5.1539 | 5.15008 | 26.56 | 0.200093 | 0.2158 | 0.2144208 | 0.01233906 | -0.0269 | 38.8874
7071 | 9.874167 | 3.5849 | 38.0579 | 2 | 5.1434 | 5.150426 | 26.45 | 0.198864 | 0.2151 | 0.2144162 | 0.01233017 | -0.0266 | 38.8881
7072 | 9.875556 | 3.586 | 38.0629 | 2 | 5.1448 | 5.150733 | 26.47 | 0.199028 | 0.2149 | 0.2144119 | 0.01232159 | -0.0263 | 38.8878
7073 | 9.876944 | 3.586 | 38.0679 | 2 | 5.1518 | 5.151067 | 26.54 | 0.199847 | 0.2142 | 0.2144077 | 0.01230488 | -0.026 | 38.8872
7074 | 9.878333 | 3.5872 | 38.0729 | 2 | 5.1539 | 5.151363 | 26.56 | 0.200093 | 0.2145 | 0.2144033 | 0.01229565 | -0.0257 | 38.8869
7075 | 9.879722 | 3.5872 | 38.0779 | 2 | 5.1518 | 5.15167 | 26.54 | 0.199857 | 0.2146 | 0.2143992 | 0.01228767 | -0.0254 | 38.8869
7076 | 9.881111 | 3.5884 | 38.0829 | 2 | 5.1539 | 5.151988 | 26.56 | 0.200093 | 0.2149 | 0.2143953 | 0.01228095 | -0.0251 | 38.8866
7077 | 9.8825 | 3.5884 | 38.0878 | 2 | 5.1518 | 5.152289 | 26.54 | 0.199857 | 0.2151 | 0.2143913 | 0.01227393 | -0.0248 | 38.8866
7078 | 9.883889 | 3.5896 | 38.0928 | 2 | 5.1455 | 5.152579 | 26.48 | 0.19911 | 0.2146 | 0.2143864 | 0.01226652 | -0.0245 | 38.8869
7079 | 9.885278 | 3.5896 | 38.0978 | 2 | 5.1589 | 5.152845 | 26.61 | 0.200676 | 0.2154 | 0.2143818 | 0.01225045 | -0.0242 | 38.8859
7080 | 9.886667 | 3.5908 | 38.1028 | 2 | 5.1525 | 5.153146 | 26.55 | 0.199928 | 0.2154 | 0.2143774 | 0.01224446 | -0.0238 | 38.8862
7081 | 9.888056 | 3.5908 | 38.1078 | 2 | 5.1469 | 5.153446 | 26.49 | 0.199283 | 0.2148 | 0.2143724 | 0.0122374 | -0.0235 | 38.8864
7082 | 9.889444 | 3.592 | 38.1128 | 2 | 5.161 | 5.153772 | 26.64 | 0.200913 | 0.2156 | 0.2143675 | 0.01223151 | -0.0232 | 38.8853
7083 | 9.890833 | 3.592 | 38.1178 | 2 | 5.1596 | 5.154055 | 26.62 | 0.200749 | 0.2159 | 0.2143619 | 0.01222686 | -0.0229 | 38.8853
7084 | 9.892222 | 3.5933 | 38.1228 | 2 | 5.1561 | 5.154394 | 26.58 | 0.200338 | 0.2163 | 0.2143563 | 0.01222373 | -0.0226 | 38.8853
7085 | 9.893611 | 3.5933 | 38.1277 | 2 | 5.1525 | 5.154706 | 26.55 | 0.199928 | 0.216 | 0.2143506 | 0.01220759 | -0.0222 | 38.8855
7086 | 9.895 | 3.5945 | 38.1327 | 2 | 5.1455 | 5.154999 | 26.48 | 0.19911 | 0.2154 | 0.2143451 | 0.01220294 | -0.0219 | 38.8858
7087 | 9.896389 | 3.5945 | 38.1377 | 2 | 5.1518 | 5.155292 | 26.54 | 0.199857 | 0.2148 | 0.2143394 | 0.01219722 | -0.0216 | 38.8852
7088 | 9.897778 | 3.5957 | 38.1427 | 2 | 5.1596 | 5.155623 | 26.62 | 0.200748 | 0.2151 | 0.2143334 | 0.01219172 | -0.0213 | 38.8846
7089 | 9.899167 | 3.5957 | 38.1477 | 2 | 5.1568 | 5.15589 | 26.59 | 0.200421 | 0.2154 | 0.2143268 | 0.01218679 | -0.0209 | 38.8846
7090 | 9.900556 | 3.597 | 38.1527 | 2 | 5.161 | 5.15621 | 26.64 | 0.200912 | 0.2158 | 0.2143197 | 0.01218207 | -0.0206 | 38.8842
7091 | 9.901944 | 3.597 | 38.1577 | 2 | 5.1736 | 5.156551 | 26.77 | 0.202392 | 0.2174 | 0.2143123 | 0.01216929 | -0.0203 | 38.8832
7092 | 9.903333 | 3.5982 | 38.1627 | 2 | 5.149 | 5.15687 | 26.51 | 0.199519 | 0.2168 | 0.2143045 | 0.01216633 | -0.02 | 38.8847
7093 | 9.904722 | 3.5982 | 38.1677 | 2 | 5.1624 | 5.15714 | 26.65 | 0.201087 | 0.217 | 0.2142962 | 0.01216367 | -0.0197 | 38.8836
7094 | 9.906111 | 3.5995 | 38.1727 | 2 | 5.1547 | 5.157447 | 26.57 | 0.200174 | 0.217 | 0.214288 | 0.01216166 | -0.0194 | 38.884
7095 | 9.9075 | 3.5995 | 38.1777 | 2 | 5.1511 | 5.157734 | 26.53 | 0.199765 | 0.2161 | 0.2142795 | 0.0121584 | -0.019 | 38.8841
7096 | 9.908889 | 3.6007 | 38.1827 | 2 | 5.1518 | 5.15803 | 26.54 | 0.199847 | 0.2157 | 0.2142711 | 0.01215381 | -0.0187 | 38.8839
7097 | 9.910278 | 3.6007 | 38.1877 | 2 | 5.1617 | 5.158333 | 26.64 | 0.200995 | 0.2161 | 0.2142628 | 0.0121387 | -0.0184 | 38.8831
7098 | 9.911667 | 3.6019 | 38.1927 | 1 | 5.1834 | 5.158673 | 26.87 | 0.203544 | 0.2179 | 0.2142548 | 0.01213793 | -0.0181 | 38.8815
7099 | 9.913056 | 3.6019 | 38.1977 | 2 | 5.1561 | 5.159001 | 26.58 | 0.200348 | 0.218 | 0.2142469 | 0.01213729 | -0.0178 | 38.8832
7100 | 9.914444 | 3.6031 | 38.2027 | 2 | 5.1582 | 5.159271 | 26.61 | 0.200584 | 0.2177 | 0.2142392 | 0.01213497 | -0.0175 | 38.8829
7101 | 9.915833 | 3.6031 | 38.2077 | 2 | 5.1673 | 5.159581 | 26.7 | 0.201662 | 0.218 | 0.2142312 | 0.0121314 | -0.0172 | 38.8822
7102 | 9.917222 | 3.6043 | 38.2127 | 2 | 5.1504 | 5.159884 | 26.53 | 0.19969 | 0.2173 | 0.2142227 | 0.01212632 | -0.0169 | 38.8832
7103 | 9.918611 | 3.6043 | 38.2177 | 2 | 5.1568 | 5.160197 | 26.59 | 0.20042 | 0.2168 | 0.2142146 | 0.01211584 | -0.0166 | 38.8826
7104 | 9.92 | 3.6054 | 38.2227 | 2 | 5.1554 | 5.160457 | 26.58 | 0.200256 | 0.2167 | 0.2142069 | 0.01210977 | -0.0163 | 38.8825
7105 | 9.921389 | 3.6054 | 38.2277 | 2 | 5.1596 | 5.160774 | 26.62 | 0.200748 | 0.2168 | 0.2141986 | 0.01210374 | -0.016 | 38.8821
7106 | 9.922778 | 3.6066 | 38.2328 | 2 | 5.1652 | 5.161083 | 26.68 | 0.201406 | 0.2169 | 0.2141894 | 0.01209784 | -0.0157 | 38.8816
7107 | 9.924167 | 3.6066 | 38.2378 | 2 | 5.1554 | 5.161407 | 26.58 | 0.200256 | 0.2164 | 0.2141805 | 0.01209008 | -0.0154 | 38.8821
7108 | 9.925556 | 3.6077 | 38.2428 | 2 | 5.161 | 5.161681 | 26.64 | 0.200912 | 0.2167 | 0.214172 | 0.01208254 | -0.0151 | 38.8816
7109 | 9.926944 | 3.6077 | 38.2478 | 2 | 5.1596 | 5.161942 | 26.62 | 0.200749 | 0.2171 | 0.2141623 | 0.01207422 | -0.0149 | 38.8815
7110 | 9.928333 | 3.6087 | 38.2528 | 2 | 5.1673 | 5.162204 | 26.7 | 0.201652 | 0.217 | 0.2141525 | 0.01206723 | -0.0146 | 38.8808
7111 | 9.93 | 3.6087 | 38.2578 | 2 | 5.1589 | 5.162504 | 26.61 | 0.200667 | 0.2172 | 0.214142 | 0.01205976 | -0.0143 | 38.8816
7112 | 9.931389 | 3.6097 | 38.2628 | 2 | 5.1575 | 5.162799 | 26.6 | 0.200502 | 0.2163 | 0.2141319 | 0.01205173 | -0.0141 | 38.8815
7113 | 9.932778 | 3.6097 | 38.2678 | 2 | 5.1687 | 5.163131 | 26.72 | 0.201816 | 0.2166 | 0.214122 | 0.01204322 | -0.0138 | 38.8806
7114 | 9.934167 | 3.6107 | 38.2729 | 2 | 5.1624 | 5.163443 | 26.65 | 0.201084 | 0.2171 | 0.2141114 | 0.01203594 | -0.0135 | 38.8809
7115 | 9.935556 | 3.6107 | 38.2779 | 2 | 5.1617 | 5.163737 | 26.64 | 0.200995 | 0.217 | 0.2141009 | 0.01202808 | -0.0133 | 38.8808
7116 | 9.936944 | 3.6117 | 38.2829 | 2 | 5.1659 | 5.164065 | 26.69 | 0.201488 | 0.2178 | 0.2140901 | 0.01202204 | -0.013 | 38.8803
7117 | 9.938333 | 3.6117 | 38.2879 | 2 | 5.1771 | 5.16441 | 26.8 | 0.202803 | 0.2186 | 0.2140787 | 0.01201724 | -0.0128 | 38.8794
7118 | 9.939722 | 3.6126 | 38.2929 | 1 | 5.1701 | 5.164728 | 26.73 | 0.20198 | 0.2191 | 0.214067 | 0.01201341 | -0.0126 | 38.8798
7119 | 9.941111 | 3.6126 | 38.2979 | 2 | 5.1785 | 5.165039 | 26.82 | 0.202968 | 0.2207 | 0.2140542 | 0.01201133 | -0.0123 | 38.879
7120 | 9.9425 | 3.6135 | 38.303 | 2 | 5.1582 | 5.165369 | 26.61 | 0.200585 | 0.2201 | 0.214041 | 0.012008 | -0.0121 | 38.8803
7121 | 9.943889 | 3.6135 | 38.308 | 2 | 5.1596 | 5.165635 | 26.62 | 0.200769 | 0.2195 | 0.2140278 | 0.01200579 | -0.0119 | 38.88
7122 | 9.945278 | 3.6144 | 38.313 | 2 | 5.1659 | 5.165895 | 26.69 | 0.201497 | 0.2201 | 0.2140151 | 0.01200248 | -0.0117 | 38.8794
7123 | 9.946667 | 3.6144 | 38.318 | 1 | 5.1708 | 5.166196 | 26.74 | 0.202063 | 0.2205 | 0.2140031 | 0.01199895 | -0.0114 | 38.879
7124 | 9.948056 | 3.6152 | 38.323 | 2 | 5.1701 | 5.166494 | 26.73 | 0.201983 | 0.2213 | 0.2139913 | 0.01199724 | -0.0112 | 38.8789
7125 | 9.949444 | 3.6152 | 38.3281 | 2 | 5.1547 | 5.166827 | 26.57 | 0.200174 | 0.2199 | 0.2139791 | 0.01199334 | -0.011 | 38.8797
7126 | 9.950833 | 3.6161 | 38.3331 | 1 | 5.161 | 5.16713 | 26.64 | 0.200912 | 0.2197 | 0.2139669 | 0.01198887 | -0.0108 | 38.8792
7127 | 9.952222 | 3.6161 | 38.3381 | 2 | 5.1645 | 5.167419 | 26.67 | 0.201324 | 0.2194 | 0.213954 | 0.01198707 | -0.0106 | 38.8788
7128 | 9.953611 | 3.6169 | 38.3431 | 2 | 5.161 | 5.167733 | 26.64 | 0.200915 | 0.219 | 0.2139409 | 0.01198143 | -0.0104 | 38.8789
7129 | 9.955 | 3.6169 | 38.3481 | 2 | 5.168 | 5.168069 | 26.71 | 0.201735 | 0.219 | 0.213927 | 0.01197583 | -0.0102 | 38.8783
7130 | 9.956389 | 3.6176 | 38.3532 | 2 | 5.1596 | 5.168373 | 26.62 | 0.200751 | 0.2181 | 0.2139131 | 0.01196888 | -0.01 | 38.8786
7131 | 9.957778 | 3.6176 | 38.3582 | 2 | 5.1617 | 5.168694 | 26.64 | 0.200995 | 0.2174 | 0.2138991 | 0.01196129 | -0.0098 | 38.8784
7132 | 9.959167 | 3.6183 | 38.3632 | 1 | 5.1729 | 5.169033 | 26.76 | 0.202309 | 0.2178 | 0.2138852 | 0.01195407 | -0.0096 | 38.8775
7133 | 9.960556 | 3.6183 | 38.3682 | 2 | 5.1645 | 5.169364 | 26.67 | 0.201324 | 0.2177 | 0.2138713 | 0.01194903 | -0.0094 | 38.8779
7134 | 9.961944 | 3.619 | 38.3733 | 2 | 5.1568 | 5.169666 | 26.59 | 0.20042 | 0.217 | 0.2138578 | 0.01194048 | -0.0092 | 38.8782
7135 | 9.963333 | 3.619 | 38.3783 | 2 | 5.1785 | 5.170002 | 26.82 | 0.202968 | 0.2183 | 0.2138438 | 0.0119335 | -0.0091 | 38.8766
7136 | 9.964722 | 3.6197 | 38.3833 | 2 | 5.1638 | 5.170364 | 26.66 | 0.201242 | 0.2182 | 0.2138299 | 0.01192578 | -0.0089 | 38.8775
7137 | 9.966111 | 3.6197 | 38.3884 | 2 | 5.1729 | 5.170695 | 26.76 | 0.202309 | 0.2187 | 0.2138162 | 0.01191972 | -0.0087 | 38.8767
7138 | 9.9675 | 3.6203 | 38.3934 | 2 | 5.1568 | 5.171018 | 26.59 | 0.200427 | 0.2176 | 0.213802 | 0.01191223 | -0.0085 | 38.8776
7139 | 9.968889 | 3.6203 | 38.3984 | 2 | 5.1645 | 5.171283 | 26.67 | 0.201324 | 0.2171 | 0.2137879 | 0.01190628 | -0.0084 | 38.8769
7140 | 9.970278 | 3.621 | 38.4035 | 2 | 5.1736 | 5.171604 | 26.77 | 0.202392 | 0.2174 | 0.213774 | 0.01189849 | -0.0082 | 38.8761
7141 | 9.971667 | 3.621 | 38.4085 | 2 | 5.1715 | 5.171887 | 26.74 | 0.202145 | 0.217 | 0.2137607 | 0.0118898 | -0.0081 | 38.8761
7142 | 9.973056 | 3.6215 | 38.4135 | 2 | 5.1701 | 5.172195 | 26.73 | 0.20198 | 0.217 | 0.2137474 | 0.01188062 | -0.0079 | 38.8761
7143 | 9.974444 | 3.6215 | 38.4185 | 2 | 5.1722 | 5.17252 | 26.75 | 0.202227 | 0.2173 | 0.2137346 | 0.01187199 | -0.0078 | 38.8758
7144 | 9.975833 | 3.622 | 38.4236 | 2 | 5.1729 | 5.17281 | 26.76 | 0.202317 | 0.2174 | 0.2137218 | 0.01186314 | -0.0076 | 38.8756
7145 | 9.977222 | 3.622 | 38.4286 | 1 | 5.1645 | 5.173095 | 26.67 | 0.201323 | 0.2169 | 0.213709 | 0.01185808 | -0.0075 | 38.876
7146 | 9.978611 | 3.6225 | 38.4336 | 2 | 5.1827 | 5.173388 | 26.86 | 0.203462 | 0.2183 | 0.2136958 | 0.01185079 | -0.0074 | 38.8746
7147 | 9.98 | 3.6225 | 38.4387 | 2 | 5.1673 | 5.173719 | 26.7 | 0.201662 | 0.2177 | 0.2136827 | 0.01184175 | -0.0072 | 38.8755
7148 | 9.981389 | 3.623 | 38.4437 | 2 | 5.1631 | 5.174008 | 26.66 | 0.201161 | 0.2169 | 0.2136695 | 0.01183223 | -0.0071 | 38.8756
7149 | 9.982778 | 3.623 | 38.4487 | 2 | 5.1708 | 5.17433 | 26.74 | 0.202065 | 0.2167 | 0.213656 | 0.01182206 | -0.007 | 38.875
7150 | 9.984167 | 3.6234 | 38.4538 | 2 | 5.1631 | 5.174623 | 26.66 | 0.201161 | 0.2158 | 0.2136427 | 0.0118103 | -0.0069 | 38.8753
7151 | 9.985556 | 3.6234 | 38.4588 | 2 | 5.1792 | 5.174919 | 26.82 | 0.203051 | 0.2162 | 0.2136299 | 0.01180442 | -0.0068 | 38.8741
7152 | 9.986944 | 3.6238 | 38.4638 | 2 | 5.1757 | 5.175242 | 26.79 | 0.202641 | 0.2162 | 0.213617 | 0.01179339 | -0.0066 | 38.8742
7153 | 9.988333 | 3.6238 | 38.4689 | 2 | 5.1715 | 5.175565 | 26.74 | 0.202145 | 0.2162 | 0.2136031 | 0.01178332 | -0.0065 | 38.8743
7154 | 9.989722 | 3.6242 | 38.4739 | 2 | 5.1792 | 5.175884 | 26.82 | 0.20305 | 0.217 | 0.2135892 | 0.01177448 | -0.0064 | 38.8736
7155 | 9.991111 | 3.6242 | 38.4789 | 2 | 5.1834 | 5.176206 | 26.87 | 0.203544 | 0.2171 | 0.2135747 | 0.01176533 | -0.0063 | 38.8732
7156 | 9.9925 | 3.6245 | 38.484 | 2 | 5.1834 | 5.176503 | 26.87 | 0.203544 | 0.2178 | 0.2135597 | 0.01175749 | -0.0062 | 38.873
7157 | 9.993889 | 3.6245 | 38.489 | 1 | 5.1771 | 5.176768 | 26.8 | 0.202803 | 0.2181 | 0.2135446 | 0.01175456 | -0.0061 | 38.8733
7158 | 9.995278 | 3.6249 | 38.494 | 2 | 5.1743 | 5.177051 | 26.77 | 0.202474 | 0.2179 | 0.2135295 | 0.01174692 | -0.006 | 38.8733
7159 | 9.996667 | 3.6249 | 38.4991 | 2 | 5.1757 | 5.17732 | 26.79 | 0.202639 | 0.2175 | 0.2135144 | 0.01173821 | -0.0059 | 38.8731
7160 | 9.998333 | 3.6252 | 38.5041 | 2 | 5.1764 | 5.177616 | 26.8 | 0.202728 | 0.2175 | 0.2134987 | 0.01173005 | -0.0059 | 38.8732
7161 | 9.999722 | 3.6252 | 38.5091 | 2 | 5.1771 | 5.177945 | 26.8 | 0.202803 | 0.2171 | 0.2134831 | 0.01172157 | -0.0058 | 38.873
7162 | 10.001111 | 3.6255 | 38.5142 | 2 | 5.1757 | 5.178246 | 26.79 | 0.202639 | 0.2168 | 0.2134675 | 0.01171287 | -0.0057 | 38.8729
7163 | 10.0025 | 3.6255 | 38.5192 | 1 | 5.1841 | 5.178491 | 26.88 | 0.203627 | 0.217 | 0.2134527 | 0.01170741 | -0.0056 | 38.8722
7164 | 10.003889 | 3.6257 | 38.5243 | 2 | 5.1694 | 5.178799 | 26.72 | 0.201898 | 0.2163 | 0.2134379 | 0.0116979 | -0.0055 | 38.873
7165 | 10.005278 | 3.6257 | 38.5293 | 2 | 5.1841 | 5.1791 | 26.88 | 0.203627 | 0.2169 | 0.2134225 | 0.0116897 | -0.0055 | 38.8719
7166 | 10.006667 | 3.626 | 38.5343 | 2 | 5.182 | 5.179414 | 26.85 | 0.20338 | 0.2173 | 0.2134068 | 0.01168221 | -0.0054 | 38.8719
7167 | 10.008056 | 3.626 | 38.5394 | 2 | 5.1799 | 5.179699 | 26.83 | 0.203133 | 0.2173 | 0.2133912 | 0.01167441 | -0.0053 | 38.8718
7168 | 10.009444 | 3.6261 | 38.5444 | 2 | 5.182 | 5.17997 | 26.85 | 0.20339 | 0.2176 | 0.2133746 | 0.01166665 | -0.0053 | 38.8715
7169 | 10.010833 | 3.6261 | 38.5495 | 2 | 5.1771 | 5.180226 | 26.8 | 0.202803 | 0.2171 | 0.2133587 | 0.01166198 | -0.0052 | 38.8717
7170 | 10.012222 | 3.6263 | 38.5545 | 2 | 5.1806 | 5.180515 | 26.84 | 0.203225 | 0.2171 | 0.2133423 | 0.0116534 | -0.0052 | 38.8713
7171 | 10.013611 | 3.6263 | 38.5595 | 2 | 5.1841 | 5.180833 | 26.88 | 0.203627 | 0.2177 | 0.2133259 | 0.01164554 | -0.0051 | 38.8709
7172 | 10.015 | 3.6265 | 38.5646 | 1 | 5.1792 | 5.181143 | 26.82 | 0.20305 | 0.2174 | 0.2133095 | 0.01163668 | -0.0051 | 38.8711
7173 | 10.016389 | 3.6265 | 38.5696 | 1 | 5.1757 | 5.181448 | 26.79 | 0.202638 | 0.2175 | 0.2132928 | 0.01162811 | -0.005 | 38.8712
7174 | 10.017778 | 3.6266 | 38.5746 | 2 | 5.1841 | 5.181748 | 26.88 | 0.203627 | 0.2175 | 0.213276 | 0.01161906 | -0.005 | 38.8705
7175 | 10.019167 | 3.6266 | 38.5797 | 2 | 5.1729 | 5.182038 | 26.76 | 0.202309 | 0.2168 | 0.2132592 | 0.01161519 | -0.0049 | 38.871
7176 | 10.020556 | 3.6267 | 38.5847 | 2 | 5.1736 | 5.182327 | 26.77 | 0.202392 | 0.2165 | 0.2132424 | 0.01160448 | -0.0049 | 38.8709
7177 | 10.021944 | 3.6267 | 38.5897 | 2 | 5.1848 | 5.182658 | 26.88 | 0.203709 | 0.217 | 0.2132253 | 0.01159499 | -0.0049 | 38.8699
7178 | 10.023333 | 3.6267 | 38.5948 | 2 | 5.1708 | 5.182904 | 26.74 | 0.202063 | 0.2164 | 0.2132082 | 0.01158459 | -0.0049 | 38.8707
7179 | 10.024722 | 3.6267 | 38.5998 | 2 | 5.1883 | 5.183237 | 26.92 | 0.204123 | 0.2166 | 0.2131912 | 0.01157397 | -0.0048 | 38.8694
7180 | 10.026111 | 3.6267 | 38.6049 | 2 | 5.1827 | 5.183564 | 26.86 | 0.203463 | 0.2165 | 0.2131738 | 0.01156304 | -0.0048 | 38.8696
7181 | 10.0275 | 3.6267 | 38.6099 | 2 | 5.1834 | 5.183851 | 26.87 | 0.203544 | 0.2168 | 0.2131565 | 0.01155956 | -0.0048 | 38.8694
7182 | 10.028889 | 3.6267 | 38.6149 | 2 | 5.1911 | 5.184146 | 26.95 | 0.204459 | 0.2176 | 0.213139 | 0.01155054 | -0.0048 | 38.8687
7183 | 10.030278 | 3.6267 | 38.62 | 2 | 5.1771 | 5.18439 | 26.8 | 0.202804 | 0.2166 | 0.213122 | 0.01153959 | -0.0048 | 38.8695
7184 | 10.031667 | 3.6267 | 38.625 | 2 | 5.1841 | 5.184714 | 26.88 | 0.203627 | 0.2168 | 0.213105 | 0.01152902 | -0.0048 | 38.8689
7185 | 10.033056 | 3.6267 | 38.6301 | 2 | 5.1855 | 5.185018 | 26.89 | 0.203792 | 0.2169 | 0.2130876 | 0.01151839 | -0.0048 | 38.8686
7186 | 10.034444 | 3.6266 | 38.6351 | 2 | 5.1848 | 5.185341 | 26.88 | 0.203709 | 0.2173 | 0.2130697 | 0.0115083 | -0.0048 | 38.8685
7187 | 10.035833 | 3.6266 | 38.6401 | 2 | 5.1813 | 5.185661 | 26.85 | 0.203297 | 0.2171 | 0.2130517 | 0.01150605 | -0.0048 | 38.8686
7188 | 10.037222 | 3.6265 | 38.6452 | 2 | 5.1799 | 5.185992 | 26.83 | 0.20314 | 0.2168 | 0.2130331 | 0.01149514 | -0.0048 | 38.8685
7189 | 10.038611 | 3.6265 | 38.6502 | 2 | 5.1799 | 5.186288 | 26.83 | 0.203132 | 0.2166 | 0.2130144 | 0.01148393 | -0.0049 | 38.8684
7190 | 10.04 | 3.6264 | 38.6552 | 2 | 5.2002 | 5.18659 | 27.04 | 0.205527 | 0.2173 | 0.2129951 | 0.01147393 | -0.0049 | 38.8668
7191 | 10.041389 | 3.6264 | 38.6603 | 2 | 5.1883 | 5.186868 | 26.92 | 0.204122 | 0.2176 | 0.2129757 | 0.0114638 | -0.0049 | 38.8675
7192 | 10.042778 | 3.6263 | 38.6653 | 2 | 5.1932 | 5.187172 | 26.97 | 0.20471 | 0.2178 | 0.2129566 | 0.01145411 | -0.0049 | 38.867
7193 | 10.044167 | 3.6263 | 38.6704 | 2 | 5.1876 | 5.187505 | 26.91 | 0.204039 | 0.2176 | 0.2129379 | 0.01145335 | -0.0049 | 38.8672
7194 | 10.045556 | 3.6262 | 38.6754 | 2 | 5.175 | 5.187823 | 26.78 | 0.202566 | 0.2165 | 0.2129193 | 0.01144149 | -0.0049 | 38.8679
7195 | 10.046944 | 3.6262 | 38.6804 | 2 | 5.1813 | 5.188116 | 26.85 | 0.203297 | 0.2162 | 0.2129001 | 0.01142891 | -0.005 | 38.8673
7196 | 10.048333 | 3.626 | 38.6855 | 2 | 5.1778 | 5.188401 | 26.81 | 0.202886 | 0.2153 | 0.2128812 | 0.01141542 | -0.005 | 38.8674
7197 | 10.049722 | 3.626 | 38.6905 | 2 | 5.1911 | 5.188765 | 26.95 | 0.204452 | 0.2154 | 0.212862 | 0.01140255 | -0.005 | 38.8663
7198 | 10.051111 | 3.6258 | 38.6955 | 2 | 5.1813 | 5.18908 | 26.85 | 0.203304 | 0.2148 | 0.2128429 | 0.01138895 | -0.005 | 38.8669
7199 | 10.0525 | 3.6258 | 38.7006 | 2 | 5.1911 | 5.189351 | 26.95 | 0.204452 | 0.2154 | 0.212824 | 0.01138351 | -0.0051 | 38.866
7200 | 10.053889 | 3.6496 | 38.7056 | 2 | 5.1988 | 5.189669 | 27.03 | 0.205361 | 0.216 | 0.2128055 | 0.01137199 | -0.0051 | 38.8653
7201 | 10.055278 | 3.6496 | 38.7107 | 2 | 5.1876 | 5.189969 | 26.91 | 0.204039 | 0.216 | 0.2127862 | 0.01136083 | -0.0051 | 38.8659
7202 | 10.056667 | 3.6492 | 38.7158 | 2 | 5.196 | 5.190279 | 27 | 0.20503 | 0.216 | 0.2127669 | 0.01134929 | -0.0051 | 38.8652
7203 | 10.058056 | 3.6492 | 38.7208 | 2 | 5.1946 | 5.190577 | 26.98 | 0.204865 | 0.2164 | 0.2127478 | 0.01133862 | -0.0052 | 38.8651
7204 | 10.059444 | 3.6488 | 38.7259 | 2 | 5.1827 | 5.190881 | 26.86 | 0.203472 | 0.2159 | 0.2127278 | 0.01132646 | -0.0052 | 38.8658
7205 | 10.060833 | 3.6488 | 38.731 | 1 | 5.1981 | 5.191174 | 27.02 | 0.205278 | 0.2165 | 0.2127075 | 0.01132353 | -0.0052 | 38.8645
7206 | 10.062222 | 3.6485 | 38.736 | 2 | 5.1918 | 5.191481 | 26.95 | 0.204545 | 0.2163 | 0.2126872 | 0.01131208 | -0.0053 | 38.8648
7207 | 10.063611 | 3.6485 | 38.7411 | 2 | 5.1897 | 5.191788 | 26.93 | 0.204288 | 0.2162 | 0.212667 | 0.01130016 | -0.0053 | 38.8648
7208 | 10.065278 | 3.6481 | 38.7462 | 2 | 5.2079 | 5.192104 | 27.12 | 0.206436 | 0.2172 | 0.2126469 | 0.0112908 | -0.0053 | 38.8637
7209 | 10.066667 | 3.6481 | 38.7512 | 2 | 5.1827 | 5.192436 | 26.86 | 0.203463 | 0.2162 | 0.2126269 | 0.01128004 | -0.0054 | 38.8653
7210 | 10.068056 | 3.6477 | 38.7563 | 2 | 5.1946 | 5.192834 | 26.98 | 0.204865 | 0.2172 | 0.2126063 | 0.01127057 | -0.0054 | 38.8643
7211 | 10.069444 | 3.6477 | 38.7614 | 1 | 5.1988 | 5.193147 | 27.03 | 0.205361 | 0.2179 | 0.2125847 | 0.01126972 | -0.0054 | 38.8638
7212 | 10.070833 | 3.6473 | 38.7665 | 2 | 5.1771 | 5.193418 | 26.8 | 0.202804 | 0.2163 | 0.2125631 | 0.01125877 | -0.0055 | 38.8651
7213 | 10.072222 | 3.6473 | 38.7715 | 2 | 5.1841 | 5.19371 | 26.88 | 0.203627 | 0.2159 | 0.2125418 | 0.01124607 | -0.0055 | 38.8645
7214 | 10.073611 | 3.6469 | 38.7766 | 1 | 5.1883 | 5.193977 | 26.92 | 0.204122 | 0.2164 | 0.2125199 | 0.01123416 | -0.0055 | 38.864
7215 | 10.075 | 3.6469 | 38.7817 | 2 | 5.203 | 5.194263 | 27.07 | 0.205859 | 0.2168 | 0.2124977 | 0.01122262 | -0.0056 | 38.8628
7216 | 10.076389 | 3.6465 | 38.7867 | 2 | 5.2106 | 5.194599 | 27.15 | 0.206768 | 0.2175 | 0.2124753 | 0.01121245 | -0.0056 | 38.8622
7217 | 10.077778 | 3.6465 | 38.7918 | 2 | 5.1953 | 5.194937 | 26.99 | 0.204947 | 0.2174 | 0.2124524 | 0.01121216 | -0.0056 | 38.863
7218 | 10.079167 | 3.6462 | 38.7969 | 2 | 5.1925 | 5.195235 | 26.96 | 0.204618 | 0.2172 | 0.2124287 | 0.01120153 | -0.0057 | 38.8631
7219 | 10.080556 | 3.6462 | 38.8019 | 2 | 5.1967 | 5.195519 | 27.01 | 0.205114 | 0.2171 | 0.2124042 | 0.01119024 | -0.0057 | 38.8626
7220 | 10.081944 | 3.6458 | 38.807 | 2 | 5.2065 | 5.195794 | 27.11 | 0.206271 | 0.2179 | 0.21238 | 0.01118017 | -0.0057 | 38.8618
7221 | 10.083333 | 3.6458 | 38.8121 | 2 | 5.2009 | 5.196075 | 27.05 | 0.20561 | 0.2183 | 0.212356 | 0.01117088 | -0.0058 | 38.862
7222 | 10.084722 | 3.6455 | 38.8171 | 2 | 5.1981 | 5.196408 | 27.02 | 0.205279 | 0.2186 | 0.2123322 | 0.01116288 | -0.0058 | 38.862
7223 | 10.086111 | 3.6455 | 38.8222 | 2 | 5.1995 | 5.196736 | 27.03 | 0.205443 | 0.2188 | 0.2123087 | 0.01116482 | -0.0058 | 38.8617
7224 | 10.0875 | 3.6453 | 38.8272 | 2 | 5.1995 | 5.197035 | 27.03 | 0.205444 | 0.2191 | 0.2122847 | 0.0111577 | -0.0058 | 38.8616
7225 | 10.088889 | 3.6453 | 38.8323 | 2 | 5.1988 | 5.197315 | 27.03 | 0.205371 | 0.2191 | 0.2122606 | 0.01115027 | -0.0059 | 38.8615
7226 | 10.090278 | 3.645 | 38.8374 | 2 | 5.2051 | 5.197574 | 27.09 | 0.206105 | 0.22 | 0.2122361 | 0.01114421 | -0.0059 | 38.8609
7227 | 10.091667 | 3.645 | 38.8424 | 2 | 5.2079 | 5.197881 | 27.12 | 0.206436 | 0.221 | 0.2122116 | 0.01113918 | -0.0059 | 38.8605
7228 | 10.093056 | 3.6448 | 38.8475 | 2 | 5.1904 | 5.198181 | 26.94 | 0.20437 | 0.2204 | 0.2121862 | 0.01113325 | -0.0059 | 38.8615
7229 | 10.094444 | 3.6448 | 38.8526 | 2 | 5.1995 | 5.198475 | 27.03 | 0.205443 | 0.2202 | 0.2121603 | 0.01113866 | -0.0059 | 38.8607
7230 | 10.095833 | 3.6446 | 38.8576 | 2 | 5.189 | 5.198752 | 26.93 | 0.204204 | 0.219 | 0.2121344 | 0.01113039 | -0.006 | 38.8613
7231 | 10.097222 | 3.6446 | 38.8627 | 2 | 5.2106 | 5.199071 | 27.15 | 0.206768 | 0.2202 | 0.2121086 | 0.01112291 | -0.006 | 38.8596
7232 | 10.098611 | 3.6444 | 38.8677 | 2 | 5.2023 | 5.199346 | 27.06 | 0.205779 | 0.2204 | 0.212083 | 0.01111528 | -0.006 | 38.8601
7233 | 10.1 | 3.6444 | 38.8728 | 2 | 5.1918 | 5.199638 | 26.95 | 0.204545 | 0.2198 | 0.2120574 | 0.01110581 | -0.006 | 38.8606
7234 | 10.101389 | 3.6441 | 38.8779 | 2 | 5.2023 | 5.199943 | 27.06 | 0.205781 | 0.2199 | 0.2120319 | 0.01109578 | -0.006 | 38.8597
7235 | 10.102778 | 3.6441 | 38.8829 | 2 | 5.2085 | 5.200265 | 27.13 | 0.206526 | 0.2207 | 0.2120066 | 0.01110542 | -0.006 | 38.8591
7236 | 10.104167 | 3.644 | 38.888 | 2 | 5.1974 | 5.200542 | 27.01 | 0.205195 | 0.2203 | 0.2119811 | 0.01109608 | -0.0061 | 38.8597
7237 | 10.105556 | 3.644 | 38.8931 | 2 | 5.1932 | 5.200821 | 26.97 | 0.2047 | 0.2201 | 0.2119554 | 0.01108618 | -0.0061 | 38.8598
7238 | 10.106944 | 3.6438 | 38.8981 | 2 | 5.2065 | 5.201093 | 27.11 | 0.206278 | 0.2206 | 0.2119298 | 0.0110773 | -0.0061 | 38.8588
7239 | 10.108333 | 3.6438 | 38.9032 | 2 | 5.1995 | 5.201355 | 27.03 | 0.205444 | 0.221 | 0.2119044 | 0.01106878 | -0.0061 | 38.8591
7240 | 10.109722 | 3.6436 | 38.9082 | 1 | 5.1953 | 5.201647 | 26.99 | 0.204947 | 0.221 | 0.2118798 | 0.01106002 | -0.0061 | 38.8592
7241 | 10.111111 | 3.6436 | 38.9133 | 2 | 5.2092 | 5.201936 | 27.14 | 0.206603 | 0.2216 | 0.2118557 | 0.01107187 | -0.0061 | 38.8581
7242 | 10.1125 | 3.6436 | 38.9184 | 2 | 5.1995 | 5.20224 | 27.03 | 0.205443 | 0.2211 | 0.2118315 | 0.0110633 | -0.0061 | 38.8586
7243 | 10.113889 | 3.6436 | 38.9234 | 2 | 5.2085 | 5.202557 | 27.13 | 0.20652 | 0.2211 | 0.2118072 | 0.01105518 | -0.0061 | 38.8578
7244 | 10.115278 | 3.6435 | 38.9285 | 2 | 5.2058 | 5.202864 | 27.1 | 0.206189 | 0.2214 | 0.2117827 | 0.01104791 | -0.0061 | 38.8578
7245 | 10.116667 | 3.6435 | 38.9335 | 2 | 5.2072 | 5.203134 | 27.11 | 0.206354 | 0.2219 | 0.2117586 | 0.01104201 | -0.0061 | 38.8576
7246 | 10.118056 | 3.6435 | 38.9386 | 2 | 5.1967 | 5.203389 | 27.01 | 0.205113 | 0.2213 | 0.2117344 | 0.01103545 | -0.0061 | 38.8581
7247 | 10.119444 | 3.6435 | 38.9437 | 2 | 5.1848 | 5.20365 | 26.88 | 0.203709 | 0.22 | 0.2117102 | 0.01104301 | -0.0061 | 38.8588
7248 | 10.120833 | 3.6436 | 38.9487 | 2 | 5.2016 | 5.203919 | 27.06 | 0.205691 | 0.2197 | 0.2116858 | 0.01103378 | -0.0061 | 38.8575
7249 | 10.122222 | 3.6436 | 38.9538 | 2 | 5.2044 | 5.204161 | 27.09 | 0.206022 | 0.2193 | 0.2116612 | 0.01102365 | -0.0061 | 38.8571
7250 | 10.123611 | 3.6435 | 38.9588 | 2 | 5.2113 | 5.20449 | 27.16 | 0.206851 | 0.2203 | 0.2116373 | 0.01101489 | -0.0061 | 38.8565
7251 | 10.125 | 3.6435 | 38.9639 | 2 | 5.2044 | 5.204805 | 27.09 | 0.206022 | 0.2199 | 0.2116134 | 0.01100564 | -0.006 | 38.8568
7252 | 10.126389 | 3.6435 | 38.969 | 2 | 5.2051 | 5.205139 | 27.09 | 0.206112 | 0.2202 | 0.2115896 | 0.01099632 | -0.006 | 38.8565
7253 | 10.127778 | 3.6435 | 38.974 | 1 | 5.2106 | 5.205454 | 27.15 | 0.206768 | 0.2206 | 0.2115658 | 0.01100593 | -0.006 | 38.856
7254 | 10.129167 | 3.6437 | 38.9791 | 2 | 5.1995 | 5.20575 | 27.03 | 0.205444 | 0.2196 | 0.2115413 | 0.01099563 | -0.006 | 38.8566
7255 | 10.130833 | 3.6437 | 38.9842 | 2 | 5.2176 | 5.206067 | 27.22 | 0.207597 | 0.2207 | 0.211517 | 0.01098703 | -0.006 | 38.8555
7256 | 10.132222 | 3.6437 | 38.9892 | 2 | 5.2155 | 5.206374 | 27.2 | 0.207348 | 0.2213 | 0.2114928 | 0.01097896 | -0.006 | 38.8555
7257 | 10.133611 | 3.6437 | 38.9943 | 2 | 5.2037 | 5.206701 | 27.08 | 0.20595 | 0.2209 | 0.2114682 | 0.01097006 | -0.006 | 38.8561
7258 | 10.135 | 3.6437 | 38.9993 | 2 | 5.2023 | 5.207012 | 27.06 | 0.205774 | 0.2202 | 0.2114438 | 0.01096058 | -0.0059 | 38.8561
7259 | 10.136389 | 3.6437 | 39.0044 | 2 | 5.2044 | 5.207303 | 27.09 | 0.206022 | 0.2197 | 0.211419 | 0.01096895 | -0.0059 | 38.8558
7260 | 10.137778 | 3.6439 | 39.0095 | 2 | 5.2016 | 5.207631 | 27.06 | 0.205691 | 0.2189 | 0.2113949 | 0.01095733 | -0.0059 | 38.8558
7261 | 10.139167 | 3.6439 | 39.0145 | 2 | 5.2169 | 5.207966 | 27.22 | 0.207514 | 0.2193 | 0.2113705 | 0.01094698 | -0.0059 | 38.8546
7262 | 10.140556 | 3.6439 | 39.0196 | 2 | 5.2065 | 5.20825 | 27.11 | 0.206273 | 0.219 | 0.211346 | 0.01093623 | -0.0059 | 38.8551
7263 | 10.141944 | 3.6439 | 39.0246 | 2 | 5.2099 | 5.208564 | 27.14 | 0.206685 | 0.2193 | 0.2113214 | 0.01092601 | -0.0058 | 38.8547
7264 | 10.143333 | 3.6439 | 39.0297 | 2 | 5.2148 | 5.208882 | 27.19 | 0.207275 | 0.2198 | 0.2112967 | 0.01091673 | -0.0058 | 38.8542
7265 | 10.144722 | 3.6439 | 39.0348 | 1 | 5.2238 | 5.209194 | 27.29 | 0.208344 | 0.2208 | 0.2112715 | 0.01092622 | -0.0058 | 38.8534
7266 | 10.146111 | 3.6441 | 39.0398 | 2 | 5.2141 | 5.209489 | 27.19 | 0.207192 | 0.2212 | 0.2112469 | 0.01091932 | -0.0058 | 38.8539
7267 | 10.1475 | 3.6441 | 39.0449 | 2 | 5.219 | 5.209799 | 27.24 | 0.207763 | 0.2214 | 0.2112223 | 0.01091176 | -0.0057 | 38.8534
7268 | 10.148889 | 3.6442 | 39.05 | 2 | 5.2072 | 5.2101 | 27.11 | 0.206356 | 0.221 | 0.2111979 | 0.01090329 | -0.0057 | 38.8541
7269 | 10.150278 | 3.6442 | 39.055 | 2 | 5.2141 | 5.210396 | 27.19 | 0.207192 | 0.2214 | 0.2111738 | 0.01089476 | -0.0057 | 38.8534
7270 | 10.151667 | 3.6443 | 39.0601 | 2 | 5.2141 | 5.210723 | 27.19 | 0.207182 | 0.2217 | 0.2111498 | 0.01088624 | -0.0057 | 38.8533
7271 | 10.153056 | 3.6443 | 39.0652 | 2 | 5.2072 | 5.211044 | 27.11 | 0.206354 | 0.2213 | 0.2111257 | 0.0108991 | -0.0057 | 38.8536
7272 | 10.154444 | 3.6445 | 39.0702 | 2 | 5.2225 | 5.211347 | 27.27 | 0.208179 | 0.2221 | 0.2111016 | 0.01089128 | -0.0056 | 38.8524
7273 | 10.155833 | 3.6445 | 39.0753 | 2 | 5.2099 | 5.211654 | 27.14 | 0.206695 | 0.2215 | 0.2110776 | 0.01088162 | -0.0056 | 38.853
7274 | 10.157222 | 3.6446 | 39.0804 | 2 | 5.2134 | 5.211965 | 27.18 | 0.207106 | 0.222 | 0.211054 | 0.01087274 | -0.0056 | 38.8526
7275 | 10.158611 | 3.6446 | 39.0854 | 2 | 5.2134 | 5.212263 | 27.18 | 0.207099 | 0.2223 | 0.2110307 | 0.01086403 | -0.0056 | 38.8525
7276 | 10.16 | 3.6447 | 39.0905 | 2 | 5.2204 | 5.212563 | 27.25 | 0.20793 | 0.2229 | 0.2110071 | 0.01085734 | -0.0055 | 38.8518
7277 | 10.161389 | 3.6447 | 39.0955 | 2 | 5.2016 | 5.212826 | 27.06 | 0.205692 | 0.2221 | 0.2109839 | 0.01087181 | -0.0055 | 38.853
7278 | 10.162778 | 3.645 | 39.1006 | 2 | 5.2127 | 5.213109 | 27.17 | 0.207017 | 0.2221 | 0.210961 | 0.01086381 | -0.0055 | 38.852
7279 | 10.164167 | 3.645 | 39.1057 | 2 | 5.2169 | 5.213438 | 27.22 | 0.207514 | 0.2223 | 0.2109386 | 0.0108554 | -0.0054 | 38.8516
7280 | 10.165556 | 3.6451 | 39.1107 | 2 | 5.2148 | 5.213765 | 27.19 | 0.207265 | 0.2224 | 0.2109164 | 0.01084709 | -0.0054 | 38.8516
7281 | 10.166944 | 3.6451 | 39.1158 | 2 | 5.219 | 5.214097 | 27.24 | 0.207767 | 0.2227 | 0.2108945 | 0.01083878 | -0.0054 | 38.8511
7282 | 10.168333 | 3.6452 | 39.1209 | 2 | 5.2134 | 5.214419 | 27.18 | 0.2071 | 0.2224 | 0.2108729 | 0.01082974 | -0.0054 | 38.8513
7283 | 10.169722 | 3.6452 | 39.1259 | 2 | 5.219 | 5.214701 | 27.24 | 0.207763 | 0.2224 | 0.2108513 | 0.01084631 | -0.0053 | 38.8508
7284 | 10.171111 | 3.6456 | 39.131 | 2 | 5.2155 | 5.215085 | 27.2 | 0.207349 | 0.2228 | 0.2108296 | 0.01083796 | -0.0053 | 38.8508
7285 | 10.1725 | 3.6456 | 39.136 | 2 | 5.2169 | 5.215408 | 27.22 | 0.207514 | 0.2225 | 0.2108082 | 0.01082878 | -0.0053 | 38.8506
7286 | 10.173889 | 3.6457 | 39.1411 | 2 | 5.2218 | 5.215727 | 27.27 | 0.208095 | 0.2232 | 0.2107865 | 0.01082053 | -0.0052 | 38.8501
7287 | 10.175278 | 3.6457 | 39.1462 | 2 | 5.2148 | 5.216089 | 27.19 | 0.207265 | 0.2233 | 0.2107649 | 0.01081238 | -0.0052 | 38.8504
7288 | 10.176667 | 3.6459 | 39.1512 | 2 | 5.2155 | 5.21639 | 27.2 | 0.207349 | 0.223 | 0.2107435 | 0.01080281 | -0.0052 | 38.8502
7289 | 10.178056 | 3.6459 | 39.1563 | 2 | 5.2155 | 5.216681 | 27.2 | 0.207348 | 0.2228 | 0.2107226 | 0.01082165 | -0.0051 | 38.85
7290 | 10.179444 | 3.6462 | 39.1614 | 2 | 5.219 | 5.21694 | 27.24 | 0.207764 | 0.223 | 0.2107022 | 0.0108121 | -0.0051 | 38.8496
7291 | 10.180833 | 3.6462 | 39.1664 | 2 | 5.2176 | 5.217253 | 27.22 | 0.207598 | 0.2228 | 0.210682 | 0.01080214 | -0.005 | 38.8495
7292 | 10.182222 | 3.6464 | 39.1715 | 2 | 5.2294 | 5.217572 | 27.35 | 0.209011 | 0.2238 | 0.2106619 | 0.01079361 | -0.005 | 38.8485
7293 | 10.183611 | 3.6464 | 39.1766 | 1 | 5.2141 | 5.217873 | 27.19 | 0.207182 | 0.2237 | 0.2106421 | 0.01078518 | -0.005 | 38.8494
7294 | 10.185 | 3.6466 | 39.1816 | 2 | 5.2238 | 5.218158 | 27.29 | 0.208351 | 0.2239 | 0.2106222 | 0.01077574 | -0.0049 | 38.8486
7295 | 10.186389 | 3.6466 | 39.1867 | 1 | 5.2183 | 5.218471 | 27.23 | 0.20768 | 0.2238 | 0.2106025 | 0.01079769 | -0.0049 | 38.8488
7296 | 10.187778 | 3.647 | 39.1917 | 2 | 5.2169 | 5.218758 | 27.22 | 0.207514 | 0.2233 | 0.2105835 | 0.01078727 | -0.0049 | 38.8488
7297 | 10.189167 | 3.647 | 39.1968 | 2 | 5.2197 | 5.219055 | 27.25 | 0.207846 | 0.2235 | 0.2105647 | 0.0107767 | -0.0048 | 38.8484
7298 | 10.190833 | 3.6472 | 39.2019 | 2 | 5.2245 | 5.219362 | 27.3 | 0.208427 | 0.2238 | 0.2105462 | 0.01076596 | -0.0048 | 38.8482
7299 | 10.192222 | 3.6472 | 39.2069 | 2 | 5.2266 | 5.219671 | 27.32 | 0.208676 | 0.2241 | 0.2105279 | 0.0107553 | -0.0047 | 38.8479
7300 | 10.193611 | 3.6474 | 39.212 | 2 | 5.2252 | 5.220013 | 27.3 | 0.20852 | 0.2241 | 0.2105086 | 0.01074466 | -0.0047 | 38.8478
7301 | 10.195 | 3.6474 | 39.2171 | 2 | 5.2238 | 5.220321 | 27.29 | 0.208345 | 0.2243 | 0.2104894 | 0.01076904 | -0.0047 | 38.8477
7302 | 10.196389 | 3.6478 | 39.2221 | 2 | 5.2169 | 5.220615 | 27.22 | 0.207514 | 0.2244 | 0.2104705 | 0.01075892 | -0.0046 | 38.8481
7303 | 10.197778 | 3.6478 | 39.2272 | 2 | 5.2183 | 5.220934 | 27.23 | 0.207681 | 0.2241 | 0.2104521 | 0.01075121 | -0.0046 | 38.8478
7304 | 10.199167 | 3.648 | 39.2323 | 2 | 5.2197 | 5.221226 | 27.25 | 0.20785 | 0.2237 | 0.2104336 | 0.01074318 | -0.0045 | 38.8475
7305 | 10.200556 | 3.648 | 39.2373 | 2 | 5.2148 | 5.221501 | 27.19 | 0.207266 | 0.2232 | 0.2104152 | 0.01073483 | -0.0045 | 38.8477
7306 | 10.201944 | 3.6482 | 39.2424 | 2 | 5.2301 | 5.221797 | 27.35 | 0.209092 | 0.2234 | 0.2103967 | 0.01072623 | -0.0045 | 38.8465
7307 | 10.203333 | 3.6482 | 39.2475 | 2 | 5.228 | 5.222072 | 27.33 | 0.208843 | 0.2242 | 0.2103776 | 0.01074728 | -0.0044 | 38.8465
7308 | 10.204722 | 3.6486 | 39.2525 | 2 | 5.2252 | 5.222389 | 27.3 | 0.20851 | 0.2239 | 0.2103587 | 0.01073954 | -0.0044 | 38.8465
7309 | 10.206111 | 3.6486 | 39.2576 | 1 | 5.2155 | 5.222691 | 27.2 | 0.207348 | 0.2233 | 0.2103398 | 0.01073055 | -0.0043 | 38.847
7310 | 10.2075 | 3.6488 | 39.2627 | 2 | 5.2245 | 5.223011 | 27.3 | 0.20843 | 0.2229 | 0.2103215 | 0.01072174 | -0.0043 | 38.8462
7311 | 10.208889 | 3.6488 | 39.2677 | 1 | 5.2322 | 5.223293 | 27.38 | 0.209342 | 0.2236 | 0.2103035 | 0.01071427 | -0.0043 | 38.8455
7312 | 10.210278 | 3.649 | 39.2728 | 2 | 5.2315 | 5.223608 | 27.37 | 0.209258 | 0.224 | 0.2102857 | 0.01070764 | -0.0042 | 38.8454
7313 | 10.211667 | 3.649 | 39.2779 | 2 | 5.2204 | 5.223887 | 27.25 | 0.207939 | 0.224 | 0.2102677 | 0.01072744 | -0.0042 | 38.846
7314 | 10.213056 | 3.6495 | 39.283 | 2 | 5.2232 | 5.224232 | 27.28 | 0.208264 | 0.2241 | 0.2102493 | 0.010721 | -0.0041 | 38.8456
7315 | 10.214444 | 3.6495 | 39.288 | 1 | 5.2183 | 5.22452 | 27.23 | 0.20768 | 0.2237 | 0.2102307 | 0.01071432 | -0.0041 | 38.8458
7316 | 10.215833 | 3.6497 | 39.2931 | 2 | 5.219 | 5.224862 | 27.24 | 0.207763 | 0.2229 | 0.2102122 | 0.01070681 | -0.0041 | 38.8456
7317 | 10.217222 | 3.6497 | 39.2982 | 2 | 5.2232 | 5.225184 | 27.28 | 0.208261 | 0.2227 | 0.2101937 | 0.01069864 | -0.004 | 38.8451
7318 | 10.218611 | 3.6499 | 39.3032 | 2 | 5.2211 | 5.225499 | 27.26 | 0.208013 | 0.2223 | 0.2101755 | 0.01068974 | -0.004 | 38.8451
7319 | 10.22 | 3.6499 | 39.3083 | 2 | 5.2273 | 5.225828 | 27.32 | 0.20876 | 0.2227 | 0.2101571 | 0.01070687 | -0.0039 | 38.8445
7320 | 10.221389 | 3.6502 | 39.3134 | 2 | 5.2197 | 5.226161 | 27.25 | 0.207846 | 0.2222 | 0.2101383 | 0.01069783 | -0.0039 | 38.8448
7321 | 10.222778 | 3.6502 | 39.3184 | 2 | 5.2162 | 5.226473 | 27.21 | 0.207441 | 0.2211 | 0.2101199 | 0.01068679 | -0.0039 | 38.8449
7322 | 10.224167 | 3.6504 | 39.3235 | 2 | 5.2391 | 5.226786 | 27.45 | 0.210177 | 0.2221 | 0.210102 | 0.01067743 | -0.0038 | 38.8432
7323 | 10.225556 | 3.6504 | 39.3286 | 2 | 5.2162 | 5.227131 | 27.21 | 0.207431 | 0.2213 | 0.2100843 | 0.01066684 | -0.0038 | 38.8446
7324 | 10.226944 | 3.6505 | 39.3336 | 2 | 5.2273 | 5.227437 | 27.32 | 0.20876 | 0.2212 | 0.2100661 | 0.0106555 | -0.0038 | 38.8437
7325 | 10.228333 | 3.6505 | 39.3387 | 2 | 5.2211 | 5.227723 | 27.26 | 0.208022 | 0.2209 | 0.2100487 | 0.01067033 | -0.0038 | 38.8439
7326 | 10.229722 | 3.6507 | 39.3438 | 2 | 5.2259 | 5.228008 | 27.31 | 0.208594 | 0.2205 | 0.2100318 | 0.01065786 | -0.0037 | 38.8434
7327 | 10.231111 | 3.6507 | 39.3489 | 2 | 5.2329 | 5.228327 | 27.38 | 0.209425 | 0.2204 | 0.2100153 | 0.01064498 | -0.0037 | 38.8427
7328 | 10.2325 | 3.6507 | 39.3539 | 2 | 5.2273 | 5.22864 | 27.32 | 0.20877 | 0.2204 | 0.2099986 | 0.0106317 | -0.0037 | 38.843
7329 | 10.233889 | 3.6507 | 39.359 | 1 | 5.2287 | 5.228943 | 27.34 | 0.208926 | 0.22 | 0.2099824 | 0.01061777 | -0.0037 | 38.8427
7330 | 10.235278 | 3.6507 | 39.3641 | 2 | 5.2329 | 5.229272 | 27.38 | 0.209426 | 0.2205 | 0.2099663 | 0.01060435 | -0.0037 | 38.8422
7331 | 10.236667 | 3.6507 | 39.3691 | 1 | 5.2377 | 5.229544 | 27.43 | 0.210008 | 0.221 | 0.2099498 | 0.01062039 | -0.0036 | 38.8418
7332 | 10.238056 | 3.6508 | 39.3742 | 2 | 5.2245 | 5.229877 | 27.3 | 0.208434 | 0.2208 | 0.2099337 | 0.01060749 | -0.0036 | 38.8425
7333 | 10.239444 | 3.6508 | 39.3793 | 2 | 5.2273 | 5.230174 | 27.32 | 0.20876 | 0.2205 | 0.2099182 | 0.01059344 | -0.0036 | 38.8421
7334 | 10.240833 | 3.6507 | 39.3844 | 2 | 5.2294 | 5.230426 | 27.35 | 0.20901 | 0.2208 | 0.2099034 | 0.01058015 | -0.0036 | 38.8418
7335 | 10.242222 | 3.6507 | 39.3894 | 2 | 5.2315 | 5.230748 | 27.37 | 0.209258 | 0.2204 | 0.2098887 | 0.0105662 | -0.0036 | 38.8415
7336 | 10.243611 | 3.6506 | 39.3945 | 2 | 5.2148 | 5.231062 | 27.19 | 0.207268 | 0.2196 | 0.2098741 | 0.01055111 | -0.0036 | 38.8425
7337 | 10.245 | 3.6506 | 39.3996 | 2 | 5.2287 | 5.231351 | 27.34 | 0.208936 | 0.2193 | 0.2098596 | 0.01056463 | -0.0036 | 38.8413
7338 | 10.246389 | 3.6506 | 39.4046 | 2 | 5.2329 | 5.231636 | 27.38 | 0.209425 | 0.2195 | 0.2098446 | 0.01054939 | -0.0036 | 38.8409
7339 | 10.247778 | 3.6506 | 39.4097 | 2 | 5.2349 | 5.231901 | 27.4 | 0.209675 | 0.2198 | 0.2098297 | 0.010535 | -0.0036 | 38.8406
7340 | 10.249167 | 3.6504 | 39.4148 | 1 | 5.2294 | 5.232193 | 27.35 | 0.209009 | 0.2195 | 0.2098152 | 0.01051954 | -0.0036 | 38.8408
7341 | 10.250833 | 3.6504 | 39.4198 | 2 | 5.2432 | 5.232503 | 27.49 | 0.210674 | 0.2203 | 0.2098007 | 0.01050526 | -0.0036 | 38.84
7342 | 10.252222 | 3.6501 | 39.4249 | 2 | 5.2273 | 5.232801 | 27.32 | 0.20876 | 0.2195 | 0.2097862 | 0.01049007 | -0.0036 | 38.8409
7343 | 10.253611 | 3.6501 | 39.43 | 2 | 5.2232 | 5.233155 | 27.28 | 0.208261 | 0.2186 | 0.2097719 | 0.0105025 | -0.0036 | 38.8411
7344 | 10.255 | 3.65 | 39.4351 | 2 | 5.2308 | 5.233514 | 27.36 | 0.209175 | 0.2184 | 0.2097589 | 0.01048552 | -0.0037 | 38.8403
7345 | 10.256389 | 3.65 | 39.4401 | 2 | 5.2398 | 5.233804 | 27.46 | 0.21026 | 0.2187 | 0.2097461 | 0.01046905 | -0.0037 | 38.8396
7346 | 10.257778 | 3.6497 | 39.4452 | 1 | 5.2412 | 5.234123 | 27.47 | 0.210424 | 0.2194 | 0.2097332 | 0.0104535 | -0.0037 | 38.8393
7347 | 10.259167 | 3.6497 | 39.4503 | 2 | 5.2301 | 5.234418 | 27.35 | 0.209092 | 0.2188 | 0.2097205 | 0.01043681 | -0.0037 | 38.8399
7348 | 10.260556 | 3.6493 | 39.4553 | 2 | 5.2349 | 5.234729 | 27.4 | 0.209695 | 0.2187 | 0.2097076 | 0.01042012 | -0.0037 | 38.8394
7349 | 10.261944 | 3.6493 | 39.4604 | 2 | 5.2322 | 5.234989 | 27.38 | 0.209344 | 0.2185 | 0.2096947 | 0.01043272 | -0.0038 | 38.8394
7350 | 10.263333 | 3.6491 | 39.4655 | 2 | 5.2301 | 5.235294 | 27.35 | 0.209095 | 0.2182 | 0.2096821 | 0.01041524 | -0.0038 | 38.8394
7351 | 10.264722 | 3.6491 | 39.4705 | 2 | 5.228 | 5.235685 | 27.33 | 0.20885 | 0.2178 | 0.20967 | 0.01039645 | -0.0038 | 38.8394
7352 | 10.266111 | 3.6487 | 39.4756 | 2 | 5.2412 | 5.235959 | 27.47 | 0.210424 | 0.2185 | 0.2096579 | 0.01037924 | -0.0038 | 38.8383
7353 | 10.2675 | 3.6487 | 39.4807 | 2 | 5.2349 | 5.236267 | 27.4 | 0.209675 | 0.2186 | 0.2096458 | 0.01036189 | -0.0039 | 38.8385
7354 | 10.268889 | 3.6482 | 39.4857 | 2 | 5.2329 | 5.236581 | 27.38 | 0.209425 | 0.2181 | 0.2096341 | 0.01034321 | -0.0039 | 38.8385
7355 | 10.270278 | 3.6482 | 39.4908 | 1 | 5.2329 | 5.236834 | 27.38 | 0.209425 | 0.2181 | 0.2096222 | 0.01035631 | -0.0039 | 38.8384
7356 | 10.271667 | 3.648 | 39.4959 | 1 | 5.2495 | 5.237129 | 27.56 | 0.211425 | 0.2192 | 0.2096108 | 0.0103395 | -0.0039 | 38.837
7357 | 10.273056 | 3.648 | 39.5009 | 2 | 5.228 | 5.237404 | 27.33 | 0.208843 | 0.2185 | 0.2095988 | 0.01032129 | -0.004 | 38.8384
7358 | 10.274444 | 3.6474 | 39.506 | 2 | 5.2342 | 5.237725 | 27.4 | 0.209591 | 0.2183 | 0.2095872 | 0.01030226 | -0.004 | 38.8378
7359 | 10.275833 | 3.6474 | 39.5111 | 2 | 5.2349 | 5.238036 | 27.4 | 0.209675 | 0.2181 | 0.2095759 | 0.01028249 | -0.0041 | 38.8375
7360 | 10.277222 | 3.6468 | 39.5161 | 2 | 5.2453 | 5.238314 | 27.51 | 0.210925 | 0.2184 | 0.2095646 | 0.01026373 | -0.0041 | 38.8367
7361 | 10.278611 | 3.6468 | 39.5212 | 2 | 5.2391 | 5.238584 | 27.45 | 0.210174 | 0.2185 | 0.2095538 | 0.01027826 | -0.0041 | 38.8369
7362 | 10.28 | 3.6465 | 39.5263 | 2 | 5.2419 | 5.238878 | 27.48 | 0.210509 | 0.2187 | 0.209543 | 0.01026003 | -0.0042 | 38.8366
7363 | 10.281389 | 3.6465 | 39.5313 | 2 | 5.2384 | 5.239179 | 27.44 | 0.210092 | 0.2187 | 0.2095318 | 0.01024247 | -0.0042 | 38.8367
7364 | 10.282778 | 3.6459 | 39.5364 | 2 | 5.2398 | 5.239479 | 27.46 | 0.210258 | 0.2187 | 0.2095213 | 0.01022501 | -0.0043 | 38.8364
7365 | 10.284167 | 3.6459 | 39.5415 | 1 | 5.2363 | 5.239742 | 27.42 | 0.209841 | 0.2183 | 0.2095109 | 0.01020681 | -0.0043 | 38.8364
7366 | 10.285556 | 3.6453 | 39.5465 | 2 | 5.2363 | 5.240056 | 27.42 | 0.209841 | 0.2179 | 0.2095004 | 0.01018763 | -0.0044 | 38.8363
7367 | 10.286944 | 3.6453 | 39.5516 | 2 | 5.2398 | 5.240354 | 27.46 | 0.210258 | 0.2181 | 0.2094901 | 0.01020126 | -0.0044 | 38.8359
7368 | 10.288333 | 3.6449 | 39.5566 | 2 | 5.2329 | 5.240654 | 27.38 | 0.209432 | 0.2172 | 0.2094793 | 0.01018096 | -0.0045 | 38.8362
7369 | 10.289722 | 3.6449 | 39.5617 | 2 | 5.2308 | 5.240965 | 27.36 | 0.209175 | 0.2169 | 0.2094689 | 0.01015993 | -0.0045 | 38.8362
7370 | 10.291111 | 3.6442 | 39.5668 | 2 | 5.2356 | 5.241282 | 27.41 | 0.209763 | 0.2166 | 0.209459 | 0.01013908 | -0.0046 | 38.8357
7371 | 10.2925 | 3.6442 | 39.5718 | 2 | 5.237 | 5.241607 | 27.43 | 0.209927 | 0.2164 | 0.2094493 | 0.01011873 | -0.0046 | 38.8354
7372 | 10.293889 | 3.6434 | 39.5769 | 2 | 5.2419 | 5.241945 | 27.48 | 0.210518 | 0.2161 | 0.2094401 | 0.01009807 | -0.0047 | 38.8349
7373 | 10.295278 | 3.6434 | 39.5819 | 2 | 5.2453 | 5.242203 | 27.51 | 0.210927 | 0.2163 | 0.2094309 | 0.01010743 | -0.0048 | 38.8345
7374 | 10.296667 | 3.6429 | 39.587 | 2 | 5.2405 | 5.242497 | 27.46 | 0.210341 | 0.2165 | 0.2094216 | 0.01008748 | -0.0048 | 38.8347
7375 | 10.298056 | 3.6429 | 39.5921 | 2 | 5.2502 | 5.2428 | 27.56 | 0.21151 | 0.217 | 0.2094123 | 0.01006836 | -0.0049 | 38.8338
7376 | 10.299444 | 3.6422 | 39.5971 | 2 | 5.2495 | 5.243118 | 27.56 | 0.211426 | 0.2177 | 0.2094032 | 0.01004992 | -0.005 | 38.8337
7377 | 10.300833 | 3.6422 | 39.6022 | 2 | 5.2356 | 5.243427 | 27.41 | 0.209758 | 0.2171 | 0.2093944 | 0.01003066 | -0.005 | 38.8345
7378 | 10.302222 | 3.6413 | 39.6072 | 2 | 5.2412 | 5.243696 | 27.47 | 0.210425 | 0.217 | 0.2093854 | 0.01001093 | -0.0051 | 38.834
7379 | 10.303611 | 3.6413 | 39.6123 | 1 | 5.2474 | 5.24396 | 27.54 | 0.211175 | 0.2175 | 0.2093766 | 0.01002304 | -0.0052 | 38.8334
7380 | 10.305 | 3.6408 | 39.6174 | 2 | 5.2391 | 5.244222 | 27.45 | 0.210175 | 0.2172 | 0.209368 | 0.01000367 | -0.0052 | 38.8338
7381 | 10.306389 | 3.6408 | 39.6224 | 2 | 5.2342 | 5.244506 | 27.4 | 0.209591 | 0.2162 | 0.209359 | 0.00998258 | -0.0053 | 38.834
7382 | 10.307778 | 3.6399 | 39.6275 | 2 | 5.2474 | 5.244826 | 27.54 | 0.211175 | 0.2166 | 0.2093494 | 0.009961503 | -0.0054 | 38.8329
7383 | 10.309167 | 3.6399 | 39.6325 | 2 | 5.2467 | 5.2451 | 27.53 | 0.211092 | 0.2173 | 0.2093405 | 0.009940604 | -0.0055 | 38.8328
7384 | 10.310556 | 3.639 | 39.6376 | 1 | 5.2398 | 5.245363 | 27.46 | 0.210258 | 0.2174 | 0.2093312 | 0.009919963 | -0.0056 | 38.8331
7385 | 10.311944 | 3.639 | 39.6426 | 2 | 5.2398 | 5.245672 | 27.46 | 0.210258 | 0.217 | 0.2093218 | 0.009933014 | -0.0056 | 38.8329
7386 | 10.313333 | 3.6383 | 39.6477 | 2 | 5.255 | 5.245932 | 27.61 | 0.212107 | 0.2178 | 0.2093121 | 0.009913074 | -0.0057 | 38.8317
7387 | 10.314722 | 3.6383 | 39.6527 | 2 | 5.2398 | 5.246214 | 27.46 | 0.210268 | 0.2171 | 0.2093028 | 0.009891494 | -0.0058 | 38.8326
7388 | 10.316111 | 3.6374 | 39.6578 | 2 | 5.2412 | 5.246535 | 27.47 | 0.210434 | 0.2167 | 0.2092933 | 0.009869098 | -0.0059 | 38.8323
7389 | 10.3175 | 3.6374 | 39.6628 | 2 | 5.2432 | 5.246819 | 27.49 | 0.210679 | 0.2166 | 0.209284 | 0.009846465 | -0.006 | 38.832
7390 | 10.318889 | 3.6364 | 39.6679 | 2 | 5.2453 | 5.247122 | 27.51 | 0.210927 | 0.2165 | 0.2092748 | 0.009823595 | -0.0061 | 38.8317
7391 | 10.320278 | 3.6364 | 39.6729 | 2 | 5.2536 | 5.247372 | 27.6 | 0.211934 | 0.217 | 0.2092656 | 0.009837597 | -0.0061 | 38.831
7392 | 10.321944 | 3.6357 | 39.678 | 1 | 5.2439 | 5.247605 | 27.5 | 0.210758 | 0.2167 | 0.2092569 | 0.0098151 | -0.0062 | 38.8318
7393 | 10.323333 | 3.6357 | 39.683 | 2 | 5.2502 | 5.247933 | 27.56 | 0.211509 | 0.2167 | 0.2092486 | 0.009792448 | -0.0063 | 38.8312
7394 | 10.324722 | 3.6347 | 39.6881 | 2 | 5.246 | 5.248243 | 27.52 | 0.211008 | 0.2165 | 0.2092408 | 0.009769476 | -0.0064 | 38.8313
7395 | 10.326111 | 3.6347 | 39.6931 | 2 | 5.2474 | 5.248527 | 27.54 | 0.211177 | 0.2165 | 0.2092332 | 0.009746019 | -0.0065 | 38.8311
7396 | 10.3275 | 3.6336 | 39.6982 | 2 | 5.2529 | 5.248858 | 27.59 | 0.211853 | 0.2163 | 0.2092253 | 0.009722324 | -0.0066 | 38.8305
7397 | 10.328889 | 3.6336 | 39.7032 | 2 | 5.246 | 5.249135 | 27.52 | 0.211018 | 0.2165 | 0.2092175 | 0.009736213 | -0.0067 | 38.8309
7398 | 10.330278 | 3.6328 | 39.7083 | 2 | 5.246 | 5.249418 | 27.52 | 0.211008 | 0.2169 | 0.2092094 | 0.009713552 | -0.0068 | 38.8307
7399 | 10.331667 | 3.6328 | 39.7133 | 2 | 5.2488 | 5.249754 | 27.55 | 0.211343 | 0.2165 | 0.2092012 | 0.009690406 | -0.0069 | 38.8304
7400 | 10.333056 | 3.6318 | 39.7184 | 2 | 5.2529 | 5.250036 | 27.59 | 0.211843 | 0.2165 | 0.2091931 | 0.009667434 | -0.007 | 38.8299
7401 | 10.334444 | 3.6318 | 39.7234 | 2 | 5.2315 | 5.250313 | 27.37 | 0.209259 | 0.215 | 0.2091853 | 0.009641424 | -0.0071 | 38.8313
7402 | 10.335833 | 3.6307 | 39.7285 | 2 | 5.255 | 5.250575 | 27.61 | 0.212094 | 0.2154 | 0.2091767 | 0.009616166 | -0.0072 | 38.8294
7403 | 10.337222 | 3.6307 | 39.7335 | 2 | 5.2509 | 5.250826 | 27.57 | 0.211599 | 0.2155 | 0.2091687 | 0.009628715 | -0.0073 | 38.8296
7404 | 10.338611 | 3.6298 | 39.7386 | 2 | 5.2481 | 5.251133 | 27.54 | 0.211259 | 0.2153 | 0.209161 | 0.009603341 | -0.0074 | 38.8296
7405 | 10.34 | 3.6298 | 39.7436 | 2 | 5.2439 | 5.251429 | 27.5 | 0.210758 | 0.2147 | 0.2091533 | 0.009577813 | -0.0075 | 38.8297
7406 | 10.341389 | 3.6287 | 39.7486 | 1 | 5.2467 | 5.251716 | 27.53 | 0.211091 | 0.2142 | 0.2091455 | 0.009551722 | -0.0076 | 38.8294
7407 | 10.342778 | 3.6287 | 39.7537 | 2 | 5.2481 | 5.252018 | 27.54 | 0.211259 | 0.2136 | 0.2091374 | 0.009524655 | -0.0077 | 38.8291
7408 | 10.344167 | 3.6275 | 39.7587 | 2 | 5.2481 | 5.252349 | 27.54 | 0.211258 | 0.213 | 0.2091297 | 0.009496368 | -0.0078 | 38.829
7409 | 10.345556 | 3.6275 | 39.7637 | 2 | 5.2598 | 5.252683 | 27.67 | 0.212689 | 0.2134 | 0.2091222 | 0.009504802 | -0.0079 | 38.828
7410 | 10.346944 | 3.6266 | 39.7688 | 2 | 5.2598 | 5.25297 | 27.67 | 0.212681 | 0.2135 | 0.209115 | 0.009477392 | -0.008 | 38.8278
7411 | 10.348333 | 3.6266 | 39.7738 | 2 | 5.2571 | 5.253277 | 27.64 | 0.212345 | 0.2136 | 0.2091079 | 0.009450324 | -0.0081 | 38.8279
7412 | 10.349722 | 3.6254 | 39.7789 | 2 | 5.2571 | 5.25355 | 27.64 | 0.212354 | 0.2132 | 0.2091008 | 0.00942253 | -0.0082 | 38.8277
7413 | 10.351111 | 3.6254 | 39.7839 | 2 | 5.2467 | 5.25383 | 27.53 | 0.211091 | 0.2124 | 0.2090933 | 0.009393434 | -0.0083 | 38.8283
7414 | 10.3525 | 3.6241 | 39.7889 | 2 | 5.2495 | 5.254144 | 27.56 | 0.211435 | 0.2119 | 0.2090852 | 0.009362871 | -0.0084 | 38.8279
7415 | 10.353889 | 3.6241 | 39.794 | 2 | 5.2605 | 5.254441 | 27.67 | 0.212762 | 0.2126 | 0.2090775 | 0.009370749 | -0.0086 | 38.827
7416 | 10.355278 | 3.6231 | 39.799 | 2 | 5.2591 | 5.254734 | 27.66 | 0.212598 | 0.2129 | 0.2090695 | 0.009341889 | -0.0087 | 38.8269
7417 | 10.356667 | 3.6231 | 39.804 | 2 | 5.2467 | 5.254999 | 27.53 | 0.211091 | 0.2124 | 0.2090617 | 0.009312467 | -0.0088 | 38.8277
7418 | 10.358056 | 3.6219 | 39.8091 | 2 | 5.2536 | 5.255324 | 27.6 | 0.211926 | 0.2124 | 0.2090545 | 0.009283962 | -0.0089 | 38.827
7419 | 10.359444 | 3.6219 | 39.8141 | 1 | 5.2584 | 5.25565 | 27.65 | 0.212511 | 0.2126 | 0.2090472 | 0.009255062 | -0.009 | 38.8265
7420 | 10.360833 | 3.6205 | 39.8191 | 1 | 5.2591 | 5.255941 | 27.66 | 0.212595 | 0.2129 | 0.2090401 | 0.009226175 | -0.0091 | 38.8263
7421 | 10.362222 | 3.6205 | 39.8242 | 2 | 5.2653 | 5.256226 | 27.72 | 0.213349 | 0.2132 | 0.2090327 | 0.009235309 | -0.0092 | 38.8257
7422 | 10.363611 | 3.6195 | 39.8292 | 2 | 5.255 | 5.256529 | 27.61 | 0.212103 | 0.2131 | 0.2090254 | 0.009206806 | -0.0094 | 38.8263
7423 | 10.365 | 3.6195 | 39.8342 | 2 | 5.2584 | 5.256791 | 27.65 | 0.212511 | 0.2136 | 0.2090184 | 0.009178644 | -0.0095 | 38.8259
7424 | 10.366389 | 3.6182 | 39.8392 | 2 | 5.2536 | 5.257101 | 27.6 | 0.211926 | 0.2137 | 0.2090117 | 0.009150987 | -0.0096 | 38.8261
7425 | 10.367778 | 3.6182 | 39.8443 | 2 | 5.2529 | 5.257385 | 27.59 | 0.211843 | 0.213 | 0.2090053 | 0.009122027 | -0.0097 | 38.826
7426 | 10.369167 | 3.6169 | 39.8493 | 2 | 5.266 | 5.257662 | 27.73 | 0.213437 | 0.2136 | 0.2089984 | 0.00909423 | -0.0098 | 38.8249
7427 | 10.370556 | 3.6169 | 39.8543 | 2 | 5.2605 | 5.257945 | 27.67 | 0.212765 | 0.2143 | 0.2089919 | 0.009105515 | -0.0099 | 38.8252
7428 | 10.371944 | 3.6159 | 39.8593 | 2 | 5.2571 | 5.258229 | 27.64 | 0.212345 | 0.2142 | 0.2089849 | 0.009078754 | -0.0101 | 38.8253
7429 | 10.373333 | 3.6159 | 39.8644 | 2 | 5.2578 | 5.258493 | 27.64 | 0.212428 | 0.2142 | 0.2089783 | 0.009051431 | -0.0102 | 38.825
7430 | 10.374722 | 3.6147 | 39.8694 | 1 | 5.2708 | 5.258786 | 27.78 | 0.214018 | 0.2149 | 0.2089712 | 0.009024774 | -0.0103 | 38.824
7431 | 10.376111 | 3.6147 | 39.8744 | 2 | 5.2584 | 5.259021 | 27.65 | 0.212511 | 0.2148 | 0.2089639 | 0.008998291 | -0.0104 | 38.8247
7432 | 10.3775 | 3.6135 | 39.8794 | 2 | 5.2495 | 5.259336 | 27.56 | 0.211426 | 0.214 | 0.2089565 | 0.008970998 | -0.0105 | 38.8252
7433 | 10.378889 | 3.6135 | 39.8844 | 2 | 5.2702 | 5.259642 | 27.77 | 0.213945 | 0.2147 | 0.2089494 | 0.008983353 | -0.0106 | 38.8236
7434 | 10.380278 | 3.6126 | 39.8895 | 2 | 5.2633 | 5.259945 | 27.7 | 0.213097 | 0.2151 | 0.2089422 | 0.008957914 | -0.0107 | 38.8239
7435 | 10.381667 | 3.6126 | 39.8945 | 2 | 5.2757 | 5.260246 | 27.83 | 0.214605 | 0.2165 | 0.208935 | 0.00893437 | -0.0108 | 38.8229
7436 | 10.383333 | 3.6115 | 39.8995 | 2 | 5.2612 | 5.260498 | 27.68 | 0.212849 | 0.2164 | 0.2089275 | 0.008910261 | -0.0109 | 38.8241
7437 | 10.384722 | 3.6115 | 39.9045 | 2 | 5.2667 | 5.260748 | 27.74 | 0.213516 | 0.2171 | 0.2089206 | 0.00888788 | -0.011 | 38.8235
7438 | 10.386111 | 3.6105 | 39.9095 | 2 | 5.2543 | 5.26104 | 27.61 | 0.212012 | 0.2165 | 0.2089135 | 0.00887133 | -0.0111 | 38.8243
7439 | 10.3875 | 3.6105 | 39.9145 | 2 | 5.2612 | 5.26132 | 27.68 | 0.212846 | 0.2163 | 0.2089063 | 0.008879889 | -0.0112 | 38.8236
7440 | 10.388889 | 3.6097 | 39.9195 | 2 | 5.2598 | 5.261601 | 27.67 | 0.212679 | 0.2163 | 0.2088992 | 0.00886305 | -0.0113 | 38.8236
7441 | 10.390278 | 3.6097 | 39.9246 | 2 | 5.2646 | 5.261887 | 27.72 | 0.213264 | 0.217 | 0.2088921 | 0.008847621 | -0.0114 | 38.8231
7442 | 10.391667 | 3.6089 | 39.9296 | 2 | 5.2653 | 5.262179 | 27.72 | 0.213348 | 0.2169 | 0.2088858 | 0.008831388 | -0.0114 | 38.8229
7443 | 10.393056 | 3.6089 | 39.9346 | 2 | 5.2757 | 5.262484 | 27.83 | 0.214605 | 0.2182 | 0.2088789 | 0.008817956 | -0.0115 | 38.822
7444 | 10.394444 | 3.6082 | 39.9396 | 2 | 5.2667 | 5.262774 | 27.74 | 0.213526 | 0.2183 | 0.2088721 | 0.008804376 | -0.0116 | 38.8225
7445 | 10.395833 | 3.6082 | 39.9446 | 2 | 5.264 | 5.263064 | 27.71 | 0.213188 | 0.2184 | 0.208865 | 0.008816526 | -0.0117 | 38.8225
7446 | 10.397222 | 3.6077 | 39.9496 | 1 | 5.2681 | 5.26336 | 27.75 | 0.213683 | 0.219 | 0.2088578 | 0.008804123 | -0.0117 | 38.8221
7447 | 10.398611 | 3.6077 | 39.9546 | 2 | 5.2591 | 5.263585 | 27.66 | 0.212605 | 0.2183 | 0.2088509 | 0.008791161 | -0.0118 | 38.8226
7448 | 10.4 | 3.6071 | 39.9596 | 2 | 5.2695 | 5.263851 | 27.77 | 0.213851 | 0.2189 | 0.2088434 | 0.008778952 | -0.0118 | 38.8217
7449 | 10.401389 | 3.6071 | 39.9646 | 2 | 5.2509 | 5.264103 | 27.57 | 0.211592 | 0.2181 | 0.208836 | 0.008765612 | -0.0119 | 38.8229
7450 | 10.402778 | 3.6066 | 39.9697 | 2 | 5.2543 | 5.264388 | 27.61 | 0.212012 | 0.2176 | 0.2088284 | 0.008751551 | -0.0119 | 38.8225
7451 | 10.404167 | 3.6066 | 39.9747 | 2 | 5.2791 | 5.264638 | 27.87 | 0.215025 | 0.2183 | 0.2088211 | 0.008763015 | -0.0119 | 38.8206
7452 | 10.405556 | 3.6063 | 39.9797 | 2 | 5.2591 | 5.264949 | 27.66 | 0.212598 | 0.2178 | 0.2088136 | 0.008749314 | -0.012 | 38.8218
7453 | 10.406944 | 3.6063 | 39.9847 | 2 | 5.2626 | 5.265266 | 27.69 | 0.213013 | 0.2177 | 0.2088065 | 0.008735957 | -0.012 | 38.8214
7454 | 10.408333 | 3.6059 | 39.9897 | 2 | 5.2557 | 5.265562 | 27.62 | 0.212187 | 0.2165 | 0.2087986 | 0.008720654 | -0.012 | 38.8218
7455 | 10.409722 | 3.6059 | 39.9947 | 2 | 5.2571 | 5.265841 | 27.64 | 0.212347 | 0.2159 | 0.208791 | 0.008704552 | -0.0121 | 38.8215
7456 | 10.411111 | 3.6054 | 39.9997 | 1 | 5.2605 | 5.266117 | 27.67 | 0.212762 | 0.2157 | 0.2087831 | 0.008687978 | -0.0121 | 38.8212
7457 | 10.4125 | 3.6054 | 40.0047 | 2 | 5.2681 | 5.266372 | 27.75 | 0.213683 | 0.2153 | 0.2087756 | 0.008694115 | -0.0121 | 38.8205
7458 | 10.413889 | 3.6052 | 40.0097 | 2 | 5.2681 | 5.26664 | 27.75 | 0.213704 | 0.2157 | 0.2087675 | 0.008677581 | -0.0121 | 38.8203
7459 | 10.415278 | 3.6052 | 40.0147 | 2 | 5.2612 | 5.266947 | 27.68 | 0.212847 | 0.2148 | 0.2087598 | 0.008658615 | -0.0122 | 38.8207
7460 | 10.416667 | 3.6049 | 40.0198 | 2 | 5.2646 | 5.267234 | 27.72 | 0.213264 | 0.2146 | 0.2087522 | 0.008639831 | -0.0122 | 38.8203
7461 | 10.418056 | 3.6049 | 40.0248 | 2 | 5.255 | 5.2676 | 27.61 | 0.212096 | 0.2135 | 0.2087445 | 0.008619923 | -0.0122 | 38.8208
7462 | 10.419444 | 3.6045 | 40.0298 | 2 | 5.2702 | 5.267847 | 27.77 | 0.213935 | 0.2135 | 0.2087369 | 0.008600036 | -0.0122 | 38.8196
7463 | 10.420833 | 3.6045 | 40.0348 | 2 | 5.2681 | 5.268121 | 27.75 | 0.213683 | 0.2137 | 0.2087292 | 0.0086035 | -0.0122 | 38.8196
7464 | 10.422222 | 3.6043 | 40.0398 | 2 | 5.2702 | 5.268415 | 27.77 | 0.213942 | 0.2135 | 0.2087213 | 0.00858366 | -0.0122 | 38.8193
7465 | 10.423611 | 3.6043 | 40.0448 | 1 | 5.2688 | 5.268668 | 27.76 | 0.213767 | 0.2132 | 0.2087144 | 0.008562452 | -0.0122 | 38.8192
7466 | 10.425 | 3.604 | 40.0498 | 2 | 5.2791 | 5.268905 | 27.87 | 0.215025 | 0.2139 | 0.2087075 | 0.008542816 | -0.0122 | 38.8184
7467 | 10.426389 | 3.604 | 40.0548 | 2 | 5.2715 | 5.269137 | 27.79 | 0.214102 | 0.2137 | 0.2087009 | 0.008522302 | -0.0122 | 38.8188
7468 | 10.427778 | 3.6037 | 40.0598 | 2 | 5.2688 | 5.269444 | 27.76 | 0.213767 | 0.2133 | 0.208694 | 0.008500909 | -0.0122 | 38.8188
7469 | 10.429167 | 3.6037 | 40.0648 | 1 | 5.2667 | 5.269783 | 27.74 | 0.213516 | 0.213 | 0.2086875 | 0.008504658 | -0.0123 | 38.8188
7470 | 10.430556 | 3.6036 | 40.0698 | 2 | 5.2646 | 5.270117 | 27.72 | 0.213264 | 0.2125 | 0.2086808 | 0.008482009 | -0.0123 | 38.8188
7471 | 10.431944 | 3.6036 | 40.0748 | 2 | 5.2729 | 5.270443 | 27.8 | 0.214271 | 0.2124 | 0.2086743 | 0.008461421 | -0.0123 | 38.8181
7472 | 10.433333 | 3.6033 | 40.0798 | 2 | 5.2722 | 5.270694 | 27.8 | 0.214186 | 0.2123 | 0.208667 | 0.008441019 | -0.0123 | 38.818
7473 | 10.434722 | 3.6033 | 40.0848 | 2 | 5.2715 | 5.271015 | 27.79 | 0.214102 | 0.2119 | 0.2086597 | 0.008420478 | -0.0123 | 38.8179
7474 | 10.436111 | 3.603 | 40.0899 | 2 | 5.2708 | 5.271319 | 27.78 | 0.214018 | 0.2114 | 0.2086523 | 0.008398575 | -0.0123 | 38.8178
7475 | 10.4375 | 3.603 | 40.0949 | 2 | 5.2605 | 5.271598 | 27.67 | 0.21277 | 0.211 | 0.2086453 | 0.008396743 | -0.0123 | 38.8184
7476 | 10.438889 | 3.6029 | 40.0999 | 2 | 5.2736 | 5.271885 | 27.81 | 0.214354 | 0.2107 | 0.2086384 | 0.008373752 | -0.0123 | 38.8173
7477 | 10.440278 | 3.6029 | 40.1049 | 2 | 5.275 | 5.272169 | 27.83 | 0.214524 | 0.2112 | 0.2086315 | 0.00835209 | -0.0123 | 38.817
7478 | 10.441667 | 3.6026 | 40.1099 | 2 | 5.2873 | 5.272462 | 27.96 | 0.216033 | 0.2123 | 0.2086251 | 0.008332572 | -0.0123 | 38.816
7479 | 10.443056 | 3.6026 | 40.1149 | 2 | 5.277 | 5.272769 | 27.85 | 0.214783 | 0.2123 | 0.2086183 | 0.00831316 | -0.0123 | 38.8166
7480 | 10.444444 | 3.6024 | 40.1199 | 2 | 5.2729 | 5.273083 | 27.8 | 0.21428 | 0.2126 | 0.2086119 | 0.008293936 | -0.0123 | 38.8168
7481 | 10.445833 | 3.6024 | 40.1249 | 2 | 5.2729 | 5.273322 | 27.8 | 0.21427 | 0.2124 | 0.2086051 | 0.008293941 | -0.0123 | 38.8166
7482 | 10.4475 | 3.6023 | 40.1299 | 2 | 5.2743 | 5.27359 | 27.82 | 0.214438 | 0.2124 | 0.2085978 | 0.008274439 | -0.0123 | 38.8167
7483 | 10.448889 | 3.6023 | 40.1349 | 1 | 5.277 | 5.273855 | 27.85 | 0.214773 | 0.2128 | 0.2085906 | 0.008255286 | -0.0122 | 38.8164
7484 | 10.450278 | 3.6022 | 40.1399 | 2 | 5.2805 | 5.274193 | 27.88 | 0.215193 | 0.2135 | 0.2085833 | 0.008237133 | -0.0122 | 38.816
7485 | 10.451667 | 3.6022 | 40.1449 | 2 | 5.2791 | 5.274484 | 27.87 | 0.215028 | 0.2142 | 0.2085762 | 0.008220469 | -0.0122 | 38.8159
7486 | 10.453056 | 3.602 | 40.1499 | 2 | 5.2777 | 5.274734 | 27.85 | 0.214857 | 0.2146 | 0.208569 | 0.008204234 | -0.0122 | 38.8159
7487 | 10.454444 | 3.602 | 40.1549 | 2 | 5.2729 | 5.275016 | 27.8 | 0.21428 | 0.2144 | 0.208562 | 0.008208005 | -0.0122 | 38.8161
7488 | 10.455833 | 3.6021 | 40.1599 | 2 | 5.2846 | 5.275305 | 27.93 | 0.215697 | 0.2149 | 0.2085554 | 0.008192299 | -0.0122 | 38.8151
7489 | 10.457222 | 3.6021 | 40.1649 | 2 | 5.2818 | 5.275538 | 27.9 | 0.215363 | 0.2155 | 0.2085484 | 0.008178078 | -0.0122 | 38.8151
7490 | 10.458611 | 3.6021 | 40.1699 | 2 | 5.2777 | 5.275771 | 27.85 | 0.214858 | 0.2155 | 0.2085419 | 0.008163553 | -0.0121 | 38.8153
7491 | 10.46 | 3.6021 | 40.1749 | 2 | 5.2914 | 5.276072 | 28 | 0.216551 | 0.2166 | 0.2085356 | 0.008151734 | -0.0121 | 38.8142
7492 | 10.461389 | 3.6021 | 40.1799 | 2 | 5.277 | 5.276358 | 27.85 | 0.214774 | 0.215 | 0.2085296 | 0.008137903 | -0.0121 | 38.8151
7493 | 10.462778 | 3.6021 | 40.1849 | 2 | 5.2818 | 5.27662 | 27.9 | 0.215361 | 0.2152 | 0.208524 | 0.008141417 | -0.0121 | 38.8146
7494 | 10.464167 | 3.6023 | 40.1899 | 2 | 5.2763 | 5.276912 | 27.84 | 0.214689 | 0.2154 | 0.2085179 | 0.008128273 | -0.012 | 38.8148
7495 | 10.465556 | 3.6023 | 40.1949 | 2 | 5.2674 | 5.277173 | 27.75 | 0.213599 | 0.2147 | 0.2085115 | 0.008114665 | -0.012 | 38.8153
7496 | 10.466944 | 3.6024 | 40.1999 | 2 | 5.2763 | 5.277465 | 27.84 | 0.214689 | 0.2146 | 0.2085049 | 0.008100999 | -0.012 | 38.8145
7497 | 10.468333 | 3.6024 | 40.2049 | 2 | 5.2832 | 5.277742 | 27.91 | 0.215529 | 0.2151 | 0.2084984 | 0.008088252 | -0.0119 | 38.8139
7498 | 10.469722 | 3.6025 | 40.21 | 2 | 5.2914 | 5.278005 | 28 | 0.21654 | 0.2155 | 0.2084914 | 0.008075854 | -0.0119 | 38.8131
7499 | 10.471111 | 3.6025 | 40.215 | 1 | 5.2818 | 5.278228 | 27.9 | 0.215361 | 0.2187 | 0.2084847 | 0.008084624 | -0.0119 | 38.8137
7500 | 10.4725 | 3.6028 | 40.22 | 2 | 5.2791 | 5.278432 | 27.87 | 0.215028 | 0.2187 | 0.208478 | 0.008077456 | -0.0118 | 38.8137
7501 | 10.473889 | 3.6028 | 40.225 | 2 | 5.2914 | 5.278713 | 28 | 0.216538 | 0.2196 | 0.2084712 | 0.008071933 | -0.0118 | 38.8127
7502 | 10.475278 | 3.6032 | 40.23 | 2 | 5.2791 | 5.27899 | 27.87 | 0.215028 | 0.2193 | 0.2084642 | 0.008065779 | -0.0117 | 38.8134
7503 | 10.476667 | 3.6032 | 40.235 | 2 | 5.2812 | 5.279288 | 27.89 | 0.21529 | 0.2191 | 0.2084569 | 0.008058587 | -0.0117 | 38.8131
7504 | 10.478056 | 3.6035 | 40.24 | 2 | 5.2688 | 5.279553 | 27.76 | 0.213767 | 0.2179 | 0.2084493 | 0.008050766 | -0.0116 | 38.8139
7505 | 10.479444 | 3.6035 | 40.245 | 2 | 5.2784 | 5.279821 | 27.86 | 0.214951 | 0.2176 | 0.2084418 | 0.008057184 | -0.0116 | 38.8131
7506 | 10.480833 | 3.6041 | 40.25 | 2 | 5.286 | 5.280117 | 27.94 | 0.215868 | 0.2178 | 0.2084338 | 0.008049227 | -0.0115 | 38.8124
7507 | 10.482222 | 3.6041 | 40.255 | 2 | 5.2825 | 5.280387 | 27.91 | 0.215445 | 0.2181 | 0.2084252 | 0.008040805 | -0.0114 | 38.8125
7508 | 10.483611 | 3.6045 | 40.26 | 2 | 5.2846 | 5.280683 | 27.93 | 0.215697 | 0.2178 | 0.208416 | 0.00803159 | -0.0113 | 38.8122
7509 | 10.485 | 3.6045 | 40.265 | 2 | 5.275 | 5.28096 | 27.83 | 0.214521 | 0.2173 | 0.2084065 | 0.008021584 | -0.0113 | 38.8127
7510 | 10.486389 | 3.605 | 40.27 | 2 | 5.2825 | 5.281207 | 27.91 | 0.21545 | 0.2174 | 0.2083971 | 0.008012492 | -0.0112 | 38.812
7511 | 10.487778 | 3.605 | 40.275 | 2 | 5.2805 | 5.281478 | 27.88 | 0.215198 | 0.2171 | 0.2083871 | 0.008018689 | -0.0111 | 38.812
7512 | 10.489167 | 3.6056 | 40.28 | 2 | 5.2846 | 5.281743 | 27.93 | 0.215697 | 0.2172 | 0.2083773 | 0.008009302 | -0.011 | 38.8116
7513 | 10.490556 | 3.6056 | 40.285 | 2 | 5.2708 | 5.281994 | 27.78 | 0.214026 | 0.2161 | 0.2083671 | 0.007998232 | -0.011 | 38.8124
7514 | 10.491944 | 3.6061 | 40.2901 | 2 | 5.2873 | 5.282283 | 27.96 | 0.216043 | 0.2164 | 0.2083565 | 0.007987591 | -0.0109 | 38.8111
7515 | 10.493333 | 3.6061 | 40.2951 | 2 | 5.2818 | 5.282552 | 27.9 | 0.215361 | 0.2161 | 0.2083456 | 0.007976566 | -0.0108 | 38.8113
7516 | 10.494722 | 3.6066 | 40.3001 | 2 | 5.2777 | 5.282825 | 27.85 | 0.214857 | 0.2157 | 0.2083342 | 0.007964916 | -0.0107 | 38.8115
7517 | 10.496111 | 3.6066 | 40.3051 | 2 | 5.2812 | 5.283119 | 27.89 | 0.215277 | 0.2155 | 0.2083222 | 0.007968474 | -0.0106 | 38.8111
7518 | 10.4975 | 3.6073 | 40.3101 | 2 | 5.2873 | 5.283419 | 27.96 | 0.216033 | 0.2153 | 0.2083096 | 0.007956209 | -0.0105 | 38.8105
7519 | 10.498889 | 3.6073 | 40.3151 | 2 | 5.2846 | 5.283713 | 27.93 | 0.215698 | 0.2154 | 0.2082968 | 0.007943725 | -0.0105 | 38.8106
7520 | 10.500278 | 3.6078 | 40.3201 | 2 | 5.2812 | 5.284005 | 27.89 | 0.215282 | 0.2148 | 0.2082837 | 0.007930777 | -0.0104 | 38.8107
7521 | 10.501667 | 3.6078 | 40.3251 | 2 | 5.2853 | 5.284253 | 27.93 | 0.215788 | 0.2146 | 0.2082702 | 0.007918015 | -0.0103 | 38.8102
7522 | 10.503056 | 3.6084 | 40.3301 | 2 | 5.2853 | 5.284534 | 27.93 | 0.215781 | 0.2145 | 0.2082558 | 0.007906008 | -0.0102 | 38.8101
7523 | 10.504444 | 3.6084 | 40.3351 | 2 | 5.277 | 5.284801 | 27.85 | 0.214773 | 0.2135 | 0.2082416 | 0.007904924 | -0.0101 | 38.8105
7524 | 10.505833 | 3.609 | 40.3402 | 2 | 5.2901 | 5.285082 | 27.98 | 0.21638 | 0.2137 | 0.2082272 | 0.007891659 | -0.01 | 38.8094
7525 | 10.507222 | 3.609 | 40.3452 | 2 | 5.2866 | 5.285401 | 27.95 | 0.21595 | 0.2141 | 0.2082129 | 0.007879635 | -0.0099 | 38.8095
7526 | 10.508611 | 3.6095 | 40.3502 | 2 | 5.2846 | 5.285702 | 27.93 | 0.215698 | 0.2142 | 0.2081986 | 0.0078678 | -0.0098 | 38.8095
7527 | 10.51 | 3.6095 | 40.3552 | 2 | 5.2928 | 5.285973 | 28.01 | 0.216709 | 0.2147 | 0.2081844 | 0.007858017 | -0.0098 | 38.8088
7528 | 10.511389 | 3.6101 | 40.3602 | 2 | 5.2914 | 5.286256 | 28 | 0.216538 | 0.2147 | 0.2081705 | 0.007847694 | -0.0097 | 38.8087
7529 | 10.512778 | 3.6101 | 40.3652 | 2 | 5.2901 | 5.286554 | 27.98 | 0.21637 | 0.2151 | 0.2081564 | 0.007848035 | -0.0096 | 38.8087
7530 | 10.514444 | 3.6107 | 40.3702 | 2 | 5.2887 | 5.286769 | 27.97 | 0.216201 | 0.2148 | 0.2081408 | 0.007837908 | -0.0095 | 38.809
7531 | 10.515833 | 3.6107 | 40.3753 | 2 | 5.277 | 5.287051 | 27.85 | 0.214773 | 0.2134 | 0.2081246 | 0.007826353 | -0.0094 | 38.8096
7532 | 10.517222 | 3.6112 | 40.3803 | 2 | 5.286 | 5.287315 | 27.94 | 0.215872 | 0.2129 | 0.2081087 | 0.007813694 | -0.0093 | 38.8088
7533 | 10.518611 | 3.6112 | 40.3853 | 2 | 5.2887 | 5.287598 | 27.97 | 0.216204 | 0.2128 | 0.2080927 | 0.007801146 | -0.0093 | 38.8085
7534 | 10.52 | 3.6117 | 40.3903 | 2 | 5.2873 | 5.287882 | 27.96 | 0.216036 | 0.2118 | 0.2080769 | 0.0077879 | -0.0092 | 38.8085
7535 | 10.521389 | 3.6117 | 40.3953 | 2 | 5.2956 | 5.288142 | 28.04 | 0.21705 | 0.212 | 0.2080608 | 0.007781662 | -0.0091 | 38.8077
7536 | 10.522778 | 3.6121 | 40.4004 | 2 | 5.2798 | 5.288412 | 27.88 | 0.21511 | 0.2108 | 0.2080443 | 0.007766842 | -0.009 | 38.8087
7537 | 10.524167 | 3.6121 | 40.4054 | 2 | 5.288 | 5.288685 | 27.96 | 0.216117 | 0.2107 | 0.2080282 | 0.007751408 | -0.009 | 38.8079
7538 | 10.525556 | 3.6125 | 40.4104 | 1 | 5.2914 | 5.288947 | 28 | 0.216538 | 0.2107 | 0.2080118 | 0.007735844 | -0.0089 | 38.8076
7539 | 10.526944 | 3.6125 | 40.4154 | 1 | 5.2667 | 5.289244 | 27.74 | 0.213516 | 0.2087 | 0.2079959 | 0.007716351 | -0.0088 | 38.8092
7540 | 10.528333 | 3.6127 | 40.4204 | 1 | 5.2921 | 5.289543 | 28.01 | 0.216622 | 0.2093 | 0.2079798 | 0.007697781 | -0.0088 | 38.8072
7541 | 10.529722 | 3.6127 | 40.4254 | 2 | 5.2956 | 5.28976 | 28.04 | 0.217044 | 0.2095 | 0.2079632 | 0.007689055 | -0.0087 | 38.8068
7542 | 10.531111 | 3.613 | 40.4305 | 2 | 5.2942 | 5.290005 | 28.03 | 0.216875 | 0.2095 | 0.2079457 | 0.007670859 | -0.0087 | 38.8068
7543 | 10.5325 | 3.613 | 40.4355 | 2 | 5.2908 | 5.290261 | 27.99 | 0.216455 | 0.2096 | 0.2079282 | 0.007652776 | -0.0086 | 38.8069
7544 | 10.533889 | 3.6131 | 40.4405 | 2 | 5.2887 | 5.290561 | 27.97 | 0.216202 | 0.2095 | 0.2079106 | 0.007634806 | -0.0086 | 38.8069
7545 | 10.535278 | 3.6131 | 40.4455 | 2 | 5.2887 | 5.290868 | 27.97 | 0.216201 | 0.209 | 0.2078934 | 0.007616868 | -0.0086 | 38.8067
7546 | 10.536667 | 3.6132 | 40.4505 | 2 | 5.2935 | 5.291123 | 28.02 | 0.21679 | 0.2092 | 0.2078761 | 0.007600177 | -0.0085 | 38.8062
7547 | 10.538056 | 3.6132 | 40.4555 | 2 | 5.2914 | 5.291428 | 28 | 0.216538 | 0.2092 | 0.2078588 | 0.00758922 | -0.0085 | 38.8062
7548 | 10.539444 | 3.6132 | 40.4606 | 2 | 5.2956 | 5.2917 | 28.04 | 0.217043 | 0.2094 | 0.2078417 | 0.007572901 | -0.0085 | 38.8058
7549 | 10.540833 | 3.6132 | 40.4656 | 1 | 5.2901 | 5.291948 | 27.98 | 0.21637 | 0.2089 | 0.2078241 | 0.007555972 | -0.0084 | 38.806
7550 | 10.542222 | 3.6132 | 40.4706 | 1 | 5.2908 | 5.292253 | 27.99 | 0.216454 | 0.2084 | 0.2078058 | 0.007538028 | -0.0084 | 38.8058
7551 | 10.543611 | 3.6132 | 40.4756 | 2 | 5.2956 | 5.292518 | 28.04 | 0.217044 | 0.2082 | 0.2077874 | 0.007519555 | -0.0084 | 38.8053
7552 | 10.545 | 3.6131 | 40.4806 | 2 | 5.286 | 5.292817 | 27.94 | 0.21587 | 0.2075 | 0.2077681 | 0.007499826 | -0.0084 | 38.8059
7553 | 10.546389 | 3.6131 | 40.4857 | 2 | 5.2983 | 5.293118 | 28.07 | 0.217381 | 0.2079 | 0.2077489 | 0.007487368 | -0.0084 | 38.8048
7554 | 10.547778 | 3.6129 | 40.4907 | 2 | 5.2969 | 5.293399 | 28.06 | 0.217216 | 0.2082 | 0.2077298 | 0.007468823 | -0.0084 | 38.8048
7555 | 10.549167 | 3.6129 | 40.4957 | 2 | 5.2853 | 5.293657 | 27.93 | 0.215781 | 0.2077 | 0.2077107 | 0.007449023 | -0.0084 | 38.8054
7556 | 10.550556 | 3.6127 | 40.5007 | 2 | 5.2942 | 5.29393 | 28.03 | 0.216882 | 0.2078 | 0.2076914 | 0.00742958 | -0.0084 | 38.8047
7557 | 10.551944 | 3.6127 | 40.5058 | 1 | 5.2969 | 5.29412 | 28.06 | 0.217211 | 0.2081 | 0.2076722 | 0.007410495 | -0.0084 | 38.8043
7558 | 10.553333 | 3.6124 | 40.5108 | 1 | 5.2942 | 5.2944 | 28.03 | 0.216875 | 0.2079 | 0.207653 | 0.007391121 | -0.0084 | 38.8043
7559 | 10.554722 | 3.6124 | 40.5158 | 2 | 5.2983 | 5.2947 | 28.07 | 0.21738 | 0.2081 | 0.2076333 | 0.007379594 | -0.0084 | 38.8039
7560 | 10.556111 | 3.6121 | 40.5208 | 2 | 5.2914 | 5.295001 | 28 | 0.216538 | 0.2076 | 0.2076137 | 0.007359792 | -0.0084 | 38.8043
7561 | 10.5575 | 3.6121 | 40.5258 | 2 | 5.2997 | 5.295302 | 28.09 | 0.217548 | 0.2077 | 0.2075935 | 0.007340669 | -0.0085 | 38.8035
7562 | 10.558889 | 3.6118 | 40.5308 | 2 | 5.2928 | 5.295542 | 28.01 | 0.216706 | 0.2072 | 0.2075736 | 0.007320937 | -0.0085 | 38.8039
7563 | 10.560278 | 3.6118 | 40.5359 | 2 | 5.3065 | 5.295823 | 28.16 | 0.218392 | 0.2077 | 0.2075531 | 0.007302531 | -0.0085 | 38.8027
7564 | 10.561667 | 3.6114 | 40.5409 | 2 | 5.286 | 5.296093 | 27.94 | 0.215872 | 0.207 | 0.2075312 | 0.007282792 | -0.0085 | 38.804
7565 | 10.563056 | 3.6114 | 40.5459 | 2 | 5.2942 | 5.296375 | 28.03 | 0.216875 | 0.2072 | 0.2075092 | 0.007269053 | -0.0085 | 38.8033
7566 | 10.564444 | 3.611 | 40.5509 | 2 | 5.3051 | 5.296631 | 28.14 | 0.21823 | 0.2067 | 0.2074863 | 0.007248886 | -0.0085 | 38.8024
7567 | 10.565833 | 3.611 | 40.5559 | 2 | 5.2997 | 5.296934 | 28.09 | 0.217548 | 0.2069 | 0.2074638 | 0.007229159 | -0.0086 | 38.8026
7568 | 10.567222 | 3.6106 | 40.5609 | 2 | 5.2901 | 5.297212 | 27.98 | 0.21638 | 0.2058 | 0.2074408 | 0.007207778 | -0.0086 | 38.8032
7569 | 10.568611 | 3.6106 | 40.566 | 2 | 5.2956 | 5.297489 | 28.04 | 0.217043 | 0.2053 | 0.2074174 | 0.007186516 | -0.0086 | 38.8026
7570 | 10.57 | 3.6102 | 40.571 | 2 | 5.301 | 5.297735 | 28.1 | 0.217717 | 0.2051 | 0.2073931 | 0.007165536 | -0.0086 | 38.8021
7571 | 10.571389 | 3.6102 | 40.576 | 2 | 5.301 | 5.297991 | 28.1 | 0.21772 | 0.2047 | 0.2073676 | 0.007146303 | -0.0087 | 38.8019
7572 | 10.572778 | 3.6097 | 40.581 | 1 | 5.2914 | 5.298249 | 28 | 0.216538 | 0.2038 | 0.2073418 | 0.007123292 | -0.0087 | 38.8025
7573 | 10.574167 | 3.6097 | 40.586 | 2 | 5.2894 | 5.298499 | 27.98 | 0.216293 | 0.2032 | 0.2073157 | 0.00709992 | -0.0087 | 38.8025
7574 | 10.575556 | 3.6092 | 40.591 | 2 | 5.2969 | 5.298721 | 28.06 | 0.217211 | 0.2028 | 0.2072895 | 0.007077156 | -0.0087 | 38.8018
7575 | 10.576944 | 3.6092 | 40.5961 | 1 | 5.2887 | 5.299026 | 27.97 | 0.216201 | 0.2017 | 0.2072631 | 0.007052908 | -0.0088 | 38.8022
7576 | 10.578333 | 3.6087 | 40.6011 | 2 | 5.2914 | 5.299248 | 28 | 0.216539 | 0.2012 | 0.2072365 | 0.007027177 | -0.0088 | 38.8018
7577 | 10.579722 | 3.6087 | 40.6061 | 2 | 5.299 | 5.299498 | 28.08 | 0.217464 | 0.2013 | 0.2072105 | 0.007001357 | -0.0088 | 38.8012
7578 | 10.581389 | 3.6081 | 40.6111 | 2 | 5.3065 | 5.299747 | 28.16 | 0.218392 | 0.2016 | 0.2071842 | 0.006976341 | -0.0089 | 38.8008
7579 | 10.582778 | 3.6081 | 40.6161 | 2 | 5.2969 | 5.300003 | 28.06 | 0.217211 | 0.2011 | 0.2071575 | 0.006950406 | -0.0089 | 38.8013
7580 | 10.584167 | 3.6074 | 40.6211 | 2 | 5.2969 | 5.300308 | 28.06 | 0.217212 | 0.2007 | 0.2071304 | 0.006924757 | -0.009 | 38.8012
7581 | 10.585556 | 3.6074 | 40.6261 | 2 | 5.3024 | 5.300594 | 28.12 | 0.217886 | 0.2006 | 0.2071024 | 0.006898674 | -0.009 | 38.8007
7582 | 10.586944 | 3.6067 | 40.6311 | 1 | 5.2914 | 5.30083 | 28 | 0.216538 | 0.1997 | 0.2070743 | 0.006872316 | -0.0091 | 38.8013
7583 | 10.588333 | 3.6067 | 40.6361 | 2 | 5.3038 | 5.301079 | 28.13 | 0.218054 | 0.2001 | 0.2070465 | 0.006843233 | -0.0091 | 38.8003
7584 | 10.589722 | 3.6058 | 40.6411 | 2 | 5.2969 | 5.301394 | 28.06 | 0.217211 | 0.1993 | 0.2070184 | 0.006816307 | -0.0092 | 38.8006
7585 | 10.591111 | 3.6058 | 40.6462 | 2 | 5.3024 | 5.301626 | 28.12 | 0.217886 | 0.1992 | 0.2069905 | 0.006789431 | -0.0093 | 38.8001
7586 | 10.5925 | 3.605 | 40.6512 | 2 | 5.312 | 5.301864 | 28.22 | 0.219067 | 0.2002 | 0.2069619 | 0.006764612 | -0.0093 | 38.7992
7587 | 10.593889 | 3.605 | 40.6562 | 2 | 5.3024 | 5.30211 | 28.12 | 0.217886 | 0.1997 | 0.2069334 | 0.00673944 | -0.0094 | 38.7998
7588 | 10.595278 | 3.6041 | 40.6612 | 2 | 5.3038 | 5.302389 | 28.13 | 0.218057 | 0.1994 | 0.2069052 | 0.006714158 | -0.0095 | 38.7995
7589 | 10.596667 | 3.6041 | 40.6662 | 2 | 5.3092 | 5.302637 | 28.19 | 0.218737 | 0.2001 | 0.2068767 | 0.006683986 | -0.0096 | 38.799
7590 | 10.598056 | 3.6031 | 40.6712 | 2 | 5.3065 | 5.302932 | 28.16 | 0.218393 | 0.2 | 0.2068478 | 0.00665974 | -0.0096 | 38.799
7591 | 10.599444 | 3.6031 | 40.6762 | 1 | 5.3065 | 5.303186 | 28.16 | 0.218392 | 0.2 | 0.2068181 | 0.006635544 | -0.0097 | 38.7989
7592 | 10.600833 | 3.6021 | 40.6812 | 2 | 5.3031 | 5.303436 | 28.12 | 0.21798 | 0.1999 | 0.2067884 | 0.006611961 | -0.0098 | 38.799
7593 | 10.602222 | 3.6021 | 40.6862 | 2 | 5.3051 | 5.303649 | 28.14 | 0.218223 | 0.2003 | 0.2067586 | 0.006588589 | -0.0099 | 38.7987
7594 | 10.603611 | 3.601 | 40.6912 | 2 | 5.3065 | 5.303949 | 28.16 | 0.218394 | 0.2005 | 0.2067291 | 0.006565908 | -0.01 | 38.7985
7595 | 10.605 | 3.601 | 40.6962 | 2 | 5.2914 | 5.304211 | 28 | 0.216538 | 0.1991 | 0.2066999 | 0.006533749 | -0.0101 | 38.7994
7596 | 10.606389 | 3.5998 | 40.7012 | 2 | 5.3024 | 5.304425 | 28.12 | 0.217886 | 0.1987 | 0.2066706 | 0.006508254 | -0.0102 | 38.7985
7597 | 10.607778 | 3.5998 | 40.7062 | 2 | 5.301 | 5.304663 | 28.1 | 0.217724 | 0.198 | 0.2066415 | 0.00648249 | -0.0103 | 38.7984
7598 | 10.609167 | 3.5986 | 40.7112 | 2 | 5.3045 | 5.304968 | 28.14 | 0.218149 | 0.197 | 0.2066122 | 0.006455256 | -0.0105 | 38.798
7599 | 10.610556 | 3.5986 | 40.7162 | 2 | 5.3051 | 5.305246 | 28.14 | 0.218223 | 0.1972 | 0.206582 | 0.006428718 | -0.0106 | 38.7978
7600 | 10.611944 | 3.5973 | 40.7212 | 2 | 5.2956 | 5.30552 | 28.04 | 0.217043 | 0.196 | 0.2065516 | 0.006400311 | -0.0107 | 38.7984
7601 | 10.613333 | 3.5973 | 40.7262 | 2 | 5.3133 | 5.305746 | 28.23 | 0.219239 | 0.1965 | 0.2065215 | 0.006362985 | -0.0108 | 38.797
7602 | 10.614722 | 3.5959 | 40.7312 | 2 | 5.3079 | 5.305999 | 28.17 | 0.21856 | 0.1968 | 0.2064916 | 0.006335942 | -0.011 | 38.7972
7603 | 10.616111 | 3.5959 | 40.7362 | 2 | 5.301 | 5.306239 | 28.1 | 0.217717 | 0.1965 | 0.2064615 | 0.006308954 | -0.0111 | 38.7976
7604 | 10.6175 | 3.5945 | 40.7412 | 2 | 5.3133 | 5.306462 | 28.23 | 0.219236 | 0.1967 | 0.2064311 | 0.006283064 | -0.0112 | 38.7965
7605 | 10.618889 | 3.5945 | 40.7462 | 2 | 5.3038 | 5.306763 | 28.13 | 0.218054 | 0.1952 | 0.206401 | 0.006254827 | -0.0114 | 38.7971
7606 | 10.620278 | 3.593 | 40.7512 | 2 | 5.3106 | 5.307019 | 28.2 | 0.218899 | 0.1954 | 0.2063705 | 0.006228011 | -0.0115 | 38.7964
7607 | 10.621667 | 3.593 | 40.7562 | 1 | 5.3147 | 5.30728 | 28.25 | 0.219405 | 0.1958 | 0.2063398 | 0.006187534 | -0.0117 | 38.796
7608 | 10.623056 | 3.5914 | 40.7612 | 2 | 5.3065 | 5.307523 | 28.16 | 0.218392 | 0.1952 | 0.2063085 | 0.00616048 | -0.0118 | 38.7965
7609 | 10.624444 | 3.5914 | 40.7662 | 1 | 5.312 | 5.307834 | 28.22 | 0.219067 | 0.1957 | 0.2062769 | 0.006134365 | -0.012 | 38.7959
7610 | 10.625833 | 3.5899 | 40.7712 | 2 | 5.3004 | 5.308085 | 28.09 | 0.217643 | 0.1951 | 0.2062452 | 0.006107829 | -0.0121 | 38.7966
7611 | 10.627222 | 3.5899 | 40.7761 | 2 | 5.3092 | 5.308333 | 28.19 | 0.218729 | 0.1952 | 0.2062128 | 0.006081913 | -0.0123 | 38.7959
7612 | 10.628611 | 3.5883 | 40.7811 | 1 | 5.3106 | 5.308573 | 28.2 | 0.218898 | 0.1952 | 0.20618 | 0.006056138 | -0.0124 | 38.7956
7613 | 10.63 | 3.5883 | 40.7861 | 3 | 5.3188 | 5.308831 | 28.29 | 0.219912 | 0.1956 | 0.2061474 | 0.006014509 | -0.0126 | 38.7949
7614 | 10.631389 | 3.5867 | 40.7911 | 1 | 5.3092 | 5.309098 | 28.19 | 0.218729 | 0.1957 | 0.2061145 | 0.005989615 | -0.0127 | 38.7954
7615 | 10.632778 | 3.5867 | 40.7961 | 2 | 5.3147 | 5.309348 | 28.25 | 0.219415 | 0.196 | 0.2060814 | 0.00596542 | -0.0129 | 38.7949
7616 | 10.634167 | 3.5851 | 40.8011 | 2 | 5.3065 | 5.309594 | 28.16 | 0.218402 | 0.1956 | 0.2060484 | 0.005940966 | -0.0131 | 38.7953
7617 | 10.635556 | 3.5851 | 40.8061 | 2 | 5.3174 | 5.309875 | 28.28 | 0.219743 | 0.1958 | 0.2060146 | 0.005916171 | -0.0132 | 38.7944
7618 | 10.636944 | 3.5835 | 40.811 | 2 | 5.3113 | 5.310118 | 28.21 | 0.218987 | 0.1959 | 0.205981 | 0.005891356 | -0.0134 | 38.7947
7619 | 10.638333 | 3.5835 | 40.816 | 1 | 5.3106 | 5.310379 | 28.2 | 0.218898 | 0.1957 | 0.2059468 | 0.005850564 | -0.0135 | 38.7946
7620 | 10.639722 | 3.5818 | 40.821 | 2 | 5.3092 | 5.310652 | 28.19 | 0.21873 | 0.1955 | 0.2059128 | 0.005825189 | -0.0137 | 38.7946
7621 | 10.641389 | 3.5818 | 40.826 | 2 | 5.3092 | 5.310885 | 28.19 | 0.218729 | 0.1954 | 0.2058789 | 0.005799633 | -0.0139 | 38.7948
7622 | 10.642778 | 3.5803 | 40.8309 | 2 | 5.3188 | 5.311156 | 28.29 | 0.219913 | 0.1955 | 0.2058447 | 0.005773977 | -0.014 | 38.794
7623 | 10.644167 | 3.5803 | 40.8359 | 1 | 5.3092 | 5.311377 | 28.19 | 0.218729 | 0.1952 | 0.205811 | 0.00574782 | -0.0142 | 38.7945
7624 | 10.645556 | 3.5787 | 40.8409 | 2 | 5.3133 | 5.311622 | 28.23 | 0.219236 | 0.1952 | 0.2057765 | 0.005721162 | -0.0143 | 38.7941
7625 | 10.646944 | 3.5787 | 40.8458 | 2 | 5.3202 | 5.311869 | 28.3 | 0.220082 | 0.1956 | 0.2057422 | 0.005681454 | -0.0145 | 38.7935
7626 | 10.648333 | 3.5771 | 40.8508 | 2 | 5.3092 | 5.312119 | 28.19 | 0.218739 | 0.1945 | 0.2057086 | 0.005653759 | -0.0146 | 38.7941
7627 | 10.649722 | 3.5771 | 40.8558 | 2 | 5.312 | 5.31238 | 28.22 | 0.219067 | 0.194 | 0.2056751 | 0.005624606 | -0.0148 | 38.7938
7628 | 10.651111 | 3.5756 | 40.8607 | 2 | 5.312 | 5.312694 | 28.22 | 0.219067 | 0.1931 | 0.2056425 | 0.005594393 | -0.0149 | 38.7937
7629 | 10.6525 | 3.5756 | 40.8657 | 2 | 5.3147 | 5.312981 | 28.25 | 0.219408 | 0.1933 | 0.2056094 | 0.00556456 | -0.0151 | 38.7933
7630 | 10.653889 | 3.5741 | 40.8707 | 1 | 5.312 | 5.313243 | 28.22 | 0.219067 | 0.1932 | 0.2055755 | 0.005534307 | -0.0152 | 38.7934
7631 | 10.655278 | 3.5741 | 40.8757 | 2 | 5.3202 | 5.313488 | 28.3 | 0.220082 | 0.1935 | 0.205541 | 0.005492196 | -0.0154 | 38.7927
7632 | 10.656667 | 3.5724 | 40.8806 | 2 | 5.3242 | 5.31377 | 28.35 | 0.220592 | 0.1939 | 0.2055066 | 0.005463147 | -0.0155 | 38.7922
7633 | 10.658056 | 3.5724 | 40.8856 | 2 | 5.3133 | 5.314028 | 28.23 | 0.219236 | 0.1934 | 0.2054721 | 0.005433519 | -0.0156 | 38.7929
7634 | 10.659444 | 3.571 | 40.8905 | 2 | 5.3079 | 5.314251 | 28.17 | 0.218568 | 0.1933 | 0.2054371 | 0.00540427 | -0.0158 | 38.7932
7635 | 10.660833 | 3.571 | 40.8955 | 2 | 5.3147 | 5.314509 | 28.25 | 0.219408 | 0.1933 | 0.205402 | 0.00537532 | -0.0159 | 38.7925
7636 | 10.662222 | 3.5695 | 40.9005 | 1 | 5.3202 | 5.314785 | 28.3 | 0.220082 | 0.1937 | 0.2053677 | 0.005346909 | -0.0161 | 38.792
7637 | 10.663611 | 3.5695 | 40.9054 | 2 | 5.3161 | 5.315038 | 28.26 | 0.219574 | 0.1938 | 0.205333 | 0.005304791 | -0.0162 | 38.7922
7638 | 10.665 | 3.5679 | 40.9104 | 2 | 5.3242 | 5.315312 | 28.35 | 0.220589 | 0.1943 | 0.205299 | 0.005277422 | -0.0164 | 38.7915
7639 | 10.666389 | 3.5679 | 40.9153 | 2 | 5.3086 | 5.31556 | 28.18 | 0.218645 | 0.194 | 0.2052646 | 0.005250032 | -0.0165 | 38.7925
7640 | 10.667778 | 3.5665 | 40.9203 | 2 | 5.3174 | 5.315814 | 28.28 | 0.219743 | 0.1942 | 0.2052305 | 0.005222781 | -0.0166 | 38.7917
7641 | 10.669167 | 3.5665 | 40.9252 | 1 | 5.3147 | 5.316072 | 28.25 | 0.219405 | 0.1937 | 0.2051962 | 0.005195271 | -0.0168 | 38.7918
7642 | 10.670556 | 3.5651 | 40.9302 | 2 | 5.3174 | 5.316336 | 28.28 | 0.219743 | 0.1938 | 0.2051614 | 0.00516846 | -0.0169 | 38.7914
7643 | 10.671944 | 3.5651 | 40.9351 | 2 | 5.3188 | 5.316593 | 28.29 | 0.219912 | 0.1944 | 0.2051265 | 0.005126401 | -0.017 | 38.7912
7644 | 10.673333 | 3.5637 | 40.9401 | 2 | 5.3324 | 5.316845 | 28.43 | 0.221607 | 0.195 | 0.2050924 | 0.005101584 | -0.0172 | 38.7901
7645 | 10.674722 | 3.5637 | 40.945 | 2 | 5.3092 | 5.317085 | 28.19 | 0.218729 | 0.1944 | 0.2050583 | 0.005075791 | -0.0173 | 38.7917
7646 | 10.676111 | 3.5623 | 40.95 | 2 | 5.3133 | 5.317339 | 28.23 | 0.219236 | 0.1938 | 0.2050246 | 0.005048305 | -0.0174 | 38.7912
7647 | 10.6775 | 3.5623 | 40.9549 | 2 | 5.3202 | 5.317579 | 28.3 | 0.220086 | 0.1944 | 0.2049908 | 0.005022312 | -0.0175 | 38.7906
7648 | 10.678889 | 3.5611 | 40.9599 | 2 | 5.3065 | 5.317798 | 28.16 | 0.218392 | 0.1937 | 0.2049571 | 0.004995424 | -0.0177 | 38.7915
7649 | 10.680278 | 3.5611 | 40.9648 | 2 | 5.3249 | 5.318079 | 28.35 | 0.220674 | 0.1938 | 0.2049235 | 0.004952857 | -0.0178 | 38.79
7650 | 10.681667 | 3.5597 | 40.9698 | 2 | 5.3147 | 5.318352 | 28.25 | 0.219406 | 0.1936 | 0.2048901 | 0.004925892 | -0.0179 | 38.7906
7651 | 10.683056 | 3.5597 | 40.9747 | 2 | 5.3147 | 5.31857 | 28.25 | 0.219405 | 0.193 | 0.2048567 | 0.004898352 | -0.018 | 38.7905
7652 | 10.684444 | 3.5585 | 40.9797 | 2 | 5.3174 | 5.31883 | 28.28 | 0.219743 | 0.1927 | 0.2048226 | 0.004870554 | -0.0181 | 38.7902
7653 | 10.685833 | 3.5585 | 40.9846 | 2 | 5.3147 | 5.319072 | 28.25 | 0.219408 | 0.1922 | 0.2047876 | 0.004842261 | -0.0182 | 38.7903
7654 | 10.687222 | 3.5573 | 40.9895 | 1 | 5.327 | 5.319287 | 28.38 | 0.220928 | 0.1927 | 0.2047523 | 0.004815305 | -0.0183 | 38.7893
7655 | 10.688611 | 3.5573 | 40.9945 | 2 | 5.3229 | 5.319535 | 28.33 | 0.22042 | 0.1927 | 0.2047172 | 0.004770013 | -0.0184 | 38.7894
7656 | 10.69 | 3.5561 | 40.9994 | 2 | 5.3202 | 5.319782 | 28.3 | 0.220082 | 0.1929 | 0.2046822 | 0.00474346 | -0.0185 | 38.7895
7657 | 10.691389 | 3.5561 | 41.0044 | 2 | 5.3202 | 5.320019 | 28.3 | 0.220084 | 0.1923 | 0.2046481 | 0.004715537 | -0.0186 | 38.7894
7658 | 10.692778 | 3.555 | 41.0093 | 2 | 5.3188 | 5.320265 | 28.29 | 0.219912 | 0.1923 | 0.204614 | 0.004688233 | -0.0187 | 38.7894
7659 | 10.694167 | 3.555 | 41.0142 | 2 | 5.3215 | 5.320493 | 28.32 | 0.220251 | 0.1926 | 0.2045797 | 0.00466155 | -0.0188 | 38.789
7660 | 10.695556 | 3.5539 | 41.0192 | 2 | 5.3161 | 5.320721 | 28.26 | 0.219574 | 0.1922 | 0.2045453 | 0.004634532 | -0.0189 | 38.7893
7661 | 10.696944 | 3.5539 | 41.0241 | 1 | 5.3147 | 5.320945 | 28.25 | 0.219405 | 0.1921 | 0.2045098 | 0.004588108 | -0.019 | 38.7893
7662 | 10.698333 | 3.5527 | 41.029 | 2 | 5.3242 | 5.321187 | 28.35 | 0.22059 | 0.1919 | 0.2044745 | 0.004560698 | -0.0191 | 38.7885
7663 | 10.699722 | 3.5527 | 41.034 | 1 | 5.3147 | 5.321442 | 28.25 | 0.219405 | 0.1912 | 0.2044392 | 0.004532797 | -0.0192 | 38.789
7664 | 10.701111 | 3.5517 | 41.0389 | 2 | 5.327 | 5.321697 | 28.38 | 0.220928 | 0.1916 | 0.2044044 | 0.004504324 | -0.0193 | 38.788
7665 | 10.702778 | 3.5517 | 41.0438 | 1 | 5.3256 | 5.321951 | 28.36 | 0.220759 | 0.1915 | 0.2043692 | 0.00447663 | -0.0193 | 38.7883
7666 | 10.704167 | 3.5507 | 41.0488 | 2 | 5.3147 | 5.32218 | 28.25 | 0.219412 | 0.1904 | 0.2043348 | 0.004447729 | -0.0194 | 38.789
7667 | 10.705556 | 3.5507 | 41.0537 | 2 | 5.3188 | 5.322425 | 28.29 | 0.219923 | 0.1896 | 0.2043004 | 0.004396925 | -0.0195 | 38.7886
7668 | 10.706944 | 3.5495 | 41.0586 | 2 | 5.3283 | 5.322674 | 28.39 | 0.221098 | 0.1898 | 0.2042659 | 0.004367162 | -0.0196 | 38.7878
7669 | 10.708333 | 3.5495 | 41.0636 | 2 | 5.3229 | 5.322947 | 28.33 | 0.220423 | 0.1897 | 0.2042314 | 0.004337783 | -0.0197 | 38.788
7670 | 10.709722 | 3.5485 | 41.0685 | 2 | 5.3174 | 5.323204 | 28.28 | 0.219748 | 0.1891 | 0.2041967 | 0.004307598 | -0.0198 | 38.7883
7671 | 10.711111 | 3.5485 | 41.0734 | 2 | 5.3147 | 5.323473 | 28.25 | 0.219408 | 0.1883 | 0.2041622 | 0.00427613 | -0.0198 | 38.7884
7672 | 10.7125 | 3.5475 | 41.0784 | 2 | 5.3242 | 5.323727 | 28.35 | 0.220589 | 0.1882 | 0.2041271 | 0.004243857 | -0.0199 | 38.7876
7673 | 10.713889 | 3.5475 | 41.0833 | 2 | 5.3283 | 5.324001 | 28.39 | 0.221098 | 0.1885 | 0.2040921 | 0.004191797 | -0.02 | 38.7872
7674 | 10.715278 | 3.5463 | 41.0882 | 1 | 5.3174 | 5.324292 | 28.28 | 0.219743 | 0.1875 | 0.2040571 | 0.004158509 | -0.0201 | 38.7879
7675 | 10.716667 | 3.5463 | 41.0931 | 2 | 5.3345 | 5.324555 | 28.46 | 0.221861 | 0.1885 | 0.204021 | 0.004127988 | -0.0202 | 38.7865
7676 | 10.718056 | 3.5453 | 41.0981 | 2 | 5.3215 | 5.324835 | 28.32 | 0.220251 | 0.1879 | 0.2039843 | 0.004097615 | -0.0202 | 38.7873
7677 | 10.719444 | 3.5453 | 41.103 | 1 | 5.3256 | 5.325069 | 28.36 | 0.220759 | 0.1876 | 0.2039468 | 0.004067631 | -0.0203 | 38.7869
7678 | 10.720833 | 3.5444 | 41.1079 | 2 | 5.3242 | 5.325329 | 28.35 | 0.220592 | 0.1873 | 0.2039087 | 0.00403748 | -0.0204 | 38.7869
7679 | 10.722222 | 3.5444 | 41.1128 | 2 | 5.3304 | 5.32561 | 28.41 | 0.221352 | 0.1876 | 0.2038702 | 0.003981074 | -0.0205 | 38.7863
7680 | 10.723611 | 3.5432 | 41.1177 | 2 | 5.3188 | 5.325867 | 28.29 | 0.219912 | 0.1869 | 0.2038315 | 0.003950385 | -0.0205 | 38.7871
7681 | 10.725 | 3.5432 | 41.1227 | 2 | 5.3256 | 5.326134 | 28.36 | 0.220759 | 0.1866 | 0.2037919 | 0.003918499 | -0.0206 | 38.7864
7682 | 10.726389 | 3.5423 | 41.1276 | 2 | 5.327 | 5.326405 | 28.38 | 0.220928 | 0.1866 | 0.2037511 | 0.003886367 | -0.0207 | 38.7862
7683 | 10.727778 | 3.5423 | 41.1325 | 2 | 5.3324 | 5.326683 | 28.43 | 0.221606 | 0.1869 | 0.2037097 | 0.003853831 | -0.0208 | 38.7857
7684 | 10.729167 | 3.5413 | 41.1374 | 2 | 5.3229 | 5.326919 | 28.33 | 0.220425 | 0.1863 | 0.2036679 | 0.003820096 | -0.0208 | 38.7863
7685 | 10.730556 | 3.5413 | 41.1423 | 2 | 5.3202 | 5.327153 | 28.3 | 0.220082 | 0.1857 | 0.2036258 | 0.003763325 | -0.0209 | 38.7864
7686 | 10.731944 | 3.5402 | 41.1473 | 2 | 5.3215 | 5.327474 | 28.32 | 0.220251 | 0.1854 | 0.2035834 | 0.003728265 | -0.021 | 38.7861
7687 | 10.733333 | 3.5402 | 41.1522 | 2 | 5.3297 | 5.327746 | 28.41 | 0.221274 | 0.1853 | 0.2035405 | 0.003692246 | -0.021 | 38.7854
7688 | 10.734722 | 3.5392 | 41.1571 | 2 | 5.3324 | 5.328034 | 28.43 | 0.221606 | 0.1859 | 0.2034965 | 0.00365685 | -0.0211 | 38.7851
7689 | 10.736111 | 3.5392 | 41.162 | 2 | 5.3399 | 5.328276 | 28.51 | 0.222542 | 0.1871 | 0.2034518 | 0.003623742 | -0.0212 | 38.7845
7690 | 10.7375 | 3.5382 | 41.1669 | 1 | 5.327 | 5.328547 | 28.38 | 0.220928 | 0.1867 | 0.2034065 | 0.003590306 | -0.0213 | 38.7853
7691 | 10.738889 | 3.5382 | 41.1718 | 2 | 5.3304 | 5.32879 | 28.41 | 0.221365 | 0.1873 | 0.2033612 | 0.003537073 | -0.0213 | 38.785
7692 | 10.740278 | 3.5371 | 41.1768 | 2 | 5.3263 | 5.329045 | 28.37 | 0.220843 | 0.1867 | 0.2033156 | 0.003503735 | -0.0214 | 38.7851
7693 | 10.741667 | 3.5371 | 41.1817 | 2 | 5.3229 | 5.329293 | 28.33 | 0.220425 | 0.1862 | 0.2032699 | 0.003470071 | -0.0215 | 38.7852
7694 | 10.743056 | 3.5362 | 41.1866 | 2 | 5.3208 | 5.329516 | 28.31 | 0.220169 | 0.1854 | 0.2032242 | 0.00343521 | -0.0215 | 38.7853
7695 | 10.744444 | 3.5362 | 41.1915 | 2 | 5.3365 | 5.329796 | 28.48 | 0.222118 | 0.1855 | 0.203178 | 0.003400261 | -0.0216 | 38.784
7696 | 10.745833 | 3.5352 | 41.1964 | 2 | 5.3297 | 5.330116 | 28.41 | 0.221267 | 0.1857 | 0.2031317 | 0.003365144 | -0.0217 | 38.7844
7697 | 10.747222 | 3.5352 | 41.2013 | 2 | 5.3345 | 5.330356 | 28.46 | 0.221861 | 0.1859 | 0.2030842 | 0.003310451 | -0.0217 | 38.784
7698 | 10.748611 | 3.5341 | 41.2062 | 2 | 5.327 | 5.330664 | 28.38 | 0.220941 | 0.1855 | 0.2030369 | 0.003275119 | -0.0218 | 38.7844
7699 | 10.75 | 3.5341 | 41.2111 | 2 | 5.3379 | 5.330899 | 28.49 | 0.222286 | 0.186 | 0.2029895 | 0.003240726 | -0.0219 | 38.7835
7700 | 10.751389 | 3.5331 | 41.216 | 2 | 5.3304 | 5.331154 | 28.41 | 0.221354 | 0.186 | 0.2029418 | 0.003206086 | -0.022 | 38.7839
7701 | 10.752778 | 3.5331 | 41.221 | 2 | 5.3311 | 5.331425 | 28.42 | 0.221437 | 0.1862 | 0.2028936 | 0.00317183 | -0.022 | 38.7837
7702 | 10.754167 | 3.5321 | 41.2259 | 2 | 5.3331 | 5.331673 | 28.44 | 0.221691 | 0.1865 | 0.2028449 | 0.00313883 | -0.0221 | 38.7835
7703 | 10.755556 | 3.5321 | 41.2308 | 2 | 5.3351 | 5.331901 | 28.46 | 0.221956 | 0.186 | 0.2027963 | 0.003084107 | -0.0222 | 38.7832
7704 | 10.756944 | 3.531 | 41.2357 | 2 | 5.3242 | 5.332228 | 28.35 | 0.220589 | 0.1852 | 0.2027476 | 0.00304915 | -0.0223 | 38.7839
7705 | 10.758333 | 3.531 | 41.2406 | 2 | 5.3297 | 5.33249 | 28.41 | 0.221267 | 0.1846 | 0.2026986 | 0.003012998 | -0.0223 | 38.7834
7706 | 10.759722 | 3.5299 | 41.2455 | 2 | 5.3256 | 5.332733 | 28.36 | 0.22076 | 0.184 | 0.2026488 | 0.002975652 | -0.0224 | 38.7836
7707 | 10.761111 | 3.5299 | 41.2504 | 2 | 5.3392 | 5.332955 | 28.51 | 0.222455 | 0.1849 | 0.2025988 | 0.002939957 | -0.0225 | 38.7825
7708 | 10.7625 | 3.5289 | 41.2553 | 2 | 5.3392 | 5.333196 | 28.51 | 0.222455 | 0.1856 | 0.2025482 | 0.002905833 | -0.0226 | 38.7824
7709 | 10.763889 | 3.5289 | 41.2602 | 2 | 5.3345 | 5.333424 | 28.46 | 0.221863 | 0.1853 | 0.2024971 | 0.002850377 | -0.0226 | 38.7826
7710 | 10.765278 | 3.5277 | 41.2651 | 2 | 5.3453 | 5.333694 | 28.57 | 0.223224 | 0.1864 | 0.2024453 | 0.002817617 | -0.0227 | 38.7817
7711 | 10.766667 | 3.5277 | 41.27 | 2 | 5.3256 | 5.333959 | 28.36 | 0.22076 | 0.1862 | 0.2023931 | 0.002785163 | -0.0228 | 38.7831
7712 | 10.768056 | 3.5267 | 41.2749 | 2 | 5.3304 | 5.334227 | 28.41 | 0.221353 | 0.1857 | 0.2023408 | 0.002752463 | -0.0229 | 38.7826
7713 | 10.769444 | 3.5267 | 41.2798 | 2 | 5.3215 | 5.334465 | 28.32 | 0.220261 | 0.185 | 0.2022881 | 0.002719282 | -0.0229 | 38.7831
7714 | 10.770833 | 3.5258 | 41.2847 | 2 | 5.3365 | 5.334691 | 28.48 | 0.222116 | 0.1849 | 0.2022348 | 0.002686251 | -0.023 | 38.7819
7715 | 10.772222 | 3.5258 | 41.2896 | 2 | 5.3392 | 5.334959 | 28.51 | 0.222455 | 0.1848 | 0.2021814 | 0.002628463 | -0.0231 | 38.7816
7716 | 10.773889 | 3.5246 | 41.2945 | 2 | 5.3365 | 5.335198 | 28.48 | 0.222118 | 0.1849 | 0.2021283 | 0.002595532 | -0.0232 | 38.782
7717 | 10.775278 | 3.5246 | 41.2994 | 2 | 5.3283 | 5.335469 | 28.39 | 0.221102 | 0.184 | 0.2020751 | 0.002562438 | -0.0232 | 38.7825
7718 | 10.776667 | 3.5237 | 41.3043 | 2 | 5.3406 | 5.33573 | 28.52 | 0.222635 | 0.1841 | 0.2020211 | 0.002529891 | -0.0233 | 38.7815
7719 | 10.778056 | 3.5237 | 41.3091 | 2 | 5.346 | 5.336043 | 28.58 | 0.223305 | 0.1852 | 0.2019672 | 0.002499313 | -0.0234 | 38.7811
7720 | 10.779444 | 3.5228 | 41.314 | 2 | 5.3358 | 5.336334 | 28.47 | 0.222047 | 0.1847 | 0.2019131 | 0.00246723 | -0.0234 | 38.7817
7721 | 10.780833 | 3.5228 | 41.3189 | 2 | 5.3324 | 5.336594 | 28.43 | 0.221611 | 0.1843 | 0.2018586 | 0.002408055 | -0.0235 | 38.7818
7722 | 10.782222 | 3.5216 | 41.3238 | 2 | 5.3188 | 5.336848 | 28.29 | 0.219913 | 0.1829 | 0.2018039 | 0.002373233 | -0.0236 | 38.7827
7723 | 10.783611 | 3.5216 | 41.3287 | 2 | 5.3181 | 5.337076 | 28.28 | 0.219829 | 0.1807 | 0.2017489 | 0.002335174 | -0.0237 | 38.7826
7724 | 10.785 | 3.5206 | 41.3336 | 2 | 5.3474 | 5.337376 | 28.59 | 0.223482 | 0.1818 | 0.2016934 | 0.002299007 | -0.0237 | 38.7804
7725 | 10.786389 | 3.5206 | 41.3385 | 2 | 5.3338 | 5.337654 | 28.45 | 0.221783 | 0.1814 | 0.201638 | 0.002263152 | -0.0238 | 38.7813
7726 | 10.787778 | 3.5196 | 41.3434 | 2 | 5.3338 | 5.337904 | 28.45 | 0.221789 | 0.1808 | 0.2015839 | 0.002226429 | -0.0239 | 38.7812
7727 | 10.789167 | 3.5196 | 41.3483 | 2 | 5.3392 | 5.338189 | 28.51 | 0.222457 | 0.1816 | 0.2015298 | 0.002162195 | -0.024 | 38.7807
7728 | 10.790556 | 3.5183 | 41.3532 | 2 | 5.3379 | 5.338428 | 28.49 | 0.222286 | 0.1819 | 0.2014752 | 0.002127314 | -0.024 | 38.7807
7729 | 10.791944 | 3.5183 | 41.358 | 2 | 5.3392 | 5.33869 | 28.51 | 0.222455 | 0.1822 | 0.2014209 | 0.002092746 | -0.0241 | 38.7805
7730 | 10.793333 | 3.5173 | 41.3629 | 2 | 5.3351 | 5.338979 | 28.46 | 0.221946 | 0.1815 | 0.201367 | 0.002057073 | -0.0242 | 38.7807
7731 | 10.794722 | 3.5173 | 41.3678 | 2 | 5.3365 | 5.339257 | 28.48 | 0.222122 | 0.1805 | 0.2013128 | 0.002020059 | -0.0243 | 38.7805
7732 | 10.796111 | 3.5162 | 41.3727 | 2 | 5.3372 | 5.339545 | 28.49 | 0.2222 | 0.1803 | 0.201258 | 0.001983123 | -0.0243 | 38.7803
7733 | 10.7975 | 3.5162 | 41.3776 | 2 | 5.3446 | 5.339794 | 28.57 | 0.223137 | 0.1807 | 0.2012033 | 0.001917618 | -0.0244 | 38.7797
7734 | 10.798889 | 3.5149 | 41.3825 | 2 | 5.344 | 5.340035 | 28.56 | 0.223049 | 0.181 | 0.2011489 | 0.001881895 | -0.0245 | 38.7796
7735 | 10.800278 | 3.5149 | 41.3874 | 2 | 5.3345 | 5.340297 | 28.46 | 0.221871 | 0.18 | 0.201094 | 0.001844438 | -0.0246 | 38.7802
7736 | 10.801667 | 3.5138 | 41.3922 | 1 | 5.3311 | 5.340544 | 28.42 | 0.221437 | 0.179 | 0.2010391 | 0.001805407 | -0.0247 | 38.7804
7737 | 10.803056 | 3.5138 | 41.3971 | 2 | 5.3385 | 5.340873 | 28.5 | 0.222371 | 0.1788 | 0.2009841 | 0.001765746 | -0.0248 | 38.7797
7738 | 10.804444 | 3.5127 | 41.402 | 1 | 5.3419 | 5.341168 | 28.54 | 0.222794 | 0.1787 | 0.2009289 | 0.001726322 | -0.0248 | 38.7793
7739 | 10.805833 | 3.5127 | 41.4069 | 1 | 5.3412 | 5.341442 | 28.53 | 0.22271 | 0.1788 | 0.2008739 | 0.001658545 | -0.0249 | 38.7793
7740 | 10.807222 | 3.5113 | 41.4118 | 1 | 5.3453 | 5.341672 | 28.57 | 0.223219 | 0.1789 | 0.200819 | 0.00161955 | -0.025 | 38.7789
7741 | 10.808611 | 3.5113 | 41.4166 | 2 | 5.3528 | 5.341953 | 28.65 | 0.224165 | 0.1796 | 0.2007647 | 0.001581658 | -0.0251 | 38.7783
7742 | 10.81 | 3.5102 | 41.4215 | 2 | 5.3487 | 5.342243 | 28.61 | 0.223661 | 0.18 | 0.2007102 | 0.001543922 | -0.0252 | 38.7784
7743 | 10.811389 | 3.5102 | 41.4264 | 1 | 5.3392 | 5.342492 | 28.51 | 0.222455 | 0.1794 | 0.2006557 | 0.001505871 | -0.0253 | 38.779
7744 | 10.812778 | 3.5091 | 41.4313 | 2 | 5.3372 | 5.34281 | 28.49 | 0.222201 | 0.1785 | 0.2006007 | 0.001466403 | -0.0254 | 38.7791
7745 | 10.814167 | 3.5091 | 41.4361 | 2 | 5.3406 | 5.343111 | 28.52 | 0.222625 | 0.1786 | 0.2005465 | 0.001398798 | -0.0254 | 38.7787
7746 | 10.815556 | 3.5077 | 41.441 | 2 | 5.344 | 5.343429 | 28.56 | 0.223052 | 0.1786 | 0.2004924 | 0.001359603 | -0.0255 | 38.7784
7747 | 10.816944 | 3.5077 | 41.4459 | 2 | 5.3453 | 5.343705 | 28.57 | 0.223219 | 0.1792 | 0.200438 | 0.001321902 | -0.0256 | 38.7782
7748 | 10.818333 | 3.5066 | 41.4507 | 2 | 5.3433 | 5.343962 | 28.55 | 0.222965 | 0.1786 | 0.2003842 | 0.00128373 | -0.0257 | 38.7783
7749 | 10.819722 | 3.5066 | 41.4556 | 2 | 5.346 | 5.344221 | 28.58 | 0.223304 | 0.1786 | 0.2003303 | 0.001245953 | -0.0258 | 38.778
7750 | 10.821111 | 3.5055 | 41.4605 | 2 | 5.3521 | 5.344517 | 28.65 | 0.22407 | 0.1795 | 0.2002762 | 0.001209043 | -0.0259 | 38.7774
7751 | 10.8225 | 3.5055 | 41.4654 | 2 | 5.3548 | 5.344858 | 28.67 | 0.224418 | 0.1802 | 0.200222 | 0.001143725 | -0.026 | 38.7771
7752 | 10.823889 | 3.5041 | 41.4702 | 2 | 5.3494 | 5.345158 | 28.62 | 0.22373 | 0.1801 | 0.2001676 | 0.001107867 | -0.0261 | 38.7774
7753 | 10.825278 | 3.5041 | 41.4751 | 2 | 5.3399 | 5.345429 | 28.51 | 0.22254 | 0.1798 | 0.2001142 | 0.001072323 | -0.0261 | 38.778
7754 | 10.826667 | 3.503 | 41.48 | 2 | 5.344 | 5.345737 | 28.56 | 0.223049 | 0.18 | 0.2000611 | 0.001037565 | -0.0262 | 38.7776
7755 | 10.828056 | 3.503 | 41.4848 | 1 | 5.3433 | 5.346012 | 28.55 | 0.222964 | 0.1796 | 0.2000077 | 0.001002416 | -0.0263 | 38.7776
7756 | 10.829444 | 3.5019 | 41.4897 | 2 | 5.348 | 5.34631 | 28.6 | 0.223562 | 0.1798 | 0.1999539 | 0.0009682907 | -0.0264 | 38.7771
7757 | 10.830833 | 3.5019 | 41.4945 | 2 | 5.3474 | 5.346555 | 28.59 | 0.223474 | 0.1802 | 0.1998993 | 0.0009013863 | -0.0265 | 38.7771
7758 | 10.832222 | 3.5006 | 41.4994 | 2 | 5.3433 | 5.346802 | 28.55 | 0.222965 | 0.1796 | 0.1998444 | 0.0008670537 | -0.0266 | 38.7773
7759 | 10.833611 | 3.5006 | 41.5043 | 2 | 5.3406 | 5.347077 | 28.52 | 0.222629 | 0.1793 | 0.1997899 | 0.0008326452 | -0.0267 | 38.7774
7760 | 10.835278 | 3.4995 | 41.5091 | 2 | 5.3501 | 5.347363 | 28.62 | 0.223815 | 0.1792 | 0.1997356 | 0.000797219 | -0.0268 | 38.7769
7761 | 10.836667 | 3.4995 | 41.514 | 2 | 5.3548 | 5.347662 | 28.67 | 0.22441 | 0.1796 | 0.1996813 | 0.0007634435 | -0.0268 | 38.7765
7762 | 10.838056 | 3.4985 | 41.5189 | 1 | 5.3528 | 5.347914 | 28.65 | 0.224155 | 0.1798 | 0.1996263 | 0.0007305343 | -0.0269 | 38.7765
7763 | 10.839444 | 3.4985 | 41.5237 | 2 | 5.3433 | 5.348145 | 28.55 | 0.222964 | 0.1798 | 0.1995716 | 0.0006625092 | -0.027 | 38.7771
7764 | 10.840833 | 3.4972 | 41.5286 | 2 | 5.3474 | 5.348408 | 28.59 | 0.223474 | 0.1806 | 0.1995171 | 0.0006309606 | -0.0271 | 38.7767
7765 | 10.842222 | 3.4972 | 41.5334 | 2 | 5.3487 | 5.348692 | 28.61 | 0.223644 | 0.1807 | 0.1994629 | 0.0006005911 | -0.0271 | 38.7765
7766 | 10.843611 | 3.4963 | 41.5383 | 2 | 5.3514 | 5.348921 | 28.64 | 0.223986 | 0.1809 | 0.1994079 | 0.0005707741 | -0.0272 | 38.7762
7767 | 10.845 | 3.4963 | 41.5431 | 2 | 5.348 | 5.349233 | 28.6 | 0.223559 | 0.1806 | 0.1993534 | 0.0005406467 | -0.0273 | 38.7764
7768 | 10.846389 | 3.4954 | 41.548 | 2 | 5.3494 | 5.3495 | 28.62 | 0.22373 | 0.1806 | 0.1992987 | 0.0005108369 | -0.0273 | 38.7762
7769 | 10.847778 | 3.4954 | 41.5529 | 2 | 5.3474 | 5.34976 | 28.59 | 0.223484 | 0.1804 | 0.1992434 | 0.0004426045 | -0.0274 | 38.7762
7770 | 10.849167 | 3.4943 | 41.5577 | 2 | 5.3548 | 5.350019 | 28.67 | 0.224415 | 0.1808 | 0.199188 | 0.0004132099 | -0.0275 | 38.7756
7771 | 10.850556 | 3.4943 | 41.5626 | 2 | 5.3467 | 5.350278 | 28.59 | 0.223389 | 0.1806 | 0.1991332 | 0.000383192 | -0.0275 | 38.7761
7772 | 10.851944 | 3.4935 | 41.5674 | 2 | 5.3528 | 5.350582 | 28.65 | 0.224165 | 0.1806 | 0.1990781 | 0.0003527071 | -0.0276 | 38.7756
7773 | 10.853333 | 3.4935 | 41.5723 | 2 | 5.3555 | 5.350864 | 28.68 | 0.224496 | 0.1813 | 0.1990228 | 0.000323714 | -0.0276 | 38.7753
7774 | 10.854722 | 3.4928 | 41.5771 | 2 | 5.3514 | 5.351159 | 28.64 | 0.223986 | 0.1808 | 0.1989674 | 0.0002929206 | -0.0277 | 38.7755
7775 | 10.856111 | 3.4928 | 41.582 | 2 | 5.3562 | 5.351414 | 28.69 | 0.224581 | 0.1808 | 0.1989121 | 0.0002272968 | -0.0277 | 38.775
7776 | 10.8575 | 3.4918 | 41.5868 | 2 | 5.3446 | 5.351701 | 28.57 | 0.223134 | 0.1804 | 0.1988572 | 0.0001959786 | -0.0278 | 38.7758
7777 | 10.858889 | 3.4918 | 41.5917 | 2 | 5.3467 | 5.352007 | 28.59 | 0.223389 | 0.1803 | 0.1988024 | 0.0001649759 | -0.0278 | 38.7755
7778 | 10.860278 | 3.4911 | 41.5965 | 2 | 5.3399 | 5.352299 | 28.51 | 0.22254 | 0.1795 | 0.1987483 | 0.0001328013 | -0.0279 | 38.776
7779 | 10.861667 | 3.4911 | 41.6014 | 2 | 5.3535 | 5.352583 | 28.66 | 0.22425 | 0.1799 | 0.1986937 | 0.0001006297 | -0.0279 | 38.7749
7780 | 10.863056 | 3.4904 | 41.6062 | 2 | 5.3494 | 5.352872 | 28.62 | 0.22373 | 0.1793 | 0.1986394 | 6.83824e-05 | -0.0279 | 38.7751
7781 | 10.864444 | 3.4904 | 41.6111 | 1 | 5.3514 | 5.353153 | 28.64 | 0.223985 | 0.1794 | 0.1985858 | 3.675937e-07 | -0.028 | 38.7748
7782 | 10.865833 | 3.4895 | 41.6159 | 2 | 5.3602 | 5.353436 | 28.73 | 0.225092 | 0.1799 | 0.1985323 | -3.083607e-05 | -0.028 | 38.7741
7783 | 10.867222 | 3.4895 | 41.6208 | 2 | 5.3487 | 5.353687 | 28.61 | 0.223644 | 0.1793 | 0.198479 | -6.328868e-05 | -0.028 | 38.7748
7784 | 10.868611 | 3.4889 | 41.6256 | 2 | 5.3589 | 5.35392 | 28.72 | 0.224922 | 0.1791 | 0.1984262 | -9.597292e-05 | -0.0281 | 38.774
7785 | 10.87 | 3.4889 | 41.6305 | 2 | 5.3507 | 5.3542 | 28.63 | 0.223902 | 0.1787 | 0.198373 | -0.0001292798 | -0.0281 | 38.7745
7786 | 10.871389 | 3.4883 | 41.6353 | 1 | 5.3541 | 5.354466 | 28.67 | 0.224325 | 0.1783 | 0.1983205 | -0.0001638352 | -0.0281 | 38.7742
7787 | 10.872778 | 3.4883 | 41.6402 | 2 | 5.3568 | 5.354731 | 28.7 | 0.224666 | 0.1787 | 0.1982684 | -0.0002314911 | -0.0281 | 38.7739
7788 | 10.874167 | 3.4875 | 41.645 | 2 | 5.3589 | 5.355025 | 28.72 | 0.224929 | 0.1788 | 0.1982162 | -0.0002651571 | -0.0281 | 38.7737
7789 | 10.875556 | 3.4875 | 41.6498 | 2 | 5.3541 | 5.355261 | 28.67 | 0.224325 | 0.1786 | 0.1981642 | -0.0002993679 | -0.0282 | 38.7739
7790 | 10.876944 | 3.487 | 41.6547 | 2 | 5.3596 | 5.355547 | 28.72 | 0.22502 | 0.1792 | 0.1981124 | -0.0003318562 | -0.0282 | 38.7734
7791 | 10.878333 | 3.487 | 41.6595 | 1 | 5.3528 | 5.355834 | 28.65 | 0.224155 | 0.1785 | 0.1980613 | -0.0003658273 | -0.0282 | 38.7739
7792 | 10.879722 | 3.4865 | 41.6644 | 2 | 5.3446 | 5.356041 | 28.57 | 0.223134 | 0.1777 | 0.1980101 | -0.0004013593 | -0.0282 | 38.7743
7793 | 10.881111 | 3.4865 | 41.6692 | 2 | 5.3731 | 5.356299 | 28.87 | 0.226724 | 0.179 | 0.197959 | -0.0004677887 | -0.0282 | 38.7722
7794 | 10.8825 | 3.4857 | 41.6741 | 2 | 5.3636 | 5.356573 | 28.77 | 0.225523 | 0.1795 | 0.1979079 | -0.0005004004 | -0.0282 | 38.7728
7795 | 10.883889 | 3.4857 | 41.6789 | 2 | 5.3636 | 5.356842 | 28.77 | 0.225518 | 0.1797 | 0.1978565 | -0.0005325421 | -0.0283 | 38.7727
7796 | 10.885278 | 3.4852 | 41.6838 | 2 | 5.3474 | 5.35711 | 28.59 | 0.223475 | 0.1795 | 0.1978049 | -0.0005648388 | -0.0283 | 38.7738
7797 | 10.886667 | 3.4852 | 41.6886 | 2 | 5.3568 | 5.357382 | 28.7 | 0.224666 | 0.1796 | 0.1977537 | -0.0005962745 | -0.0283 | 38.773
7798 | 10.888056 | 3.4848 | 41.6934 | 2 | 5.3589 | 5.357674 | 28.72 | 0.224922 | 0.1795 | 0.1977024 | -0.0006284895 | -0.0283 | 38.7728
7799 | 10.889444 | 3.4848 | 41.6983 | 2 | 5.3514 | 5.357963 | 28.64 | 0.223985 | 0.1792 | 0.1976513 | -0.0006944106 | -0.0283 | 38.7732
7800 | 10.890833 | 3.4842 | 41.7031 | 2 | 5.3575 | 5.358261 | 28.7 | 0.224751 | 0.1791 | 0.1976007 | -0.0007271465 | -0.0283 | 38.7727
7801 | 10.8925 | 3.4842 | 41.708 | 2 | 5.3636 | 5.35855 | 28.77 | 0.225518 | 0.1794 | 0.1975502 | -0.0007597249 | -0.0283 | 38.7725
7802 | 10.893889 | 3.4837 | 41.7128 | 2 | 5.3474 | 5.358836 | 28.59 | 0.223474 | 0.1784 | 0.1975001 | -0.0007944881 | -0.0283 | 38.7736
7803 | 10.895278 | 3.4837 | 41.7176 | 2 | 5.3656 | 5.359123 | 28.79 | 0.225774 | 0.179 | 0.1974505 | -0.0008281575 | -0.0283 | 38.7722
7804 | 10.896667 | 3.4834 | 41.7225 | 2 | 5.3562 | 5.3594 | 28.69 | 0.224588 | 0.1786 | 0.1974007 | -0.0008621384 | -0.0283 | 38.7727
7805 | 10.898056 | 3.4834 | 41.7273 | 2 | 5.3541 | 5.359731 | 28.67 | 0.224325 | 0.1782 | 0.197351 | -0.0009285554 | -0.0283 | 38.7728
7806 | 10.899444 | 3.4827 | 41.7322 | 2 | 5.3596 | 5.360042 | 28.72 | 0.225007 | 0.1781 | 0.1973016 | -0.00096321 | -0.0283 | 38.7723
7807 | 10.900833 | 3.4827 | 41.737 | 2 | 5.3602 | 5.360351 | 28.73 | 0.225095 | 0.1779 | 0.1972525 | -0.0009980189 | -0.0283 | 38.7722
7808 | 10.902222 | 3.4823 | 41.7418 | 2 | 5.3562 | 5.360608 | 28.69 | 0.224581 | 0.1777 | 0.1972033 | -0.001032904 | -0.0283 | 38.7724
7809 | 10.903611 | 3.4823 | 41.7467 | 2 | 5.3859 | 5.3609 | 29.01 | 0.228349 | 0.1797 | 0.197154 | -0.001064511 | -0.0283 | 38.7701
7810 | 10.905 | 3.482 | 41.7515 | 2 | 5.3507 | 5.36119 | 28.63 | 0.223902 | 0.179 | 0.1971048 | -0.001097678 | -0.0283 | 38.7726
7811 | 10.906389 | 3.482 | 41.7563 | 2 | 5.3589 | 5.361478 | 28.72 | 0.224926 | 0.1788 | 0.1970559 | -0.001162639 | -0.0283 | 38.772
7812 | 10.907778 | 3.4814 | 41.7612 | 2 | 5.3568 | 5.361795 | 28.7 | 0.224666 | 0.1785 | 0.1970079 | -0.001196481 | -0.0283 | 38.772
7813 | 10.909167 | 3.4814 | 41.766 | 2 | 5.3535 | 5.362091 | 28.66 | 0.224243 | 0.1773 | 0.1969596 | -0.001232348 | -0.0283 | 38.7722
7814 | 10.910556 | 3.4809 | 41.7708 | 2 | 5.3643 | 5.362411 | 28.78 | 0.225606 | 0.1777 | 0.1969115 | -0.00126759 | -0.0283 | 38.7713
7815 | 10.911944 | 3.4809 | 41.7757 | 2 | 5.3596 | 5.362666 | 28.72 | 0.225009 | 0.1773 | 0.1968634 | -0.001303064 | -0.0283 | 38.7715
7816 | 10.913333 | 3.4806 | 41.7805 | 2 | 5.371 | 5.362984 | 28.85 | 0.226458 | 0.178 | 0.1968149 | -0.00133768 | -0.0283 | 38.7706
7817 | 10.914722 | 3.4806 | 41.7853 | 2 | 5.3663 | 5.363245 | 28.8 | 0.22586 | 0.1784 | 0.1967667 | -0.00140266 | -0.0283 | 38.7709
7818 | 10.916111 | 3.48 | 41.7902 | 2 | 5.3643 | 5.36356 | 28.78 | 0.225614 | 0.1785 | 0.1967183 | -0.001436391 | -0.0283 | 38.7709
7819 | 10.9175 | 3.48 | 41.795 | 1 | 5.3507 | 5.363884 | 28.63 | 0.2239 | 0.1774 | 0.1966698 | -0.001471367 | -0.0283 | 38.7719
7820 | 10.918889 | 3.4796 | 41.7998 | 2 | 5.3541 | 5.364178 | 28.67 | 0.224328 | 0.1764 | 0.1966214 | -0.001507586 | -0.0283 | 38.7715
7821 | 10.920278 | 3.4796 | 41.8047 | 2 | 5.3548 | 5.364455 | 28.67 | 0.22441 | 0.1755 | 0.1965737 | -0.001545048 | -0.0283 | 38.7714
7822 | 10.921667 | 3.4792 | 41.8095 | 2 | 5.369 | 5.364734 | 28.83 | 0.226204 | 0.1758 | 0.1965265 | -0.001581571 | -0.0283 | 38.7703
7823 | 10.923056 | 3.4792 | 41.8143 | 2 | 5.3636 | 5.365048 | 28.77 | 0.225528 | 0.1759 | 0.1964792 | -0.001651235 | -0.0283 | 38.7706
7824 | 10.924444 | 3.4785 | 41.8192 | 2 | 5.369 | 5.365354 | 28.83 | 0.226204 | 0.1764 | 0.1964322 | -0.001686714 | -0.0283 | 38.7701
7825 | 10.925833 | 3.4785 | 41.824 | 2 | 5.3643 | 5.3656 | 28.78 | 0.225604 | 0.1765 | 0.1963851 | -0.001721799 | -0.0283 | 38.7703
7826 | 10.927222 | 3.4781 | 41.8288 | 2 | 5.3697 | 5.365881 | 28.83 | 0.226286 | 0.1772 | 0.1963383 | -0.001756259 | -0.0283 | 38.7699
7827 | 10.928611 | 3.4781 | 41.8337 | 2 | 5.365 | 5.366153 | 28.78 | 0.225689 | 0.1769 | 0.1962917 | -0.001790872 | -0.0283 | 38.7701
7828 | 10.93 | 3.4777 | 41.8385 | 2 | 5.3697 | 5.366401 | 28.83 | 0.226297 | 0.177 | 0.1962459 | -0.001825093 | -0.0283 | 38.7697
7829 | 10.931389 | 3.4777 | 41.8433 | 2 | 5.3717 | 5.366657 | 28.86 | 0.22655 | 0.1778 | 0.1962001 | -0.001891505 | -0.0283 | 38.7695
7830 | 10.932778 | 3.4771 | 41.8482 | 2 | 5.3656 | 5.366926 | 28.79 | 0.225779 | 0.1775 | 0.1961545 | -0.001924841 | -0.0283 | 38.7698
7831 | 10.934167 | 3.4771 | 41.853 | 2 | 5.3677 | 5.36724 | 28.81 | 0.22603 | 0.1775 | 0.1961091 | -0.001957476 | -0.0283 | 38.7696
7832 | 10.935556 | 3.4767 | 41.8578 | 2 | 5.3582 | 5.367508 | 28.71 | 0.224836 | 0.1772 | 0.1960641 | -0.001990418 | -0.0283 | 38.7702
7833 | 10.936944 | 3.4767 | 41.8626 | 2 | 5.3589 | 5.367748 | 28.72 | 0.224924 | 0.1766 | 0.1960195 | -0.002023822 | -0.0283 | 38.7701
7834 | 10.938333 | 3.4764 | 41.8675 | 2 | 5.3771 | 5.368017 | 28.91 | 0.227227 | 0.177 | 0.1959751 | -0.002056989 | -0.0282 | 38.7686
7835 | 10.939722 | 3.4764 | 41.8723 | 1 | 5.3771 | 5.3683 | 28.91 | 0.227226 | 0.1774 | 0.1959302 | -0.002124367 | -0.0282 | 38.7686
7836 | 10.941111 | 3.4758 | 41.8771 | 2 | 5.3596 | 5.368594 | 28.72 | 0.225007 | 0.177 | 0.1958853 | -0.002157428 | -0.0282 | 38.7698
7837 | 10.9425 | 3.4758 | 41.882 | 1 | 5.3744 | 5.368847 | 28.88 | 0.226884 | 0.1776 | 0.1958405 | -0.002189321 | -0.0282 | 38.7686
7838 | 10.943889 | 3.4755 | 41.8868 | 2 | 5.3751 | 5.369186 | 28.89 | 0.22698 | 0.1784 | 0.1957963 | -0.0022202 | -0.0282 | 38.7684
7839 | 10.945278 | 3.4755 | 41.8916 | 2 | 5.3744 | 5.369524 | 28.88 | 0.226884 | 0.1791 | 0.1957517 | -0.00224999 | -0.0282 | 38.7684
7840 | 10.946667 | 3.4753 | 41.8964 | 2 | 5.3656 | 5.369824 | 28.79 | 0.225775 | 0.179 | 0.1957076 | -0.002279856 | -0.0282 | 38.769
7841 | 10.948056 | 3.4753 | 41.9013 | 2 | 5.3589 | 5.370099 | 28.72 | 0.224924 | 0.1785 | 0.1956639 | -0.002345028 | -0.0282 | 38.7694
7842 | 10.949444 | 3.4748 | 41.9061 | 1 | 5.3568 | 5.370429 | 28.7 | 0.224666 | 0.1775 | 0.1956206 | -0.002377123 | -0.0282 | 38.7695
7843 | 10.950833 | 3.4748 | 41.9109 | 2 | 5.3744 | 5.370701 | 28.88 | 0.226884 | 0.1782 | 0.195577 | -0.002408905 | -0.0281 | 38.7681
7844 | 10.952222 | 3.4746 | 41.9157 | 2 | 5.3778 | 5.370999 | 28.92 | 0.227314 | 0.1793 | 0.1955336 | -0.002439832 | -0.0281 | 38.7678
7845 | 10.953611 | 3.4746 | 41.9206 | 2 | 5.3852 | 5.371324 | 29 | 0.228254 | 0.1799 | 0.1954903 | -0.002469441 | -0.0281 | 38.7671
7846 | 10.955 | 3.4744 | 41.9254 | 2 | 5.3697 | 5.371653 | 28.83 | 0.226287 | 0.1804 | 0.1954473 | -0.00249843 | -0.0281 | 38.7682
7847 | 10.956389 | 3.4744 | 41.9302 | 2 | 5.3663 | 5.371965 | 28.8 | 0.22586 | 0.1801 | 0.1954045 | -0.002559153 | -0.028 | 38.7684
7848 | 10.957778 | 3.4741 | 41.935 | 2 | 5.3785 | 5.372224 | 28.93 | 0.227397 | 0.181 | 0.1953613 | -0.002587115 | -0.028 | 38.7674
7849 | 10.959444 | 3.4741 | 41.9399 | 2 | 5.3778 | 5.372519 | 28.92 | 0.227317 | 0.1816 | 0.1953186 | -0.002614304 | -0.028 | 38.7676
7850 | 10.960833 | 3.4739 | 41.9447 | 2 | 5.3643 | 5.372788 | 28.78 | 0.225611 | 0.1809 | 0.1952758 | -0.002643126 | -0.028 | 38.7686
7851 | 10.962222 | 3.4739 | 41.9495 | 2 | 5.3751 | 5.373044 | 28.89 | 0.226971 | 0.1812 | 0.1952328 | -0.002670942 | -0.0279 | 38.7677
7852 | 10.963611 | 3.4739 | 41.9543 | 2 | 5.365 | 5.373333 | 28.78 | 0.225692 | 0.1807 | 0.1951904 | -0.002699226 | -0.0279 | 38.7684
7853 | 10.965 | 3.4739 | 41.9592 | 2 | 5.3859 | 5.373566 | 29.01 | 0.228339 | 0.1816 | 0.1951481 | -0.002757234 | -0.0279 | 38.7667
7854 | 10.966389 | 3.4736 | 41.964 | 2 | 5.3744 | 5.373891 | 28.88 | 0.226884 | 0.1814 | 0.1951062 | -0.00278434 | -0.0278 | 38.7675
7855 | 10.967778 | 3.4736 | 41.9688 | 2 | 5.3764 | 5.374201 | 28.91 | 0.227141 | 0.1819 | 0.1950643 | -0.002810829 | -0.0278 | 38.7673
7856 | 10.969167 | 3.4736 | 41.9736 | 2 | 5.3798 | 5.374507 | 28.94 | 0.227569 | 0.1826 | 0.1950226 | -0.002835927 | -0.0278 | 38.7669
7857 | 10.970556 | 3.4736 | 41.9785 | 2 | 5.367 | 5.374772 | 28.8 | 0.225945 | 0.1822 | 0.1949812 | -0.002860718 | -0.0277 | 38.7678
7858 | 10.971944 | 3.4736 | 41.9833 | 2 | 5.3758 | 5.375074 | 28.9 | 0.227055 | 0.1823 | 0.1949403 | -0.002884038 | -0.0277 | 38.7671
7859 | 10.973333 | 3.4736 | 41.9881 | 2 | 5.3717 | 5.375377 | 28.86 | 0.226553 | 0.1822 | 0.1948996 | -0.002942998 | -0.0277 | 38.7673
7860 | 10.974722 | 3.4734 | 41.9929 | 2 | 5.3778 | 5.375702 | 28.92 | 0.227329 | 0.1825 | 0.1948589 | -0.002965922 | -0.0276 | 38.7667
7861 | 10.976111 | 3.4734 | 41.9978 | 2 | 5.3717 | 5.376011 | 28.86 | 0.22655 | 0.183 | 0.1948185 | -0.002988228 | -0.0276 | 38.7671
7862 | 10.9775 | 3.4734 | 42.0026 | 2 | 5.3704 | 5.376314 | 28.84 | 0.226385 | 0.1828 | 0.1947789 | -0.003010226 | -0.0275 | 38.7671
7863 | 10.978889 | 3.4734 | 42.0074 | 2 | 5.3771 | 5.376581 | 28.91 | 0.22724 | 0.183 | 0.1947397 | -0.003032845 | -0.0275 | 38.7665
7864 | 10.980278 | 3.4736 | 42.0123 | 2 | 5.3805 | 5.376871 | 28.95 | 0.227654 | 0.1833 | 0.194701 | -0.003055158 | -0.0275 | 38.7662
7865 | 10.981667 | 3.4736 | 42.0171 | 2 | 5.3852 | 5.377183 | 29 | 0.228253 | 0.1842 | 0.1946623 | -0.003109907 | -0.0274 | 38.7658
7866 | 10.983056 | 3.4734 | 42.0219 | 2 | 5.3758 | 5.377533 | 28.9 | 0.227055 | 0.1837 | 0.1946232 | -0.003131518 | -0.0274 | 38.7664
7867 | 10.984444 | 3.4734 | 42.0267 | 2 | 5.3845 | 5.377831 | 28.99 | 0.228168 | 0.1846 | 0.1945836 | -0.003152126 | -0.0273 | 38.7657
7868 | 10.985833 | 3.4736 | 42.0316 | 2 | 5.3825 | 5.378144 | 28.97 | 0.227924 | 0.1856 | 0.1945436 | -0.003170573 | -0.0273 | 38.7657
7869 | 10.987222 | 3.4736 | 42.0364 | 2 | 5.3724 | 5.378456 | 28.86 | 0.226638 | 0.1854 | 0.1945037 | -0.003189567 | -0.0272 | 38.7664
7870 | 10.988611 | 3.4738 | 42.0412 | 1 | 5.3812 | 5.378776 | 28.96 | 0.22774 | 0.1855 | 0.1944642 | -0.003207715 | -0.0272 | 38.7657
7871 | 10.99 | 3.4738 | 42.0461 | 2 | 5.3751 | 5.379101 | 28.89 | 0.226972 | 0.185 | 0.1944243 | -0.003261453 | -0.0271 | 38.766
7872 | 10.991389 | 3.4738 | 42.0509 | 2 | 5.3744 | 5.37941 | 28.88 | 0.226884 | 0.185 | 0.1943848 | -0.003280297 | -0.027 | 38.766
7873 | 10.992778 | 3.4738 | 42.0557 | 1 | 5.3812 | 5.379714 | 28.96 | 0.22774 | 0.1853 | 0.1943455 | -0.003298527 | -0.027 | 38.7654
7874 | 10.994167 | 3.4741 | 42.0605 | 2 | 5.3656 | 5.379986 | 28.79 | 0.225774 | 0.1845 | 0.1943064 | -0.003317999 | -0.0269 | 38.7665
7875 | 10.995556 | 3.4741 | 42.0654 | 2 | 5.3872 | 5.380296 | 29.02 | 0.228513 | 0.1855 | 0.1942676 | -0.003336084 | -0.0269 | 38.7648
7876 | 10.996944 | 3.4744 | 42.0702 | 2 | 5.3805 | 5.38057 | 28.95 | 0.227661 | 0.186 | 0.1942289 | -0.003353942 | -0.0268 | 38.7652
7877 | 10.998333 | 3.4744 | 42.075 | 2 | 5.3845 | 5.380855 | 28.99 | 0.228168 | 0.1862 | 0.1941905 | -0.003404826 | -0.0267 | 38.7648
7878 | 10.999722 | 3.4746 | 42.0798 | 2 | 5.3872 | 5.381157 | 29.02 | 0.228511 | 0.187 | 0.1941522 | -0.003421064 | -0.0266 | 38.7645
7879 | 11.001111 | 3.4746 | 42.0847 | 2 | 5.3785 | 5.38146 | 28.93 | 0.227397 | 0.1871 | 0.1941142 | -0.003437387 | -0.0266 | 38.7651
7880 | 11.0025 | 3.475 | 42.0895 | 2 | 5.3704 | 5.381748 | 28.84 | 0.226372 | 0.1866 | 0.1940764 | -0.0034548 | -0.0265 | 38.7656
7881 | 11.003889 | 3.475 | 42.0943 | 2 | 5.3791 | 5.382027 | 28.94 | 0.22749 | 0.186 | 0.1940388 | -0.003472994 | -0.0264 | 38.7649
7882 | 11.005278 | 3.4755 | 42.0991 | 2 | 5.3731 | 5.382297 | 28.87 | 0.226714 | 0.1859 | 0.1940015 | -0.003491039 | -0.0263 | 38.7653
7883 | 11.006667 | 3.4755 | 42.104 | 2 | 5.3845 | 5.382604 | 28.99 | 0.228168 | 0.1864 | 0.1939643 | -0.00354109 | -0.0262 | 38.7643
7884 | 11.008056 | 3.4757 | 42.1088 | 2 | 5.3778 | 5.382942 | 28.92 | 0.227322 | 0.1864 | 0.1939273 | -0.00355829 | -0.0262 | 38.7647
7885 | 11.009444 | 3.4757 | 42.1136 | 2 | 5.3778 | 5.38325 | 28.92 | 0.227329 | 0.1859 | 0.1938902 | -0.003576037 | -0.0261 | 38.7646
7886 | 11.010833 | 3.4763 | 42.1185 | 2 | 5.3845 | 5.383545 | 28.99 | 0.228169 | 0.1862 | 0.1938533 | -0.003593096 | -0.026 | 38.764
7887 | 11.012222 | 3.4763 | 42.1233 | 1 | 5.3859 | 5.383839 | 29.01 | 0.228339 | 0.1864 | 0.1938167 | -0.003610239 | -0.0259 | 38.7639
7888 | 11.013611 | 3.4769 | 42.1281 | 2 | 5.3791 | 5.38415 | 28.94 | 0.227496 | 0.1863 | 0.1937806 | -0.003627081 | -0.0258 | 38.7643
7889 | 11.015 | 3.4769 | 42.1329 | 2 | 5.3798 | 5.384483 | 28.94 | 0.227576 | 0.186 | 0.1937447 | -0.003677845 | -0.0257 | 38.7642
7890 | 11.016667 | 3.4773 | 42.1378 | 2 | 5.3724 | 5.384776 | 28.86 | 0.226631 | 0.1854 | 0.1937092 | -0.003696002 | -0.0256 | 38.7649
7891 | 11.018056 | 3.4773 | 42.1426 | 2 | 5.3966 | 5.385103 | 29.12 | 0.229721 | 0.1864 | 0.1936738 | -0.003712854 | -0.0254 | 38.7631
7892 | 11.019444 | 3.478 | 42.1474 | 2 | 5.3791 | 5.385391 | 28.94 | 0.227483 | 0.1863 | 0.1936385 | -0.003729946 | -0.0253 | 38.7643
7893 | 11.020833 | 3.478 | 42.1523 | 2 | 5.3791 | 5.385661 | 28.94 | 0.227493 | 0.1862 | 0.1936038 | -0.003747121 | -0.0252 | 38.7642
7894 | 11.022222 | 3.4787 | 42.1571 | 2 | 5.3791 | 5.385969 | 28.94 | 0.227483 | 0.186 | 0.1935689 | -0.003764536 | -0.0251 | 38.7641
7895 | 11.023611 | 3.4787 | 42.1619 | 2 | 5.3832 | 5.386295 | 28.98 | 0.228007 | 0.1863 | 0.1935344 | -0.003814238 | -0.025 | 38.7637
7896 | 11.025 | 3.4793 | 42.1668 | 2 | 5.3933 | 5.386619 | 29.09 | 0.229284 | 0.1875 | 0.1934997 | -0.003829267 | -0.0249 | 38.7629
7897 | 11.026389 | 3.4793 | 42.1716 | 2 | 5.3879 | 5.386996 | 29.03 | 0.228598 | 0.1881 | 0.1934648 | -0.003842762 | -0.0247 | 38.7632
7898 | 11.027778 | 3.4802 | 42.1764 | 2 | 5.3892 | 5.387275 | 29.04 | 0.228767 | 0.1887 | 0.1934298 | -0.003855187 | -0.0246 | 38.763
7899 | 11.029167 | 3.4802 | 42.1813 | 2 | 5.3899 | 5.387559 | 29.05 | 0.228856 | 0.1891 | 0.1933956 | -0.003867313 | -0.0245 | 38.7629
7900 | 11.030556 | 3.4812 | 42.1861 | 2 | 5.3987 | 5.387852 | 29.15 | 0.229971 | 0.1901 | 0.193362 | -0.003877753 | -0.0243 | 38.7621
7901 | 11.031944 | 3.4812 | 42.1909 | 2 | 5.3832 | 5.388099 | 28.98 | 0.228007 | 0.19 | 0.1933279 | -0.003921959 | -0.0242 | 38.7632
7902 | 11.033333 | 3.4819 | 42.1958 | 2 | 5.3791 | 5.388402 | 28.94 | 0.227493 | 0.1893 | 0.1932941 | -0.003933571 | -0.024 | 38.7634
7903 | 11.034722 | 3.4819 | 42.2006 | 2 | 5.3973 | 5.388678 | 29.13 | 0.229807 | 0.1899 | 0.1932607 | -0.003944423 | -0.0239 | 38.762
7904 | 11.036111 | 3.483 | 42.2054 | 2 | 5.3859 | 5.388977 | 29.01 | 0.228339 | 0.1902 | 0.1932281 | -0.003954746 | -0.0237 | 38.7628
7905 | 11.0375 | 3.483 | 42.2103 | 2 | 5.3966 | 5.389261 | 29.12 | 0.229711 | 0.1911 | 0.1931959 | -0.003964079 | -0.0236 | 38.7618
7906 | 11.038889 | 3.4841 | 42.2151 | 2 | 5.3839 | 5.389539 | 28.99 | 0.228083 | 0.1908 | 0.1931641 | -0.00397327 | -0.0234 | 38.7627
7907 | 11.040278 | 3.4841 | 42.22 | 2 | 5.396 | 5.389883 | 29.12 | 0.229625 | 0.1918 | 0.1931334 | -0.004014476 | -0.0233 | 38.7617
7908 | 11.041667 | 3.4851 | 42.2248 | 2 | 5.3926 | 5.390145 | 29.08 | 0.229206 | 0.1927 | 0.1931022 | -0.004020685 | -0.0231 | 38.7619
7909 | 11.043056 | 3.4851 | 42.2296 | 1 | 5.3933 | 5.390447 | 29.09 | 0.229282 | 0.193 | 0.193071 | -0.004027062 | -0.023 | 38.7618
7910 | 11.044444 | 3.4863 | 42.2345 | 2 | 5.3859 | 5.390774 | 29.01 | 0.228356 | 0.1928 | 0.19304 | -0.004033839 | -0.0228 | 38.7622
7911 | 11.045833 | 3.4863 | 42.2393 | 2 | 5.3946 | 5.391093 | 29.1 | 0.229453 | 0.1936 | 0.1930088 | -0.004039321 | -0.0226 | 38.7615
7912 | 11.047222 | 3.4877 | 42.2442 | 2 | 5.396 | 5.391359 | 29.12 | 0.229638 | 0.1945 | 0.1929771 | -0.004044126 | -0.0224 | 38.7613
7913 | 11.048611 | 3.4877 | 42.249 | 2 | 5.3973 | 5.391668 | 29.13 | 0.229797 | 0.1948 | 0.1929456 | -0.00407906 | -0.0223 | 38.7611
7914 | 11.05 | 3.4889 | 42.2539 | 2 | 5.4034 | 5.391934 | 29.2 | 0.23057 | 0.1962 | 0.1929138 | -0.004081203 | -0.0221 | 38.7605
7915 | 11.051389 | 3.4889 | 42.2587 | 2 | 5.3993 | 5.392236 | 29.15 | 0.230054 | 0.1972 | 0.1928822 | -0.004081749 | -0.0219 | 38.7608
7916 | 11.052778 | 3.4904 | 42.2636 | 2 | 5.3966 | 5.392531 | 29.12 | 0.229715 | 0.1979 | 0.1928507 | -0.004080621 | -0.0217 | 38.7609
7917 | 11.054167 | 3.4904 | 42.2684 | 2 | 5.3973 | 5.392845 | 29.13 | 0.229804 | 0.1986 | 0.1928199 | -0.004078513 | -0.0215 | 38.7607
7918 | 11.055556 | 3.492 | 42.2733 | 2 | 5.3953 | 5.393128 | 29.11 | 0.229539 | 0.1987 | 0.1927896 | -0.004076656 | -0.0213 | 38.7608
7919 | 11.056944 | 3.492 | 42.2781 | 2 | 5.3926 | 5.393408 | 29.08 | 0.229206 | 0.1989 | 0.1927598 | -0.004105226 | -0.0211 | 38.7609
7920 | 11.058333 | 3.4935 | 42.283 | 2 | 5.4027 | 5.393697 | 29.19 | 0.230483 | 0.1996 | 0.1927303 | -0.004101951 | -0.0209 | 38.76
7921 | 11.059722 | 3.4935 | 42.2878 | 2 | 5.3933 | 5.393998 | 29.09 | 0.229292 | 0.1999 | 0.1927008 | -0.004098082 | -0.0207 | 38.7607
7922 | 11.061111 | 3.4953 | 42.2927 | 1 | 5.3859 | 5.394332 | 29.01 | 0.228339 | 0.1995 | 0.1926713 | -0.004094774 | -0.0205 | 38.7611
7923 | 11.0625 | 3.4953 | 42.2975 | 2 | 5.3886 | 5.394595 | 29.04 | 0.228695 | 0.1993 | 0.1926435 | -0.004092408 | -0.0202 | 38.7608
7924 | 11.063889 | 3.4972 | 42.3024 | 2 | 5.3987 | 5.39487 | 29.15 | 0.229968 | 0.1999 | 0.1926161 | -0.004089066 | -0.02 | 38.76
7925 | 11.065278 | 3.4972 | 42.3073 | 2 | 5.3926 | 5.395156 | 29.08 | 0.229196 | 0.1998 | 0.1925886 | -0.004115684 | -0.0198 | 38.7603
7926 | 11.066667 | 3.4989 | 42.3121 | 2 | 5.3933 | 5.395448 | 29.09 | 0.229282 | 0.2 | 0.1925613 | -0.004112156 | -0.0195 | 38.7602
7927 | 11.068056 | 3.4989 | 42.317 | 2 | 5.3926 | 5.395724 | 29.08 | 0.229201 | 0.2001 | 0.1925349 | -0.004107806 | -0.0193 | 38.7601
7928 | 11.069444 | 3.5009 | 42.3219 | 2 | 5.3899 | 5.396044 | 29.05 | 0.228863 | 0.2 | 0.1925085 | -0.004103632 | -0.0191 | 38.7602
7929 | 11.070833 | 3.5009 | 42.3267 | 2 | 5.4007 | 5.396342 | 29.17 | 0.230226 | 0.2004 | 0.1924823 | -0.004098865 | -0.0188 | 38.7593
7930 | 11.072222 | 3.5029 | 42.3316 | 2 | 5.3913 | 5.396664 | 29.07 | 0.229024 | 0.2011 | 0.1924566 | -0.004092892 | -0.0186 | 38.7599
7931 | 11.073611 | 3.5029 | 42.3365 | 2 | 5.3973 | 5.396985 | 29.13 | 0.229796 | 0.2012 | 0.1924308 | -0.004117955 | -0.0183 | 38.7594
7932 | 11.075 | 3.5048 | 42.3413 | 2 | 5.4 | 5.397309 | 29.16 | 0.23014 | 0.2017 | 0.1924053 | -0.004111035 | -0.018 | 38.7591
7933 | 11.076389 | 3.5048 | 42.3462 | 2 | 5.3933 | 5.397602 | 29.09 | 0.229295 | 0.2017 | 0.19238 | -0.004104214 | -0.0178 | 38.7595
7934 | 11.077778 | 3.507 | 42.3511 | 2 | 5.3926 | 5.397913 | 29.08 | 0.229206 | 0.2019 | 0.1923552 | -0.004096803 | -0.0175 | 38.7594
7935 | 11.079167 | 3.507 | 42.3559 | 2 | 5.4034 | 5.398218 | 29.2 | 0.230577 | 0.2028 | 0.1923303 | -0.004088188 | -0.0173 | 38.7586
7936 | 11.080556 | 3.5093 | 42.3608 | 2 | 5.4054 | 5.398528 | 29.22 | 0.230832 | 0.2038 | 0.1923057 | -0.004078063 | -0.017 | 38.7583
7937 | 11.081944 | 3.5093 | 42.3657 | 2 | 5.3973 | 5.398801 | 29.13 | 0.229796 | 0.2042 | 0.1922815 | -0.00409838 | -0.0167 | 38.7588
7938 | 11.083611 | 3.5114 | 42.3706 | 2 | 5.3886 | 5.399102 | 29.04 | 0.228682 | 0.2033 | 0.1922575 | -0.004089003 | -0.0164 | 38.7597
7939 | 11.085 | 3.5114 | 42.3754 | 1 | 5.398 | 5.399373 | 29.14 | 0.229882 | 0.2032 | 0.1922338 | -0.004080035 | -0.0162 | 38.7589
7940 | 11.086389 | 3.5137 | 42.3803 | 2 | 5.4054 | 5.399692 | 29.22 | 0.230837 | 0.2037 | 0.1922106 | -0.004069942 | -0.0159 | 38.7582
7941 | 11.087778 | 3.5137 | 42.3852 | 2 | 5.4067 | 5.399955 | 29.23 | 0.230999 | 0.2043 | 0.1921879 | -0.004058647 | -0.0156 | 38.758
7942 | 11.089167 | 3.5162 | 42.3901 | 2 | 5.4027 | 5.400306 | 29.19 | 0.2305 | 0.205 | 0.1921649 | -0.004046535 | -0.0153 | 38.7582
7943 | 11.090556 | 3.5162 | 42.395 | 2 | 5.4 | 5.400626 | 29.16 | 0.230157 | 0.2054 | 0.1921429 | -0.004065046 | -0.015 | 38.7583
7944 | 11.091944 | 3.5184 | 42.3998 | 2 | 5.4027 | 5.400927 | 29.19 | 0.230483 | 0.2056 | 0.1921213 | -0.004052 | -0.0147 | 38.758
7945 | 11.093333 | 3.5184 | 42.4047 | 2 | 5.4034 | 5.401231 | 29.2 | 0.230572 | 0.2058 | 0.1920999 | -0.004038598 | -0.0145 | 38.7579
7946 | 11.094722 | 3.5209 | 42.4096 | 2 | 5.4174 | 5.401522 | 29.35 | 0.232376 | 0.2076 | 0.1920789 | -0.004022389 | -0.0142 | 38.7567
7947 | 11.096111 | 3.5209 | 42.4145 | 2 | 5.3987 | 5.401782 | 29.15 | 0.229975 | 0.2077 | 0.1920583 | -0.004006362 | -0.0139 | 38.758
7948 | 11.0975 | 3.5235 | 42.4194 | 1 | 5.396 | 5.402143 | 29.12 | 0.229625 | 0.2074 | 0.1920379 | -0.003990748 | -0.0136 | 38.7581
7949 | 11.098889 | 3.5235 | 42.4243 | 2 | 5.4141 | 5.402439 | 29.31 | 0.231953 | 0.2083 | 0.1920175 | -0.004004579 | -0.0133 | 38.7566
7950 | 11.100278 | 3.5259 | 42.4292 | 2 | 5.3886 | 5.402749 | 29.04 | 0.228689 | 0.2074 | 0.191997 | -0.003988958 | -0.013 | 38.7584
7951 | 11.101667 | 3.5259 | 42.4341 | 2 | 5.4174 | 5.403046 | 29.35 | 0.232376 | 0.2086 | 0.1919766 | -0.003971682 | -0.0127 | 38.7562
7952 | 11.103056 | 3.5285 | 42.439 | 2 | 5.402 | 5.403376 | 29.18 | 0.230398 | 0.2083 | 0.1919559 | -0.003954896 | -0.0124 | 38.7572
7953 | 11.104444 | 3.5285 | 42.4439 | 2 | 5.4067 | 5.40368 | 29.23 | 0.230999 | 0.2088 | 0.1919359 | -0.003937298 | -0.012 | 38.7567
7954 | 11.105833 | 3.5312 | 42.4488 | 2 | 5.396 | 5.403986 | 29.12 | 0.229642 | 0.2084 | 0.1919162 | -0.003921723 | -0.0117 | 38.7574
7955 | 11.107222 | 3.5312 | 42.4537 | 2 | 5.406 | 5.404307 | 29.23 | 0.230916 | 0.209 | 0.1918969 | -0.003932886 | -0.0114 | 38.7566
7956 | 11.108611 | 3.5337 | 42.4586 | 1 | 5.3973 | 5.40461 | 29.13 | 0.229796 | 0.2089 | 0.1918787 | -0.00391654 | -0.0111 | 38.7571
7957 | 11.11 | 3.5337 | 42.4635 | 2 | 5.3993 | 5.404878 | 29.15 | 0.230054 | 0.2083 | 0.1918604 | -0.003901681 | -0.0108 | 38.7569
7958 | 11.111389 | 3.5364 | 42.4684 | 2 | 5.4094 | 5.405185 | 29.26 | 0.231343 | 0.2088 | 0.191842 | -0.003886548 | -0.0105 | 38.756
7959 | 11.112778 | 3.5364 | 42.4733 | 2 | 5.4094 | 5.405471 | 29.26 | 0.231344 | 0.2094 | 0.1918234 | -0.003870149 | -0.0102 | 38.7559
7960 | 11.114167 | 3.5391 | 42.4783 | 2 | 5.404 | 5.405782 | 29.2 | 0.230658 | 0.2095 | 0.1918048 | -0.003853707 | -0.0099 | 38.7561
7961 | 11.115556 | 3.5391 | 42.4832 | 2 | 5.4121 | 5.406099 | 29.29 | 0.231692 | 0.2097 | 0.1917867 | -0.003862966 | -0.0095 | 38.7554
7962 | 11.116944 | 3.5417 | 42.4881 | 1 | 5.4054 | 5.406389 | 29.22 | 0.230827 | 0.2099 | 0.1917687 | -0.00384591 | -0.0092 | 38.7558
7963 | 11.118333 | 3.5417 | 42.493 | 2 | 5.4074 | 5.406757 | 29.24 | 0.231085 | 0.2106 | 0.1917509 | -0.003827818 | -0.0089 | 38.7556
7964 | 11.119722 | 3.5444 | 42.4979 | 2 | 5.3993 | 5.407044 | 29.15 | 0.230061 | 0.2098 | 0.1917334 | -0.003811291 | -0.0086 | 38.7561
7965 | 11.121111 | 3.5444 | 42.5029 | 2 | 5.4127 | 5.40737 | 29.3 | 0.231773 | 0.2103 | 0.1917163 | -0.003794111 | -0.0083 | 38.7549
7966 | 11.1225 | 3.5471 | 42.5078 | 2 | 5.4074 | 5.407684 | 29.24 | 0.231085 | 0.2099 | 0.1916988 | -0.003777578 | -0.008 | 38.7552
7967 | 11.123889 | 3.5471 | 42.5127 | 2 | 5.4081 | 5.407996 | 29.25 | 0.231172 | 0.2101 | 0.1916817 | -0.003785707 | -0.0077 | 38.755
7968 | 11.125278 | 3.5497 | 42.5176 | 2 | 5.4161 | 5.408326 | 29.33 | 0.232211 | 0.2107 | 0.1916652 | -0.003767951 | -0.0074 | 38.7543
7969 | 11.126667 | 3.5497 | 42.5226 | 2 | 5.4074 | 5.408607 | 29.24 | 0.231092 | 0.2111 | 0.1916525 | -0.003750536 | -0.007 | 38.7548
7970 | 11.128056 | 3.5524 | 42.5275 | 2 | 5.4094 | 5.408865 | 29.26 | 0.231346 | 0.2114 | 0.1916399 | -0.003732701 | -0.0067 | 38.7546
7971 | 11.129444 | 3.5524 | 42.5325 | 2 | 5.4027 | 5.409152 | 29.19 | 0.230494 | 0.2112 | 0.1916267 | -0.00371498 | -0.0064 | 38.7549
7972 | 11.130833 | 3.5551 | 42.5374 | 2 | 5.402 | 5.409474 | 29.18 | 0.230405 | 0.2108 | 0.1916133 | -0.003698137 | -0.0061 | 38.7549
7973 | 11.132222 | 3.5551 | 42.5423 | 2 | 5.4101 | 5.409766 | 29.27 | 0.231429 | 0.2109 | 0.1916008 | -0.003703995 | -0.0058 | 38.7542
7974 | 11.133611 | 3.5577 | 42.5473 | 2 | 5.4101 | 5.410069 | 29.27 | 0.231429 | 0.2105 | 0.191589 | -0.00368761 | -0.0055 | 38.754
7975 | 11.135 | 3.5577 | 42.5522 | 2 | 5.4168 | 5.410333 | 29.34 | 0.23229 | 0.211 | 0.1915768 | -0.003670423 | -0.0052 | 38.7534
7976 | 11.136389 | 3.5603 | 42.5572 | 2 | 5.4007 | 5.410564 | 29.17 | 0.230228 | 0.2105 | 0.191565 | -0.003653807 | -0.0049 | 38.7545
7977 | 11.137778 | 3.5603 | 42.5621 | 2 | 5.4074 | 5.410849 | 29.24 | 0.231085 | 0.2102 | 0.1915527 | -0.003637687 | -0.0046 | 38.7539
7978 | 11.139167 | 3.563 | 42.5671 | 2 | 5.4161 | 5.411117 | 29.33 | 0.232204 | 0.211 | 0.1915413 | -0.003620001 | -0.0042 | 38.7531
7979 | 11.140556 | 3.563 | 42.572 | 2 | 5.404 | 5.411444 | 29.2 | 0.230655 | 0.2103 | 0.1915303 | -0.003627327 | -0.0039 | 38.7539
7980 | 11.142222 | 3.5655 | 42.5769 | 2 | 5.4087 | 5.411728 | 29.25 | 0.231264 | 0.2104 | 0.1915202 | -0.003610556 | -0.0036 | 38.7537
7981 | 11.143611 | 3.5655 | 42.5819 | 2 | 5.4141 | 5.41201 | 29.31 | 0.231946 | 0.2105 | 0.1915109 | -0.003593975 | -0.0033 | 38.7532
7982 | 11.145 | 3.5681 | 42.5868 | 2 | 5.4067 | 5.412327 | 29.23 | 0.231002 | 0.2109 | 0.1915021 | -0.003577889 | -0.003 | 38.7536
7983 | 11.146389 | 3.5681 | 42.5918 | 2 | 5.4228 | 5.412634 | 29.41 | 0.233073 | 0.2123 | 0.1914937 | -0.00355986 | -0.0027 | 38.7523
7984 | 11.147778 | 3.5707 | 42.5968 | 2 | 5.4094 | 5.412911 | 29.26 | 0.231344 | 0.2116 | 0.1914858 | -0.003542481 | -0.0024 | 38.7531
7985 | 11.149167 | 3.5707 | 42.6017 | 2 | 5.4188 | 5.413199 | 29.36 | 0.232562 | 0.2125 | 0.191478 | -0.00354525 | -0.0021 | 38.7523
7986 | 11.150556 | 3.5731 | 42.6067 | 2 | 5.4215 | 5.413516 | 29.39 | 0.232903 | 0.2134 | 0.1914708 | -0.00352513 | -0.0018 | 38.752
7987 | 11.151944 | 3.5731 | 42.6117 | 1 | 5.4161 | 5.413795 | 29.33 | 0.232204 | 0.2141 | 0.1914637 | -0.003504137 | -0.0016 | 38.7522
7988 | 11.153333 | 3.5757 | 42.6166 | 2 | 5.4241 | 5.414111 | 29.42 | 0.233245 | 0.2155 | 0.1914557 | -0.003481357 | -0.0013 | 38.7515
7989 | 11.154722 | 3.5757 | 42.6216 | 2 | 5.4 | 5.414427 | 29.16 | 0.23014 | 0.2148 | 0.1914484 | -0.003459917 | -0.001 | 38.7532
7990 | 11.156111 | 3.5784 | 42.6266 | 2 | 5.4101 | 5.414711 | 29.27 | 0.23143 | 0.2146 | 0.1914419 | -0.003439053 | -0.0007 | 38.7523
7991 | 11.1575 | 3.5784 | 42.6315 | 2 | 5.4161 | 5.415008 | 29.33 | 0.232221 | 0.2149 | 0.1914355 | -0.003437152 | -0.0004 | 38.7517
7992 | 11.158889 | 3.5808 | 42.6365 | 2 | 5.4261 | 5.415309 | 29.44 | 0.233507 | 0.2161 | 0.1914294 | -0.003414014 | -0.0001 | 38.7508
7993 | 11.160278 | 3.5808 | 42.6415 | 2 | 5.4208 | 5.415606 | 29.38 | 0.232807 | 0.2168 | 0.191423 | -0.003390159 | 0.0002 | 38.7511
7994 | 11.161667 | 3.5834 | 42.6465 | 2 | 5.4154 | 5.415962 | 29.33 | 0.232118 | 0.2175 | 0.1914161 | -0.003365589 | 0.0005 | 38.7513
7995 | 11.163056 | 3.5834 | 42.6514 | 2 | 5.4255 | 5.41629 | 29.44 | 0.233412 | 0.2183 | 0.1914089 | -0.003340305 | 0.0008 | 38.7505
7996 | 11.164444 | 3.5861 | 42.6564 | 2 | 5.4161 | 5.416553 | 29.33 | 0.232217 | 0.2185 | 0.1914021 | -0.003314459 | 0.0011 | 38.751
7997 | 11.165833 | 3.5861 | 42.6614 | 2 | 5.4074 | 5.416856 | 29.24 | 0.231085 | 0.2179 | 0.1913951 | -0.003307159 | 0.0014 | 38.7516
7998 | 11.167222 | 3.5886 | 42.6664 | 2 | 5.4067 | 5.417151 | 29.23 | 0.230999 | 0.2174 | 0.1913883 | -0.003283008 | 0.0016 | 38.7515
7999 | 11.168611 | 3.5886 | 42.6714 | 2 | 5.4154 | 5.417452 | 29.33 | 0.232119 | 0.2173 | 0.1913818 | -0.0079049 | 0.0006 | 38.7507
8000 | 11.17 | 3.5525 | 42.6763 | 2 | 5.4127 | 5.417726 | 29.3 | 0.231776 | 0.2169 | 0.1913752 | -0.007880772 | -0.0005 | 38.7508
8001 | 11.171389 | 3.5525 | 42.6812 | 2 | 5.4208 | 5.418038 | 29.38 | 0.232807 | 0.2172 | 0.1913689 | -0.007856924 | -0.0015 | 38.75
8002 | 11.172778 | 3.5447 | 42.6862 | 2 | 5.4154 | 5.418349 | 29.33 | 0.232119 | 0.2165 | 0.1913622 | -0.007834778 | -0.0025 | 38.7503
8003 | 11.174167 | 3.5447 | 42.6911 | 2 | 5.4087 | 5.418664 | 29.25 | 0.231267 | 0.2159 | 0.1913561 | -0.007813421 | -0.0035 | 38.7507
8004 | 11.175556 | 3.5372 | 42.696 | 2 | 5.4127 | 5.418999 | 29.3 | 0.231773 | 0.2154 | 0.1913502 | -0.007792851 | -0.0044 | 38.7503
8005 | 11.176944 | 3.5372 | 42.7009 | 2 | 5.4201 | 5.419318 | 29.38 | 0.232734 | 0.2162 | 0.1913442 | -0.007771242 | -0.0054 | 38.7496
8006 | 11.178333 | 3.53 | 42.7058 | 2 | 5.4201 | 5.41962 | 29.38 | 0.232721 | 0.2165 | 0.1913382 | -0.007749204 | -0.0063 | 38.7495
8007 | 11.179722 | 3.53 | 42.7107 | 2 | 5.4194 | 5.419922 | 29.37 | 0.232635 | 0.2163 | 0.1913327 | -0.007717537 | -0.0072 | 38.7495
8008 | 11.181111 | 3.5232 | 42.7156 | 2 | 5.4134 | 5.4202 | 29.31 | 0.231864 | 0.2158 | 0.1913273 | -0.007696947 | -0.0081 | 38.7498
8009 | 11.1825 | 3.5232 | 42.7205 | 2 | 5.4188 | 5.420503 | 29.36 | 0.232551 | 0.2157 | 0.1913226 | -0.007676638 | -0.0089 | 38.7493
8010 | 11.183889 | 3.5167 | 42.7254 | 1 | 5.4281 | 5.420795 | 29.46 | 0.233756 | 0.2167 | 0.1913183 | -0.007654483 | -0.0098 | 38.7485
8011 | 11.185278 | 3.5167 | 42.7303 | 2 | 5.4261 | 5.421075 | 29.44 | 0.233504 | 0.2172 | 0.191314 | -0.007631293 | -0.0106 | 38.7485
8012 | 11.186667 | 3.5105 | 42.7352 | 2 | 5.4194 | 5.42134 | 29.37 | 0.232645 | 0.2172 | 0.1913092 | -0.00760788 | -0.0114 | 38.7489
8013 | 11.188056 | 3.5105 | 42.74 | 2 | 5.4168 | 5.421641 | 29.34 | 0.232307 | 0.2169 | 0.1913042 | -0.007585053 | -0.0122 | 38.749
8014 | 11.189444 | 3.5046 | 42.7449 | 2 | 5.4235 | 5.421943 | 29.41 | 0.233152 | 0.2177 | 0.1912998 | -0.007560281 | -0.0129 | 38.7484
8015 | 11.190833 | 3.5046 | 42.7498 | 2 | 5.4382 | 5.422254 | 29.57 | 0.235062 | 0.2189 | 0.1912952 | -0.007524009 | -0.0137 | 38.7472
8016 | 11.192222 | 3.4991 | 42.7546 | 2 | 5.4255 | 5.42252 | 29.44 | 0.233412 | 0.2193 | 0.1912913 | -0.007496037 | -0.0144 | 38.7481
8017 | 11.193611 | 3.4991 | 42.7595 | 2 | 5.4228 | 5.422797 | 29.41 | 0.233066 | 0.2197 | 0.1912873 | -0.007466426 | -0.0151 | 38.7482
8018 | 11.195 | 3.4939 | 42.7644 | 2 | 5.4275 | 5.423052 | 29.46 | 0.23368 | 0.2202 | 0.191284 | -0.007435279 | -0.0158 | 38.7477
8019 | 11.196389 | 3.4939 | 42.7692 | 2 | 5.4161 | 5.423337 | 29.33 | 0.232206 | 0.2196 | 0.1912811 | -0.007405328 | -0.0164 | 38.7485
8020 | 11.197778 | 3.4891 | 42.7741 | 2 | 5.4261 | 5.423639 | 29.44 | 0.233504 | 0.2198 | 0.1912782 | -0.007375559 | -0.0171 | 38.7476
8021 | 11.199167 | 3.4891 | 42.7789 | 2 | 5.4241 | 5.423932 | 29.42 | 0.233238 | 0.2201 | 0.1912756 | -0.00734476 | -0.0177 | 38.7477
8022 | 11.200556 | 3.4847 | 42.7838 | 2 | 5.4281 | 5.424222 | 29.46 | 0.233756 | 0.2205 | 0.1912728 | -0.007312627 | -0.0183 | 38.7473
8023 | 11.201944 | 3.4847 | 42.7886 | 2 | 5.4341 | 5.424516 | 29.53 | 0.234533 | 0.2213 | 0.1912701 | -0.007273689 | -0.0189 | 38.7468
8024 | 11.203333 | 3.4806 | 42.7934 | 2 | 5.4168 | 5.424821 | 29.34 | 0.232297 | 0.2212 | 0.1912674 | -0.007240194 | -0.0194 | 38.748
8025 | 11.205 | 3.4806 | 42.7983 | 2 | 5.4208 | 5.42512 | 29.38 | 0.232812 | 0.2207 | 0.191265 | -0.007207085 | -0.02 | 38.7479
8026 | 11.206389 | 3.4768 | 42.8031 | 2 | 5.4201 | 5.425426 | 29.38 | 0.232721 | 0.2203 | 0.1912632 | -0.007175575 | -0.0205 | 38.7479
8027 | 11.207778 | 3.4768 | 42.8079 | 2 | 5.4341 | 5.425713 | 29.53 | 0.234533 | 0.2211 | 0.1912614 | -0.007141518 | -0.0209 | 38.7468
8028 | 11.209167 | 3.4734 | 42.8127 | 2 | 5.4148 | 5.426021 | 29.32 | 0.232052 | 0.2199 | 0.1912596 | -0.007110172 | -0.0214 | 38.7481
8029 | 11.210556 | 3.4734 | 42.8176 | 2 | 5.4215 | 5.426297 | 29.39 | 0.232893 | 0.2194 | 0.1912577 | -0.007079108 | -0.0219 | 38.7475
8030 | 11.211944 | 3.4702 | 42.8224 | 2 | 5.4228 | 5.426564 | 29.41 | 0.233068 | 0.219 | 0.1912557 | -0.007049337 | -0.0223 | 38.7474
8031 | 11.213333 | 3.4702 | 42.8272 | 2 | 5.4235 | 5.426796 | 29.41 | 0.233152 | 0.2189 | 0.1912542 | -0.007016456 | -0.0227 | 38.7472
8032 | 11.214722 | 3.4674 | 42.832 | 2 | 5.4301 | 5.427118 | 29.49 | 0.234016 | 0.2191 | 0.1912533 | -0.006986528 | -0.0231 | 38.7467
8033 | 11.216111 | 3.4674 | 42.8369 | 2 | 5.4315 | 5.427401 | 29.5 | 0.234188 | 0.2194 | 0.1912519 | -0.006955569 | -0.0234 | 38.7465
8034 | 11.2175 | 3.465 | 42.8417 | 2 | 5.4301 | 5.427674 | 29.49 | 0.234015 | 0.2201 | 0.1912502 | -0.00692378 | -0.0238 | 38.7465
8035 | 11.218889 | 3.465 | 42.8465 | 2 | 5.4395 | 5.427998 | 29.59 | 0.235226 | 0.2212 | 0.1912485 | -0.006889446 | -0.0241 | 38.7457
8036 | 11.220278 | 3.4629 | 42.8513 | 2 | 5.4341 | 5.428249 | 29.53 | 0.234543 | 0.2217 | 0.1912471 | -0.006854084 | -0.0244 | 38.746
8037 | 11.221667 | 3.4629 | 42.8561 | 2 | 5.4275 | 5.428572 | 29.46 | 0.233677 | 0.2217 | 0.1912458 | -0.006817895 | -0.0247 | 38.7465
8038 | 11.223056 | 3.4612 | 42.8609 | 2 | 5.4348 | 5.428829 | 29.54 | 0.234621 | 0.2219 | 0.1912436 | -0.006780879 | -0.025 | 38.7458
8039 | 11.224444 | 3.4612 | 42.8657 | 2 | 5.4341 | 5.429113 | 29.53 | 0.234538 | 0.2227 | 0.1912417 | -0.00674225 | -0.0252 | 38.7458
8040 | 11.225833 | 3.4599 | 42.8705 | 2 | 5.4328 | 5.429418 | 29.52 | 0.234365 | 0.2231 | 0.1912397 | -0.006702876 | -0.0254 | 38.7458
8041 | 11.227222 | 3.4599 | 42.8753 | 2 | 5.4368 | 5.429709 | 29.56 | 0.234884 | 0.2236 | 0.1912374 | -0.006662677 | -0.0256 | 38.7455
8042 | 11.228611 | 3.459 | 42.8801 | 2 | 5.4281 | 5.430005 | 29.46 | 0.233766 | 0.2246 | 0.1912353 | -0.006619839 | -0.0258 | 38.746
8043 | 11.23 | 3.459 | 42.8849 | 2 | 5.4315 | 5.430307 | 29.5 | 0.23419 | 0.2246 | 0.1912332 | -0.006576883 | -0.0259 | 38.7457
8044 | 11.231389 | 3.4585 | 42.8897 | 2 | 5.4335 | 5.43057 | 29.52 | 0.234447 | 0.2246 | 0.1912306 | -0.00653482 | -0.026 | 38.7455
8045 | 11.232778 | 3.4585 | 42.8945 | 2 | 5.4415 | 5.430853 | 29.61 | 0.235487 | 0.2253 | 0.1912278 | -0.00649123 | -0.0261 | 38.7448
8046 | 11.234167 | 3.4584 | 42.8993 | 2 | 5.4402 | 5.431175 | 29.6 | 0.235311 | 0.226 | 0.1912252 | -0.006446112 | -0.0262 | 38.7448
8047 | 11.235556 | 3.4584 | 42.9041 | 2 | 5.4408 | 5.431463 | 29.6 | 0.235398 | 0.2269 | 0.1912227 | -0.00639955 | -0.0262 | 38.7447
8048 | 11.236944 | 3.4587 | 42.9089 | 2 | 5.4382 | 5.431766 | 29.57 | 0.235076 | 0.2275 | 0.1912201 | -0.006351492 | -0.0262 | 38.7448
8049 | 11.238333 | 3.4587 | 42.9138 | 2 | 5.4348 | 5.432017 | 29.54 | 0.234622 | 0.2277 | 0.191218 | -0.006303021 | -0.0262 | 38.745
8050 | 11.239722 | 3.4594 | 42.9186 | 2 | 5.4281 | 5.43229 | 29.46 | 0.233756 | 0.2273 | 0.1912164 | -0.006255649 | -0.0262 | 38.7454
8051 | 11.241111 | 3.4594 | 42.9234 | 2 | 5.4341 | 5.432571 | 29.53 | 0.234536 | 0.2273 | 0.191215 | -0.006208165 | -0.0261 | 38.7449
8052 | 11.2425 | 3.4606 | 42.9282 | 2 | 5.4288 | 5.432841 | 29.47 | 0.233842 | 0.227 | 0.1912137 | -0.006161074 | -0.026 | 38.7452
8053 | 11.243889 | 3.4606 | 42.933 | 2 | 5.4361 | 5.433127 | 29.55 | 0.234793 | 0.2273 | 0.191212 | -0.00611377 | -0.0259 | 38.7446
8054 | 11.245278 | 3.462 | 42.9378 | 2 | 5.4321 | 5.433433 | 29.51 | 0.234275 | 0.2271 | 0.1912102 | -0.006065346 | -0.0258 | 38.7448
8055 | 11.246667 | 3.462 | 42.9426 | 2 | 5.4321 | 5.433659 | 29.51 | 0.234275 | 0.2272 | 0.1912088 | -0.006020108 | -0.0257 | 38.7447
8056 | 11.248056 | 3.4639 | 42.9474 | 2 | 5.4408 | 5.433946 | 29.6 | 0.235398 | 0.2275 | 0.1912081 | -0.005970968 | -0.0255 | 38.744
8057 | 11.249444 | 3.4639 | 42.9522 | 1 | 5.4127 | 5.434204 | 29.3 | 0.231773 | 0.2256 | 0.1912073 | -0.005926347 | -0.0253 | 38.746
8058 | 11.250833 | 3.4662 | 42.957 | 2 | 5.4315 | 5.434459 | 29.5 | 0.234195 | 0.2257 | 0.1912066 | -0.005882014 | -0.0251 | 38.7446
8059 | 11.252222 | 3.4662 | 42.9618 | 1 | 5.4308 | 5.434739 | 29.49 | 0.234101 | 0.2254 | 0.1912056 | -0.005837366 | -0.0248 | 38.7445
8060 | 11.253611 | 3.4688 | 42.9667 | 2 | 5.4368 | 5.434992 | 29.56 | 0.234879 | 0.2254 | 0.1912042 | -0.005791493 | -0.0245 | 38.744
8061 | 11.255 | 3.4688 | 42.9715 | 2 | 5.4341 | 5.435278 | 29.53 | 0.234543 | 0.2253 | 0.1912026 | -0.005745906 | -0.0242 | 38.7441
8062 | 11.256389 | 3.4718 | 42.9763 | 2 | 5.4375 | 5.435637 | 29.57 | 0.234966 | 0.2252 | 0.1912005 | -0.005701309 | -0.0239 | 38.7438
8063 | 11.257778 | 3.4718 | 42.9811 | 2 | 5.4355 | 5.43589 | 29.54 | 0.234706 | 0.2253 | 0.1911983 | -0.005660688 | -0.0236 | 38.7439
8064 | 11.259167 | 3.4751 | 42.9859 | 2 | 5.4301 | 5.436178 | 29.49 | 0.234016 | 0.2246 | 0.1911956 | -0.005617378 | -0.0232 | 38.7442
8065 | 11.260556 | 3.4751 | 42.9908 | 1 | 5.4301 | 5.436479 | 29.49 | 0.234015 | 0.2242 | 0.1911934 | -0.005573145 | -0.0228 | 38.7441
8066 | 11.261944 | 3.4787 | 42.9956 | 2 | 5.4301 | 5.436728 | 29.49 | 0.234015 | 0.2234 | 0.1911911 | -0.005530702 | -0.0224 | 38.744
8067 | 11.263333 | 3.4787 | 43.0004 | 2 | 5.4455 | 5.437025 | 29.65 | 0.236004 | 0.2242 | 0.1911895 | -0.005486529 | -0.022 | 38.7428
8068 | 11.264722 | 3.4828 | 43.0053 | 2 | 5.4382 | 5.437272 | 29.57 | 0.235057 | 0.2238 | 0.1911888 | -0.005443745 | -0.0216 | 38.7432
8069 | 11.266389 | 3.4828 | 43.0101 | 1 | 5.4368 | 5.437571 | 29.56 | 0.234879 | 0.2241 | 0.1911883 | -0.00540054 | -0.0211 | 38.7436
8070 | 11.267778 | 3.4872 | 43.015 | 2 | 5.4268 | 5.437857 | 29.45 | 0.233584 | 0.2233 | 0.1911873 | -0.005357919 | -0.0206 | 38.7442
8071 | 11.269167 | 3.4872 | 43.0198 | 2 | 5.4348 | 5.438164 | 29.54 | 0.234622 | 0.2226 | 0.1911869 | -0.00532529 | -0.0201 | 38.7435
8072 | 11.270556 | 3.4919 | 43.0246 | 2 | 5.4395 | 5.438383 | 29.59 | 0.235232 | 0.2225 | 0.1911869 | -0.005284347 | -0.0195 | 38.7431
8073 | 11.271944 | 3.4919 | 43.0295 | 2 | 5.4355 | 5.438632 | 29.54 | 0.234723 | 0.2225 | 0.1911868 | -0.005243079 | -0.019 | 38.7433
8074 | 11.273333 | 3.497 | 43.0344 | 2 | 5.4408 | 5.438887 | 29.6 | 0.235405 | 0.2227 | 0.1911875 | -0.005201287 | -0.0184 | 38.7428
8075 | 11.274722 | 3.497 | 43.0392 | 2 | 5.4341 | 5.439171 | 29.53 | 0.23455 | 0.222 | 0.1911887 | -0.005160777 | -0.0178 | 38.7432
8076 | 11.276111 | 3.5024 | 43.0441 | 2 | 5.4368 | 5.439445 | 29.56 | 0.23488 | 0.2216 | 0.1911901 | -0.005120746 | -0.0171 | 38.7429
8077 | 11.2775 | 3.5024 | 43.0489 | 2 | 5.4475 | 5.439754 | 29.68 | 0.236271 | 0.2225 | 0.1911914 | -0.005077675 | -0.0165 | 38.742
8078 | 11.278889 | 3.5082 | 43.0538 | 2 | 5.4341 | 5.440051 | 29.53 | 0.234547 | 0.2224 | 0.1911927 | -0.005033975 | -0.0158 | 38.7429
8079 | 11.280278 | 3.5082 | 43.0587 | 2 | 5.4441 | 5.44033 | 29.64 | 0.235833 | 0.2228 | 0.1911934 | -0.005004476 | -0.0151 | 38.7421
8080 | 11.281667 | 3.5143 | 43.0636 | 2 | 5.4441 | 5.440594 | 29.64 | 0.235831 | 0.2235 | 0.1911947 | -0.004958638 | -0.0144 | 38.7419
8081 | 11.283056 | 3.5143 | 43.0684 | 1 | 5.4441 | 5.440886 | 29.64 | 0.235831 | 0.2241 | 0.1911964 | -0.004911771 | -0.0137 | 38.7419
8082 | 11.284444 | 3.5208 | 43.0733 | 2 | 5.4475 | 5.441197 | 29.68 | 0.236264 | 0.2245 | 0.1911983 | -0.004865082 | -0.0129 | 38.7415
8083 | 11.285833 | 3.5208 | 43.0782 | 2 | 5.4402 | 5.441484 | 29.6 | 0.235319 | 0.2241 | 0.1912005 | -0.004820882 | -0.0122 | 38.742
8084 | 11.287222 | 3.5276 | 43.0831 | 2 | 5.4461 | 5.441763 | 29.66 | 0.236107 | 0.2245 | 0.1912034 | -0.004775658 | -0.0114 | 38.7414
8085 | 11.288611 | 3.5276 | 43.088 | 2 | 5.4555 | 5.442045 | 29.76 | 0.237304 | 0.2257 | 0.1912066 | -0.004726901 | -0.0105 | 38.7406
8086 | 11.29 | 3.5348 | 43.0929 | 2 | 5.4515 | 5.442285 | 29.72 | 0.2368 | 0.2263 | 0.1912098 | -0.004677321 | -0.0097 | 38.7408
8087 | 11.291389 | 3.5348 | 43.0978 | 2 | 5.4361 | 5.442588 | 29.55 | 0.234793 | 0.2261 | 0.1912126 | -0.004639976 | -0.0088 | 38.7418
8088 | 11.292778 | 3.5423 | 43.1028 | 2 | 5.4448 | 5.442895 | 29.65 | 0.235927 | 0.2261 | 0.1912156 | -0.004590885 | -0.008 | 38.741
8089 | 11.294167 | 3.5423 | 43.1077 | 1 | 5.4515 | 5.443149 | 29.72 | 0.236784 | 0.2269 | 0.191218 | -0.004538064 | -0.007 | 38.7404
8090 | 11.295556 | 3.5503 | 43.1126 | 1 | 5.4281 | 5.443444 | 29.46 | 0.233756 | 0.2256 | 0.19122 | -0.004487629 | -0.0061 | 38.7421
8091 | 11.296944 | 3.5503 | 43.1175 | 2 | 5.4382 | 5.443781 | 29.57 | 0.235055 | 0.2246 | 0.1912227 | -0.004437773 | -0.0052 | 38.7412
8092 | 11.298333 | 3.5586 | 43.1225 | 2 | 5.4415 | 5.444092 | 29.61 | 0.235498 | 0.2243 | 0.1912244 | -0.004387488 | -0.0042 | 38.7408
8093 | 11.299722 | 3.5586 | 43.1274 | 2 | 5.4515 | 5.444376 | 29.72 | 0.236786 | 0.2247 | 0.1912262 | -0.004336374 | -0.0032 | 38.7399
8094 | 11.301111 | 3.5673 | 43.1324 | 2 | 5.4382 | 5.444622 | 29.57 | 0.235053 | 0.2238 | 0.1912279 | -0.00428774 | -0.0022 | 38.7408
8095 | 11.3025 | 3.5673 | 43.1374 | 2 | 5.4555 | 5.444857 | 29.76 | 0.237304 | 0.2249 | 0.1912287 | -0.004257659 | -0.0011 | 38.7394
8096 | 11.303889 | 3.5761 | 43.1423 | 2 | 5.4468 | 5.445144 | 29.67 | 0.236194 | 0.2247 | 0.1912297 | -0.004207302 | -0.0001 | 38.7399
8097 | 11.305278 | 3.5761 | 43.1473 | 2 | 5.4348 | 5.445441 | 29.54 | 0.234627 | 0.2236 | 0.1912304 | -0.004159925 | 0.001 | 38.7407
8098 | 11.306667 | 3.5853 | 43.1523 | 2 | 5.4348 | 5.445801 | 29.54 | 0.23463 | 0.2224 | 0.1912306 | -0.004114625 | 0.0021 | 38.7405
8099 | 11.308056 | 3.5853 | 43.1572 | 2 | 5.4422 | 5.44608 | 29.62 | 0.235571 | 0.2221 | 0.1912313 | -0.004069796 | 0.0032 | 38.7399
8100 | 11.309444 | 3.5948 | 43.1622 | 3 | 5.4448 | 5.446312 | 29.65 | 0.235917 | 0.2218 | 0.1912323 | -0.00402594 | 0.0043 | 38.7395
8101 | 11.310833 | 3.5948 | 43.1672 | 2 | 5.4435 | 5.44663 | 29.63 | 0.235747 | 0.2214 | 0.1912332 | -0.003983057 | 0.0055 | 38.7395
8102 | 11.312222 | 3.6046 | 43.1723 | 2 | 5.4508 | 5.446939 | 29.71 | 0.236704 | 0.2222 | 0.1912346 | -0.00393814 | 0.0066 | 38.7387
8103 | 11.313611 | 3.6046 | 43.1773 | 2 | 5.4588 | 5.447172 | 29.8 | 0.237738 | 0.2232 | 0.1912358 | -0.003911638 | 0.0078 | 38.738
8104 | 11.315 | 3.6146 | 43.1823 | 2 | 5.4488 | 5.447458 | 29.69 | 0.236442 | 0.2233 | 0.1912375 | -0.003864592 | 0.009 | 38.7386
8105 | 11.316389 | 3.6146 | 43.1873 | 2 | 5.4581 | 5.447673 | 29.79 | 0.237668 | 0.2241 | 0.1912393 | -0.003816117 | 0.0102 | 38.7377
8106 | 11.317778 | 3.625 | 43.1923 | 2 | 5.4448 | 5.447977 | 29.65 | 0.235917 | 0.2238 | 0.1912406 | -0.003768217 | 0.0115 | 38.7386
8107 | 11.319167 | 3.625 | 43.1974 | 2 | 5.4448 | 5.44826 | 29.65 | 0.23592 | 0.2239 | 0.191242 | -0.003721292 | 0.0127 | 38.7384
8108 | 11.320556 | 3.6357 | 43.2024 | 2 | 5.4388 | 5.448537 | 29.58 | 0.235146 | 0.2226 | 0.1912428 | -0.003676644 | 0.014 | 38.7387
8109 | 11.321944 | 3.6357 | 43.2075 | 2 | 5.4654 | 5.448844 | 29.87 | 0.238617 | 0.2238 | 0.1912441 | -0.003630669 | 0.0153 | 38.7365
8110 | 11.323333 | 3.6467 | 43.2125 | 2 | 5.4435 | 5.449097 | 29.63 | 0.235747 | 0.2235 | 0.1912448 | -0.003586073 | 0.0166 | 38.7381
8111 | 11.324722 | 3.6467 | 43.2176 | 2 | 5.4501 | 5.44936 | 29.7 | 0.23661 | 0.2231 | 0.1912456 | -0.003557545 | 0.018 | 38.7374
8112 | 11.326111 | 3.6579 | 43.2227 | 2 | 5.4468 | 5.449627 | 29.67 | 0.236182 | 0.2229 | 0.1912461 | -0.003514222 | 0.0193 | 38.7375
8113 | 11.3275 | 3.6579 | 43.2278 | 2 | 5.4441 | 5.449929 | 29.64 | 0.235841 | 0.2222 | 0.1912464 | -0.003471875 | 0.0207 | 38.7375
8114 | 11.328889 | 3.6694 | 43.2329 | 2 | 5.4515 | 5.450171 | 29.72 | 0.236786 | 0.2218 | 0.1912466 | -0.003430003 | 0.0221 | 38.7368
8115 | 11.330278 | 3.6694 | 43.238 | 1 | 5.4521 | 5.450406 | 29.73 | 0.23687 | 0.2219 | 0.1912468 | -0.003387404 | 0.0235 | 38.7365
8116 | 11.331667 | 3.6812 | 43.2431 | 2 | 5.4535 | 5.450673 | 29.74 | 0.237044 | 0.2218 | 0.1912472 | -0.003344278 | 0.0249 | 38.7362
8117 | 11.333333 | 3.6812 | 43.2482 | 2 | 5.4475 | 5.450983 | 29.68 | 0.236264 | 0.2218 | 0.1912486 | -0.003300924 | 0.0263 | 38.7368
8118 | 11.334722 | 3.6934 | 43.2533 | 2 | 5.4428 | 5.451249 | 29.62 | 0.235662 | 0.2209 | 0.1912503 | -0.003259442 | 0.0278 | 38.737
8119 | 11.336111 | 3.6934 | 43.2584 | 2 | 5.4508 | 5.451531 | 29.71 | 0.2367 | 0.2206 | 0.1912517 | -0.003238629 | 0.0293 | 38.7362
8120 | 11.3375 | 3.7001 | 43.2636 | 2 | 5.4515 | 5.451809 | 29.72 | 0.236788 | 0.22 | 0.191253 | -0.003199007 | 0.0294 | 38.736
8121 | 11.338889 | 3.7001 | 43.2687 | 2 | 5.4435 | 5.452066 | 29.63 | 0.235751 | 0.2192 | 0.191254 | -0.003161952 | 0.0295 | 38.7364
8122 | 11.340278 | 3.7014 | 43.2739 | 2 | 5.4515 | 5.452261 | 29.72 | 0.236784 | 0.2188 | 0.1912539 | -0.003125866 | 0.0296 | 38.7356
8123 | 11.341667 | 3.7014 | 43.279 | 2 | 5.4441 | 5.452517 | 29.64 | 0.235833 | 0.2181 | 0.1912539 | -0.003089947 | 0.0297 | 38.736
8124 | 11.343056 | 3.7026 | 43.2841 | 2 | 5.4488 | 5.452791 | 29.69 | 0.236437 | 0.2173 | 0.1912537 | -0.003056093 | 0.0298 | 38.7354
8125 | 11.344444 | 3.7026 | 43.2893 | 2 | 5.4488 | 5.453046 | 29.69 | 0.236454 | 0.2167 | 0.191254 | -0.003022304 | 0.0299 | 38.7352
8126 | 11.345833 | 3.7037 | 43.2944 | 2 | 5.4595 | 5.453343 | 29.81 | 0.237849 | 0.2171 | 0.1912547 | -0.002987779 | 0.03 | 38.7342
8127 | 11.347222 | 3.7037 | 43.2996 | 2 | 5.4568 | 5.453588 | 29.78 | 0.237478 | 0.2173 | 0.1912553 | -0.002974673 | 0.03 | 38.7342
8128 | 11.348611 | 3.7045 | 43.3047 | 2 | 5.4595 | 5.453882 | 29.81 | 0.237841 | 0.2176 | 0.1912555 | -0.002939196 | 0.0301 | 38.7338
8129 | 11.35 | 3.7045 | 43.3099 | 2 | 5.4601 | 5.454157 | 29.81 | 0.237914 | 0.218 | 0.1912543 | -0.002902486 | 0.0302 | 38.7336
8130 | 11.351389 | 3.7054 | 43.315 | 2 | 5.4614 | 5.454441 | 29.83 | 0.238085 | 0.2185 | 0.1912527 | -0.002864744 | 0.0302 | 38.7333
8131 | 11.352778 | 3.7054 | 43.3202 | 1 | 5.4501 | 5.454728 | 29.7 | 0.23661 | 0.2176 | 0.1912513 | -0.002828663 | 0.0303 | 38.7339
8132 | 11.354167 | 3.7062 | 43.3253 | 2 | 5.4581 | 5.454993 | 29.79 | 0.237658 | 0.2178 | 0.1912492 | -0.002791649 | 0.0303 | 38.7332
8133 | 11.355556 | 3.7062 | 43.3304 | 2 | 5.4614 | 5.455234 | 29.83 | 0.238085 | 0.2181 | 0.1912471 | -0.0027537 | 0.0303 | 38.7327
8134 | 11.356944 | 3.7069 | 43.3356 | 2 | 5.4674 | 5.455496 | 29.89 | 0.23887 | 0.2185 | 0.1912448 | -0.002715715 | 0.0304 | 38.7321
8135 | 11.358333 | 3.7069 | 43.3407 | 2 | 5.4521 | 5.455775 | 29.73 | 0.236871 | 0.2181 | 0.1912425 | -0.002702134 | 0.0304 | 38.733
8136 | 11.359722 | 3.7073 | 43.3459 | 2 | 5.4501 | 5.456037 | 29.7 | 0.236615 | 0.2175 | 0.1912401 | -0.002666196 | 0.0304 | 38.733
8137 | 11.361111 | 3.7073 | 43.351 | 2 | 5.4641 | 5.456283 | 29.86 | 0.238443 | 0.218 | 0.1912371 | -0.002629424 | 0.0304 | 38.7317
8138 | 11.3625 | 3.7078 | 43.3562 | 2 | 5.4581 | 5.456546 | 29.79 | 0.237661 | 0.2178 | 0.1912346 | -0.002593415 | 0.0304 | 38.732
8139 | 11.363889 | 3.7078 | 43.3613 | 2 | 5.4528 | 5.456815 | 29.73 | 0.23696 | 0.2174 | 0.1912314 | -0.00255777 | 0.0304 | 38.7322
8140 | 11.365278 | 3.7082 | 43.3665 | 2 | 5.4541 | 5.457081 | 29.75 | 0.237131 | 0.2166 | 0.1912282 | -0.002523484 | 0.0304 | 38.7319
8141 | 11.366667 | 3.7082 | 43.3716 | 2 | 5.4521 | 5.457367 | 29.73 | 0.236873 | 0.2156 | 0.1912247 | -0.002491455 | 0.0304 | 38.7319
8142 | 11.368056 | 3.7085 | 43.3768 | 2 | 5.4614 | 5.457616 | 29.83 | 0.238085 | 0.2157 | 0.191221 | -0.002457392 | 0.0304 | 38.731
8143 | 11.369444 | 3.7085 | 43.3819 | 2 | 5.4581 | 5.457835 | 29.79 | 0.237654 | 0.2158 | 0.1912176 | -0.002450482 | 0.0304 | 38.731
8144 | 11.370833 | 3.7085 | 43.3871 | 2 | 5.4561 | 5.458155 | 29.77 | 0.237392 | 0.2154 | 0.1912138 | -0.002417057 | 0.0303 | 38.731
8145 | 11.372222 | 3.7085 | 43.3922 | 2 | 5.4707 | 5.45844 | 29.93 | 0.239305 | 0.216 | 0.1912099 | -0.002383094 | 0.0303 | 38.7297
8146 | 11.373611 | 3.7086 | 43.3974 | 2 | 5.4555 | 5.458713 | 29.76 | 0.237314 | 0.2155 | 0.191206 | -0.002350586 | 0.0303 | 38.7306
8147 | 11.375 | 3.7086 | 43.4025 | 2 | 5.4521 | 5.458969 | 29.73 | 0.236875 | 0.2143 | 0.1912015 | -0.002320728 | 0.0302 | 38.7307
8148 | 11.376389 | 3.7086 | 43.4077 | 2 | 5.4541 | 5.45922 | 29.75 | 0.237131 | 0.214 | 0.1911964 | -0.002292024 | 0.0302 | 38.7303
8149 | 11.377778 | 3.7086 | 43.4129 | 2 | 5.4501 | 5.459513 | 29.7 | 0.23662 | 0.2129 | 0.1911913 | -0.002265172 | 0.0301 | 38.7304
8150 | 11.379167 | 3.7085 | 43.418 | 2 | 5.4595 | 5.459755 | 29.81 | 0.237825 | 0.2128 | 0.1911854 | -0.002238677 | 0.0301 | 38.7295
8151 | 11.380556 | 3.7085 | 43.4232 | 2 | 5.4621 | 5.460024 | 29.83 | 0.238189 | 0.2127 | 0.1911792 | -0.002236467 | 0.03 | 38.7291
8152 | 11.381944 | 3.708 | 43.4283 | 2 | 5.4661 | 5.460318 | 29.88 | 0.238693 | 0.2128 | 0.1911732 | -0.002209996 | 0.0299 | 38.7286
8153 | 11.383333 | 3.708 | 43.4335 | 2 | 5.4681 | 5.460633 | 29.9 | 0.238954 | 0.2124 | 0.1911666 | -0.002184578 | 0.0298 | 38.7283
8154 | 11.384722 | 3.7076 | 43.4386 | 2 | 5.4674 | 5.460887 | 29.89 | 0.238881 | 0.2131 | 0.1911594 | -0.002157526 | 0.0297 | 38.7281
8155 | 11.386111 | 3.7076 | 43.4438 | 2 | 5.4668 | 5.461144 | 29.89 | 0.238797 | 0.2135 | 0.1911512 | -0.002129437 | 0.0296 | 38.728
8156 | 11.3875 | 3.7071 | 43.4489 | 2 | 5.4588 | 5.461443 | 29.8 | 0.237739 | 0.2129 | 0.1911431 | -0.0021029 | 0.0295 | 38.7284
8157 | 11.388889 | 3.7071 | 43.4541 | 2 | 5.4668 | 5.461718 | 29.89 | 0.23878 | 0.2136 | 0.191135 | -0.002074729 | 0.0294 | 38.7276
8158 | 11.390278 | 3.7066 | 43.4592 | 2 | 5.4661 | 5.462023 | 29.88 | 0.238707 | 0.2134 | 0.1911264 | -0.002046916 | 0.0293 | 38.7275
8159 | 11.391667 | 3.7066 | 43.4644 | 2 | 5.4561 | 5.46229 | 29.77 | 0.237398 | 0.2132 | 0.1911174 | -0.002044079 | 0.0292 | 38.728
8160 | 11.393056 | 3.7057 | 43.4695 | 1 | 5.48 | 5.462624 | 30.03 | 0.240521 | 0.214 | 0.1911082 | -0.002015101 | 0.029 | 38.726
8161 | 11.394444 | 3.7057 | 43.4747 | 2 | 5.4641 | 5.462898 | 29.86 | 0.238446 | 0.2141 | 0.1910989 | -0.001986581 | 0.0289 | 38.727
8162 | 11.395833 | 3.705 | 43.4798 | 3 | 5.4555 | 5.463204 | 29.76 | 0.237304 | 0.2134 | 0.1910897 | -0.001959115 | 0.0288 | 38.7275
8163 | 11.397222 | 3.705 | 43.485 | 2 | 5.4568 | 5.463474 | 29.78 | 0.237485 | 0.2127 | 0.1910803 | -0.001934193 | 0.0286 | 38.7272
8164 | 11.398889 | 3.7042 | 43.4901 | 2 | 5.4774 | 5.463753 | 30 | 0.240173 | 0.2138 | 0.1910716 | -0.001906847 | 0.0285 | 38.7258
8165 | 11.400278 | 3.7042 | 43.4953 | 2 | 5.4575 | 5.464053 | 29.78 | 0.237564 | 0.2127 | 0.1910629 | -0.001881848 | 0.0283 | 38.7271
8166 | 11.401667 | 3.7034 | 43.5004 | 2 | 5.4707 | 5.464345 | 29.93 | 0.239302 | 0.2128 | 0.1910538 | -0.001856212 | 0.0282 | 38.7259
8167 | 11.403056 | 3.7034 | 43.5055 | 2 | 5.4681 | 5.464651 | 29.9 | 0.238975 | 0.2128 | 0.1910442 | -0.001853439 | 0.028 | 38.7259
8168 | 11.404444 | 3.7023 | 43.5107 | 2 | 5.4608 | 5.464962 | 29.82 | 0.238009 | 0.2122 | 0.1910335 | -0.001829019 | 0.0279 | 38.7262
8169 | 11.405833 | 3.7023 | 43.5158 | 2 | 5.4668 | 5.465252 | 29.89 | 0.23878 | 0.2122 | 0.1910234 | -0.001805354 | 0.0277 | 38.7256
8170 | 11.407222 | 3.7013 | 43.521 | 2 | 5.476 | 5.465526 | 29.99 | 0.240023 | 0.2127 | 0.1910135 | -0.001780855 | 0.0276 | 38.7247
8171 | 11.408611 | 3.7013 | 43.5261 | 2 | 5.4661 | 5.465809 | 29.88 | 0.238694 | 0.2127 | 0.1910029 | -0.00175602 | 0.0274 | 38.7253
8172 | 11.41 | 3.7004 | 43.5313 | 2 | 5.4674 | 5.466092 | 29.89 | 0.238867 | 0.2129 | 0.1909924 | -0.001730549 | 0.0273 | 38.725
8173 | 11.411389 | 3.7004 | 43.5364 | 2 | 5.4727 | 5.466379 | 29.95 | 0.239564 | 0.213 | 0.190981 | -0.001704742 | 0.0271 | 38.7244
8174 | 11.412778 | 3.6994 | 43.5415 | 2 | 5.4561 | 5.466685 | 29.77 | 0.237393 | 0.2122 | 0.1909689 | -0.001680684 | 0.0269 | 38.7255
8175 | 11.414167 | 3.6994 | 43.5467 | 2 | 5.4747 | 5.466946 | 29.97 | 0.239832 | 0.2124 | 0.1909565 | -0.001678538 | 0.0268 | 38.7238
8176 | 11.415556 | 3.6982 | 43.5518 | 2 | 5.4681 | 5.467216 | 29.9 | 0.238957 | 0.2121 | 0.1909443 | -0.0016547 | 0.0266 | 38.7242
8177 | 11.416944 | 3.6982 | 43.5569 | 2 | 5.4734 | 5.46751 | 29.96 | 0.239667 | 0.2126 | 0.190931 | -0.001629928 | 0.0264 | 38.7236
8178 | 11.418333 | 3.6972 | 43.5621 | 2 | 5.476 | 5.467793 | 29.99 | 0.240003 | 0.2132 | 0.1909179 | -0.001604027 | 0.0263 | 38.7232
8179 | 11.419722 | 3.6972 | 43.5672 | 2 | 5.4707 | 5.46806 | 29.93 | 0.239303 | 0.2129 | 0.1909053 | -0.001578286 | 0.0261 | 38.7234
8180 | 11.421111 | 3.6962 | 43.5724 | 2 | 5.4727 | 5.468349 | 29.95 | 0.239563 | 0.2131 | 0.1908921 | -0.001552804 | 0.026 | 38.723
8181 | 11.4225 | 3.6962 | 43.5775 | 2 | 5.4674 | 5.468597 | 29.89 | 0.238875 | 0.213 | 0.1908788 | -0.001527284 | 0.0258 | 38.7232
8182 | 11.423889 | 3.6952 | 43.5826 | 2 | 5.4634 | 5.468874 | 29.85 | 0.238347 | 0.2127 | 0.1908646 | -0.001502023 | 0.0256 | 38.7234
8183 | 11.425278 | 3.6952 | 43.5877 | 2 | 5.4621 | 5.469131 | 29.83 | 0.238173 | 0.2119 | 0.1908502 | -0.001501303 | 0.0254 | 38.7233
8184 | 11.426667 | 3.6939 | 43.5929 | 1 | 5.4674 | 5.469411 | 29.89 | 0.238867 | 0.2113 | 0.190836 | -0.001478839 | 0.0253 | 38.7227
8185 | 11.428056 | 3.6939 | 43.598 | 2 | 5.4661 | 5.469713 | 29.88 | 0.238696 | 0.2112 | 0.1908215 | -0.001456037 | 0.0251 | 38.7226
8186 | 11.429444 | 3.6928 | 43.6032 | 2 | 5.4668 | 5.469955 | 29.89 | 0.23879 | 0.2102 | 0.1908063 | -0.001435968 | 0.0249 | 38.7223
8187 | 11.430833 | 3.6928 | 43.6083 | 2 | 5.4701 | 5.470211 | 29.92 | 0.239218 | 0.2102 | 0.1907902 | -0.00141556 | 0.0247 | 38.7219
8188 | 11.432222 | 3.6916 | 43.6134 | 2 | 5.474 | 5.470495 | 29.97 | 0.23974 | 0.2102 | 0.190774 | -0.001394513 | 0.0246 | 38.7214
8189 | 11.433611 | 3.6916 | 43.6185 | 2 | 5.4767 | 5.470792 | 29.99 | 0.240093 | 0.2105 | 0.1907575 | -0.001373226 | 0.0244 | 38.721
8190 | 11.435 | 3.6904 | 43.6237 | 2 | 5.4648 | 5.471049 | 29.86 | 0.23852 | 0.2096 | 0.1907414 | -0.001352985 | 0.0242 | 38.7218
8191 | 11.436389 | 3.6904 | 43.6288 | 2 | 5.476 | 5.471289 | 29.99 | 0.240012 | 0.2101 | 0.1907248 | -0.001357101 | 0.024 | 38.7207
8192 | 11.437778 | 3.689 | 43.6339 | 2 | 5.4681 | 5.471605 | 29.9 | 0.238979 | 0.2094 | 0.1907082 | -0.001337268 | 0.0238 | 38.7211
8193 | 11.439167 | 3.689 | 43.639 | 2 | 5.4899 | 5.471902 | 30.14 | 0.241837 | 0.2109 | 0.1906913 | -0.001314519 | 0.0236 | 38.7193
8194 | 11.440556 | 3.6877 | 43.6442 | 2 | 5.4681 | 5.472213 | 29.9 | 0.238957 | 0.2103 | 0.1906744 | -0.001292816 | 0.0234 | 38.7208
8195 | 11.441944 | 3.6877 | 43.6493 | 2 | 5.4654 | 5.472494 | 29.87 | 0.238611 | 0.2095 | 0.1906579 | -0.00127186 | 0.0232 | 38.7208
8196 | 11.443333 | 3.6864 | 43.6544 | 2 | 5.4754 | 5.472748 | 29.98 | 0.239914 | 0.2092 | 0.190641 | -0.001251453 | 0.023 | 38.7198
8197 | 11.444722 | 3.6864 | 43.6595 | 2 | 5.4701 | 5.473045 | 29.92 | 0.239215 | 0.209 | 0.1906239 | -0.001231196 | 0.0228 | 38.7201
8198 | 11.446111 | 3.685 | 43.6646 | 2 | 5.4707 | 5.47333 | 29.93 | 0.239305 | 0.2089 | 0.1906067 | -0.001210893 | 0.0226 | 38.7198
8199 | 11.4475 | 3.685 | 43.6698 | 2 | 5.4793 | 5.473659 | 30.02 | 0.240451 | 0.2094 | 0.1905894 | -0.00121795 | 0.0224 | 38.719
8200 | 11.448889 | 3.6834 | 43.6749 | 2 | 5.4608 | 5.473935 | 29.82 | 0.238015 | 0.208 | 0.1905724 | -0.001199436 | 0.0222 | 38.7202
8201 | 11.450278 | 3.6834 | 43.68 | 2 | 5.476 | 5.474169 | 29.99 | 0.240015 | 0.2078 | 0.1905556 | -0.001180576 | 0.022 | 38.7189
8202 | 11.451667 | 3.682 | 43.6851 | 2 | 5.476 | 5.474496 | 29.99 | 0.240009 | 0.2071 | 0.1905386 | -0.001163248 | 0.0218 | 38.7187
8203 | 11.453056 | 3.682 | 43.6902 | 2 | 5.4727 | 5.474747 | 29.95 | 0.23957 | 0.2068 | 0.1905222 | -0.001147057 | 0.0216 | 38.7188
8204 | 11.454444 | 3.6805 | 43.6953 | 2 | 5.4727 | 5.475077 | 29.95 | 0.239564 | 0.2063 | 0.1905055 | -0.001131111 | 0.0214 | 38.7186
8205 | 11.455833 | 3.6805 | 43.7004 | 2 | 5.474 | 5.475364 | 29.97 | 0.239737 | 0.2062 | 0.1904887 | -0.001114321 | 0.0212 | 38.7183
8206 | 11.457222 | 3.679 | 43.7055 | 2 | 5.474 | 5.475637 | 29.97 | 0.23974 | 0.2061 | 0.1904722 | -0.001098071 | 0.021 | 38.7181
8207 | 11.458611 | 3.679 | 43.7107 | 2 | 5.4707 | 5.475886 | 29.93 | 0.239302 | 0.2059 | 0.1904557 | -0.001113552 | 0.0208 | 38.7182
8208 | 11.46 | 3.6773 | 43.7158 | 2 | 5.4787 | 5.47619 | 30.02 | 0.240364 | 0.2056 | 0.1904389 | -0.001098286 | 0.0205 | 38.7174
8209 | 11.461389 | 3.6773 | 43.7209 | 2 | 5.48 | 5.476455 | 30.03 | 0.240522 | 0.2057 | 0.1904224 | -0.001082274 | 0.0203 | 38.7171
8210 | 11.462778 | 3.6758 | 43.726 | 2 | 5.4721 | 5.47672 | 29.94 | 0.239476 | 0.205 | 0.190406 | -0.001065812 | 0.0201 | 38.7175
8211 | 11.464444 | 3.6758 | 43.7311 | 2 | 5.4747 | 5.476998 | 29.97 | 0.239824 | 0.2047 | 0.1903893 | -0.001049291 | 0.0199 | 38.7175
8212 | 11.465833 | 3.6743 | 43.7362 | 2 | 5.48 | 5.47731 | 30.03 | 0.240522 | 0.2044 | 0.1903725 | -0.001033896 | 0.0197 | 38.7169
8213 | 11.467222 | 3.6743 | 43.7413 | 2 | 5.478 | 5.477558 | 30.01 | 0.240261 | 0.2043 | 0.1903554 | -0.001018838 | 0.0195 | 38.7169
8214 | 11.468611 | 3.6729 | 43.7464 | 2 | 5.4827 | 5.47788 | 30.06 | 0.24087 | 0.2045 | 0.1903389 | -0.001003128 | 0.0193 | 38.7163
8215 | 11.47 | 3.6729 | 43.7515 | 2 | 5.4674 | 5.478148 | 29.89 | 0.238877 | 0.2034 | 0.1903225 | -0.001026106 | 0.0191 | 38.7173
8216 | 11.471389 | 3.6711 | 43.7566 | 2 | 5.4747 | 5.478442 | 29.97 | 0.239832 | 0.2027 | 0.190306 | -0.001013939 | 0.0189 | 38.7166
8217 | 11.472778 | 3.6711 | 43.7617 | 2 | 5.4661 | 5.478712 | 29.88 | 0.238698 | 0.2019 | 0.1902894 | -0.001004673 | 0.0187 | 38.7171
8218 | 11.474167 | 3.6696 | 43.7668 | 2 | 5.4608 | 5.479017 | 29.82 | 0.238012 | 0.2004 | 0.1902729 | -0.0009978123 | 0.0185 | 38.7173
8219 | 11.475556 | 3.6696 | 43.7719 | 2 | 5.476 | 5.479301 | 29.99 | 0.240001 | 0.2003 | 0.1902568 | -0.0009907897 | 0.0183 | 38.7159
8220 | 11.476944 | 3.668 | 43.777 | 1 | 5.4727 | 5.479572 | 29.95 | 0.239563 | 0.1994 | 0.1902409 | -0.0009850844 | 0.018 | 38.716
8221 | 11.478333 | 3.668 | 43.7821 | 2 | 5.4866 | 5.479874 | 30.1 | 0.241393 | 0.1995 | 0.1902246 | -0.0009797084 | 0.0178 | 38.7148
8222 | 11.479722 | 3.6663 | 43.7872 | 2 | 5.486 | 5.480157 | 30.1 | 0.241308 | 0.1997 | 0.190208 | -0.0009733788 | 0.0176 | 38.7147
8223 | 11.481111 | 3.6663 | 43.7923 | 2 | 5.4886 | 5.480448 | 30.12 | 0.241656 | 0.2005 | 0.1901907 | -0.001001953 | 0.0174 | 38.7143
8224 | 11.4825 | 3.6644 | 43.7974 | 2 | 5.4827 | 5.480736 | 30.06 | 0.240887 | 0.2004 | 0.1901733 | -0.0009942135 | 0.0172 | 38.7145
8225 | 11.483889 | 3.6644 | 43.8025 | 2 | 5.4827 | 5.480992 | 30.06 | 0.24089 | 0.1999 | 0.1901565 | -0.0009870995 | 0.017 | 38.7144
8226 | 11.485278 | 3.6628 | 43.8075 | 2 | 5.4754 | 5.481283 | 29.98 | 0.239925 | 0.1996 | 0.1901398 | -0.0009803143 | 0.0167 | 38.7148
8227 | 11.486667 | 3.6628 | 43.8126 | 2 | 5.4747 | 5.481571 | 29.97 | 0.239829 | 0.1991 | 0.1901232 | -0.0009748436 | 0.0165 | 38.7147
8228 | 11.488056 | 3.6611 | 43.8177 | 2 | 5.4846 | 5.481855 | 30.08 | 0.241136 | 0.1998 | 0.1901063 | -0.000968025 | 0.0163 | 38.7137
8229 | 11.489444 | 3.6611 | 43.8228 | 2 | 5.4959 | 5.4821 | 30.2 | 0.242623 | 0.2006 | 0.1900893 | -0.0009597611 | 0.0161 | 38.7127
8230 | 11.490833 | 3.6595 | 43.8279 | 2 | 5.4879 | 5.482395 | 30.12 | 0.24157 | 0.2007 | 0.1900716 | -0.0009515324 | 0.0159 | 38.7131
8231 | 11.492222 | 3.6595 | 43.833 | 2 | 5.4681 | 5.482681 | 29.9 | 0.238964 | 0.1994 | 0.1900535 | -0.0009819378 | 0.0157 | 38.7145
8232 | 11.493611 | 3.6576 | 43.8381 | 2 | 5.4879 | 5.482942 | 30.12 | 0.241572 | 0.1999 | 0.1900354 | -0.0009752574 | 0.0154 | 38.7128
8233 | 11.495 | 3.6576 | 43.8431 | 2 | 5.4873 | 5.483223 | 30.11 | 0.241488 | 0.1999 | 0.1900167 | -0.0009690058 | 0.0152 | 38.7127
8234 | 11.496389 | 3.6559 | 43.8482 | 2 | 5.4767 | 5.483532 | 29.99 | 0.240102 | 0.1988 | 0.1899977 | -0.0009642664 | 0.015 | 38.7133
8235 | 11.497778 | 3.6559 | 43.8533 | 2 | 5.476 | 5.483773 | 29.99 | 0.240012 | 0.198 | 0.1899794 | -0.0009613327 | 0.0148 | 38.7132
8236 | 11.499167 | 3.6543 | 43.8584 | 2 | 5.4873 | 5.484102 | 30.11 | 0.241501 | 0.1983 | 0.1899608 | -0.0009582344 | 0.0146 | 38.7121
8237 | 11.500556 | 3.6543 | 43.8634 | 2 | 5.484 | 5.48436 | 30.07 | 0.241054 | 0.199 | 0.1899418 | -0.0009539874 | 0.0144 | 38.7122
8238 | 11.501944 | 3.6526 | 43.8685 | 2 | 5.482 | 5.484653 | 30.05 | 0.240787 | 0.1995 | 0.1899226 | -0.0009493815 | 0.0142 | 38.7122
8239 | 11.503333 | 3.6526 | 43.8736 | 2 | 5.4939 | 5.484984 | 30.18 | 0.242361 | 0.1997 | 0.1899027 | -0.0009776404 | 0.0139 | 38.7111
8240 | 11.504722 | 3.6507 | 43.8787 | 2 | 5.4721 | 5.485252 | 29.94 | 0.239476 | 0.1987 | 0.189883 | -0.0009745768 | 0.0137 | 38.7126
8241 | 11.506111 | 3.6507 | 43.8837 | 2 | 5.4681 | 5.485592 | 29.9 | 0.238959 | 0.1974 | 0.1898622 | -0.0009747963 | 0.0135 | 38.7128
8242 | 11.5075 | 3.6489 | 43.8888 | 2 | 5.486 | 5.485824 | 30.1 | 0.241306 | 0.1973 | 0.1898413 | -0.0009751485 | 0.0133 | 38.7112
8243 | 11.508889 | 3.6489 | 43.8939 | 2 | 5.4853 | 5.486061 | 30.09 | 0.241229 | 0.1971 | 0.1898211 | -0.0009758303 | 0.0131 | 38.7111
8244 | 11.510278 | 3.6472 | 43.8989 | 2 | 5.4827 | 5.48633 | 30.06 | 0.240887 | 0.1967 | 0.189801 | -0.0009773333 | 0.0128 | 38.7112
8245 | 11.511667 | 3.6472 | 43.904 | 2 | 5.4886 | 5.486644 | 30.12 | 0.241655 | 0.197 | 0.1897807 | -0.0009783781 | 0.0126 | 38.7105
8246 | 11.513056 | 3.6454 | 43.9091 | 2 | 5.476 | 5.486943 | 29.99 | 0.240003 | 0.1962 | 0.1897602 | -0.0009814255 | 0.0124 | 38.7113
8247 | 11.514444 | 3.6454 | 43.9141 | 2 | 5.4813 | 5.487203 | 30.04 | 0.240696 | 0.1957 | 0.1897394 | -0.001016027 | 0.0122 | 38.7108
8248 | 11.515833 | 3.6433 | 43.9192 | 2 | 5.4939 | 5.487514 | 30.18 | 0.242356 | 0.1959 | 0.1897184 | -0.001019615 | 0.0119 | 38.7096
8249 | 11.517222 | 3.6433 | 43.9243 | 2 | 5.478 | 5.487801 | 30.01 | 0.24026 | 0.1949 | 0.1896972 | -0.0010253 | 0.0117 | 38.7107
8250 | 11.518611 | 3.6413 | 43.9293 | 1 | 5.484 | 5.488071 | 30.07 | 0.241044 | 0.1948 | 0.1896764 | -0.001031116 | 0.0114 | 38.7101
8251 | 11.52 | 3.6413 | 43.9344 | 2 | 5.4853 | 5.488316 | 30.09 | 0.241219 | 0.195 | 0.189655 | -0.001036375 | 0.0112 | 38.7098
8252 | 11.521389 | 3.6393 | 43.9394 | 1 | 5.4959 | 5.488603 | 30.2 | 0.242616 | 0.1956 | 0.1896334 | -0.001041765 | 0.011 | 38.7088
8253 | 11.522778 | 3.6393 | 43.9445 | 2 | 5.4807 | 5.488851 | 30.04 | 0.240616 | 0.1949 | 0.1896118 | -0.001048763 | 0.0107 | 38.7098
8254 | 11.524444 | 3.6373 | 43.9495 | 2 | 5.484 | 5.489105 | 30.07 | 0.241044 | 0.1944 | 0.1895901 | -0.001056582 | 0.0105 | 38.7097
8255 | 11.525833 | 3.6373 | 43.9546 | 2 | 5.4886 | 5.489377 | 30.12 | 0.241655 | 0.1944 | 0.1895683 | -0.001092033 | 0.0102 | 38.7092
8256 | 11.527222 | 3.635 | 43.9596 | 2 | 5.4846 | 5.48962 | 30.08 | 0.241148 | 0.194 | 0.1895462 | -0.001100579 | 0.01 | 38.7094
8257 | 11.528611 | 3.635 | 43.9647 | 2 | 5.4846 | 5.489892 | 30.08 | 0.241132 | 0.1934 | 0.1895238 | -0.001110043 | 0.0097 | 38.7092
8258 | 11.53 | 3.6329 | 43.9697 | 2 | 5.4807 | 5.49016 | 30.04 | 0.240611 | 0.1921 | 0.1895006 | -0.001121404 | 0.0095 | 38.7094
8259 | 11.531389 | 3.6329 | 43.9748 | 2 | 5.4846 | 5.490444 | 30.08 | 0.241148 | 0.1913 | 0.1894782 | -0.001134857 | 0.0092 | 38.7089
8260 | 11.532778 | 3.6307 | 43.9798 | 2 | 5.4919 | 5.490736 | 30.16 | 0.242102 | 0.1915 | 0.189456 | -0.00114775 | 0.009 | 38.7082
8261 | 11.534167 | 3.6307 | 43.9849 | 2 | 5.4879 | 5.490995 | 30.12 | 0.24157 | 0.1914 | 0.1894344 | -0.001160376 | 0.0087 | 38.7083
8262 | 11.535556 | 3.6285 | 43.9899 | 2 | 5.4912 | 5.491263 | 30.15 | 0.242011 | 0.1915 | 0.1894122 | -0.001172639 | 0.0085 | 38.7079
8263 | 11.536944 | 3.6285 | 43.9949 | 2 | 5.4912 | 5.491564 | 30.15 | 0.242011 | 0.1914 | 0.1893899 | -0.001214652 | 0.0082 | 38.7078
8264 | 11.538333 | 3.6261 | 44 | 2 | 5.4932 | 5.491855 | 30.18 | 0.242267 | 0.1914 | 0.1893678 | -0.00122704 | 0.0079 | 38.7074
8265 | 11.539722 | 3.6261 | 44.005 | 2 | 5.4906 | 5.492126 | 30.15 | 0.241927 | 0.1913 | 0.1893455 | -0.001239653 | 0.0077 | 38.7075
8266 | 11.541111 | 3.6238 | 44.01 | 2 | 5.4952 | 5.492372 | 30.2 | 0.242542 | 0.1914 | 0.1893229 | -0.001252687 | 0.0074 | 38.707
8267 | 11.5425 | 3.6238 | 44.0151 | 2 | 5.4899 | 5.492652 | 30.14 | 0.24184 | 0.1908 | 0.1893006 | -0.001266339 | 0.0071 | 38.7072
8268 | 11.543889 | 3.6214 | 44.0201 | 1 | 5.4959 | 5.492951 | 30.2 | 0.242616 | 0.1905 | 0.1892785 | -0.001281 | 0.0069 | 38.7066
8269 | 11.545278 | 3.6214 | 44.0251 | 2 | 5.4959 | 5.493225 | 30.2 | 0.24262 | 0.1904 | 0.189256 | -0.001295296 | 0.0066 | 38.7065
8270 | 11.546667 | 3.6191 | 44.0302 | 2 | 5.5051 | 5.493448 | 30.31 | 0.243845 | 0.1915 | 0.1892329 | -0.001307952 | 0.0063 | 38.7056
8271 | 11.548056 | 3.6191 | 44.0352 | 2 | 5.4978 | 5.493727 | 30.23 | 0.242879 | 0.1919 | 0.1892098 | -0.001347956 | 0.006 | 38.706
8272 | 11.549444 | 3.6165 | 44.0402 | 2 | 5.4886 | 5.493994 | 30.12 | 0.241665 | 0.1915 | 0.1891861 | -0.001360543 | 0.0058 | 38.7066
8273 | 11.550833 | 3.6165 | 44.0452 | 2 | 5.4926 | 5.494281 | 30.17 | 0.242189 | 0.1912 | 0.1891623 | -0.001372374 | 0.0055 | 38.7061
8274 | 11.552222 | 3.6141 | 44.0503 | 2 | 5.4919 | 5.494568 | 30.16 | 0.242096 | 0.1909 | 0.1891383 | -0.001385409 | 0.0052 | 38.706
8275 | 11.553611 | 3.6141 | 44.0553 | 2 | 5.4978 | 5.494858 | 30.23 | 0.242888 | 0.1913 | 0.189114 | -0.001397787 | 0.0049 | 38.7054
8276 | 11.555 | 3.6117 | 44.0603 | 1 | 5.486 | 5.49517 | 30.1 | 0.241306 | 0.1908 | 0.1890896 | -0.001411467 | 0.0046 | 38.7062
8277 | 11.556389 | 3.6117 | 44.0653 | 2 | 5.4939 | 5.495411 | 30.18 | 0.242354 | 0.1905 | 0.1890656 | -0.001425667 | 0.0043 | 38.7054
8278 | 11.557778 | 3.6092 | 44.0703 | 2 | 5.4945 | 5.495678 | 30.19 | 0.242443 | 0.1901 | 0.1890426 | -0.001440581 | 0.004 | 38.7052
8279 | 11.559167 | 3.6092 | 44.0753 | 2 | 5.4965 | 5.495941 | 30.21 | 0.242713 | 0.1898 | 0.1890196 | -0.001484557 | 0.0037 | 38.7049
8280 | 11.560556 | 3.6065 | 44.0803 | 2 | 5.4945 | 5.496236 | 30.19 | 0.242441 | 0.1899 | 0.1889969 | -0.001499787 | 0.0034 | 38.7049
8281 | 11.561944 | 3.6065 | 44.0854 | 2 | 5.4932 | 5.496477 | 30.18 | 0.242266 | 0.1896 | 0.1889735 | -0.001515533 | 0.0032 | 38.7049
8282 | 11.563333 | 3.6039 | 44.0904 | 2 | 5.4985 | 5.496719 | 30.23 | 0.242973 | 0.1897 | 0.1889498 | -0.001530621 | 0.0029 | 38.7043
8283 | 11.564722 | 3.6039 | 44.0954 | 1 | 5.5031 | 5.496979 | 30.28 | 0.243578 | 0.1901 | 0.1889259 | -0.001545051 | 0.0026 | 38.7038
8284 | 11.566111 | 3.6014 | 44.1004 | 2 | 5.4866 | 5.497228 | 30.1 | 0.241396 | 0.1892 | 0.1889013 | -0.001561858 | 0.0023 | 38.7049
8285 | 11.5675 | 3.6014 | 44.1054 | 2 | 5.4952 | 5.497552 | 30.2 | 0.242536 | 0.189 | 0.1888774 | -0.001579868 | 0.002 | 38.7041
8286 | 11.568889 | 3.5988 | 44.1104 | 2 | 5.5005 | 5.497861 | 30.26 | 0.243235 | 0.1893 | 0.1888531 | -0.001596927 | 0.0017 | 38.7036
8287 | 11.570278 | 3.5988 | 44.1154 | 2 | 5.4919 | 5.498113 | 30.16 | 0.242094 | 0.1889 | 0.1888285 | -0.001641401 | 0.0014 | 38.7041
8288 | 11.571667 | 3.5961 | 44.1204 | 2 | 5.5051 | 5.498399 | 30.31 | 0.243845 | 0.1894 | 0.1888041 | -0.001658185 | 0.0011 | 38.7029
8289 | 11.573056 | 3.5961 | 44.1254 | 2 | 5.4912 | 5.498707 | 30.15 | 0.242014 | 0.1886 | 0.1887803 | -0.001676855 | 0.0008 | 38.7039
8290 | 11.574444 | 3.5934 | 44.1303 | 2 | 5.5051 | 5.498973 | 30.31 | 0.24384 | 0.1892 | 0.1887565 | -0.001694478 | 0.0005 | 38.7027
8291 | 11.575833 | 3.5934 | 44.1353 | 2 | 5.4992 | 5.499294 | 30.24 | 0.243063 | 0.1891 | 0.1887327 | -0.001712814 | 0.0002 | 38.703
8292 | 11.577222 | 3.5908 | 44.1403 | 1 | 5.4952 | 5.499593 | 30.2 | 0.242528 | 0.1885 | 0.1887085 | -0.001732257 | -0.0001 | 38.7032
8293 | 11.578611 | 3.5908 | 44.1453 | 2 | 5.5018 | 5.4999 | 30.27 | 0.243405 | 0.1886 | 0.1886845 | -0.00175163 | -0.0004 | 38.7025
8294 | 11.58 | 3.5882 | 44.1503 | 2 | 5.4952 | 5.50022 | 30.2 | 0.242528 | 0.188 | 0.1886601 | -0.001772501 | -0.0007 | 38.7029
8295 | 11.581389 | 3.5882 | 44.1553 | 2 | 5.4985 | 5.500512 | 30.23 | 0.242966 | 0.1881 | 0.1886359 | -0.001816552 | -0.001 | 38.7025
8296 | 11.582778 | 3.5854 | 44.1603 | 2 | 5.5051 | 5.500779 | 30.31 | 0.243848 | 0.1887 | 0.1886109 | -0.001835968 | -0.0013 | 38.7018
8297 | 11.584167 | 3.5854 | 44.1652 | 2 | 5.4899 | 5.50105 | 30.14 | 0.241837 | 0.1884 | 0.1885854 | -0.001856783 | -0.0016 | 38.7029
8298 | 11.585556 | 3.5828 | 44.1702 | 2 | 5.5051 | 5.501376 | 30.31 | 0.24384 | 0.1886 | 0.1885593 | -0.001877238 | -0.0019 | 38.7016
8299 | 11.587222 | 3.5828 | 44.1752 | 2 | 5.5071 | 5.501682 | 30.33 | 0.244104 | 0.1892 | 0.1885332 | -0.001896356 | -0.0022 | 38.7016
8300 | 11.588611 | 3.5802 | 44.1802 | 1 | 5.5025 | 5.50201 | 30.28 | 0.24349 | 0.1893 | 0.1885067 | -0.001915213 | -0.0025 | 38.7018
8301 | 11.59 | 3.5802 | 44.1851 | 2 | 5.5038 | 5.502311 | 30.29 | 0.243679 | 0.1891 | 0.18848 | -0.001935275 | -0.0028 | 38.7016
8302 | 11.591389 | 3.5776 | 44.1901 | 2 | 5.5058 | 5.50259 | 30.31 | 0.243928 | 0.1896 | 0.1884533 | -0.001954394 | -0.0031 | 38.7013
8303 | 11.592778 | 3.5776 | 44.1951 | 2 | 5.5051 | 5.502859 | 30.31 | 0.243854 | 0.1895 | 0.1884261 | -0.001993612 | -0.0034 | 38.7012
8304 | 11.594167 | 3.5749 | 44.2001 | 2 | 5.5011 | 5.503139 | 30.26 | 0.243315 | 0.1895 | 0.1883993 | -0.002012846 | -0.0037 | 38.7014
8305 | 11.595556 | 3.5749 | 44.205 | 2 | 5.5018 | 5.503385 | 30.27 | 0.243419 | 0.1894 | 0.1883723 | -0.002033384 | -0.004 | 38.7012
8306 | 11.596944 | 3.5724 | 44.21 | 2 | 5.5011 | 5.503677 | 30.26 | 0.243332 | 0.1891 | 0.188345 | -0.002054738 | -0.0042 | 38.7011
8307 | 11.598333 | 3.5724 | 44.215 | 2 | 5.5117 | 5.503955 | 30.38 | 0.244733 | 0.1895 | 0.1883173 | -0.002075152 | -0.0045 | 38.7002
8308 | 11.599722 | 3.5699 | 44.2199 | 2 | 5.5097 | 5.504236 | 30.36 | 0.244454 | 0.19 | 0.1882895 | -0.002095016 | -0.0048 | 38.7002
8309 | 11.601111 | 3.5699 | 44.2249 | 2 | 5.5097 | 5.504535 | 30.36 | 0.244467 | 0.1902 | 0.1882617 | -0.002114918 | -0.0051 | 38.7001
8310 | 11.6025 | 3.5675 | 44.2298 | 2 | 5.509 | 5.504743 | 30.35 | 0.244382 | 0.1907 | 0.1882331 | -0.002133296 | -0.0053 | 38.7
8311 | 11.603889 | 3.5675 | 44.2348 | 2 | 5.5058 | 5.504996 | 30.31 | 0.243929 | 0.1913 | 0.1882044 | -0.002166906 | -0.0056 | 38.7001
8312 | 11.605278 | 3.565 | 44.2397 | 2 | 5.5156 | 5.505256 | 30.42 | 0.245245 | 0.1913 | 0.1881756 | -0.002184039 | -0.0059 | 38.6992
8313 | 11.606667 | 3.565 | 44.2447 | 2 | 5.5005 | 5.505543 | 30.26 | 0.243228 | 0.1906 | 0.1881471 | -0.002202577 | -0.0062 | 38.7003
8314 | 11.608056 | 3.5627 | 44.2496 | 2 | 5.5058 | 5.505832 | 30.31 | 0.243935 | 0.1902 | 0.1881186 | -0.002223007 | -0.0064 | 38.6998
8315 | 11.609444 | 3.5627 | 44.2546 | 2 | 5.5064 | 5.506088 | 30.32 | 0.244018 | 0.1907 | 0.18809 | -0.002242599 | -0.0067 | 38.6996
8316 | 11.610833 | 3.5604 | 44.2595 | 2 | 5.5025 | 5.506359 | 30.28 | 0.243533 | 0.1904 | 0.1880615 | -0.002263305 | -0.0069 | 38.6997
8317 | 11.612222 | 3.5604 | 44.2645 | 2 | 5.4959 | 5.50659 | 30.2 | 0.242616 | 0.1895 | 0.1880324 | -0.002286101 | -0.0072 | 38.7001
8318 | 11.613611 | 3.5581 | 44.2694 | 2 | 5.5097 | 5.506843 | 30.36 | 0.244456 | 0.19 | 0.1880033 | -0.002307473 | -0.0074 | 38.6989
8319 | 11.615 | 3.5581 | 44.2744 | 2 | 5.5044 | 5.507084 | 30.3 | 0.24376 | 0.1896 | 0.1879737 | -0.002342112 | -0.0077 | 38.6992
8320 | 11.616389 | 3.5558 | 44.2793 | 2 | 5.5163 | 5.507393 | 30.43 | 0.24534 | 0.1906 | 0.1879439 | -0.002362235 | -0.0079 | 38.6982
8321 | 11.617778 | 3.5558 | 44.2843 | 2 | 5.5104 | 5.507681 | 30.36 | 0.244542 | 0.1908 | 0.187914 | -0.002381327 | -0.0082 | 38.6985
8322 | 11.619167 | 3.5537 | 44.2892 | 2 | 5.5104 | 5.507968 | 30.36 | 0.244541 | 0.1908 | 0.187884 | -0.002400655 | -0.0084 | 38.6984
8323 | 11.620556 | 3.5537 | 44.2941 | 2 | 5.5011 | 5.508188 | 30.26 | 0.243328 | 0.1907 | 0.1878533 | -0.002420706 | -0.0086 | 38.699
8324 | 11.621944 | 3.5516 | 44.2991 | 2 | 5.5169 | 5.508442 | 30.44 | 0.245422 | 0.1911 | 0.187823 | -0.002439825 | -0.0089 | 38.6976
8325 | 11.623333 | 3.5516 | 44.304 | 2 | 5.5104 | 5.508686 | 30.36 | 0.244546 | 0.1914 | 0.1877924 | -0.002458792 | -0.0091 | 38.698
8326 | 11.624722 | 3.5497 | 44.3089 | 2 | 5.5084 | 5.508913 | 30.34 | 0.244285 | 0.1916 | 0.1877614 | -0.002476729 | -0.0093 | 38.6981
8327 | 11.626111 | 3.5497 | 44.3139 | 2 | 5.513 | 5.509167 | 30.39 | 0.244892 | 0.1919 | 0.1877306 | -0.00250656 | -0.0095 | 38.6976
8328 | 11.6275 | 3.5477 | 44.3188 | 2 | 5.511 | 5.509425 | 30.37 | 0.244639 | 0.192 | 0.1876993 | -0.002523648 | -0.0097 | 38.6976
8329 | 11.628889 | 3.5477 | 44.3237 | 2 | 5.5044 | 5.509704 | 30.3 | 0.243755 | 0.1918 | 0.1876678 | -0.002541266 | -0.0099 | 38.698
8330 | 11.630278 | 3.5459 | 44.3286 | 2 | 5.5038 | 5.510024 | 30.29 | 0.243665 | 0.1902 | 0.1876363 | -0.002561946 | -0.0101 | 38.698
8331 | 11.631667 | 3.5459 | 44.3336 | 2 | 5.515 | 5.510266 | 30.41 | 0.245159 | 0.191 | 0.1876048 | -0.002580914 | -0.0103 | 38.697
8332 | 11.633056 | 3.5441 | 44.3385 | 2 | 5.5156 | 5.510537 | 30.42 | 0.245243 | 0.1915 | 0.1875731 | -0.002599633 | -0.0105 | 38.6968
8333 | 11.634444 | 3.5441 | 44.3434 | 2 | 5.511 | 5.510798 | 30.37 | 0.244645 | 0.1917 | 0.187541 | -0.002618007 | -0.0107 | 38.697
8334 | 11.635833 | 3.5425 | 44.3483 | 2 | 5.5064 | 5.511106 | 30.32 | 0.244016 | 0.1917 | 0.1875091 | -0.00263623 | -0.0109 | 38.6973
8335 | 11.637222 | 3.5425 | 44.3532 | 2 | 5.5084 | 5.511373 | 30.34 | 0.244283 | 0.1914 | 0.1874773 | -0.002665945 | -0.011 | 38.697
8336 | 11.638611 | 3.5408 | 44.3582 | 2 | 5.513 | 5.511629 | 30.39 | 0.244892 | 0.1916 | 0.1874455 | -0.002684291 | -0.0112 | 38.6965
8337 | 11.64 | 3.5408 | 44.3631 | 2 | 5.5025 | 5.511925 | 30.28 | 0.2435 | 0.1905 | 0.1874131 | -0.002705406 | -0.0114 | 38.6972
8338 | 11.641389 | 3.5392 | 44.368 | 2 | 5.5169 | 5.512242 | 30.44 | 0.245419 | 0.1907 | 0.187381 | -0.002725883 | -0.0115 | 38.696
8339 | 11.642778 | 3.5392 | 44.3729 | 2 | 5.5137 | 5.512553 | 30.4 | 0.244996 | 0.1908 | 0.187349 | -0.002746112 | -0.0117 | 38.6961
8340 | 11.644167 | 3.5377 | 44.3778 | 2 | 5.513 | 5.512797 | 30.39 | 0.244892 | 0.1914 | 0.1873171 | -0.002765314 | -0.0118 | 38.6961
8341 | 11.645833 | 3.5377 | 44.3827 | 2 | 5.513 | 5.513093 | 30.39 | 0.244902 | 0.1918 | 0.1872855 | -0.002783687 | -0.012 | 38.6963
8342 | 11.647222 | 3.5364 | 44.3877 | 2 | 5.5137 | 5.513392 | 30.4 | 0.24498 | 0.1923 | 0.1872534 | -0.002801619 | -0.0121 | 38.6961
8343 | 11.648611 | 3.5364 | 44.3926 | 2 | 5.5005 | 5.513615 | 30.26 | 0.243232 | 0.1911 | 0.1872206 | -0.002830427 | -0.0123 | 38.697
8344 | 11.65 | 3.5349 | 44.3975 | 2 | 5.5084 | 5.513903 | 30.34 | 0.244288 | 0.1907 | 0.1871882 | -0.002851398 | -0.0124 | 38.6963
8345 | 11.651389 | 3.5349 | 44.4024 | 2 | 5.5084 | 5.514145 | 30.34 | 0.244285 | 0.1901 | 0.1871557 | -0.002872899 | -0.0126 | 38.6962
8346 | 11.652778 | 3.5335 | 44.4073 | 2 | 5.5143 | 5.514444 | 30.41 | 0.245074 | 0.1902 | 0.1871237 | -0.002894833 | -0.0127 | 38.6956
8347 | 11.654167 | 3.5335 | 44.4122 | 2 | 5.5156 | 5.514695 | 30.42 | 0.245247 | 0.1901 | 0.1870921 | -0.002917588 | -0.0128 | 38.6954
8348 | 11.655556 | 3.5322 | 44.4171 | 2 | 5.5156 | 5.515002 | 30.42 | 0.245252 | 0.1903 | 0.1870606 | -0.002940389 | -0.013 | 38.6953
8349 | 11.656944 | 3.5322 | 44.422 | 2 | 5.5156 | 5.51529 | 30.42 | 0.245242 | 0.1902 | 0.1870292 | -0.00296411 | -0.0131 | 38.6952
8350 | 11.658333 | 3.531 | 44.4269 | 2 | 5.5018 | 5.515542 | 30.27 | 0.24341 | 0.1889 | 0.1869976 | -0.00298953 | -0.0132 | 38.6962
8351 | 11.659722 | 3.531 | 44.4318 | 2 | 5.5137 | 5.515793 | 30.4 | 0.244986 | 0.189 | 0.1869665 | -0.003020884 | -0.0133 | 38.6951
8352 | 11.661111 | 3.5297 | 44.4367 | 2 | 5.5261 | 5.516059 | 30.54 | 0.246671 | 0.1896 | 0.186936 | -0.00304486 | -0.0134 | 38.694
8353 | 11.6625 | 3.5297 | 44.4416 | 2 | 5.509 | 5.516313 | 30.35 | 0.244366 | 0.1891 | 0.1869046 | -0.003070532 | -0.0136 | 38.6953
8354 | 11.663889 | 3.5284 | 44.4465 | 2 | 5.5117 | 5.516584 | 30.38 | 0.244716 | 0.1888 | 0.1868736 | -0.003097317 | -0.0137 | 38.695
8355 | 11.665278 | 3.5284 | 44.4514 | 2 | 5.5235 | 5.516844 | 30.51 | 0.2463 | 0.1898 | 0.1868426 | -0.003122402 | -0.0138 | 38.6939
8356 | 11.666667 | 3.5273 | 44.4563 | 1 | 5.5163 | 5.517157 | 30.43 | 0.24533 | 0.1901 | 0.1868118 | -0.003146563 | -0.0139 | 38.6944
8357 | 11.668056 | 3.5273 | 44.4612 | 2 | 5.5301 | 5.517434 | 30.58 | 0.247182 | 0.1907 | 0.1867813 | -0.003170093 | -0.014 | 38.6932
8358 | 11.669444 | 3.5262 | 44.4661 | 2 | 5.5215 | 5.517728 | 30.49 | 0.246045 | 0.1907 | 0.186751 | -0.003193672 | -0.0141 | 38.6938
8359 | 11.670833 | 3.5262 | 44.471 | 2 | 5.5169 | 5.517988 | 30.44 | 0.24542 | 0.191 | 0.1867205 | -0.003218804 | -0.0142 | 38.694
8360 | 11.672222 | 3.5252 | 44.4759 | 2 | 5.5209 | 5.518223 | 30.48 | 0.245944 | 0.191 | 0.1866904 | -0.003241725 | -0.0143 | 38.6936
8361 | 11.673611 | 3.5252 | 44.4808 | 2 | 5.5143 | 5.518441 | 30.41 | 0.245072 | 0.1905 | 0.1866601 | -0.003265471 | -0.0143 | 38.694
8362 | 11.675 | 3.5242 | 44.4857 | 2 | 5.5196 | 5.51877 | 30.47 | 0.245774 | 0.1903 | 0.1866293 | -0.003290334 | -0.0144 | 38.6935
8363 | 11.676389 | 3.5242 | 44.4906 | 1 | 5.5248 | 5.519023 | 30.52 | 0.246471 | 0.191 | 0.186598 | -0.003314471 | -0.0145 | 38.693
8364 | 11.677778 | 3.5233 | 44.4955 | 2 | 5.5196 | 5.519309 | 30.47 | 0.245769 | 0.1916 | 0.1865672 | -0.003338176 | -0.0146 | 38.6933
8365 | 11.679167 | 3.5233 | 44.5004 | 2 | 5.5137 | 5.519576 | 30.4 | 0.24498 | 0.1918 | 0.1865365 | -0.00336145 | -0.0147 | 38.6936
8366 | 11.680556 | 3.5225 | 44.5053 | 2 | 5.5275 | 5.519815 | 30.55 | 0.246823 | 0.1922 | 0.1865063 | -0.003383711 | -0.0147 | 38.6924
8367 | 11.681944 | 3.5225 | 44.5102 | 2 | 5.5288 | 5.520108 | 30.57 | 0.247012 | 0.1926 | 0.186476 | -0.003403522 | -0.0148 | 38.6922
8368 | 11.683333 | 3.5217 | 44.5151 | 2 | 5.5248 | 5.520407 | 30.52 | 0.246479 | 0.1924 | 0.186446 | -0.003425325 | -0.0149 | 38.6924
8369 | 11.684722 | 3.5217 | 44.52 | 2 | 5.5137 | 5.52068 | 30.4 | 0.244993 | 0.192 | 0.1864157 | -0.003447667 | -0.0149 | 38.6932
8370 | 11.686111 | 3.521 | 44.5249 | 2 | 5.5334 | 5.520926 | 30.62 | 0.247615 | 0.1932 | 0.1863858 | -0.003466962 | -0.015 | 38.6915
8371 | 11.6875 | 3.521 | 44.5297 | 2 | 5.5183 | 5.521173 | 30.45 | 0.245593 | 0.1927 | 0.1863557 | -0.003487572 | -0.015 | 38.6926
8372 | 11.688889 | 3.5203 | 44.5346 | 2 | 5.5288 | 5.521452 | 30.57 | 0.246999 | 0.1931 | 0.1863249 | -0.003507074 | -0.0151 | 38.6917
8373 | 11.690278 | 3.5203 | 44.5395 | 2 | 5.534 | 5.521716 | 30.63 | 0.247702 | 0.1944 | 0.1862949 | -0.003524596 | -0.0151 | 38.6912
8374 | 11.691667 | 3.5198 | 44.5444 | 2 | 5.5451 | 5.521937 | 30.75 | 0.2492 | 0.1961 | 0.1862657 | -0.003538203 | -0.0152 | 38.6902
8375 | 11.693056 | 3.5198 | 44.5493 | 2 | 5.5334 | 5.522188 | 30.62 | 0.247622 | 0.1973 | 0.1862364 | -0.00354947 | -0.0152 | 38.691
8376 | 11.694444 | 3.5194 | 44.5542 | 2 | 5.5215 | 5.522441 | 30.49 | 0.246035 | 0.1966 | 0.1862066 | -0.003562059 | -0.0152 | 38.6918
8377 | 11.695833 | 3.5194 | 44.5591 | 2 | 5.5268 | 5.522684 | 30.55 | 0.246735 | 0.1969 | 0.1861767 | -0.003573352 | -0.0153 | 38.6913
8378 | 11.697222 | 3.519 | 44.564 | 2 | 5.5196 | 5.522949 | 30.47 | 0.245774 | 0.1965 | 0.1861475 | -0.003586254 | -0.0153 | 38.6918
8379 | 11.698611 | 3.519 | 44.5689 | 2 | 5.5215 | 5.523196 | 30.49 | 0.246035 | 0.1961 | 0.1861186 | -0.003599214 | -0.0153 | 38.6915
8380 | 11.7 | 3.5187 | 44.5737 | 2 | 5.5261 | 5.52347 | 30.54 | 0.246654 | 0.1966 | 0.18609 | -0.003611556 | -0.0153 | 38.6911
8381 | 11.701389 | 3.5187 | 44.5786 | 2 | 5.5261 | 5.523746 | 30.54 | 0.246668 | 0.1967 | 0.1860616 | -0.003623666 | -0.0153 | 38.691
8382 | 11.702778 | 3.5186 | 44.5835 | 2 | 5.5268 | 5.524043 | 30.55 | 0.24674 | 0.197 | 0.1860336 | -0.003635255 | -0.0153 | 38.6908
8383 | 11.704167 | 3.5186 | 44.5884 | 1 | 5.5288 | 5.524312 | 30.57 | 0.246999 | 0.1971 | 0.186005 | -0.003646798 | -0.0153 | 38.6905
8384 | 11.705556 | 3.5184 | 44.5933 | 2 | 5.5275 | 5.52458 | 30.55 | 0.246825 | 0.1975 | 0.1859769 | -0.003657373 | -0.0153 | 38.6905
8385 | 11.706944 | 3.5184 | 44.5982 | 2 | 5.5275 | 5.524861 | 30.55 | 0.246825 | 0.1975 | 0.1859492 | -0.003668397 | -0.0153 | 38.6904
8386 | 11.708333 | 3.5183 | 44.6031 | 2 | 5.5288 | 5.525169 | 30.57 | 0.247006 | 0.198 | 0.1859214 | -0.003678515 | -0.0153 | 38.6902
8387 | 11.709722 | 3.5183 | 44.608 | 2 | 5.5169 | 5.525486 | 30.44 | 0.245419 | 0.1976 | 0.185893 | -0.00369005 | -0.0153 | 38.691
8388 | 11.711111 | 3.5183 | 44.6129 | 2 | 5.534 | 5.525733 | 30.63 | 0.247702 | 0.1981 | 0.1858654 | -0.003700487 | -0.0153 | 38.6896
8389 | 11.7125 | 3.5183 | 44.6177 | 2 | 5.5327 | 5.525986 | 30.61 | 0.247529 | 0.1985 | 0.1858379 | -0.003709924 | -0.0153 | 38.6896
8390 | 11.713889 | 3.5184 | 44.6226 | 2 | 5.5268 | 5.526284 | 30.55 | 0.246748 | 0.1981 | 0.1858109 | -0.003720682 | -0.0152 | 38.69
8391 | 11.715556 | 3.5184 | 44.6275 | 2 | 5.5314 | 5.526529 | 30.6 | 0.24735 | 0.1985 | 0.1857835 | -0.003727878 | -0.0152 | 38.6898
8392 | 11.716944 | 3.5185 | 44.6324 | 2 | 5.534 | 5.526801 | 30.63 | 0.247702 | 0.1987 | 0.1857562 | -0.003737434 | -0.0152 | 38.6895
8393 | 11.718333 | 3.5185 | 44.6373 | 2 | 5.5202 | 5.527061 | 30.47 | 0.245861 | 0.1979 | 0.1857289 | -0.003747924 | -0.0151 | 38.6905
8394 | 11.719722 | 3.5187 | 44.6422 | 2 | 5.5334 | 5.527302 | 30.62 | 0.247617 | 0.1986 | 0.1857019 | -0.003757608 | -0.0151 | 38.6893
8395 | 11.721111 | 3.5187 | 44.6471 | 2 | 5.536 | 5.527594 | 30.65 | 0.247983 | 0.199 | 0.1856751 | -0.00376581 | -0.0151 | 38.689
8396 | 11.7225 | 3.519 | 44.6519 | 2 | 5.5261 | 5.527853 | 30.54 | 0.246648 | 0.199 | 0.1856489 | -0.003774173 | -0.015 | 38.6897
8397 | 11.723889 | 3.519 | 44.6568 | 2 | 5.5202 | 5.528107 | 30.47 | 0.245864 | 0.1986 | 0.185623 | -0.00378347 | -0.015 | 38.6901
8398 | 11.725278 | 3.5194 | 44.6617 | 2 | 5.5242 | 5.528388 | 30.52 | 0.246391 | 0.1981 | 0.1855969 | -0.00379399 | -0.0149 | 38.6897
8399 | 11.726667 | 3.5194 | 44.6666 | 2 | 5.5294 | 5.528624 | 30.57 | 0.247087 | 0.1988 | 0.1855714 | -0.003800535 | -0.0148 | 38.6891
8400 | 11.728056 | 3.5198 | 44.6715 | 2 | 5.5353 | 5.528859 | 30.64 | 0.247895 | 0.1989 | 0.1855455 | -0.00380947 | -0.0148 | 38.6886
8401 | 11.729444 | 3.5198 | 44.6764 | 2 | 5.5314 | 5.529071 | 30.6 | 0.247353 | 0.199 | 0.1855201 | -0.003818856 | -0.0147 | 38.6888
8402 | 11.730833 | 3.5202 | 44.6813 | 2 | 5.5432 | 5.529313 | 30.73 | 0.24894 | 0.1999 | 0.1854952 | -0.003826379 | -0.0146 | 38.6877
8403 | 11.732222 | 3.5202 | 44.6862 | 2 | 5.5353 | 5.529533 | 30.64 | 0.247881 | 0.1999 | 0.1854709 | -0.003833775 | -0.0146 | 38.6882
8404 | 11.733611 | 3.5207 | 44.6911 | 2 | 5.5281 | 5.529772 | 30.56 | 0.246915 | 0.1999 | 0.1854466 | -0.003841915 | -0.0145 | 38.6887
8405 | 11.735 | 3.5207 | 44.6959 | 2 | 5.5294 | 5.530038 | 30.57 | 0.247097 | 0.2002 | 0.1854224 | -0.003849254 | -0.0144 | 38.6885
8406 | 11.736389 | 3.5213 | 44.7008 | 2 | 5.5347 | 5.530273 | 30.63 | 0.247795 | 0.2006 | 0.1853981 | -0.003855503 | -0.0143 | 38.688
8407 | 11.737778 | 3.5213 | 44.7057 | 2 | 5.5294 | 5.530578 | 30.57 | 0.247087 | 0.2009 | 0.1853735 | -0.003857171 | -0.0142 | 38.6883
8408 | 11.739167 | 3.522 | 44.7106 | 2 | 5.5334 | 5.530852 | 30.62 | 0.247624 | 0.2009 | 0.1853491 | -0.003862811 | -0.0141 | 38.6879
8409 | 11.740556 | 3.522 | 44.7155 | 2 | 5.5301 | 5.531131 | 30.58 | 0.247185 | 0.201 | 0.1853254 | -0.003869003 | -0.014 | 38.688
8410 | 11.741944 | 3.5227 | 44.7204 | 2 | 5.5307 | 5.531411 | 30.59 | 0.24727 | 0.2011 | 0.1853016 | -0.003874589 | -0.0139 | 38.6879
8411 | 11.743333 | 3.5227 | 44.7253 | 2 | 5.5307 | 5.531711 | 30.59 | 0.247265 | 0.201 | 0.1852782 | -0.003880535 | -0.0138 | 38.6878
8412 | 11.744722 | 3.5234 | 44.7302 | 2 | 5.5202 | 5.531952 | 30.47 | 0.245873 | 0.2 | 0.1852556 | -0.003889057 | -0.0137 | 38.6885
8413 | 11.746111 | 3.5234 | 44.7351 | 2 | 5.5366 | 5.532257 | 30.65 | 0.248065 | 0.2005 | 0.185233 | -0.003896975 | -0.0136 | 38.6871
8414 | 11.7475 | 3.5241 | 44.74 | 2 | 5.5268 | 5.532516 | 30.55 | 0.246736 | 0.2002 | 0.1852104 | -0.003905637 | -0.0135 | 38.6878
8415 | 11.748889 | 3.5241 | 44.7449 | 2 | 5.5314 | 5.532775 | 30.6 | 0.247355 | 0.1997 | 0.1851875 | -0.00390775 | -0.0134 | 38.6873
8416 | 11.750278 | 3.5249 | 44.7498 | 1 | 5.5366 | 5.533033 | 30.65 | 0.248054 | 0.2002 | 0.1851648 | -0.003916378 | -0.0133 | 38.6868
8417 | 11.751667 | 3.5249 | 44.7547 | 2 | 5.5314 | 5.53334 | 30.6 | 0.247358 | 0.2005 | 0.1851418 | -0.00392421 | -0.0132 | 38.6871
8418 | 11.753056 | 3.5257 | 44.7596 | 2 | 5.5353 | 5.533565 | 30.64 | 0.247878 | 0.2001 | 0.1851196 | -0.003932883 | -0.0131 | 38.6867
8419 | 11.754444 | 3.5257 | 44.7645 | 2 | 5.5366 | 5.533849 | 30.65 | 0.248054 | 0.2006 | 0.1850977 | -0.003940084 | -0.013 | 38.6864
8420 | 11.755833 | 3.5265 | 44.7694 | 2 | 5.5314 | 5.534117 | 30.6 | 0.247361 | 0.2006 | 0.1850757 | -0.003947259 | -0.0129 | 38.6867
8421 | 11.757222 | 3.5265 | 44.7743 | 2 | 5.5353 | 5.534384 | 30.64 | 0.247883 | 0.201 | 0.1850541 | -0.003954024 | -0.0128 | 38.6863
8422 | 11.758611 | 3.5273 | 44.7792 | 2 | 5.5419 | 5.534636 | 30.71 | 0.248776 | 0.2016 | 0.1850321 | -0.003959125 | -0.0127 | 38.6857
8423 | 11.76 | 3.5273 | 44.7841 | 2 | 5.5366 | 5.534897 | 30.65 | 0.248054 | 0.2014 | 0.1850102 | -0.003958594 | -0.0125 | 38.686
8424 | 11.761389 | 3.5283 | 44.789 | 2 | 5.534 | 5.535146 | 30.63 | 0.247707 | 0.2013 | 0.1849881 | -0.003964246 | -0.0124 | 38.6861
8425 | 11.762778 | 3.5283 | 44.7939 | 2 | 5.5432 | 5.53539 | 30.73 | 0.248935 | 0.2017 | 0.1849662 | -0.003969488 | -0.0123 | 38.6853
8426 | 11.764167 | 3.5292 | 44.7988 | 2 | 5.5268 | 5.535669 | 30.55 | 0.24674 | 0.2009 | 0.1849448 | -0.003976438 | -0.0122 | 38.6865
8427 | 11.765556 | 3.5292 | 44.8037 | 2 | 5.5347 | 5.535875 | 30.63 | 0.247798 | 0.2003 | 0.1849234 | -0.003983844 | -0.012 | 38.6857
8428 | 11.766944 | 3.5301 | 44.8086 | 2 | 5.534 | 5.536126 | 30.63 | 0.24771 | 0.2003 | 0.184902 | -0.003991126 | -0.0119 | 38.6857
8429 | 11.768333 | 3.5301 | 44.8135 | 2 | 5.536 | 5.536376 | 30.65 | 0.247977 | 0.2006 | 0.1848802 | -0.003998671 | -0.0118 | 38.6854
8430 | 11.769722 | 3.531 | 44.8184 | 2 | 5.5334 | 5.536674 | 30.62 | 0.247622 | 0.2 | 0.1848586 | -0.004006768 | -0.0117 | 38.6855
8431 | 11.771111 | 3.531 | 44.8233 | 2 | 5.5393 | 5.53699 | 30.68 | 0.248408 | 0.2002 | 0.1848371 | -0.004008416 | -0.0115 | 38.6849
8432 | 11.7725 | 3.5319 | 44.8282 | 2 | 5.5314 | 5.537275 | 30.6 | 0.247353 | 0.1994 | 0.1848161 | -0.004017633 | -0.0114 | 38.6854
8433 | 11.773889 | 3.5319 | 44.8331 | 2 | 5.5419 | 5.537576 | 30.71 | 0.248769 | 0.2 | 0.1847955 | -0.004026053 | -0.0113 | 38.6845
8434 | 11.775556 | 3.5329 | 44.838 | 2 | 5.5432 | 5.537825 | 30.73 | 0.248936 | 0.2001 | 0.1847754 | -0.0040331 | -0.0112 | 38.6846
8435 | 11.776944 | 3.5329 | 44.843 | 2 | 5.5406 | 5.538053 | 30.7 | 0.248584 | 0.2001 | 0.1847554 | -0.004040601 | -0.011 | 38.6847
8436 | 11.778333 | 3.5338 | 44.8479 | 2 | 5.5386 | 5.538306 | 30.68 | 0.248319 | 0.1999 | 0.1847359 | -0.004048458 | -0.0109 | 38.6847
8437 | 11.779722 | 3.5338 | 44.8528 | 2 | 5.534 | 5.538556 | 30.63 | 0.247703 | 0.1998 | 0.1847168 | -0.004056481 | -0.0108 | 38.685
8438 | 11.781111 | 3.5348 | 44.8577 | 2 | 5.5471 | 5.538825 | 30.77 | 0.249465 | 0.2002 | 0.1846979 | -0.004063803 | -0.0106 | 38.6838
8439 | 11.7825 | 3.5348 | 44.8626 | 2 | 5.5419 | 5.539104 | 30.71 | 0.248766 | 0.2001 | 0.1846797 | -0.004065787 | -0.0105 | 38.6841
8440 | 11.783889 | 3.5358 | 44.8675 | 2 | 5.5432 | 5.539341 | 30.73 | 0.248949 | 0.2001 | 0.1846615 | -0.004073269 | -0.0104 | 38.6839
8441 | 11.785278 | 3.5358 | 44.8724 | 2 | 5.5412 | 5.539631 | 30.71 | 0.248681 | 0.1996 | 0.1846437 | -0.004081396 | -0.0102 | 38.684
8442 | 11.786667 | 3.5367 | 44.8773 | 2 | 5.5464 | 5.53988 | 30.76 | 0.249386 | 0.1997 | 0.1846262 | -0.004089591 | -0.0101 | 38.6835
8443 | 11.788056 | 3.5367 | 44.8822 | 2 | 5.5432 | 5.540149 | 30.73 | 0.248952 | 0.1997 | 0.1846085 | -0.00409872 | -0.01 | 38.6836
8444 | 11.789444 | 3.5376 | 44.8872 | 2 | 5.5268 | 5.540411 | 30.55 | 0.246738 | 0.1984 | 0.1845916 | -0.004111473 | -0.0099 | 38.6847
8445 | 11.790833 | 3.5376 | 44.8921 | 2 | 5.5406 | 5.54065 | 30.7 | 0.248585 | 0.1982 | 0.1845746 | -0.00412468 | -0.0097 | 38.6836
8446 | 11.792222 | 3.5384 | 44.897 | 2 | 5.5373 | 5.54097 | 30.66 | 0.248147 | 0.1979 | 0.1845574 | -0.004138628 | -0.0096 | 38.6837
8447 | 11.793611 | 3.5384 | 44.9019 | 2 | 5.5432 | 5.541209 | 30.73 | 0.24894 | 0.1979 | 0.1845405 | -0.004142354 | -0.0095 | 38.6831
8448 | 11.795 | 3.5393 | 44.9068 | 2 | 5.5497 | 5.541437 | 30.8 | 0.249831 | 0.1985 | 0.1845238 | -0.004155107 | -0.0094 | 38.6825
8449 | 11.796389 | 3.5393 | 44.9117 | 2 | 5.5379 | 5.541712 | 30.67 | 0.248235 | 0.1977 | 0.1845073 | -0.004170041 | -0.0092 | 38.6833
8450 | 11.797778 | 3.5401 | 44.9167 | 1 | 5.5425 | 5.541985 | 30.72 | 0.248847 | 0.1977 | 0.1844903 | -0.004184374 | -0.0091 | 38.6828
8451 | 11.799167 | 3.5401 | 44.9216 | 2 | 5.5419 | 5.542246 | 30.71 | 0.24878 | 0.198 | 0.1844733 | -0.004197528 | -0.009 | 38.6828
8452 | 11.800556 | 3.5409 | 44.9265 | 2 | 5.5412 | 5.542529 | 30.71 | 0.248684 | 0.1981 | 0.184456 | -0.004211423 | -0.0089 | 38.6827
8453 | 11.801944 | 3.5409 | 44.9314 | 2 | 5.5523 | 5.542787 | 30.83 | 0.250184 | 0.1985 | 0.1844391 | -0.004224814 | -0.0088 | 38.6817
8454 | 11.803333 | 3.5416 | 44.9363 | 2 | 5.5393 | 5.543079 | 30.68 | 0.248435 | 0.1983 | 0.1844217 | -0.004237795 | -0.0087 | 38.6826
8455 | 11.804722 | 3.5416 | 44.9412 | 2 | 5.5393 | 5.54342 | 30.68 | 0.248407 | 0.198 | 0.1844047 | -0.004241197 | -0.0085 | 38.6825
8456 | 11.806111 | 3.5424 | 44.9462 | 2 | 5.5412 | 5.543715 | 30.71 | 0.248688 | 0.1979 | 0.1843883 | -0.004254902 | -0.0084 | 38.6822
8457 | 11.8075 | 3.5424 | 44.9511 | 2 | 5.5406 | 5.544017 | 30.7 | 0.24859 | 0.1979 | 0.1843714 | -0.004269157 | -0.0083 | 38.6822
8458 | 11.808889 | 3.5431 | 44.956 | 2 | 5.5497 | 5.544278 | 30.8 | 0.249834 | 0.1981 | 0.1843542 | -0.004283578 | -0.0082 | 38.6814
8459 | 11.810278 | 3.5431 | 44.9609 | 2 | 5.5471 | 5.544558 | 30.77 | 0.249465 | 0.1985 | 0.1843371 | -0.004297016 | -0.0081 | 38.6815
8460 | 11.811667 | 3.5437 | 44.9659 | 2 | 5.5386 | 5.544848 | 30.68 | 0.248339 | 0.198 | 0.1843198 | -0.004311579 | -0.008 | 38.682
8461 | 11.813056 | 3.5437 | 44.9708 | 2 | 5.5425 | 5.545171 | 30.72 | 0.248852 | 0.1976 | 0.184302 | -0.00432631 | -0.0079 | 38.6816
8462 | 11.814444 | 3.5443 | 44.9757 | 2 | 5.5445 | 5.54546 | 30.74 | 0.249116 | 0.1977 | 0.1842849 | -0.004341302 | -0.0078 | 38.6813
8463 | 11.815833 | 3.5443 | 44.9806 | 2 | 5.5504 | 5.545733 | 30.81 | 0.249916 | 0.1982 | 0.1842679 | -0.004343127 | -0.0077 | 38.6807
8464 | 11.817222 | 3.545 | 44.9856 | 2 | 5.5386 | 5.546017 | 30.68 | 0.248326 | 0.1974 | 0.1842508 | -0.004358649 | -0.0076 | 38.6815
8465 | 11.818611 | 3.545 | 44.9905 | 2 | 5.5549 | 5.5463 | 30.86 | 0.250531 | 0.1977 | 0.1842333 | -0.004373859 | -0.0076 | 38.6801
8466 | 11.82 | 3.5455 | 44.9954 | 2 | 5.5379 | 5.546636 | 30.67 | 0.248231 | 0.1971 | 0.1842155 | -0.004390959 | -0.0075 | 38.6813
8467 | 11.821389 | 3.5455 | 45.0003 | 2 | 5.5497 | 5.546978 | 30.8 | 0.249825 | 0.1978 | 0.1841976 | -0.004407365 | -0.0074 | 38.6803
8468 | 11.822778 | 3.5459 | 45.0053 | 2 | 5.5425 | 5.54725 | 30.72 | 0.24885 | 0.1975 | 0.1841797 | -0.004424227 | -0.0073 | 38.6807
8469 | 11.824167 | 3.5459 | 45.0102 | 2 | 5.5425 | 5.547512 | 30.72 | 0.248848 | 0.1968 | 0.1841629 | -0.004441449 | -0.0072 | 38.6806
8470 | 11.825556 | 3.5462 | 45.0151 | 2 | 5.5438 | 5.547742 | 30.73 | 0.249037 | 0.1962 | 0.1841461 | -0.004460177 | -0.0072 | 38.6804
8471 | 11.826944 | 3.5462 | 45.02 | 2 | 5.5458 | 5.54796 | 30.76 | 0.249298 | 0.1959 | 0.1841291 | -0.004465181 | -0.0071 | 38.6802
8472 | 11.828333 | 3.5466 | 45.025 | 2 | 5.5504 | 5.548217 | 30.81 | 0.249906 | 0.1961 | 0.1841123 | -0.004484048 | -0.0071 | 38.6797
8473 | 11.829722 | 3.5466 | 45.0299 | 2 | 5.5484 | 5.548491 | 30.78 | 0.249648 | 0.196 | 0.1840959 | -0.004503846 | -0.007 | 38.6797
8474 | 11.831111 | 3.5467 | 45.0348 | 2 | 5.5458 | 5.548797 | 30.76 | 0.249301 | 0.1957 | 0.1840783 | -0.004523905 | -0.007 | 38.6798
8475 | 11.8325 | 3.5467 | 45.0398 | 2 | 5.5451 | 5.549127 | 30.75 | 0.24921 | 0.1947 | 0.1840604 | -0.00454614 | -0.0069 | 38.6797
8476 | 11.833889 | 3.5467 | 45.0447 | 2 | 5.5393 | 5.549391 | 30.68 | 0.248417 | 0.194 | 0.1840426 | -0.004570549 | -0.0069 | 38.6801
8477 | 11.835278 | 3.5467 | 45.0496 | 2 | 5.5491 | 5.549696 | 30.79 | 0.249739 | 0.1943 | 0.1840246 | -0.004594741 | -0.0069 | 38.6792
8478 | 11.836944 | 3.5465 | 45.0545 | 2 | 5.5451 | 5.549988 | 30.75 | 0.249201 | 0.1934 | 0.1840072 | -0.004621012 | -0.0069 | 38.6797
8479 | 11.838333 | 3.5465 | 45.0595 | 2 | 5.5458 | 5.550252 | 30.76 | 0.249288 | 0.1935 | 0.1839895 | -0.004627967 | -0.0068 | 38.6795
8480 | 11.839722 | 3.5464 | 45.0644 | 2 | 5.5543 | 5.550542 | 30.85 | 0.250446 | 0.1932 | 0.1839723 | -0.004654553 | -0.0068 | 38.6787
8481 | 11.841111 | 3.5464 | 45.0693 | 2 | 5.551 | 5.550808 | 30.81 | 0.249997 | 0.1939 | 0.1839553 | -0.00467901 | -0.0068 | 38.6789
8482 | 11.8425 | 3.5461 | 45.0742 | 2 | 5.5406 | 5.551111 | 30.7 | 0.24859 | 0.1925 | 0.1839378 | -0.004706116 | -0.0069 | 38.6796
8483 | 11.843889 | 3.5461 | 45.0792 | 2 | 5.5523 | 5.551399 | 30.83 | 0.250173 | 0.1926 | 0.1839206 | -0.004733385 | -0.0069 | 38.6785
8484 | 11.845278 | 3.5455 | 45.0841 | 2 | 5.5484 | 5.551666 | 30.78 | 0.249648 | 0.1922 | 0.1839039 | -0.004761965 | -0.0069 | 38.6787
8485 | 11.846667 | 3.5455 | 45.089 | 2 | 5.5464 | 5.551974 | 30.76 | 0.249384 | 0.1922 | 0.1838879 | -0.004791474 | -0.0069 | 38.6788
8486 | 11.848056 | 3.5449 | 45.094 | 2 | 5.5419 | 5.552232 | 30.71 | 0.248776 | 0.1913 | 0.1838725 | -0.004821913 | -0.007 | 38.679
8487 | 11.849444 | 3.5449 | 45.0989 | 2 | 5.5576 | 5.552498 | 30.89 | 0.250882 | 0.192 | 0.1838574 | -0.004831029 | -0.007 | 38.6776
8488 | 11.850833 | 3.5442 | 45.1038 | 2 | 5.5438 | 5.552753 | 30.73 | 0.249025 | 0.1916 | 0.1838431 | -0.004860819 | -0.0071 | 38.6786
8489 | 11.852222 | 3.5442 | 45.1087 | 2 | 5.5543 | 5.55303 | 30.85 | 0.250438 | 0.1916 | 0.1838292 | -0.004891153 | -0.0071 | 38.6777
8490 | 11.853611 | 3.5433 | 45.1136 | 2 | 5.5517 | 5.553274 | 30.82 | 0.250083 | 0.1913 | 0.1838155 | -0.004920983 | -0.0072 | 38.6778
8491 | 11.855 | 3.5433 | 45.1186 | 2 | 5.5419 | 5.553539 | 30.71 | 0.248764 | 0.1906 | 0.1838018 | -0.004952407 | -0.0073 | 38.6784
8492 | 11.856389 | 3.5423 | 45.1235 | 2 | 5.5576 | 5.553831 | 30.89 | 0.250887 | 0.1906 | 0.1837887 | -0.004983419 | -0.0074 | 38.6771
8493 | 11.857778 | 3.5423 | 45.1284 | 2 | 5.5412 | 5.554053 | 30.71 | 0.248676 | 0.1897 | 0.1837755 | -0.005016024 | -0.0075 | 38.6782
8494 | 11.859167 | 3.5411 | 45.1333 | 2 | 5.5536 | 5.554253 | 30.84 | 0.25035 | 0.1897 | 0.1837624 | -0.005048502 | -0.0076 | 38.6772
8495 | 11.860556 | 3.5411 | 45.1382 | 2 | 5.5615 | 5.554513 | 30.93 | 0.251408 | 0.1906 | 0.1837505 | -0.005060687 | -0.0077 | 38.6764
8496 | 11.861944 | 3.54 | 45.1432 | 2 | 5.5569 | 5.554772 | 30.88 | 0.250806 | 0.1905 | 0.1837391 | -0.005091557 | -0.0078 | 38.6766
8497 | 11.863333 | 3.54 | 45.1481 | 2 | 5.5517 | 5.555015 | 30.82 | 0.250099 | 0.1903 | 0.1837273 | -0.005122778 | -0.0079 | 38.6769
8498 | 11.864722 | 3.5387 | 45.153 | 2 | 5.5517 | 5.555297 | 30.82 | 0.250099 | 0.1901 | 0.1837156 | -0.005154732 | -0.008 | 38.6768
8499 | 11.866111 | 3.5387 | 45.1579 | 2 | 5.5595 | 5.555538 | 30.91 | 0.251153 | 0.191 | 0.1837044 | -0.005184938 | -0.0081 | 38.6761
8500 | 11.8675 | 3.5374 | 45.1628 | 2 | 5.5523 | 5.555771 | 30.83 | 0.250187 | 0.1909 | 0.1836934 | -0.00521502 | -0.0083 | 38.6766
8501 | 11.868889 | 3.5374 | 45.1677 | 2 | 5.551 | 5.556053 | 30.81 | 0.250004 | 0.1907 | 0.1836827 | -0.005246121 | -0.0084 | 38.6766
8502 | 11.870278 | 3.5359 | 45.1726 | 2 | 5.5478 | 5.55627 | 30.78 | 0.249553 | 0.1899 | 0.1836721 | -0.00527872 | -0.0085 | 38.6767
8503 | 11.871667 | 3.5359 | 45.1776 | 2 | 5.5549 | 5.556508 | 30.86 | 0.250541 | 0.19 | 0.1836622 | -0.005290912 | -0.0087 | 38.676
8504 | 11.873056 | 3.5346 | 45.1825 | 2 | 5.5497 | 5.556726 | 30.8 | 0.249817 | 0.1899 | 0.1836527 | -0.005323429 | -0.0088 | 38.6763
8505 | 11.874444 | 3.5346 | 45.1874 | 2 | 5.5595 | 5.557006 | 30.91 | 0.251163 | 0.1905 | 0.1836436 | -0.005354962 | -0.0089 | 38.6754
8506 | 11.875833 | 3.533 | 45.1923 | 2 | 5.566 | 5.557224 | 30.98 | 0.252034 | 0.1912 | 0.1836349 | -0.005386086 | -0.0091 | 38.6748
8507 | 11.877222 | 3.533 | 45.1972 | 2 | 5.5543 | 5.557453 | 30.85 | 0.250456 | 0.191 | 0.1836267 | -0.005417946 | -0.0092 | 38.6756
8508 | 11.878611 | 3.5314 | 45.2021 | 2 | 5.5576 | 5.557698 | 30.89 | 0.250878 | 0.191 | 0.1836178 | -0.005450924 | -0.0094 | 38.6753
8509 | 11.88 | 3.5314 | 45.207 | 3 | 5.551 | 5.557937 | 30.81 | 0.249994 | 0.1908 | 0.1836084 | -0.0054834 | -0.0096 | 38.6757
8510 | 11.881389 | 3.5297 | 45.2119 | 2 | 5.5602 | 5.558185 | 30.92 | 0.251238 | 0.1911 | 0.1835991 | -0.005515659 | -0.0097 | 38.6748
8511 | 11.882778 | 3.5297 | 45.2168 | 2 | 5.5543 | 5.55839 | 30.85 | 0.250436 | 0.1905 | 0.1835903 | -0.005524318 | -0.0099 | 38.6752
8512 | 11.884167 | 3.5281 | 45.2217 | 2 | 5.551 | 5.5586 | 30.81 | 0.249995 | 0.1896 | 0.183581 | -0.005559355 | -0.0101 | 38.6753
8513 | 11.885556 | 3.5281 | 45.2266 | 2 | 5.5556 | 5.558858 | 30.86 | 0.250619 | 0.1895 | 0.1835722 | -0.005594745 | -0.0102 | 38.6749
8514 | 11.886944 | 3.5263 | 45.2315 | 2 | 5.5582 | 5.559091 | 30.89 | 0.250966 | 0.1896 | 0.1835635 | -0.00563068 | -0.0104 | 38.6746
8515 | 11.888333 | 3.5263 | 45.2364 | 2 | 5.5562 | 5.559328 | 30.87 | 0.250714 | 0.1893 | 0.1835547 | -0.005667255 | -0.0106 | 38.6746
8516 | 11.889722 | 3.5244 | 45.2413 | 2 | 5.5576 | 5.559584 | 30.89 | 0.250882 | 0.1884 | 0.1835461 | -0.005705328 | -0.0108 | 38.6744
8517 | 11.891111 | 3.5244 | 45.2462 | 2 | 5.5576 | 5.55981 | 30.89 | 0.25088 | 0.1881 | 0.1835372 | -0.005743944 | -0.011 | 38.6743
8518 | 11.8925 | 3.5224 | 45.2511 | 2 | 5.5634 | 5.560029 | 30.95 | 0.251673 | 0.1884 | 0.1835282 | -0.005781961 | -0.0111 | 38.6737
8519 | 11.893889 | 3.5224 | 45.256 | 2 | 5.5582 | 5.560256 | 30.89 | 0.25097 | 0.188 | 0.1835187 | -0.005794076 | -0.0113 | 38.674
8520 | 11.895278 | 3.5206 | 45.2609 | 2 | 5.5673 | 5.560505 | 31 | 0.252207 | 0.1889 | 0.1835091 | -0.00583105 | -0.0115 | 38.6732
8521 | 11.896944 | 3.5206 | 45.2657 | 2 | 5.5628 | 5.560753 | 30.94 | 0.251605 | 0.189 | 0.1834994 | -0.005867617 | -0.0117 | 38.6738
8522 | 11.898333 | 3.5186 | 45.2706 | 1 | 5.5777 | 5.560997 | 31.11 | 0.253622 | 0.1903 | 0.1834894 | -0.005902634 | -0.0119 | 38.6725
8523 | 11.899722 | 3.5186 | 45.2755 | 2 | 5.5634 | 5.561243 | 30.95 | 0.251678 | 0.1903 | 0.1834805 | -0.005938295 | -0.0121 | 38.6735
8524 | 11.901111 | 3.5166 | 45.2804 | 2 | 5.5562 | 5.561498 | 30.87 | 0.250701 | 0.1893 | 0.1834715 | -0.005974882 | -0.0123 | 38.674
8525 | 11.9025 | 3.5166 | 45.2853 | 2 | 5.5595 | 5.561748 | 30.91 | 0.251143 | 0.1895 | 0.1834627 | -0.006011349 | -0.0125 | 38.6736
8526 | 11.903889 | 3.5145 | 45.2902 | 1 | 5.5569 | 5.561925 | 30.88 | 0.250789 | 0.1892 | 0.1834546 | -0.006048838 | -0.0127 | 38.6737
8527 | 11.905278 | 3.5145 | 45.2951 | 2 | 5.5602 | 5.562168 | 30.92 | 0.251233 | 0.1893 | 0.1834472 | -0.006056797 | -0.0129 | 38.6733
8528 | 11.906667 | 3.5126 | 45.2999 | 2 | 5.5589 | 5.562412 | 30.9 | 0.251061 | 0.1886 | 0.1834395 | -0.006095338 | -0.0131 | 38.6734
8529 | 11.908056 | 3.5126 | 45.3048 | 2 | 5.5654 | 5.562636 | 30.97 | 0.251943 | 0.1893 | 0.1834312 | -0.006132523 | -0.0133 | 38.6727
8530 | 11.909444 | 3.5105 | 45.3097 | 2 | 5.5602 | 5.562882 | 30.92 | 0.251244 | 0.1893 | 0.1834217 | -0.006169018 | -0.0135 | 38.673
8531 | 11.910833 | 3.5105 | 45.3146 | 2 | 5.5608 | 5.563071 | 30.92 | 0.251327 | 0.1893 | 0.1834123 | -0.006206058 | -0.0137 | 38.6729
8532 | 11.912222 | 3.5084 | 45.3194 | 2 | 5.5641 | 5.563308 | 30.96 | 0.251778 | 0.1895 | 0.1834026 | -0.006243263 | -0.014 | 38.6725
8533 | 11.913611 | 3.5084 | 45.3243 | 2 | 5.5628 | 5.563534 | 30.94 | 0.251585 | 0.1892 | 0.1833931 | -0.006281586 | -0.0142 | 38.6725
8534 | 11.915 | 3.5063 | 45.3292 | 2 | 5.5693 | 5.56376 | 31.02 | 0.252477 | 0.1898 | 0.1833833 | -0.006318935 | -0.0144 | 38.6719
8535 | 11.916389 | 3.5063 | 45.334 | 2 | 5.5641 | 5.564002 | 30.96 | 0.251769 | 0.1896 | 0.1833739 | -0.006324636 | -0.0146 | 38.6723
8536 | 11.917778 | 3.5044 | 45.3389 | 1 | 5.5686 | 5.56425 | 31.01 | 0.252381 | 0.1897 | 0.1833649 | -0.006362089 | -0.0148 | 38.6718
8537 | 11.919167 | 3.5044 | 45.3438 | 2 | 5.5497 | 5.564444 | 30.8 | 0.249817 | 0.1883 | 0.183356 | -0.006402653 | -0.015 | 38.6732
8538 | 11.920556 | 3.5022 | 45.3486 | 2 | 5.5562 | 5.564648 | 30.87 | 0.250705 | 0.1871 | 0.1833472 | -0.006445377 | -0.0152 | 38.6726
8539 | 11.921944 | 3.5022 | 45.3535 | 2 | 5.5738 | 5.564907 | 31.07 | 0.2531 | 0.1875 | 0.1833382 | -0.006488076 | -0.0154 | 38.6711
8540 | 11.923333 | 3.5 | 45.3584 | 2 | 5.5719 | 5.565133 | 31.05 | 0.252827 | 0.188 | 0.1833299 | -0.006530088 | -0.0156 | 38.6711
8541 | 11.924722 | 3.5 | 45.3633 | 2 | 5.5595 | 5.565367 | 30.91 | 0.251142 | 0.1872 | 0.1833216 | -0.00657445 | -0.0158 | 38.672
8542 | 11.926111 | 3.4977 | 45.3681 | 2 | 5.5667 | 5.565565 | 30.99 | 0.252126 | 0.187 | 0.1833138 | -0.006618695 | -0.0161 | 38.6714
8543 | 11.9275 | 3.4977 | 45.373 | 2 | 5.5556 | 5.565789 | 30.86 | 0.250612 | 0.1859 | 0.183306 | -0.006629105 | -0.0163 | 38.6721
8544 | 11.928889 | 3.4957 | 45.3778 | 2 | 5.5621 | 5.566038 | 30.94 | 0.251506 | 0.1852 | 0.1832987 | -0.006676664 | -0.0165 | 38.6715
8545 | 11.930278 | 3.4957 | 45.3827 | 1 | 5.5582 | 5.566225 | 30.89 | 0.250966 | 0.1846 | 0.1832915 | -0.006725145 | -0.0167 | 38.6717
8546 | 11.931667 | 3.4934 | 45.3875 | 2 | 5.5576 | 5.566471 | 30.89 | 0.250891 | 0.1837 | 0.1832845 | -0.006775212 | -0.0169 | 38.6717
8547 | 11.933056 | 3.4934 | 45.3924 | 2 | 5.5582 | 5.566701 | 30.89 | 0.250966 | 0.1829 | 0.1832777 | -0.006827148 | -0.0171 | 38.6716
8548 | 11.934444 | 3.491 | 45.3972 | 2 | 5.5699 | 5.566895 | 31.02 | 0.252579 | 0.1825 | 0.1832713 | -0.00687915 | -0.0174 | 38.6706
8549 | 11.935833 | 3.491 | 45.4021 | 2 | 5.5706 | 5.567099 | 31.03 | 0.252647 | 0.1823 | 0.1832653 | -0.006931406 | -0.0176 | 38.6704
8550 | 11.937222 | 3.4885 | 45.4069 | 2 | 5.5602 | 5.567309 | 30.92 | 0.251236 | 0.1812 | 0.1832593 | -0.006985528 | -0.0178 | 38.6711
8551 | 11.938611 | 3.4885 | 45.4118 | 2 | 5.5654 | 5.567538 | 30.97 | 0.251955 | 0.1806 | 0.1832536 | -0.007006209 | -0.018 | 38.6706
8552 | 11.94 | 3.4862 | 45.4166 | 2 | 5.5589 | 5.567776 | 30.9 | 0.251071 | 0.1797 | 0.1832481 | -0.00706305 | -0.0183 | 38.6711
8553 | 11.941389 | 3.4862 | 45.4215 | 2 | 5.5654 | 5.568005 | 30.97 | 0.251946 | 0.1796 | 0.1832427 | -0.007120329 | -0.0185 | 38.6704
8554 | 11.942778 | 3.4837 | 45.4263 | 2 | 5.5693 | 5.568232 | 31.02 | 0.252486 | 0.1795 | 0.1832376 | -0.007177196 | -0.0187 | 38.6701
8555 | 11.944167 | 3.4837 | 45.4311 | 2 | 5.566 | 5.568454 | 30.98 | 0.25203 | 0.1794 | 0.1832322 | -0.007234501 | -0.019 | 38.6702
8556 | 11.945556 | 3.481 | 45.436 | 2 | 5.568 | 5.56865 | 31 | 0.252293 | 0.1791 | 0.1832267 | -0.007293383 | -0.0192 | 38.67
8557 | 11.946944 | 3.481 | 45.4408 | 2 | 5.5745 | 5.568853 | 31.08 | 0.253186 | 0.1795 | 0.1832208 | -0.007350715 | -0.0195 | 38.6694
8558 | 11.948333 | 3.4784 | 45.4457 | 2 | 5.566 | 5.569064 | 30.98 | 0.25204 | 0.1793 | 0.1832145 | -0.007409055 | -0.0197 | 38.67
8559 | 11.949722 | 3.4784 | 45.4505 | 2 | 5.5667 | 5.569243 | 30.99 | 0.252123 | 0.1786 | 0.1832083 | -0.007431849 | -0.02 | 38.6698
8560 | 11.951111 | 3.4759 | 45.4553 | 2 | 5.5654 | 5.569492 | 30.97 | 0.251939 | 0.1792 | 0.1832019 | -0.007490245 | -0.0202 | 38.6699
8561 | 11.9525 | 3.4759 | 45.4601 | 2 | 5.568 | 5.56972 | 31 | 0.252309 | 0.1791 | 0.1831958 | -0.007548513 | -0.0204 | 38.6696
8562 | 11.953889 | 3.4733 | 45.465 | 2 | 5.5706 | 5.569958 | 31.03 | 0.252654 | 0.1793 | 0.183191 | -0.007606178 | -0.0207 | 38.6693
8563 | 11.955278 | 3.4733 | 45.4698 | 2 | 5.5738 | 5.570191 | 31.07 | 0.253091 | 0.1794 | 0.1831866 | -0.007663903 | -0.0209 | 38.6689
8564 | 11.956667 | 3.4706 | 45.4746 | 2 | 5.5706 | 5.570396 | 31.03 | 0.252657 | 0.1794 | 0.1831819 | -0.007721406 | -0.0212 | 38.6691
8565 | 11.958056 | 3.4706 | 45.4794 | 2 | 5.5673 | 5.570644 | 31 | 0.252209 | 0.1789 | 0.1831783 | -0.007780485 | -0.0215 | 38.6693
8566 | 11.959444 | 3.4678 | 45.4842 | 2 | 5.5641 | 5.570846 | 30.96 | 0.251766 | 0.1783 | 0.1831749 | -0.007841234 | -0.0217 | 38.6695
8567 | 11.961111 | 3.4678 | 45.4891 | 2 | 5.5784 | 5.57106 | 31.12 | 0.253715 | 0.1788 | 0.1831723 | -0.007862054 | -0.022 | 38.6686
8568 | 11.9625 | 3.4653 | 45.4939 | 2 | 5.5712 | 5.571263 | 31.04 | 0.252746 | 0.1787 | 0.18317 | -0.00792191 | -0.0222 | 38.669
8569 | 11.963889 | 3.4653 | 45.4987 | 2 | 5.5797 | 5.571424 | 31.13 | 0.253888 | 0.1796 | 0.1831682 | -0.007980788 | -0.0225 | 38.6683
8570 | 11.965278 | 3.4625 | 45.5035 | 2 | 5.5719 | 5.571607 | 31.05 | 0.252845 | 0.1798 | 0.1831675 | -0.00803973 | -0.0227 | 38.6688
8571 | 11.966667 | 3.4625 | 45.5083 | 2 | 5.5758 | 5.571831 | 31.09 | 0.253358 | 0.1803 | 0.1831668 | -0.008097318 | -0.023 | 38.6685
8572 | 11.968056 | 3.4598 | 45.5131 | 2 | 5.568 | 5.572068 | 31 | 0.252295 | 0.1794 | 0.183166 | -0.008156673 | -0.0232 | 38.669
8573 | 11.969444 | 3.4598 | 45.5179 | 2 | 5.568 | 5.572317 | 31 | 0.252295 | 0.1789 | 0.1831653 | -0.008217133 | -0.0235 | 38.6689
8574 | 11.970833 | 3.4569 | 45.5227 | 2 | 5.5667 | 5.572571 | 30.99 | 0.252116 | 0.1783 | 0.1831646 | -0.008278318 | -0.0238 | 38.669
8575 | 11.972222 | 3.4569 | 45.5275 | 2 | 5.579 | 5.572789 | 31.13 | 0.253799 | 0.1792 | 0.1831639 | -0.008296868 | -0.024 | 38.6679
8576 | 11.973611 | 3.4544 | 45.5323 | 2 | 5.5758 | 5.572979 | 31.09 | 0.253356 | 0.1795 | 0.1831638 | -0.008355649 | -0.0243 | 38.6681
8577 | 11.975 | 3.4544 | 45.5371 | 2 | 5.5836 | 5.573193 | 31.18 | 0.254425 | 0.1802 | 0.1831632 | -0.008413549 | -0.0245 | 38.6674
8578 | 11.976389 | 3.4517 | 45.5419 | 2 | 5.5855 | 5.573384 | 31.2 | 0.254688 | 0.1812 | 0.1831629 | -0.008469624 | -0.0248 | 38.6672
8579 | 11.977778 | 3.4517 | 45.5467 | 2 | 5.5816 | 5.573573 | 31.15 | 0.254157 | 0.1816 | 0.1831625 | -0.008524254 | -0.0251 | 38.6674
8580 | 11.979167 | 3.449 | 45.5515 | 2 | 5.5738 | 5.57379 | 31.07 | 0.25309 | 0.1817 | 0.1831622 | -0.008578478 | -0.0253 | 38.668
8581 | 11.980556 | 3.449 | 45.5563 | 2 | 5.5693 | 5.57399 | 31.02 | 0.25249 | 0.1813 | 0.1831623 | -0.008633429 | -0.0256 | 38.6682
8582 | 11.981944 | 3.4463 | 45.5611 | 2 | 5.566 | 5.574174 | 30.98 | 0.252044 | 0.1801 | 0.1831623 | -0.00869043 | -0.0258 | 38.6684
8583 | 11.983333 | 3.4463 | 45.5659 | 2 | 5.5784 | 5.574388 | 31.12 | 0.253715 | 0.1805 | 0.1831627 | -0.008706285 | -0.0261 | 38.6674
8584 | 11.984722 | 3.4439 | 45.5707 | 2 | 5.579 | 5.574602 | 31.13 | 0.253799 | 0.1806 | 0.1831629 | -0.008762214 | -0.0263 | 38.6672
8585 | 11.986111 | 3.4439 | 45.5754 | 2 | 5.5823 | 5.574832 | 31.16 | 0.254264 | 0.1809 | 0.1831628 | -0.008817547 | -0.0265 | 38.6669
8586 | 11.9875 | 3.4413 | 45.5802 | 2 | 5.5667 | 5.575052 | 30.99 | 0.252116 | 0.1799 | 0.1831629 | -0.008874644 | -0.0268 | 38.6681
8587 | 11.988889 | 3.4413 | 45.585 | 2 | 5.5836 | 5.575246 | 31.18 | 0.254421 | 0.1801 | 0.183163 | -0.008931144 | -0.027 | 38.6667
8588 | 11.990278 | 3.4388 | 45.5898 | 2 | 5.5803 | 5.575421 | 31.14 | 0.253982 | 0.1803 | 0.1831625 | -0.008986574 | -0.0273 | 38.6669
8589 | 11.991667 | 3.4388 | 45.5946 | 2 | 5.5725 | 5.575598 | 31.05 | 0.252923 | 0.1797 | 0.1831623 | -0.009042821 | -0.0275 | 38.6674
8590 | 11.993056 | 3.4362 | 45.5993 | 2 | 5.5751 | 5.575744 | 31.08 | 0.253274 | 0.1788 | 0.1831618 | -0.00909979 | -0.0277 | 38.6672
8591 | 11.994444 | 3.4362 | 45.6041 | 2 | 5.5732 | 5.575991 | 31.06 | 0.253002 | 0.178 | 0.1831616 | -0.009121829 | -0.0279 | 38.6673
8592 | 11.995833 | 3.434 | 45.6089 | 2 | 5.5803 | 5.576209 | 31.14 | 0.253994 | 0.1784 | 0.1831615 | -0.009179421 | -0.0282 | 38.6666
8593 | 11.997222 | 3.434 | 45.6137 | 2 | 5.5712 | 5.576411 | 31.04 | 0.252749 | 0.1777 | 0.1831617 | -0.009238391 | -0.0284 | 38.6673
8594 | 11.998611 | 3.4315 | 45.6184 | 2 | 5.5771 | 5.576626 | 31.1 | 0.253554 | 0.1771 | 0.1831615 | -0.009297607 | -0.0286 | 38.6668
8595 | 12 | 3.4315 | 45.6232 | 2 | 5.579 | 5.576836 | 31.13 | 0.2538 | 0.1778 | 0.1831616 | -0.009355464 | -0.0288 | 38.6665
8596 | 12.001389 | 3.429 | 45.628 | 2 | 5.5667 | 5.577003 | 30.99 | 0.252132 | 0.177 | 0.1831618 | -0.009414886 | -0.029 | 38.6674
8597 | 12.002778 | 3.429 | 45.6327 | 2 | 5.5855 | 5.577186 | 31.2 | 0.254694 | 0.1776 | 0.183162 | -0.009472005 | -0.0293 | 38.6659
8598 | 12.004167 | 3.4266 | 45.6375 | 2 | 5.5764 | 5.577376 | 31.1 | 0.253469 | 0.177 | 0.1831621 | -0.009530123 | -0.0295 | 38.6665
8599 | 12.005556 | 3.4266 | 45.6422 | 2 | 5.579 | 5.577579 | 31.13 | 0.253804 | 0.1772 | 0.1831625 | -0.009554824 | -0.0297 | 38.6663
8600 | 12.006944 | 3.4244 | 45.647 | 2 | 5.5777 | 5.57775 | 31.11 | 0.253622 | 0.1764 | 0.1831636 | -0.009613936 | -0.0299 | 38.6663
8601 | 12.008333 | 3.4244 | 45.6518 | 2 | 5.5751 | 5.577981 | 31.08 | 0.253281 | 0.1766 | 0.1831647 | -0.009672253 | -0.0301 | 38.6665
8602 | 12.009722 | 3.422 | 45.6565 | 2 | 5.5751 | 5.578177 | 31.08 | 0.253272 | 0.1756 | 0.1831662 | -0.009732884 | -0.0303 | 38.6664
8603 | 12.011111 | 3.422 | 45.6613 | 2 | 5.5751 | 5.578368 | 31.08 | 0.253288 | 0.175 | 0.1831682 | -0.009794698 | -0.0305 | 38.6663
8604 | 12.0125 | 3.4196 | 45.666 | 2 | 5.5771 | 5.578562 | 31.1 | 0.253541 | 0.1752 | 0.1831709 | -0.00985628 | -0.0307 | 38.6662
8605 | 12.013889 | 3.4196 | 45.6708 | 2 | 5.5836 | 5.578799 | 31.18 | 0.254437 | 0.1759 | 0.1831736 | -0.009916219 | -0.0309 | 38.6656
8606 | 12.015278 | 3.4172 | 45.6755 | 2 | 5.5764 | 5.578963 | 31.1 | 0.253455 | 0.1756 | 0.183176 | -0.009976775 | -0.0312 | 38.6661
8607 | 12.016667 | 3.4172 | 45.6802 | 2 | 5.5875 | 5.579123 | 31.22 | 0.254987 | 0.1761 | 0.1831787 | -0.01000261 | -0.0314 | 38.6652
8608 | 12.018056 | 3.4151 | 45.685 | 2 | 5.5777 | 5.57935 | 31.11 | 0.253629 | 0.1759 | 0.1831817 | -0.01006246 | -0.0316 | 38.6659
8609 | 12.019444 | 3.4151 | 45.6897 | 2 | 5.5797 | 5.579558 | 31.13 | 0.253891 | 0.1755 | 0.1831843 | -0.01012245 | -0.0318 | 38.6657
8610 | 12.020833 | 3.4127 | 45.6945 | 1 | 5.5836 | 5.579774 | 31.18 | 0.254421 | 0.175 | 0.1831868 | -0.0101826 | -0.032 | 38.6653
8611 | 12.022222 | 3.4127 | 45.6992 | 2 | 5.5816 | 5.579982 | 31.15 | 0.254157 | 0.1749 | 0.1831896 | -0.01024279 | -0.0322 | 38.6654
8612 | 12.023611 | 3.4104 | 45.704 | 2 | 5.5901 | 5.580187 | 31.25 | 0.255312 | 0.1749 | 0.183192 | -0.01030331 | -0.0324 | 38.6647
8613 | 12.025 | 3.4104 | 45.7087 | 2 | 5.5894 | 5.580429 | 31.24 | 0.255227 | 0.1755 | 0.1831954 | -0.01036247 | -0.0326 | 38.6647
8614 | 12.026667 | 3.4081 | 45.7134 | 2 | 5.579 | 5.580643 | 31.13 | 0.253816 | 0.1753 | 0.1831985 | -0.01042102 | -0.0328 | 38.6658
8615 | 12.028056 | 3.4081 | 45.7182 | 2 | 5.5829 | 5.580833 | 31.17 | 0.254333 | 0.1756 | 0.183202 | -0.01044921 | -0.033 | 38.6654
8616 | 12.029444 | 3.406 | 45.7229 | 2 | 5.5777 | 5.581029 | 31.11 | 0.253625 | 0.1743 | 0.1832056 | -0.0105095 | -0.0332 | 38.6658
8617 | 12.030833 | 3.406 | 45.7276 | 2 | 5.581 | 5.581254 | 31.15 | 0.254068 | 0.1743 | 0.1832085 | -0.01057022 | -0.0333 | 38.6655
8618 | 12.032222 | 3.4038 | 45.7323 | 2 | 5.5875 | 5.58142 | 31.22 | 0.254956 | 0.1744 | 0.1832114 | -0.01063042 | -0.0335 | 38.6649
8619 | 12.033611 | 3.4038 | 45.7371 | 2 | 5.5764 | 5.581641 | 31.1 | 0.253447 | 0.1739 | 0.1832146 | -0.01069189 | -0.0337 | 38.6657
8620 | 12.035 | 3.4015 | 45.7418 | 2 | 5.5751 | 5.58188 | 31.08 | 0.253305 | 0.1733 | 0.1832176 | -0.01075473 | -0.0339 | 38.6658
8621 | 12.036389 | 3.4015 | 45.7465 | 2 | 5.5849 | 5.582115 | 31.19 | 0.254615 | 0.1732 | 0.1832209 | -0.01081742 | -0.0341 | 38.665
8622 | 12.037778 | 3.3992 | 45.7512 | 2 | 5.5881 | 5.582302 | 31.23 | 0.25505 | 0.1733 | 0.1832239 | -0.01088073 | -0.0343 | 38.6647
8623 | 12.039167 | 3.3992 | 45.756 | 2 | 5.5829 | 5.582533 | 31.17 | 0.254345 | 0.173 | 0.183227 | -0.01091163 | -0.0345 | 38.665
8624 | 12.040556 | 3.3972 | 45.7607 | 2 | 5.5797 | 5.58271 | 31.13 | 0.253895 | 0.1726 | 0.1832296 | -0.0109761 | -0.0347 | 38.6652
8625 | 12.041944 | 3.3972 | 45.7654 | 2 | 5.5855 | 5.582939 | 31.2 | 0.254692 | 0.173 | 0.1832324 | -0.01103996 | -0.0348 | 38.6647
8626 | 12.043333 | 3.3951 | 45.7701 | 2 | 5.592 | 5.583164 | 31.27 | 0.255589 | 0.1734 | 0.1832358 | -0.01109954 | -0.035 | 38.6642
8627 | 12.044722 | 3.3951 | 45.7748 | 2 | 5.5894 | 5.58342 | 31.24 | 0.255227 | 0.1737 | 0.18324 | -0.01115739 | -0.0352 | 38.6643
8628 | 12.046111 | 3.393 | 45.7795 | 2 | 5.5816 | 5.583631 | 31.15 | 0.254157 | 0.1736 | 0.1832441 | -0.01121602 | -0.0354 | 38.6649
8629 | 12.0475 | 3.393 | 45.7843 | 2 | 5.5894 | 5.583852 | 31.24 | 0.25522 | 0.1739 | 0.1832485 | -0.01127348 | -0.0355 | 38.6642
8630 | 12.048889 | 3.3909 | 45.789 | 2 | 5.5816 | 5.584036 | 31.15 | 0.254154 | 0.1738 | 0.183253 | -0.01133164 | -0.0357 | 38.6648
8631 | 12.050278 | 3.3909 | 45.7937 | 2 | 5.5985 | 5.584223 | 31.34 | 0.25647 | 0.1749 | 0.1832584 | -0.01136198 | -0.0359 | 38.6634
8632 | 12.051667 | 3.3891 | 45.7984 | 2 | 5.5868 | 5.584384 | 31.21 | 0.254869 | 0.175 | 0.1832638 | -0.01141774 | -0.036 | 38.6643
8633 | 12.053056 | 3.3891 | 45.8031 | 2 | 5.5888 | 5.584607 | 31.23 | 0.255132 | 0.1748 | 0.1832696 | -0.01147364 | -0.0362 | 38.6641
8634 | 12.054444 | 3.3872 | 45.8078 | 1 | 5.5823 | 5.584815 | 31.16 | 0.254243 | 0.1742 | 0.183275 | -0.01153044 | -0.0363 | 38.6646
8635 | 12.055833 | 3.3872 | 45.8125 | 2 | 5.5933 | 5.585008 | 31.29 | 0.25577 | 0.1747 | 0.1832804 | -0.01158662 | -0.0365 | 38.6637
8636 | 12.057222 | 3.3854 | 45.8172 | 2 | 5.5823 | 5.585202 | 31.16 | 0.254246 | 0.1741 | 0.1832865 | -0.01164321 | -0.0366 | 38.6645
8637 | 12.058611 | 3.3854 | 45.8219 | 2 | 5.5855 | 5.585389 | 31.2 | 0.254692 | 0.1735 | 0.1832925 | -0.01170108 | -0.0368 | 38.6642
8638 | 12.06 | 3.3835 | 45.8266 | 2 | 5.5797 | 5.585573 | 31.13 | 0.253888 | 0.1725 | 0.1832982 | -0.0117603 | -0.0369 | 38.6647
8639 | 12.061389 | 3.3835 | 45.8313 | 2 | 5.5829 | 5.585785 | 31.17 | 0.254342 | 0.1717 | 0.1833045 | -0.01179687 | -0.037 | 38.6643
8640 | 12.062778 | 3.3819 | 45.8391 | 2 | 5.5907 | 5.585943 | 31.26 | 0.255408 | 0.172 | 0.1833106 | -0.01185688 | -0.0372 | 38.6626
8641 | 12.065 | 3.3819 | 45.8438 | 2 | 5.5868 | 5.586149 | 31.21 | 0.254875 | 0.1716 | 0.1833169 | -0.01191599 | -0.0373 | 38.6638
8642 | 12.066389 | 3.3802 | 45.8485 | 2 | 5.5855 | 5.58635 | 31.2 | 0.25469 | 0.1709 | 0.1833236 | -0.0119756 | -0.0374 | 38.6639
8643 | 12.067778 | 3.3802 | 45.8532 | 2 | 5.5972 | 5.58656 | 31.33 | 0.25629 | 0.1708 | 0.1833303 | -0.01203582 | -0.0375 | 38.6629
8644 | 12.069167 | 3.3786 | 45.8579 | 2 | 5.5829 | 5.586764 | 31.17 | 0.254342 | 0.1703 | 0.1833364 | -0.01209719 | -0.0376 | 38.664
8645 | 12.070556 | 3.3786 | 45.8626 | 2 | 5.5881 | 5.587026 | 31.23 | 0.255071 | 0.1703 | 0.1833423 | -0.01215841 | -0.0377 | 38.6636
8646 | 12.071944 | 3.377 | 45.8672 | 2 | 5.592 | 5.5872 | 31.27 | 0.255576 | 0.17 | 0.1833478 | -0.01221976 | -0.0379 | 38.6633
8647 | 12.073611 | 3.377 | 45.8719 | 2 | 5.5842 | 5.587428 | 31.18 | 0.25451 | 0.1693 | 0.1833529 | -0.01226215 | -0.038 | 38.6642
8648 | 12.075 | 3.3756 | 45.8766 | 2 | 5.592 | 5.587648 | 31.27 | 0.255577 | 0.1695 | 0.1833581 | -0.01232428 | -0.038 | 38.6635
8649 | 12.076389 | 3.3756 | 45.8813 | 2 | 5.5914 | 5.587885 | 31.26 | 0.255488 | 0.1696 | 0.1833628 | -0.01238541 | -0.0381 | 38.6635
8650 | 12.077778 | 3.3741 | 45.886 | 2 | 5.5972 | 5.588038 | 31.33 | 0.256295 | 0.1702 | 0.1833678 | -0.01244489 | -0.0382 | 38.663
8651 | 12.079167 | 3.3741 | 45.8907 | 2 | 5.5972 | 5.588232 | 31.33 | 0.256301 | 0.1703 | 0.1833727 | -0.01250262 | -0.0383 | 38.663
8652 | 12.080556 | 3.3728 | 45.8954 | 2 | 5.594 | 5.588434 | 31.29 | 0.255853 | 0.1704 | 0.1833775 | -0.01255879 | -0.0384 | 38.6632
8653 | 12.081944 | 3.3728 | 45.9 | 2 | 5.6037 | 5.588635 | 31.4 | 0.257203 | 0.1713 | 0.1833823 | -0.01261349 | -0.0385 | 38.6624
8654 | 12.083333 | 3.3715 | 45.9047 | 2 | 5.5894 | 5.588824 | 31.24 | 0.255225 | 0.1704 | 0.1833869 | -0.01266897 | -0.0386 | 38.6635
8655 | 12.084722 | 3.3715 | 45.9094 | 2 | 5.6063 | 5.589043 | 31.43 | 0.257535 | 0.1716 | 0.1833914 | -0.01271091 | -0.0386 | 38.6621
8656 | 12.086111 | 3.3704 | 45.9141 | 2 | 5.6024 | 5.589265 | 31.39 | 0.257005 | 0.1725 | 0.183396 | -0.01276231 | -0.0387 | 38.6624
8657 | 12.0875 | 3.3704 | 45.9188 | 2 | 5.5979 | 5.589449 | 31.34 | 0.256378 | 0.173 | 0.1834009 | -0.01281271 | -0.0387 | 38.6627
8658 | 12.088889 | 3.3695 | 45.9235 | 2 | 5.6102 | 5.589653 | 31.47 | 0.25807 | 0.1747 | 0.1834058 | -0.01285997 | -0.0388 | 38.6617
8659 | 12.090278 | 3.3695 | 45.9281 | 2 | 5.5862 | 5.589858 | 31.21 | 0.254781 | 0.174 | 0.1834111 | -0.012908 | -0.0388 | 38.6636
8660 | 12.091667 | 3.3686 | 45.9328 | 2 | 5.5959 | 5.590062 | 31.31 | 0.256112 | 0.174 | 0.1834164 | -0.01295663 | -0.0388 | 38.6628
8661 | 12.093056 | 3.3686 | 45.9375 | 2 | 5.5862 | 5.590256 | 31.21 | 0.254781 | 0.173 | 0.183422 | -0.01300726 | -0.0389 | 38.6635
8662 | 12.094444 | 3.3677 | 45.9422 | 2 | 5.594 | 5.59046 | 31.29 | 0.255863 | 0.1725 | 0.1834277 | -0.01305838 | -0.0389 | 38.6629
8663 | 12.095833 | 3.3677 | 45.9469 | 2 | 5.5862 | 5.590647 | 31.21 | 0.254779 | 0.1714 | 0.1834329 | -0.01309999 | -0.0389 | 38.6634
8664 | 12.097222 | 3.367 | 45.9515 | 2 | 5.5959 | 5.590844 | 31.31 | 0.256112 | 0.1712 | 0.1834382 | -0.01315341 | -0.0389 | 38.6627
8665 | 12.098611 | 3.367 | 45.9562 | 2 | 5.5985 | 5.591015 | 31.34 | 0.256466 | 0.1715 | 0.1834447 | -0.01320574 | -0.0389 | 38.6624
8666 | 12.1 | 3.3663 | 45.9609 | 2 | 5.5979 | 5.591226 | 31.34 | 0.256379 | 0.1713 | 0.1834514 | -0.0132595 | -0.039 | 38.6624
8667 | 12.101389 | 3.3663 | 45.9656 | 2 | 5.5894 | 5.591398 | 31.24 | 0.255227 | 0.1706 | 0.1834579 | -0.01331413 | -0.039 | 38.6631
8668 | 12.102778 | 3.3656 | 45.9702 | 2 | 5.5907 | 5.591555 | 31.26 | 0.255401 | 0.1704 | 0.1834642 | -0.01336917 | -0.039 | 38.663
8669 | 12.104167 | 3.3656 | 45.9749 | 2 | 5.5946 | 5.591728 | 31.3 | 0.255948 | 0.1699 | 0.1834704 | -0.0134248 | -0.039 | 38.6626
8670 | 12.105556 | 3.3649 | 45.9796 | 2 | 5.6024 | 5.591944 | 31.39 | 0.25702 | 0.1706 | 0.1834767 | -0.01347671 | -0.039 | 38.6619
8671 | 12.106944 | 3.3649 | 45.9843 | 2 | 5.5959 | 5.592132 | 31.31 | 0.25612 | 0.1697 | 0.1834825 | -0.01352307 | -0.039 | 38.6624
8672 | 12.108333 | 3.3644 | 45.9889 | 2 | 5.5985 | 5.592338 | 31.34 | 0.256486 | 0.1696 | 0.1834878 | -0.01357671 | -0.039 | 38.6622
8673 | 12.109722 | 3.3644 | 45.9936 | 2 | 5.5914 | 5.592499 | 31.26 | 0.255497 | 0.1695 | 0.1834931 | -0.01362972 | -0.039 | 38.6627
8674 | 12.111111 | 3.3638 | 45.9983 | 2 | 5.6024 | 5.592696 | 31.39 | 0.257003 | 0.1701 | 0.1834978 | -0.0136805 | -0.039 | 38.6618
8675 | 12.1125 | 3.3638 | 46.003 | 1 | 5.6089 | 5.592929 | 31.46 | 0.257891 | 0.1703 | 0.1835017 | -0.01373094 | -0.039 | 38.6613
8676 | 12.113889 | 3.3632 | 46.0076 | 2 | 5.603 | 5.593109 | 31.39 | 0.257106 | 0.1709 | 0.1835057 | -0.0137799 | -0.0389 | 38.6617
8677 | 12.115278 | 3.3632 | 46.0123 | 2 | 5.6063 | 5.593292 | 31.43 | 0.257548 | 0.1711 | 0.1835095 | -0.01382749 | -0.0389 | 38.6614
8678 | 12.116667 | 3.3627 | 46.017 | 2 | 5.5998 | 5.593511 | 31.36 | 0.256657 | 0.171 | 0.1835133 | -0.01387425 | -0.0389 | 38.6619
8679 | 12.118056 | 3.3627 | 46.0216 | 2 | 5.6076 | 5.593704 | 31.44 | 0.25773 | 0.1718 | 0.183518 | -0.01391991 | -0.0389 | 38.6613
8680 | 12.119444 | 3.3623 | 46.0263 | 2 | 5.6115 | 5.593875 | 31.49 | 0.258269 | 0.1726 | 0.1835224 | -0.01396355 | -0.0389 | 38.6609
8681 | 12.120833 | 3.3623 | 46.031 | 2 | 5.605 | 5.594025 | 31.42 | 0.257367 | 0.1725 | 0.1835266 | -0.01400479 | -0.0389 | 38.6614
8682 | 12.122222 | 3.3619 | 46.0357 | 2 | 5.5946 | 5.594187 | 31.3 | 0.255936 | 0.172 | 0.183531 | -0.01404717 | -0.0389 | 38.6622
8683 | 12.123611 | 3.3619 | 46.0403 | 2 | 5.5907 | 5.594363 | 31.26 | 0.255415 | 0.1711 | 0.1835355 | -0.01409106 | -0.0388 | 38.6625
8684 | 12.125 | 3.3616 | 46.045 | 2 | 5.5959 | 5.594543 | 31.31 | 0.256123 | 0.1704 | 0.1835404 | -0.01413599 | -0.0388 | 38.662
8685 | 12.126389 | 3.3616 | 46.0497 | 2 | 5.5927 | 5.594676 | 31.28 | 0.25567 | 0.1702 | 0.1835456 | -0.0141801 | -0.0388 | 38.6623
8686 | 12.127778 | 3.3613 | 46.0543 | 2 | 5.6043 | 5.594913 | 31.41 | 0.257277 | 0.17 | 0.1835503 | -0.01422442 | -0.0388 | 38.6613
8687 | 12.129167 | 3.3613 | 46.059 | 2 | 5.6076 | 5.595124 | 31.44 | 0.25772 | 0.1705 | 0.1835543 | -0.01427571 | -0.0387 | 38.661
8688 | 12.130556 | 3.361 | 46.0637 | 2 | 5.5979 | 5.595318 | 31.34 | 0.256384 | 0.1698 | 0.1835582 | -0.01432026 | -0.0387 | 38.6618
8689 | 12.131944 | 3.361 | 46.0684 | 2 | 5.6037 | 5.595517 | 31.4 | 0.257185 | 0.1696 | 0.1835618 | -0.01436566 | -0.0387 | 38.6613
8690 | 12.133333 | 3.3607 | 46.073 | 2 | 5.5959 | 5.595707 | 31.31 | 0.256111 | 0.1689 | 0.1835647 | -0.01441211 | -0.0386 | 38.6619
8691 | 12.135 | 3.3607 | 46.0777 | 2 | 5.5933 | 5.595923 | 31.29 | 0.255755 | 0.1679 | 0.1835682 | -0.01445987 | -0.0386 | 38.6624
8692 | 12.136389 | 3.3605 | 46.0824 | 2 | 5.6102 | 5.596121 | 31.47 | 0.258094 | 0.1685 | 0.1835717 | -0.01450597 | -0.0385 | 38.661
8693 | 12.137778 | 3.3605 | 46.087 | 2 | 5.5966 | 5.596327 | 31.32 | 0.256206 | 0.1682 | 0.1835758 | -0.01455114 | -0.0385 | 38.6621
8694 | 12.139167 | 3.3603 | 46.0917 | 2 | 5.6128 | 5.59651 | 31.5 | 0.258437 | 0.1692 | 0.1835799 | -0.01459409 | -0.0384 | 38.6607
8695 | 12.140556 | 3.3603 | 46.0964 | 2 | 5.5946 | 5.59672 | 31.3 | 0.255933 | 0.1686 | 0.1835834 | -0.01465061 | -0.0384 | 38.6621
8696 | 12.141944 | 3.3601 | 46.101 | 2 | 5.6076 | 5.596895 | 31.44 | 0.257734 | 0.169 | 0.1835867 | -0.01469379 | -0.0384 | 38.6611
8697 | 12.143333 | 3.3601 | 46.1057 | 2 | 5.6076 | 5.597013 | 31.44 | 0.257714 | 0.1694 | 0.1835902 | -0.01473605 | -0.0383 | 38.6611
8698 | 12.144722 | 3.36 | 46.1104 | 2 | 5.6024 | 5.597199 | 31.39 | 0.25701 | 0.1692 | 0.1835943 | -0.01477832 | -0.0382 | 38.6614
8699 | 12.146111 | 3.36 | 46.115 | 2 | 5.6076 | 5.597375 | 31.44 | 0.257726 | 0.1693 | 0.1835982 | -0.01482042 | -0.0382 | 38.661
8700 | 12.1475 | 3.36 | 46.1197 | 2 | 5.6089 | 5.59759 | 31.46 | 0.257916 | 0.1693 | 0.183602 | -0.01486224 | -0.0381 | 38.6608
8701 | 12.148889 | 3.36 | 46.1244 | 2 | 5.603 | 5.597721 | 31.39 | 0.257089 | 0.1694 | 0.1836053 | -0.01490407 | -0.0381 | 38.6613
8702 | 12.150278 | 3.36 | 46.129 | 2 | 5.5979 | 5.597897 | 31.34 | 0.256379 | 0.1686 | 0.1836092 | -0.01494787 | -0.038 | 38.6617
8703 | 12.151667 | 3.36 | 46.1337 | 2 | 5.6024 | 5.598069 | 31.39 | 0.257017 | 0.1686 | 0.1836133 | -0.01500351 | -0.038 | 38.6613
8704 | 12.153056 | 3.3599 | 46.1384 | 2 | 5.6037 | 5.598267 | 31.4 | 0.257183 | 0.1682 | 0.1836176 | -0.01504792 | -0.0379 | 38.6612
8705 | 12.154444 | 3.3599 | 46.143 | 2 | 5.5933 | 5.598426 | 31.29 | 0.255764 | 0.1674 | 0.1836228 | -0.01509346 | -0.0378 | 38.662
8706 | 12.155833 | 3.3599 | 46.1477 | 2 | 5.5966 | 5.598653 | 31.32 | 0.256203 | 0.1658 | 0.1836271 | -0.0151417 | -0.0377 | 38.6617
8707 | 12.157222 | 3.3599 | 46.1524 | 2 | 5.5797 | 5.598858 | 31.13 | 0.253898 | 0.1639 | 0.1836312 | -0.01519209 | -0.0377 | 38.663
8708 | 12.158611 | 3.3598 | 46.157 | 2 | 5.5914 | 5.599027 | 31.26 | 0.255487 | 0.1631 | 0.1836356 | -0.0152435 | -0.0376 | 38.662
8709 | 12.16 | 3.3598 | 46.1617 | 2 | 5.5888 | 5.599196 | 31.23 | 0.255134 | 0.1616 | 0.1836396 | -0.01529789 | -0.0375 | 38.6622
8710 | 12.161389 | 3.3597 | 46.1664 | 2 | 5.6037 | 5.599361 | 31.4 | 0.257179 | 0.1615 | 0.1836433 | -0.01535331 | -0.0375 | 38.661
8711 | 12.162778 | 3.3597 | 46.171 | 2 | 5.5966 | 5.599574 | 31.32 | 0.256203 | 0.1608 | 0.1836469 | -0.0154238 | -0.0374 | 38.6615
8712 | 12.164167 | 3.3594 | 46.1757 | 2 | 5.5901 | 5.599765 | 31.25 | 0.255314 | 0.1592 | 0.1836508 | -0.01548332 | -0.0373 | 38.662
8713 | 12.165556 | 3.3594 | 46.1804 | 2 | 5.5862 | 5.599951 | 31.21 | 0.254776 | 0.1582 | 0.1836546 | -0.0155448 | -0.0373 | 38.6623
8714 | 12.166944 | 3.3591 | 46.185 | 2 | 5.5985 | 5.600124 | 31.34 | 0.25647 | 0.1575 | 0.1836585 | -0.01560711 | -0.0372 | 38.6613
8715 | 12.168333 | 3.3591 | 46.1897 | 2 | 5.5959 | 5.600316 | 31.31 | 0.256114 | 0.1566 | 0.1836623 | -0.01567081 | -0.0372 | 38.6615
8716 | 12.169722 | 3.3588 | 46.1944 | 2 | 5.5946 | 5.600509 | 31.3 | 0.255932 | 0.1557 | 0.1836659 | -0.01573599 | -0.0371 | 38.6615
8717 | 12.171111 | 3.3588 | 46.199 | 2 | 5.5998 | 5.600666 | 31.36 | 0.256644 | 0.1552 | 0.1836697 | -0.01579995 | -0.0371 | 38.6611
8718 | 12.1725 | 3.3583 | 46.2037 | 2 | 5.5797 | 5.600863 | 31.13 | 0.253901 | 0.1531 | 0.1836733 | -0.01586734 | -0.0371 | 38.6627
8719 | 12.173889 | 3.3583 | 46.2084 | 2 | 5.5816 | 5.601054 | 31.15 | 0.254157 | 0.1512 | 0.1836764 | -0.01595776 | -0.037 | 38.6625
8720 | 12.175278 | 3.3574 | 46.213 | 2 | 5.5894 | 5.60127 | 31.24 | 0.255223 | 0.15 | 0.1836787 | -0.01603071 | -0.037 | 38.6619
8721 | 12.176667 | 3.3574 | 46.2177 | 2 | 5.5998 | 5.601432 | 31.36 | 0.256654 | 0.1493 | 0.1836811 | -0.01610448 | -0.037 | 38.661
8722 | 12.178056 | 3.3566 | 46.2224 | 1 | 5.6011 | 5.601606 | 31.37 | 0.256822 | 0.1487 | 0.1836829 | -0.01617934 | -0.037 | 38.6609
8723 | 12.179444 | 3.3566 | 46.227 | 1 | 5.5998 | 5.601783 | 31.36 | 0.256644 | 0.1483 | 0.1836844 | -0.01625493 | -0.037 | 38.661
8724 | 12.180833 | 3.3557 | 46.2317 | 2 | 5.6011 | 5.601959 | 31.37 | 0.256832 | 0.1479 | 0.183686 | -0.01633086 | -0.037 | 38.6608
8725 | 12.182222 | 3.3557 | 46.2363 | 2 | 5.592 | 5.602147 | 31.27 | 0.255576 | 0.1465 | 0.1836878 | -0.01640965 | -0.037 | 38.6615
8726 | 12.183611 | 3.3545 | 46.241 | 2 | 5.5946 | 5.602343 | 31.3 | 0.255934 | 0.1455 | 0.1836896 | -0.01648981 | -0.0371 | 38.6613
8727 | 12.185 | 3.3545 | 46.2457 | 2 | 5.5855 | 5.602521 | 31.2 | 0.254687 | 0.1435 | 0.1836911 | -0.01659403 | -0.0371 | 38.662
8728 | 12.186389 | 3.3531 | 46.2503 | 2 | 5.6102 | 5.602724 | 31.47 | 0.258077 | 0.1441 | 0.1836923 | -0.01667656 | -0.0371 | 38.66
8729 | 12.187778 | 3.3531 | 46.255 | 2 | 5.5901 | 5.602896 | 31.25 | 0.25531 | 0.1429 | 0.1836936 | -0.01676139 | -0.0372 | 38.6616
8730 | 12.189167 | 3.3516 | 46.2596 | 2 | 5.5946 | 5.60307 | 31.3 | 0.255932 | 0.1424 | 0.1836946 | -0.01684683 | -0.0373 | 38.6612
8731 | 12.190833 | 3.3516 | 46.2643 | 2 | 5.5959 | 5.603223 | 31.31 | 0.25611 | 0.1423 | 0.1836953 | -0.01693252 | -0.0373 | 38.6614
8732 | 12.192222 | 3.3499 | 46.2689 | 1 | 5.5862 | 5.603424 | 31.21 | 0.254776 | 0.1407 | 0.1836957 | -0.0170206 | -0.0374 | 38.6621
8733 | 12.193611 | 3.3499 | 46.2736 | 2 | 5.6037 | 5.603591 | 31.4 | 0.257188 | 0.1407 | 0.1836964 | -0.01710753 | -0.0375 | 38.6607
8734 | 12.195 | 3.348 | 46.2782 | 2 | 5.6024 | 5.603744 | 31.39 | 0.257 | 0.1399 | 0.1836968 | -0.01719564 | -0.0376 | 38.6608
8735 | 12.196389 | 3.348 | 46.2829 | 2 | 5.5992 | 5.603882 | 31.35 | 0.256555 | 0.1389 | 0.1836978 | -0.01730877 | -0.0377 | 38.661
8736 | 12.197778 | 3.3458 | 46.2875 | 2 | 5.5862 | 5.604095 | 31.21 | 0.254776 | 0.1368 | 0.1836986 | -0.01740237 | -0.0379 | 38.662
8737 | 12.199167 | 3.3458 | 46.2922 | 2 | 5.5914 | 5.604303 | 31.26 | 0.255488 | 0.1361 | 0.1836997 | -0.01749779 | -0.038 | 38.6616
8738 | 12.200556 | 3.3435 | 46.2968 | 2 | 5.6076 | 5.604492 | 31.44 | 0.257713 | 0.1356 | 0.1837004 | -0.01759373 | -0.0382 | 38.6603
8739 | 12.201944 | 3.3435 | 46.3015 | 2 | 5.594 | 5.604659 | 31.29 | 0.255847 | 0.1343 | 0.1837003 | -0.01769167 | -0.0383 | 38.6613
8740 | 12.203333 | 3.341 | 46.3061 | 2 | 5.5966 | 5.604841 | 31.32 | 0.2562 | 0.1333 | 0.1837003 | -0.01779179 | -0.0385 | 38.6611
8741 | 12.204722 | 3.341 | 46.3108 | 2 | 5.5998 | 5.605021 | 31.36 | 0.25666 | 0.1328 | 0.1836995 | -0.01789187 | -0.0387 | 38.6608
8742 | 12.206111 | 3.3383 | 46.3154 | 2 | 5.6076 | 5.605203 | 31.44 | 0.257713 | 0.133 | 0.1836991 | -0.01799153 | -0.0389 | 38.6602
8743 | 12.2075 | 3.3383 | 46.32 | 2 | 5.5985 | 5.605393 | 31.34 | 0.256466 | 0.1321 | 0.1836988 | -0.0181162 | -0.0391 | 38.6609
8744 | 12.208889 | 3.3351 | 46.3247 | 2 | 5.6005 | 5.605561 | 31.37 | 0.256733 | 0.1307 | 0.1836988 | -0.01821985 | -0.0393 | 38.6607
8745 | 12.210278 | 3.3351 | 46.3293 | 2 | 5.6024 | 5.605764 | 31.39 | 0.257003 | 0.1299 | 0.1836989 | -0.01832373 | -0.0396 | 38.6606
8746 | 12.211667 | 3.3319 | 46.3339 | 2 | 5.605 | 5.605895 | 31.42 | 0.257361 | 0.1302 | 0.1836992 | -0.01842654 | -0.0398 | 38.6604
8747 | 12.213056 | 3.3319 | 46.3385 | 2 | 5.6024 | 5.606101 | 31.39 | 0.257001 | 0.1294 | 0.1836992 | -0.01853097 | -0.0401 | 38.6606
8748 | 12.214444 | 3.3285 | 46.3432 | 2 | 5.6018 | 5.606303 | 31.38 | 0.256911 | 0.1286 | 0.1836998 | -0.018636 | -0.0403 | 38.6606
8749 | 12.215833 | 3.3285 | 46.3478 | 2 | 5.6043 | 5.606538 | 31.41 | 0.257268 | 0.1284 | 0.1837008 | -0.01874144 | -0.0406 | 38.6604
8750 | 12.217222 | 3.3248 | 46.3524 | 2 | 5.5966 | 5.606747 | 31.32 | 0.256199 | 0.1277 | 0.1837001 | -0.0188472 | -0.0409 | 38.661
8751 | 12.218611 | 3.3248 | 46.357 | 2 | 5.5972 | 5.606909 | 31.33 | 0.25629 | 0.1265 | 0.1836997 | -0.01898347 | -0.0413 | 38.6609
8752 | 12.22 | 3.3208 | 46.3616 | 2 | 5.605 | 5.607095 | 31.42 | 0.257364 | 0.1261 | 0.1836995 | -0.0190919 | -0.0416 | 38.6603
8753 | 12.221389 | 3.3208 | 46.3663 | 2 | 5.6005 | 5.607305 | 31.37 | 0.256734 | 0.1255 | 0.1837 | -0.01920073 | -0.0419 | 38.6606
8754 | 12.222778 | 3.3167 | 46.3709 | 2 | 5.6063 | 5.607483 | 31.43 | 0.257535 | 0.1247 | 0.1837013 | -0.01931135 | -0.0423 | 38.6601
8755 | 12.224167 | 3.3167 | 46.3755 | 2 | 5.605 | 5.607656 | 31.42 | 0.257356 | 0.1249 | 0.1837023 | -0.01942109 | -0.0426 | 38.6602
8756 | 12.225556 | 3.3125 | 46.3801 | 1 | 5.6128 | 5.607819 | 31.5 | 0.258427 | 0.1259 | 0.1837033 | -0.01952891 | -0.043 | 38.6596
8757 | 12.226944 | 3.3125 | 46.3847 | 2 | 5.6024 | 5.607982 | 31.39 | 0.257 | 0.1252 | 0.1837048 | -0.0196377 | -0.0434 | 38.6604
8758 | 12.228333 | 3.3081 | 46.3893 | 2 | 5.6076 | 5.608165 | 31.44 | 0.25773 | 0.125 | 0.1837061 | -0.01974522 | -0.0438 | 38.66
8759 | 12.229722 | 3.3081 | 46.3939 | 2 | 5.6069 | 5.608368 | 31.44 | 0.257626 | 0.1248 | 0.183707 | -0.01988525 | -0.0442 | 38.6601
8760 | 12.231111 | 3.3033 | 46.3985 | 2 | 5.6056 | 5.608551 | 31.42 | 0.257446 | 0.1243 | 0.1837077 | -0.01999377 | -0.0446 | 38.6602
8761 | 12.2325 | 3.3033 | 46.403 | 2 | 5.6037 | 5.60876 | 31.4 | 0.257181 | 0.1242 | 0.1837086 | -0.02010204 | -0.045 | 38.6603
8762 | 12.233889 | 3.2986 | 46.4076 | 2 | 5.5998 | 5.608909 | 31.36 | 0.256644 | 0.1235 | 0.18371 | -0.02021219 | -0.0455 | 38.6607
8763 | 12.235278 | 3.2986 | 46.4122 | 2 | 5.6102 | 5.60914 | 31.47 | 0.25808 | 0.1231 | 0.1837114 | -0.02032358 | -0.0459 | 38.6598
8764 | 12.236667 | 3.2938 | 46.4168 | 1 | 5.6121 | 5.609299 | 31.5 | 0.258338 | 0.1235 | 0.1837127 | -0.02043333 | -0.0463 | 38.6597
8765 | 12.238056 | 3.2938 | 46.4214 | 2 | 5.603 | 5.609477 | 31.39 | 0.257089 | 0.123 | 0.1837135 | -0.02054358 | -0.0468 | 38.6604
8766 | 12.239444 | 3.2888 | 46.4259 | 2 | 5.6069 | 5.609656 | 31.44 | 0.257626 | 0.1228 | 0.1837151 | -0.02065561 | -0.0472 | 38.6601
8767 | 12.240833 | 3.2888 | 46.4305 | 1 | 5.6089 | 5.609828 | 31.46 | 0.257891 | 0.1222 | 0.1837171 | -0.02079735 | -0.0477 | 38.6599
8768 | 12.242222 | 3.2834 | 46.4351 | 2 | 5.6018 | 5.609997 | 31.38 | 0.256921 | 0.1217 | 0.1837192 | -0.02091111 | -0.0482 | 38.6605
8769 | 12.243611 | 3.2834 | 46.4396 | 1 | 5.614 | 5.610185 | 31.52 | 0.258605 | 0.122 | 0.1837213 | -0.02102406 | -0.0487 | 38.6595
8770 | 12.245 | 3.2781 | 46.4442 | 2 | 5.6134 | 5.610375 | 31.51 | 0.258516 | 0.1221 | 0.1837228 | -0.02113816 | -0.0492 | 38.6596
8771 | 12.246389 | 3.2781 | 46.4487 | 2 | 5.6153 | 5.610597 | 31.53 | 0.258801 | 0.1225 | 0.1837241 | -0.02125109 | -0.0497 | 38.6595
8772 | 12.247778 | 3.2726 | 46.4533 | 2 | 5.6024 | 5.610804 | 31.39 | 0.257 | 0.1217 | 0.1837251 | -0.02136525 | -0.0502 | 38.6605
8773 | 12.249167 | 3.2726 | 46.4578 | 2 | 5.6082 | 5.611033 | 31.45 | 0.257803 | 0.1215 | 0.183726 | -0.02148 | -0.0507 | 38.6601
8774 | 12.250833 | 3.2671 | 46.4624 | 2 | 5.6095 | 5.611237 | 31.47 | 0.257985 | 0.1214 | 0.1837271 | -0.02159413 | -0.0513 | 38.6603
8775 | 12.252222 | 3.2671 | 46.4669 | 2 | 5.6179 | 5.611538 | 31.56 | 0.259158 | 0.1222 | 0.1837284 | -0.02173364 | -0.0518 | 38.6596
8776 | 12.253611 | 3.2612 | 46.4714 | 2 | 5.6076 | 5.611769 | 31.44 | 0.257718 | 0.122 | 0.1837292 | -0.02184636 | -0.0523 | 38.6605
8777 | 12.255 | 3.2612 | 46.476 | 2 | 5.5998 | 5.611958 | 31.36 | 0.256646 | 0.1209 | 0.1837301 | -0.02196077 | -0.0529 | 38.6611
8778 | 12.256389 | 3.2555 | 46.4805 | 2 | 5.6282 | 5.612135 | 31.68 | 0.260572 | 0.1221 | 0.1837306 | -0.02207364 | -0.0534 | 38.6588
8779 | 12.257778 | 3.2555 | 46.485 | 2 | 5.605 | 5.612323 | 31.42 | 0.257364 | 0.1214 | 0.1837311 | -0.02218755 | -0.054 | 38.6607
8780 | 12.259167 | 3.2497 | 46.4895 | 2 | 5.6102 | 5.612541 | 31.47 | 0.25807 | 0.1211 | 0.1837317 | -0.02230224 | -0.0545 | 38.6604
8781 | 12.260556 | 3.2497 | 46.494 | 2 | 5.605 | 5.612713 | 31.42 | 0.257367 | 0.1204 | 0.1837315 | -0.02241752 | -0.0551 | 38.6608
8782 | 12.261944 | 3.2439 | 46.4985 | 1 | 5.605 | 5.6129 | 31.42 | 0.257356 | 0.1197 | 0.1837309 | -0.02253412 | -0.0557 | 38.6608
8783 | 12.263333 | 3.2439 | 46.503 | 2 | 5.6244 | 5.61309 | 31.63 | 0.26004 | 0.1203 | 0.1837301 | -0.02267509 | -0.0562 | 38.6593
8784 | 12.264722 | 3.2378 | 46.5075 | 2 | 5.6102 | 5.613307 | 31.47 | 0.25807 | 0.1201 | 0.1837295 | -0.02279063 | -0.0568 | 38.6605
8785 | 12.266111 | 3.2378 | 46.512 | 2 | 5.6115 | 5.613493 | 31.49 | 0.258258 | 0.1197 | 0.1837291 | -0.02290648 | -0.0574 | 38.6604
8786 | 12.2675 | 3.2318 | 46.5165 | 2 | 5.6102 | 5.613711 | 31.47 | 0.258075 | 0.1192 | 0.1837291 | -0.02302255 | -0.0579 | 38.6605
8787 | 12.268889 | 3.2318 | 46.521 | 2 | 5.6095 | 5.61388 | 31.47 | 0.257982 | 0.1183 | 0.1837289 | -0.02314021 | -0.0585 | 38.6606
8788 | 12.270278 | 3.2258 | 46.5255 | 2 | 5.6121 | 5.614093 | 31.5 | 0.258338 | 0.1178 | 0.1837285 | -0.0232578 | -0.0591 | 38.6604
8789 | 12.271667 | 3.2258 | 46.53 | 2 | 5.6134 | 5.614328 | 31.51 | 0.258519 | 0.1179 | 0.1837287 | -0.02337422 | -0.0597 | 38.6604
8790 | 12.273056 | 3.2198 | 46.5344 | 2 | 5.6186 | 5.61451 | 31.57 | 0.259231 | 0.1182 | 0.1837292 | -0.02349002 | -0.0602 | 38.66
8791 | 12.274444 | 3.2198 | 46.5389 | 2 | 5.605 | 5.61469 | 31.42 | 0.257357 | 0.1175 | 0.18373 | -0.02363695 | -0.0608 | 38.6611
8792 | 12.275833 | 3.2134 | 46.5434 | 2 | 5.6069 | 5.614889 | 31.44 | 0.257631 | 0.1167 | 0.1837308 | -0.02375519 | -0.0614 | 38.661
8793 | 12.277222 | 3.2134 | 46.5478 | 2 | 5.6173 | 5.61512 | 31.55 | 0.259052 | 0.1172 | 0.183731 | -0.02387291 | -0.062 | 38.6602
8794 | 12.278611 | 3.2073 | 46.5523 | 2 | 5.6153 | 5.615302 | 31.53 | 0.258789 | 0.1172 | 0.1837308 | -0.02399083 | -0.0626 | 38.6604
8795 | 12.28 | 3.2073 | 46.5568 | 2 | 5.6205 | 5.615518 | 31.59 | 0.259509 | 0.1176 | 0.1837302 | -0.02410906 | -0.0632 | 38.66
8796 | 12.281389 | 3.2011 | 46.5612 | 2 | 5.6056 | 5.615676 | 31.42 | 0.257462 | 0.1167 | 0.1837296 | -0.02422943 | -0.0638 | 38.6613
8797 | 12.282778 | 3.2011 | 46.5657 | 1 | 5.6224 | 5.615873 | 31.61 | 0.259767 | 0.1173 | 0.1837285 | -0.02434835 | -0.0644 | 38.66
8798 | 12.284167 | 3.195 | 46.5701 | 2 | 5.6089 | 5.61607 | 31.46 | 0.257896 | 0.1168 | 0.1837277 | -0.02446851 | -0.065 | 38.6611
8799 | 12.285556 | 3.195 | 46.5745 | 2 | 5.6076 | 5.616245 | 31.44 | 0.257716 | 0.116 | 0.1837268 | -0.02461361 | -0.0656 | 38.6613
8800 | 12.286944 | 3.1887 | 46.579 | 2 | 5.6224 | 5.616441 | 31.61 | 0.259768 | 0.1162 | 0.1837258 | -0.02473454 | -0.0662 | 38.6601
8801 | 12.288333 | 3.1887 | 46.5834 | 2 | 5.6257 | 5.616661 | 31.65 | 0.260221 | 0.1174 | 0.1837245 | -0.02485199 | -0.0667 | 38.6599
8802 | 12.289722 | 3.1826 | 46.5878 | 2 | 5.6082 | 5.616922 | 31.45 | 0.257805 | 0.1168 | 0.1837233 | -0.02497012 | -0.0673 | 38.6614
8803 | 12.291111 | 3.1826 | 46.5923 | 2 | 5.6166 | 5.617116 | 31.55 | 0.258963 | 0.1166 | 0.1837222 | -0.02508864 | -0.0679 | 38.6608
8804 | 12.2925 | 3.1766 | 46.5967 | 2 | 5.6153 | 5.6173 | 31.53 | 0.258784 | 0.1167 | 0.1837204 | -0.0252071 | -0.0685 | 38.6609
8805 | 12.293889 | 3.1766 | 46.6011 | 2 | 5.614 | 5.617496 | 31.52 | 0.258613 | 0.1162 | 0.1837184 | -0.02532595 | -0.069 | 38.6611
8806 | 12.295278 | 3.1707 | 46.6055 | 2 | 5.6153 | 5.617689 | 31.53 | 0.258786 | 0.1163 | 0.1837161 | -0.02544575 | -0.0696 | 38.6611
8807 | 12.296667 | 3.1707 | 46.6099 | 2 | 5.6192 | 5.617892 | 31.58 | 0.259321 | 0.1161 | 0.183714 | -0.02558912 | -0.0701 | 38.6608
8808 | 12.298056 | 3.1647 | 46.6143 | 2 | 5.6269 | 5.618067 | 31.66 | 0.2604 | 0.1171 | 0.1837121 | -0.02570712 | -0.0707 | 38.6602
8809 | 12.299444 | 3.1647 | 46.6187 | 2 | 5.6205 | 5.618228 | 31.59 | 0.259512 | 0.117 | 0.1837109 | -0.0258246 | -0.0712 | 38.6608
8810 | 12.300833 | 3.159 | 46.6231 | 2 | 5.6186 | 5.618436 | 31.57 | 0.259233 | 0.1171 | 0.1837095 | -0.02594182 | -0.0718 | 38.661
8811 | 12.302222 | 3.159 | 46.6275 | 2 | 5.6282 | 5.618644 | 31.68 | 0.260572 | 0.118 | 0.1837084 | -0.02605724 | -0.0723 | 38.6603
8812 | 12.303611 | 3.1535 | 46.6318 | 2 | 5.6153 | 5.618863 | 31.53 | 0.258784 | 0.1176 | 0.1837072 | -0.02617277 | -0.0728 | 38.6615
8813 | 12.305278 | 3.1535 | 46.6362 | 2 | 5.6205 | 5.619037 | 31.59 | 0.259506 | 0.1179 | 0.1837059 | -0.02628769 | -0.0733 | 38.6614
8814 | 12.306667 | 3.1482 | 46.6406 | 2 | 5.6166 | 5.61921 | 31.55 | 0.258963 | 0.1178 | 0.1837044 | -0.02640255 | -0.0738 | 38.6618
8815 | 12.308056 | 3.1482 | 46.645 | 2 | 5.6179 | 5.619439 | 31.56 | 0.259142 | 0.1175 | 0.1837031 | -0.02654276 | -0.0743 | 38.6618
8816 | 12.309444 | 3.1428 | 46.6493 | 2 | 5.6237 | 5.619686 | 31.63 | 0.259948 | 0.1183 | 0.1837018 | -0.02665638 | -0.0747 | 38.6614
8817 | 12.310833 | 3.1428 | 46.6537 | 2 | 5.6192 | 5.619904 | 31.58 | 0.25932 | 0.1181 | 0.1837016 | -0.02677031 | -0.0752 | 38.6618
8818 | 12.312222 | 3.1378 | 46.658 | 2 | 5.6192 | 5.620107 | 31.58 | 0.259325 | 0.1177 | 0.183701 | -0.02688509 | -0.0756 | 38.6619
8819 | 12.313611 | 3.1378 | 46.6624 | 2 | 5.6205 | 5.620307 | 31.59 | 0.259503 | 0.1177 | 0.1837 | -0.02699833 | -0.0761 | 38.6619
8820 | 12.315 | 3.133 | 46.6668 | 1 | 5.6244 | 5.620541 | 31.63 | 0.260035 | 0.118 | 0.1836992 | -0.02711133 | -0.0765 | 38.6616
8821 | 12.316389 | 3.133 | 46.6711 | 2 | 5.6347 | 5.620763 | 31.75 | 0.261475 | 0.1189 | 0.1836982 | -0.0272227 | -0.0769 | 38.6609
8822 | 12.317778 | 3.1285 | 46.6755 | 2 | 5.6205 | 5.621007 | 31.59 | 0.259506 | 0.1187 | 0.1836975 | -0.02733401 | -0.0773 | 38.6621
8823 | 12.319167 | 3.1285 | 46.6798 | 2 | 5.6205 | 5.621215 | 31.59 | 0.259501 | 0.1188 | 0.183697 | -0.02747102 | -0.0777 | 38.6622
8824 | 12.320556 | 3.1239 | 46.6841 | 2 | 5.6102 | 5.62143 | 31.47 | 0.25807 | 0.118 | 0.1836959 | -0.0275833 | -0.0781 | 38.6631
8825 | 12.321944 | 3.1239 | 46.6885 | 2 | 5.6179 | 5.62165 | 31.56 | 0.259141 | 0.1179 | 0.1836946 | -0.02769607 | -0.0784 | 38.6626
8826 | 12.323333 | 3.1197 | 46.6928 | 2 | 5.6102 | 5.621852 | 31.47 | 0.258071 | 0.1166 | 0.1836927 | -0.0278108 | -0.0788 | 38.6633
8827 | 12.324722 | 3.1197 | 46.6971 | 2 | 5.6218 | 5.622034 | 31.6 | 0.259682 | 0.1164 | 0.1836912 | -0.02792472 | -0.0791 | 38.6625
8828 | 12.326111 | 3.1158 | 46.7015 | 2 | 5.6218 | 5.622234 | 31.6 | 0.259677 | 0.1162 | 0.1836897 | -0.02803812 | -0.0794 | 38.6625
8829 | 12.3275 | 3.1158 | 46.7058 | 2 | 5.6295 | 5.622451 | 31.69 | 0.260751 | 0.1165 | 0.1836882 | -0.02815044 | -0.0797 | 38.662
8830 | 12.328889 | 3.1121 | 46.7101 | 2 | 5.6308 | 5.622671 | 31.71 | 0.260933 | 0.1172 | 0.1836873 | -0.02826131 | -0.08 | 38.662
8831 | 12.330278 | 3.1121 | 46.7144 | 2 | 5.6295 | 5.62292 | 31.69 | 0.260756 | 0.1172 | 0.1836864 | -0.02840174 | -0.0803 | 38.6622
8832 | 12.331667 | 3.1083 | 46.7188 | 1 | 5.6244 | 5.62315 | 31.63 | 0.260035 | 0.1176 | 0.1836854 | -0.02851157 | -0.0806 | 38.6627
8833 | 12.333056 | 3.1083 | 46.7231 | 2 | 5.6282 | 5.623368 | 31.68 | 0.260573 | 0.118 | 0.1836847 | -0.0286206 | -0.0808 | 38.6625
8834 | 12.334444 | 3.105 | 46.7274 | 2 | 5.6269 | 5.623548 | 31.66 | 0.260393 | 0.1182 | 0.1836837 | -0.02872956 | -0.0811 | 38.6627
8835 | 12.335833 | 3.105 | 46.7317 | 2 | 5.616 | 5.623751 | 31.54 | 0.258874 | 0.1179 | 0.1836831 | -0.02883827 | -0.0813 | 38.6636
8836 | 12.337222 | 3.1019 | 46.736 | 2 | 5.6269 | 5.623981 | 31.66 | 0.2604 | 0.1186 | 0.1836826 | -0.02894545 | -0.0815 | 38.6629
8837 | 12.338611 | 3.1019 | 46.7403 | 2 | 5.6218 | 5.624178 | 31.6 | 0.259678 | 0.1184 | 0.1836819 | -0.02905339 | -0.0817 | 38.6634
8838 | 12.34 | 3.099 | 46.7446 | 2 | 5.6205 | 5.624418 | 31.59 | 0.259499 | 0.1182 | 0.1836819 | -0.02916126 | -0.0819 | 38.6636
8839 | 12.341389 | 3.099 | 46.7489 | 2 | 5.6244 | 5.624645 | 31.63 | 0.260052 | 0.1182 | 0.1836822 | -0.02929837 | -0.0821 | 38.6634
8840 | 12.342778 | 3.096 | 46.7532 | 2 | 5.6327 | 5.624872 | 31.73 | 0.2612 | 0.1189 | 0.1836818 | -0.02940466 | -0.0823 | 38.6628
8841 | 12.344167 | 3.096 | 46.7575 | 2 | 5.6366 | 5.625076 | 31.77 | 0.261736 | 0.1195 | 0.1836814 | -0.02951051 | -0.0825 | 38.6626
8842 | 12.345556 | 3.0935 | 46.7618 | 2 | 5.6366 | 5.625314 | 31.77 | 0.261736 | 0.1203 | 0.1836812 | -0.02961465 | -0.0826 | 38.6627
8843 | 12.346944 | 3.0935 | 46.7661 | 1 | 5.6166 | 5.625507 | 31.55 | 0.258963 | 0.1195 | 0.1836804 | -0.02972028 | -0.0828 | 38.6644
8844 | 12.348333 | 3.0911 | 46.7704 | 2 | 5.6231 | 5.625733 | 31.62 | 0.259856 | 0.1197 | 0.1836801 | -0.02982576 | -0.0829 | 38.664
8845 | 12.349722 | 3.0911 | 46.7747 | 2 | 5.6276 | 5.625946 | 31.67 | 0.260482 | 0.1195 | 0.1836796 | -0.02993182 | -0.083 | 38.6637
8846 | 12.351111 | 3.0889 | 46.779 | 2 | 5.6231 | 5.626139 | 31.62 | 0.259856 | 0.1193 | 0.1836797 | -0.03003883 | -0.0831 | 38.6642
8847 | 12.3525 | 3.0889 | 46.7833 | 1 | 5.625 | 5.626363 | 31.64 | 0.260125 | 0.1193 | 0.1836796 | -0.03017019 | -0.0832 | 38.6641
8848 | 12.353889 | 3.0867 | 46.7876 | 2 | 5.6263 | 5.626601 | 31.66 | 0.260306 | 0.1192 | 0.1836792 | -0.03027708 | -0.0833 | 38.6641
8849 | 12.355278 | 3.0867 | 46.7919 | 2 | 5.6282 | 5.626774 | 31.68 | 0.260572 | 0.1193 | 0.1836789 | -0.03038318 | -0.0834 | 38.664
8850 | 12.356667 | 3.0847 | 46.7961 | 1 | 5.6257 | 5.627013 | 31.65 | 0.260214 | 0.1195 | 0.1836786 | -0.03048866 | -0.0835 | 38.6644
8851 | 12.358056 | 3.0847 | 46.8004 | 2 | 5.6269 | 5.627248 | 31.66 | 0.260403 | 0.1199 | 0.1836789 | -0.03059399 | -0.0836 | 38.6644
8852 | 12.359444 | 3.083 | 46.8047 | 2 | 5.6392 | 5.627472 | 31.8 | 0.262095 | 0.1206 | 0.1836792 | -0.03069789 | -0.0836 | 38.6635
8853 | 12.360833 | 3.083 | 46.809 | 2 | 5.6186 | 5.627663 | 31.57 | 0.259241 | 0.1198 | 0.1836793 | -0.03080228 | -0.0837 | 38.6652
8854 | 12.362222 | 3.0815 | 46.8133 | 2 | 5.6302 | 5.627876 | 31.7 | 0.260861 | 0.1201 | 0.1836791 | -0.03090651 | -0.0837 | 38.6644
8855 | 12.363611 | 3.0815 | 46.8176 | 2 | 5.6179 | 5.62807 | 31.56 | 0.259158 | 0.1196 | 0.1836787 | -0.03103608 | -0.0837 | 38.6655
8856 | 12.365278 | 3.0799 | 46.8218 | 2 | 5.6282 | 5.628298 | 31.68 | 0.260579 | 0.1198 | 0.1836782 | -0.03114057 | -0.0837 | 38.6651
8857 | 12.366667 | 3.0799 | 46.8261 | 2 | 5.6263 | 5.628552 | 31.66 | 0.260308 | 0.1197 | 0.1836774 | -0.03124519 | -0.0837 | 38.6654
8858 | 12.368056 | 3.0786 | 46.8304 | 2 | 5.6334 | 5.628743 | 31.74 | 0.261289 | 0.1206 | 0.183677 | -0.03134864 | -0.0838 | 38.6649
8859 | 12.369444 | 3.0786 | 46.8347 | 2 | 5.6373 | 5.628949 | 31.78 | 0.261831 | 0.1211 | 0.183676 | -0.03145121 | -0.0837 | 38.6647
8860 | 12.370833 | 3.0775 | 46.8389 | 2 | 5.6263 | 5.629188 | 31.66 | 0.260303 | 0.1209 | 0.1836747 | -0.03155446 | -0.0837 | 38.6657
8861 | 12.372222 | 3.0775 | 46.8432 | 2 | 5.6257 | 5.629414 | 31.65 | 0.260215 | 0.1207 | 0.1836732 | -0.03165838 | -0.0837 | 38.6658
8862 | 12.373611 | 3.0764 | 46.8475 | 2 | 5.6366 | 5.629632 | 31.77 | 0.261744 | 0.1214 | 0.1836712 | -0.03176005 | -0.0837 | 38.665
8863 | 12.375 | 3.0764 | 46.8518 | 2 | 5.6308 | 5.629875 | 31.71 | 0.260931 | 0.1216 | 0.1836695 | -0.03188365 | -0.0836 | 38.6656
8864 | 12.376389 | 3.0754 | 46.856 | 2 | 5.6269 | 5.630103 | 31.66 | 0.260394 | 0.122 | 0.1836687 | -0.03198394 | -0.0836 | 38.6661
8865 | 12.377778 | 3.0754 | 46.8603 | 1 | 5.6186 | 5.630372 | 31.57 | 0.259231 | 0.1215 | 0.1836674 | -0.03208517 | -0.0836 | 38.6668
8866 | 12.379167 | 3.0745 | 46.8646 | 1 | 5.6205 | 5.630617 | 31.59 | 0.259499 | 0.1212 | 0.1836664 | -0.03218644 | -0.0835 | 38.6668
8867 | 12.380556 | 3.0745 | 46.8688 | 2 | 5.634 | 5.630865 | 31.74 | 0.26138 | 0.1216 | 0.1836652 | -0.03228656 | -0.0835 | 38.6658
8868 | 12.381944 | 3.0738 | 46.8731 | 2 | 5.6373 | 5.631118 | 31.78 | 0.261826 | 0.1222 | 0.1836635 | -0.03238515 | -0.0834 | 38.6657
8869 | 12.383333 | 3.0738 | 46.8774 | 2 | 5.6218 | 5.631337 | 31.6 | 0.259678 | 0.1216 | 0.1836612 | -0.03248461 | -0.0833 | 38.667
8870 | 12.384722 | 3.0732 | 46.8817 | 2 | 5.636 | 5.631553 | 31.76 | 0.261647 | 0.1221 | 0.1836586 | -0.03258327 | -0.0833 | 38.666
8871 | 12.386111 | 3.0732 | 46.8859 | 2 | 5.6308 | 5.631795 | 31.71 | 0.26094 | 0.1228 | 0.183656 | -0.03270397 | -0.0832 | 38.6665
8872 | 12.3875 | 3.0725 | 46.8902 | 3 | 5.6263 | 5.632005 | 31.66 | 0.260303 | 0.1227 | 0.1836536 | -0.03280126 | -0.0831 | 38.667
8873 | 12.388889 | 3.0725 | 46.8945 | 2 | 5.6231 | 5.63226 | 31.62 | 0.259856 | 0.122 | 0.1836516 | -0.03290023 | -0.083 | 38.6673
8874 | 12.390278 | 3.0719 | 46.8987 | 2 | 5.6282 | 5.632489 | 31.68 | 0.260573 | 0.1219 | 0.1836489 | -0.03299941 | -0.0829 | 38.667
8875 | 12.391667 | 3.0719 | 46.903 | 2 | 5.6327 | 5.632756 | 31.73 | 0.261209 | 0.1217 | 0.1836459 | -0.03309936 | -0.0829 | 38.6668
8876 | 12.393056 | 3.0715 | 46.9073 | 2 | 5.636 | 5.632992 | 31.76 | 0.261648 | 0.1225 | 0.1836429 | -0.03319698 | -0.0828 | 38.6666
8877 | 12.394444 | 3.0715 | 46.9115 | 2 | 5.6289 | 5.633168 | 31.68 | 0.260666 | 0.1226 | 0.1836396 | -0.03329472 | -0.0827 | 38.6673
8878 | 12.395833 | 3.0711 | 46.9158 | 2 | 5.6353 | 5.633379 | 31.76 | 0.261567 | 0.1227 | 0.1836365 | -0.03339241 | -0.0825 | 38.6669
8879 | 12.397222 | 3.0711 | 46.9201 | 2 | 5.6366 | 5.633626 | 31.77 | 0.261753 | 0.1232 | 0.1836328 | -0.03350987 | -0.0824 | 38.6669
8880 | 12.398611 | 3.0707 | 46.9243 | 2 | 5.6398 | 5.633874 | 31.81 | 0.262192 | 0.1233 | 0.183629 | -0.03360618 | -0.0823 | 38.6668
8881 | 12.4 | 3.0707 | 46.9286 | 2 | 5.625 | 5.634111 | 31.64 | 0.260125 | 0.1227 | 0.1836258 | -0.03370363 | -0.0822 | 38.6681
8882 | 12.401389 | 3.0705 | 46.9329 | 2 | 5.6424 | 5.634345 | 31.84 | 0.262548 | 0.1236 | 0.1836229 | -0.0337993 | -0.0821 | 38.6668
8883 | 12.402778 | 3.0705 | 46.9372 | 2 | 5.634 | 5.634562 | 31.74 | 0.26138 | 0.1237 | 0.1836203 | -0.03389463 | -0.082 | 38.6675
8884 | 12.404167 | 3.0703 | 46.9414 | 2 | 5.645 | 5.63487 | 31.87 | 0.262907 | 0.1249 | 0.183618 | -0.03398754 | -0.0819 | 38.6668
8885 | 12.405556 | 3.0703 | 46.9457 | 1 | 5.6282 | 5.635099 | 31.68 | 0.260572 | 0.1245 | 0.1836156 | -0.03408095 | -0.0817 | 38.6682
8886 | 12.406944 | 3.0703 | 46.9499 | 2 | 5.6334 | 5.635361 | 31.74 | 0.261289 | 0.1244 | 0.1836126 | -0.03417595 | -0.0816 | 38.6679
8887 | 12.408333 | 3.0703 | 46.9542 | 2 | 5.6392 | 5.63558 | 31.8 | 0.262102 | 0.1249 | 0.18361 | -0.03428758 | -0.0814 | 38.6676
8888 | 12.409722 | 3.0702 | 46.9585 | 2 | 5.6405 | 5.63585 | 31.81 | 0.262282 | 0.1258 | 0.1836077 | -0.03437976 | -0.0813 | 38.6676
8889 | 12.411111 | 3.0702 | 46.9627 | 2 | 5.6418 | 5.636086 | 31.83 | 0.262458 | 0.1261 | 0.1836049 | -0.03447189 | -0.0812 | 38.6676
8890 | 12.4125 | 3.0703 | 46.967 | 2 | 5.643 | 5.636354 | 31.84 | 0.262643 | 0.1265 | 0.1836021 | -0.03456243 | -0.081 | 38.6676
8891 | 12.413889 | 3.0703 | 46.9713 | 2 | 5.6347 | 5.636574 | 31.75 | 0.261478 | 0.1264 | 0.1835993 | -0.03465364 | -0.0809 | 38.6684
8892 | 12.415278 | 3.0704 | 46.9755 | 2 | 5.6411 | 5.636783 | 31.82 | 0.262374 | 0.1273 | 0.1835964 | -0.03474436 | -0.0807 | 38.668
8893 | 12.416667 | 3.0704 | 46.9798 | 2 | 5.6418 | 5.637031 | 31.83 | 0.262456 | 0.1274 | 0.1835929 | -0.0348344 | -0.0805 | 38.668
8894 | 12.418056 | 3.0707 | 46.9841 | 2 | 5.6424 | 5.637272 | 31.84 | 0.262543 | 0.1281 | 0.1835897 | -0.03492247 | -0.0804 | 38.6681
8895 | 12.419444 | 3.0707 | 46.9883 | 2 | 5.6334 | 5.637472 | 31.74 | 0.261291 | 0.1277 | 0.1835862 | -0.03502696 | -0.0802 | 38.6689
8896 | 12.420833 | 3.071 | 46.9926 | 2 | 5.6398 | 5.63775 | 31.81 | 0.262185 | 0.1276 | 0.1835823 | -0.0351157 | -0.08 | 38.6685
8897 | 12.422222 | 3.071 | 46.9969 | 2 | 5.6231 | 5.637984 | 31.62 | 0.259856 | 0.1257 | 0.1835788 | -0.03520822 | -0.0798 | 38.67
8898 | 12.423611 | 3.0713 | 47.0011 | 2 | 5.6385 | 5.638228 | 31.79 | 0.262005 | 0.1254 | 0.1835742 | -0.03530132 | -0.0796 | 38.6688
8899 | 12.425 | 3.0713 | 47.0054 | 1 | 5.6334 | 5.638496 | 31.74 | 0.261288 | 0.1253 | 0.1835696 | -0.0353942 | -0.0795 | 38.6694
8900 | 12.426667 | 3.0717 | 47.0097 | 2 | 5.6385 | 5.638738 | 31.79 | 0.262008 | 0.1254 | 0.1835649 | -0.03548676 | -0.0793 | 38.6694
8901 | 12.428056 | 3.0717 | 47.0139 | 2 | 5.6231 | 5.63902 | 31.62 | 0.259857 | 0.1245 | 0.1835603 | -0.03558128 | -0.0791 | 38.6707
8902 | 12.429444 | 3.0722 | 47.0182 | 2 | 5.645 | 5.639281 | 31.87 | 0.262902 | 0.1253 | 0.1835559 | -0.0356742 | -0.0789 | 38.6691
8903 | 12.430833 | 3.0722 | 47.0225 | 2 | 5.6347 | 5.639506 | 31.75 | 0.261467 | 0.1251 | 0.1835509 | -0.03578147 | -0.0787 | 38.67
8904 | 12.432222 | 3.0726 | 47.0267 | 2 | 5.6373 | 5.639787 | 31.78 | 0.261826 | 0.1251 | 0.1835457 | -0.0358745 | -0.0785 | 38.6699
8905 | 12.433611 | 3.0726 | 47.031 | 2 | 5.6437 | 5.64007 | 31.85 | 0.26273 | 0.1255 | 0.1835409 | -0.03596684 | -0.0783 | 38.6695
8906 | 12.435 | 3.0731 | 47.0353 | 2 | 5.6437 | 5.640368 | 31.85 | 0.262723 | 0.1258 | 0.183536 | -0.03605841 | -0.0781 | 38.6696
8907 | 12.436389 | 3.0731 | 47.0395 | 2 | 5.6456 | 5.640636 | 31.87 | 0.262993 | 0.1266 | 0.1835309 | -0.03614929 | -0.0779 | 38.6696
8908 | 12.437778 | 3.0737 | 47.0438 | 2 | 5.6366 | 5.640955 | 31.77 | 0.261739 | 0.1263 | 0.1835259 | -0.03624096 | -0.0776 | 38.6704
8909 | 12.439167 | 3.0737 | 47.0481 | 2 | 5.6424 | 5.641227 | 31.84 | 0.262543 | 0.1266 | 0.1835208 | -0.03633203 | -0.0774 | 38.67
8910 | 12.440556 | 3.0742 | 47.0524 | 2 | 5.6366 | 5.641525 | 31.77 | 0.261739 | 0.1264 | 0.1835154 | -0.03642261 | -0.0772 | 38.6706
8911 | 12.441944 | 3.0742 | 47.0566 | 2 | 5.6418 | 5.641849 | 31.83 | 0.262455 | 0.1265 | 0.18351 | -0.03652548 | -0.077 | 38.6703
8912 | 12.443333 | 3.0747 | 47.0609 | 2 | 5.6366 | 5.642099 | 31.77 | 0.261737 | 0.1268 | 0.183505 | -0.03661507 | -0.0768 | 38.6708
8913 | 12.444722 | 3.0747 | 47.0652 | 1 | 5.6437 | 5.642346 | 31.85 | 0.262723 | 0.1269 | 0.1835003 | -0.03670508 | -0.0766 | 38.6704
8914 | 12.446111 | 3.0753 | 47.0694 | 2 | 5.6373 | 5.642575 | 31.78 | 0.261829 | 0.1265 | 0.1834957 | -0.03679605 | -0.0764 | 38.671
8915 | 12.4475 | 3.0753 | 47.0737 | 2 | 5.643 | 5.642845 | 31.84 | 0.26264 | 0.1268 | 0.1834914 | -0.03688679 | -0.0762 | 38.6706
8916 | 12.448889 | 3.0759 | 47.078 | 2 | 5.6398 | 5.643065 | 31.81 | 0.262185 | 0.1266 | 0.1834869 | -0.03697786 | -0.076 | 38.671
8917 | 12.450278 | 3.0759 | 47.0823 | 2 | 5.6379 | 5.643364 | 31.79 | 0.261917 | 0.1262 | 0.1834822 | -0.03706988 | -0.0758 | 38.6713
8918 | 12.451667 | 3.0764 | 47.0866 | 2 | 5.6405 | 5.643632 | 31.81 | 0.262284 | 0.1266 | 0.1834778 | -0.03716096 | -0.0756 | 38.6711
8919 | 12.453056 | 3.0764 | 47.0908 | 2 | 5.6437 | 5.643921 | 31.85 | 0.262725 | 0.1267 | 0.183473 | -0.03726044 | -0.0754 | 38.671
8920 | 12.454444 | 3.0769 | 47.0951 | 1 | 5.6533 | 5.644186 | 31.96 | 0.26407 | 0.1273 | 0.1834684 | -0.03734999 | -0.0752 | 38.6703
8921 | 12.455833 | 3.0769 | 47.0994 | 2 | 5.6533 | 5.644434 | 31.96 | 0.26407 | 0.1284 | 0.1834638 | -0.03743787 | -0.075 | 38.6704
8922 | 12.457222 | 3.0774 | 47.1037 | 2 | 5.6334 | 5.644703 | 31.74 | 0.261305 | 0.1283 | 0.1834586 | -0.03752607 | -0.0748 | 38.6721
8923 | 12.458611 | 3.0774 | 47.1079 | 2 | 5.6469 | 5.644967 | 31.89 | 0.263172 | 0.1289 | 0.1834537 | -0.03761424 | -0.0746 | 38.6712
8924 | 12.46 | 3.0779 | 47.1122 | 1 | 5.6418 | 5.645235 | 31.83 | 0.262454 | 0.129 | 0.1834488 | -0.037703 | -0.0744 | 38.6717
8925 | 12.461389 | 3.0779 | 47.1165 | 2 | 5.652 | 5.645529 | 31.95 | 0.263891 | 0.1296 | 0.1834439 | -0.03779038 | -0.0742 | 38.671
8926 | 12.462778 | 3.0785 | 47.1208 | 2 | 5.6437 | 5.645789 | 31.85 | 0.262733 | 0.1297 | 0.1834383 | -0.03787708 | -0.074 | 38.6717
8927 | 12.464167 | 3.0785 | 47.125 | 2 | 5.6379 | 5.646067 | 31.79 | 0.261916 | 0.1288 | 0.1834322 | -0.0379694 | -0.0738 | 38.6723
8928 | 12.465556 | 3.079 | 47.1293 | 2 | 5.6507 | 5.646364 | 31.93 | 0.263721 | 0.1293 | 0.1834259 | -0.03805659 | -0.0736 | 38.6714
8929 | 12.466944 | 3.079 | 47.1336 | 2 | 5.6469 | 5.64668 | 31.89 | 0.263172 | 0.1297 | 0.1834191 | -0.0381422 | -0.0734 | 38.6718
8930 | 12.468333 | 3.0795 | 47.1379 | 2 | 5.6443 | 5.646977 | 31.86 | 0.262813 | 0.1299 | 0.1834119 | -0.03822733 | -0.0732 | 38.6721
8931 | 12.469722 | 3.0795 | 47.1421 | 1 | 5.636 | 5.647264 | 31.76 | 0.261647 | 0.1293 | 0.183404 | -0.03831396 | -0.073 | 38.6729
8932 | 12.471111 | 3.08 | 47.1464 | 2 | 5.6514 | 5.647602 | 31.94 | 0.263802 | 0.13 | 0.1833967 | -0.03839947 | -0.0728 | 38.6718
8933 | 12.4725 | 3.08 | 47.1507 | 2 | 5.6578 | 5.64794 | 32.01 | 0.2647 | 0.1311 | 0.1833898 | -0.03848331 | -0.0726 | 38.6713
8934 | 12.473889 | 3.0806 | 47.155 | 2 | 5.6559 | 5.648248 | 31.99 | 0.264437 | 0.1321 | 0.1833825 | -0.03856485 | -0.0724 | 38.6716
8935 | 12.475278 | 3.0806 | 47.1592 | 1 | 5.6488 | 5.648506 | 31.91 | 0.263441 | 0.1326 | 0.1833747 | -0.03864908 | -0.0722 | 38.6723
8936 | 12.476667 | 3.0812 | 47.1635 | 2 | 5.6533 | 5.64878 | 31.96 | 0.264071 | 0.1333 | 0.1833658 | -0.03872822 | -0.072 | 38.672
8937 | 12.478056 | 3.0812 | 47.1678 | 2 | 5.661 | 5.649076 | 32.05 | 0.265155 | 0.1352 | 0.1833574 | -0.03880362 | -0.0718 | 38.6715
8938 | 12.479444 | 3.0819 | 47.1721 | 2 | 5.6366 | 5.649325 | 31.77 | 0.261739 | 0.1344 | 0.1833484 | -0.03888089 | -0.0716 | 38.6736
8939 | 12.480833 | 3.0819 | 47.1764 | 2 | 5.6469 | 5.649618 | 31.89 | 0.263173 | 0.1349 | 0.1833387 | -0.03895732 | -0.0714 | 38.6729
8940 | 12.482222 | 3.0826 | 47.1807 | 2 | 5.6495 | 5.649921 | 31.92 | 0.263534 | 0.1353 | 0.1833289 | -0.03903219 | -0.0712 | 38.6727
8941 | 12.483611 | 3.0826 | 47.1849 | 2 | 5.6463 | 5.650184 | 31.88 | 0.263085 | 0.1352 | 0.1833189 | -0.03910766 | -0.071 | 38.6731
8942 | 12.485 | 3.0834 | 47.1892 | 2 | 5.6443 | 5.650438 | 31.86 | 0.262815 | 0.1353 | 0.1833089 | -0.03918274 | -0.0708 | 38.6734
8943 | 12.486389 | 3.0834 | 47.1935 | 2 | 5.6488 | 5.650715 | 31.91 | 0.263441 | 0.1354 | 0.1832983 | -0.03926071 | -0.0706 | 38.6731
8944 | 12.487778 | 3.0842 | 47.1978 | 2 | 5.6495 | 5.650959 | 31.92 | 0.263531 | 0.1358 | 0.1832875 | -0.03933468 | -0.0704 | 38.6732
8945 | 12.489444 | 3.0842 | 47.2021 | 2 | 5.6482 | 5.651291 | 31.9 | 0.263362 | 0.1359 | 0.1832759 | -0.03940799 | -0.0702 | 38.6737
8946 | 12.490833 | 3.0851 | 47.2064 | 1 | 5.654 | 5.651594 | 31.97 | 0.26416 | 0.1364 | 0.1832641 | -0.03947991 | -0.0699 | 38.6733
8947 | 12.492222 | 3.0851 | 47.2106 | 2 | 5.6501 | 5.651901 | 31.92 | 0.263621 | 0.1369 | 0.1832525 | -0.0395509 | -0.0697 | 38.6738
8948 | 12.493611 | 3.0861 | 47.2149 | 2 | 5.6591 | 5.652152 | 32.03 | 0.264897 | 0.1378 | 0.1832407 | -0.03962006 | -0.0695 | 38.6731
8949 | 12.495 | 3.0861 | 47.2192 | 2 | 5.6616 | 5.652485 | 32.05 | 0.265245 | 0.1386 | 0.1832287 | -0.03968747 | -0.0692 | 38.673
8950 | 12.496389 | 3.0871 | 47.2235 | 2 | 5.6527 | 5.652797 | 31.95 | 0.263983 | 0.139 | 0.1832165 | -0.03975395 | -0.069 | 38.6739
8951 | 12.497778 | 3.0871 | 47.2278 | 1 | 5.6527 | 5.653116 | 31.95 | 0.26398 | 0.1394 | 0.183204 | -0.03982485 | -0.0688 | 38.674
8952 | 12.499167 | 3.0882 | 47.2321 | 2 | 5.6456 | 5.653457 | 31.87 | 0.263002 | 0.1389 | 0.1831915 | -0.03989132 | -0.0685 | 38.6746
8953 | 12.500556 | 3.0882 | 47.2364 | 1 | 5.6802 | 5.65375 | 32.26 | 0.267855 | 0.1418 | 0.1831793 | -0.03995288 | -0.0683 | 38.6719
8954 | 12.501944 | 3.0894 | 47.2407 | 2 | 5.654 | 5.654043 | 31.97 | 0.264163 | 0.1423 | 0.1831678 | -0.04001406 | -0.0681 | 38.6741
8955 | 12.503333 | 3.0894 | 47.245 | 2 | 5.6597 | 5.654316 | 32.03 | 0.26497 | 0.1432 | 0.1831564 | -0.04007387 | -0.0678 | 38.6738
8956 | 12.504722 | 3.0907 | 47.2493 | 1 | 5.6507 | 5.654587 | 31.93 | 0.263711 | 0.1434 | 0.1831449 | -0.04013376 | -0.0676 | 38.6746
8957 | 12.506111 | 3.0907 | 47.2536 | 2 | 5.6629 | 5.654849 | 32.07 | 0.265427 | 0.1446 | 0.1831335 | -0.04019046 | -0.0673 | 38.6737
8958 | 12.5075 | 3.0921 | 47.2579 | 2 | 5.6514 | 5.655134 | 31.94 | 0.263801 | 0.1447 | 0.1831222 | -0.04024733 | -0.067 | 38.6747
8959 | 12.508889 | 3.0921 | 47.2622 | 1 | 5.6456 | 5.655423 | 31.87 | 0.262992 | 0.1447 | 0.1831106 | -0.04030641 | -0.0668 | 38.6753
8960 | 12.510278 | 3.0935 | 47.2664 | 2 | 5.6578 | 5.655678 | 32.01 | 0.264705 | 0.1452 | 0.1830988 | -0.04036221 | -0.0665 | 38.6744
8961 | 12.511667 | 3.0935 | 47.2707 | 2 | 5.6597 | 5.655937 | 32.03 | 0.264972 | 0.1457 | 0.1830869 | -0.04041736 | -0.0662 | 38.6744
8962 | 12.513056 | 3.0951 | 47.275 | 2 | 5.6604 | 5.656146 | 32.04 | 0.265073 | 0.1463 | 0.1830749 | -0.04047204 | -0.0659 | 38.6744
8963 | 12.514444 | 3.0951 | 47.2793 | 2 | 5.6533 | 5.656444 | 31.96 | 0.26408 | 0.1466 | 0.1830623 | -0.04052618 | -0.0657 | 38.6751
8964 | 12.515833 | 3.0967 | 47.2836 | 2 | 5.6584 | 5.656753 | 32.02 | 0.264792 | 0.1474 | 0.1830497 | -0.04057976 | -0.0654 | 38.6748
8965 | 12.517222 | 3.0967 | 47.2879 | 2 | 5.6514 | 5.657018 | 31.94 | 0.263803 | 0.147 | 0.1830374 | -0.04063334 | -0.0651 | 38.6755
8966 | 12.518611 | 3.0985 | 47.2922 | 1 | 5.6597 | 5.657247 | 32.03 | 0.26497 | 0.1476 | 0.1830243 | -0.04068655 | -0.0648 | 38.6749
8967 | 12.52 | 3.0985 | 47.2966 | 2 | 5.6552 | 5.657536 | 31.98 | 0.26434 | 0.1477 | 0.1830108 | -0.04073725 | -0.0645 | 38.6753
8968 | 12.521389 | 3.1003 | 47.3009 | 2 | 5.661 | 5.657809 | 32.05 | 0.265163 | 0.1483 | 0.1829969 | -0.04078904 | -0.0642 | 38.6749
8969 | 12.522778 | 3.1003 | 47.3052 | 2 | 5.6616 | 5.658111 | 32.05 | 0.265245 | 0.1488 | 0.1829839 | -0.04084054 | -0.0639 | 38.675
8970 | 12.524167 | 3.1022 | 47.3095 | 2 | 5.6642 | 5.658408 | 32.08 | 0.265601 | 0.1496 | 0.1829707 | -0.04089078 | -0.0635 | 38.6749
8971 | 12.525556 | 3.1022 | 47.3138 | 2 | 5.6495 | 5.658629 | 31.92 | 0.263544 | 0.1499 | 0.1829577 | -0.04094093 | -0.0632 | 38.6762
8972 | 12.526944 | 3.1042 | 47.3181 | 2 | 5.6527 | 5.658826 | 31.95 | 0.263991 | 0.15 | 0.1829447 | -0.04099071 | -0.0629 | 38.676
8973 | 12.528333 | 3.1042 | 47.3224 | 2 | 5.6636 | 5.659075 | 32.08 | 0.26551 | 0.1509 | 0.1829314 | -0.04103932 | -0.0626 | 38.6752
8974 | 12.529722 | 3.1063 | 47.3267 | 2 | 5.6597 | 5.659354 | 32.03 | 0.26497 | 0.1514 | 0.1829181 | -0.04108694 | -0.0622 | 38.6756
8975 | 12.531111 | 3.1063 | 47.331 | 2 | 5.6597 | 5.659625 | 32.03 | 0.264975 | 0.1517 | 0.1829051 | -0.0411279 | -0.0619 | 38.6757
8976 | 12.5325 | 3.1085 | 47.3353 | 2 | 5.6623 | 5.659894 | 32.06 | 0.265331 | 0.1522 | 0.1828921 | -0.04117392 | -0.0615 | 38.6756
8977 | 12.533889 | 3.1085 | 47.3397 | 2 | 5.6629 | 5.660165 | 32.07 | 0.265425 | 0.1525 | 0.1828787 | -0.04121932 | -0.0612 | 38.6756
8978 | 12.535278 | 3.1107 | 47.344 | 2 | 5.6584 | 5.660392 | 32.02 | 0.264791 | 0.153 | 0.1828656 | -0.04126454 | -0.0608 | 38.6761
8979 | 12.536667 | 3.1107 | 47.3483 | 1 | 5.6616 | 5.660655 | 32.05 | 0.26524 | 0.1535 | 0.1828525 | -0.04130823 | -0.0605 | 38.6759
8980 | 12.538056 | 3.1131 | 47.3526 | 2 | 5.6527 | 5.660883 | 31.95 | 0.263983 | 0.1534 | 0.1828391 | -0.04135292 | -0.0601 | 38.6768
8981 | 12.539444 | 3.1131 | 47.357 | 2 | 5.6572 | 5.661164 | 32 | 0.264612 | 0.1536 | 0.1828261 | -0.04139807 | -0.0598 | 38.6765
8982 | 12.540833 | 3.1155 | 47.3613 | 2 | 5.6661 | 5.661401 | 32.11 | 0.26587 | 0.154 | 0.1828127 | -0.04144232 | -0.0594 | 38.6758
8983 | 12.542222 | 3.1155 | 47.3656 | 2 | 5.6693 | 5.661656 | 32.14 | 0.266328 | 0.1552 | 0.1827995 | -0.04147451 | -0.059 | 38.6757
8984 | 12.543611 | 3.1181 | 47.3699 | 2 | 5.654 | 5.661897 | 31.97 | 0.26416 | 0.1552 | 0.1827863 | -0.04151646 | -0.0586 | 38.677
8985 | 12.545 | 3.1181 | 47.3743 | 2 | 5.6738 | 5.662123 | 32.19 | 0.266966 | 0.1566 | 0.1827732 | -0.04155608 | -0.0582 | 38.6755
8986 | 12.546389 | 3.1207 | 47.3786 | 2 | 5.6757 | 5.662402 | 32.21 | 0.267252 | 0.1582 | 0.1827599 | -0.04159291 | -0.0579 | 38.6754
8987 | 12.548056 | 3.1207 | 47.383 | 2 | 5.6706 | 5.662671 | 32.16 | 0.266509 | 0.159 | 0.1827468 | -0.04162841 | -0.0575 | 38.6762
8988 | 12.549444 | 3.1235 | 47.3873 | 2 | 5.6572 | 5.66294 | 32 | 0.264623 | 0.1589 | 0.1827337 | -0.04166437 | -0.057 | 38.6774
8989 | 12.550833 | 3.1235 | 47.3916 | 2 | 5.6546 | 5.663156 | 31.97 | 0.264251 | 0.1589 | 0.1827199 | -0.04170079 | -0.0566 | 38.6777
8990 | 12.552222 | 3.1264 | 47.396 | 1 | 5.6591 | 5.663394 | 32.03 | 0.26488 | 0.1591 | 0.1827058 | -0.04173633 | -0.0562 | 38.6774
8991 | 12.553611 | 3.1264 | 47.4003 | 2 | 5.6616 | 5.66367 | 32.05 | 0.26525 | 0.1594 | 0.1826918 | -0.0417595 | -0.0558 | 38.6773
8992 | 12.555 | 3.1294 | 47.4047 | 2 | 5.6725 | 5.663905 | 32.18 | 0.266777 | 0.1603 | 0.182678 | -0.04179276 | -0.0554 | 38.6765
8993 | 12.556389 | 3.1294 | 47.409 | 2 | 5.6597 | 5.664155 | 32.03 | 0.264977 | 0.1607 | 0.1826641 | -0.04182568 | -0.0549 | 38.6776
8994 | 12.557778 | 3.1325 | 47.4134 | 1 | 5.6693 | 5.664402 | 32.14 | 0.266321 | 0.1611 | 0.18265 | -0.04185772 | -0.0545 | 38.6769
8995 | 12.559167 | 3.1325 | 47.4177 | 2 | 5.6642 | 5.664664 | 32.08 | 0.265605 | 0.1619 | 0.1826363 | -0.04188896 | -0.0541 | 38.6774
8996 | 12.560556 | 3.1356 | 47.4221 | 2 | 5.6616 | 5.664913 | 32.05 | 0.265241 | 0.1619 | 0.182622 | -0.04192004 | -0.0536 | 38.6777
8997 | 12.561944 | 3.1356 | 47.4264 | 2 | 5.6655 | 5.665164 | 32.1 | 0.265781 | 0.1625 | 0.1826077 | -0.04194998 | -0.0532 | 38.6775
8998 | 12.563333 | 3.1389 | 47.4308 | 1 | 5.6738 | 5.665436 | 32.19 | 0.266952 | 0.1638 | 0.182593 | -0.04197696 | -0.0527 | 38.6768
8999 | 12.564722 | 3.1389 | 47.4351 | 2 | 5.6604 | 5.665685 | 32.04 | 0.265061 | 0.1716 | 0.1825788 | -0.04197743 | -0.0523 | 38.678
9000 | 12.566111 | 3.1426 | 47.4395 | 2 | 5.67 | 5.665964 | 32.15 | 0.266412 | 0.1721 | 0.1825645 | -0.04198939 | -0.0518 | 38.6773
9001 | 12.5675 | 3.1426 | 47.4439 | 2 | 5.6546 | 5.666256 | 31.97 | 0.264253 | 0.1718 | 0.1825501 | -0.04200183 | -0.0513 | 38.6786
9002 | 12.568889 | 3.1463 | 47.4482 | 1 | 5.6578 | 5.666542 | 32.01 | 0.2647 | 0.1717 | 0.1825357 | -0.04201538 | -0.0508 | 38.6785
9003 | 12.570278 | 3.1463 | 47.4526 | 2 | 5.6738 | 5.666775 | 32.19 | 0.266952 | 0.1732 | 0.1825215 | -0.04202635 | -0.0503 | 38.6772
9004 | 12.571667 | 3.1501 | 47.457 | 2 | 5.6738 | 5.66702 | 32.19 | 0.266953 | 0.1742 | 0.1825067 | -0.04203547 | -0.0498 | 38.6773
9005 | 12.573056 | 3.1501 | 47.4614 | 2 | 5.6584 | 5.667293 | 32.02 | 0.264792 | 0.1743 | 0.1824922 | -0.0420448 | -0.0493 | 38.6786
9006 | 12.574444 | 3.1542 | 47.4657 | 2 | 5.6681 | 5.667565 | 32.13 | 0.266151 | 0.1747 | 0.1824774 | -0.04205273 | -0.0488 | 38.6779
9007 | 12.575833 | 3.1542 | 47.4701 | 2 | 5.6661 | 5.667856 | 32.11 | 0.265873 | 0.1746 | 0.1824632 | -0.04204681 | -0.0483 | 38.6782
9008 | 12.577222 | 3.1584 | 47.4745 | 2 | 5.677 | 5.66814 | 32.23 | 0.267405 | 0.1759 | 0.1824487 | -0.04205253 | -0.0477 | 38.6773
9009 | 12.578611 | 3.1584 | 47.4789 | 2 | 5.6719 | 5.668424 | 32.17 | 0.266698 | 0.1766 | 0.182434 | -0.0420573 | -0.0472 | 38.6778
9010 | 12.58 | 3.1628 | 47.4833 | 2 | 5.6751 | 5.668674 | 32.21 | 0.267134 | 0.1779 | 0.1824195 | -0.04205959 | -0.0466 | 38.6776
9011 | 12.581389 | 3.1628 | 47.4877 | 2 | 5.6751 | 5.668978 | 32.21 | 0.267138 | 0.1788 | 0.1824052 | -0.04205986 | -0.0461 | 38.6777
9012 | 12.582778 | 3.1673 | 47.4921 | 2 | 5.6706 | 5.669244 | 32.16 | 0.266502 | 0.1795 | 0.1823915 | -0.04205899 | -0.0455 | 38.6781
9013 | 12.584167 | 3.1673 | 47.4965 | 1 | 5.6649 | 5.669472 | 32.09 | 0.26569 | 0.1799 | 0.1823773 | -0.04205808 | -0.0449 | 38.6786
9014 | 12.585556 | 3.1721 | 47.5009 | 2 | 5.6789 | 5.669735 | 32.25 | 0.267677 | 0.1813 | 0.182362 | -0.04205496 | -0.0443 | 38.6776
9015 | 12.586944 | 3.1721 | 47.5053 | 2 | 5.6604 | 5.670006 | 32.04 | 0.26506 | 0.181 | 0.1823476 | -0.04203649 | -0.0437 | 38.6791
9016 | 12.588333 | 3.1771 | 47.5097 | 1 | 5.6789 | 5.670292 | 32.25 | 0.267675 | 0.1823 | 0.1823328 | -0.04203155 | -0.0431 | 38.6777
9017 | 12.589722 | 3.1771 | 47.5141 | 2 | 5.6693 | 5.670576 | 32.14 | 0.266324 | 0.1827 | 0.1823178 | -0.04202639 | -0.0425 | 38.6785
9018 | 12.591111 | 3.1821 | 47.5185 | 2 | 5.6732 | 5.670845 | 32.18 | 0.266867 | 0.1835 | 0.1823027 | -0.04202002 | -0.0419 | 38.6783
9019 | 12.5925 | 3.1821 | 47.523 | 2 | 5.6789 | 5.671129 | 32.25 | 0.267677 | 0.1844 | 0.1822869 | -0.04201236 | -0.0412 | 38.6778
9020 | 12.593889 | 3.1874 | 47.5274 | 2 | 5.6776 | 5.671364 | 32.24 | 0.267496 | 0.1854 | 0.1822716 | -0.04200312 | -0.0406 | 38.678
9021 | 12.595278 | 3.1874 | 47.5318 | 2 | 5.6732 | 5.671609 | 32.18 | 0.266869 | 0.1856 | 0.1822564 | -0.04199403 | -0.0399 | 38.6784
9022 | 12.596667 | 3.1927 | 47.5362 | 2 | 5.6725 | 5.671881 | 32.18 | 0.266774 | 0.186 | 0.1822408 | -0.04198472 | -0.0393 | 38.6786
9023 | 12.598056 | 3.1927 | 47.5407 | 2 | 5.6674 | 5.672153 | 32.12 | 0.266055 | 0.1852 | 0.1822244 | -0.04195643 | -0.0386 | 38.679
9024 | 12.599444 | 3.1983 | 47.5451 | 2 | 5.6674 | 5.672428 | 32.12 | 0.266067 | 0.1851 | 0.1822076 | -0.04194873 | -0.0379 | 38.6791
9025 | 12.600833 | 3.1983 | 47.5496 | 2 | 5.6693 | 5.672668 | 32.14 | 0.266322 | 0.1854 | 0.1821906 | -0.04194028 | -0.0372 | 38.6789
9026 | 12.602222 | 3.2039 | 47.554 | 1 | 5.6732 | 5.67294 | 32.18 | 0.266862 | 0.1859 | 0.1821733 | -0.04193116 | -0.0366 | 38.6787
9027 | 12.603611 | 3.2039 | 47.5585 | 2 | 5.6559 | 5.673198 | 31.99 | 0.264447 | 0.1852 | 0.1821559 | -0.0419239 | -0.0359 | 38.6801
9028 | 12.605 | 3.2094 | 47.5629 | 2 | 5.6649 | 5.673462 | 32.09 | 0.265695 | 0.185 | 0.1821388 | -0.04191722 | -0.0352 | 38.6795
9029 | 12.606389 | 3.2094 | 47.5674 | 2 | 5.6719 | 5.673727 | 32.17 | 0.266692 | 0.1854 | 0.1821216 | -0.04191015 | -0.0345 | 38.6789
9030 | 12.607778 | 3.2151 | 47.5718 | 2 | 5.6796 | 5.673949 | 32.26 | 0.267778 | 0.1862 | 0.1821048 | -0.04190161 | -0.0338 | 38.6783
9031 | 12.609167 | 3.2151 | 47.5763 | 2 | 5.6732 | 5.674254 | 32.18 | 0.266865 | 0.1866 | 0.1820885 | -0.04186972 | -0.0331 | 38.6789
9032 | 12.610556 | 3.221 | 47.5808 | 2 | 5.6661 | 5.674487 | 32.11 | 0.265871 | 0.1864 | 0.1820722 | -0.04186082 | -0.0324 | 38.6795
9033 | 12.612222 | 3.221 | 47.5853 | 2 | 5.6808 | 5.674716 | 32.27 | 0.267953 | 0.1873 | 0.182056 | -0.04185 | -0.0317 | 38.6786
9034 | 12.613611 | 3.2268 | 47.5897 | 2 | 5.6821 | 5.67497 | 32.29 | 0.268131 | 0.1883 | 0.18204 | -0.04183753 | -0.031 | 38.6786
9035 | 12.615 | 3.2268 | 47.5942 | 2 | 5.6764 | 5.675212 | 32.22 | 0.267313 | 0.1884 | 0.182024 | -0.04182459 | -0.0303 | 38.6791
9036 | 12.616389 | 3.2326 | 47.5987 | 2 | 5.6681 | 5.675515 | 32.13 | 0.266143 | 0.1882 | 0.1820079 | -0.04181251 | -0.0295 | 38.6798
9037 | 12.617778 | 3.2326 | 47.6032 | 2 | 5.6815 | 5.675734 | 32.28 | 0.268038 | 0.1888 | 0.1819914 | -0.04179923 | -0.0288 | 38.6787
9038 | 12.619167 | 3.2385 | 47.6077 | 2 | 5.67 | 5.675977 | 32.15 | 0.266414 | 0.1887 | 0.1819754 | -0.04178656 | -0.0281 | 38.6797
9039 | 12.620556 | 3.2385 | 47.6122 | 2 | 5.693 | 5.676224 | 32.41 | 0.269671 | 0.1902 | 0.1819596 | -0.04174797 | -0.0274 | 38.6779
9040 | 12.621944 | 3.2446 | 47.6167 | 2 | 5.6732 | 5.676465 | 32.18 | 0.266872 | 0.191 | 0.1819445 | -0.04173118 | -0.0267 | 38.6795
9041 | 12.623333 | 3.2446 | 47.6212 | 2 | 5.6706 | 5.676714 | 32.16 | 0.266504 | 0.1912 | 0.181929 | -0.04171427 | -0.026 | 38.6798
9042 | 12.624722 | 3.2505 | 47.6257 | 1 | 5.6693 | 5.676988 | 32.14 | 0.266321 | 0.1906 | 0.1819137 | -0.04169895 | -0.0252 | 38.6799
9043 | 12.626111 | 3.2505 | 47.6302 | 2 | 5.6764 | 5.677248 | 32.22 | 0.267313 | 0.1906 | 0.1818981 | -0.04168387 | -0.0245 | 38.6793
9044 | 12.6275 | 3.2564 | 47.6348 | 2 | 5.6879 | 5.677473 | 32.35 | 0.268942 | 0.192 | 0.1818831 | -0.04166671 | -0.0238 | 38.6784
9045 | 12.628889 | 3.2564 | 47.6393 | 2 | 5.6757 | 5.677699 | 32.21 | 0.267233 | 0.1922 | 0.1818679 | -0.04164943 | -0.0231 | 38.6794
9046 | 12.630278 | 3.2624 | 47.6438 | 1 | 5.6796 | 5.677968 | 32.26 | 0.267765 | 0.1932 | 0.181852 | -0.04163025 | -0.0224 | 38.6791
9047 | 12.631667 | 3.2624 | 47.6483 | 2 | 5.6757 | 5.678243 | 32.21 | 0.267223 | 0.1935 | 0.1818358 | -0.04158443 | -0.0217 | 38.6795
9048 | 12.633056 | 3.2685 | 47.6529 | 2 | 5.684 | 5.67853 | 32.31 | 0.268426 | 0.1947 | 0.1818191 | -0.04156258 | -0.021 | 38.6788
9049 | 12.634444 | 3.2685 | 47.6574 | 2 | 5.6776 | 5.678759 | 32.24 | 0.267494 | 0.1954 | 0.1818026 | -0.04153964 | -0.0202 | 38.6793
9050 | 12.635833 | 3.2745 | 47.662 | 2 | 5.6738 | 5.679053 | 32.19 | 0.266952 | 0.1957 | 0.1817859 | -0.04151552 | -0.0195 | 38.6797
9051 | 12.637222 | 3.2745 | 47.6665 | 2 | 5.6802 | 5.679318 | 32.26 | 0.267855 | 0.1961 | 0.1817692 | -0.04149093 | -0.0188 | 38.6792
9052 | 12.638611 | 3.2804 | 47.6711 | 2 | 5.6738 | 5.679572 | 32.19 | 0.266955 | 0.1958 | 0.1817527 | -0.04146677 | -0.0181 | 38.6797
9053 | 12.64 | 3.2804 | 47.6756 | 2 | 5.6776 | 5.679851 | 32.24 | 0.267496 | 0.1963 | 0.1817358 | -0.0414417 | -0.0174 | 38.6794
9054 | 12.641389 | 3.2864 | 47.6802 | 2 | 5.6642 | 5.680123 | 32.08 | 0.265607 | 0.1955 | 0.181718 | -0.04141849 | -0.0167 | 38.6805
9055 | 12.642778 | 3.2864 | 47.6848 | 1 | 5.6764 | 5.680333 | 32.22 | 0.267313 | 0.196 | 0.1817005 | -0.04136847 | -0.016 | 38.6795
9056 | 12.644167 | 3.2924 | 47.6893 | 2 | 5.6853 | 5.680581 | 32.32 | 0.268588 | 0.1969 | 0.1816834 | -0.04134278 | -0.0153 | 38.6788
9057 | 12.645556 | 3.2924 | 47.6939 | 2 | 5.6744 | 5.680843 | 32.2 | 0.267043 | 0.1968 | 0.1816665 | -0.04131717 | -0.0146 | 38.6797
9058 | 12.646944 | 3.2983 | 47.6985 | 2 | 5.6821 | 5.681077 | 32.29 | 0.268126 | 0.1974 | 0.1816495 | -0.04129029 | -0.0139 | 38.679
9059 | 12.648333 | 3.2983 | 47.7031 | 1 | 5.6827 | 5.681342 | 32.29 | 0.268217 | 0.1979 | 0.1816331 | -0.04126277 | -0.0132 | 38.679
9060 | 12.649722 | 3.3042 | 47.7077 | 2 | 5.6891 | 5.681619 | 32.37 | 0.269121 | 0.1986 | 0.181617 | -0.04123442 | -0.0125 | 38.6784
9061 | 12.651111 | 3.3042 | 47.7122 | 1 | 5.6961 | 5.681928 | 32.45 | 0.270117 | 0.2003 | 0.181601 | -0.0412032 | -0.0118 | 38.6779
9062 | 12.6525 | 3.3101 | 47.7168 | 2 | 5.6872 | 5.682205 | 32.34 | 0.268849 | 0.2012 | 0.1815853 | -0.04117045 | -0.0111 | 38.6786
9063 | 12.653889 | 3.3101 | 47.7215 | 2 | 5.6789 | 5.682455 | 32.25 | 0.267677 | 0.2015 | 0.1815703 | -0.0411104 | -0.0104 | 38.6793
9064 | 12.655278 | 3.3162 | 47.7261 | 2 | 5.6757 | 5.682746 | 32.21 | 0.26724 | 0.2014 | 0.1815548 | -0.04107734 | -0.0098 | 38.6795
9065 | 12.656667 | 3.3162 | 47.7307 | 2 | 5.6898 | 5.682982 | 32.37 | 0.269214 | 0.2023 | 0.1815392 | -0.04104276 | -0.0091 | 38.6784
9066 | 12.658056 | 3.3221 | 47.7353 | 2 | 5.693 | 5.683213 | 32.41 | 0.269664 | 0.2033 | 0.1815225 | -0.0410061 | -0.0084 | 38.6781
9067 | 12.659444 | 3.3221 | 47.7399 | 2 | 5.677 | 5.683453 | 32.23 | 0.267405 | 0.2031 | 0.1815055 | -0.04097034 | -0.0077 | 38.6794
9068 | 12.660833 | 3.328 | 47.7445 | 2 | 5.6738 | 5.683729 | 32.19 | 0.266952 | 0.2028 | 0.1814885 | -0.04093591 | -0.007 | 38.6797
9069 | 12.662222 | 3.328 | 47.7492 | 2 | 5.6808 | 5.684026 | 32.27 | 0.26795 | 0.2032 | 0.1814721 | -0.0409012 | -0.0064 | 38.679
9070 | 12.663611 | 3.3337 | 47.7538 | 2 | 5.6827 | 5.684288 | 32.29 | 0.268241 | 0.2031 | 0.1814549 | -0.04086702 | -0.0057 | 38.6789
9071 | 12.665 | 3.3337 | 47.7584 | 2 | 5.6802 | 5.684546 | 32.26 | 0.267855 | 0.203 | 0.1814373 | -0.04080293 | -0.005 | 38.6791
9072 | 12.666389 | 3.3397 | 47.7631 | 2 | 5.6834 | 5.684819 | 32.3 | 0.268308 | 0.2029 | 0.181419 | -0.04076917 | -0.0043 | 38.6788
9073 | 12.667778 | 3.3397 | 47.7677 | 2 | 5.6802 | 5.685053 | 32.26 | 0.267855 | 0.2028 | 0.1814 | -0.04073594 | -0.0037 | 38.679
9074 | 12.669167 | 3.3454 | 47.7723 | 2 | 5.6815 | 5.685367 | 32.28 | 0.268036 | 0.2025 | 0.1813808 | -0.0407027 | -0.003 | 38.6789
9075 | 12.670556 | 3.3454 | 47.777 | 1 | 5.6859 | 5.685626 | 32.33 | 0.268669 | 0.2029 | 0.1813611 | -0.04066936 | -0.0024 | 38.6785
9076 | 12.671944 | 3.351 | 47.7816 | 2 | 5.6879 | 5.685918 | 32.35 | 0.268942 | 0.2032 | 0.1813408 | -0.04063513 | -0.0017 | 38.6784
9077 | 12.673333 | 3.351 | 47.7863 | 2 | 5.6783 | 5.686149 | 32.24 | 0.267584 | 0.2031 | 0.1813202 | -0.04060142 | -0.0011 | 38.6791
9078 | 12.675 | 3.3565 | 47.791 | 2 | 5.6847 | 5.686385 | 32.32 | 0.26849 | 0.2035 | 0.181299 | -0.04056745 | -0.0004 | 38.6789
9079 | 12.676389 | 3.3565 | 47.7956 | 2 | 5.6898 | 5.686613 | 32.37 | 0.269212 | 0.2044 | 0.1812776 | -0.04050057 | 0.0002 | 38.6784
9080 | 12.677778 | 3.3623 | 47.8003 | 2 | 5.6968 | 5.686879 | 32.45 | 0.27021 | 0.2052 | 0.181256 | -0.04046362 | 0.0008 | 38.6778
9081 | 12.679167 | 3.3623 | 47.805 | 2 | 5.6879 | 5.687136 | 32.35 | 0.268945 | 0.2055 | 0.1812342 | -0.04042631 | 0.0015 | 38.6785
9082 | 12.680556 | 3.3678 | 47.8096 | 2 | 5.6949 | 5.6874 | 32.43 | 0.269935 | 0.2059 | 0.1812123 | -0.0403882 | 0.0021 | 38.6779
9083 | 12.681944 | 3.3678 | 47.8143 | 2 | 5.6879 | 5.687663 | 32.35 | 0.26895 | 0.2056 | 0.1811902 | -0.04035124 | 0.0027 | 38.6785
9084 | 12.683333 | 3.3732 | 47.819 | 2 | 5.6904 | 5.687946 | 32.38 | 0.269302 | 0.2058 | 0.1811682 | -0.04031429 | 0.0033 | 38.6782
9085 | 12.684722 | 3.3732 | 47.8237 | 2 | 5.6872 | 5.688215 | 32.34 | 0.268852 | 0.206 | 0.1811465 | -0.04027734 | 0.0039 | 38.6784
9086 | 12.686111 | 3.3785 | 47.8284 | 2 | 5.6955 | 5.688518 | 32.44 | 0.270027 | 0.207 | 0.1811249 | -0.04023824 | 0.0045 | 38.6777
9087 | 12.6875 | 3.3785 | 47.8331 | 2 | 5.6847 | 5.688771 | 32.32 | 0.26849 | 0.2074 | 0.1811031 | -0.04016558 | 0.0052 | 38.6786
9088 | 12.688889 | 3.384 | 47.8378 | 2 | 5.6879 | 5.689025 | 32.35 | 0.268941 | 0.2074 | 0.1810824 | -0.04012585 | 0.0058 | 38.6783
9089 | 12.690278 | 3.384 | 47.8425 | 2 | 5.7 | 5.689294 | 32.49 | 0.27066 | 0.2083 | 0.1810619 | -0.04008451 | 0.0064 | 38.6772
9090 | 12.691667 | 3.3892 | 47.8472 | 2 | 5.6891 | 5.689529 | 32.37 | 0.269131 | 0.2082 | 0.1810417 | -0.0400438 | 0.0069 | 38.6781
9091 | 12.693056 | 3.3892 | 47.8519 | 2 | 5.6783 | 5.689773 | 32.24 | 0.267584 | 0.208 | 0.1810214 | -0.04000372 | 0.0075 | 38.6789
9092 | 12.694444 | 3.3943 | 47.8566 | 2 | 5.6949 | 5.690032 | 32.43 | 0.269935 | 0.2082 | 0.1810017 | -0.03996382 | 0.0081 | 38.6775
9093 | 12.695833 | 3.3943 | 47.8613 | 2 | 5.7 | 5.690313 | 32.49 | 0.270661 | 0.209 | 0.1809822 | -0.03992268 | 0.0087 | 38.6771
9094 | 12.697222 | 3.3993 | 47.8661 | 2 | 5.6808 | 5.690603 | 32.27 | 0.267946 | 0.2087 | 0.1809627 | -0.03988252 | 0.0092 | 38.6786
9095 | 12.698611 | 3.3993 | 47.8708 | 2 | 5.6987 | 5.690905 | 32.47 | 0.27048 | 0.2096 | 0.1809433 | -0.03980475 | 0.0098 | 38.6771
9096 | 12.7 | 3.4045 | 47.8755 | 2 | 5.6859 | 5.691117 | 32.33 | 0.268676 | 0.2096 | 0.180924 | -0.03976307 | 0.0103 | 38.6781
9097 | 12.701389 | 3.4045 | 47.8802 | 2 | 5.6974 | 5.691387 | 32.46 | 0.270298 | 0.2101 | 0.1809056 | -0.03972059 | 0.0109 | 38.6771
9098 | 12.702778 | 3.4094 | 47.885 | 2 | 5.6955 | 5.691659 | 32.44 | 0.270027 | 0.2109 | 0.1808866 | -0.03967723 | 0.0114 | 38.6772
9099 | 12.704167 | 3.4094 | 47.8897 | 2 | 5.691 | 5.691898 | 32.39 | 0.269392 | 0.2111 | 0.1808676 | -0.03963335 | 0.012 | 38.6775
9100 | 12.705556 | 3.4141 | 47.8944 | 2 | 5.6885 | 5.692141 | 32.36 | 0.26904 | 0.211 | 0.1808486 | -0.03958992 | 0.0125 | 38.6777
9101 | 12.706944 | 3.4141 | 47.8992 | 2 | 5.698 | 5.692405 | 32.47 | 0.270388 | 0.2121 | 0.1808303 | -0.03954562 | 0.013 | 38.6768
9102 | 12.708333 | 3.4187 | 47.9039 | 2 | 5.6949 | 5.692644 | 32.43 | 0.269936 | 0.2122 | 0.1808119 | -0.03950177 | 0.0135 | 38.677
9103 | 12.709722 | 3.4187 | 47.9087 | 2 | 5.6872 | 5.692898 | 32.34 | 0.268849 | 0.212 | 0.1807932 | -0.03941804 | 0.014 | 38.6776
9104 | 12.711111 | 3.4235 | 47.9135 | 2 | 5.6936 | 5.693181 | 32.42 | 0.269754 | 0.2122 | 0.1807748 | -0.03937427 | 0.0145 | 38.677
9105 | 12.7125 | 3.4235 | 47.9182 | 2 | 5.7038 | 5.693482 | 32.53 | 0.271209 | 0.2133 | 0.1807559 | -0.03932875 | 0.015 | 38.6761
9106 | 12.713889 | 3.428 | 47.923 | 2 | 5.6942 | 5.693727 | 32.42 | 0.269873 | 0.2137 | 0.1807376 | -0.0392827 | 0.0155 | 38.6768
9107 | 12.715278 | 3.428 | 47.9277 | 2 | 5.7006 | 5.694 | 32.5 | 0.270753 | 0.2139 | 0.1807191 | -0.03923551 | 0.016 | 38.6763
9108 | 12.716667 | 3.4323 | 47.9325 | 2 | 5.6891 | 5.694198 | 32.37 | 0.269125 | 0.2139 | 0.1807003 | -0.03918869 | 0.0164 | 38.6771
9109 | 12.718056 | 3.4323 | 47.9373 | 1 | 5.6827 | 5.694431 | 32.29 | 0.268217 | 0.2133 | 0.1806815 | -0.0391434 | 0.0169 | 38.6776
9110 | 12.719444 | 3.4365 | 47.942 | 2 | 5.7101 | 5.694662 | 32.61 | 0.272114 | 0.2149 | 0.1806628 | -0.03909502 | 0.0173 | 38.6753
9111 | 12.720833 | 3.4365 | 47.9468 | 2 | 5.6987 | 5.694923 | 32.47 | 0.270484 | 0.2155 | 0.1806437 | -0.03900573 | 0.0178 | 38.6762
9112 | 12.722222 | 3.4409 | 47.9516 | 2 | 5.6987 | 5.695213 | 32.47 | 0.270496 | 0.2157 | 0.1806249 | -0.03895602 | 0.0182 | 38.6761
9113 | 12.723611 | 3.4409 | 47.9564 | 2 | 5.6936 | 5.695458 | 32.42 | 0.269755 | 0.2159 | 0.180606 | -0.03890588 | 0.0187 | 38.6764
9114 | 12.725 | 3.445 | 47.9612 | 2 | 5.6987 | 5.695715 | 32.47 | 0.270484 | 0.2159 | 0.1805873 | -0.03885549 | 0.0191 | 38.6759
9115 | 12.726389 | 3.445 | 47.9659 | 2 | 5.6942 | 5.696018 | 32.42 | 0.269846 | 0.2161 | 0.1805683 | -0.03880521 | 0.0195 | 38.6763
9116 | 12.727778 | 3.4489 | 47.9707 | 2 | 5.6974 | 5.696218 | 32.46 | 0.270298 | 0.2163 | 0.1805488 | -0.03875406 | 0.0199 | 38.6759
9117 | 12.729167 | 3.4489 | 47.9755 | 2 | 5.6923 | 5.696453 | 32.4 | 0.269576 | 0.216 | 0.1805294 | -0.03870435 | 0.0203 | 38.6763
9118 | 12.730556 | 3.4526 | 47.9803 | 2 | 5.7 | 5.696677 | 32.49 | 0.270665 | 0.2164 | 0.1805101 | -0.03865501 | 0.0207 | 38.6756
9119 | 12.731944 | 3.4526 | 47.9851 | 2 | 5.6891 | 5.696888 | 32.37 | 0.269121 | 0.2154 | 0.180491 | -0.0385652 | 0.0211 | 38.6764
9120 | 12.733333 | 3.4565 | 47.9899 | 2 | 5.691 | 5.697157 | 32.39 | 0.269399 | 0.2147 | 0.1804708 | -0.03851898 | 0.0215 | 38.6762
9121 | 12.735 | 3.4565 | 47.9947 | 1 | 5.6974 | 5.697438 | 32.46 | 0.270298 | 0.2149 | 0.1804509 | -0.03847207 | 0.0219 | 38.6759
9122 | 12.736389 | 3.4601 | 47.9995 | 2 | 5.7019 | 5.697631 | 32.51 | 0.270937 | 0.2153 | 0.1804315 | -0.0384242 | 0.0222 | 38.6754
9123 | 12.737778 | 3.4601 | 48.0043 | 2 | 5.7 | 5.697895 | 32.49 | 0.270673 | 0.2158 | 0.1804123 | -0.03837546 | 0.0226 | 38.6755
9124 | 12.739167 | 3.4636 | 48.0091 | 2 | 5.7 | 5.69812 | 32.49 | 0.270663 | 0.216 | 0.1803932 | -0.03832683 | 0.023 | 38.6754
9125 | 12.740556 | 3.4636 | 48.014 | 2 | 5.6834 | 5.698351 | 32.3 | 0.268317 | 0.2147 | 0.1803747 | -0.03828071 | 0.0233 | 38.6767
9126 | 12.741944 | 3.4669 | 48.0188 | 2 | 5.7019 | 5.698573 | 32.51 | 0.270939 | 0.2153 | 0.1803558 | -0.0382338 | 0.0237 | 38.6751
9127 | 12.743333 | 3.4669 | 48.0236 | 1 | 5.6923 | 5.698792 | 32.4 | 0.269573 | 0.2153 | 0.1803371 | -0.03814467 | 0.024 | 38.6758
9128 | 12.744722 | 3.4705 | 48.0284 | 2 | 5.698 | 5.699027 | 32.47 | 0.270391 | 0.2152 | 0.1803188 | -0.03809804 | 0.0244 | 38.6753
9129 | 12.746111 | 3.4705 | 48.0332 | 2 | 5.7152 | 5.699259 | 32.66 | 0.272843 | 0.2163 | 0.1803015 | -0.03804975 | 0.0247 | 38.6738
9130 | 12.7475 | 3.4738 | 48.0381 | 2 | 5.7095 | 5.699498 | 32.6 | 0.272031 | 0.2172 | 0.1802844 | -0.0379997 | 0.025 | 38.6741
9131 | 12.748889 | 3.4738 | 48.0429 | 2 | 5.7044 | 5.699757 | 32.54 | 0.271298 | 0.2178 | 0.1802675 | -0.03794825 | 0.0254 | 38.6745
9132 | 12.750278 | 3.477 | 48.0477 | 2 | 5.7019 | 5.700005 | 32.51 | 0.270935 | 0.2179 | 0.1802503 | -0.03789647 | 0.0257 | 38.6746
9133 | 12.751667 | 3.477 | 48.0525 | 2 | 5.698 | 5.70028 | 32.47 | 0.270388 | 0.2174 | 0.1802331 | -0.03784542 | 0.026 | 38.6749
9134 | 12.753056 | 3.4802 | 48.0574 | 2 | 5.7069 | 5.700502 | 32.57 | 0.271665 | 0.2177 | 0.1802153 | -0.03779297 | 0.0263 | 38.674
9135 | 12.754444 | 3.4802 | 48.0622 | 2 | 5.705 | 5.700778 | 32.55 | 0.27139 | 0.2182 | 0.1801974 | -0.03770101 | 0.0266 | 38.6741
9136 | 12.755833 | 3.4836 | 48.0671 | 2 | 5.6917 | 5.701 | 32.4 | 0.269487 | 0.2172 | 0.1801784 | -0.03764955 | 0.027 | 38.6751
9137 | 12.757222 | 3.4836 | 48.0719 | 2 | 5.7069 | 5.701285 | 32.57 | 0.271659 | 0.2178 | 0.1801598 | -0.03759714 | 0.0273 | 38.6738
9138 | 12.758611 | 3.4867 | 48.0767 | 2 | 5.698 | 5.701496 | 32.47 | 0.270417 | 0.2169 | 0.1801414 | -0.03754555 | 0.0276 | 38.6744
9139 | 12.76 | 3.4867 | 48.0816 | 2 | 5.7063 | 5.701732 | 32.56 | 0.271567 | 0.2172 | 0.1801239 | -0.03749362 | 0.0279 | 38.6736
9140 | 12.761389 | 3.4898 | 48.0864 | 2 | 5.7 | 5.702001 | 32.49 | 0.270663 | 0.2169 | 0.1801059 | -0.03744207 | 0.0282 | 38.6741
9141 | 12.762778 | 3.4898 | 48.0913 | 2 | 5.7012 | 5.702307 | 32.5 | 0.270842 | 0.217 | 0.1800879 | -0.03739115 | 0.0285 | 38.6739
9142 | 12.764167 | 3.4927 | 48.0961 | 2 | 5.693 | 5.702553 | 32.41 | 0.269666 | 0.2159 | 0.1800702 | -0.03734229 | 0.0288 | 38.6745
9143 | 12.765556 | 3.4927 | 48.101 | 2 | 5.7038 | 5.702784 | 32.53 | 0.271209 | 0.2161 | 0.1800524 | -0.03725469 | 0.0291 | 38.6735
9144 | 12.766944 | 3.4959 | 48.1058 | 1 | 5.7108 | 5.703015 | 32.61 | 0.272203 | 0.2164 | 0.1800349 | -0.03720505 | 0.0294 | 38.6728
9145 | 12.768333 | 3.4959 | 48.1107 | 2 | 5.7057 | 5.70331 | 32.55 | 0.271477 | 0.2167 | 0.1800176 | -0.03715525 | 0.0297 | 38.6731
9146 | 12.769722 | 3.4988 | 48.1155 | 1 | 5.7044 | 5.703558 | 32.54 | 0.271295 | 0.2168 | 0.1800003 | -0.03710529 | 0.0299 | 38.6732
9147 | 12.771111 | 3.4988 | 48.1204 | 2 | 5.7171 | 5.703826 | 32.69 | 0.273111 | 0.2182 | 0.1799835 | -0.0370526 | 0.0302 | 38.672
9148 | 12.7725 | 3.5017 | 48.1253 | 2 | 5.7031 | 5.704011 | 32.53 | 0.271114 | 0.2183 | 0.1799665 | -0.03700021 | 0.0305 | 38.6731
9149 | 12.773889 | 3.5017 | 48.1301 | 2 | 5.7038 | 5.704294 | 32.53 | 0.271207 | 0.218 | 0.1799496 | -0.03694889 | 0.0308 | 38.6729
9150 | 12.775278 | 3.5044 | 48.135 | 2 | 5.7057 | 5.704502 | 32.55 | 0.27149 | 0.2181 | 0.1799331 | -0.03689769 | 0.031 | 38.6727
9151 | 12.776667 | 3.5044 | 48.1399 | 2 | 5.7019 | 5.704706 | 32.51 | 0.270933 | 0.2179 | 0.1799169 | -0.03680638 | 0.0313 | 38.6729
9152 | 12.778056 | 3.5074 | 48.1448 | 2 | 5.7025 | 5.704907 | 32.52 | 0.27104 | 0.2172 | 0.1799012 | -0.03675688 | 0.0316 | 38.6727
9153 | 12.779444 | 3.5074 | 48.1496 | 2 | 5.6974 | 5.70516 | 32.46 | 0.270298 | 0.2168 | 0.179886 | -0.03670722 | 0.0318 | 38.6731
9154 | 12.780833 | 3.51 | 48.1545 | 2 | 5.7038 | 5.705375 | 32.53 | 0.271207 | 0.2166 | 0.1798711 | -0.03665802 | 0.0321 | 38.6724
9155 | 12.782222 | 3.51 | 48.1594 | 2 | 5.7222 | 5.705599 | 32.74 | 0.273839 | 0.2176 | 0.1798567 | -0.03660779 | 0.0323 | 38.6708
9156 | 12.783611 | 3.5125 | 48.1643 | 2 | 5.7038 | 5.705798 | 32.53 | 0.271211 | 0.2176 | 0.1798427 | -0.0365573 | 0.0325 | 38.6722
9157 | 12.785 | 3.5125 | 48.1691 | 2 | 5.7 | 5.706022 | 32.49 | 0.270663 | 0.2168 | 0.1798288 | -0.03650879 | 0.0328 | 38.6724
9158 | 12.786389 | 3.5148 | 48.174 | 2 | 5.705 | 5.706242 | 32.55 | 0.271402 | 0.2165 | 0.1798149 | -0.03646109 | 0.033 | 38.6719
9159 | 12.787778 | 3.5148 | 48.1789 | 1 | 5.7012 | 5.706482 | 32.5 | 0.270842 | 0.2156 | 0.1798008 | -0.0363742 | 0.0332 | 38.6721
9160 | 12.789167 | 3.5173 | 48.1838 | 1 | 5.7012 | 5.706708 | 32.5 | 0.270842 | 0.2147 | 0.1797865 | -0.03632978 | 0.0334 | 38.672
9161 | 12.790833 | 3.5173 | 48.1887 | 2 | 5.7133 | 5.706938 | 32.64 | 0.272569 | 0.2148 | 0.1797723 | -0.03628477 | 0.0336 | 38.6712
9162 | 12.792222 | 3.5195 | 48.1936 | 2 | 5.7006 | 5.707152 | 32.5 | 0.270761 | 0.2135 | 0.1797589 | -0.03624198 | 0.0338 | 38.6722
9163 | 12.793611 | 3.5195 | 48.1984 | 2 | 5.7044 | 5.707354 | 32.54 | 0.271298 | 0.2131 | 0.1797454 | -0.03620001 | 0.034 | 38.6718
9164 | 12.795 | 3.5215 | 48.2033 | 1 | 5.7057 | 5.707594 | 32.55 | 0.271476 | 0.212 | 0.1797315 | -0.03616026 | 0.0342 | 38.6716
9165 | 12.796389 | 3.5215 | 48.2082 | 2 | 5.7165 | 5.707816 | 32.68 | 0.27302 | 0.212 | 0.1797172 | -0.03612071 | 0.0343 | 38.6706
9166 | 12.797778 | 3.5232 | 48.2131 | 2 | 5.7133 | 5.708027 | 32.64 | 0.272566 | 0.2118 | 0.1797033 | -0.03608161 | 0.0345 | 38.6707
9167 | 12.799167 | 3.5232 | 48.218 | 1 | 5.7076 | 5.70824 | 32.58 | 0.271749 | 0.2107 | 0.1796898 | -0.03600398 | 0.0347 | 38.6711
9168 | 12.800556 | 3.5252 | 48.2229 | 2 | 5.7165 | 5.708481 | 32.68 | 0.273021 | 0.2113 | 0.1796758 | -0.03596584 | 0.0348 | 38.6702
9169 | 12.801944 | 3.5252 | 48.2278 | 2 | 5.7 | 5.708733 | 32.49 | 0.27066 | 0.2101 | 0.1796619 | -0.03593029 | 0.035 | 38.6715
9170 | 12.803333 | 3.5268 | 48.2327 | 2 | 5.7133 | 5.708943 | 32.64 | 0.272567 | 0.2105 | 0.1796486 | -0.03589412 | 0.0351 | 38.6703
9171 | 12.804722 | 3.5268 | 48.2376 | 2 | 5.7057 | 5.709169 | 32.55 | 0.27149 | 0.2098 | 0.1796355 | -0.03585904 | 0.0352 | 38.6708
9172 | 12.806111 | 3.5282 | 48.2425 | 1 | 5.7057 | 5.709404 | 32.55 | 0.271476 | 0.2095 | 0.1796228 | -0.03582494 | 0.0354 | 38.6707
9173 | 12.8075 | 3.5282 | 48.2474 | 1 | 5.7127 | 5.709655 | 32.63 | 0.272475 | 0.2094 | 0.1796103 | -0.03579156 | 0.0355 | 38.67
9174 | 12.808889 | 3.5294 | 48.2523 | 1 | 5.7095 | 5.709892 | 32.6 | 0.272021 | 0.2088 | 0.1795977 | -0.03575863 | 0.0356 | 38.6702
9175 | 12.810278 | 3.5294 | 48.2572 | 2 | 5.7196 | 5.71009 | 32.71 | 0.27348 | 0.209 | 0.1795854 | -0.03568389 | 0.0357 | 38.6692
9176 | 12.811667 | 3.5308 | 48.2621 | 2 | 5.712 | 5.710335 | 32.63 | 0.272398 | 0.209 | 0.1795723 | -0.03565068 | 0.0357 | 38.6697
9177 | 12.813056 | 3.5308 | 48.267 | 2 | 5.7063 | 5.710552 | 32.56 | 0.271568 | 0.2085 | 0.1795592 | -0.03561934 | 0.0358 | 38.6701
9178 | 12.814444 | 3.5318 | 48.2719 | 2 | 5.7108 | 5.710847 | 32.61 | 0.27221 | 0.2081 | 0.1795468 | -0.03558907 | 0.0359 | 38.6696
9179 | 12.815833 | 3.5318 | 48.2768 | 1 | 5.7158 | 5.711046 | 32.67 | 0.272929 | 0.2085 | 0.1795346 | -0.0355582 | 0.036 | 38.6691
9180 | 12.817222 | 3.5326 | 48.2818 | 2 | 5.7165 | 5.711225 | 32.68 | 0.273021 | 0.2086 | 0.1795227 | -0.03552752 | 0.036 | 38.6689
9181 | 12.818611 | 3.5326 | 48.2867 | 2 | 5.7044 | 5.711451 | 32.54 | 0.271296 | 0.2073 | 0.1795108 | -0.0354995 | 0.0361 | 38.6698
9182 | 12.82 | 3.5332 | 48.2916 | 1 | 5.7146 | 5.711679 | 32.66 | 0.272748 | 0.2071 | 0.179499 | -0.03547176 | 0.0361 | 38.6688
9183 | 12.821389 | 3.5332 | 48.2965 | 2 | 5.712 | 5.711898 | 32.63 | 0.272384 | 0.2066 | 0.1794878 | -0.03539976 | 0.0361 | 38.6689
9184 | 12.822778 | 3.534 | 48.3014 | 2 | 5.7025 | 5.712093 | 32.52 | 0.271028 | 0.2056 | 0.179477 | -0.03537472 | 0.0361 | 38.6696
9185 | 12.824167 | 3.534 | 48.3063 | 2 | 5.7069 | 5.712351 | 32.57 | 0.271668 | 0.2044 | 0.179466 | -0.03535137 | 0.0362 | 38.6691
9186 | 12.825556 | 3.5344 | 48.3112 | 2 | 5.7108 | 5.712625 | 32.61 | 0.272205 | 0.2033 | 0.1794552 | -0.03532997 | 0.0362 | 38.6687
9187 | 12.826944 | 3.5344 | 48.3161 | 2 | 5.7177 | 5.712846 | 32.69 | 0.273203 | 0.2029 | 0.1794444 | -0.0353092 | 0.0362 | 38.668
9188 | 12.828333 | 3.5345 | 48.321 | 2 | 5.7082 | 5.713073 | 32.58 | 0.271844 | 0.2017 | 0.1794337 | -0.03528985 | 0.0361 | 38.6687
9189 | 12.829722 | 3.5345 | 48.3259 | 1 | 5.7063 | 5.713307 | 32.56 | 0.271567 | 0.2005 | 0.1794226 | -0.03527261 | 0.0361 | 38.6688
9190 | 12.831111 | 3.5345 | 48.3309 | 2 | 5.719 | 5.713577 | 32.71 | 0.273394 | 0.2 | 0.1794112 | -0.03525689 | 0.0361 | 38.6675
9191 | 12.8325 | 3.5345 | 48.3358 | 2 | 5.7158 | 5.71376 | 32.67 | 0.272929 | 0.199 | 0.179399 | -0.0351993 | 0.036 | 38.6677
9192 | 12.833889 | 3.5346 | 48.3407 | 2 | 5.7165 | 5.713978 | 32.68 | 0.273025 | 0.1984 | 0.1793873 | -0.03518642 | 0.036 | 38.6675
9193 | 12.835278 | 3.5346 | 48.3456 | 2 | 5.7203 | 5.714215 | 32.72 | 0.273573 | 0.1985 | 0.179376 | -0.03517293 | 0.0359 | 38.6671
9194 | 12.836667 | 3.5342 | 48.3505 | 2 | 5.7298 | 5.714432 | 32.83 | 0.274945 | 0.1996 | 0.1793651 | -0.03515785 | 0.0359 | 38.6662
9195 | 12.838056 | 3.5342 | 48.3554 | 2 | 5.7146 | 5.714667 | 32.66 | 0.272748 | 0.1991 | 0.1793534 | -0.03514304 | 0.0358 | 38.6674
9196 | 12.839444 | 3.5337 | 48.3603 | 2 | 5.7234 | 5.714864 | 32.76 | 0.274045 | 0.1995 | 0.1793422 | -0.03512727 | 0.0357 | 38.6665
9197 | 12.840833 | 3.5337 | 48.3652 | 2 | 5.7108 | 5.715096 | 32.61 | 0.272203 | 0.1984 | 0.1793314 | -0.03511317 | 0.0356 | 38.6675
9198 | 12.842222 | 3.5329 | 48.3701 | 2 | 5.7069 | 5.71532 | 32.57 | 0.271658 | 0.1968 | 0.1793209 | -0.03510163 | 0.0355 | 38.6677
9199 | 12.843611 | 3.5329 | 48.375 | 2 | 5.7222 | 5.715558 | 32.74 | 0.273839 | 0.1968 | 0.1793107 | -0.03504973 | 0.0353 | 38.6663
9200 | 12.845 | 3.5323 | 48.3799 | 1 | 5.7234 | 5.715811 | 32.76 | 0.274021 | 0.1966 | 0.1793008 | -0.03503856 | 0.0352 | 38.6661
9201 | 12.846389 | 3.5323 | 48.3848 | 2 | 5.7089 | 5.716066 | 32.59 | 0.271937 | 0.1956 | 0.1792904 | -0.03502985 | 0.0351 | 38.6672
9202 | 12.847778 | 3.5312 | 48.3897 | 2 | 5.7165 | 5.716357 | 32.68 | 0.273021 | 0.1953 | 0.1792798 | -0.03502114 | 0.0349 | 38.6665
9203 | 12.849167 | 3.5312 | 48.3946 | 2 | 5.7089 | 5.716592 | 32.59 | 0.27193 | 0.1936 | 0.1792689 | -0.03501534 | 0.0347 | 38.667
9204 | 12.850833 | 3.5298 | 48.3995 | 2 | 5.7069 | 5.716816 | 32.57 | 0.271659 | 0.1924 | 0.1792574 | -0.0350119 | 0.0346 | 38.6674
9205 | 12.852222 | 3.5298 | 48.4045 | 2 | 5.7247 | 5.717026 | 32.77 | 0.274203 | 0.1918 | 0.1792461 | -0.03500934 | 0.0344 | 38.6657
9206 | 12.853611 | 3.5282 | 48.4094 | 2 | 5.719 | 5.717326 | 32.71 | 0.273389 | 0.1916 | 0.1792343 | -0.03500669 | 0.0341 | 38.6661
9207 | 12.855 | 3.5282 | 48.4143 | 2 | 5.7209 | 5.717578 | 32.73 | 0.273659 | 0.1909 | 0.1792227 | -0.03496564 | 0.0339 | 38.6658
9208 | 12.856389 | 3.5267 | 48.4191 | 2 | 5.7266 | 5.717833 | 32.79 | 0.274486 | 0.1907 | 0.1792111 | -0.03496457 | 0.0337 | 38.6653
9209 | 12.857778 | 3.5267 | 48.424 | 2 | 5.731 | 5.718048 | 32.84 | 0.275131 | 0.191 | 0.1791993 | -0.03496287 | 0.0335 | 38.6648
9210 | 12.859167 | 3.5248 | 48.4289 | 2 | 5.7133 | 5.718308 | 32.64 | 0.272583 | 0.1896 | 0.1791881 | -0.03496372 | 0.0332 | 38.6662
9211 | 12.860556 | 3.5248 | 48.4338 | 2 | 5.7152 | 5.718518 | 32.66 | 0.272855 | 0.1884 | 0.1791765 | -0.03496666 | 0.033 | 38.6659
9212 | 12.861944 | 3.5227 | 48.4387 | 2 | 5.7095 | 5.718694 | 32.6 | 0.272031 | 0.1869 | 0.1791651 | -0.03497206 | 0.0327 | 38.6663
9213 | 12.863333 | 3.5227 | 48.4436 | 2 | 5.7196 | 5.718939 | 32.71 | 0.273478 | 0.1864 | 0.1791539 | -0.03497745 | 0.0324 | 38.6653
9214 | 12.864722 | 3.5203 | 48.4485 | 1 | 5.7342 | 5.719183 | 32.88 | 0.27557 | 0.1869 | 0.1791437 | -0.03498167 | 0.0321 | 38.664
9215 | 12.866111 | 3.5203 | 48.4534 | 2 | 5.719 | 5.719412 | 32.71 | 0.273391 | 0.1873 | 0.1791336 | -0.03494838 | 0.0318 | 38.6652
9216 | 12.8675 | 3.518 | 48.4583 | 1 | 5.7082 | 5.719664 | 32.58 | 0.271839 | 0.1857 | 0.179123 | -0.03495469 | 0.0315 | 38.6659
9217 | 12.868889 | 3.518 | 48.4632 | 1 | 5.7165 | 5.71989 | 32.68 | 0.27302 | 0.1846 | 0.1791129 | -0.03496328 | 0.0312 | 38.6652
9218 | 12.870278 | 3.5153 | 48.4681 | 2 | 5.7247 | 5.720103 | 32.77 | 0.274203 | 0.1847 | 0.1791028 | -0.03497194 | 0.0309 | 38.6644
9219 | 12.871667 | 3.5153 | 48.4729 | 2 | 5.7165 | 5.720322 | 32.68 | 0.27303 | 0.184 | 0.1790927 | -0.03498102 | 0.0305 | 38.665
9220 | 12.873056 | 3.5124 | 48.4778 | 2 | 5.7196 | 5.720535 | 32.71 | 0.273475 | 0.1843 | 0.1790823 | -0.03498999 | 0.0302 | 38.6646
9221 | 12.874444 | 3.5124 | 48.4827 | 2 | 5.7082 | 5.720812 | 32.58 | 0.271839 | 0.1832 | 0.1790717 | -0.03500009 | 0.0298 | 38.6654
9222 | 12.875833 | 3.5093 | 48.4876 | 2 | 5.7152 | 5.721047 | 32.66 | 0.272843 | 0.1828 | 0.1790612 | -0.03501132 | 0.0294 | 38.6647
9223 | 12.877222 | 3.5093 | 48.4924 | 2 | 5.7203 | 5.721317 | 32.72 | 0.273566 | 0.182 | 0.1790511 | -0.03498743 | 0.029 | 38.6643
9224 | 12.878611 | 3.5063 | 48.4973 | 1 | 5.7298 | 5.721506 | 32.83 | 0.274932 | 0.1823 | 0.1790404 | -0.0349995 | 0.0286 | 38.6633
9225 | 12.88 | 3.5063 | 48.5022 | 2 | 5.7203 | 5.721697 | 32.72 | 0.273573 | 0.1822 | 0.1790298 | -0.03501181 | 0.0283 | 38.664
9226 | 12.881389 | 3.5029 | 48.507 | 2 | 5.7203 | 5.721955 | 32.72 | 0.273571 | 0.1822 | 0.1790194 | -0.03502471 | 0.0278 | 38.664
9227 | 12.882778 | 3.5029 | 48.5119 | 2 | 5.7247 | 5.722198 | 32.77 | 0.274206 | 0.182 | 0.1790086 | -0.03503839 | 0.0274 | 38.6635
9228 | 12.884167 | 3.4994 | 48.5168 | 2 | 5.7241 | 5.722424 | 32.77 | 0.274113 | 0.1819 | 0.1789978 | -0.03505275 | 0.027 | 38.6634
9229 | 12.885556 | 3.4994 | 48.5216 | 2 | 5.7247 | 5.722666 | 32.77 | 0.27421 | 0.1819 | 0.1789873 | -0.03506727 | 0.0266 | 38.6633
9230 | 12.886944 | 3.4956 | 48.5265 | 1 | 5.7304 | 5.722913 | 32.84 | 0.275023 | 0.182 | 0.1789761 | -0.03508142 | 0.0261 | 38.6627
9231 | 12.888333 | 3.4956 | 48.5313 | 1 | 5.7209 | 5.72314 | 32.73 | 0.273657 | 0.1824 | 0.1789655 | -0.03505511 | 0.0257 | 38.6634
9232 | 12.889722 | 3.4922 | 48.5362 | 2 | 5.7234 | 5.723383 | 32.76 | 0.274023 | 0.1828 | 0.1789547 | -0.03506782 | 0.0252 | 38.6631
9233 | 12.891111 | 3.4922 | 48.541 | 2 | 5.7304 | 5.72358 | 32.84 | 0.275025 | 0.1835 | 0.1789444 | -0.03507963 | 0.0248 | 38.6625
9234 | 12.8925 | 3.4884 | 48.5459 | 1 | 5.7253 | 5.723806 | 32.78 | 0.274294 | 0.1832 | 0.1789347 | -0.03509196 | 0.0243 | 38.6628
9235 | 12.893889 | 3.4884 | 48.5507 | 2 | 5.7234 | 5.724069 | 32.76 | 0.274021 | 0.1828 | 0.1789251 | -0.03510471 | 0.0238 | 38.6629
9236 | 12.895278 | 3.4845 | 48.5556 | 2 | 5.7298 | 5.724332 | 32.83 | 0.274936 | 0.1828 | 0.178916 | -0.03511525 | 0.0234 | 38.6622
9237 | 12.896667 | 3.4845 | 48.5604 | 2 | 5.7247 | 5.724535 | 32.77 | 0.274206 | 0.1824 | 0.178907 | -0.03512682 | 0.0229 | 38.6626
9238 | 12.898056 | 3.4805 | 48.5652 | 2 | 5.7241 | 5.724835 | 32.77 | 0.274117 | 0.1824 | 0.1788982 | -0.03513898 | 0.0224 | 38.6625
9239 | 12.899444 | 3.4805 | 48.5701 | 2 | 5.7266 | 5.725134 | 32.79 | 0.274497 | 0.1825 | 0.1788895 | -0.0351136 | 0.0219 | 38.6622
9240 | 12.900833 | 3.4767 | 48.5749 | 2 | 5.7234 | 5.725354 | 32.76 | 0.274021 | 0.1827 | 0.1788808 | -0.03512521 | 0.0214 | 38.6624
9241 | 12.902222 | 3.4767 | 48.5797 | 2 | 5.7279 | 5.725598 | 32.81 | 0.274668 | 0.1821 | 0.1788723 | -0.03513785 | 0.021 | 38.662
9242 | 12.903611 | 3.4727 | 48.5846 | 2 | 5.7253 | 5.7258 | 32.78 | 0.274304 | 0.1822 | 0.178864 | -0.03515038 | 0.0205 | 38.6621
9243 | 12.905 | 3.4727 | 48.5894 | 2 | 5.7291 | 5.726044 | 32.82 | 0.274841 | 0.1824 | 0.178856 | -0.03516289 | 0.02 | 38.6617
9244 | 12.906389 | 3.4686 | 48.5942 | 2 | 5.7291 | 5.726246 | 32.82 | 0.274845 | 0.1826 | 0.1788483 | -0.03517416 | 0.0195 | 38.6616
9245 | 12.907778 | 3.4686 | 48.599 | 2 | 5.7266 | 5.726518 | 32.79 | 0.274481 | 0.183 | 0.1788407 | -0.03518392 | 0.019 | 38.6617
9246 | 12.909167 | 3.4644 | 48.6038 | 2 | 5.731 | 5.726733 | 32.84 | 0.275119 | 0.1829 | 0.1788335 | -0.0351941 | 0.0185 | 38.6613
9247 | 12.910556 | 3.4644 | 48.6086 | 2 | 5.7336 | 5.726979 | 32.87 | 0.275478 | 0.1831 | 0.1788268 | -0.0351686 | 0.018 | 38.661
9248 | 12.911944 | 3.4606 | 48.6135 | 2 | 5.7291 | 5.727245 | 32.82 | 0.27484 | 0.183 | 0.1788209 | -0.03517857 | 0.0175 | 38.6613
9249 | 12.913333 | 3.4606 | 48.6183 | 1 | 5.7304 | 5.727484 | 32.84 | 0.275023 | 0.1837 | 0.1788154 | -0.03518738 | 0.017 | 38.6611
9250 | 12.914722 | 3.4565 | 48.6231 | 2 | 5.7253 | 5.727707 | 32.78 | 0.274295 | 0.1837 | 0.17881 | -0.03519688 | 0.0165 | 38.6614
9251 | 12.916111 | 3.4565 | 48.6279 | 2 | 5.7355 | 5.727964 | 32.9 | 0.275752 | 0.1837 | 0.178805 | -0.03520653 | 0.016 | 38.6605
9252 | 12.917778 | 3.4524 | 48.6327 | 2 | 5.7228 | 5.72822 | 32.75 | 0.273935 | 0.1835 | 0.1788001 | -0.03521564 | 0.0155 | 38.6618
9253 | 12.919167 | 3.4524 | 48.6374 | 2 | 5.7177 | 5.728491 | 32.69 | 0.273202 | 0.1821 | 0.1787953 | -0.03522736 | 0.015 | 38.6622
9254 | 12.920556 | 3.4482 | 48.6422 | 2 | 5.7222 | 5.7287 | 32.74 | 0.273841 | 0.1817 | 0.1787907 | -0.03523932 | 0.0145 | 38.6618
9255 | 12.921944 | 3.4482 | 48.647 | 2 | 5.7323 | 5.728909 | 32.86 | 0.275306 | 0.182 | 0.1787861 | -0.03521591 | 0.014 | 38.6608
9256 | 12.923333 | 3.4443 | 48.6518 | 2 | 5.7285 | 5.72915 | 32.82 | 0.274752 | 0.1818 | 0.178782 | -0.03522766 | 0.0135 | 38.6611
9257 | 12.924722 | 3.4443 | 48.6566 | 2 | 5.7266 | 5.72941 | 32.79 | 0.274479 | 0.1811 | 0.1787783 | -0.03524079 | 0.013 | 38.6612
9258 | 12.926111 | 3.4403 | 48.6614 | 2 | 5.7228 | 5.729605 | 32.75 | 0.273932 | 0.1805 | 0.178775 | -0.03525451 | 0.0125 | 38.6614
9259 | 12.9275 | 3.4403 | 48.6662 | 2 | 5.7215 | 5.729846 | 32.74 | 0.273753 | 0.1797 | 0.1787713 | -0.03526926 | 0.012 | 38.6614
9260 | 12.928889 | 3.4362 | 48.6709 | 2 | 5.7228 | 5.730079 | 32.75 | 0.273935 | 0.179 | 0.1787675 | -0.03528547 | 0.0116 | 38.6613
9261 | 12.930278 | 3.4362 | 48.6757 | 2 | 5.7304 | 5.730347 | 32.84 | 0.275025 | 0.1787 | 0.1787637 | -0.03530244 | 0.0111 | 38.6606
9262 | 12.931667 | 3.4321 | 48.6805 | 2 | 5.7317 | 5.730572 | 32.85 | 0.275206 | 0.1786 | 0.1787604 | -0.03531991 | 0.0106 | 38.6604
9263 | 12.933056 | 3.4321 | 48.6852 | 1 | 5.7184 | 5.730811 | 32.7 | 0.273293 | 0.1775 | 0.1787569 | -0.03530404 | 0.0101 | 38.6615
9264 | 12.934444 | 3.4283 | 48.69 | 1 | 5.7304 | 5.731062 | 32.84 | 0.275023 | 0.1773 | 0.1787532 | -0.03532373 | 0.0096 | 38.6604
9265 | 12.935833 | 3.4283 | 48.6948 | 2 | 5.7418 | 5.731287 | 32.97 | 0.276672 | 0.1782 | 0.1787507 | -0.03534166 | 0.0092 | 38.6594
9266 | 12.937222 | 3.4244 | 48.6995 | 2 | 5.7285 | 5.731472 | 32.82 | 0.274749 | 0.1781 | 0.1787485 | -0.0353599 | 0.0087 | 38.6605
9267 | 12.938611 | 3.4244 | 48.7043 | 2 | 5.7215 | 5.731702 | 32.74 | 0.273755 | 0.1771 | 0.1787461 | -0.0353797 | 0.0083 | 38.661
9268 | 12.94 | 3.4204 | 48.709 | 2 | 5.7266 | 5.731912 | 32.79 | 0.274476 | 0.1767 | 0.1787435 | -0.03539964 | 0.0078 | 38.6605
9269 | 12.941389 | 3.4204 | 48.7138 | 2 | 5.7291 | 5.732182 | 32.82 | 0.274845 | 0.1762 | 0.1787408 | -0.03542026 | 0.0073 | 38.6602
9270 | 12.942778 | 3.4165 | 48.7185 | 2 | 5.7253 | 5.732419 | 32.78 | 0.274294 | 0.1755 | 0.1787378 | -0.03544181 | 0.0069 | 38.6605
9271 | 12.944167 | 3.4165 | 48.7233 | 2 | 5.7234 | 5.732676 | 32.76 | 0.274031 | 0.1743 | 0.1787352 | -0.03543252 | 0.0064 | 38.6606
9272 | 12.945556 | 3.4129 | 48.728 | 2 | 5.7424 | 5.732938 | 32.98 | 0.276761 | 0.175 | 0.1787333 | -0.03545489 | 0.006 | 38.6589
9273 | 12.946944 | 3.4129 | 48.7327 | 2 | 5.7317 | 5.733133 | 32.85 | 0.275208 | 0.1746 | 0.1787315 | -0.03547739 | 0.0055 | 38.6598
9274 | 12.948333 | 3.4091 | 48.7375 | 2 | 5.7348 | 5.733362 | 32.89 | 0.275661 | 0.1745 | 0.1787295 | -0.03550048 | 0.0051 | 38.6595
9275 | 12.949722 | 3.4091 | 48.7422 | 1 | 5.7342 | 5.733614 | 32.88 | 0.27557 | 0.1745 | 0.1787278 | -0.0355231 | 0.0047 | 38.6595
9276 | 12.951111 | 3.4054 | 48.7469 | 2 | 5.7355 | 5.733877 | 32.9 | 0.275762 | 0.1746 | 0.1787256 | -0.03554569 | 0.0042 | 38.6593
9277 | 12.9525 | 3.4054 | 48.7517 | 1 | 5.7342 | 5.734108 | 32.88 | 0.27557 | 0.1747 | 0.178724 | -0.03556807 | 0.0038 | 38.6594
9278 | 12.953889 | 3.4017 | 48.7564 | 2 | 5.7291 | 5.734333 | 32.82 | 0.274843 | 0.174 | 0.178723 | -0.03559148 | 0.0034 | 38.6598
9279 | 12.955278 | 3.4017 | 48.7611 | 2 | 5.7348 | 5.734576 | 32.89 | 0.275674 | 0.1736 | 0.1787216 | -0.03558376 | 0.003 | 38.6592
9280 | 12.956667 | 3.3984 | 48.7659 | 2 | 5.7418 | 5.734766 | 32.97 | 0.276672 | 0.1742 | 0.1787211 | -0.03560675 | 0.0026 | 38.6586
9281 | 12.958056 | 3.3984 | 48.7706 | 2 | 5.731 | 5.734961 | 32.84 | 0.275114 | 0.1738 | 0.1787202 | -0.03563075 | 0.0022 | 38.6594
9282 | 12.959444 | 3.395 | 48.7753 | 2 | 5.7374 | 5.735166 | 32.92 | 0.276028 | 0.1738 | 0.1787192 | -0.03565447 | 0.0018 | 38.6589
9283 | 12.960833 | 3.395 | 48.78 | 2 | 5.738 | 5.735411 | 32.92 | 0.276117 | 0.1741 | 0.1787179 | -0.03567736 | 0.0014 | 38.6588
9284 | 12.962222 | 3.3916 | 48.7847 | 2 | 5.7393 | 5.735639 | 32.94 | 0.276302 | 0.1739 | 0.1787169 | -0.03570136 | 0.001 | 38.6586
9285 | 12.963611 | 3.3916 | 48.7895 | 2 | 5.7456 | 5.735824 | 33.01 | 0.277226 | 0.1743 | 0.1787166 | -0.03572463 | 0.0006 | 38.658
9286 | 12.965 | 3.3883 | 48.7942 | 2 | 5.7323 | 5.736125 | 32.86 | 0.275299 | 0.1735 | 0.1787166 | -0.03574952 | 0.0003 | 38.6591
9287 | 12.966389 | 3.3883 | 48.7989 | 2 | 5.7361 | 5.736404 | 32.9 | 0.275843 | 0.1738 | 0.178717 | -0.03574039 | -0.0001 | 38.6587
9288 | 12.967778 | 3.3853 | 48.8036 | 2 | 5.7348 | 5.736638 | 32.89 | 0.275666 | 0.1732 | 0.1787176 | -0.03576575 | -0.0005 | 38.6588
9289 | 12.969167 | 3.3853 | 48.8083 | 2 | 5.7494 | 5.736824 | 33.06 | 0.277761 | 0.1743 | 0.1787186 | -0.03578933 | -0.0008 | 38.6575
9290 | 12.970556 | 3.3822 | 48.813 | 2 | 5.7424 | 5.737104 | 32.98 | 0.276756 | 0.1745 | 0.17872 | -0.03581201 | -0.0011 | 38.6581
9291 | 12.971944 | 3.3822 | 48.8177 | 2 | 5.7399 | 5.737305 | 32.95 | 0.276404 | 0.1745 | 0.1787217 | -0.03583405 | -0.0015 | 38.6583
9292 | 12.973333 | 3.3792 | 48.8224 | 2 | 5.7412 | 5.737598 | 32.96 | 0.276576 | 0.1743 | 0.178724 | -0.03585553 | -0.0018 | 38.6581
9293 | 12.974722 | 3.3792 | 48.827 | 2 | 5.7412 | 5.737824 | 32.96 | 0.276573 | 0.1744 | 0.1787263 | -0.03587646 | -0.0022 | 38.6581
9294 | 12.976111 | 3.3763 | 48.8317 | 1 | 5.7342 | 5.738014 | 32.88 | 0.27557 | 0.1744 | 0.1787286 | -0.03589735 | -0.0025 | 38.6587
9295 | 12.9775 | 3.3763 | 48.8364 | 2 | 5.7437 | 5.738237 | 32.99 | 0.276941 | 0.1738 | 0.1787311 | -0.03589023 | -0.0028 | 38.6578
9296 | 12.978889 | 3.3737 | 48.8411 | 2 | 5.7424 | 5.738503 | 32.98 | 0.276761 | 0.1742 | 0.1787338 | -0.03591141 | -0.0031 | 38.6579
9297 | 12.980556 | 3.3737 | 48.8458 | 2 | 5.7437 | 5.738792 | 32.99 | 0.276939 | 0.1744 | 0.1787362 | -0.03593117 | -0.0034 | 38.6581
9298 | 12.981944 | 3.3711 | 48.8505 | 2 | 5.7393 | 5.73903 | 32.94 | 0.276302 | 0.1745 | 0.1787389 | -0.03595028 | -0.0037 | 38.6584
9299 | 12.983333 | 3.3711 | 48.8552 | 2 | 5.7355 | 5.73928 | 32.9 | 0.275752 | 0.1743 | 0.1787415 | -0.03596901 | -0.004 | 38.6587
9300 | 12.984722 | 3.3686 | 48.8599 | 2 | 5.7367 | 5.739507 | 32.91 | 0.275935 | 0.1733 | 0.1787439 | -0.03598901 | -0.0043 | 38.6585
9301 | 12.986111 | 3.3686 | 48.8645 | 2 | 5.7412 | 5.739754 | 32.96 | 0.276573 | 0.1733 | 0.1787457 | -0.03600923 | -0.0046 | 38.6582
9302 | 12.9875 | 3.3662 | 48.8692 | 2 | 5.7361 | 5.740003 | 32.9 | 0.275857 | 0.1728 | 0.1787474 | -0.03602916 | -0.0048 | 38.6585
9303 | 12.988889 | 3.3662 | 48.8739 | 2 | 5.7323 | 5.740227 | 32.86 | 0.275296 | 0.1721 | 0.1787492 | -0.03602833 | -0.0051 | 38.6588
9304 | 12.990278 | 3.364 | 48.8786 | 2 | 5.7342 | 5.74045 | 32.88 | 0.275577 | 0.1716 | 0.1787512 | -0.03605028 | -0.0053 | 38.6586
9305 | 12.991667 | 3.364 | 48.8832 | 2 | 5.7405 | 5.740669 | 32.95 | 0.276485 | 0.1714 | 0.178753 | -0.03607263 | -0.0056 | 38.6581
9306 | 12.993056 | 3.3619 | 48.8879 | 1 | 5.7462 | 5.740915 | 33.02 | 0.277304 | 0.1716 | 0.1787547 | -0.03609441 | -0.0058 | 38.6576
9307 | 12.994444 | 3.3619 | 48.8926 | 1 | 5.75 | 5.741144 | 33.06 | 0.277853 | 0.1719 | 0.1787565 | -0.03611529 | -0.006 | 38.6572
9308 | 12.995833 | 3.3598 | 48.8972 | 1 | 5.7456 | 5.741362 | 33.01 | 0.277213 | 0.1724 | 0.178758 | -0.03613568 | -0.0063 | 38.6576
9309 | 12.997222 | 3.3598 | 48.9019 | 2 | 5.7393 | 5.741623 | 32.94 | 0.276313 | 0.1724 | 0.1787597 | -0.03615604 | -0.0065 | 38.6581
9310 | 12.998611 | 3.3578 | 48.9066 | 2 | 5.7475 | 5.741835 | 33.03 | 0.277504 | 0.1725 | 0.1787616 | -0.03617557 | -0.0067 | 38.6573
9311 | 13 | 3.3578 | 48.9112 | 2 | 5.7386 | 5.742065 | 32.93 | 0.276215 | 0.172 | 0.1787636 | -0.03617537 | -0.0069 | 38.6581
9312 | 13.001389 | 3.356 | 48.9159 | 2 | 5.738 | 5.742331 | 32.92 | 0.276118 | 0.1712 | 0.1787656 | -0.0361971 | -0.0071 | 38.6581
9313 | 13.002778 | 3.356 | 48.9205 | 2 | 5.7348 | 5.742599 | 32.89 | 0.275662 | 0.1708 | 0.1787678 | -0.03621888 | -0.0073 | 38.6583
9314 | 13.004167 | 3.3542 | 48.9252 | 2 | 5.7393 | 5.742879 | 32.94 | 0.276299 | 0.17 | 0.1787701 | -0.0362421 | -0.0075 | 38.6579
9315 | 13.005556 | 3.3542 | 48.9299 | 2 | 5.7468 | 5.743143 | 33.03 | 0.277398 | 0.1704 | 0.1787723 | -0.03626474 | -0.0077 | 38.6573
9316 | 13.006944 | 3.3524 | 48.9345 | 1 | 5.7424 | 5.743353 | 32.98 | 0.276756 | 0.1706 | 0.1787747 | -0.03628648 | -0.0079 | 38.6576
9317 | 13.008333 | 3.3524 | 48.9392 | 2 | 5.7481 | 5.743585 | 33.04 | 0.277583 | 0.1705 | 0.1787772 | -0.03630843 | -0.0081 | 38.6571
9318 | 13.009722 | 3.3507 | 48.9438 | 2 | 5.755 | 5.743837 | 33.12 | 0.278585 | 0.1707 | 0.1787799 | -0.03633025 | -0.0082 | 38.6565
9319 | 13.011111 | 3.3507 | 48.9485 | 2 | 5.7481 | 5.744134 | 33.04 | 0.277583 | 0.1712 | 0.1787821 | -0.0363318 | -0.0084 | 38.6571
9320 | 13.0125 | 3.3493 | 48.9531 | 2 | 5.7374 | 5.744339 | 32.92 | 0.276026 | 0.1705 | 0.1787844 | -0.0363539 | -0.0086 | 38.658
9321 | 13.013889 | 3.3493 | 48.9578 | 2 | 5.7361 | 5.744565 | 32.9 | 0.275846 | 0.1698 | 0.1787864 | -0.03637744 | -0.0087 | 38.658
9322 | 13.015278 | 3.3478 | 48.9624 | 2 | 5.7431 | 5.744807 | 32.98 | 0.276852 | 0.1696 | 0.1787883 | -0.03640085 | -0.0089 | 38.6574
9323 | 13.016667 | 3.3478 | 48.9671 | 2 | 5.7443 | 5.745029 | 33 | 0.277031 | 0.1694 | 0.1787905 | -0.0364243 | -0.009 | 38.6573
9324 | 13.018056 | 3.3464 | 48.9717 | 2 | 5.7405 | 5.745266 | 32.95 | 0.276511 | 0.1691 | 0.1787931 | -0.03644779 | -0.0092 | 38.6576
9325 | 13.019444 | 3.3464 | 48.9764 | 2 | 5.7576 | 5.745516 | 33.15 | 0.27895 | 0.1699 | 0.1787962 | -0.03647028 | -0.0093 | 38.6561
9326 | 13.020833 | 3.345 | 48.981 | 2 | 5.7412 | 5.745738 | 32.96 | 0.276574 | 0.1693 | 0.1787985 | -0.0364942 | -0.0094 | 38.6575
9327 | 13.022222 | 3.345 | 48.9857 | 2 | 5.7456 | 5.745962 | 33.01 | 0.277215 | 0.1687 | 0.1788003 | -0.0364999 | -0.0096 | 38.6571
9328 | 13.023611 | 3.3437 | 48.9903 | 2 | 5.7342 | 5.746205 | 32.88 | 0.275571 | 0.1675 | 0.1788023 | -0.03652687 | -0.0097 | 38.658
9329 | 13.025 | 3.3437 | 48.995 | 2 | 5.7443 | 5.746465 | 33 | 0.27703 | 0.1672 | 0.1788042 | -0.03655398 | -0.0098 | 38.6572
9330 | 13.026389 | 3.3424 | 48.9996 | 2 | 5.75 | 5.746693 | 33.06 | 0.277869 | 0.1668 | 0.1788061 | -0.03658173 | -0.01 | 38.6567
9331 | 13.027778 | 3.3424 | 49.0043 | 2 | 5.745 | 5.746939 | 33 | 0.277124 | 0.1667 | 0.1788075 | -0.0366083 | -0.0101 | 38.6571
9332 | 13.029167 | 3.3411 | 49.0089 | 2 | 5.7437 | 5.747209 | 32.99 | 0.276939 | 0.1662 | 0.178809 | -0.03663508 | -0.0102 | 38.6572
9333 | 13.030556 | 3.3411 | 49.0135 | 2 | 5.7462 | 5.747488 | 33.02 | 0.277304 | 0.166 | 0.1788103 | -0.03666208 | -0.0103 | 38.6569
9334 | 13.031944 | 3.3398 | 49.0182 | 2 | 5.7519 | 5.747734 | 33.08 | 0.278127 | 0.1663 | 0.178811 | -0.03668728 | -0.0105 | 38.6564
9335 | 13.033333 | 3.3398 | 49.0228 | 2 | 5.7538 | 5.748025 | 33.11 | 0.278415 | 0.1664 | 0.1788114 | -0.0367003 | -0.0106 | 38.6562
9336 | 13.034722 | 3.3386 | 49.0275 | 2 | 5.7456 | 5.748288 | 33.01 | 0.277223 | 0.1661 | 0.1788111 | -0.03672577 | -0.0107 | 38.6569
9337 | 13.036111 | 3.3386 | 49.0321 | 2 | 5.7456 | 5.748531 | 33.01 | 0.277214 | 0.1658 | 0.1788111 | -0.03675094 | -0.0108 | 38.6569
9338 | 13.0375 | 3.3374 | 49.0367 | 2 | 5.7374 | 5.748788 | 32.92 | 0.276026 | 0.1647 | 0.1788108 | -0.03677726 | -0.0109 | 38.6576
9339 | 13.038889 | 3.3374 | 49.0414 | 2 | 5.7532 | 5.749036 | 33.1 | 0.27831 | 0.1648 | 0.17881 | -0.03680343 | -0.011 | 38.6562
9340 | 13.040278 | 3.3361 | 49.046 | 2 | 5.7418 | 5.749241 | 32.97 | 0.276707 | 0.1634 | 0.1788092 | -0.03683198 | -0.0112 | 38.6571
9341 | 13.041667 | 3.3361 | 49.0506 | 2 | 5.7475 | 5.749475 | 33.03 | 0.277494 | 0.1632 | 0.1788082 | -0.03686152 | -0.0113 | 38.6567
9342 | 13.043056 | 3.3347 | 49.0553 | 2 | 5.7538 | 5.749771 | 33.11 | 0.278402 | 0.1634 | 0.1788072 | -0.0368916 | -0.0114 | 38.6561
9343 | 13.044722 | 3.3347 | 49.0599 | 2 | 5.7494 | 5.74998 | 33.06 | 0.277761 | 0.1637 | 0.178806 | -0.0369088 | -0.0115 | 38.6568
9344 | 13.046111 | 3.3335 | 49.0645 | 1 | 5.7481 | 5.750194 | 33.04 | 0.277578 | 0.1636 | 0.1788048 | -0.03693845 | -0.0116 | 38.6569
9345 | 13.0475 | 3.3335 | 49.0692 | 2 | 5.7487 | 5.750435 | 33.05 | 0.27767 | 0.1639 | 0.1788041 | -0.03696753 | -0.0118 | 38.6568
9346 | 13.048889 | 3.3322 | 49.0738 | 1 | 5.75 | 5.750689 | 33.06 | 0.277853 | 0.1637 | 0.1788032 | -0.03699637 | -0.0119 | 38.6567
9347 | 13.050278 | 3.3322 | 49.0784 | 2 | 5.7462 | 5.750891 | 33.02 | 0.277314 | 0.1633 | 0.1788021 | -0.03702586 | -0.012 | 38.657
9348 | 13.051667 | 3.3309 | 49.0831 | 2 | 5.7563 | 5.751146 | 33.14 | 0.278767 | 0.1632 | 0.1788009 | -0.03705598 | -0.0121 | 38.6561
9349 | 13.053056 | 3.3309 | 49.0877 | 2 | 5.7431 | 5.751371 | 32.98 | 0.27685 | 0.1621 | 0.178799 | -0.03708804 | -0.0123 | 38.6572
9350 | 13.054444 | 3.3294 | 49.0923 | 2 | 5.7468 | 5.751634 | 33.03 | 0.277395 | 0.1614 | 0.1787972 | -0.03712256 | -0.0124 | 38.6569
9351 | 13.055833 | 3.3294 | 49.0969 | 2 | 5.7532 | 5.751893 | 33.1 | 0.27831 | 0.1613 | 0.1787951 | -0.03714225 | -0.0125 | 38.6564
9352 | 13.057222 | 3.328 | 49.1016 | 2 | 5.7538 | 5.752142 | 33.11 | 0.278409 | 0.1611 | 0.1787926 | -0.03717718 | -0.0126 | 38.6563
9353 | 13.058611 | 3.328 | 49.1062 | 2 | 5.7481 | 5.752398 | 33.04 | 0.277583 | 0.1605 | 0.1787896 | -0.03721302 | -0.0128 | 38.6567
9354 | 13.06 | 3.3266 | 49.1108 | 2 | 5.7582 | 5.752641 | 33.16 | 0.279042 | 0.1612 | 0.1787865 | -0.0372475 | -0.0129 | 38.6559
9355 | 13.061389 | 3.3266 | 49.1154 | 2 | 5.7506 | 5.752921 | 33.07 | 0.277951 | 0.1608 | 0.1787831 | -0.03728236 | -0.013 | 38.6565
9356 | 13.062778 | 3.325 | 49.12 | 2 | 5.7418 | 5.753149 | 32.97 | 0.276681 | 0.16 | 0.1787796 | -0.03731845 | -0.0132 | 38.6573
9357 | 13.064167 | 3.325 | 49.1247 | 2 | 5.7481 | 5.753407 | 33.04 | 0.277578 | 0.1597 | 0.1787752 | -0.03735458 | -0.0133 | 38.6567
9358 | 13.065556 | 3.3234 | 49.1293 | 2 | 5.7462 | 5.753694 | 33.02 | 0.277305 | 0.1591 | 0.1787704 | -0.03739125 | -0.0135 | 38.6569
9359 | 13.066944 | 3.3234 | 49.1339 | 2 | 5.7481 | 5.75394 | 33.04 | 0.277578 | 0.1588 | 0.178765 | -0.03741631 | -0.0136 | 38.6567
9360 | 13.068333 | 3.3219 | 49.1385 | 2 | 5.7607 | 5.75421 | 33.19 | 0.279408 | 0.1592 | 0.1787601 | -0.0374527 | -0.0138 | 38.6556
9361 | 13.069722 | 3.3219 | 49.1431 | 2 | 5.7595 | 5.754464 | 33.17 | 0.279238 | 0.1592 | 0.1787557 | -0.0374893 | -0.0139 | 38.6557
9362 | 13.071111 | 3.3203 | 49.1477 | 1 | 5.7582 | 5.754669 | 33.16 | 0.279042 | 0.1589 | 0.1787508 | -0.03752653 | -0.0141 | 38.6558
9363 | 13.0725 | 3.3203 | 49.1523 | 1 | 5.755 | 5.755001 | 33.12 | 0.278584 | 0.1584 | 0.1787456 | -0.03756509 | -0.0142 | 38.6561
9364 | 13.073889 | 3.3187 | 49.157 | 2 | 5.7494 | 5.755287 | 33.06 | 0.277764 | 0.1583 | 0.1787401 | -0.03760479 | -0.0144 | 38.6565
9365 | 13.075278 | 3.3187 | 49.1616 | 2 | 5.7532 | 5.755534 | 33.1 | 0.278315 | 0.1582 | 0.1787346 | -0.03764496 | -0.0145 | 38.6562
9366 | 13.076667 | 3.3169 | 49.1662 | 2 | 5.7487 | 5.755808 | 33.05 | 0.277683 | 0.1575 | 0.1787295 | -0.0376862 | -0.0147 | 38.6566
9367 | 13.078056 | 3.3169 | 49.1708 | 2 | 5.7437 | 5.756052 | 32.99 | 0.276943 | 0.1567 | 0.1787244 | -0.03771224 | -0.0148 | 38.657
9368 | 13.079444 | 3.3153 | 49.1754 | 2 | 5.7727 | 5.756337 | 33.32 | 0.281153 | 0.158 | 0.1787199 | -0.0377525 | -0.015 | 38.6545
9369 | 13.080833 | 3.3153 | 49.18 | 2 | 5.7569 | 5.756581 | 33.14 | 0.278872 | 0.158 | 0.1787152 | -0.03779236 | -0.0151 | 38.6558
9370 | 13.082222 | 3.3136 | 49.1846 | 1 | 5.7525 | 5.756823 | 33.09 | 0.278218 | 0.1576 | 0.1787101 | -0.03783276 | -0.0153 | 38.6562
9371 | 13.083611 | 3.3136 | 49.1892 | 2 | 5.7582 | 5.757086 | 33.16 | 0.279042 | 0.1578 | 0.1787052 | -0.0378725 | -0.0154 | 38.6557
9372 | 13.085 | 3.3119 | 49.1938 | 2 | 5.7519 | 5.757335 | 33.08 | 0.278134 | 0.1574 | 0.1786998 | -0.03791287 | -0.0156 | 38.6563
9373 | 13.086389 | 3.3119 | 49.1984 | 2 | 5.7513 | 5.757582 | 33.08 | 0.278043 | 0.1563 | 0.1786942 | -0.03795594 | -0.0157 | 38.6563
9374 | 13.087778 | 3.3101 | 49.203 | 1 | 5.7651 | 5.757836 | 33.24 | 0.28005 | 0.1573 | 0.178689 | -0.03799524 | -0.0159 | 38.6551
9375 | 13.089167 | 3.3101 | 49.2076 | 2 | 5.7557 | 5.758134 | 33.13 | 0.278689 | 0.157 | 0.1786841 | -0.03802217 | -0.0161 | 38.6559
9376 | 13.090556 | 3.3085 | 49.2122 | 2 | 5.7632 | 5.758408 | 33.21 | 0.279777 | 0.1579 | 0.1786795 | -0.03806032 | -0.0162 | 38.6553
9377 | 13.091944 | 3.3085 | 49.2168 | 2 | 5.7569 | 5.758675 | 33.14 | 0.278859 | 0.1577 | 0.1786743 | -0.03809868 | -0.0163 | 38.6558
9378 | 13.093333 | 3.3069 | 49.2214 | 2 | 5.7563 | 5.75886 | 33.14 | 0.27877 | 0.1577 | 0.1786696 | -0.03813636 | -0.0165 | 38.6559
9379 | 13.094722 | 3.3069 | 49.226 | 2 | 5.7626 | 5.759129 | 33.21 | 0.279688 | 0.1577 | 0.1786646 | -0.03817365 | -0.0166 | 38.6553
9380 | 13.096111 | 3.3052 | 49.2306 | 2 | 5.7613 | 5.759381 | 33.19 | 0.2795 | 0.1575 | 0.1786594 | -0.03821104 | -0.0168 | 38.6554
9381 | 13.0975 | 3.3052 | 49.2352 | 2 | 5.7657 | 5.759624 | 33.24 | 0.280144 | 0.1582 | 0.1786551 | -0.03824647 | -0.0169 | 38.655
9382 | 13.098889 | 3.3036 | 49.2398 | 2 | 5.7563 | 5.759913 | 33.14 | 0.27877 | 0.1581 | 0.178651 | -0.0382814 | -0.0171 | 38.6558
9383 | 13.100278 | 3.3036 | 49.2443 | 1 | 5.7557 | 5.760226 | 33.13 | 0.278676 | 0.1574 | 0.1786468 | -0.03830977 | -0.0173 | 38.6559
9384 | 13.101667 | 3.302 | 49.2489 | 2 | 5.7607 | 5.760527 | 33.19 | 0.279408 | 0.1575 | 0.1786427 | -0.03834564 | -0.0174 | 38.6555
9385 | 13.103056 | 3.302 | 49.2535 | 2 | 5.755 | 5.760776 | 33.12 | 0.278584 | 0.1572 | 0.1786381 | -0.03838178 | -0.0175 | 38.656
9386 | 13.104444 | 3.3004 | 49.2581 | 2 | 5.7576 | 5.761 | 33.15 | 0.27895 | 0.1575 | 0.178633 | -0.03841709 | -0.0177 | 38.6557
9387 | 13.105833 | 3.3004 | 49.2627 | 2 | 5.7569 | 5.761295 | 33.14 | 0.278859 | 0.1577 | 0.1786276 | -0.03845147 | -0.0178 | 38.6558
9388 | 13.1075 | 3.2989 | 49.2673 | 2 | 5.7664 | 5.761594 | 33.25 | 0.280238 | 0.158 | 0.178622 | -0.03848587 | -0.018 | 38.6553
9389 | 13.108889 | 3.2989 | 49.2719 | 2 | 5.7563 | 5.761811 | 33.14 | 0.278781 | 0.1574 | 0.1786163 | -0.03852142 | -0.0181 | 38.6561
9390 | 13.110278 | 3.2973 | 49.2764 | 2 | 5.7645 | 5.762118 | 33.23 | 0.279963 | 0.1581 | 0.1786105 | -0.0385563 | -0.0183 | 38.6555
9391 | 13.111667 | 3.2973 | 49.281 | 2 | 5.7613 | 5.762343 | 33.19 | 0.2795 | 0.1579 | 0.1786046 | -0.03858303 | -0.0184 | 38.6558
9392 | 13.113056 | 3.2957 | 49.2856 | 2 | 5.7557 | 5.762613 | 33.13 | 0.278686 | 0.1575 | 0.1785988 | -0.03861884 | -0.0186 | 38.6562
9393 | 13.114444 | 3.2957 | 49.2902 | 2 | 5.7443 | 5.762874 | 33 | 0.277033 | 0.1564 | 0.178593 | -0.03865622 | -0.0187 | 38.6572
9394 | 13.115833 | 3.2942 | 49.2947 | 2 | 5.7657 | 5.763125 | 33.24 | 0.280142 | 0.1571 | 0.1785868 | -0.03869225 | -0.0188 | 38.6554
9395 | 13.117222 | 3.2942 | 49.2993 | 2 | 5.772 | 5.76338 | 33.32 | 0.28106 | 0.1575 | 0.1785805 | -0.03872726 | -0.019 | 38.6549
9396 | 13.118611 | 3.2926 | 49.3039 | 1 | 5.7639 | 5.763664 | 33.22 | 0.279867 | 0.1581 | 0.1785741 | -0.038761 | -0.0191 | 38.6555
9397 | 13.12 | 3.2926 | 49.3085 | 2 | 5.7487 | 5.763954 | 33.05 | 0.277686 | 0.1572 | 0.1785675 | -0.03879666 | -0.0193 | 38.6568
9398 | 13.121389 | 3.291 | 49.313 | 2 | 5.7651 | 5.76421 | 33.24 | 0.280051 | 0.1574 | 0.1785612 | -0.03883123 | -0.0194 | 38.6555
9399 | 13.122778 | 3.291 | 49.3176 | 2 | 5.7588 | 5.76446 | 33.16 | 0.279135 | 0.157 | 0.1785554 | -0.0388602 | -0.0196 | 38.656
9400 | 13.124167 | 3.2895 | 49.3222 | 2 | 5.7777 | 5.764778 | 33.38 | 0.281888 | 0.1583 | 0.1785502 | -0.03889311 | -0.0197 | 38.6544
9401 | 13.125556 | 3.2895 | 49.3268 | 2 | 5.7513 | 5.765029 | 33.08 | 0.27804 | 0.1573 | 0.1785444 | -0.03892768 | -0.0199 | 38.6566
9402 | 13.126944 | 3.2879 | 49.3313 | 2 | 5.7595 | 5.765301 | 33.17 | 0.279228 | 0.1569 | 0.1785388 | -0.03896339 | -0.02 | 38.656
9403 | 13.128333 | 3.2879 | 49.3359 | 1 | 5.7758 | 5.765553 | 33.36 | 0.28161 | 0.1576 | 0.178533 | -0.03899714 | -0.0201 | 38.6546
9404 | 13.129722 | 3.2864 | 49.3405 | 2 | 5.772 | 5.765791 | 33.32 | 0.281069 | 0.1586 | 0.1785267 | -0.03902884 | -0.0203 | 38.6549
9405 | 13.131111 | 3.2864 | 49.345 | 2 | 5.7595 | 5.765998 | 33.17 | 0.279232 | 0.1579 | 0.1785197 | -0.03906135 | -0.0204 | 38.656
9406 | 13.1325 | 3.2849 | 49.3496 | 2 | 5.7563 | 5.766278 | 33.14 | 0.278784 | 0.1574 | 0.1785121 | -0.0390949 | -0.0206 | 38.6562
9407 | 13.133889 | 3.2849 | 49.3541 | 1 | 5.7752 | 5.766544 | 33.35 | 0.281518 | 0.1577 | 0.1785048 | -0.03912286 | -0.0207 | 38.6547
9408 | 13.135278 | 3.2834 | 49.3587 | 2 | 5.7733 | 5.766849 | 33.33 | 0.281243 | 0.1587 | 0.1784966 | -0.03915408 | -0.0208 | 38.6548
9409 | 13.136667 | 3.2834 | 49.3633 | 2 | 5.7676 | 5.767085 | 33.27 | 0.280419 | 0.159 | 0.1784888 | -0.03918523 | -0.021 | 38.6553
9410 | 13.138056 | 3.282 | 49.3678 | 2 | 5.7752 | 5.767331 | 33.35 | 0.281525 | 0.1596 | 0.1784809 | -0.03921581 | -0.0211 | 38.6547
9411 | 13.139444 | 3.282 | 49.3724 | 2 | 5.7689 | 5.767557 | 33.28 | 0.280601 | 0.1596 | 0.1784721 | -0.03924607 | -0.0212 | 38.6552
9412 | 13.140833 | 3.2806 | 49.3769 | 1 | 5.7752 | 5.767814 | 33.35 | 0.281518 | 0.1601 | 0.1784631 | -0.03927515 | -0.0214 | 38.6547
9413 | 13.142222 | 3.2806 | 49.3815 | 2 | 5.7651 | 5.76806 | 33.24 | 0.280055 | 0.1597 | 0.1784542 | -0.03930451 | -0.0215 | 38.6556
9414 | 13.143611 | 3.2792 | 49.3861 | 2 | 5.7764 | 5.768357 | 33.37 | 0.281703 | 0.1606 | 0.1784451 | -0.03933088 | -0.0216 | 38.6546
9415 | 13.145 | 3.2792 | 49.3906 | 2 | 5.7745 | 5.768606 | 33.35 | 0.281429 | 0.161 | 0.1784356 | -0.03935408 | -0.0217 | 38.6548
9416 | 13.146389 | 3.278 | 49.3952 | 2 | 5.767 | 5.768878 | 33.26 | 0.280338 | 0.1608 | 0.1784266 | -0.03938002 | -0.0219 | 38.6554
9417 | 13.147778 | 3.278 | 49.3997 | 2 | 5.7676 | 5.76912 | 33.27 | 0.280417 | 0.1606 | 0.1784173 | -0.03940676 | -0.022 | 38.6554
9418 | 13.149167 | 3.2769 | 49.4043 | 2 | 5.7783 | 5.769405 | 33.39 | 0.28198 | 0.1616 | 0.1784083 | -0.03943154 | -0.0221 | 38.6545
9419 | 13.150556 | 3.2769 | 49.4088 | 1 | 5.7714 | 5.769696 | 33.31 | 0.280967 | 0.1618 | 0.1783984 | -0.03945592 | -0.0222 | 38.6551
9420 | 13.151944 | 3.2758 | 49.4134 | 2 | 5.7676 | 5.769942 | 33.27 | 0.280418 | 0.1624 | 0.1783876 | -0.03947998 | -0.0222 | 38.6554
9421 | 13.153333 | 3.2758 | 49.4179 | 2 | 5.7601 | 5.770227 | 33.18 | 0.279322 | 0.1618 | 0.1783776 | -0.03950536 | -0.0223 | 38.6561
9422 | 13.154722 | 3.2748 | 49.4225 | 2 | 5.7727 | 5.770491 | 33.32 | 0.281151 | 0.1623 | 0.1783673 | -0.03952947 | -0.0224 | 38.655
9423 | 13.156111 | 3.2748 | 49.427 | 2 | 5.7695 | 5.770773 | 33.29 | 0.280694 | 0.1624 | 0.1783566 | -0.03954893 | -0.0225 | 38.6553
9424 | 13.1575 | 3.274 | 49.4316 | 2 | 5.7695 | 5.771039 | 33.29 | 0.280699 | 0.1632 | 0.1783458 | -0.03957142 | -0.0226 | 38.6553
9425 | 13.158889 | 3.274 | 49.4361 | 2 | 5.7739 | 5.771339 | 33.34 | 0.281337 | 0.1633 | 0.178335 | -0.03959212 | -0.0226 | 38.655
9426 | 13.160278 | 3.2733 | 49.4407 | 2 | 5.7789 | 5.771607 | 33.4 | 0.282069 | 0.1643 | 0.1783245 | -0.03961097 | -0.0227 | 38.6545
9427 | 13.161667 | 3.2733 | 49.4452 | 2 | 5.772 | 5.771903 | 33.32 | 0.281064 | 0.1646 | 0.1783137 | -0.0396295 | -0.0227 | 38.6551
9428 | 13.163056 | 3.2726 | 49.4498 | 1 | 5.7695 | 5.772192 | 33.29 | 0.280692 | 0.1644 | 0.178303 | -0.03964805 | -0.0228 | 38.6554
9429 | 13.164444 | 3.2726 | 49.4543 | 2 | 5.7739 | 5.772477 | 33.34 | 0.281335 | 0.1646 | 0.1782922 | -0.0396668 | -0.0228 | 38.655
9430 | 13.165833 | 3.2721 | 49.4589 | 2 | 5.7576 | 5.772738 | 33.15 | 0.278955 | 0.1634 | 0.1782807 | -0.03968799 | -0.0229 | 38.6564
9431 | 13.167222 | 3.2721 | 49.4634 | 2 | 5.7815 | 5.773006 | 33.43 | 0.282437 | 0.1644 | 0.178269 | -0.03970447 | -0.0229 | 38.6544
9432 | 13.168889 | 3.2717 | 49.4679 | 2 | 5.7827 | 5.773295 | 33.44 | 0.282626 | 0.1651 | 0.1782572 | -0.03972266 | -0.0229 | 38.6546
9433 | 13.170278 | 3.2717 | 49.4725 | 2 | 5.7796 | 5.773584 | 33.4 | 0.28219 | 0.1659 | 0.1782447 | -0.03973951 | -0.0229 | 38.6549
9434 | 13.171667 | 3.2714 | 49.477 | 2 | 5.7752 | 5.773812 | 33.35 | 0.281521 | 0.1662 | 0.178232 | -0.0397557 | -0.0229 | 38.6553
9435 | 13.173056 | 3.2714 | 49.4816 | 2 | 5.7758 | 5.774106 | 33.36 | 0.281617 | 0.1667 | 0.1782193 | -0.03977089 | -0.0229 | 38.6552
9436 | 13.174444 | 3.2712 | 49.4861 | 2 | 5.7752 | 5.774386 | 33.35 | 0.281521 | 0.1669 | 0.178206 | -0.03978611 | -0.0229 | 38.6553
9437 | 13.175833 | 3.2712 | 49.4907 | 2 | 5.7695 | 5.774635 | 33.29 | 0.280692 | 0.167 | 0.1781925 | -0.03980085 | -0.0229 | 38.6558
9438 | 13.177222 | 3.2712 | 49.4952 | 2 | 5.7702 | 5.774862 | 33.29 | 0.280785 | 0.1668 | 0.1781783 | -0.03981553 | -0.0229 | 38.6558
9439 | 13.178611 | 3.2712 | 49.4997 | 2 | 5.7865 | 5.775109 | 33.48 | 0.28318 | 0.1681 | 0.1781643 | -0.03982582 | -0.0229 | 38.6544
9440 | 13.18 | 3.2713 | 49.5043 | 2 | 5.7777 | 5.775377 | 33.38 | 0.281886 | 0.1684 | 0.1781504 | -0.0398377 | -0.0228 | 38.6552
9441 | 13.181389 | 3.2713 | 49.5088 | 2 | 5.7796 | 5.775649 | 33.4 | 0.282171 | 0.1691 | 0.1781358 | -0.03984841 | -0.0228 | 38.655
9442 | 13.182778 | 3.2716 | 49.5134 | 1 | 5.7758 | 5.775902 | 33.36 | 0.28161 | 0.1695 | 0.178121 | -0.03985821 | -0.0227 | 38.6553
9443 | 13.184167 | 3.2716 | 49.5179 | 2 | 5.7802 | 5.776119 | 33.41 | 0.28226 | 0.1702 | 0.1781067 | -0.03986753 | -0.0227 | 38.655
9444 | 13.185556 | 3.272 | 49.5225 | 2 | 5.7789 | 5.776383 | 33.4 | 0.282069 | 0.1706 | 0.1780921 | -0.03987585 | -0.0226 | 38.6551
9445 | 13.186944 | 3.272 | 49.527 | 2 | 5.7752 | 5.776659 | 33.35 | 0.281539 | 0.1703 | 0.1780773 | -0.03988421 | -0.0225 | 38.6554
9446 | 13.188333 | 3.2725 | 49.5316 | 2 | 5.7783 | 5.77695 | 33.39 | 0.281991 | 0.1702 | 0.1780628 | -0.03989277 | -0.0225 | 38.6552
9447 | 13.189722 | 3.2725 | 49.5361 | 2 | 5.7702 | 5.777268 | 33.29 | 0.280794 | 0.1704 | 0.1780474 | -0.03989901 | -0.0224 | 38.6559
9448 | 13.191111 | 3.2732 | 49.5406 | 2 | 5.7877 | 5.777553 | 33.5 | 0.283362 | 0.1713 | 0.1780318 | -0.03990564 | -0.0223 | 38.6544
9449 | 13.1925 | 3.2732 | 49.5452 | 1 | 5.7764 | 5.777864 | 33.37 | 0.281702 | 0.1715 | 0.1780162 | -0.0399112 | -0.0222 | 38.6554
9450 | 13.193889 | 3.274 | 49.5498 | 2 | 5.7777 | 5.778174 | 33.38 | 0.281886 | 0.1714 | 0.1780007 | -0.03991618 | -0.022 | 38.6553
9451 | 13.195278 | 3.274 | 49.5543 | 2 | 5.7789 | 5.778417 | 33.4 | 0.282069 | 0.1718 | 0.1779852 | -0.03992 | -0.0219 | 38.6552
9452 | 13.196667 | 3.275 | 49.5589 | 2 | 5.7695 | 5.778713 | 33.29 | 0.280712 | 0.1717 | 0.1779697 | -0.03992257 | -0.0218 | 38.656
9453 | 13.198056 | 3.275 | 49.5634 | 2 | 5.7783 | 5.779015 | 33.39 | 0.281994 | 0.1717 | 0.1779538 | -0.0399256 | -0.0217 | 38.6553
9454 | 13.199444 | 3.2761 | 49.568 | 2 | 5.7683 | 5.779279 | 33.27 | 0.280508 | 0.1711 | 0.1779378 | -0.03993012 | -0.0215 | 38.6561
9455 | 13.200833 | 3.2761 | 49.5725 | 1 | 5.7783 | 5.779573 | 33.39 | 0.281977 | 0.1714 | 0.1779218 | -0.03993683 | -0.0214 | 38.6553
9456 | 13.202222 | 3.2773 | 49.5771 | 2 | 5.7821 | 5.7798 | 33.43 | 0.282531 | 0.1723 | 0.1779055 | -0.03993925 | -0.0212 | 38.655
9457 | 13.203611 | 3.2773 | 49.5816 | 2 | 5.7796 | 5.78002 | 33.4 | 0.282161 | 0.1723 | 0.1778895 | -0.03994111 | -0.021 | 38.6552
9458 | 13.205 | 3.2786 | 49.5862 | 2 | 5.784 | 5.780309 | 33.45 | 0.282806 | 0.1724 | 0.177874 | -0.0399424 | -0.0208 | 38.6548
9459 | 13.206389 | 3.2786 | 49.5907 | 2 | 5.7745 | 5.780602 | 33.35 | 0.281426 | 0.1719 | 0.1778588 | -0.0399438 | -0.0207 | 38.6557
9460 | 13.207778 | 3.2801 | 49.5953 | 2 | 5.7789 | 5.780895 | 33.4 | 0.28209 | 0.1719 | 0.1778439 | -0.03994635 | -0.0205 | 38.6553
9461 | 13.209167 | 3.2801 | 49.5998 | 2 | 5.7833 | 5.781198 | 33.45 | 0.282715 | 0.1722 | 0.1778298 | -0.03994851 | -0.0203 | 38.6549
9462 | 13.210556 | 3.2817 | 49.6044 | 2 | 5.7808 | 5.7815 | 33.42 | 0.282355 | 0.1718 | 0.1778155 | -0.03995155 | -0.0201 | 38.6551
9463 | 13.211944 | 3.2817 | 49.6089 | 2 | 5.7858 | 5.781744 | 33.48 | 0.283081 | 0.1729 | 0.1778014 | -0.03995569 | -0.0199 | 38.6548
9464 | 13.213333 | 3.2834 | 49.6135 | 2 | 5.7915 | 5.782026 | 33.54 | 0.283926 | 0.174 | 0.1777875 | -0.03995494 | -0.0196 | 38.6543
9465 | 13.214722 | 3.2834 | 49.6181 | 2 | 5.7808 | 5.782306 | 33.42 | 0.282348 | 0.1741 | 0.1777732 | -0.0399543 | -0.0194 | 38.6552
9466 | 13.216111 | 3.2852 | 49.6226 | 2 | 5.7827 | 5.782607 | 33.44 | 0.282626 | 0.1746 | 0.1777587 | -0.03995276 | -0.0192 | 38.655
9467 | 13.2175 | 3.2852 | 49.6272 | 2 | 5.789 | 5.782932 | 33.51 | 0.283542 | 0.1749 | 0.1777446 | -0.03995143 | -0.019 | 38.6545
9468 | 13.218889 | 3.2872 | 49.6318 | 2 | 5.7739 | 5.783217 | 33.34 | 0.281334 | 0.1746 | 0.1777303 | -0.03995116 | -0.0187 | 38.6558
9469 | 13.220278 | 3.2872 | 49.6363 | 1 | 5.7877 | 5.783437 | 33.5 | 0.283357 | 0.1755 | 0.1777151 | -0.03994897 | -0.0185 | 38.6546
9470 | 13.221667 | 3.2892 | 49.6409 | 2 | 5.7852 | 5.783702 | 33.47 | 0.283009 | 0.1759 | 0.1777004 | -0.03994613 | -0.0182 | 38.6548
9471 | 13.223056 | 3.2892 | 49.6455 | 2 | 5.7915 | 5.78396 | 33.54 | 0.283912 | 0.1768 | 0.1776856 | -0.03994226 | -0.0179 | 38.6543
9472 | 13.224444 | 3.2914 | 49.65 | 2 | 5.789 | 5.784246 | 33.51 | 0.283558 | 0.1775 | 0.1776708 | -0.03993666 | -0.0177 | 38.6545
9473 | 13.225833 | 3.2914 | 49.6546 | 2 | 5.7733 | 5.784522 | 33.33 | 0.281271 | 0.1768 | 0.1776559 | -0.03993281 | -0.0174 | 38.6559
9474 | 13.2275 | 3.2936 | 49.6592 | 2 | 5.7884 | 5.784772 | 33.51 | 0.283449 | 0.1774 | 0.1776407 | -0.03992678 | -0.0171 | 38.6549
9475 | 13.228889 | 3.2936 | 49.6638 | 2 | 5.7789 | 5.785045 | 33.4 | 0.282077 | 0.1769 | 0.1776262 | -0.03992165 | -0.0168 | 38.6557
9476 | 13.230278 | 3.296 | 49.6683 | 1 | 5.7915 | 5.785309 | 33.54 | 0.283909 | 0.1772 | 0.1776117 | -0.03991553 | -0.0166 | 38.6547
9477 | 13.231667 | 3.296 | 49.6729 | 2 | 5.794 | 5.78562 | 33.57 | 0.284279 | 0.178 | 0.1775977 | -0.03990893 | -0.0163 | 38.6544
9478 | 13.233056 | 3.2984 | 49.6775 | 2 | 5.7827 | 5.785905 | 33.44 | 0.282626 | 0.178 | 0.1775833 | -0.03990273 | -0.016 | 38.6554
9479 | 13.234444 | 3.2984 | 49.6821 | 2 | 5.7833 | 5.786221 | 33.45 | 0.282713 | 0.1784 | 0.1775683 | -0.03989579 | -0.0157 | 38.6553
9480 | 13.235833 | 3.3009 | 49.6867 | 2 | 5.7896 | 5.786487 | 33.52 | 0.283634 | 0.1776 | 0.1775541 | -0.03989025 | -0.0154 | 38.6548
9481 | 13.237222 | 3.3009 | 49.6912 | 2 | 5.7865 | 5.78675 | 33.48 | 0.283174 | 0.1778 | 0.1775396 | -0.03988406 | -0.0151 | 38.6551
9482 | 13.238611 | 3.3035 | 49.6958 | 2 | 5.7858 | 5.787025 | 33.48 | 0.283081 | 0.1777 | 0.1775253 | -0.03987835 | -0.0147 | 38.6551
9483 | 13.24 | 3.3035 | 49.7004 | 2 | 5.7877 | 5.787298 | 33.5 | 0.283358 | 0.1781 | 0.1775106 | -0.03987191 | -0.0144 | 38.655
9484 | 13.241389 | 3.306 | 49.705 | 2 | 5.7858 | 5.787588 | 33.48 | 0.283088 | 0.1779 | 0.1774955 | -0.03986551 | -0.0141 | 38.6551
9485 | 13.242778 | 3.306 | 49.7096 | 2 | 5.7921 | 5.787881 | 33.55 | 0.284001 | 0.1786 | 0.1774804 | -0.03985779 | -0.0138 | 38.6546
9486 | 13.244167 | 3.3087 | 49.7142 | 2 | 5.7871 | 5.788166 | 33.49 | 0.283275 | 0.1791 | 0.1774653 | -0.0398496 | -0.0135 | 38.655
9487 | 13.245556 | 3.3087 | 49.7188 | 2 | 5.7833 | 5.788477 | 33.45 | 0.28272 | 0.1789 | 0.1774502 | -0.03984183 | -0.0132 | 38.6553
9488 | 13.246944 | 3.3113 | 49.7234 | 2 | 5.7865 | 5.788763 | 33.48 | 0.28318 | 0.1788 | 0.1774349 | -0.03983413 | -0.0128 | 38.6551
9489 | 13.248333 | 3.3113 | 49.728 | 2 | 5.7915 | 5.789075 | 33.54 | 0.28391 | 0.179 | 0.1774196 | -0.03982486 | -0.0125 | 38.6546
9490 | 13.249722 | 3.314 | 49.7326 | 2 | 5.7789 | 5.789336 | 33.4 | 0.282074 | 0.1786 | 0.1774045 | -0.03981674 | -0.0122 | 38.6557
9491 | 13.251111 | 3.314 | 49.7372 | 2 | 5.7808 | 5.789586 | 33.42 | 0.28235 | 0.1781 | 0.1773893 | -0.03981012 | -0.0119 | 38.6555
9492 | 13.2525 | 3.3167 | 49.7418 | 2 | 5.8027 | 5.789855 | 33.67 | 0.28557 | 0.1795 | 0.1773741 | -0.03980123 | -0.0115 | 38.6536
9493 | 13.253889 | 3.3167 | 49.7464 | 1 | 5.7815 | 5.790151 | 33.43 | 0.282437 | 0.179 | 0.1773586 | -0.03979393 | -0.0112 | 38.6555
9494 | 13.255278 | 3.3194 | 49.751 | 1 | 5.7927 | 5.790444 | 33.56 | 0.284093 | 0.1795 | 0.1773427 | -0.03978539 | -0.0109 | 38.6545
9495 | 13.256667 | 3.3194 | 49.7556 | 2 | 5.7827 | 5.790718 | 33.44 | 0.282626 | 0.179 | 0.1773275 | -0.03977706 | -0.0106 | 38.6553
9496 | 13.258056 | 3.3221 | 49.7602 | 1 | 5.7996 | 5.791009 | 33.64 | 0.285107 | 0.1798 | 0.1773129 | -0.03976799 | -0.0102 | 38.6539
9497 | 13.259444 | 3.3221 | 49.7649 | 2 | 5.7871 | 5.7913 | 33.49 | 0.283266 | 0.1795 | 0.1772986 | -0.0397594 | -0.0099 | 38.6549
9498 | 13.260833 | 3.3248 | 49.7695 | 2 | 5.7934 | 5.791577 | 33.56 | 0.284202 | 0.1802 | 0.177284 | -0.03974957 | -0.0096 | 38.6544
9499 | 13.262222 | 3.3248 | 49.7741 | 2 | 5.7927 | 5.79188 | 33.56 | 0.284107 | 0.182 | 0.1772689 | -0.03973596 | -0.0093 | 38.6544
9500 | 13.263611 | 3.3276 | 49.7787 | 2 | 5.7808 | 5.792185 | 33.42 | 0.28235 | 0.1816 | 0.1772538 | -0.0397229 | -0.0089 | 38.6554
9501 | 13.265 | 3.3276 | 49.7833 | 2 | 5.7871 | 5.792515 | 33.49 | 0.283267 | 0.1812 | 0.1772389 | -0.03970989 | -0.0086 | 38.6549
9502 | 13.266389 | 3.3304 | 49.788 | 2 | 5.7965 | 5.792799 | 33.6 | 0.284667 | 0.1824 | 0.1772243 | -0.03969454 | -0.0083 | 38.654
9503 | 13.267778 | 3.3304 | 49.7926 | 2 | 5.7934 | 5.793079 | 33.56 | 0.284187 | 0.1831 | 0.1772094 | -0.03968108 | -0.008 | 38.6543
9504 | 13.269167 | 3.3332 | 49.7972 | 2 | 5.7802 | 5.793357 | 33.41 | 0.28227 | 0.182 | 0.1771948 | -0.03966641 | -0.0076 | 38.6554
9505 | 13.270556 | 3.3332 | 49.8019 | 2 | 5.7846 | 5.793632 | 33.46 | 0.282921 | 0.1813 | 0.1771809 | -0.03965307 | -0.0073 | 38.655
9506 | 13.271944 | 3.336 | 49.8065 | 1 | 5.7902 | 5.793878 | 33.53 | 0.283725 | 0.1817 | 0.1771673 | -0.03963934 | -0.007 | 38.6545
9507 | 13.273333 | 3.336 | 49.8111 | 2 | 5.7927 | 5.794132 | 33.56 | 0.284101 | 0.1819 | 0.1771539 | -0.03962523 | -0.0066 | 38.6543
9508 | 13.274722 | 3.3388 | 49.8158 | 2 | 5.7984 | 5.794413 | 33.62 | 0.28493 | 0.1826 | 0.1771406 | -0.03961024 | -0.0063 | 38.6538
9509 | 13.276111 | 3.3388 | 49.8204 | 2 | 5.7921 | 5.794691 | 33.55 | 0.284011 | 0.1823 | 0.1771283 | -0.03959597 | -0.006 | 38.6543
9510 | 13.2775 | 3.3417 | 49.825 | 2 | 5.7984 | 5.794964 | 33.62 | 0.284933 | 0.1827 | 0.1771162 | -0.03958081 | -0.0056 | 38.6538
9511 | 13.278889 | 3.3417 | 49.8297 | 2 | 5.7927 | 5.795185 | 33.56 | 0.284093 | 0.1825 | 0.1771044 | -0.03956773 | -0.0053 | 38.6542
9512 | 13.280278 | 3.3445 | 49.8343 | 2 | 5.7934 | 5.795448 | 33.56 | 0.284187 | 0.1823 | 0.1770924 | -0.03955326 | -0.005 | 38.6542
9513 | 13.281667 | 3.3445 | 49.839 | 2 | 5.7927 | 5.795716 | 33.56 | 0.28411 | 0.1823 | 0.1770811 | -0.03953934 | -0.0046 | 38.6542
9514 | 13.283333 | 3.3473 | 49.8436 | 1 | 5.8021 | 5.796001 | 33.66 | 0.285476 | 0.1833 | 0.1770696 | -0.03952317 | -0.0043 | 38.6537
9515 | 13.284722 | 3.3473 | 49.8483 | 2 | 5.8009 | 5.796285 | 33.65 | 0.285292 | 0.1835 | 0.177058 | -0.03950629 | -0.004 | 38.6538
9516 | 13.286111 | 3.3501 | 49.8529 | 2 | 5.7971 | 5.79653 | 33.61 | 0.284739 | 0.1843 | 0.1770467 | -0.039488 | -0.0037 | 38.6541
9517 | 13.2875 | 3.3501 | 49.8576 | 2 | 5.8015 | 5.796841 | 33.66 | 0.285384 | 0.1845 | 0.1770359 | -0.03946909 | -0.0034 | 38.6537
9518 | 13.288889 | 3.3529 | 49.8623 | 2 | 5.8096 | 5.797145 | 33.75 | 0.286601 | 0.1859 | 0.1770243 | -0.03944818 | -0.003 | 38.6529
9519 | 13.290278 | 3.3529 | 49.8669 | 1 | 5.8084 | 5.797421 | 33.74 | 0.2864 | 0.1869 | 0.177013 | -0.03942802 | -0.0027 | 38.653
9520 | 13.291667 | 3.3557 | 49.8716 | 1 | 5.7971 | 5.797638 | 33.61 | 0.284739 | 0.1867 | 0.1770012 | -0.03940577 | -0.0024 | 38.654
9521 | 13.293056 | 3.3557 | 49.8762 | 2 | 5.7952 | 5.79791 | 33.58 | 0.284475 | 0.1864 | 0.1769895 | -0.03938399 | -0.0021 | 38.6541
9522 | 13.294444 | 3.3585 | 49.8809 | 2 | 5.7971 | 5.798189 | 33.61 | 0.284739 | 0.1865 | 0.1769781 | -0.0393615 | -0.0017 | 38.6539
9523 | 13.295833 | 3.3585 | 49.8856 | 2 | 5.794 | 5.798437 | 33.57 | 0.28428 | 0.1863 | 0.1769671 | -0.03933957 | -0.0014 | 38.6541
9524 | 13.297222 | 3.3613 | 49.8902 | 2 | 5.7984 | 5.798671 | 33.62 | 0.284936 | 0.1867 | 0.1769565 | -0.03931684 | -0.0011 | 38.6538
9525 | 13.298611 | 3.3613 | 49.8949 | 1 | 5.8196 | 5.798975 | 33.87 | 0.288064 | 0.1889 | 0.1769465 | -0.03929034 | -0.0008 | 38.6519
9526 | 13.3 | 3.3642 | 49.8996 | 2 | 5.8046 | 5.799251 | 33.69 | 0.285853 | 0.1897 | 0.1769362 | -0.03926305 | -0.0005 | 38.6531
9527 | 13.301389 | 3.3642 | 49.9042 | 2 | 5.7959 | 5.799486 | 33.59 | 0.284554 | 0.1896 | 0.1769261 | -0.03923844 | -0.0002 | 38.6539
9528 | 13.302778 | 3.367 | 49.9089 | 1 | 5.7871 | 5.799829 | 33.49 | 0.283265 | 0.1896 | 0.1769158 | -0.03921134 | 0.0001 | 38.6546
9529 | 13.304167 | 3.367 | 49.9136 | 2 | 5.7977 | 5.800102 | 33.61 | 0.284838 | 0.1901 | 0.1769056 | -0.03918361 | 0.0005 | 38.6536
9530 | 13.305556 | 3.3698 | 49.9183 | 2 | 5.8015 | 5.800382 | 33.66 | 0.285391 | 0.1905 | 0.1768949 | -0.03915475 | 0.0008 | 38.6533
9531 | 13.306944 | 3.3698 | 49.923 | 2 | 5.7996 | 5.800645 | 33.64 | 0.285115 | 0.1904 | 0.1768841 | -0.03912655 | 0.0011 | 38.6534
9532 | 13.308333 | 3.3727 | 49.9276 | 2 | 5.7996 | 5.800935 | 33.64 | 0.285128 | 0.1906 | 0.1768736 | -0.0390978 | 0.0014 | 38.6534
9533 | 13.309722 | 3.3727 | 49.9323 | 2 | 5.8071 | 5.801215 | 33.72 | 0.286222 | 0.1917 | 0.1768631 | -0.03906725 | 0.0017 | 38.6527
9534 | 13.311111 | 3.3755 | 49.937 | 2 | 5.8109 | 5.801497 | 33.77 | 0.286769 | 0.1925 | 0.1768525 | -0.03903505 | 0.002 | 38.6524
9535 | 13.3125 | 3.3755 | 49.9417 | 2 | 5.8052 | 5.801745 | 33.7 | 0.285943 | 0.1926 | 0.1768422 | -0.03900581 | 0.0023 | 38.6528
9536 | 13.313889 | 3.3784 | 49.9464 | 2 | 5.8046 | 5.802004 | 33.69 | 0.285874 | 0.193 | 0.1768316 | -0.0389728 | 0.0026 | 38.6528
9537 | 13.315278 | 3.3784 | 49.9511 | 2 | 5.8121 | 5.80229 | 33.78 | 0.286954 | 0.1939 | 0.176821 | -0.03893756 | 0.0029 | 38.6521
9538 | 13.316667 | 3.3813 | 49.9558 | 2 | 5.7877 | 5.8026 | 33.5 | 0.283367 | 0.1928 | 0.1768107 | -0.03890501 | 0.0032 | 38.6542
9539 | 13.318056 | 3.3813 | 49.9605 | 2 | 5.7965 | 5.802859 | 33.6 | 0.284647 | 0.1929 | 0.1768006 | -0.03887209 | 0.0036 | 38.6534
9540 | 13.319444 | 3.3841 | 49.9652 | 2 | 5.8059 | 5.80312 | 33.71 | 0.28603 | 0.1931 | 0.1767909 | -0.03883873 | 0.0039 | 38.6525
9541 | 13.320833 | 3.3841 | 49.9699 | 3 | 5.814 | 5.803404 | 33.8 | 0.287231 | 0.1945 | 0.1767811 | -0.03880262 | 0.0042 | 38.6518
9542 | 13.322222 | 3.387 | 49.9746 | 2 | 5.7959 | 5.803696 | 33.59 | 0.284554 | 0.1933 | 0.1767717 | -0.03876869 | 0.0045 | 38.6533
9543 | 13.323611 | 3.387 | 49.9793 | 2 | 5.8109 | 5.803995 | 33.77 | 0.286772 | 0.1943 | 0.1767617 | -0.03873735 | 0.0048 | 38.652
9544 | 13.325 | 3.3899 | 49.984 | 2 | 5.8034 | 5.804257 | 33.68 | 0.285674 | 0.1947 | 0.1767515 | -0.03870109 | 0.0051 | 38.6526
9545 | 13.326389 | 3.3899 | 49.9887 | 2 | 5.8059 | 5.804533 | 33.71 | 0.286031 | 0.1954 | 0.1767411 | -0.03866387 | 0.0054 | 38.6524
9546 | 13.327778 | 3.3928 | 49.9935 | 2 | 5.8159 | 5.804813 | 33.82 | 0.287522 | 0.1966 | 0.176731 | -0.03862477 | 0.0057 | 38.6514
9547 | 13.329167 | 3.3928 | 49.9982 | 2 | 5.8034 | 5.805065 | 33.68 | 0.285661 | 0.1962 | 0.1767211 | -0.03858573 | 0.006 | 38.6525
9548 | 13.330556 | 3.3958 | 50.0029 | 2 | 5.7959 | 5.80537 | 33.59 | 0.284559 | 0.1958 | 0.1767111 | -0.03854709 | 0.0063 | 38.6531
9549 | 13.331944 | 3.3958 | 50.0076 | 2 | 5.7996 | 5.805672 | 33.64 | 0.285107 | 0.1954 | 0.1767011 | -0.03850893 | 0.0067 | 38.6527
9550 | 13.333333 | 3.3988 | 50.0123 | 2 | 5.8046 | 5.805956 | 33.69 | 0.285856 | 0.1957 | 0.1766917 | -0.03847041 | 0.007 | 38.6522
9551 | 13.334722 | 3.3988 | 50.017 | 2 | 5.8046 | 5.80622 | 33.69 | 0.285848 | 0.1955 | 0.176682 | -0.03843803 | 0.0073 | 38.6522
9552 | 13.336111 | 3.4017 | 50.0218 | 2 | 5.8084 | 5.80649 | 33.74 | 0.2864 | 0.196 | 0.1766723 | -0.03839906 | 0.0076 | 38.6518
9553 | 13.3375 | 3.4017 | 50.0265 | 2 | 5.8102 | 5.80677 | 33.76 | 0.286677 | 0.1967 | 0.176662 | -0.0383598 | 0.0079 | 38.6516
9554 | 13.338889 | 3.4046 | 50.0312 | 2 | 5.8034 | 5.807057 | 33.68 | 0.285662 | 0.1966 | 0.1766515 | -0.03832095 | 0.0082 | 38.6521
9555 | 13.340278 | 3.4046 | 50.0359 | 2 | 5.8077 | 5.807293 | 33.73 | 0.286312 | 0.1972 | 0.1766421 | -0.03828182 | 0.0085 | 38.6517
9556 | 13.341667 | 3.4076 | 50.0407 | 2 | 5.8146 | 5.807544 | 33.81 | 0.287331 | 0.1981 | 0.1766325 | -0.03824107 | 0.0088 | 38.6511
9557 | 13.343056 | 3.4076 | 50.0454 | 2 | 5.8096 | 5.807804 | 33.75 | 0.286584 | 0.1992 | 0.176623 | -0.03819893 | 0.0091 | 38.6515
9558 | 13.344444 | 3.4105 | 50.0502 | 2 | 5.8046 | 5.808063 | 33.69 | 0.28585 | 0.1993 | 0.1766137 | -0.03815611 | 0.0094 | 38.6518
9559 | 13.346111 | 3.4105 | 50.0549 | 2 | 5.7965 | 5.808375 | 33.6 | 0.284651 | 0.1984 | 0.1766054 | -0.03811755 | 0.0098 | 38.6528
9560 | 13.3475 | 3.4135 | 50.0596 | 1 | 5.8121 | 5.80867 | 33.78 | 0.286954 | 0.1992 | 0.1765969 | -0.03807495 | 0.0101 | 38.6514
9561 | 13.348889 | 3.4135 | 50.0644 | 2 | 5.8065 | 5.808955 | 33.72 | 0.286127 | 0.1992 | 0.1765883 | -0.03803183 | 0.0104 | 38.6518
9562 | 13.350278 | 3.4165 | 50.0691 | 2 | 5.8121 | 5.809202 | 33.78 | 0.286964 | 0.1996 | 0.1765791 | -0.03798802 | 0.0107 | 38.6513
9563 | 13.351667 | 3.4165 | 50.0739 | 2 | 5.814 | 5.809471 | 33.8 | 0.287231 | 0.1998 | 0.1765697 | -0.03794384 | 0.011 | 38.651
9564 | 13.353056 | 3.4195 | 50.0786 | 2 | 5.8027 | 5.809714 | 33.67 | 0.285585 | 0.1988 | 0.1765606 | -0.03790101 | 0.0113 | 38.652
9565 | 13.354444 | 3.4195 | 50.0834 | 2 | 5.8084 | 5.809974 | 33.74 | 0.286404 | 0.1986 | 0.1765516 | -0.03785891 | 0.0116 | 38.6514
9566 | 13.355833 | 3.4225 | 50.0881 | 2 | 5.8115 | 5.81022 | 33.77 | 0.286878 | 0.1991 | 0.1765426 | -0.03781545 | 0.0119 | 38.6511
9567 | 13.357222 | 3.4225 | 50.0929 | 2 | 5.8084 | 5.810461 | 33.74 | 0.2864 | 0.1994 | 0.1765337 | -0.03777676 | 0.0122 | 38.6513
9568 | 13.358611 | 3.4255 | 50.0976 | 2 | 5.8183 | 5.810738 | 33.85 | 0.28788 | 0.1999 | 0.1765255 | -0.037732 | 0.0126 | 38.6504
9569 | 13.36 | 3.4255 | 50.1024 | 2 | 5.8077 | 5.810992 | 33.73 | 0.286317 | 0.1994 | 0.176518 | -0.03768824 | 0.0129 | 38.6512
9570 | 13.361389 | 3.4286 | 50.1072 | 2 | 5.8152 | 5.811261 | 33.82 | 0.287417 | 0.2002 | 0.1765105 | -0.0376432 | 0.0132 | 38.6505
9571 | 13.362778 | 3.4286 | 50.1119 | 2 | 5.8034 | 5.81159 | 33.68 | 0.285678 | 0.2002 | 0.1765029 | -0.03759728 | 0.0135 | 38.6515
9572 | 13.364167 | 3.4316 | 50.1167 | 2 | 5.8183 | 5.811888 | 33.85 | 0.287883 | 0.2011 | 0.1764958 | -0.03755068 | 0.0138 | 38.6501
9573 | 13.365556 | 3.4316 | 50.1215 | 2 | 5.8084 | 5.812127 | 33.74 | 0.286402 | 0.201 | 0.1764888 | -0.03750338 | 0.0141 | 38.6509
9574 | 13.366944 | 3.4348 | 50.1262 | 2 | 5.8096 | 5.812363 | 33.75 | 0.286598 | 0.2012 | 0.176482 | -0.03745513 | 0.0144 | 38.6508
9575 | 13.368333 | 3.4348 | 50.131 | 2 | 5.8183 | 5.812658 | 33.85 | 0.287886 | 0.2014 | 0.1764754 | -0.03741492 | 0.0148 | 38.65
9576 | 13.369722 | 3.4378 | 50.1358 | 2 | 5.8109 | 5.812911 | 33.77 | 0.286786 | 0.2017 | 0.1764694 | -0.03736589 | 0.0151 | 38.6505
9577 | 13.371111 | 3.4378 | 50.1405 | 2 | 5.8096 | 5.813177 | 33.75 | 0.286598 | 0.2017 | 0.1764637 | -0.03731821 | 0.0154 | 38.6506
9578 | 13.3725 | 3.441 | 50.1453 | 2 | 5.8159 | 5.813515 | 33.82 | 0.287509 | 0.2023 | 0.176458 | -0.03726983 | 0.0157 | 38.65
9579 | 13.373889 | 3.441 | 50.1501 | 2 | 5.8165 | 5.813774 | 33.83 | 0.287614 | 0.2029 | 0.1764527 | -0.03722 | 0.016 | 38.6498
9580 | 13.375278 | 3.4441 | 50.1549 | 2 | 5.8146 | 5.814035 | 33.81 | 0.287325 | 0.2031 | 0.1764483 | -0.03716948 | 0.0164 | 38.6499
9581 | 13.376667 | 3.4441 | 50.1597 | 2 | 5.8109 | 5.814255 | 33.77 | 0.286772 | 0.203 | 0.1764446 | -0.03711852 | 0.0167 | 38.6502
9582 | 13.378056 | 3.4473 | 50.1645 | 2 | 5.8121 | 5.814538 | 33.78 | 0.286954 | 0.2033 | 0.1764413 | -0.03706712 | 0.017 | 38.65
9583 | 13.379444 | 3.4473 | 50.1693 | 2 | 5.8121 | 5.814831 | 33.78 | 0.286955 | 0.2034 | 0.1764387 | -0.03702382 | 0.0173 | 38.6499
9584 | 13.380833 | 3.4504 | 50.1741 | 2 | 5.8096 | 5.815101 | 33.75 | 0.286585 | 0.203 | 0.176436 | -0.036973 | 0.0176 | 38.6501
9585 | 13.382222 | 3.4504 | 50.1789 | 2 | 5.8134 | 5.815369 | 33.8 | 0.287156 | 0.2026 | 0.1764331 | -0.03692302 | 0.018 | 38.6497
9586 | 13.383611 | 3.4536 | 50.1837 | 2 | 5.8159 | 5.815634 | 33.82 | 0.28751 | 0.2028 | 0.1764302 | -0.03687277 | 0.0183 | 38.6494
9587 | 13.385 | 3.4536 | 50.1885 | 2 | 5.8077 | 5.81589 | 33.73 | 0.286324 | 0.202 | 0.1764275 | -0.03682317 | 0.0186 | 38.65
9588 | 13.386389 | 3.4568 | 50.1933 | 2 | 5.8102 | 5.816173 | 33.76 | 0.286681 | 0.2017 | 0.1764249 | -0.03677373 | 0.0189 | 38.6497
9589 | 13.387778 | 3.4568 | 50.1981 | 2 | 5.8196 | 5.816435 | 33.87 | 0.288065 | 0.202 | 0.1764221 | -0.03672351 | 0.0192 | 38.6488
9590 | 13.389167 | 3.4599 | 50.2029 | 2 | 5.8115 | 5.816693 | 33.77 | 0.286864 | 0.2019 | 0.1764198 | -0.03667327 | 0.0196 | 38.6495
9591 | 13.390556 | 3.4599 | 50.2077 | 2 | 5.8233 | 5.81693 | 33.91 | 0.288619 | 0.2022 | 0.1764174 | -0.0366339 | 0.0199 | 38.6484
9592 | 13.391944 | 3.463 | 50.2125 | 1 | 5.8271 | 5.817215 | 33.95 | 0.289175 | 0.2034 | 0.1764148 | -0.0365812 | 0.0202 | 38.648
9593 | 13.393333 | 3.463 | 50.2173 | 2 | 5.8208 | 5.817466 | 33.88 | 0.288249 | 0.2039 | 0.1764124 | -0.03652739 | 0.0205 | 38.6484
9594 | 13.394722 | 3.4662 | 50.2221 | 2 | 5.8121 | 5.817731 | 33.78 | 0.286954 | 0.2031 | 0.1764097 | -0.03647492 | 0.0208 | 38.6491
9595 | 13.396111 | 3.4662 | 50.2269 | 2 | 5.8308 | 5.817963 | 34 | 0.289734 | 0.2043 | 0.176407 | -0.03641964 | 0.0212 | 38.6474
9596 | 13.3975 | 3.4694 | 50.2317 | 2 | 5.8183 | 5.818244 | 33.85 | 0.28788 | 0.205 | 0.1764044 | -0.03636232 | 0.0215 | 38.6484
9597 | 13.398889 | 3.4694 | 50.2365 | 2 | 5.8258 | 5.818525 | 33.94 | 0.289 | 0.2055 | 0.1764025 | -0.03630465 | 0.0218 | 38.6477
9598 | 13.400278 | 3.4727 | 50.2414 | 2 | 5.8271 | 5.818774 | 33.95 | 0.289185 | 0.2059 | 0.1763998 | -0.03624645 | 0.0221 | 38.6475
9599 | 13.401667 | 3.4727 | 50.2462 | 1 | 5.8258 | 5.819044 | 33.94 | 0.28899 | 0.207 | 0.1763968 | -0.03620094 | 0.0224 | 38.6475
9600 | 13.403056 | 3.4758 | 50.251 | 2 | 5.8258 | 5.819292 | 33.94 | 0.28899 | 0.2073 | 0.1763934 | -0.03614047 | 0.0227 | 38.6475
9601 | 13.404444 | 3.4758 | 50.2559 | 2 | 5.8233 | 5.819574 | 33.91 | 0.288632 | 0.2079 | 0.1763898 | -0.03607999 | 0.0231 | 38.6476
9602 | 13.405833 | 3.4792 | 50.2607 | 2 | 5.8221 | 5.819806 | 33.9 | 0.288434 | 0.2079 | 0.1763864 | -0.03601849 | 0.0234 | 38.6476
9603 | 13.407222 | 3.4792 | 50.2655 | 2 | 5.8221 | 5.82006 | 33.9 | 0.288434 | 0.208 | 0.1763836 | -0.03595663 | 0.0237 | 38.6475
9604 | 13.408611 | 3.4825 | 50.2704 | 2 | 5.8208 | 5.820368 | 33.88 | 0.28825 | 0.2082 | 0.1763809 | -0.03589493 | 0.024 | 38.6475
9605 | 13.41 | 3.4825 | 50.2752 | 2 | 5.8159 | 5.820633 | 33.82 | 0.287516 | 0.2081 | 0.1763785 | -0.03583331 | 0.0244 | 38.6479
9606 | 13.411667 | 3.4858 | 50.28 | 2 | 5.8302 | 5.820871 | 33.99 | 0.289639 | 0.2086 | 0.1763759 | -0.03577015 | 0.0247 | 38.6469
9607 | 13.413056 | 3.4858 | 50.2849 | 2 | 5.8146 | 5.821162 | 33.81 | 0.287334 | 0.2081 | 0.1763737 | -0.03572406 | 0.025 | 38.6481
9608 | 13.414444 | 3.4891 | 50.2897 | 2 | 5.8246 | 5.821394 | 33.93 | 0.288805 | 0.2086 | 0.1763711 | -0.035661 | 0.0253 | 38.6472
9609 | 13.415833 | 3.4891 | 50.2946 | 2 | 5.8208 | 5.821618 | 33.88 | 0.288256 | 0.2086 | 0.1763686 | -0.03559826 | 0.0257 | 38.6474
9610 | 13.417222 | 3.4924 | 50.2994 | 2 | 5.8215 | 5.821858 | 33.89 | 0.288341 | 0.2082 | 0.1763656 | -0.03553636 | 0.026 | 38.6473
9611 | 13.418611 | 3.4924 | 50.3043 | 2 | 5.8258 | 5.822117 | 33.94 | 0.289006 | 0.2085 | 0.1763623 | -0.03547351 | 0.0263 | 38.6468
9612 | 13.42 | 3.4957 | 50.3091 | 2 | 5.8246 | 5.822364 | 33.93 | 0.288804 | 0.2084 | 0.1763594 | -0.03541048 | 0.0266 | 38.6468
9613 | 13.421389 | 3.4957 | 50.314 | 2 | 5.8183 | 5.822633 | 33.85 | 0.287879 | 0.2082 | 0.1763571 | -0.03534778 | 0.0269 | 38.6473
9614 | 13.422778 | 3.499 | 50.3188 | 2 | 5.8283 | 5.822919 | 33.97 | 0.289361 | 0.2084 | 0.1763546 | -0.03528422 | 0.0273 | 38.6463
9615 | 13.424167 | 3.499 | 50.3237 | 2 | 5.8134 | 5.823208 | 33.8 | 0.287139 | 0.2079 | 0.176352 | -0.03524009 | 0.0276 | 38.6475
9616 | 13.425556 | 3.5022 | 50.3286 | 1 | 5.8171 | 5.823437 | 33.84 | 0.287694 | 0.208 | 0.176349 | -0.0351773 | 0.0279 | 38.6471
9617 | 13.426944 | 3.5022 | 50.3334 | 2 | 5.8308 | 5.823662 | 34 | 0.289748 | 0.2079 | 0.1763464 | -0.03511509 | 0.0282 | 38.6458
9618 | 13.428333 | 3.5054 | 50.3383 | 2 | 5.8165 | 5.823906 | 33.83 | 0.287602 | 0.2071 | 0.1763437 | -0.0350542 | 0.0285 | 38.6469
9619 | 13.429722 | 3.5054 | 50.3432 | 2 | 5.832 | 5.824167 | 34.01 | 0.289917 | 0.2076 | 0.1763406 | -0.03499221 | 0.0288 | 38.6455
9620 | 13.431111 | 3.5086 | 50.348 | 2 | 5.8134 | 5.824393 | 33.8 | 0.287139 | 0.2069 | 0.1763378 | -0.03493096 | 0.0291 | 38.647
9621 | 13.4325 | 3.5086 | 50.3529 | 2 | 5.8308 | 5.824749 | 34 | 0.289741 | 0.2072 | 0.1763352 | -0.0348697 | 0.0294 | 38.6454
9622 | 13.433889 | 3.5117 | 50.3578 | 2 | 5.8264 | 5.825026 | 33.95 | 0.289087 | 0.2075 | 0.176333 | -0.03480901 | 0.0297 | 38.6457
9623 | 13.435278 | 3.5117 | 50.3627 | 2 | 5.8271 | 5.825284 | 33.95 | 0.289192 | 0.2076 | 0.1763305 | -0.03476489 | 0.03 | 38.6455
9624 | 13.436667 | 3.5147 | 50.3676 | 2 | 5.8208 | 5.825531 | 33.88 | 0.288259 | 0.2074 | 0.1763283 | -0.03470446 | 0.0303 | 38.6459
9625 | 13.438056 | 3.5147 | 50.3725 | 2 | 5.8233 | 5.825781 | 33.91 | 0.288629 | 0.2071 | 0.1763262 | -0.03464478 | 0.0306 | 38.6456
9626 | 13.439444 | 3.5178 | 50.3773 | 2 | 5.8277 | 5.826035 | 33.96 | 0.289272 | 0.2076 | 0.1763241 | -0.03458458 | 0.0309 | 38.6452
9627 | 13.440833 | 3.5178 | 50.3822 | 3 | 5.8171 | 5.826304 | 33.84 | 0.287694 | 0.2072 | 0.1763226 | -0.03452419 | 0.0312 | 38.646
9628 | 13.442222 | 3.5208 | 50.3871 | 2 | 5.8233 | 5.826607 | 33.91 | 0.288622 | 0.207 | 0.176321 | -0.03446447 | 0.0315 | 38.6453
9629 | 13.443611 | 3.5208 | 50.392 | 2 | 5.8258 | 5.82686 | 33.94 | 0.289 | 0.2067 | 0.1763197 | -0.03440498 | 0.0317 | 38.645
9630 | 13.445 | 3.5237 | 50.3969 | 2 | 5.837 | 5.827142 | 34.07 | 0.290672 | 0.2075 | 0.1763184 | -0.0343438 | 0.032 | 38.6439
9631 | 13.446389 | 3.5237 | 50.4018 | 2 | 5.8271 | 5.827393 | 33.95 | 0.289176 | 0.2074 | 0.1763178 | -0.03430135 | 0.0323 | 38.6447
9632 | 13.447778 | 3.5265 | 50.4067 | 2 | 5.8233 | 5.827676 | 33.91 | 0.28864 | 0.2078 | 0.176318 | -0.03423976 | 0.0326 | 38.6449
9633 | 13.449167 | 3.5265 | 50.4116 | 2 | 5.832 | 5.827962 | 34.01 | 0.289921 | 0.208 | 0.1763189 | -0.03417866 | 0.0328 | 38.644
9634 | 13.450556 | 3.5293 | 50.4165 | 1 | 5.8339 | 5.828234 | 34.03 | 0.290195 | 0.2088 | 0.17632 | -0.03411528 | 0.0331 | 38.6438
9635 | 13.451944 | 3.5293 | 50.4214 | 2 | 5.8208 | 5.828499 | 33.88 | 0.288251 | 0.2082 | 0.1763212 | -0.03405238 | 0.0333 | 38.6448
9636 | 13.453333 | 3.532 | 50.4263 | 2 | 5.8196 | 5.828746 | 33.87 | 0.288064 | 0.2068 | 0.1763216 | -0.03399217 | 0.0336 | 38.6448
9637 | 13.454722 | 3.532 | 50.4312 | 2 | 5.8345 | 5.82902 | 34.04 | 0.290288 | 0.2068 | 0.1763227 | -0.03393252 | 0.0338 | 38.6434
9638 | 13.456111 | 3.5347 | 50.4361 | 2 | 5.8395 | 5.829253 | 34.1 | 0.291038 | 0.2074 | 0.1763237 | -0.03387228 | 0.0341 | 38.6428
9639 | 13.4575 | 3.5347 | 50.441 | 2 | 5.8246 | 5.829544 | 33.93 | 0.288807 | 0.2069 | 0.1763246 | -0.03383075 | 0.0343 | 38.644
9640 | 13.458889 | 3.5371 | 50.446 | 2 | 5.8215 | 5.82982 | 33.89 | 0.288346 | 0.2063 | 0.176326 | -0.03377245 | 0.0345 | 38.6442
9641 | 13.460278 | 3.5371 | 50.4509 | 2 | 5.8358 | 5.830086 | 34.06 | 0.29049 | 0.2065 | 0.176328 | -0.03371446 | 0.0347 | 38.6428
9642 | 13.461667 | 3.5396 | 50.4558 | 2 | 5.8208 | 5.830302 | 33.88 | 0.288256 | 0.2055 | 0.1763299 | -0.03365781 | 0.035 | 38.644
9643 | 13.463056 | 3.5396 | 50.4607 | 2 | 5.8395 | 5.830566 | 34.1 | 0.291033 | 0.2067 | 0.176332 | -0.03359938 | 0.0352 | 38.6423
9644 | 13.464444 | 3.542 | 50.4656 | 2 | 5.8327 | 5.830797 | 34.02 | 0.290017 | 0.2065 | 0.1763338 | -0.03354101 | 0.0354 | 38.6427
9645 | 13.465833 | 3.542 | 50.4705 | 2 | 5.8296 | 5.831056 | 33.98 | 0.289559 | 0.2066 | 0.1763359 | -0.03348205 | 0.0356 | 38.6429
9646 | 13.467222 | 3.5443 | 50.4755 | 2 | 5.8345 | 5.831275 | 34.04 | 0.290295 | 0.2066 | 0.1763383 | -0.03342223 | 0.0358 | 38.6423
9647 | 13.468611 | 3.5443 | 50.4804 | 2 | 5.8246 | 5.83156 | 33.93 | 0.288821 | 0.2061 | 0.1763413 | -0.03338378 | 0.036 | 38.6431
9648 | 13.47 | 3.5464 | 50.4853 | 2 | 5.8258 | 5.83184 | 33.94 | 0.28899 | 0.2057 | 0.1763445 | -0.03332556 | 0.0362 | 38.6429
9649 | 13.471389 | 3.5464 | 50.4902 | 2 | 5.8308 | 5.832085 | 34 | 0.289752 | 0.206 | 0.1763471 | -0.03326649 | 0.0364 | 38.6423
9650 | 13.473056 | 3.5486 | 50.4952 | 2 | 5.837 | 5.832299 | 34.07 | 0.290676 | 0.2063 | 0.1763498 | -0.03320673 | 0.0365 | 38.642
9651 | 13.474444 | 3.5486 | 50.5001 | 2 | 5.8383 | 5.832571 | 34.09 | 0.290858 | 0.2067 | 0.1763525 | -0.03314662 | 0.0367 | 38.6417
9652 | 13.475833 | 3.5507 | 50.505 | 2 | 5.8283 | 5.832839 | 33.97 | 0.289365 | 0.2063 | 0.1763557 | -0.03308683 | 0.0369 | 38.6425
9653 | 13.477222 | 3.5507 | 50.51 | 2 | 5.837 | 5.833113 | 34.07 | 0.290661 | 0.2062 | 0.1763594 | -0.03302694 | 0.0371 | 38.6416
9654 | 13.478611 | 3.5528 | 50.5149 | 2 | 5.8308 | 5.833319 | 34 | 0.289736 | 0.2058 | 0.1763635 | -0.03296804 | 0.0372 | 38.642
9655 | 13.48 | 3.5528 | 50.5198 | 2 | 5.8395 | 5.833568 | 34.1 | 0.291031 | 0.2062 | 0.1763677 | -0.03293065 | 0.0374 | 38.6412
9656 | 13.481389 | 3.5546 | 50.5248 | 2 | 5.8407 | 5.833857 | 34.11 | 0.291217 | 0.206 | 0.1763716 | -0.0328715 | 0.0375 | 38.6409
9657 | 13.482778 | 3.5546 | 50.5297 | 2 | 5.8519 | 5.834135 | 34.24 | 0.292906 | 0.2074 | 0.1763753 | -0.03280932 | 0.0377 | 38.6398
9658 | 13.484167 | 3.5566 | 50.5346 | 2 | 5.8221 | 5.834364 | 33.9 | 0.288439 | 0.2064 | 0.1763791 | -0.0327493 | 0.0379 | 38.6423
9659 | 13.485556 | 3.5566 | 50.5396 | 2 | 5.8333 | 5.83456 | 34.03 | 0.290102 | 0.2061 | 0.1763825 | -0.03268936 | 0.038 | 38.6412
9660 | 13.486944 | 3.5585 | 50.5445 | 2 | 5.8389 | 5.834814 | 34.09 | 0.290942 | 0.2065 | 0.1763861 | -0.03262847 | 0.0381 | 38.6406
9661 | 13.488333 | 3.5585 | 50.5495 | 2 | 5.8439 | 5.835089 | 34.15 | 0.291697 | 0.2072 | 0.1763899 | -0.03256589 | 0.0383 | 38.64
9662 | 13.489722 | 3.5604 | 50.5544 | 2 | 5.837 | 5.835325 | 34.07 | 0.290666 | 0.2076 | 0.1763934 | -0.03250329 | 0.0384 | 38.6405
9663 | 13.491111 | 3.5604 | 50.5594 | 2 | 5.8488 | 5.835612 | 34.21 | 0.292425 | 0.2087 | 0.1763971 | -0.03246321 | 0.0386 | 38.6394
9664 | 13.4925 | 3.5621 | 50.5643 | 2 | 5.8345 | 5.835885 | 34.04 | 0.290298 | 0.2077 | 0.176401 | -0.03240054 | 0.0387 | 38.6405
9665 | 13.493889 | 3.5621 | 50.5693 | 2 | 5.8383 | 5.836117 | 34.09 | 0.290846 | 0.2078 | 0.1764055 | -0.03233769 | 0.0388 | 38.64
9666 | 13.495278 | 3.5639 | 50.5742 | 2 | 5.8333 | 5.836352 | 34.03 | 0.290105 | 0.2078 | 0.1764099 | -0.03227466 | 0.039 | 38.6404
9667 | 13.496667 | 3.5639 | 50.5792 | 2 | 5.837 | 5.836657 | 34.07 | 0.290679 | 0.2077 | 0.1764143 | -0.03221169 | 0.0391 | 38.6399
9668 | 13.498056 | 3.5656 | 50.5841 | 2 | 5.8327 | 5.836962 | 34.02 | 0.29002 | 0.2075 | 0.1764192 | -0.03214879 | 0.0392 | 38.6401
9669 | 13.499444 | 3.5656 | 50.5891 | 2 | 5.8445 | 5.837204 | 34.16 | 0.291778 | 0.2083 | 0.1764247 | -0.03208479 | 0.0393 | 38.639
9670 | 13.500833 | 3.5674 | 50.594 | 2 | 5.8407 | 5.837458 | 34.11 | 0.291216 | 0.2082 | 0.1764304 | -0.03202094 | 0.0395 | 38.6392
9671 | 13.502222 | 3.5674 | 50.599 | 2 | 5.8358 | 5.837766 | 34.06 | 0.290481 | 0.2082 | 0.1764356 | -0.03198281 | 0.0396 | 38.6395
9672 | 13.503611 | 3.5689 | 50.6039 | 1 | 5.8457 | 5.838024 | 34.17 | 0.291959 | 0.2089 | 0.1764412 | -0.03191788 | 0.0397 | 38.6385
9673 | 13.505 | 3.5689 | 50.6089 | 2 | 5.8414 | 5.838296 | 34.12 | 0.291309 | 0.2091 | 0.1764477 | -0.03185227 | 0.0398 | 38.6388
9674 | 13.506389 | 3.5706 | 50.6139 | 2 | 5.832 | 5.8385 | 34.01 | 0.289918 | 0.2081 | 0.176454 | -0.03178858 | 0.0399 | 38.6394
9675 | 13.507778 | 3.5706 | 50.6188 | 2 | 5.8395 | 5.838741 | 34.1 | 0.291035 | 0.2078 | 0.1764609 | -0.03172478 | 0.04 | 38.6387
9676 | 13.509167 | 3.5722 | 50.6238 | 2 | 5.837 | 5.839058 | 34.07 | 0.290676 | 0.2075 | 0.1764678 | -0.03166139 | 0.0401 | 38.6387
9677 | 13.510556 | 3.5722 | 50.6287 | 2 | 5.8258 | 5.839288 | 33.94 | 0.289 | 0.206 | 0.1764752 | -0.03160074 | 0.0402 | 38.6396
9678 | 13.511944 | 3.5738 | 50.6337 | 2 | 5.8432 | 5.839544 | 34.14 | 0.291588 | 0.2066 | 0.1764834 | -0.03153923 | 0.0403 | 38.6379
9679 | 13.513333 | 3.5738 | 50.6387 | 2 | 5.8308 | 5.839802 | 34 | 0.289736 | 0.2056 | 0.1764911 | -0.03150663 | 0.0404 | 38.6389
9680 | 13.514722 | 3.5751 | 50.6436 | 2 | 5.8432 | 5.840059 | 34.14 | 0.291588 | 0.2059 | 0.1764986 | -0.03144639 | 0.0405 | 38.6377
9681 | 13.516111 | 3.5751 | 50.6486 | 2 | 5.837 | 5.84035 | 34.07 | 0.290676 | 0.2057 | 0.1765058 | -0.0313863 | 0.0406 | 38.6381
9682 | 13.5175 | 3.5764 | 50.6536 | 2 | 5.8395 | 5.840605 | 34.1 | 0.291044 | 0.2053 | 0.1765128 | -0.03132702 | 0.0407 | 38.6377
9683 | 13.518889 | 3.5764 | 50.6585 | 2 | 5.842 | 5.840808 | 34.13 | 0.291419 | 0.2053 | 0.1765199 | -0.03126689 | 0.0408 | 38.6374
9684 | 13.520278 | 3.5778 | 50.6635 | 2 | 5.8395 | 5.841056 | 34.1 | 0.291044 | 0.2047 | 0.1765265 | -0.03120782 | 0.0408 | 38.6375
9685 | 13.521667 | 3.5778 | 50.6685 | 2 | 5.8407 | 5.841322 | 34.11 | 0.291221 | 0.2044 | 0.176534 | -0.03114907 | 0.0409 | 38.6372
9686 | 13.523056 | 3.5791 | 50.6735 | 2 | 5.8494 | 5.841571 | 34.22 | 0.292517 | 0.2051 | 0.1765406 | -0.03108922 | 0.041 | 38.6363
9687 | 13.524444 | 3.5791 | 50.6784 | 2 | 5.837 | 5.84181 | 34.07 | 0.290676 | 0.2046 | 0.1765469 | -0.03105993 | 0.041 | 38.6373
9688 | 13.525833 | 3.5801 | 50.6834 | 2 | 5.8395 | 5.842095 | 34.1 | 0.29103 | 0.2041 | 0.1765534 | -0.03100183 | 0.0411 | 38.6369
9689 | 13.527222 | 3.5801 | 50.6884 | 2 | 5.8401 | 5.842352 | 34.11 | 0.29113 | 0.204 | 0.1765591 | -0.03094429 | 0.0412 | 38.6367
9690 | 13.528611 | 3.5812 | 50.6934 | 2 | 5.8519 | 5.842589 | 34.24 | 0.292894 | 0.2044 | 0.176565 | -0.0308859 | 0.0412 | 38.6356
9691 | 13.53 | 3.5812 | 50.6983 | 1 | 5.8494 | 5.842809 | 34.22 | 0.292517 | 0.2046 | 0.1765712 | -0.03082691 | 0.0413 | 38.6357
9692 | 13.531389 | 3.5823 | 50.7033 | 2 | 5.8494 | 5.843092 | 34.22 | 0.29252 | 0.2053 | 0.1765783 | -0.03076647 | 0.0413 | 38.6355
9693 | 13.532778 | 3.5823 | 50.7083 | 2 | 5.8383 | 5.843334 | 34.09 | 0.290846 | 0.2046 | 0.1765856 | -0.03070718 | 0.0413 | 38.6364
9694 | 13.534444 | 3.5833 | 50.7133 | 2 | 5.8432 | 5.843628 | 34.14 | 0.291588 | 0.2044 | 0.176593 | -0.03064804 | 0.0414 | 38.6361
9695 | 13.535833 | 3.5833 | 50.7182 | 2 | 5.868 | 5.843896 | 34.43 | 0.295326 | 0.2066 | 0.1766006 | -0.03061662 | 0.0414 | 38.6338
9696 | 13.537222 | 3.5841 | 50.7232 | 2 | 5.8494 | 5.844131 | 34.22 | 0.292518 | 0.2071 | 0.1766084 | -0.03055306 | 0.0414 | 38.6353
9697 | 13.538611 | 3.5841 | 50.7282 | 2 | 5.8463 | 5.844417 | 34.18 | 0.292053 | 0.2072 | 0.1766159 | -0.03048924 | 0.0415 | 38.6354
9698 | 13.54 | 3.5851 | 50.7332 | 2 | 5.8451 | 5.844668 | 34.17 | 0.291871 | 0.2068 | 0.1766238 | -0.03042631 | 0.0415 | 38.6354
9699 | 13.541389 | 3.5851 | 50.7382 | 2 | 5.8457 | 5.844948 | 34.17 | 0.291967 | 0.207 | 0.1766316 | -0.03036336 | 0.0415 | 38.6352
9700 | 13.542778 | 3.5861 | 50.7431 | 2 | 5.842 | 5.84519 | 34.13 | 0.291403 | 0.2069 | 0.1766397 | -0.03030099 | 0.0415 | 38.6354
9701 | 13.544167 | 3.5861 | 50.7481 | 2 | 5.842 | 5.845485 | 34.13 | 0.291415 | 0.2062 | 0.1766478 | -0.03023959 | 0.0416 | 38.6353
9702 | 13.545556 | 3.587 | 50.7531 | 2 | 5.8296 | 5.845725 | 33.98 | 0.289546 | 0.2047 | 0.1766568 | -0.03018001 | 0.0416 | 38.6362
9703 | 13.546944 | 3.587 | 50.7581 | 2 | 5.8482 | 5.846002 | 34.2 | 0.292334 | 0.2046 | 0.1766657 | -0.03015268 | 0.0416 | 38.6345
9704 | 13.548333 | 3.5876 | 50.7631 | 2 | 5.8457 | 5.846279 | 34.17 | 0.291962 | 0.2041 | 0.1766751 | -0.03009419 | 0.0416 | 38.6345
9705 | 13.549722 | 3.5876 | 50.768 | 2 | 5.8451 | 5.84649 | 34.17 | 0.291867 | 0.2031 | 0.1766837 | -0.03003759 | 0.0416 | 38.6345
9706 | 13.551111 | 3.5883 | 50.773 | 2 | 5.8432 | 5.846724 | 34.14 | 0.291595 | 0.2027 | 0.1766928 | -0.02998215 | 0.0416 | 38.6345
9707 | 13.5525 | 3.5883 | 50.778 | 2 | 5.8407 | 5.84696 | 34.11 | 0.291216 | 0.2016 | 0.1767018 | -0.02992884 | 0.0416 | 38.6346
9708 | 13.553889 | 3.589 | 50.783 | 2 | 5.8556 | 5.847227 | 34.29 | 0.293453 | 0.2023 | 0.1767105 | -0.02987377 | 0.0416 | 38.6331
9709 | 13.555278 | 3.589 | 50.788 | 2 | 5.8562 | 5.847498 | 34.3 | 0.293554 | 0.2032 | 0.1767197 | -0.02981684 | 0.0416 | 38.6329
9710 | 13.556667 | 3.5896 | 50.793 | 2 | 5.8507 | 5.847721 | 34.23 | 0.292717 | 0.203 | 0.1767287 | -0.02976022 | 0.0416 | 38.6333
9711 | 13.558056 | 3.5896 | 50.798 | 2 | 5.8439 | 5.847985 | 34.15 | 0.291685 | 0.2022 | 0.1767368 | -0.02973747 | 0.0416 | 38.6337
9712 | 13.559444 | 3.5899 | 50.803 | 2 | 5.8457 | 5.848208 | 34.17 | 0.291962 | 0.2021 | 0.176745 | -0.02968243 | 0.0416 | 38.6334
9713 | 13.560833 | 3.5899 | 50.808 | 2 | 5.8482 | 5.848482 | 34.2 | 0.292336 | 0.2019 | 0.1767538 | -0.02962761 | 0.0416 | 38.6331
9714 | 13.562222 | 3.5904 | 50.8129 | 2 | 5.8532 | 5.848782 | 34.26 | 0.293113 | 0.2024 | 0.1767636 | -0.02957228 | 0.0415 | 38.6325
9715 | 13.563611 | 3.5904 | 50.8179 | 1 | 5.8556 | 5.849009 | 34.29 | 0.293448 | 0.2033 | 0.1767738 | -0.02951609 | 0.0415 | 38.6322
9716 | 13.565 | 3.5908 | 50.8229 | 2 | 5.8445 | 5.849276 | 34.16 | 0.291787 | 0.2024 | 0.1767842 | -0.02946154 | 0.0415 | 38.633
9717 | 13.566389 | 3.5908 | 50.8279 | 2 | 5.8389 | 5.849579 | 34.09 | 0.290937 | 0.2013 | 0.1767953 | -0.02940914 | 0.0414 | 38.6333
9718 | 13.567778 | 3.5912 | 50.8329 | 2 | 5.842 | 5.849822 | 34.13 | 0.291402 | 0.2003 | 0.1768063 | -0.02935805 | 0.0414 | 38.6329
9719 | 13.569167 | 3.5912 | 50.8379 | 2 | 5.8488 | 5.850095 | 34.21 | 0.292429 | 0.1997 | 0.1768176 | -0.0293391 | 0.0414 | 38.6322
9720 | 13.570556 | 3.5912 | 50.8429 | 2 | 5.847 | 5.850347 | 34.19 | 0.292155 | 0.1986 | 0.1768288 | -0.02929091 | 0.0413 | 38.6322
9721 | 13.571944 | 3.5912 | 50.8479 | 2 | 5.8581 | 5.850573 | 34.32 | 0.293822 | 0.1993 | 0.1768404 | -0.02924195 | 0.0413 | 38.6311
9722 | 13.573333 | 3.5914 | 50.8529 | 2 | 5.8513 | 5.850838 | 34.24 | 0.292799 | 0.1993 | 0.1768526 | -0.02919388 | 0.0412 | 38.6315
9723 | 13.574722 | 3.5914 | 50.8578 | 2 | 5.8618 | 5.85111 | 34.36 | 0.294384 | 0.2004 | 0.1768644 | -0.02914312 | 0.0412 | 38.6305
9724 | 13.576111 | 3.5915 | 50.8628 | 2 | 5.8445 | 5.851357 | 34.16 | 0.291781 | 0.1997 | 0.1768767 | -0.02909417 | 0.0411 | 38.6319
9725 | 13.5775 | 3.5915 | 50.8678 | 2 | 5.8507 | 5.851601 | 34.23 | 0.292717 | 0.1987 | 0.1768884 | -0.02904695 | 0.041 | 38.6312
9726 | 13.578889 | 3.5917 | 50.8728 | 1 | 5.8482 | 5.851804 | 34.2 | 0.292331 | 0.1983 | 0.1769004 | -0.02900062 | 0.041 | 38.6313
9727 | 13.580278 | 3.5917 | 50.8778 | 2 | 5.847 | 5.852102 | 34.19 | 0.292146 | 0.1978 | 0.176912 | -0.02898398 | 0.0409 | 38.6312
9728 | 13.581667 | 3.5915 | 50.8828 | 2 | 5.855 | 5.852351 | 34.28 | 0.293379 | 0.1979 | 0.1769233 | -0.02893838 | 0.0408 | 38.6304
9729 | 13.583056 | 3.5915 | 50.8878 | 2 | 5.8488 | 5.852612 | 34.21 | 0.292429 | 0.1979 | 0.1769353 | -0.02889308 | 0.0408 | 38.6308
9730 | 13.584444 | 3.5914 | 50.8928 | 2 | 5.8482 | 5.85288 | 34.2 | 0.292331 | 0.1975 | 0.1769475 | -0.02884851 | 0.0407 | 38.6307
9731 | 13.585833 | 3.5914 | 50.8978 | 2 | 5.8376 | 5.853107 | 34.08 | 0.290754 | 0.1959 | 0.176959 | -0.02880658 | 0.0406 | 38.6315
9732 | 13.587222 | 3.5913 | 50.9027 | 2 | 5.8587 | 5.853315 | 34.32 | 0.293918 | 0.1964 | 0.1769707 | -0.02876412 | 0.0405 | 38.6295
9733 | 13.588611 | 3.5913 | 50.9077 | 2 | 5.8593 | 5.853555 | 34.33 | 0.294036 | 0.1967 | 0.1769829 | -0.02872072 | 0.0405 | 38.6293
9734 | 13.59 | 3.5911 | 50.9127 | 2 | 5.8562 | 5.853812 | 34.3 | 0.293546 | 0.1973 | 0.1769952 | -0.02867589 | 0.0404 | 38.6295
9735 | 13.591389 | 3.5911 | 50.9177 | 2 | 5.8624 | 5.854044 | 34.37 | 0.294493 | 0.1981 | 0.1770079 | -0.02865943 | 0.0403 | 38.6288
9736 | 13.592778 | 3.5908 | 50.9227 | 2 | 5.8476 | 5.854284 | 34.19 | 0.292263 | 0.1974 | 0.1770209 | -0.02861449 | 0.0402 | 38.6299
9737 | 13.594167 | 3.5908 | 50.9277 | 2 | 5.8488 | 5.854548 | 34.21 | 0.292441 | 0.1964 | 0.1770344 | -0.02857135 | 0.0401 | 38.6297
9738 | 13.595556 | 3.5905 | 50.9327 | 2 | 5.8587 | 5.854815 | 34.32 | 0.293918 | 0.1966 | 0.1770491 | -0.0285281 | 0.04 | 38.6287
9739 | 13.596944 | 3.5905 | 50.9377 | 2 | 5.8451 | 5.855039 | 34.17 | 0.291874 | 0.1957 | 0.1770645 | -0.02848608 | 0.0399 | 38.6297
9740 | 13.598611 | 3.5902 | 50.9426 | 2 | 5.8513 | 5.855283 | 34.24 | 0.292813 | 0.1951 | 0.1770808 | -0.02844536 | 0.0398 | 38.6294
9741 | 13.6 | 3.5902 | 50.9476 | 2 | 5.8488 | 5.855555 | 34.21 | 0.292424 | 0.1944 | 0.177097 | -0.02840644 | 0.0397 | 38.6295
9742 | 13.601389 | 3.5898 | 50.9526 | 2 | 5.8612 | 5.855816 | 34.35 | 0.294287 | 0.1945 | 0.1771137 | -0.02836758 | 0.0396 | 38.6282
9743 | 13.602778 | 3.5898 | 50.9576 | 1 | 5.8643 | 5.856021 | 34.39 | 0.294753 | 0.1946 | 0.1771314 | -0.02835609 | 0.0395 | 38.6278
9744 | 13.604167 | 3.5891 | 50.9626 | 2 | 5.8606 | 5.85626 | 34.35 | 0.294207 | 0.1949 | 0.1771502 | -0.02831661 | 0.0393 | 38.628
9745 | 13.605556 | 3.5891 | 50.9676 | 2 | 5.8482 | 5.856549 | 34.2 | 0.292332 | 0.194 | 0.1771697 | -0.02827844 | 0.0392 | 38.629
9746 | 13.606944 | 3.5885 | 50.9725 | 2 | 5.8538 | 5.856774 | 34.27 | 0.293185 | 0.1933 | 0.1771897 | -0.02824115 | 0.0391 | 38.6283
9747 | 13.608333 | 3.5885 | 50.9775 | 2 | 5.8575 | 5.857058 | 34.31 | 0.293765 | 0.1931 | 0.1772101 | -0.02820441 | 0.0389 | 38.6279
9748 | 13.609722 | 3.5879 | 50.9825 | 2 | 5.8556 | 5.857305 | 34.29 | 0.293455 | 0.1928 | 0.1772311 | -0.02816749 | 0.0388 | 38.6279
9749 | 13.611111 | 3.5879 | 50.9875 | 2 | 5.8556 | 5.857571 | 34.29 | 0.293448 | 0.1922 | 0.1772532 | -0.02813219 | 0.0387 | 38.6278
9750 | 13.6125 | 3.5872 | 50.9925 | 2 | 5.8581 | 5.8578 | 34.32 | 0.293825 | 0.192 | 0.1772763 | -0.02809795 | 0.0385 | 38.6274
9751 | 13.613889 | 3.5872 | 50.9975 | 2 | 5.8538 | 5.858045 | 34.27 | 0.293179 | 0.1915 | 0.1772998 | -0.02809153 | 0.0384 | 38.6276
9752 | 13.615278 | 3.5862 | 51.0025 | 2 | 5.8556 | 5.858286 | 34.29 | 0.293451 | 0.1911 | 0.1773235 | -0.02805882 | 0.0382 | 38.6273
9753 | 13.616667 | 3.5862 | 51.0074 | 2 | 5.8426 | 5.858497 | 34.14 | 0.291495 | 0.1897 | 0.1773475 | -0.02802857 | 0.0381 | 38.6284
9754 | 13.618056 | 3.5852 | 51.0124 | 2 | 5.8593 | 5.858742 | 34.33 | 0.29402 | 0.1895 | 0.1773715 | -0.02799837 | 0.0379 | 38.6268
9755 | 13.619444 | 3.5852 | 51.0174 | 2 | 5.8556 | 5.858971 | 34.29 | 0.293458 | 0.1891 | 0.1773954 | -0.02796822 | 0.0377 | 38.6269
9756 | 13.620833 | 3.5843 | 51.0224 | 2 | 5.8668 | 5.859211 | 34.42 | 0.295133 | 0.1893 | 0.17742 | -0.02793821 | 0.0375 | 38.6258
9757 | 13.622222 | 3.5843 | 51.0274 | 2 | 5.855 | 5.859422 | 34.28 | 0.293372 | 0.1887 | 0.177445 | -0.02790925 | 0.0374 | 38.6267
9758 | 13.623611 | 3.5832 | 51.0323 | 2 | 5.8593 | 5.859644 | 34.33 | 0.294017 | 0.1885 | 0.1774712 | -0.02788075 | 0.0372 | 38.6262
9759 | 13.625 | 3.5832 | 51.0373 | 2 | 5.8612 | 5.859878 | 34.35 | 0.294289 | 0.1882 | 0.177497 | -0.02788015 | 0.037 | 38.6259
9760 | 13.626389 | 3.5818 | 51.0423 | 2 | 5.8624 | 5.860113 | 34.37 | 0.294474 | 0.1879 | 0.177524 | -0.02785268 | 0.0368 | 38.6257
9761 | 13.627778 | 3.5818 | 51.0473 | 2 | 5.8593 | 5.860379 | 34.33 | 0.294014 | 0.1875 | 0.1775513 | -0.02782608 | 0.0366 | 38.6258
9762 | 13.629167 | 3.5805 | 51.0522 | 2 | 5.8593 | 5.860609 | 34.33 | 0.294012 | 0.187 | 0.1775788 | -0.02780062 | 0.0364 | 38.6257
9763 | 13.630556 | 3.5805 | 51.0572 | 2 | 5.8729 | 5.860873 | 34.49 | 0.296059 | 0.1879 | 0.177607 | -0.02777305 | 0.0362 | 38.6243
9764 | 13.631944 | 3.5792 | 51.0622 | 2 | 5.8575 | 5.861098 | 34.31 | 0.293732 | 0.187 | 0.1776356 | -0.02774686 | 0.036 | 38.6256
9765 | 13.633333 | 3.5792 | 51.0672 | 2 | 5.8569 | 5.861328 | 34.3 | 0.293651 | 0.1871 | 0.1776646 | -0.02772088 | 0.0358 | 38.6255
9766 | 13.634722 | 3.5777 | 51.0721 | 2 | 5.8587 | 5.861591 | 34.32 | 0.29393 | 0.1863 | 0.1776942 | -0.0276962 | 0.0356 | 38.6252
9767 | 13.636111 | 3.5777 | 51.0771 | 2 | 5.86 | 5.861863 | 34.34 | 0.2941 | 0.1862 | 0.1777249 | -0.02769895 | 0.0353 | 38.625
9768 | 13.6375 | 3.576 | 51.0821 | 2 | 5.86 | 5.862109 | 34.34 | 0.294101 | 0.1864 | 0.1777557 | -0.02767412 | 0.0351 | 38.6248
9769 | 13.638889 | 3.576 | 51.087 | 2 | 5.8494 | 5.862354 | 34.22 | 0.292517 | 0.1855 | 0.1777865 | -0.02764984 | 0.0348 | 38.6256
9770 | 13.640278 | 3.5743 | 51.092 | 2 | 5.8631 | 5.862599 | 34.38 | 0.294583 | 0.1852 | 0.1778175 | -0.0276266 | 0.0346 | 38.6243
9771 | 13.641667 | 3.5743 | 51.097 | 2 | 5.8593 | 5.862891 | 34.33 | 0.294017 | 0.1847 | 0.1778489 | -0.02760432 | 0.0343 | 38.6245
9772 | 13.643056 | 3.5726 | 51.1019 | 2 | 5.8723 | 5.863174 | 34.48 | 0.295973 | 0.1854 | 0.1778803 | -0.02758101 | 0.0341 | 38.6232
9773 | 13.644444 | 3.5726 | 51.1069 | 2 | 5.8587 | 5.863421 | 34.32 | 0.293915 | 0.1851 | 0.1779118 | -0.02755792 | 0.0338 | 38.6243
9774 | 13.645833 | 3.5708 | 51.1118 | 2 | 5.8587 | 5.86366 | 34.32 | 0.293914 | 0.185 | 0.1779443 | -0.02753488 | 0.0336 | 38.6242
9775 | 13.647222 | 3.5708 | 51.1168 | 2 | 5.8649 | 5.863914 | 34.4 | 0.294866 | 0.1852 | 0.1779771 | -0.02753994 | 0.0333 | 38.6235
9776 | 13.648611 | 3.5687 | 51.1218 | 2 | 5.868 | 5.864176 | 34.43 | 0.295326 | 0.1853 | 0.1780103 | -0.02751642 | 0.033 | 38.6231
9777 | 13.65 | 3.5687 | 51.1267 | 2 | 5.8631 | 5.864393 | 34.38 | 0.294569 | 0.185 | 0.1780432 | -0.02749319 | 0.0328 | 38.6234
9778 | 13.651389 | 3.5668 | 51.1317 | 2 | 5.8624 | 5.864698 | 34.37 | 0.294478 | 0.1852 | 0.1780762 | -0.0274696 | 0.0325 | 38.6233
9779 | 13.652778 | 3.5668 | 51.1366 | 2 | 5.8791 | 5.864967 | 34.56 | 0.297007 | 0.1862 | 0.1781096 | -0.02744431 | 0.0322 | 38.6217
9780 | 13.654167 | 3.5648 | 51.1416 | 2 | 5.842 | 5.865217 | 34.13 | 0.291412 | 0.1837 | 0.1781427 | -0.02742346 | 0.0319 | 38.6248
9781 | 13.655556 | 3.5648 | 51.1465 | 2 | 5.8668 | 5.865434 | 34.42 | 0.295143 | 0.1838 | 0.1781762 | -0.02740275 | 0.0316 | 38.6226
9782 | 13.656944 | 3.5628 | 51.1515 | 2 | 5.8631 | 5.865706 | 34.38 | 0.294579 | 0.1839 | 0.17821 | -0.02738166 | 0.0313 | 38.6227
9783 | 13.658333 | 3.5628 | 51.1565 | 2 | 5.8637 | 5.865938 | 34.38 | 0.294662 | 0.1839 | 0.1782439 | -0.02738887 | 0.031 | 38.6225
9784 | 13.659722 | 3.5605 | 51.1614 | 2 | 5.86 | 5.866185 | 34.34 | 0.294105 | 0.1834 | 0.1782776 | -0.02736862 | 0.0307 | 38.6228
9785 | 13.661389 | 3.5605 | 51.1663 | 2 | 5.8705 | 5.866401 | 34.46 | 0.295686 | 0.1839 | 0.178312 | -0.02734826 | 0.0304 | 38.6221
9786 | 13.662778 | 3.5583 | 51.1713 | 2 | 5.8593 | 5.866691 | 34.33 | 0.294027 | 0.1836 | 0.1783463 | -0.02732861 | 0.0301 | 38.6229
9787 | 13.664167 | 3.5583 | 51.1762 | 2 | 5.8767 | 5.866965 | 34.54 | 0.296622 | 0.1838 | 0.17838 | -0.02730884 | 0.0298 | 38.6213
9788 | 13.665556 | 3.5561 | 51.1812 | 2 | 5.8742 | 5.867223 | 34.51 | 0.296253 | 0.1842 | 0.1784137 | -0.02728854 | 0.0295 | 38.6213
9789 | 13.666944 | 3.5561 | 51.1861 | 2 | 5.8662 | 5.867483 | 34.41 | 0.295037 | 0.1839 | 0.1784476 | -0.02726895 | 0.0292 | 38.6219
9790 | 13.668333 | 3.5539 | 51.1911 | 2 | 5.8649 | 5.867738 | 34.4 | 0.294847 | 0.1835 | 0.178482 | -0.02724982 | 0.0289 | 38.6219
9791 | 13.669722 | 3.5539 | 51.196 | 1 | 5.8686 | 5.867964 | 34.44 | 0.295406 | 0.1834 | 0.1785169 | -0.02725665 | 0.0286 | 38.6215
9792 | 13.671111 | 3.5515 | 51.2009 | 2 | 5.8717 | 5.868208 | 34.48 | 0.295875 | 0.1835 | 0.1785516 | -0.02723753 | 0.0283 | 38.6211
9793 | 13.6725 | 3.5515 | 51.2059 | 2 | 5.8624 | 5.868433 | 34.37 | 0.294483 | 0.1831 | 0.1785863 | -0.02721888 | 0.028 | 38.6217
9794 | 13.673889 | 3.5493 | 51.2108 | 2 | 5.8748 | 5.868712 | 34.51 | 0.296344 | 0.1834 | 0.1786208 | -0.02719928 | 0.0277 | 38.6206
9795 | 13.675278 | 3.5493 | 51.2157 | 2 | 5.8655 | 5.868921 | 34.4 | 0.29494 | 0.1827 | 0.1786549 | -0.02718023 | 0.0274 | 38.6213
9796 | 13.676667 | 3.5471 | 51.2206 | 2 | 5.8754 | 5.869176 | 34.52 | 0.29645 | 0.1832 | 0.1786892 | -0.02716081 | 0.0271 | 38.6203
9797 | 13.678056 | 3.5471 | 51.2256 | 2 | 5.8723 | 5.869404 | 34.48 | 0.295983 | 0.1832 | 0.1787234 | -0.02714144 | 0.0268 | 38.6204
9798 | 13.679444 | 3.5449 | 51.2305 | 2 | 5.8711 | 5.869653 | 34.47 | 0.295779 | 0.183 | 0.178758 | -0.02712195 | 0.0265 | 38.6204
9799 | 13.680833 | 3.5449 | 51.2354 | 2 | 5.8736 | 5.869955 | 34.5 | 0.296157 | 0.183 | 0.1787926 | -0.0271307 | 0.0262 | 38.6201
9800 | 13.682222 | 3.5425 | 51.2403 | 2 | 5.8649 | 5.870239 | 34.4 | 0.294853 | 0.182 | 0.1788269 | -0.02711287 | 0.0259 | 38.6207
9801 | 13.683611 | 3.5425 | 51.2453 | 2 | 5.8649 | 5.870479 | 34.4 | 0.294853 | 0.1816 | 0.1788609 | -0.02709591 | 0.0255 | 38.6206
9802 | 13.685 | 3.5402 | 51.2502 | 2 | 5.8723 | 5.87072 | 34.48 | 0.295979 | 0.1816 | 0.1788946 | -0.02707975 | 0.0252 | 38.6198
9803 | 13.686389 | 3.5402 | 51.2551 | 2 | 5.8748 | 5.870953 | 34.51 | 0.29634 | 0.1819 | 0.1789286 | -0.02706272 | 0.0249 | 38.6195
9804 | 13.687778 | 3.5379 | 51.26 | 2 | 5.8686 | 5.871189 | 34.44 | 0.295406 | 0.1816 | 0.178963 | -0.02704557 | 0.0246 | 38.6199
9805 | 13.689167 | 3.5379 | 51.2649 | 2 | 5.8668 | 5.87145 | 34.42 | 0.295136 | 0.1812 | 0.1789974 | -0.02702896 | 0.0243 | 38.62
9806 | 13.690556 | 3.5357 | 51.2698 | 2 | 5.8686 | 5.871713 | 34.44 | 0.295434 | 0.1802 | 0.1790314 | -0.0270143 | 0.024 | 38.6197
9807 | 13.691944 | 3.5357 | 51.2747 | 2 | 5.8804 | 5.871967 | 34.58 | 0.297182 | 0.1805 | 0.1790656 | -0.02702702 | 0.0237 | 38.6186
9808 | 13.693333 | 3.5332 | 51.2797 | 2 | 5.8717 | 5.872195 | 34.48 | 0.295872 | 0.1802 | 0.1791001 | -0.02701235 | 0.0234 | 38.6192
9809 | 13.694722 | 3.5332 | 51.2846 | 2 | 5.8705 | 5.87245 | 34.46 | 0.295706 | 0.1797 | 0.1791338 | -0.02699782 | 0.0231 | 38.6192
9810 | 13.696111 | 3.5309 | 51.2895 | 2 | 5.8773 | 5.872719 | 34.54 | 0.296718 | 0.1798 | 0.1791678 | -0.02698366 | 0.0228 | 38.6185
9811 | 13.6975 | 3.5309 | 51.2944 | 2 | 5.8649 | 5.872968 | 34.4 | 0.294856 | 0.1792 | 0.1792016 | -0.02697078 | 0.0225 | 38.6195
9812 | 13.698889 | 3.5285 | 51.2993 | 2 | 5.8742 | 5.873204 | 34.51 | 0.296259 | 0.1788 | 0.1792357 | -0.0269586 | 0.0222 | 38.6186
9813 | 13.700278 | 3.5285 | 51.3042 | 2 | 5.8736 | 5.873475 | 34.5 | 0.296163 | 0.1785 | 0.1792701 | -0.02694696 | 0.0218 | 38.6185
9814 | 13.701667 | 3.5263 | 51.3091 | 2 | 5.8804 | 5.873692 | 34.58 | 0.297191 | 0.1787 | 0.1793043 | -0.02693454 | 0.0215 | 38.6178
9815 | 13.703056 | 3.5263 | 51.314 | 2 | 5.881 | 5.873976 | 34.59 | 0.297281 | 0.179 | 0.1793379 | -0.02694994 | 0.0212 | 38.6176
9816 | 13.704444 | 3.5238 | 51.3189 | 2 | 5.881 | 5.874219 | 34.59 | 0.297281 | 0.1796 | 0.179372 | -0.02693603 | 0.0209 | 38.6175
9817 | 13.705833 | 3.5238 | 51.3238 | 2 | 5.8748 | 5.874452 | 34.51 | 0.29635 | 0.1795 | 0.1794061 | -0.02692249 | 0.0206 | 38.618
9818 | 13.707222 | 3.5215 | 51.3287 | 1 | 5.876 | 5.874654 | 34.53 | 0.296526 | 0.1794 | 0.1794406 | -0.02690909 | 0.0203 | 38.6177
9819 | 13.708611 | 3.5215 | 51.3335 | 2 | 5.8822 | 5.874888 | 34.6 | 0.297461 | 0.1799 | 0.1794748 | -0.02689499 | 0.02 | 38.6171
9820 | 13.71 | 3.5193 | 51.3384 | 2 | 5.8779 | 5.87511 | 34.55 | 0.296808 | 0.1803 | 0.1795087 | -0.02688018 | 0.0197 | 38.6174
9821 | 13.711389 | 3.5193 | 51.3433 | 2 | 5.881 | 5.875403 | 34.59 | 0.297281 | 0.1809 | 0.1795424 | -0.02686452 | 0.0194 | 38.617
9822 | 13.712778 | 3.5172 | 51.3482 | 2 | 5.8822 | 5.875623 | 34.6 | 0.297478 | 0.1812 | 0.1795766 | -0.02684817 | 0.0192 | 38.6168
9823 | 13.714167 | 3.5172 | 51.3531 | 2 | 5.8686 | 5.875862 | 34.44 | 0.295422 | 0.1802 | 0.1796107 | -0.02686138 | 0.0189 | 38.6179
9824 | 13.715556 | 3.5149 | 51.358 | 2 | 5.8723 | 5.876104 | 34.48 | 0.295983 | 0.1794 | 0.1796445 | -0.02684799 | 0.0186 | 38.6174
9825 | 13.716944 | 3.5149 | 51.3629 | 2 | 5.8816 | 5.876395 | 34.59 | 0.297381 | 0.1794 | 0.1796784 | -0.02683423 | 0.0183 | 38.6165
9826 | 13.718333 | 3.5129 | 51.3677 | 2 | 5.881 | 5.876641 | 34.59 | 0.297279 | 0.1796 | 0.1797119 | -0.02682043 | 0.018 | 38.6165
9827 | 13.719722 | 3.5129 | 51.3726 | 2 | 5.868 | 5.876862 | 34.43 | 0.295315 | 0.1785 | 0.1797462 | -0.02680841 | 0.0178 | 38.6175
9828 | 13.721111 | 3.5109 | 51.3775 | 1 | 5.8834 | 5.877164 | 34.61 | 0.297648 | 0.179 | 0.1797802 | -0.02679677 | 0.0175 | 38.6161
9829 | 13.7225 | 3.5109 | 51.3824 | 2 | 5.8748 | 5.877399 | 34.51 | 0.296339 | 0.1788 | 0.1798144 | -0.02678508 | 0.0172 | 38.6167
9830 | 13.724167 | 3.5089 | 51.3872 | 2 | 5.868 | 5.877626 | 34.43 | 0.295317 | 0.1782 | 0.1798487 | -0.02677427 | 0.017 | 38.6176
9831 | 13.725556 | 3.5089 | 51.3921 | 2 | 5.8779 | 5.877902 | 34.55 | 0.296807 | 0.1782 | 0.1798826 | -0.02679014 | 0.0167 | 38.6166
9832 | 13.726944 | 3.5068 | 51.397 | 2 | 5.8816 | 5.878185 | 34.59 | 0.297375 | 0.1781 | 0.1799156 | -0.02677948 | 0.0164 | 38.6162
9833 | 13.728333 | 3.5068 | 51.4019 | 2 | 5.8841 | 5.878427 | 34.62 | 0.297744 | 0.1784 | 0.1799488 | -0.02676845 | 0.0162 | 38.6158
9834 | 13.729722 | 3.5048 | 51.4067 | 2 | 5.8729 | 5.878666 | 34.49 | 0.296073 | 0.1776 | 0.179982 | -0.0267592 | 0.0159 | 38.6167
9835 | 13.731111 | 3.5048 | 51.4116 | 2 | 5.8748 | 5.878913 | 34.51 | 0.296344 | 0.1766 | 0.1800153 | -0.02675197 | 0.0157 | 38.6165
9836 | 13.7325 | 3.5029 | 51.4165 | 2 | 5.8779 | 5.879137 | 34.55 | 0.296809 | 0.1761 | 0.1800495 | -0.02674601 | 0.0154 | 38.6161
9837 | 13.733889 | 3.5029 | 51.4213 | 1 | 5.8767 | 5.879385 | 34.54 | 0.29662 | 0.1761 | 0.1800837 | -0.02674052 | 0.0152 | 38.6161
9838 | 13.735278 | 3.501 | 51.4262 | 1 | 5.8804 | 5.879637 | 34.58 | 0.297181 | 0.1763 | 0.1801182 | -0.02673432 | 0.0149 | 38.6157
9839 | 13.736667 | 3.501 | 51.4311 | 2 | 5.889 | 5.879888 | 34.68 | 0.298493 | 0.177 | 0.1801525 | -0.02675057 | 0.0147 | 38.6148
9840 | 13.738056 | 3.499 | 51.4359 | 2 | 5.8822 | 5.880111 | 34.6 | 0.297461 | 0.177 | 0.1801869 | -0.02674321 | 0.0144 | 38.6153
9841 | 13.739444 | 3.499 | 51.4408 | 2 | 5.881 | 5.8803 | 34.59 | 0.297284 | 0.1771 | 0.1802207 | -0.02673557 | 0.0142 | 38.6153
9842 | 13.740833 | 3.4972 | 51.4456 | 2 | 5.8822 | 5.880581 | 34.6 | 0.297468 | 0.177 | 0.1802541 | -0.02672797 | 0.014 | 38.6152
9843 | 13.742222 | 3.4972 | 51.4505 | 2 | 5.881 | 5.880811 | 34.59 | 0.297277 | 0.1771 | 0.1802879 | -0.0267205 | 0.0137 | 38.6152
9844 | 13.743611 | 3.4954 | 51.4553 | 2 | 5.8804 | 5.88111 | 34.58 | 0.297185 | 0.1763 | 0.1803213 | -0.02671497 | 0.0135 | 38.6151
9845 | 13.745 | 3.4954 | 51.4602 | 2 | 5.8804 | 5.881378 | 34.58 | 0.297194 | 0.1763 | 0.1803549 | -0.02670981 | 0.0133 | 38.615
9846 | 13.746389 | 3.4937 | 51.4651 | 2 | 5.8816 | 5.881635 | 34.59 | 0.297372 | 0.1762 | 0.1803883 | -0.0267042 | 0.0131 | 38.6148
9847 | 13.747778 | 3.4937 | 51.4699 | 2 | 5.8988 | 5.881836 | 34.8 | 0.299995 | 0.1778 | 0.1804214 | -0.0267186 | 0.0128 | 38.6132
9848 | 13.749167 | 3.4919 | 51.4748 | 2 | 5.8779 | 5.882122 | 34.55 | 0.296814 | 0.1775 | 0.1804543 | -0.02671085 | 0.0126 | 38.615
9849 | 13.750556 | 3.4919 | 51.4796 | 2 | 5.8767 | 5.882403 | 34.54 | 0.29662 | 0.1767 | 0.1804872 | -0.02670412 | 0.0124 | 38.615
9850 | 13.751944 | 3.4902 | 51.4845 | 2 | 5.8878 | 5.882691 | 34.67 | 0.298314 | 0.177 | 0.1805204 | -0.02669728 | 0.0122 | 38.6139
9851 | 13.753333 | 3.4902 | 51.4893 | 2 | 5.8822 | 5.882971 | 34.6 | 0.297478 | 0.177 | 0.1805534 | -0.0266904 | 0.012 | 38.6143
9852 | 13.754722 | 3.4886 | 51.4941 | 2 | 5.8859 | 5.883253 | 34.64 | 0.298023 | 0.1771 | 0.1805859 | -0.02668316 | 0.0118 | 38.6139
9853 | 13.756111 | 3.4886 | 51.499 | 2 | 5.8841 | 5.883543 | 34.62 | 0.297766 | 0.1768 | 0.1806189 | -0.02667613 | 0.0115 | 38.614
9854 | 13.7575 | 3.4871 | 51.5038 | 2 | 5.8878 | 5.883829 | 34.67 | 0.298311 | 0.1767 | 0.1806518 | -0.02666897 | 0.0113 | 38.6136
9855 | 13.758889 | 3.4871 | 51.5087 | 2 | 5.8841 | 5.884075 | 34.62 | 0.297749 | 0.1767 | 0.1806851 | -0.02668579 | 0.0111 | 38.6138
9856 | 13.760278 | 3.4854 | 51.5135 | 2 | 5.8723 | 5.884348 | 34.48 | 0.295967 | 0.1758 | 0.1807181 | -0.02668011 | 0.0109 | 38.6148
9857 | 13.761667 | 3.4854 | 51.5184 | 2 | 5.8871 | 5.884592 | 34.66 | 0.298212 | 0.1764 | 0.1807518 | -0.02667348 | 0.0107 | 38.6133
9858 | 13.763056 | 3.4839 | 51.5232 | 2 | 5.8902 | 5.884847 | 34.69 | 0.298695 | 0.1765 | 0.180786 | -0.02666624 | 0.0106 | 38.613
9859 | 13.764444 | 3.4839 | 51.5281 | 2 | 5.8828 | 5.885146 | 34.61 | 0.297588 | 0.1765 | 0.18082 | -0.02665888 | 0.0104 | 38.6135
9860 | 13.765833 | 3.4825 | 51.5329 | 2 | 5.8951 | 5.885389 | 34.75 | 0.299429 | 0.1773 | 0.1808533 | -0.02665075 | 0.0102 | 38.6124
9861 | 13.767222 | 3.4825 | 51.5377 | 2 | 5.889 | 5.88568 | 34.68 | 0.298498 | 0.1772 | 0.1808858 | -0.02664225 | 0.01 | 38.6128
9862 | 13.768611 | 3.4812 | 51.5426 | 2 | 5.8896 | 5.88591 | 34.69 | 0.298585 | 0.1774 | 0.1809183 | -0.02663281 | 0.0098 | 38.6127
9863 | 13.77 | 3.4812 | 51.5474 | 2 | 5.881 | 5.886145 | 34.59 | 0.297275 | 0.1769 | 0.1809504 | -0.02665033 | 0.0097 | 38.6134
9864 | 13.771389 | 3.4798 | 51.5522 | 2 | 5.8871 | 5.886398 | 34.66 | 0.298223 | 0.177 | 0.1809821 | -0.02664153 | 0.0095 | 38.6127
9865 | 13.772778 | 3.4798 | 51.5571 | 2 | 5.8921 | 5.886655 | 34.72 | 0.298962 | 0.1773 | 0.1810141 | -0.02663229 | 0.0093 | 38.6122
9866 | 13.774167 | 3.4786 | 51.5619 | 2 | 5.8853 | 5.886881 | 34.64 | 0.297936 | 0.1773 | 0.1810456 | -0.02662301 | 0.0092 | 38.6127
9867 | 13.775556 | 3.4786 | 51.5667 | 2 | 5.8828 | 5.887136 | 34.61 | 0.297559 | 0.1766 | 0.1810771 | -0.02661427 | 0.009 | 38.6129
9868 | 13.776944 | 3.4775 | 51.5716 | 2 | 5.9001 | 5.88735 | 34.81 | 0.300183 | 0.1778 | 0.1811087 | -0.0266036 | 0.0088 | 38.6112
9869 | 13.778333 | 3.4775 | 51.5764 | 1 | 5.8958 | 5.887576 | 34.76 | 0.299522 | 0.1785 | 0.1811402 | -0.02659241 | 0.0087 | 38.6115
9870 | 13.779722 | 3.4765 | 51.5812 | 2 | 5.8933 | 5.887832 | 34.73 | 0.299151 | 0.1788 | 0.1811719 | -0.02658011 | 0.0086 | 38.6117
9871 | 13.781111 | 3.4765 | 51.586 | 2 | 5.8828 | 5.888067 | 34.61 | 0.297557 | 0.1782 | 0.1812033 | -0.02659598 | 0.0084 | 38.6125
9872 | 13.7825 | 3.4753 | 51.5909 | 2 | 5.8896 | 5.888325 | 34.69 | 0.298584 | 0.1783 | 0.1812345 | -0.02658449 | 0.0083 | 38.6118
9873 | 13.783889 | 3.4753 | 51.5957 | 2 | 5.8742 | 5.888571 | 34.51 | 0.296247 | 0.1769 | 0.1812655 | -0.02657494 | 0.0081 | 38.6131
9874 | 13.785278 | 3.4743 | 51.6005 | 2 | 5.8853 | 5.888841 | 34.64 | 0.29793 | 0.1766 | 0.1812965 | -0.02656469 | 0.008 | 38.6121
9875 | 13.786944 | 3.4743 | 51.6053 | 2 | 5.8871 | 5.889081 | 34.66 | 0.29821 | 0.1768 | 0.1813273 | -0.02655416 | 0.0079 | 38.6121
9876 | 13.788333 | 3.4735 | 51.6102 | 2 | 5.8964 | 5.889342 | 34.77 | 0.299618 | 0.1775 | 0.1813583 | -0.02654186 | 0.0078 | 38.6112
9877 | 13.789722 | 3.4735 | 51.615 | 2 | 5.889 | 5.889596 | 34.68 | 0.298501 | 0.1777 | 0.1813894 | -0.02652969 | 0.0076 | 38.6118
9878 | 13.791111 | 3.4727 | 51.6198 | 2 | 5.8871 | 5.88983 | 34.66 | 0.298223 | 0.1777 | 0.1814208 | -0.02651764 | 0.0075 | 38.6119
9879 | 13.7925 | 3.4727 | 51.6246 | 2 | 5.8958 | 5.890071 | 34.76 | 0.299529 | 0.1778 | 0.1814519 | -0.02653565 | 0.0074 | 38.6111
9880 | 13.793889 | 3.4717 | 51.6295 | 2 | 5.8748 | 5.89034 | 34.51 | 0.29635 | 0.1768 | 0.1814828 | -0.02652507 | 0.0073 | 38.6128
9881 | 13.795278 | 3.4717 | 51.6343 | 2 | 5.8988 | 5.890602 | 34.8 | 0.29999 | 0.177 | 0.181514 | -0.02651412 | 0.0072 | 38.6106
9882 | 13.796667 | 3.471 | 51.6391 | 2 | 5.8828 | 5.89085 | 34.61 | 0.297557 | 0.1761 | 0.1815452 | -0.02650404 | 0.0071 | 38.6119
9883 | 13.798056 | 3.471 | 51.6439 | 2 | 5.8927 | 5.891157 | 34.72 | 0.29906 | 0.176 | 0.1815759 | -0.02649416 | 0.007 | 38.611
9884 | 13.799444 | 3.4702 | 51.6487 | 2 | 5.8878 | 5.891406 | 34.67 | 0.29832 | 0.1756 | 0.1816067 | -0.02648382 | 0.0069 | 38.6114
9885 | 13.800833 | 3.4702 | 51.6536 | 2 | 5.8859 | 5.891648 | 34.64 | 0.29803 | 0.1754 | 0.1816367 | -0.0264737 | 0.0068 | 38.6114
9886 | 13.802222 | 3.4696 | 51.6584 | 2 | 5.8945 | 5.891905 | 34.75 | 0.299358 | 0.1756 | 0.1816663 | -0.02646311 | 0.0067 | 38.6106
9887 | 13.803611 | 3.4696 | 51.6632 | 2 | 5.8878 | 5.892196 | 34.67 | 0.298308 | 0.1755 | 0.1816955 | -0.02648676 | 0.0066 | 38.6111
9888 | 13.805 | 3.4687 | 51.668 | 2 | 5.8927 | 5.892389 | 34.72 | 0.29907 | 0.176 | 0.1817246 | -0.02647551 | 0.0065 | 38.6106
9889 | 13.806389 | 3.4687 | 51.6728 | 2 | 5.889 | 5.892608 | 34.68 | 0.298498 | 0.175 | 0.1817531 | -0.02646537 | 0.0064 | 38.6108
9890 | 13.807778 | 3.4681 | 51.6777 | 2 | 5.8964 | 5.89285 | 34.77 | 0.299625 | 0.1752 | 0.1817813 | -0.02645543 | 0.0063 | 38.6101
9891 | 13.809167 | 3.4681 | 51.6825 | 2 | 5.8797 | 5.893144 | 34.57 | 0.297088 | 0.1743 | 0.1818094 | -0.02644642 | 0.0062 | 38.6115
9892 | 13.810556 | 3.4675 | 51.6873 | 1 | 5.8834 | 5.89337 | 34.61 | 0.297648 | 0.1734 | 0.1818377 | -0.0264395 | 0.0061 | 38.6111
9893 | 13.811944 | 3.4675 | 51.6921 | 2 | 5.8964 | 5.893591 | 34.77 | 0.299625 | 0.1738 | 0.1818655 | -0.02643228 | 0.006 | 38.6099
9894 | 13.813333 | 3.467 | 51.6969 | 1 | 5.9031 | 5.893859 | 34.85 | 0.300647 | 0.1748 | 0.181893 | -0.02642282 | 0.006 | 38.6092
9895 | 13.814722 | 3.467 | 51.7017 | 2 | 5.8951 | 5.894077 | 34.75 | 0.29943 | 0.1745 | 0.1819207 | -0.02644816 | 0.0059 | 38.6098
9896 | 13.816111 | 3.4662 | 51.7066 | 1 | 5.9031 | 5.894334 | 34.85 | 0.300647 | 0.1753 | 0.1819486 | -0.02643786 | 0.0058 | 38.609
9897 | 13.8175 | 3.4662 | 51.7114 | 2 | 5.8878 | 5.894604 | 34.67 | 0.298311 | 0.1745 | 0.1819763 | -0.02642924 | 0.0057 | 38.6103
9898 | 13.818889 | 3.4656 | 51.7162 | 2 | 5.8896 | 5.894893 | 34.69 | 0.298605 | 0.1741 | 0.1820041 | -0.02642131 | 0.0056 | 38.61
9899 | 13.820278 | 3.4656 | 51.721 | 2 | 5.8884 | 5.895173 | 34.67 | 0.29841 | 0.1737 | 0.1820313 | -0.02641497 | 0.0055 | 38.6101
9900 | 13.821667 | 3.4651 | 51.7258 | 2 | 5.8964 | 5.895404 | 34.77 | 0.299629 | 0.1736 | 0.182059 | -0.02640924 | 0.0055 | 38.6093
9901 | 13.823056 | 3.4651 | 51.7306 | 2 | 5.9001 | 5.895637 | 34.81 | 0.300188 | 0.1738 | 0.1820866 | -0.02640331 | 0.0054 | 38.6089
9902 | 13.824444 | 3.4646 | 51.7354 | 2 | 5.8951 | 5.895867 | 34.75 | 0.299435 | 0.1735 | 0.1821139 | -0.02639815 | 0.0053 | 38.6093
9903 | 13.825833 | 3.4646 | 51.7402 | 2 | 5.8921 | 5.896139 | 34.72 | 0.298972 | 0.1733 | 0.1821412 | -0.02642312 | 0.0053 | 38.6095
9904 | 13.827222 | 3.4639 | 51.7451 | 2 | 5.8865 | 5.896394 | 34.65 | 0.29813 | 0.1727 | 0.1821691 | -0.02641924 | 0.0052 | 38.6098
9905 | 13.828611 | 3.4639 | 51.7499 | 2 | 5.9037 | 5.896624 | 34.85 | 0.300754 | 0.1732 | 0.182197 | -0.02641419 | 0.0051 | 38.6082
9906 | 13.83 | 3.4634 | 51.7547 | 2 | 5.9001 | 5.896885 | 34.81 | 0.300178 | 0.1737 | 0.1822253 | -0.026409 | 0.005 | 38.6085
9907 | 13.831389 | 3.4634 | 51.7595 | 2 | 5.8933 | 5.897109 | 34.73 | 0.299147 | 0.1736 | 0.1822526 | -0.02640411 | 0.005 | 38.609
9908 | 13.832778 | 3.4629 | 51.7643 | 2 | 5.8964 | 5.897365 | 34.77 | 0.299618 | 0.1737 | 0.18228 | -0.02639991 | 0.0049 | 38.6087
9909 | 13.834167 | 3.4629 | 51.7691 | 2 | 5.8964 | 5.897644 | 34.77 | 0.299632 | 0.1733 | 0.1823074 | -0.02639632 | 0.0048 | 38.6086
9910 | 13.835556 | 3.4624 | 51.7739 | 2 | 5.9001 | 5.897981 | 34.81 | 0.300199 | 0.1737 | 0.1823349 | -0.02639188 | 0.0048 | 38.6082
9911 | 13.836944 | 3.4624 | 51.7787 | 2 | 5.908 | 5.898174 | 34.9 | 0.301427 | 0.1744 | 0.1823624 | -0.02641382 | 0.0047 | 38.6074
9912 | 13.838333 | 3.4618 | 51.7835 | 2 | 5.9074 | 5.898432 | 34.9 | 0.301307 | 0.1751 | 0.1823899 | -0.02640707 | 0.0046 | 38.6074
9913 | 13.839722 | 3.4618 | 51.7883 | 1 | 5.8988 | 5.898686 | 34.8 | 0.29999 | 0.1754 | 0.1824167 | -0.02639996 | 0.0046 | 38.6081
9914 | 13.841111 | 3.4614 | 51.7931 | 2 | 5.9062 | 5.898986 | 34.88 | 0.301117 | 0.1768 | 0.1824433 | -0.02639077 | 0.0045 | 38.6074
9915 | 13.8425 | 3.4614 | 51.798 | 2 | 5.897 | 5.899253 | 34.77 | 0.299716 | 0.1765 | 0.1824699 | -0.02638146 | 0.0044 | 38.6081
9916 | 13.843889 | 3.461 | 51.8028 | 2 | 5.8951 | 5.899529 | 34.75 | 0.299428 | 0.1758 | 0.182496 | -0.02637341 | 0.0044 | 38.6082
9917 | 13.845278 | 3.461 | 51.8076 | 2 | 5.9154 | 5.899753 | 34.99 | 0.302543 | 0.1773 | 0.1825216 | -0.02636321 | 0.0043 | 38.6063
9918 | 13.846667 | 3.4607 | 51.8124 | 2 | 5.9044 | 5.899992 | 34.86 | 0.300838 | 0.1773 | 0.1825472 | -0.02635322 | 0.0043 | 38.6072
9919 | 13.848056 | 3.4607 | 51.8172 | 2 | 5.8921 | 5.90025 | 34.72 | 0.298969 | 0.1766 | 0.1825718 | -0.02637113 | 0.0042 | 38.6082
9920 | 13.849444 | 3.4603 | 51.822 | 2 | 5.8902 | 5.900476 | 34.69 | 0.298685 | 0.1765 | 0.1825962 | -0.02636244 | 0.0042 | 38.6083
9921 | 13.850833 | 3.4603 | 51.8268 | 2 | 5.9037 | 5.900738 | 34.85 | 0.300746 | 0.1767 | 0.1826202 | -0.02635379 | 0.0041 | 38.607
9922 | 13.852222 | 3.46 | 51.8316 | 2 | 5.9001 | 5.901015 | 34.81 | 0.300181 | 0.1769 | 0.1826442 | -0.02634486 | 0.0041 | 38.6073
9923 | 13.853889 | 3.46 | 51.8364 | 2 | 5.8927 | 5.901285 | 34.72 | 0.299077 | 0.1757 | 0.1826672 | -0.02633793 | 0.0041 | 38.6082
9924 | 13.855278 | 3.4598 | 51.8412 | 2 | 5.9025 | 5.901533 | 34.84 | 0.300558 | 0.1764 | 0.1826901 | -0.02633015 | 0.004 | 38.6072
9925 | 13.856667 | 3.4598 | 51.846 | 2 | 5.8939 | 5.901789 | 34.74 | 0.299265 | 0.1761 | 0.1827121 | -0.02632323 | 0.004 | 38.6079
9926 | 13.858056 | 3.4596 | 51.8508 | 2 | 5.9093 | 5.902055 | 34.92 | 0.301611 | 0.1762 | 0.1827341 | -0.02631644 | 0.004 | 38.6065
9927 | 13.859444 | 3.4596 | 51.8556 | 2 | 5.9093 | 5.902312 | 34.92 | 0.301587 | 0.1764 | 0.182756 | -0.02633317 | 0.0039 | 38.6064
9928 | 13.860833 | 3.4592 | 51.8604 | 2 | 5.8804 | 5.902556 | 34.58 | 0.297197 | 0.1751 | 0.1827787 | -0.02632817 | 0.0039 | 38.6089
9929 | 13.862222 | 3.4592 | 51.8652 | 2 | 5.9093 | 5.902792 | 34.92 | 0.301591 | 0.1761 | 0.1828016 | -0.02632174 | 0.0038 | 38.6063
9930 | 13.863611 | 3.459 | 51.87 | 2 | 5.905 | 5.902999 | 34.87 | 0.300932 | 0.1758 | 0.1828242 | -0.02631535 | 0.0038 | 38.6066
9931 | 13.865 | 3.459 | 51.8748 | 2 | 5.9093 | 5.903255 | 34.92 | 0.301615 | 0.176 | 0.1828466 | -0.02630771 | 0.0038 | 38.6061
9932 | 13.866389 | 3.4589 | 51.8796 | 2 | 5.9031 | 5.903482 | 34.85 | 0.300668 | 0.176 | 0.1828693 | -0.02630004 | 0.0037 | 38.6066
9933 | 13.867778 | 3.4589 | 51.8844 | 2 | 5.889 | 5.903741 | 34.68 | 0.298492 | 0.1746 | 0.1828912 | -0.02629436 | 0.0037 | 38.6078
9934 | 13.869167 | 3.4587 | 51.8893 | 2 | 5.905 | 5.904008 | 34.87 | 0.300953 | 0.1746 | 0.1829133 | -0.02628881 | 0.0037 | 38.6062
9935 | 13.870556 | 3.4587 | 51.8941 | 2 | 5.9062 | 5.904226 | 34.88 | 0.301122 | 0.1745 | 0.1829352 | -0.02630988 | 0.0037 | 38.6061
9936 | 13.871944 | 3.4584 | 51.8989 | 2 | 5.9148 | 5.904499 | 34.98 | 0.302435 | 0.1754 | 0.1829573 | -0.02630301 | 0.0036 | 38.6052
9937 | 13.873333 | 3.4584 | 51.9037 | 2 | 5.9105 | 5.904752 | 34.93 | 0.301777 | 0.1755 | 0.1829794 | -0.02629594 | 0.0036 | 38.6055
9938 | 13.874722 | 3.4582 | 51.9085 | 2 | 5.913 | 5.905009 | 34.96 | 0.302158 | 0.1759 | 0.183001 | -0.02628786 | 0.0036 | 38.6052
9939 | 13.876111 | 3.4582 | 51.9133 | 2 | 5.9123 | 5.905265 | 34.96 | 0.302061 | 0.1765 | 0.1830225 | -0.02627819 | 0.0035 | 38.6052
9940 | 13.8775 | 3.4582 | 51.9181 | 2 | 5.8976 | 5.905483 | 34.78 | 0.299816 | 0.176 | 0.1830433 | -0.02626873 | 0.0035 | 38.6065
9941 | 13.878889 | 3.4582 | 51.9229 | 2 | 5.9062 | 5.905735 | 34.88 | 0.301118 | 0.1756 | 0.1830638 | -0.02625956 | 0.0035 | 38.6056
9942 | 13.880278 | 3.4581 | 51.9277 | 2 | 5.9068 | 5.906004 | 34.89 | 0.301211 | 0.1756 | 0.1830846 | -0.02625051 | 0.0035 | 38.6055
9943 | 13.881667 | 3.4581 | 51.9325 | 2 | 5.9136 | 5.906293 | 34.97 | 0.302247 | 0.1763 | 0.1831051 | -0.02627041 | 0.0035 | 38.6048
9944 | 13.883056 | 3.4579 | 51.9373 | 2 | 5.9087 | 5.906559 | 34.91 | 0.301493 | 0.1769 | 0.1831257 | -0.02625924 | 0.0034 | 38.6052
9945 | 13.884444 | 3.4579 | 51.9421 | 2 | 5.9136 | 5.906836 | 34.97 | 0.302261 | 0.1774 | 0.1831465 | -0.0262468 | 0.0034 | 38.6047
9946 | 13.885833 | 3.458 | 51.9469 | 1 | 5.8982 | 5.907096 | 34.79 | 0.299897 | 0.1768 | 0.1831669 | -0.02623482 | 0.0034 | 38.606
9947 | 13.887222 | 3.458 | 51.9517 | 2 | 5.9031 | 5.907353 | 34.85 | 0.300657 | 0.1765 | 0.1831872 | -0.02622329 | 0.0034 | 38.6054
9948 | 13.888611 | 3.4581 | 51.9565 | 2 | 5.9185 | 5.907659 | 35.03 | 0.303018 | 0.1773 | 0.1832076 | -0.02620952 | 0.0034 | 38.604
9949 | 13.89 | 3.4581 | 51.9613 | 2 | 5.9001 | 5.907927 | 34.81 | 0.300188 | 0.1764 | 0.1832277 | -0.02619848 | 0.0034 | 38.6056
9950 | 13.891389 | 3.4582 | 51.9661 | 2 | 5.908 | 5.908191 | 34.9 | 0.301401 | 0.1764 | 0.1832476 | -0.02618724 | 0.0034 | 38.6048
9951 | 13.892778 | 3.4582 | 51.9709 | 1 | 5.9013 | 5.90842 | 34.83 | 0.300366 | 0.176 | 0.1832671 | -0.02620845 | 0.0034 | 38.6053
9952 | 13.894167 | 3.4581 | 51.9757 | 2 | 5.9056 | 5.908695 | 34.88 | 0.30104 | 0.1757 | 0.1832857 | -0.02619834 | 0.0034 | 38.6049
9953 | 13.895556 | 3.4581 | 51.9805 | 2 | 5.9056 | 5.908943 | 34.88 | 0.30104 | 0.1762 | 0.1833046 | -0.02618721 | 0.0034 | 38.6048
9954 | 13.896944 | 3.4583 | 51.9853 | 2 | 5.9123 | 5.909189 | 34.96 | 0.302059 | 0.1761 | 0.1833231 | -0.02617678 | 0.0034 | 38.6041
9955 | 13.898333 | 3.4583 | 51.9901 | 2 | 5.9013 | 5.909408 | 34.83 | 0.300379 | 0.1758 | 0.1833414 | -0.02616688 | 0.0034 | 38.605
9956 | 13.899722 | 3.4584 | 51.9949 | 2 | 5.9025 | 5.909664 | 34.84 | 0.300564 | 0.1749 | 0.1833594 | -0.02615799 | 0.0034 | 38.6048
9957 | 13.901111 | 3.4584 | 51.9997 | 2 | 5.9148 | 5.909912 | 34.98 | 0.302437 | 0.1749 | 0.1833774 | -0.02614874 | 0.0034 | 38.6037
9958 | 13.9025 | 3.4586 | 52.0046 | 2 | 5.916 | 5.910184 | 35 | 0.302638 | 0.1751 | 0.1833958 | -0.02613653 | 0.0034 | 38.6034
9959 | 13.903889 | 3.4586 | 52.0094 | 2 | 5.905 | 5.910442 | 34.87 | 0.300942 | 0.1747 | 0.183414 | -0.02616284 | 0.0034 | 38.6044
9960 | 13.905278 | 3.4585 | 52.0142 | 2 | 5.9044 | 5.910684 | 34.86 | 0.300856 | 0.1742 | 0.183432 | -0.02615207 | 0.0034 | 38.6043
9961 | 13.906667 | 3.4585 | 52.019 | 2 | 5.9068 | 5.910946 | 34.89 | 0.301212 | 0.1739 | 0.1834499 | -0.02614175 | 0.0034 | 38.6041
9962 | 13.908056 | 3.4587 | 52.0238 | 2 | 5.9203 | 5.911211 | 35.05 | 0.303284 | 0.1748 | 0.183468 | -0.02612919 | 0.0034 | 38.6028
9963 | 13.909444 | 3.4587 | 52.0286 | 2 | 5.9111 | 5.911473 | 34.94 | 0.301893 | 0.1751 | 0.1834857 | -0.02611635 | 0.0034 | 38.6035
9964 | 13.910833 | 3.4589 | 52.0334 | 2 | 5.9154 | 5.911698 | 34.99 | 0.302527 | 0.1749 | 0.1835029 | -0.02610394 | 0.0034 | 38.6031
9965 | 13.912222 | 3.4589 | 52.0382 | 2 | 5.9025 | 5.911972 | 34.84 | 0.300582 | 0.1741 | 0.1835194 | -0.02609377 | 0.0035 | 38.6041
9966 | 13.913611 | 3.4591 | 52.043 | 2 | 5.8976 | 5.912214 | 34.78 | 0.29982 | 0.1729 | 0.1835359 | -0.02608575 | 0.0035 | 38.6045
9967 | 13.915 | 3.4591 | 52.0478 | 1 | 5.9197 | 5.912507 | 35.04 | 0.303185 | 0.1735 | 0.1835521 | -0.02611327 | 0.0035 | 38.6025
9968 | 13.916389 | 3.4589 | 52.0526 | 2 | 5.9111 | 5.912804 | 34.94 | 0.301873 | 0.1732 | 0.1835677 | -0.02610474 | 0.0035 | 38.6032
9969 | 13.917778 | 3.4589 | 52.0574 | 2 | 5.905 | 5.913075 | 34.87 | 0.300946 | 0.1726 | 0.1835828 | -0.02609698 | 0.0035 | 38.6036
9970 | 13.919167 | 3.459 | 52.0622 | 1 | 5.9142 | 5.913274 | 34.98 | 0.302339 | 0.1728 | 0.1835973 | -0.02608861 | 0.0035 | 38.6027
9971 | 13.920556 | 3.459 | 52.067 | 2 | 5.9062 | 5.913515 | 34.88 | 0.301122 | 0.1722 | 0.1836115 | -0.02608142 | 0.0035 | 38.6034
9972 | 13.922222 | 3.4591 | 52.0718 | 2 | 5.9191 | 5.913759 | 35.04 | 0.303091 | 0.173 | 0.1836261 | -0.02607328 | 0.0035 | 38.6025
9973 | 13.923611 | 3.4591 | 52.0766 | 2 | 5.913 | 5.914026 | 34.96 | 0.302167 | 0.1726 | 0.1836408 | -0.02606567 | 0.0035 | 38.6029
9974 | 13.925 | 3.4592 | 52.0814 | 2 | 5.9136 | 5.914299 | 34.97 | 0.302261 | 0.1726 | 0.1836553 | -0.02605826 | 0.0035 | 38.6028
9975 | 13.926389 | 3.4592 | 52.0862 | 2 | 5.9087 | 5.914529 | 34.91 | 0.301495 | 0.1723 | 0.1836698 | -0.02608744 | 0.0035 | 38.6032
9976 | 13.927778 | 3.459 | 52.091 | 2 | 5.9234 | 5.914824 | 35.09 | 0.303758 | 0.1729 | 0.1836847 | -0.02607952 | 0.0035 | 38.6018
9977 | 13.929167 | 3.459 | 52.0958 | 2 | 5.9221 | 5.915074 | 35.07 | 0.303572 | 0.1739 | 0.1836996 | -0.02606986 | 0.0034 | 38.6018
9978 | 13.930556 | 3.4591 | 52.1007 | 2 | 5.9203 | 5.915316 | 35.05 | 0.30328 | 0.1744 | 0.1837143 | -0.02606023 | 0.0034 | 38.6019
9979 | 13.931944 | 3.4591 | 52.1055 | 2 | 5.9031 | 5.915581 | 34.85 | 0.300664 | 0.174 | 0.1837285 | -0.02605097 | 0.0034 | 38.6033
9980 | 13.933333 | 3.4592 | 52.1103 | 2 | 5.9099 | 5.915837 | 34.93 | 0.301685 | 0.1737 | 0.1837429 | -0.0260424 | 0.0034 | 38.6027
9981 | 13.934722 | 3.4592 | 52.1151 | 2 | 5.9185 | 5.916117 | 35.03 | 0.303018 | 0.1739 | 0.1837566 | -0.02603379 | 0.0034 | 38.6018
9982 | 13.936111 | 3.4593 | 52.1199 | 2 | 5.9185 | 5.916395 | 35.03 | 0.302998 | 0.1741 | 0.1837701 | -0.02602497 | 0.0034 | 38.6017
9983 | 13.9375 | 3.4593 | 52.1247 | 2 | 5.9215 | 5.916664 | 35.06 | 0.303469 | 0.1744 | 0.1837838 | -0.02604958 | 0.0034 | 38.6014
9984 | 13.938889 | 3.4591 | 52.1295 | 2 | 5.9283 | 5.916909 | 35.14 | 0.304507 | 0.1756 | 0.1837961 | -0.02603832 | 0.0034 | 38.6007
9985 | 13.940278 | 3.4591 | 52.1343 | 2 | 5.924 | 5.917188 | 35.09 | 0.303861 | 0.1763 | 0.1838085 | -0.02602604 | 0.0034 | 38.601
9986 | 13.941667 | 3.4592 | 52.1391 | 2 | 5.9154 | 5.917457 | 34.99 | 0.302551 | 0.1761 | 0.1838205 | -0.02601398 | 0.0034 | 38.6017
9987 | 13.943056 | 3.4592 | 52.1439 | 2 | 5.9228 | 5.917702 | 35.08 | 0.303685 | 0.1766 | 0.1838322 | -0.02600155 | 0.0034 | 38.601
9988 | 13.944444 | 3.4594 | 52.1487 | 2 | 5.9221 | 5.917967 | 35.07 | 0.303575 | 0.1768 | 0.1838433 | -0.02598892 | 0.0034 | 38.601
9989 | 13.945833 | 3.4594 | 52.1535 | 2 | 5.9123 | 5.918224 | 34.96 | 0.302061 | 0.176 | 0.1838545 | -0.02597763 | 0.0034 | 38.6018
9990 | 13.947222 | 3.4595 | 52.1583 | 2 | 5.9172 | 5.918464 | 35.01 | 0.302814 | 0.1761 | 0.1838656 | -0.02596695 | 0.0034 | 38.6013
9991 | 13.948611 | 3.4595 | 52.1631 | 2 | 5.927 | 5.918734 | 35.13 | 0.304358 | 0.1767 | 0.1838768 | -0.02598637 | 0.0034 | 38.6003
9992 | 13.95 | 3.4595 | 52.1679 | 2 | 5.916 | 5.918945 | 35 | 0.302631 | 0.1763 | 0.183888 | -0.02597536 | 0.0034 | 38.6012
9993 | 13.951389 | 3.4595 | 52.1727 | 2 | 5.9099 | 5.919202 | 34.93 | 0.301709 | 0.1759 | 0.1838995 | -0.0259648 | 0.0034 | 38.6017
9994 | 13.952778 | 3.4597 | 52.1775 | 2 | 5.9185 | 5.919466 | 35.03 | 0.303002 | 0.1756 | 0.1839113 | -0.02595437 | 0.0034 | 38.6009
9995 | 13.954167 | 3.4597 | 52.1823 | 2 | 5.9246 | 5.919747 | 35.1 | 0.303939 | 0.1765 | 0.1839225 | -0.02594236 | 0.0034 | 38.6002
9996 | 13.955556 | 3.4599 | 52.1871 | 2 | 5.9148 | 5.92001 | 34.98 | 0.302446 | 0.1759 | 0.1839338 | -0.02593087 | 0.0034 | 38.601
9997 | 13.956944 | 3.4599 | 52.1919 | 2 | 5.9197 | 5.920295 | 35.04 | 0.303202 | 0.1759 | 0.1839444 | -0.02591935 | 0.0035 | 38.6005
9998 | 13.958333 | 3.4602 | 52.1967 | 2 | 5.9203 | 5.920548 | 35.05 | 0.303287 | 0.1756 | 0.1839553 | -0.02590796 | 0.0035 | 38.6004
9999 | 13.959722 | 3.4602 | 52.2016 | 2 | 5.9111 | 5.920842 | 34.94 | 0.301873 | 0.1766 | 0.1839656 | -0.02529895 | 0.0037 | 38.6011
10000 | 13.961111 | 3.4656 | 52.2064 | 2 | 5.9136 | 5.921095 | 34.97 | 0.302245 | 0.176 | 0.1839765 | -0.02527049 | 0.0039 | 38.6008
10001 | 13.9625 | 3.4656 | 52.2112 | 2 | 5.924 | 5.921353 | 35.09 | 0.303845 | 0.1769 | 0.1839873 | -0.02524024 | 0.0041 | 38.5998
10002 | 13.963889 | 3.4676 | 52.216 | 2 | 5.924 | 5.921611 | 35.09 | 0.303858 | 0.1774 | 0.183998 | -0.02520941 | 0.0043 | 38.5997
10003 | 13.965278 | 3.4676 | 52.2208 | 2 | 5.9246 | 5.921871 | 35.1 | 0.303939 | 0.1776 | 0.1840083 | -0.02517852 | 0.0045 | 38.5996
10004 | 13.966667 | 3.4697 | 52.2256 | 2 | 5.9258 | 5.922126 | 35.12 | 0.304141 | 0.178 | 0.1840182 | -0.02514595 | 0.0047 | 38.5994
10005 | 13.968056 | 3.4697 | 52.2305 | 2 | 5.9234 | 5.922405 | 35.09 | 0.303764 | 0.1788 | 0.1840275 | -0.02511291 | 0.0049 | 38.5995
10006 | 13.969444 | 3.4719 | 52.2353 | 2 | 5.9185 | 5.922637 | 35.03 | 0.303014 | 0.179 | 0.1840361 | -0.0250799 | 0.0052 | 38.5999
10007 | 13.970833 | 3.4719 | 52.2401 | 2 | 5.9332 | 5.922886 | 35.2 | 0.305276 | 0.1801 | 0.1840442 | -0.02504502 | 0.0054 | 38.5985
10008 | 13.972222 | 3.4742 | 52.2449 | 2 | 5.9264 | 5.923161 | 35.12 | 0.304224 | 0.1806 | 0.1840522 | -0.02500916 | 0.0056 | 38.599
10009 | 13.973611 | 3.4742 | 52.2498 | 1 | 5.9228 | 5.923461 | 35.08 | 0.303656 | 0.1804 | 0.1840594 | -0.02503594 | 0.0059 | 38.5993
10010 | 13.975 | 3.476 | 52.2546 | 2 | 5.9234 | 5.923719 | 35.09 | 0.30375 | 0.1806 | 0.1840669 | -0.02500012 | 0.0061 | 38.5991
10011 | 13.976389 | 3.476 | 52.2594 | 2 | 5.9246 | 5.923967 | 35.1 | 0.303941 | 0.1806 | 0.1840743 | -0.02496404 | 0.0063 | 38.5989
10012 | 13.977778 | 3.4784 | 52.2642 | 2 | 5.927 | 5.924205 | 35.13 | 0.304333 | 0.1811 | 0.1840812 | -0.02492658 | 0.0066 | 38.5986
10013 | 13.979167 | 3.4784 | 52.2691 | 2 | 5.9221 | 5.924479 | 35.07 | 0.303565 | 0.1811 | 0.1840882 | -0.02488836 | 0.0068 | 38.599
10014 | 13.980556 | 3.4809 | 52.2739 | 2 | 5.9277 | 5.924735 | 35.14 | 0.30442 | 0.1816 | 0.1840946 | -0.02484796 | 0.0071 | 38.5984
10015 | 13.981944 | 3.4809 | 52.2788 | 2 | 5.9228 | 5.924973 | 35.08 | 0.303677 | 0.1813 | 0.184101 | -0.0248076 | 0.0073 | 38.5987
10016 | 13.983333 | 3.4834 | 52.2836 | 2 | 5.9301 | 5.925277 | 35.17 | 0.3048 | 0.1816 | 0.1841066 | -0.02476657 | 0.0076 | 38.598
10017 | 13.985 | 3.4834 | 52.2884 | 2 | 5.9295 | 5.925509 | 35.16 | 0.304717 | 0.182 | 0.1841117 | -0.02472447 | 0.0078 | 38.5983
10018 | 13.986389 | 3.4861 | 52.2933 | 2 | 5.9172 | 5.925755 | 35.01 | 0.302822 | 0.1812 | 0.1841165 | -0.02468311 | 0.0081 | 38.5993
10019 | 13.987778 | 3.4861 | 52.2981 | 2 | 5.9234 | 5.92602 | 35.09 | 0.303767 | 0.1804 | 0.1841213 | -0.02471452 | 0.0084 | 38.5987
10020 | 13.989167 | 3.4882 | 52.303 | 2 | 5.9313 | 5.926259 | 35.18 | 0.304986 | 0.1804 | 0.1841259 | -0.02467481 | 0.0086 | 38.5979
10021 | 13.990556 | 3.4882 | 52.3078 | 2 | 5.9277 | 5.926507 | 35.14 | 0.30442 | 0.1806 | 0.1841307 | -0.02463424 | 0.0089 | 38.5981
10022 | 13.991944 | 3.4908 | 52.3127 | 2 | 5.9325 | 5.926705 | 35.2 | 0.305165 | 0.1813 | 0.1841357 | -0.02459169 | 0.0092 | 38.5976
10023 | 13.993333 | 3.4908 | 52.3175 | 2 | 5.9246 | 5.926951 | 35.1 | 0.303941 | 0.1812 | 0.1841404 | -0.02454826 | 0.0094 | 38.5982
10024 | 13.994722 | 3.4935 | 52.3224 | 2 | 5.927 | 5.92718 | 35.13 | 0.304317 | 0.1815 | 0.1841445 | -0.02450416 | 0.0097 | 38.5979
10025 | 13.996111 | 3.4935 | 52.3272 | 2 | 5.9277 | 5.927462 | 35.14 | 0.304434 | 0.1816 | 0.1841483 | -0.02445979 | 0.01 | 38.5977
10026 | 13.9975 | 3.4963 | 52.3321 | 2 | 5.9283 | 5.927683 | 35.14 | 0.304512 | 0.1808 | 0.1841518 | -0.02441627 | 0.0103 | 38.5976
10027 | 13.998889 | 3.4963 | 52.3369 | 2 | 5.9252 | 5.927944 | 35.11 | 0.304038 | 0.1804 | 0.1841551 | -0.02437277 | 0.0106 | 38.5978
10028 | 14.000278 | 3.4991 | 52.3418 | 2 | 5.9191 | 5.92821 | 35.04 | 0.303101 | 0.1799 | 0.1841578 | -0.02432931 | 0.0108 | 38.5982
10029 | 14.001667 | 3.4991 | 52.3466 | 2 | 5.9387 | 5.928488 | 35.27 | 0.306109 | 0.1814 | 0.1841598 | -0.02436379 | 0.0111 | 38.5964
10030 | 14.003056 | 3.5014 | 52.3515 | 2 | 5.9307 | 5.928728 | 35.17 | 0.304886 | 0.1817 | 0.1841572 | -0.02431674 | 0.0114 | 38.597
10031 | 14.004444 | 3.5014 | 52.3564 | 2 | 5.9277 | 5.928976 | 35.14 | 0.304427 | 0.1817 | 0.1841548 | -0.02426902 | 0.0117 | 38.5972
10032 | 14.005833 | 3.5042 | 52.3612 | 2 | 5.9258 | 5.92925 | 35.12 | 0.304144 | 0.1815 | 0.1841524 | -0.02422143 | 0.012 | 38.5972
10033 | 14.007222 | 3.5042 | 52.3661 | 2 | 5.9277 | 5.929446 | 35.14 | 0.304423 | 0.1815 | 0.1841503 | -0.02417417 | 0.0122 | 38.597
10034 | 14.008611 | 3.5071 | 52.371 | 2 | 5.9191 | 5.92969 | 35.04 | 0.303091 | 0.1804 | 0.1841475 | -0.02412906 | 0.0125 | 38.5976
10035 | 14.01 | 3.5071 | 52.3759 | 2 | 5.9368 | 5.929907 | 35.25 | 0.305838 | 0.1806 | 0.1841443 | -0.02408378 | 0.0128 | 38.5959
10036 | 14.011389 | 3.51 | 52.3807 | 2 | 5.9295 | 5.93016 | 35.16 | 0.304706 | 0.1805 | 0.184141 | -0.02403832 | 0.0131 | 38.5965
10037 | 14.012778 | 3.51 | 52.3856 | 2 | 5.9405 | 5.930406 | 35.29 | 0.306416 | 0.1813 | 0.1841376 | -0.02399139 | 0.0134 | 38.5954
10038 | 14.014167 | 3.513 | 52.3905 | 2 | 5.9228 | 5.930654 | 35.08 | 0.303666 | 0.1802 | 0.1841342 | -0.0239465 | 0.0137 | 38.5969
10039 | 14.015556 | 3.513 | 52.3954 | 2 | 5.9319 | 5.930884 | 35.19 | 0.30508 | 0.1807 | 0.1841305 | -0.02398361 | 0.014 | 38.596
10040 | 14.016944 | 3.5153 | 52.4002 | 2 | 5.9319 | 5.931176 | 35.19 | 0.305083 | 0.1804 | 0.1841264 | -0.02393836 | 0.0143 | 38.5959
10041 | 14.018333 | 3.5153 | 52.4051 | 1 | 5.9307 | 5.93146 | 35.17 | 0.304882 | 0.1811 | 0.1841217 | -0.02389133 | 0.0146 | 38.5959
10042 | 14.019722 | 3.5182 | 52.41 | 2 | 5.9399 | 5.931708 | 35.28 | 0.306305 | 0.1822 | 0.1841164 | -0.02384393 | 0.0149 | 38.595
10043 | 14.021111 | 3.5182 | 52.4149 | 2 | 5.9252 | 5.931943 | 35.11 | 0.304062 | 0.1816 | 0.184111 | -0.02379756 | 0.0152 | 38.5962
10044 | 14.0225 | 3.5211 | 52.4198 | 2 | 5.9277 | 5.932208 | 35.14 | 0.30442 | 0.1807 | 0.1841059 | -0.02375325 | 0.0155 | 38.5959
10045 | 14.023889 | 3.5211 | 52.4247 | 2 | 5.9435 | 5.932487 | 35.33 | 0.306878 | 0.1821 | 0.1841 | -0.02370605 | 0.0158 | 38.5943
10046 | 14.025278 | 3.5241 | 52.4296 | 2 | 5.9338 | 5.932727 | 35.21 | 0.305358 | 0.1819 | 0.1840942 | -0.02365928 | 0.0161 | 38.5951
10047 | 14.026667 | 3.5241 | 52.4345 | 2 | 5.9393 | 5.933001 | 35.27 | 0.30622 | 0.1825 | 0.1840881 | -0.02361134 | 0.0164 | 38.5945
10048 | 14.028056 | 3.5272 | 52.4394 | 2 | 5.9387 | 5.933261 | 35.27 | 0.306122 | 0.1829 | 0.1840814 | -0.02356243 | 0.0167 | 38.5944
10049 | 14.029444 | 3.5272 | 52.4443 | 2 | 5.9405 | 5.933559 | 35.29 | 0.306399 | 0.183 | 0.1840747 | -0.02359393 | 0.017 | 38.5942
10050 | 14.030833 | 3.5296 | 52.4492 | 2 | 5.9362 | 5.933804 | 35.24 | 0.305733 | 0.1833 | 0.1840674 | -0.02354427 | 0.0173 | 38.5944
10051 | 14.032222 | 3.5296 | 52.4541 | 2 | 5.9283 | 5.934051 | 35.14 | 0.304504 | 0.1833 | 0.1840594 | -0.02349525 | 0.0176 | 38.5951
10052 | 14.033611 | 3.5325 | 52.459 | 2 | 5.9215 | 5.934343 | 35.06 | 0.303473 | 0.1826 | 0.1840512 | -0.02344798 | 0.0179 | 38.5955
10053 | 14.035 | 3.5325 | 52.4639 | 2 | 5.9289 | 5.934597 | 35.15 | 0.304609 | 0.1823 | 0.1840426 | -0.02340206 | 0.0182 | 38.5948
10054 | 14.036389 | 3.5354 | 52.4688 | 2 | 5.9319 | 5.934859 | 35.19 | 0.305087 | 0.1822 | 0.1840344 | -0.02335547 | 0.0185 | 38.5944
10055 | 14.037778 | 3.5354 | 52.4737 | 1 | 5.9393 | 5.9351 | 35.27 | 0.306203 | 0.1825 | 0.1840261 | -0.02330861 | 0.0187 | 38.5936
10056 | 14.039167 | 3.5383 | 52.4786 | 2 | 5.9387 | 5.935358 | 35.27 | 0.306111 | 0.1826 | 0.1840176 | -0.02326119 | 0.019 | 38.5936
10057 | 14.040556 | 3.5383 | 52.4836 | 2 | 5.9338 | 5.935614 | 35.21 | 0.305366 | 0.1827 | 0.1840091 | -0.02321431 | 0.0193 | 38.5939
10058 | 14.041944 | 3.5412 | 52.4885 | 2 | 5.935 | 5.935848 | 35.22 | 0.305566 | 0.1827 | 0.1840013 | -0.02316808 | 0.0196 | 38.5936
10059 | 14.043333 | 3.5412 | 52.4934 | 2 | 5.9313 | 5.936113 | 35.18 | 0.304983 | 0.182 | 0.1839937 | -0.02319979 | 0.0199 | 38.5939
10060 | 14.044722 | 3.5434 | 52.4983 | 2 | 5.9442 | 5.936392 | 35.33 | 0.306963 | 0.1826 | 0.183986 | -0.02315381 | 0.0202 | 38.5926
10061 | 14.046111 | 3.5434 | 52.5032 | 2 | 5.9423 | 5.936654 | 35.31 | 0.306675 | 0.1833 | 0.1839778 | -0.02310646 | 0.0204 | 38.5927
10062 | 14.047778 | 3.5461 | 52.5082 | 2 | 5.9325 | 5.936905 | 35.2 | 0.305165 | 0.1836 | 0.1839696 | -0.02305844 | 0.0207 | 38.5937
10063 | 14.049167 | 3.5461 | 52.5131 | 2 | 5.9344 | 5.937151 | 35.22 | 0.305448 | 0.1832 | 0.1839614 | -0.02301097 | 0.021 | 38.5935
10064 | 14.050556 | 3.5488 | 52.518 | 2 | 5.9301 | 5.937372 | 35.17 | 0.304794 | 0.1828 | 0.1839528 | -0.02296495 | 0.0212 | 38.5937
10065 | 14.051944 | 3.5488 | 52.5229 | 2 | 5.9338 | 5.937621 | 35.21 | 0.305354 | 0.1824 | 0.1839436 | -0.02292008 | 0.0215 | 38.5933
10066 | 14.053333 | 3.5515 | 52.5279 | 2 | 5.9466 | 5.937886 | 35.36 | 0.307347 | 0.183 | 0.1839343 | -0.02287303 | 0.0218 | 38.592
10067 | 14.054722 | 3.5515 | 52.5328 | 1 | 5.9295 | 5.938176 | 35.16 | 0.304693 | 0.1826 | 0.1839256 | -0.02282683 | 0.022 | 38.5934
10068 | 14.056111 | 3.5542 | 52.5378 | 2 | 5.9454 | 5.938462 | 35.35 | 0.307148 | 0.1833 | 0.1839171 | -0.02277876 | 0.0223 | 38.5919
10069 | 14.0575 | 3.5542 | 52.5427 | 2 | 5.9374 | 5.938707 | 35.25 | 0.305922 | 0.1832 | 0.1839088 | -0.02280917 | 0.0225 | 38.5925
10070 | 14.058889 | 3.5563 | 52.5476 | 2 | 5.9533 | 5.938943 | 35.44 | 0.308391 | 0.1846 | 0.1838998 | -0.02275855 | 0.0228 | 38.5909
10071 | 14.060278 | 3.5563 | 52.5526 | 2 | 5.946 | 5.939207 | 35.35 | 0.307271 | 0.1848 | 0.1838906 | -0.02270676 | 0.023 | 38.5914
10072 | 14.061667 | 3.5589 | 52.5575 | 2 | 5.9472 | 5.939482 | 35.37 | 0.307436 | 0.1856 | 0.1838814 | -0.02265271 | 0.0233 | 38.5912
10073 | 14.063056 | 3.5589 | 52.5625 | 2 | 5.9332 | 5.93973 | 35.2 | 0.305276 | 0.185 | 0.1838721 | -0.0225994 | 0.0235 | 38.5923
10074 | 14.064444 | 3.5615 | 52.5674 | 1 | 5.9472 | 5.940013 | 35.37 | 0.307432 | 0.186 | 0.1838628 | -0.02254443 | 0.0238 | 38.591
10075 | 14.065833 | 3.5615 | 52.5724 | 2 | 5.9484 | 5.940301 | 35.38 | 0.307641 | 0.1864 | 0.1838527 | -0.02248819 | 0.024 | 38.5907
10076 | 14.067222 | 3.5642 | 52.5773 | 2 | 5.9356 | 5.940559 | 35.23 | 0.305641 | 0.1862 | 0.183843 | -0.02243109 | 0.0243 | 38.5918
10077 | 14.068611 | 3.5642 | 52.5823 | 2 | 5.9338 | 5.940824 | 35.21 | 0.305366 | 0.1858 | 0.1838328 | -0.02237414 | 0.0245 | 38.5918
10078 | 14.07 | 3.5669 | 52.5872 | 2 | 5.9393 | 5.94112 | 35.27 | 0.306213 | 0.1854 | 0.1838223 | -0.02231812 | 0.0248 | 38.5912
10079 | 14.071389 | 3.5669 | 52.5922 | 2 | 5.9484 | 5.941396 | 35.38 | 0.307637 | 0.1862 | 0.1838108 | -0.02234687 | 0.025 | 38.5902
10080 | 14.072778 | 3.5688 | 52.5971 | 2 | 5.9301 | 5.941607 | 35.17 | 0.304808 | 0.1851 | 0.1837992 | -0.02229153 | 0.0252 | 38.5917
10081 | 14.074167 | 3.5688 | 52.6021 | 2 | 5.9454 | 5.941885 | 35.35 | 0.307155 | 0.1855 | 0.1837871 | -0.02223533 | 0.0254 | 38.5902
10082 | 14.075556 | 3.5713 | 52.607 | 2 | 5.9466 | 5.942137 | 35.36 | 0.30735 | 0.1861 | 0.1837755 | -0.02217705 | 0.0257 | 38.59
10083 | 14.076944 | 3.5713 | 52.612 | 1 | 5.9362 | 5.942393 | 35.24 | 0.305731 | 0.1855 | 0.1837638 | -0.02212123 | 0.0259 | 38.5908
10084 | 14.078333 | 3.5737 | 52.617 | 2 | 5.9344 | 5.942638 | 35.22 | 0.305448 | 0.1848 | 0.1837517 | -0.02206775 | 0.0261 | 38.5908
10085 | 14.079722 | 3.5737 | 52.6219 | 2 | 5.9466 | 5.94292 | 35.36 | 0.307337 | 0.1851 | 0.1837395 | -0.02201391 | 0.0263 | 38.5896
10086 | 14.081111 | 3.5761 | 52.6269 | 2 | 5.9435 | 5.943214 | 35.33 | 0.306889 | 0.1854 | 0.1837274 | -0.02195901 | 0.0265 | 38.5897
10087 | 14.0825 | 3.5761 | 52.6319 | 1 | 5.9423 | 5.943458 | 35.31 | 0.306675 | 0.1855 | 0.1837148 | -0.02190475 | 0.0268 | 38.5897
10088 | 14.083889 | 3.5785 | 52.6368 | 2 | 5.9496 | 5.943712 | 35.4 | 0.307815 | 0.1861 | 0.1837022 | -0.02184812 | 0.027 | 38.589
10089 | 14.085278 | 3.5785 | 52.6418 | 2 | 5.9393 | 5.943965 | 35.27 | 0.306227 | 0.1861 | 0.1836896 | -0.02187694 | 0.0271 | 38.5897
10090 | 14.086667 | 3.5801 | 52.6468 | 2 | 5.9417 | 5.944217 | 35.3 | 0.306597 | 0.1861 | 0.183677 | -0.02182039 | 0.0273 | 38.5894
10091 | 14.088056 | 3.5801 | 52.6517 | 2 | 5.9442 | 5.944455 | 35.33 | 0.306987 | 0.1861 | 0.1836648 | -0.02176399 | 0.0275 | 38.589
10092 | 14.089444 | 3.5821 | 52.6567 | 2 | 5.9454 | 5.944745 | 35.35 | 0.307155 | 0.1866 | 0.1836518 | -0.02170762 | 0.0277 | 38.5888
10093 | 14.090833 | 3.5821 | 52.6617 | 2 | 5.9594 | 5.945034 | 35.51 | 0.309335 | 0.1881 | 0.1836384 | -0.0216494 | 0.0278 | 38.5874
10094 | 14.092222 | 3.5842 | 52.6667 | 2 | 5.938 | 5.945299 | 35.26 | 0.306021 | 0.1875 | 0.1836253 | -0.02159263 | 0.028 | 38.5892
10095 | 14.093611 | 3.5842 | 52.6716 | 2 | 5.9466 | 5.945559 | 35.36 | 0.307338 | 0.1879 | 0.1836123 | -0.0215353 | 0.0282 | 38.5883
10096 | 14.095 | 3.5861 | 52.6766 | 2 | 5.9356 | 5.945827 | 35.23 | 0.305653 | 0.1868 | 0.1835991 | -0.02148053 | 0.0283 | 38.5891
10097 | 14.096389 | 3.5861 | 52.6816 | 2 | 5.9496 | 5.946103 | 35.4 | 0.307827 | 0.1867 | 0.1835858 | -0.02142511 | 0.0285 | 38.5877
10098 | 14.097778 | 3.5879 | 52.6866 | 2 | 5.9472 | 5.946371 | 35.37 | 0.307434 | 0.1867 | 0.1835727 | -0.02136863 | 0.0286 | 38.5878
10099 | 14.099167 | 3.5879 | 52.6916 | 2 | 5.9576 | 5.946651 | 35.49 | 0.309069 | 0.1879 | 0.18356 | -0.02139321 | 0.0287 | 38.5867
10100 | 14.100556 | 3.5891 | 52.6966 | 1 | 5.9478 | 5.946978 | 35.38 | 0.307526 | 0.1874 | 0.1835475 | -0.02133541 | 0.0288 | 38.5875
10101 | 14.101944 | 3.5891 | 52.7015 | 2 | 5.9368 | 5.947227 | 35.25 | 0.30583 | 0.1867 | 0.183535 | -0.02127885 | 0.029 | 38.5884
10102 | 14.103333 | 3.5906 | 52.7065 | 2 | 5.9423 | 5.947445 | 35.31 | 0.306688 | 0.186 | 0.1835226 | -0.02122284 | 0.0291 | 38.5877
10103 | 14.104722 | 3.5906 | 52.7115 | 2 | 5.946 | 5.947711 | 35.35 | 0.307259 | 0.1855 | 0.18351 | -0.02116808 | 0.0292 | 38.5872
10104 | 14.106389 | 3.592 | 52.7165 | 1 | 5.9442 | 5.948011 | 35.33 | 0.306959 | 0.1849 | 0.1834972 | -0.02111435 | 0.0292 | 38.5876
10105 | 14.107778 | 3.592 | 52.7215 | 2 | 5.9417 | 5.948297 | 35.3 | 0.306585 | 0.1841 | 0.183485 | -0.02106347 | 0.0293 | 38.5877
10106 | 14.109167 | 3.5932 | 52.7265 | 2 | 5.9405 | 5.948559 | 35.29 | 0.306393 | 0.1834 | 0.1834725 | -0.02101273 | 0.0294 | 38.5876
10107 | 14.110556 | 3.5932 | 52.7315 | 2 | 5.9527 | 5.948836 | 35.43 | 0.308304 | 0.1836 | 0.1834599 | -0.02096184 | 0.0295 | 38.5864
10108 | 14.111944 | 3.5943 | 52.7365 | 2 | 5.9435 | 5.949071 | 35.33 | 0.306867 | 0.1831 | 0.1834475 | -0.02091228 | 0.0295 | 38.5871
10109 | 14.113333 | 3.5943 | 52.7415 | 2 | 5.9521 | 5.949338 | 35.43 | 0.308193 | 0.1834 | 0.1834352 | -0.02094679 | 0.0295 | 38.5862
10110 | 14.114722 | 3.5946 | 52.7465 | 2 | 5.9435 | 5.949608 | 35.33 | 0.306867 | 0.1832 | 0.1834221 | -0.0208971 | 0.0296 | 38.5868
10111 | 14.116111 | 3.5946 | 52.7514 | 2 | 5.9429 | 5.949885 | 35.32 | 0.30677 | 0.1823 | 0.1834085 | -0.02084934 | 0.0296 | 38.5867
10112 | 14.1175 | 3.5952 | 52.7564 | 2 | 5.946 | 5.9502 | 35.35 | 0.307256 | 0.1823 | 0.1833948 | -0.02080222 | 0.0296 | 38.5863
10113 | 14.118889 | 3.5952 | 52.7614 | 1 | 5.9399 | 5.950511 | 35.28 | 0.306297 | 0.1814 | 0.1833804 | -0.02075724 | 0.0296 | 38.5867
10114 | 14.120278 | 3.5956 | 52.7664 | 2 | 5.9563 | 5.950808 | 35.48 | 0.308856 | 0.182 | 0.1833657 | -0.0207109 | 0.0295 | 38.5851
10115 | 14.121667 | 3.5956 | 52.7714 | 2 | 5.9557 | 5.951084 | 35.47 | 0.308781 | 0.1824 | 0.1833511 | -0.0206638 | 0.0295 | 38.585
10116 | 14.123056 | 3.5959 | 52.7764 | 2 | 5.9539 | 5.95135 | 35.45 | 0.308489 | 0.1826 | 0.1833364 | -0.02061625 | 0.0295 | 38.585
10117 | 14.124444 | 3.5959 | 52.7814 | 2 | 5.9515 | 5.951627 | 35.42 | 0.308118 | 0.1825 | 0.1833215 | -0.02056973 | 0.0294 | 38.5851
10118 | 14.125833 | 3.5961 | 52.7864 | 2 | 5.9557 | 5.951902 | 35.47 | 0.308757 | 0.1831 | 0.1833063 | -0.02052226 | 0.0294 | 38.5846
10119 | 14.127222 | 3.5961 | 52.7914 | 2 | 5.9557 | 5.952145 | 35.47 | 0.308767 | 0.1833 | 0.183291 | -0.02055538 | 0.0293 | 38.5844
10120 | 14.128611 | 3.5962 | 52.7964 | 2 | 5.9551 | 5.952379 | 35.46 | 0.308669 | 0.1838 | 0.1832751 | -0.02050656 | 0.0294 | 38.5843
10121 | 14.13 | 3.5962 | 52.8014 | 2 | 5.9545 | 5.95269 | 35.46 | 0.30857 | 0.1837 | 0.1832591 | -0.02045849 | 0.0295 | 38.5843
10122 | 14.131389 | 3.5974 | 52.8064 | 2 | 5.9582 | 5.953003 | 35.5 | 0.309143 | 0.1847 | 0.1832432 | -0.02040917 | 0.0295 | 38.5838
10123 | 14.132778 | 3.5974 | 52.8114 | 2 | 5.9509 | 5.953275 | 35.41 | 0.308012 | 0.1849 | 0.1832277 | -0.0203598 | 0.0296 | 38.5843
10124 | 14.134167 | 3.5987 | 52.8164 | 2 | 5.9588 | 5.953521 | 35.51 | 0.30924 | 0.1851 | 0.1832117 | -0.02031067 | 0.0297 | 38.5834
10125 | 14.135556 | 3.5987 | 52.8214 | 2 | 5.9442 | 5.953798 | 35.33 | 0.306983 | 0.1847 | 0.1831957 | -0.0202631 | 0.0298 | 38.5846
10126 | 14.136944 | 3.5999 | 52.8264 | 2 | 5.9533 | 5.954075 | 35.44 | 0.308378 | 0.1844 | 0.1831794 | -0.02021667 | 0.0299 | 38.5837
10127 | 14.138333 | 3.5999 | 52.8314 | 2 | 5.9594 | 5.954335 | 35.51 | 0.309345 | 0.1854 | 0.1831636 | -0.0201678 | 0.03 | 38.583
10128 | 14.139722 | 3.6011 | 52.8364 | 2 | 5.9527 | 5.954597 | 35.43 | 0.308286 | 0.1851 | 0.1831479 | -0.02011929 | 0.03 | 38.5834
10129 | 14.141111 | 3.6011 | 52.8414 | 2 | 5.949 | 5.954866 | 35.39 | 0.307725 | 0.1847 | 0.1831318 | -0.02014722 | 0.0301 | 38.5836
10130 | 14.1425 | 3.6017 | 52.8464 | 2 | 5.9582 | 5.955153 | 35.5 | 0.309146 | 0.1849 | 0.1831157 | -0.02009917 | 0.0301 | 38.5826
10131 | 14.143889 | 3.6017 | 52.8514 | 2 | 5.96 | 5.955443 | 35.52 | 0.309444 | 0.1856 | 0.1830997 | -0.02004937 | 0.0302 | 38.5823
10132 | 14.145278 | 3.6026 | 52.8564 | 2 | 5.9399 | 5.955725 | 35.28 | 0.306314 | 0.1846 | 0.183083 | -0.02000112 | 0.0302 | 38.584
10133 | 14.146667 | 3.6026 | 52.8614 | 1 | 5.9484 | 5.955955 | 35.38 | 0.307621 | 0.184 | 0.183066 | -0.01995351 | 0.0303 | 38.5831
10134 | 14.148056 | 3.6036 | 52.8664 | 2 | 5.9551 | 5.956242 | 35.46 | 0.308666 | 0.1845 | 0.1830491 | -0.01990576 | 0.0303 | 38.5824
10135 | 14.149444 | 3.6036 | 52.8714 | 2 | 5.9466 | 5.956522 | 35.36 | 0.307342 | 0.1839 | 0.1830318 | -0.01985895 | 0.0304 | 38.583
10136 | 14.150833 | 3.6046 | 52.8765 | 2 | 5.9563 | 5.956789 | 35.48 | 0.30888 | 0.1841 | 0.183014 | -0.0198114 | 0.0304 | 38.5819
10137 | 14.152222 | 3.6046 | 52.8815 | 2 | 5.9551 | 5.957074 | 35.46 | 0.308669 | 0.1836 | 0.1829962 | -0.01976439 | 0.0305 | 38.5819
10138 | 14.153611 | 3.6056 | 52.8865 | 2 | 5.9582 | 5.9573 | 35.5 | 0.309146 | 0.1838 | 0.182978 | -0.01971733 | 0.0305 | 38.5815
10139 | 14.155 | 3.6056 | 52.8915 | 2 | 5.949 | 5.957574 | 35.39 | 0.307715 | 0.1835 | 0.1829598 | -0.01974936 | 0.0306 | 38.5822
10140 | 14.156389 | 3.6058 | 52.8965 | 2 | 5.9691 | 5.957867 | 35.63 | 0.310853 | 0.1843 | 0.1829418 | -0.01970136 | 0.0306 | 38.5802
10141 | 14.157778 | 3.6058 | 52.9015 | 2 | 5.9588 | 5.958135 | 35.51 | 0.309231 | 0.1842 | 0.182923 | -0.01965411 | 0.0306 | 38.581
10142 | 14.159167 | 3.6065 | 52.9065 | 2 | 5.9661 | 5.958403 | 35.59 | 0.310381 | 0.1853 | 0.1829037 | -0.01960412 | 0.0306 | 38.5802
10143 | 14.160556 | 3.6065 | 52.9115 | 2 | 5.9539 | 5.958658 | 35.45 | 0.308489 | 0.1855 | 0.1828846 | -0.01955388 | 0.0306 | 38.5811
10144 | 14.161944 | 3.6073 | 52.9165 | 2 | 5.9618 | 5.958859 | 35.54 | 0.309733 | 0.1856 | 0.1828652 | -0.01950379 | 0.0307 | 38.5803
10145 | 14.163333 | 3.6073 | 52.9215 | 2 | 5.9606 | 5.959084 | 35.53 | 0.309519 | 0.1853 | 0.1828457 | -0.01945505 | 0.0307 | 38.5803
10146 | 14.164722 | 3.6081 | 52.9265 | 2 | 5.9588 | 5.959338 | 35.51 | 0.30924 | 0.1856 | 0.1828261 | -0.01940667 | 0.0307 | 38.5803
10147 | 14.166111 | 3.6081 | 52.9316 | 2 | 5.9606 | 5.959647 | 35.53 | 0.309531 | 0.1862 | 0.1828064 | -0.01935694 | 0.0307 | 38.5799
10148 | 14.167778 | 3.6089 | 52.9366 | 2 | 5.9667 | 5.959921 | 35.6 | 0.310476 | 0.1865 | 0.1827868 | -0.01930647 | 0.0308 | 38.5796
10149 | 14.169167 | 3.6089 | 52.9416 | 2 | 5.9551 | 5.960204 | 35.46 | 0.308662 | 0.1867 | 0.1827672 | -0.01933074 | 0.0308 | 38.5805
10150 | 14.170556 | 3.6091 | 52.9466 | 2 | 5.946 | 5.960453 | 35.35 | 0.307256 | 0.1852 | 0.1827483 | -0.01928294 | 0.0308 | 38.5811
10151 | 14.171944 | 3.6091 | 52.9516 | 2 | 5.9533 | 5.9607 | 35.44 | 0.308402 | 0.1846 | 0.182729 | -0.01923668 | 0.0308 | 38.5803
10152 | 14.173333 | 3.6096 | 52.9566 | 2 | 5.96 | 5.960948 | 35.52 | 0.30943 | 0.1847 | 0.1827097 | -0.01918957 | 0.0308 | 38.5796
10153 | 14.174722 | 3.6096 | 52.9617 | 2 | 5.9606 | 5.961216 | 35.53 | 0.309525 | 0.1846 | 0.1826901 | -0.01914312 | 0.0308 | 38.5794
10154 | 14.176111 | 3.6102 | 52.9667 | 2 | 5.9661 | 5.961494 | 35.59 | 0.310375 | 0.1854 | 0.1826701 | -0.01909623 | 0.0308 | 38.5787
10155 | 14.1775 | 3.6102 | 52.9717 | 2 | 5.9588 | 5.961785 | 35.51 | 0.309233 | 0.1856 | 0.1826494 | -0.01904919 | 0.0308 | 38.5792
10156 | 14.178889 | 3.6108 | 52.9767 | 2 | 5.9655 | 5.962013 | 35.59 | 0.310294 | 0.186 | 0.1826295 | -0.01900241 | 0.0308 | 38.5785
10157 | 14.180278 | 3.6108 | 52.9817 | 2 | 5.9643 | 5.96225 | 35.57 | 0.310088 | 0.1861 | 0.182609 | -0.01895549 | 0.0308 | 38.5785
10158 | 14.181667 | 3.6115 | 52.9867 | 2 | 5.9624 | 5.962551 | 35.55 | 0.309804 | 0.1859 | 0.1825889 | -0.01890902 | 0.0308 | 38.5785
10159 | 14.183056 | 3.6115 | 52.9917 | 2 | 5.9691 | 5.962802 | 35.63 | 0.310867 | 0.1867 | 0.1825693 | -0.01893109 | 0.0308 | 38.5777
10160 | 14.184444 | 3.6116 | 52.9968 | 2 | 5.9667 | 5.963044 | 35.6 | 0.310468 | 0.1869 | 0.1825492 | -0.01888271 | 0.0308 | 38.5778
10161 | 14.185833 | 3.6116 | 53.0018 | 2 | 5.9606 | 5.9633 | 35.53 | 0.309525 | 0.187 | 0.1825288 | -0.01883398 | 0.0308 | 38.5782
10162 | 14.187222 | 3.612 | 53.0068 | 2 | 5.9527 | 5.963563 | 35.43 | 0.308293 | 0.186 | 0.1825077 | -0.01878761 | 0.0308 | 38.5788
10163 | 14.188611 | 3.612 | 53.0118 | 2 | 5.9709 | 5.963867 | 35.65 | 0.311128 | 0.1868 | 0.1824867 | -0.01873891 | 0.0307 | 38.577
10164 | 14.19 | 3.6125 | 53.0168 | 2 | 5.9606 | 5.964149 | 35.53 | 0.309519 | 0.1864 | 0.1824659 | -0.01869057 | 0.0307 | 38.5778
10165 | 14.191389 | 3.6125 | 53.0219 | 2 | 5.9673 | 5.964432 | 35.61 | 0.310578 | 0.1864 | 0.1824446 | -0.01864279 | 0.0307 | 38.577
10166 | 14.192778 | 3.613 | 53.0269 | 2 | 5.957 | 5.964692 | 35.49 | 0.308956 | 0.185 | 0.1824227 | -0.01859705 | 0.0307 | 38.5778
10167 | 14.194167 | 3.613 | 53.0319 | 2 | 5.9612 | 5.964994 | 35.54 | 0.309609 | 0.1854 | 0.1824015 | -0.01855068 | 0.0307 | 38.5772
10168 | 14.195556 | 3.6135 | 53.0369 | 2 | 5.9703 | 5.965248 | 35.64 | 0.311042 | 0.186 | 0.1823802 | -0.01850327 | 0.0307 | 38.5763
10169 | 14.196944 | 3.6135 | 53.0419 | 2 | 5.9734 | 5.965501 | 35.68 | 0.31151 | 0.1865 | 0.182359 | -0.01852711 | 0.0307 | 38.5759
10170 | 14.198333 | 3.6134 | 53.047 | 2 | 5.9728 | 5.96581 | 35.67 | 0.311422 | 0.1868 | 0.1823376 | -0.01847818 | 0.0307 | 38.5757
10171 | 14.199722 | 3.6134 | 53.052 | 2 | 5.9612 | 5.966101 | 35.54 | 0.309634 | 0.1864 | 0.1823163 | -0.01842921 | 0.0306 | 38.5766
10172 | 14.201111 | 3.6138 | 53.057 | 2 | 5.9758 | 5.966343 | 35.71 | 0.31189 | 0.1866 | 0.182295 | -0.0183797 | 0.0306 | 38.5752
10173 | 14.2025 | 3.6138 | 53.062 | 2 | 5.9594 | 5.966566 | 35.51 | 0.309325 | 0.1862 | 0.1822742 | -0.01833164 | 0.0306 | 38.5765
10174 | 14.203889 | 3.6142 | 53.067 | 2 | 5.9661 | 5.966825 | 35.59 | 0.310373 | 0.1861 | 0.1822531 | -0.01828443 | 0.0305 | 38.5758
10175 | 14.205278 | 3.6142 | 53.0721 | 2 | 5.9649 | 5.967078 | 35.58 | 0.310183 | 0.1862 | 0.1822318 | -0.0182359 | 0.0305 | 38.5757
10176 | 14.206667 | 3.6146 | 53.0771 | 2 | 5.9673 | 5.967278 | 35.61 | 0.310571 | 0.1862 | 0.1822103 | -0.01818841 | 0.0305 | 38.5753
10177 | 14.208056 | 3.6146 | 53.0821 | 2 | 5.9746 | 5.967509 | 35.7 | 0.311722 | 0.1871 | 0.1821887 | -0.018139 | 0.0305 | 38.5745
10178 | 14.209444 | 3.6151 | 53.0871 | 2 | 5.9673 | 5.967712 | 35.61 | 0.310578 | 0.1868 | 0.1821666 | -0.01809015 | 0.0305 | 38.575
10179 | 14.210833 | 3.6151 | 53.0921 | 2 | 5.9606 | 5.967986 | 35.53 | 0.309528 | 0.1861 | 0.1821444 | -0.01811528 | 0.0305 | 38.5755
10180 | 14.212222 | 3.615 | 53.0972 | 2 | 5.9728 | 5.968259 | 35.67 | 0.311433 | 0.1866 | 0.1821222 | -0.0180669 | 0.0304 | 38.5742
10181 | 14.213611 | 3.615 | 53.1022 | 2 | 5.9728 | 5.968437 | 35.67 | 0.311429 | 0.1867 | 0.1820996 | -0.01801887 | 0.0304 | 38.5741
10182 | 14.215 | 3.6152 | 53.1072 | 2 | 5.9715 | 5.968705 | 35.66 | 0.311247 | 0.1868 | 0.1820769 | -0.01797061 | 0.0303 | 38.5741
10183 | 14.216389 | 3.6152 | 53.1122 | 2 | 5.9722 | 5.968949 | 35.67 | 0.311342 | 0.1874 | 0.1820544 | -0.01792062 | 0.0303 | 38.5739
10184 | 14.217778 | 3.6155 | 53.1173 | 2 | 5.9697 | 5.969226 | 35.64 | 0.310937 | 0.1874 | 0.1820318 | -0.01787059 | 0.0303 | 38.5739
10185 | 14.219167 | 3.6155 | 53.1223 | 2 | 5.9715 | 5.969497 | 35.66 | 0.311247 | 0.1877 | 0.1820098 | -0.01781973 | 0.0302 | 38.5736
10186 | 14.220556 | 3.6159 | 53.1273 | 2 | 5.9624 | 5.969741 | 35.55 | 0.309823 | 0.1878 | 0.1819874 | -0.01776854 | 0.0302 | 38.5743
10187 | 14.221944 | 3.6159 | 53.1323 | 2 | 5.9813 | 5.970015 | 35.78 | 0.31275 | 0.1885 | 0.1819646 | -0.01771671 | 0.0302 | 38.5724
10188 | 14.223333 | 3.6163 | 53.1373 | 2 | 5.9655 | 5.970284 | 35.59 | 0.310278 | 0.1886 | 0.1819423 | -0.01766445 | 0.0301 | 38.5737
10189 | 14.224722 | 3.6163 | 53.1424 | 2 | 5.9697 | 5.970617 | 35.64 | 0.310945 | 0.1885 | 0.1819198 | -0.01768534 | 0.0301 | 38.5732
10190 | 14.226111 | 3.6161 | 53.1474 | 2 | 5.9697 | 5.970907 | 35.64 | 0.310954 | 0.1886 | 0.1818979 | -0.01763316 | 0.0301 | 38.573
10191 | 14.2275 | 3.6161 | 53.1524 | 2 | 5.9788 | 5.971197 | 35.75 | 0.312365 | 0.1893 | 0.1818765 | -0.01757986 | 0.03 | 38.5721
10192 | 14.228889 | 3.6164 | 53.1574 | 2 | 5.9794 | 5.971481 | 35.75 | 0.312465 | 0.1899 | 0.1818554 | -0.01752484 | 0.03 | 38.5719
10193 | 14.230278 | 3.6164 | 53.1625 | 2 | 5.9703 | 5.97173 | 35.64 | 0.311049 | 0.1899 | 0.181835 | -0.01746918 | 0.0299 | 38.5725
10194 | 14.231667 | 3.6168 | 53.1675 | 2 | 5.9655 | 5.971967 | 35.59 | 0.310283 | 0.1895 | 0.1818147 | -0.01741459 | 0.0299 | 38.5728
10195 | 14.233056 | 3.6168 | 53.1725 | 2 | 5.9703 | 5.972235 | 35.64 | 0.311042 | 0.189 | 0.181795 | -0.01736075 | 0.0299 | 38.5722
10196 | 14.234444 | 3.6173 | 53.1775 | 2 | 5.9758 | 5.972518 | 35.71 | 0.311892 | 0.1895 | 0.1817754 | -0.01730598 | 0.0298 | 38.5716
10197 | 14.236111 | 3.6173 | 53.1826 | 2 | 5.9722 | 5.972832 | 35.67 | 0.311324 | 0.1896 | 0.181756 | -0.01725128 | 0.0298 | 38.572
10198 | 14.2375 | 3.6178 | 53.1876 | 2 | 5.9667 | 5.973144 | 35.6 | 0.310463 | 0.1893 | 0.1817365 | -0.01719793 | 0.0298 | 38.5724
10199 | 14.238889 | 3.6178 | 53.1926 | 2 | 5.9728 | 5.973368 | 35.67 | 0.311419 | 0.1891 | 0.1817164 | -0.01721812 | 0.0298 | 38.5717
10200 | 14.240278 | 3.6178 | 53.1976 | 2 | 5.9813 | 5.97361 | 35.78 | 0.31275 | 0.1899 | 0.1816968 | -0.01716367 | 0.0298 | 38.5708
10201 | 14.241667 | 3.6178 | 53.2027 | 2 | 5.9758 | 5.973924 | 35.71 | 0.311894 | 0.1896 | 0.181677 | -0.01711038 | 0.0298 | 38.5711
10202 | 14.243056 | 3.6183 | 53.2077 | 2 | 5.9746 | 5.974182 | 35.7 | 0.311707 | 0.1894 | 0.1816575 | -0.01705755 | 0.0297 | 38.5711
10203 | 14.244444 | 3.6183 | 53.2127 | 2 | 5.9849 | 5.974412 | 35.82 | 0.313318 | 0.19 | 0.1816378 | -0.01700448 | 0.0297 | 38.57
10204 | 14.245833 | 3.6188 | 53.2177 | 2 | 5.9703 | 5.974646 | 35.64 | 0.311037 | 0.1899 | 0.1816182 | -0.01695159 | 0.0297 | 38.5712
10205 | 14.247222 | 3.6188 | 53.2228 | 2 | 5.9758 | 5.974904 | 35.71 | 0.311912 | 0.19 | 0.1815989 | -0.01689847 | 0.0297 | 38.5705
10206 | 14.248611 | 3.6195 | 53.2278 | 2 | 5.9764 | 5.975164 | 35.72 | 0.311982 | 0.189 | 0.1815796 | -0.016847 | 0.0297 | 38.5703
10207 | 14.25 | 3.6195 | 53.2328 | 2 | 5.9728 | 5.975434 | 35.67 | 0.311429 | 0.1885 | 0.1815601 | -0.01679739 | 0.0297 | 38.5705
10208 | 14.251389 | 3.6202 | 53.2379 | 2 | 5.9788 | 5.975687 | 35.75 | 0.312379 | 0.1887 | 0.1815409 | -0.01674685 | 0.0297 | 38.5698
10209 | 14.252778 | 3.6202 | 53.2429 | 2 | 5.9794 | 5.97592 | 35.75 | 0.312465 | 0.1889 | 0.1815218 | -0.0167666 | 0.0297 | 38.5696
10210 | 14.254167 | 3.6203 | 53.2479 | 2 | 5.9703 | 5.976192 | 35.64 | 0.311046 | 0.1884 | 0.1815028 | -0.01671674 | 0.0297 | 38.5703
10211 | 14.255556 | 3.6203 | 53.253 | 2 | 5.9734 | 5.976484 | 35.68 | 0.311512 | 0.1883 | 0.1814839 | -0.01666773 | 0.0297 | 38.5698
10212 | 14.256944 | 3.6209 | 53.258 | 2 | 5.9758 | 5.976746 | 35.71 | 0.311912 | 0.1884 | 0.1814655 | -0.01661701 | 0.0297 | 38.5694
10213 | 14.258333 | 3.6209 | 53.263 | 2 | 5.9843 | 5.976987 | 35.81 | 0.313223 | 0.1897 | 0.1814468 | -0.01656428 | 0.0297 | 38.5685
10214 | 14.259722 | 3.6216 | 53.268 | 2 | 5.9843 | 5.977244 | 35.81 | 0.313226 | 0.1902 | 0.1814279 | -0.01651132 | 0.0297 | 38.5684
10215 | 14.261111 | 3.6216 | 53.2731 | 2 | 5.98 | 5.977526 | 35.76 | 0.312566 | 0.1904 | 0.1814092 | -0.01645823 | 0.0298 | 38.5686
10216 | 14.2625 | 3.6224 | 53.2781 | 2 | 5.9861 | 5.977815 | 35.83 | 0.313514 | 0.1911 | 0.1813911 | -0.01640393 | 0.0298 | 38.5679
10217 | 14.263889 | 3.6224 | 53.2831 | 2 | 5.9709 | 5.978075 | 35.65 | 0.31113 | 0.1907 | 0.1813734 | -0.01635049 | 0.0298 | 38.5691
10218 | 14.265278 | 3.6234 | 53.2882 | 2 | 5.9843 | 5.978301 | 35.81 | 0.313223 | 0.1915 | 0.1813557 | -0.01629494 | 0.0299 | 38.5677
10219 | 14.266667 | 3.6234 | 53.2932 | 2 | 5.9722 | 5.978539 | 35.67 | 0.31133 | 0.1906 | 0.1813385 | -0.01631158 | 0.0299 | 38.5687
10220 | 14.268056 | 3.6238 | 53.2982 | 2 | 5.9734 | 5.978848 | 35.68 | 0.311512 | 0.1897 | 0.1813218 | -0.01625969 | 0.0299 | 38.5685
10221 | 14.269444 | 3.6238 | 53.3033 | 2 | 5.9709 | 5.979098 | 35.65 | 0.311144 | 0.1889 | 0.1813049 | -0.01621074 | 0.0299 | 38.5685
10222 | 14.270833 | 3.6245 | 53.3083 | 2 | 5.9897 | 5.979343 | 35.88 | 0.314086 | 0.19 | 0.1812897 | -0.01615978 | 0.03 | 38.5666
10223 | 14.272222 | 3.6245 | 53.3133 | 1 | 5.9782 | 5.979628 | 35.74 | 0.312267 | 0.19 | 0.1812748 | -0.01610948 | 0.03 | 38.5676
10224 | 14.273611 | 3.6254 | 53.3184 | 2 | 5.9843 | 5.979866 | 35.81 | 0.313235 | 0.1903 | 0.1812596 | -0.01605887 | 0.03 | 38.5668
10225 | 14.275 | 3.6254 | 53.3234 | 2 | 5.9746 | 5.980179 | 35.7 | 0.311722 | 0.1897 | 0.1812435 | -0.01600991 | 0.0301 | 38.5676
10226 | 14.276389 | 3.6264 | 53.3284 | 2 | 5.9837 | 5.980441 | 35.8 | 0.313137 | 0.1896 | 0.1812275 | -0.01596122 | 0.0301 | 38.5666
10227 | 14.277778 | 3.6264 | 53.3335 | 2 | 5.9916 | 5.980704 | 35.9 | 0.314364 | 0.1906 | 0.1812113 | -0.01591063 | 0.0302 | 38.5657
10228 | 14.279167 | 3.6274 | 53.3385 | 2 | 5.9806 | 5.980919 | 35.77 | 0.312658 | 0.1911 | 0.1811959 | -0.01585923 | 0.0302 | 38.5665
10229 | 14.280556 | 3.6274 | 53.3436 | 2 | 5.9782 | 5.981208 | 35.74 | 0.312292 | 0.1912 | 0.1811812 | -0.01587213 | 0.0303 | 38.5666
10230 | 14.281944 | 3.6279 | 53.3486 | 2 | 5.9873 | 5.981463 | 35.85 | 0.313711 | 0.1917 | 0.1811668 | -0.01581963 | 0.0303 | 38.5656
10231 | 14.283333 | 3.6279 | 53.3536 | 2 | 5.977 | 5.981724 | 35.72 | 0.312091 | 0.1914 | 0.1811528 | -0.015768 | 0.0303 | 38.5664
10232 | 14.284722 | 3.6288 | 53.3587 | 2 | 5.9788 | 5.981962 | 35.75 | 0.312383 | 0.1908 | 0.1811394 | -0.01571743 | 0.0304 | 38.5661
10233 | 14.286111 | 3.6288 | 53.3637 | 2 | 5.9788 | 5.982216 | 35.75 | 0.312376 | 0.1905 | 0.1811264 | -0.01566813 | 0.0304 | 38.5659
10234 | 14.2875 | 3.6297 | 53.3688 | 2 | 5.9728 | 5.982494 | 35.67 | 0.311415 | 0.1892 | 0.1811147 | -0.01562167 | 0.0304 | 38.5663
10235 | 14.288889 | 3.6297 | 53.3738 | 2 | 5.9752 | 5.982734 | 35.7 | 0.311802 | 0.1889 | 0.1811032 | -0.01557608 | 0.0305 | 38.5659
10236 | 14.290278 | 3.6306 | 53.3788 | 2 | 5.9722 | 5.982989 | 35.67 | 0.311327 | 0.1881 | 0.1810917 | -0.01553214 | 0.0305 | 38.5661
10237 | 14.291667 | 3.6306 | 53.3839 | 2 | 5.9819 | 5.983241 | 35.78 | 0.312848 | 0.1882 | 0.1810802 | -0.01548778 | 0.0306 | 38.565
10238 | 14.293056 | 3.6314 | 53.3889 | 2 | 5.9861 | 5.983499 | 35.83 | 0.313504 | 0.1886 | 0.1810688 | -0.0154437 | 0.0306 | 38.5645
10239 | 14.294444 | 3.6314 | 53.394 | 2 | 5.991 | 5.983723 | 35.89 | 0.314273 | 0.189 | 0.1810571 | -0.01545933 | 0.0306 | 38.5639
10240 | 14.295833 | 3.6318 | 53.399 | 2 | 5.991 | 5.983999 | 35.89 | 0.314273 | 0.1898 | 0.181045 | -0.01541295 | 0.0306 | 38.5637
10241 | 14.297222 | 3.6318 | 53.4041 | 2 | 5.9788 | 5.98428 | 35.75 | 0.312387 | 0.1892 | 0.1810338 | -0.01536843 | 0.0307 | 38.5646
10242 | 14.298889 | 3.6324 | 53.4091 | 2 | 5.9855 | 5.984488 | 35.83 | 0.313433 | 0.1894 | 0.181023 | -0.01532429 | 0.0307 | 38.5642
10243 | 14.300278 | 3.6324 | 53.4142 | 2 | 5.9855 | 5.984761 | 35.83 | 0.313426 | 0.1897 | 0.1810126 | -0.01528101 | 0.0307 | 38.564
10244 | 14.301667 | 3.6331 | 53.4192 | 2 | 5.9916 | 5.985076 | 35.9 | 0.314368 | 0.1909 | 0.1810021 | -0.01523545 | 0.0307 | 38.5633
10245 | 14.303056 | 3.6331 | 53.4242 | 2 | 5.9825 | 5.985281 | 35.79 | 0.312958 | 0.1904 | 0.180991 | -0.01519175 | 0.0307 | 38.564
10246 | 14.304444 | 3.6338 | 53.4293 | 2 | 5.9776 | 5.985527 | 35.73 | 0.312182 | 0.1895 | 0.1809795 | -0.01514972 | 0.0307 | 38.5643
10247 | 14.305833 | 3.6338 | 53.4343 | 2 | 5.9837 | 5.985771 | 35.8 | 0.31314 | 0.1892 | 0.1809688 | -0.01510807 | 0.0308 | 38.5636
10248 | 14.307222 | 3.6345 | 53.4394 | 2 | 5.9934 | 5.986019 | 35.92 | 0.314654 | 0.1894 | 0.1809584 | -0.01506521 | 0.0308 | 38.5625
10249 | 14.308611 | 3.6345 | 53.4444 | 2 | 5.9825 | 5.986272 | 35.79 | 0.312936 | 0.1894 | 0.1809478 | -0.01507796 | 0.0308 | 38.5634
10250 | 14.31 | 3.6347 | 53.4495 | 2 | 5.9806 | 5.986539 | 35.77 | 0.312655 | 0.1891 | 0.1809376 | -0.01503577 | 0.0308 | 38.5634
10251 | 14.311389 | 3.6347 | 53.4545 | 1 | 5.9722 | 5.986795 | 35.67 | 0.311317 | 0.1878 | 0.1809271 | -0.01499623 | 0.0308 | 38.564
10252 | 14.312778 | 3.6351 | 53.4596 | 2 | 5.9897 | 5.987031 | 35.88 | 0.31408 | 0.1885 | 0.1809168 | -0.01495578 | 0.0308 | 38.5622
10253 | 14.314167 | 3.6351 | 53.4646 | 2 | 5.9861 | 5.987254 | 35.83 | 0.313514 | 0.1886 | 0.1809065 | -0.01491541 | 0.0308 | 38.5624
10254 | 14.315556 | 3.6356 | 53.4697 | 2 | 5.9861 | 5.987507 | 35.83 | 0.313509 | 0.1888 | 0.1808968 | -0.01487513 | 0.0308 | 38.5623
10255 | 14.316944 | 3.6356 | 53.4747 | 2 | 5.9879 | 5.987754 | 35.86 | 0.313797 | 0.1885 | 0.180887 | -0.01483473 | 0.0308 | 38.5619
10256 | 14.318333 | 3.6361 | 53.4798 | 2 | 5.9849 | 5.988029 | 35.82 | 0.31333 | 0.1879 | 0.1808772 | -0.01479471 | 0.0308 | 38.562
10257 | 14.319722 | 3.6361 | 53.4848 | 2 | 5.9788 | 5.9883 | 35.75 | 0.312362 | 0.187 | 0.1808671 | -0.01475635 | 0.0308 | 38.5625
10258 | 14.321111 | 3.6365 | 53.4899 | 1 | 5.9813 | 5.988533 | 35.78 | 0.312743 | 0.1868 | 0.1808571 | -0.01471964 | 0.0308 | 38.5621
10259 | 14.3225 | 3.6365 | 53.4949 | 2 | 5.9922 | 5.988786 | 35.91 | 0.314461 | 0.1872 | 0.1808472 | -0.01473634 | 0.0308 | 38.5609
10260 | 14.323889 | 3.6364 | 53.5 | 2 | 5.9794 | 5.989047 | 35.75 | 0.312458 | 0.1864 | 0.1808376 | -0.01470048 | 0.0307 | 38.5619
10261 | 14.325278 | 3.6364 | 53.505 | 2 | 5.9825 | 5.989327 | 35.79 | 0.31294 | 0.186 | 0.1808275 | -0.0146649 | 0.0307 | 38.5615
10262 | 14.326667 | 3.6365 | 53.5101 | 2 | 5.9843 | 5.989595 | 35.81 | 0.313243 | 0.1857 | 0.1808168 | -0.01462989 | 0.0307 | 38.5611
10263 | 14.328056 | 3.6365 | 53.5151 | 2 | 5.9922 | 5.989853 | 35.91 | 0.31447 | 0.1859 | 0.1808059 | -0.01459555 | 0.0306 | 38.5603
10264 | 14.329444 | 3.6367 | 53.5202 | 2 | 5.9976 | 5.990121 | 35.97 | 0.315325 | 0.1867 | 0.1807941 | -0.01456041 | 0.0306 | 38.5596
10265 | 14.330833 | 3.6367 | 53.5252 | 2 | 5.9867 | 5.990374 | 35.84 | 0.313613 | 0.1866 | 0.180782 | -0.01452514 | 0.0305 | 38.5605
10266 | 14.332222 | 3.6368 | 53.5303 | 2 | 5.9897 | 5.990624 | 35.88 | 0.3141 | 0.1873 | 0.1807697 | -0.0144878 | 0.0305 | 38.56
10267 | 14.333611 | 3.6368 | 53.5353 | 2 | 5.9958 | 5.990893 | 35.95 | 0.315036 | 0.1877 | 0.1807577 | -0.01444915 | 0.0305 | 38.5593
10268 | 14.335 | 3.637 | 53.5404 | 2 | 5.9873 | 5.991118 | 35.85 | 0.313719 | 0.1876 | 0.180746 | -0.01441049 | 0.0305 | 38.5599
10269 | 14.336389 | 3.637 | 53.5454 | 2 | 5.9964 | 5.991397 | 35.96 | 0.315128 | 0.1877 | 0.1807342 | -0.01442713 | 0.0304 | 38.5589
10270 | 14.337778 | 3.6367 | 53.5505 | 2 | 5.991 | 5.991667 | 35.89 | 0.314279 | 0.1879 | 0.1807222 | -0.01438794 | 0.0303 | 38.5593
10271 | 14.339167 | 3.6367 | 53.5555 | 2 | 5.9861 | 5.991915 | 35.83 | 0.313521 | 0.1874 | 0.1807101 | -0.0143507 | 0.0303 | 38.5596
10272 | 14.340556 | 3.6367 | 53.5606 | 2 | 5.9964 | 5.992162 | 35.96 | 0.315126 | 0.1877 | 0.1806981 | -0.01431414 | 0.0302 | 38.5584
10273 | 14.341944 | 3.6367 | 53.5656 | 2 | 5.9934 | 5.992408 | 35.92 | 0.314654 | 0.1878 | 0.1806854 | -0.01427746 | 0.0301 | 38.5586
10274 | 14.343333 | 3.6366 | 53.5707 | 2 | 5.9994 | 5.99261 | 35.99 | 0.315603 | 0.1884 | 0.1806726 | -0.01423979 | 0.0301 | 38.5578
10275 | 14.344722 | 3.6366 | 53.5758 | 2 | 5.997 | 5.992876 | 35.96 | 0.315226 | 0.1888 | 0.1806597 | -0.01420171 | 0.03 | 38.5579
10276 | 14.346111 | 3.6366 | 53.5808 | 2 | 5.9988 | 5.993123 | 35.99 | 0.31551 | 0.1887 | 0.1806464 | -0.01416352 | 0.03 | 38.5576
10277 | 14.3475 | 3.6366 | 53.5859 | 2 | 5.9946 | 5.993431 | 35.94 | 0.314855 | 0.1889 | 0.1806332 | -0.01412571 | 0.0299 | 38.5578
10278 | 14.348889 | 3.6366 | 53.5909 | 2 | 6.0012 | 5.993698 | 36.01 | 0.315904 | 0.1897 | 0.1806197 | -0.01408681 | 0.0298 | 38.557
10279 | 14.350278 | 3.6366 | 53.596 | 2 | 5.9879 | 5.993953 | 35.86 | 0.3138 | 0.1891 | 0.1806059 | -0.01409742 | 0.0298 | 38.5581
10280 | 14.351667 | 3.6361 | 53.601 | 2 | 5.9922 | 5.994191 | 35.91 | 0.314481 | 0.1891 | 0.1805915 | -0.01405976 | 0.0297 | 38.5575
10281 | 14.353056 | 3.6361 | 53.6061 | 2 | 5.9916 | 5.994428 | 35.9 | 0.314378 | 0.1891 | 0.1805768 | -0.01402191 | 0.0296 | 38.5574
10282 | 14.354444 | 3.6359 | 53.6111 | 2 | 5.9994 | 5.994694 | 35.99 | 0.315611 | 0.1895 | 0.1805617 | -0.01398424 | 0.0295 | 38.5566
10283 | 14.355833 | 3.6359 | 53.6162 | 2 | 5.9958 | 5.994932 | 35.95 | 0.315057 | 0.1897 | 0.1805468 | -0.01394626 | 0.0294 | 38.5567
10284 | 14.357222 | 3.6357 | 53.6212 | 2 | 6.0043 | 5.995177 | 36.05 | 0.316381 | 0.191 | 0.1805323 | -0.01390553 | 0.0294 | 38.5558
10285 | 14.358611 | 3.6357 | 53.6263 | 2 | 5.9934 | 5.995433 | 35.92 | 0.314657 | 0.1909 | 0.1805182 | -0.0138644 | 0.0293 | 38.5566
10286 | 14.36 | 3.6356 | 53.6313 | 2 | 6.0018 | 5.995635 | 36.02 | 0.315987 | 0.1915 | 0.1805037 | -0.01382277 | 0.0292 | 38.5557
10287 | 14.361389 | 3.6356 | 53.6364 | 2 | 6.0073 | 5.995831 | 36.09 | 0.316855 | 0.192 | 0.1804891 | -0.01378064 | 0.0291 | 38.555
10288 | 14.362778 | 3.6355 | 53.6414 | 2 | 5.9958 | 5.99608 | 35.95 | 0.315039 | 0.1922 | 0.1804747 | -0.01373812 | 0.0291 | 38.5559
10289 | 14.364444 | 3.6355 | 53.6465 | 2 | 5.9946 | 5.996313 | 35.94 | 0.314845 | 0.1922 | 0.1804603 | -0.01374204 | 0.029 | 38.5562
10290 | 14.365833 | 3.635 | 53.6515 | 2 | 6.0043 | 5.99659 | 36.05 | 0.316365 | 0.1928 | 0.1804467 | -0.01369842 | 0.0289 | 38.5552
10291 | 14.367222 | 3.635 | 53.6566 | 2 | 5.9994 | 5.996814 | 35.99 | 0.315602 | 0.1928 | 0.1804332 | -0.01365519 | 0.0288 | 38.5554
10292 | 14.368611 | 3.6348 | 53.6616 | 2 | 5.9958 | 5.997077 | 35.95 | 0.315045 | 0.1927 | 0.1804199 | -0.01361275 | 0.0287 | 38.5556
10293 | 14.37 | 3.6348 | 53.6667 | 2 | 5.9964 | 5.997333 | 35.96 | 0.315126 | 0.1927 | 0.1804074 | -0.01357158 | 0.0286 | 38.5554
10294 | 14.371389 | 3.6345 | 53.6717 | 2 | 6.0006 | 5.997578 | 36.01 | 0.315799 | 0.1922 | 0.180395 | -0.01353218 | 0.0285 | 38.5549
10295 | 14.372778 | 3.6345 | 53.6768 | 2 | 6.0036 | 5.997853 | 36.04 | 0.316293 | 0.1937 | 0.1803814 | -0.01348964 | 0.0284 | 38.5544
10296 | 14.374167 | 3.6344 | 53.6818 | 2 | 5.997 | 5.998103 | 35.96 | 0.315229 | 0.1935 | 0.1803673 | -0.01344759 | 0.0283 | 38.5549
10297 | 14.375556 | 3.6344 | 53.6869 | 2 | 5.9958 | 5.998326 | 35.95 | 0.315042 | 0.1934 | 0.1803534 | -0.01340565 | 0.0283 | 38.5548
10298 | 14.376944 | 3.6343 | 53.6919 | 2 | 5.9994 | 5.998631 | 35.99 | 0.315629 | 0.1936 | 0.1803403 | -0.01336341 | 0.0282 | 38.5543
10299 | 14.378333 | 3.6343 | 53.697 | 2 | 6.0006 | 5.998878 | 36.01 | 0.315794 | 0.1939 | 0.1803273 | -0.01336177 | 0.0281 | 38.554
10300 | 14.379722 | 3.6338 | 53.702 | 2 | 5.9958 | 5.999141 | 35.95 | 0.315049 | 0.1935 | 0.1803144 | -0.01331981 | 0.028 | 38.5543
10301 | 14.381111 | 3.6338 | 53.7071 | 2 | 5.9928 | 5.999372 | 35.91 | 0.314557 | 0.1933 | 0.1803016 | -0.01327825 | 0.0279 | 38.5544
10302 | 14.3825 | 3.6336 | 53.7121 | 2 | 6.0079 | 5.999654 | 36.09 | 0.316942 | 0.1935 | 0.180289 | -0.0132364 | 0.0278 | 38.5529
10303 | 14.383889 | 3.6336 | 53.7171 | 2 | 6.0061 | 5.999888 | 36.07 | 0.316651 | 0.1936 | 0.1802763 | -0.01319426 | 0.0277 | 38.5529
10304 | 14.385278 | 3.6334 | 53.7222 | 2 | 5.9934 | 6.000124 | 35.92 | 0.314664 | 0.1931 | 0.1802641 | -0.01315369 | 0.0277 | 38.5539
10305 | 14.386667 | 3.6334 | 53.7272 | 2 | 5.9976 | 6.000334 | 35.97 | 0.315319 | 0.193 | 0.1802514 | -0.01311362 | 0.0276 | 38.5534
10306 | 14.388056 | 3.6332 | 53.7323 | 2 | 5.9946 | 6.000575 | 35.94 | 0.314858 | 0.1925 | 0.1802384 | -0.01307462 | 0.0275 | 38.5535
10307 | 14.389444 | 3.6332 | 53.7374 | 2 | 6.0091 | 6.000807 | 36.11 | 0.317157 | 0.1929 | 0.1802256 | -0.01303377 | 0.0274 | 38.552
10308 | 14.390833 | 3.6331 | 53.7424 | 2 | 6.0061 | 6.001089 | 36.07 | 0.316679 | 0.1936 | 0.1802128 | -0.01299115 | 0.0273 | 38.5521
10309 | 14.392222 | 3.6331 | 53.7475 | 2 | 6.0006 | 6.001347 | 36.01 | 0.315796 | 0.1932 | 0.1802003 | -0.01299208 | 0.0273 | 38.5524
10310 | 14.393611 | 3.6327 | 53.7525 | 2 | 6.0061 | 6.001597 | 36.07 | 0.316675 | 0.1937 | 0.1801881 | -0.01294935 | 0.0272 | 38.5518
10311 | 14.395 | 3.6327 | 53.7575 | 2 | 5.9976 | 6.001851 | 35.97 | 0.315325 | 0.193 | 0.1801757 | -0.01290839 | 0.0271 | 38.5524
10312 | 14.396389 | 3.6325 | 53.7626 | 2 | 6.0043 | 6.002083 | 36.05 | 0.316378 | 0.193 | 0.1801638 | -0.01286772 | 0.027 | 38.5516
10313 | 14.397778 | 3.6325 | 53.7676 | 2 | 6.0018 | 6.002342 | 36.02 | 0.316025 | 0.1929 | 0.1801517 | -0.01282755 | 0.0269 | 38.5517
10314 | 14.399167 | 3.6324 | 53.7727 | 2 | 6.0043 | 6.002609 | 36.05 | 0.316367 | 0.1928 | 0.1801396 | -0.01278718 | 0.0269 | 38.5513
10315 | 14.400556 | 3.6324 | 53.7777 | 2 | 6.0127 | 6.002845 | 36.15 | 0.317726 | 0.1938 | 0.1801278 | -0.01274535 | 0.0268 | 38.5504
10316 | 14.401944 | 3.6324 | 53.7828 | 2 | 6.0091 | 6.003071 | 36.11 | 0.317153 | 0.1945 | 0.1801156 | -0.01270244 | 0.0267 | 38.5506
10317 | 14.403333 | 3.6324 | 53.7878 | 2 | 6.0091 | 6.003266 | 36.11 | 0.317131 | 0.1948 | 0.1801046 | -0.01265934 | 0.0267 | 38.5504
10318 | 14.404722 | 3.6324 | 53.7929 | 2 | 6.003 | 6.003499 | 36.04 | 0.316194 | 0.1945 | 0.1800934 | -0.01261713 | 0.0266 | 38.5508
10319 | 14.406111 | 3.6324 | 53.7979 | 2 | 6.0012 | 6.003765 | 36.01 | 0.3159 | 0.1943 | 0.1800825 | -0.01261456 | 0.0266 | 38.5508
10320 | 14.4075 | 3.6322 | 53.803 | 2 | 6.0036 | 6.003976 | 36.04 | 0.316286 | 0.1941 | 0.1800709 | -0.01257322 | 0.0265 | 38.5504
10321 | 14.408889 | 3.6322 | 53.808 | 2 | 6.0175 | 6.004304 | 36.21 | 0.318484 | 0.1951 | 0.1800586 | -0.01252983 | 0.0264 | 38.549
10322 | 14.410278 | 3.6322 | 53.813 | 2 | 6.0145 | 6.004551 | 36.17 | 0.318002 | 0.196 | 0.1800463 | -0.01248498 | 0.0264 | 38.5491
10323 | 14.411667 | 3.6322 | 53.8181 | 2 | 6.0067 | 6.004838 | 36.08 | 0.316763 | 0.1963 | 0.1800342 | -0.01243946 | 0.0263 | 38.5497
10324 | 14.413056 | 3.6323 | 53.8231 | 2 | 6.0091 | 6.005107 | 36.11 | 0.317142 | 0.1961 | 0.1800217 | -0.01239394 | 0.0263 | 38.5493
10325 | 14.414444 | 3.6323 | 53.8282 | 2 | 6.0145 | 6.005388 | 36.17 | 0.318009 | 0.1967 | 0.180009 | -0.01234814 | 0.0262 | 38.5486
10326 | 14.415833 | 3.6326 | 53.8332 | 2 | 6.0055 | 6.005624 | 36.07 | 0.316584 | 0.1967 | 0.1799966 | -0.01230254 | 0.0262 | 38.5493
10327 | 14.417222 | 3.6326 | 53.8383 | 2 | 6.0055 | 6.005886 | 36.07 | 0.31658 | 0.1964 | 0.1799844 | -0.01225725 | 0.0261 | 38.5492
10328 | 14.418889 | 3.6329 | 53.8433 | 2 | 6.0018 | 6.006149 | 36.02 | 0.316007 | 0.1963 | 0.1799722 | -0.01221256 | 0.0261 | 38.5497
10329 | 14.420278 | 3.6329 | 53.8484 | 2 | 6.003 | 6.006372 | 36.04 | 0.316194 | 0.1959 | 0.1799599 | -0.01220673 | 0.0261 | 38.5494
10330 | 14.421667 | 3.6329 | 53.8534 | 2 | 6.0018 | 6.006582 | 36.02 | 0.315987 | 0.1954 | 0.1799476 | -0.0121639 | 0.026 | 38.5494
10331 | 14.423056 | 3.6329 | 53.8584 | 2 | 6.0079 | 6.006838 | 36.09 | 0.316947 | 0.1951 | 0.1799356 | -0.01212117 | 0.026 | 38.5487
10332 | 14.424444 | 3.6331 | 53.8635 | 2 | 6.0169 | 6.00711 | 36.2 | 0.318385 | 0.1955 | 0.1799241 | -0.01207844 | 0.026 | 38.5476
10333 | 14.425833 | 3.6331 | 53.8685 | 2 | 6.0097 | 6.007305 | 36.12 | 0.317231 | 0.1952 | 0.1799125 | -0.01203573 | 0.0259 | 38.5482
10334 | 14.427222 | 3.6334 | 53.8736 | 2 | 6.0103 | 6.007557 | 36.12 | 0.317333 | 0.1953 | 0.1799015 | -0.01199293 | 0.0259 | 38.5479
10335 | 14.428611 | 3.6334 | 53.8786 | 2 | 6.0018 | 6.007819 | 36.02 | 0.315993 | 0.1947 | 0.1798908 | -0.0119519 | 0.0259 | 38.5486
10336 | 14.43 | 3.6338 | 53.8837 | 2 | 6.0151 | 6.008039 | 36.18 | 0.318095 | 0.1948 | 0.1798802 | -0.01191058 | 0.0259 | 38.5472
10337 | 14.431389 | 3.6338 | 53.8887 | 2 | 6.0067 | 6.008234 | 36.08 | 0.31676 | 0.1944 | 0.1798691 | -0.01187065 | 0.0259 | 38.5478
10338 | 14.432778 | 3.6342 | 53.8938 | 2 | 6.0049 | 6.008474 | 36.06 | 0.316467 | 0.1937 | 0.1798579 | -0.01183199 | 0.0259 | 38.5478
10339 | 14.434167 | 3.6342 | 53.8988 | 2 | 6.0109 | 6.008731 | 36.13 | 0.317416 | 0.1935 | 0.1798464 | -0.01183078 | 0.0259 | 38.5471
10340 | 14.435556 | 3.6343 | 53.9039 | 2 | 6.0091 | 6.009021 | 36.11 | 0.317145 | 0.1937 | 0.1798353 | -0.0117922 | 0.0258 | 38.5471
10341 | 14.436944 | 3.6343 | 53.9089 | 2 | 6.0127 | 6.009291 | 36.15 | 0.317726 | 0.194 | 0.1798242 | -0.01175246 | 0.0258 | 38.5466
10342 | 14.438333 | 3.6346 | 53.914 | 2 | 6.0115 | 6.009516 | 36.14 | 0.317513 | 0.1938 | 0.179813 | -0.01171342 | 0.0258 | 38.5465
10343 | 14.439722 | 3.6346 | 53.919 | 2 | 6.0205 | 6.009733 | 36.25 | 0.318956 | 0.1943 | 0.1798022 | -0.0116732 | 0.0258 | 38.5456
10344 | 14.441111 | 3.6351 | 53.9241 | 2 | 6.0115 | 6.009992 | 36.14 | 0.317524 | 0.1947 | 0.1797905 | -0.01163163 | 0.0258 | 38.5462
10345 | 14.4425 | 3.6351 | 53.9291 | 2 | 6.0049 | 6.010231 | 36.06 | 0.316464 | 0.1938 | 0.1797791 | -0.01159172 | 0.0258 | 38.5467
10346 | 14.443889 | 3.6356 | 53.9342 | 2 | 6.0121 | 6.010491 | 36.15 | 0.31762 | 0.1939 | 0.1797673 | -0.01155182 | 0.0258 | 38.5459
10347 | 14.445278 | 3.6356 | 53.9393 | 2 | 6.0151 | 6.010716 | 36.18 | 0.318098 | 0.1946 | 0.1797553 | -0.01151007 | 0.0258 | 38.5454
10348 | 14.446667 | 3.6362 | 53.9443 | 2 | 6.0109 | 6.010963 | 36.13 | 0.31742 | 0.1944 | 0.1797433 | -0.01146882 | 0.0258 | 38.5456
10349 | 14.448056 | 3.6362 | 53.9494 | 2 | 6.0079 | 6.011181 | 36.09 | 0.316947 | 0.1939 | 0.1797313 | -0.01146887 | 0.0258 | 38.5457
10350 | 14.449444 | 3.6365 | 53.9544 | 2 | 6.0103 | 6.011427 | 36.12 | 0.31733 | 0.1934 | 0.1797192 | -0.01142966 | 0.0258 | 38.5454
10351 | 14.450833 | 3.6365 | 53.9595 | 2 | 6.0073 | 6.011679 | 36.09 | 0.316844 | 0.1932 | 0.1797077 | -0.01139084 | 0.0258 | 38.5455
10352 | 14.452222 | 3.637 | 53.9645 | 2 | 6.0091 | 6.011971 | 36.11 | 0.317129 | 0.193 | 0.1796961 | -0.01135251 | 0.0258 | 38.5452
10353 | 14.453611 | 3.637 | 53.9696 | 2 | 6.0145 | 6.012232 | 36.17 | 0.31799 | 0.1931 | 0.1796846 | -0.01131429 | 0.0259 | 38.5445
10354 | 14.455 | 3.6376 | 53.9746 | 2 | 6.0236 | 6.012434 | 36.28 | 0.319445 | 0.194 | 0.179673 | -0.01127392 | 0.0259 | 38.5435
10355 | 14.456389 | 3.6376 | 53.9797 | 2 | 6.0187 | 6.012698 | 36.23 | 0.318672 | 0.1943 | 0.1796612 | -0.01123249 | 0.0259 | 38.5438
10356 | 14.457778 | 3.6382 | 53.9847 | 2 | 6.0018 | 6.012965 | 36.02 | 0.315987 | 0.1929 | 0.1796492 | -0.0111936 | 0.0259 | 38.5452
10357 | 14.459167 | 3.6382 | 53.9898 | 2 | 6.0097 | 6.013191 | 36.12 | 0.317241 | 0.1924 | 0.1796372 | -0.0111552 | 0.026 | 38.5443
10358 | 14.460556 | 3.6389 | 53.9948 | 2 | 6.0163 | 6.013379 | 36.2 | 0.318296 | 0.1925 | 0.1796254 | -0.01111603 | 0.026 | 38.5435
10359 | 14.461944 | 3.6389 | 53.9999 | 2 | 6.0151 | 6.013594 | 36.18 | 0.318085 | 0.1925 | 0.1796139 | -0.01112123 | 0.026 | 38.5435
10360 | 14.463333 | 3.6393 | 54.005 | 2 | 6.0254 | 6.01385 | 36.3 | 0.319729 | 0.1932 | 0.1796026 | -0.01108076 | 0.026 | 38.5424
10361 | 14.464722 | 3.6393 | 54.01 | 2 | 6.003 | 6.014067 | 36.04 | 0.316181 | 0.1922 | 0.1795914 | -0.01104225 | 0.026 | 38.5443
10362 | 14.466111 | 3.6398 | 54.0151 | 2 | 6.0163 | 6.014331 | 36.2 | 0.318277 | 0.1922 | 0.1795801 | -0.01100442 | 0.026 | 38.5429
10363 | 14.4675 | 3.6398 | 54.0201 | 2 | 6.0175 | 6.01458 | 36.21 | 0.318472 | 0.1923 | 0.1795688 | -0.01096679 | 0.0261 | 38.5426
10364 | 14.468889 | 3.6404 | 54.0252 | 2 | 5.997 | 6.014836 | 35.96 | 0.315232 | 0.1908 | 0.1795574 | -0.01093161 | 0.0261 | 38.5443
10365 | 14.470278 | 3.6404 | 54.0302 | 2 | 6.0103 | 6.015065 | 36.12 | 0.317344 | 0.1903 | 0.1795457 | -0.01089769 | 0.0261 | 38.543
10366 | 14.471667 | 3.641 | 54.0353 | 2 | 6.0091 | 6.01528 | 36.11 | 0.317139 | 0.1889 | 0.179534 | -0.01086738 | 0.0261 | 38.5429
10367 | 14.473056 | 3.641 | 54.0403 | 2 | 6.0169 | 6.015557 | 36.2 | 0.318374 | 0.1891 | 0.1795227 | -0.01083619 | 0.0261 | 38.542
10368 | 14.474444 | 3.6415 | 54.0454 | 2 | 6.0115 | 6.015793 | 36.14 | 0.317511 | 0.1889 | 0.1795118 | -0.01080578 | 0.0262 | 38.5424
10369 | 14.475833 | 3.6415 | 54.0505 | 2 | 6.0139 | 6.016028 | 36.17 | 0.317906 | 0.1883 | 0.1795012 | -0.01081809 | 0.0262 | 38.542
10370 | 14.477222 | 3.6416 | 54.0555 | 2 | 6.0193 | 6.016298 | 36.23 | 0.318759 | 0.1885 | 0.1794907 | -0.01078852 | 0.0262 | 38.5413
10371 | 14.478611 | 3.6416 | 54.0606 | 2 | 6.0236 | 6.016528 | 36.28 | 0.319449 | 0.1888 | 0.1794808 | -0.01075739 | 0.0262 | 38.5407
10372 | 14.48 | 3.642 | 54.0656 | 2 | 6.0242 | 6.016797 | 36.29 | 0.319545 | 0.1892 | 0.1794709 | -0.01072527 | 0.0262 | 38.5406
10373 | 14.481389 | 3.642 | 54.0707 | 1 | 6.0157 | 6.017053 | 36.19 | 0.31818 | 0.1887 | 0.179461 | -0.01069414 | 0.0262 | 38.5412
10374 | 14.483056 | 3.6423 | 54.0757 | 2 | 6.0109 | 6.017307 | 36.13 | 0.31742 | 0.1881 | 0.1794508 | -0.01066426 | 0.0262 | 38.5418
10375 | 14.484444 | 3.6423 | 54.0808 | 1 | 6.0223 | 6.01754 | 36.27 | 0.319233 | 0.1888 | 0.179441 | -0.01063263 | 0.0261 | 38.5406
10376 | 14.485833 | 3.6427 | 54.0859 | 2 | 6.0205 | 6.017819 | 36.25 | 0.31897 | 0.1888 | 0.1794308 | -0.0106007 | 0.0261 | 38.5405
10377 | 14.487222 | 3.6427 | 54.0909 | 2 | 6.0169 | 6.018097 | 36.2 | 0.318374 | 0.1883 | 0.1794207 | -0.01056955 | 0.0261 | 38.5407
10378 | 14.488611 | 3.643 | 54.096 | 2 | 6.0012 | 6.01832 | 36.01 | 0.315911 | 0.1869 | 0.1794109 | -0.01054082 | 0.0261 | 38.542
10379 | 14.49 | 3.643 | 54.101 | 2 | 6.0175 | 6.018556 | 36.21 | 0.318477 | 0.1862 | 0.179401 | -0.01055997 | 0.0261 | 38.5404
10380 | 14.491389 | 3.6428 | 54.1061 | 2 | 6.0187 | 6.018809 | 36.23 | 0.318669 | 0.1859 | 0.1793915 | -0.01053324 | 0.0261 | 38.5401
10381 | 14.492778 | 3.6428 | 54.1112 | 2 | 6.026 | 6.019038 | 36.31 | 0.319832 | 0.1861 | 0.1793819 | -0.01050602 | 0.026 | 38.5392
10382 | 14.494167 | 3.6428 | 54.1162 | 2 | 6.0121 | 6.019265 | 36.15 | 0.317611 | 0.1857 | 0.1793723 | -0.01047977 | 0.026 | 38.5404
10383 | 14.495556 | 3.6428 | 54.1213 | 2 | 6.0091 | 6.019525 | 36.11 | 0.317133 | 0.1847 | 0.1793629 | -0.01045701 | 0.026 | 38.5405
10384 | 14.496944 | 3.6427 | 54.1263 | 2 | 6.0205 | 6.019771 | 36.25 | 0.31895 | 0.1843 | 0.1793534 | -0.01043424 | 0.0259 | 38.5393
10385 | 14.498333 | 3.6427 | 54.1314 | 2 | 6.0169 | 6.019931 | 36.2 | 0.318376 | 0.184 | 0.1793436 | -0.01041157 | 0.0259 | 38.5394
10386 | 14.499722 | 3.6426 | 54.1365 | 2 | 6.0217 | 6.020149 | 36.26 | 0.319151 | 0.1842 | 0.1793344 | -0.01038829 | 0.0258 | 38.5388
10387 | 14.501111 | 3.6426 | 54.1415 | 2 | 6.0079 | 6.020379 | 36.09 | 0.316947 | 0.1825 | 0.1793257 | -0.01036832 | 0.0257 | 38.5399
10388 | 14.5025 | 3.6424 | 54.1466 | 2 | 6.0217 | 6.020626 | 36.26 | 0.319145 | 0.1821 | 0.179317 | -0.0103494 | 0.0257 | 38.5385
10389 | 14.503889 | 3.6424 | 54.1517 | 2 | 6.0109 | 6.020893 | 36.13 | 0.317444 | 0.1809 | 0.1793079 | -0.01037874 | 0.0256 | 38.5393
10390 | 14.505278 | 3.6416 | 54.1567 | 2 | 6.0284 | 6.021132 | 36.34 | 0.32022 | 0.1816 | 0.1792989 | -0.01036082 | 0.0255 | 38.5375
10391 | 14.506667 | 3.6416 | 54.1618 | 2 | 6.0211 | 6.021385 | 36.25 | 0.319044 | 0.1813 | 0.1792897 | -0.01034328 | 0.0254 | 38.538
10392 | 14.508056 | 3.641 | 54.1668 | 2 | 6.0079 | 6.021598 | 36.09 | 0.316954 | 0.1808 | 0.1792804 | -0.01032777 | 0.0253 | 38.5391
10393 | 14.509444 | 3.641 | 54.1719 | 2 | 6.0211 | 6.021884 | 36.25 | 0.319042 | 0.1808 | 0.1792715 | -0.01031204 | 0.0252 | 38.5377
10394 | 14.510833 | 3.6403 | 54.1769 | 2 | 6.0169 | 6.022165 | 36.2 | 0.318385 | 0.1803 | 0.1792631 | -0.01029718 | 0.0251 | 38.538
10395 | 14.512222 | 3.6403 | 54.182 | 2 | 6.029 | 6.022422 | 36.35 | 0.3203 | 0.1804 | 0.1792545 | -0.01028153 | 0.025 | 38.5367
10396 | 14.513611 | 3.6396 | 54.187 | 2 | 6.0302 | 6.022653 | 36.36 | 0.320481 | 0.1809 | 0.1792456 | -0.01026449 | 0.0249 | 38.5364
10397 | 14.515 | 3.6396 | 54.1921 | 2 | 6.026 | 6.022914 | 36.31 | 0.319825 | 0.1811 | 0.1792371 | -0.01024657 | 0.0248 | 38.5366
10398 | 14.516389 | 3.6388 | 54.1972 | 2 | 6.029 | 6.023173 | 36.35 | 0.320294 | 0.1812 | 0.1792289 | -0.0102296 | 0.0246 | 38.5362
10399 | 14.517778 | 3.6388 | 54.2022 | 2 | 6.0175 | 6.023428 | 36.21 | 0.318484 | 0.181 | 0.1792203 | -0.0102587 | 0.0245 | 38.5371
10400 | 14.519167 | 3.6376 | 54.2073 | 2 | 6.0211 | 6.023672 | 36.25 | 0.319052 | 0.1804 | 0.1792116 | -0.01024331 | 0.0243 | 38.5366
10401 | 14.520556 | 3.6376 | 54.2123 | 2 | 6.026 | 6.023954 | 36.31 | 0.319813 | 0.1812 | 0.1792028 | -0.01022674 | 0.0242 | 38.536
10402 | 14.521944 | 3.6365 | 54.2174 | 2 | 6.0223 | 6.024172 | 36.27 | 0.319257 | 0.1806 | 0.1791937 | -0.01021191 | 0.024 | 38.5361
10403 | 14.523333 | 3.6365 | 54.2224 | 2 | 6.0248 | 6.024388 | 36.3 | 0.319637 | 0.1808 | 0.1791849 | -0.01019658 | 0.0239 | 38.5358
10404 | 14.524722 | 3.6354 | 54.2275 | 2 | 6.023 | 6.024586 | 36.28 | 0.319346 | 0.1805 | 0.1791765 | -0.01018191 | 0.0237 | 38.5358
10405 | 14.526111 | 3.6354 | 54.2325 | 2 | 6.0242 | 6.024834 | 36.29 | 0.319534 | 0.1805 | 0.1791681 | -0.01016704 | 0.0235 | 38.5355
10406 | 14.5275 | 3.6342 | 54.2376 | 2 | 6.0242 | 6.025076 | 36.29 | 0.31953 | 0.1806 | 0.1791602 | -0.01015205 | 0.0234 | 38.5354
10407 | 14.528889 | 3.6342 | 54.2426 | 2 | 6.0151 | 6.025333 | 36.18 | 0.318095 | 0.1796 | 0.1791518 | -0.01014026 | 0.0232 | 38.536
10408 | 14.530278 | 3.633 | 54.2477 | 2 | 6.0332 | 6.025569 | 36.4 | 0.320958 | 0.1803 | 0.1791435 | -0.010127 | 0.023 | 38.5342
10409 | 14.531667 | 3.633 | 54.2527 | 2 | 6.0242 | 6.025788 | 36.29 | 0.319549 | 0.18 | 0.179135 | -0.01015621 | 0.0228 | 38.5349
10410 | 14.533056 | 3.6313 | 54.2578 | 2 | 6.0199 | 6.025971 | 36.24 | 0.318863 | 0.1796 | 0.1791268 | -0.01014432 | 0.0226 | 38.5351
10411 | 14.534444 | 3.6313 | 54.2628 | 2 | 6.0332 | 6.026197 | 36.4 | 0.320975 | 0.1799 | 0.1791192 | -0.01013126 | 0.0224 | 38.5337
10412 | 14.535833 | 3.6298 | 54.2678 | 2 | 6.0296 | 6.026465 | 36.36 | 0.320388 | 0.1806 | 0.1791115 | -0.0101173 | 0.0222 | 38.5339
10413 | 14.5375 | 3.6298 | 54.2729 | 2 | 6.0278 | 6.026712 | 36.33 | 0.32012 | 0.181 | 0.1791038 | -0.01010286 | 0.022 | 38.5342
10414 | 14.538889 | 3.6284 | 54.2779 | 2 | 6.0254 | 6.026962 | 36.3 | 0.319715 | 0.1807 | 0.1790967 | -0.01008801 | 0.0218 | 38.5343
10415 | 14.540278 | 3.6284 | 54.283 | 2 | 6.0151 | 6.027153 | 36.18 | 0.318122 | 0.1792 | 0.17909 | -0.01007577 | 0.0216 | 38.5351
10416 | 14.541667 | 3.6268 | 54.288 | 2 | 6.0308 | 6.027389 | 36.37 | 0.320585 | 0.1793 | 0.1790829 | -0.01006273 | 0.0214 | 38.5335
10417 | 14.543056 | 3.6268 | 54.293 | 2 | 6.0296 | 6.027632 | 36.36 | 0.320388 | 0.1789 | 0.1790756 | -0.01005046 | 0.0212 | 38.5335
10418 | 14.544444 | 3.6253 | 54.2981 | 2 | 6.029 | 6.027874 | 36.35 | 0.320316 | 0.1792 | 0.1790684 | -0.0100373 | 0.021 | 38.5333
10419 | 14.545833 | 3.6253 | 54.3031 | 2 | 6.0223 | 6.028081 | 36.27 | 0.319246 | 0.1789 | 0.1790604 | -0.01007076 | 0.0207 | 38.5338
10420 | 14.547222 | 3.6234 | 54.3082 | 2 | 6.029 | 6.028315 | 36.35 | 0.320304 | 0.1791 | 0.1790523 | -0.0100578 | 0.0205 | 38.533
10421 | 14.548611 | 3.6234 | 54.3132 | 2 | 6.0278 | 6.028568 | 36.33 | 0.320095 | 0.1789 | 0.1790438 | -0.01004522 | 0.0203 | 38.533
10422 | 14.55 | 3.6216 | 54.3182 | 2 | 6.029 | 6.028832 | 36.35 | 0.320304 | 0.1786 | 0.1790358 | -0.01003368 | 0.02 | 38.5327
10423 | 14.551389 | 3.6216 | 54.3233 | 2 | 6.0242 | 6.029097 | 36.29 | 0.319525 | 0.1782 | 0.1790279 | -0.0100231 | 0.0198 | 38.533
10424 | 14.552778 | 3.6199 | 54.3283 | 2 | 6.0284 | 6.029296 | 36.34 | 0.320201 | 0.1782 | 0.1790206 | -0.01001183 | 0.0196 | 38.5325
10425 | 14.554167 | 3.6199 | 54.3333 | 2 | 6.0326 | 6.029568 | 36.39 | 0.320887 | 0.1787 | 0.1790128 | -0.009998977 | 0.0193 | 38.5319
10426 | 14.555556 | 3.6182 | 54.3383 | 2 | 6.0338 | 6.029763 | 36.41 | 0.321064 | 0.1786 | 0.1790052 | -0.009986111 | 0.0191 | 38.5317
10427 | 14.556944 | 3.6182 | 54.3434 | 2 | 6.0326 | 6.030034 | 36.39 | 0.320873 | 0.1786 | 0.1789973 | -0.009972838 | 0.0189 | 38.5316
10428 | 14.558333 | 3.6165 | 54.3484 | 2 | 6.0428 | 6.030297 | 36.52 | 0.322511 | 0.1796 | 0.1789898 | -0.009957219 | 0.0186 | 38.5305
10429 | 14.559722 | 3.6165 | 54.3534 | 2 | 6.0422 | 6.030549 | 36.51 | 0.322406 | 0.1804 | 0.1789822 | -0.009989492 | 0.0184 | 38.5304
10430 | 14.561111 | 3.6144 | 54.3584 | 2 | 6.0434 | 6.030784 | 36.52 | 0.322615 | 0.1813 | 0.1789748 | -0.009970598 | 0.0181 | 38.5302
10431 | 14.5625 | 3.6144 | 54.3635 | 2 | 6.035 | 6.030988 | 36.42 | 0.321275 | 0.1814 | 0.1789664 | -0.009951688 | 0.0179 | 38.5308
10432 | 14.563889 | 3.6126 | 54.3685 | 2 | 6.0356 | 6.0312 | 36.43 | 0.321352 | 0.1811 | 0.1789579 | -0.009933731 | 0.0176 | 38.5306
10433 | 14.565278 | 3.6126 | 54.3735 | 2 | 6.0386 | 6.03147 | 36.46 | 0.321827 | 0.1811 | 0.1789498 | -0.009914596 | 0.0174 | 38.5302
10434 | 14.566667 | 3.6109 | 54.3785 | 2 | 6.0368 | 6.03172 | 36.44 | 0.321559 | 0.1814 | 0.1789414 | -0.009895348 | 0.0172 | 38.5302
10435 | 14.568056 | 3.6109 | 54.3835 | 2 | 6.041 | 6.031972 | 36.49 | 0.322231 | 0.1816 | 0.1789326 | -0.009875308 | 0.0169 | 38.5297
10436 | 14.569444 | 3.6093 | 54.3885 | 2 | 6.0344 | 6.032227 | 36.41 | 0.321179 | 0.1817 | 0.178924 | -0.009853797 | 0.0167 | 38.5301
10437 | 14.570833 | 3.6093 | 54.3936 | 2 | 6.0302 | 6.032495 | 36.36 | 0.320479 | 0.1815 | 0.1789161 | -0.009831009 | 0.0165 | 38.5304
10438 | 14.572222 | 3.6078 | 54.3986 | 2 | 6.0248 | 6.032718 | 36.3 | 0.319623 | 0.1801 | 0.1789081 | -0.009809749 | 0.0162 | 38.5307
10439 | 14.573611 | 3.6078 | 54.4036 | 2 | 6.0308 | 6.032926 | 36.37 | 0.320595 | 0.1805 | 0.1788989 | -0.009846673 | 0.016 | 38.53
10440 | 14.575 | 3.6058 | 54.4086 | 2 | 6.0332 | 6.03318 | 36.4 | 0.320966 | 0.1797 | 0.1788897 | -0.009826213 | 0.0158 | 38.5297
10441 | 14.576389 | 3.6058 | 54.4136 | 2 | 6.0205 | 6.033399 | 36.25 | 0.31895 | 0.1784 | 0.1788803 | -0.009808922 | 0.0155 | 38.5307
10442 | 14.577778 | 3.6041 | 54.4186 | 2 | 6.0302 | 6.033626 | 36.36 | 0.320489 | 0.1783 | 0.1788709 | -0.009791509 | 0.0153 | 38.5296
10443 | 14.579167 | 3.6041 | 54.4236 | 2 | 6.0332 | 6.03386 | 36.4 | 0.320963 | 0.1786 | 0.1788612 | -0.009773876 | 0.0151 | 38.5292
10444 | 14.580556 | 3.6026 | 54.4286 | 2 | 6.0344 | 6.034104 | 36.41 | 0.321155 | 0.1783 | 0.1788511 | -0.009757187 | 0.0149 | 38.529
10445 | 14.581944 | 3.6026 | 54.4336 | 2 | 6.0314 | 6.034406 | 36.38 | 0.320695 | 0.178 | 0.1788407 | -0.009740568 | 0.0146 | 38.5291
10446 | 14.583333 | 3.6011 | 54.4386 | 2 | 6.044 | 6.034629 | 36.53 | 0.322697 | 0.179 | 0.1788303 | -0.009721891 | 0.0144 | 38.5278
10447 | 14.584722 | 3.6011 | 54.4436 | 2 | 6.0344 | 6.034849 | 36.41 | 0.321164 | 0.1788 | 0.1788197 | -0.009703286 | 0.0142 | 38.5285
10448 | 14.586111 | 3.5997 | 54.4486 | 2 | 6.0362 | 6.0351 | 36.44 | 0.321455 | 0.1791 | 0.1788094 | -0.009683977 | 0.014 | 38.5282
10449 | 14.5875 | 3.5997 | 54.4536 | 2 | 6.0205 | 6.035366 | 36.25 | 0.318948 | 0.1775 | 0.178799 | -0.009726784 | 0.0138 | 38.5295
10450 | 14.588889 | 3.5978 | 54.4586 | 2 | 6.026 | 6.035598 | 36.31 | 0.319818 | 0.1763 | 0.1787885 | -0.009712908 | 0.0136 | 38.5289
10451 | 14.590278 | 3.5978 | 54.4636 | 2 | 6.0404 | 6.035802 | 36.49 | 0.322118 | 0.1775 | 0.1787777 | -0.009696296 | 0.0134 | 38.5274
10452 | 14.591667 | 3.5964 | 54.4686 | 2 | 6.0386 | 6.036067 | 36.46 | 0.321827 | 0.1773 | 0.1787676 | -0.009680042 | 0.0132 | 38.5274
10453 | 14.593333 | 3.5964 | 54.4736 | 2 | 6.0302 | 6.0363 | 36.36 | 0.320492 | 0.1766 | 0.1787572 | -0.00966463 | 0.013 | 38.5284
10454 | 14.594722 | 3.5949 | 54.4786 | 2 | 6.0302 | 6.036554 | 36.36 | 0.320486 | 0.1757 | 0.1787467 | -0.009651315 | 0.0128 | 38.5283
10455 | 14.596111 | 3.5949 | 54.4836 | 2 | 6.0476 | 6.036793 | 36.57 | 0.323288 | 0.1764 | 0.1787362 | -0.009636132 | 0.0126 | 38.5265
10456 | 14.5975 | 3.5936 | 54.4886 | 1 | 6.0398 | 6.037043 | 36.48 | 0.322014 | 0.1772 | 0.1787256 | -0.009618984 | 0.0124 | 38.5271
10457 | 14.598889 | 3.5936 | 54.4936 | 2 | 6.0356 | 6.037299 | 36.43 | 0.321367 | 0.1769 | 0.1787149 | -0.009602774 | 0.0122 | 38.5273
10458 | 14.600278 | 3.5924 | 54.4986 | 2 | 6.035 | 6.037563 | 36.42 | 0.321263 | 0.1765 | 0.1787046 | -0.00958692 | 0.0121 | 38.5272
10459 | 14.601667 | 3.5924 | 54.5036 | 2 | 6.038 | 6.037805 | 36.46 | 0.32174 | 0.1759 | 0.1786946 | -0.009634396 | 0.0119 | 38.5268
10460 | 14.603056 | 3.5907 | 54.5086 | 2 | 6.0326 | 6.03805 | 36.39 | 0.320891 | 0.1751 | 0.1786844 | -0.009621256 | 0.0117 | 38.5272
10461 | 14.604444 | 3.5907 | 54.5135 | 2 | 6.0404 | 6.038299 | 36.49 | 0.322121 | 0.1748 | 0.1786751 | -0.00960847 | 0.0115 | 38.5263
10462 | 14.605833 | 3.5893 | 54.5185 | 2 | 6.0398 | 6.038539 | 36.48 | 0.322014 | 0.1745 | 0.1786657 | -0.009597003 | 0.0113 | 38.5263
10463 | 14.607222 | 3.5893 | 54.5235 | 2 | 6.0338 | 6.038753 | 36.41 | 0.321075 | 0.1743 | 0.1786566 | -0.009585213 | 0.0111 | 38.5267
10464 | 14.608611 | 3.5881 | 54.5285 | 2 | 6.0332 | 6.03901 | 36.4 | 0.320966 | 0.1737 | 0.1786473 | -0.009574162 | 0.011 | 38.5266
10465 | 14.61 | 3.5881 | 54.5335 | 2 | 6.0392 | 6.03924 | 36.47 | 0.321926 | 0.1736 | 0.1786377 | -0.009563268 | 0.0108 | 38.5259
10466 | 14.611389 | 3.5868 | 54.5385 | 2 | 6.0362 | 6.039487 | 36.44 | 0.321467 | 0.1729 | 0.1786281 | -0.009554078 | 0.0106 | 38.526
10467 | 14.612778 | 3.5868 | 54.5434 | 2 | 6.041 | 6.039746 | 36.49 | 0.322235 | 0.1728 | 0.1786183 | -0.009545528 | 0.0105 | 38.5255
10468 | 14.614167 | 3.5857 | 54.5484 | 2 | 6.0296 | 6.040009 | 36.36 | 0.320386 | 0.1715 | 0.1786082 | -0.009538777 | 0.0103 | 38.5264
10469 | 14.615556 | 3.5857 | 54.5534 | 2 | 6.0434 | 6.040268 | 36.52 | 0.322598 | 0.1721 | 0.1786002 | -0.00959402 | 0.0101 | 38.525
10470 | 14.616944 | 3.584 | 54.5584 | 2 | 6.0422 | 6.040475 | 36.51 | 0.322423 | 0.1723 | 0.1785923 | -0.009585714 | 0.01 | 38.5249
10471 | 14.618333 | 3.584 | 54.5634 | 2 | 6.0326 | 6.04075 | 36.39 | 0.320873 | 0.1711 | 0.1785847 | -0.00957959 | 0.0098 | 38.5257
10472 | 14.619722 | 3.5827 | 54.5683 | 2 | 6.0308 | 6.040997 | 36.37 | 0.320603 | 0.1705 | 0.1785767 | -0.009574489 | 0.0096 | 38.5257
10473 | 14.621111 | 3.5827 | 54.5733 | 2 | 6.0416 | 6.041214 | 36.5 | 0.322316 | 0.1705 | 0.1785681 | -0.009568479 | 0.0095 | 38.5246
10474 | 14.6225 | 3.5815 | 54.5783 | 2 | 6.0374 | 6.041403 | 36.45 | 0.321659 | 0.1704 | 0.1785592 | -0.009562621 | 0.0093 | 38.5248
10475 | 14.623889 | 3.5815 | 54.5833 | 2 | 6.0326 | 6.041708 | 36.39 | 0.320879 | 0.1698 | 0.1785507 | -0.00955788 | 0.0091 | 38.5251
10476 | 14.625278 | 3.5803 | 54.5883 | 2 | 6.0404 | 6.041958 | 36.49 | 0.322118 | 0.1697 | 0.1785426 | -0.009553 | 0.009 | 38.5243
10477 | 14.626667 | 3.5803 | 54.5932 | 2 | 6.0278 | 6.042225 | 36.33 | 0.320095 | 0.1684 | 0.1785347 | -0.0095502 | 0.0088 | 38.5254
10478 | 14.628056 | 3.5792 | 54.5982 | 2 | 6.0386 | 6.042464 | 36.46 | 0.321823 | 0.1684 | 0.1785268 | -0.009547065 | 0.0087 | 38.5242
10479 | 14.629444 | 3.5792 | 54.6032 | 2 | 6.0386 | 6.042706 | 36.46 | 0.321827 | 0.1679 | 0.178519 | -0.009612477 | 0.0086 | 38.5241
10480 | 14.630833 | 3.5776 | 54.6082 | 2 | 6.05 | 6.042968 | 36.6 | 0.323662 | 0.1687 | 0.1785115 | -0.009608739 | 0.0084 | 38.5228
10481 | 14.632222 | 3.5776 | 54.6131 | 2 | 6.0398 | 6.043215 | 36.48 | 0.322017 | 0.1687 | 0.1785037 | -0.009604956 | 0.0082 | 38.5237
10482 | 14.633611 | 3.5764 | 54.6181 | 2 | 6.05 | 6.043424 | 36.6 | 0.323665 | 0.169 | 0.1784964 | -0.009600453 | 0.0081 | 38.5226
10483 | 14.635 | 3.5764 | 54.6231 | 2 | 6.0464 | 6.043717 | 36.56 | 0.323074 | 0.1689 | 0.1784893 | -0.009596002 | 0.0079 | 38.5228
10484 | 14.636389 | 3.5753 | 54.628 | 2 | 6.0368 | 6.04393 | 36.44 | 0.321544 | 0.1685 | 0.1784821 | -0.009592373 | 0.0078 | 38.5236
10485 | 14.637778 | 3.5753 | 54.633 | 2 | 6.038 | 6.044145 | 36.46 | 0.321751 | 0.1683 | 0.1784755 | -0.00959005 | 0.0077 | 38.5233
10486 | 14.639167 | 3.5743 | 54.6379 | 2 | 6.038 | 6.044381 | 36.46 | 0.321729 | 0.168 | 0.1784689 | -0.009587778 | 0.0075 | 38.5232
10487 | 14.640556 | 3.5743 | 54.6429 | 2 | 6.0512 | 6.044577 | 36.62 | 0.323854 | 0.168 | 0.1784615 | -0.009585751 | 0.0074 | 38.5218
10488 | 14.641944 | 3.5733 | 54.6479 | 2 | 6.0488 | 6.044785 | 36.59 | 0.323463 | 0.1683 | 0.1784545 | -0.009583582 | 0.0073 | 38.5219
10489 | 14.643333 | 3.5733 | 54.6528 | 2 | 6.0572 | 6.045036 | 36.69 | 0.324814 | 0.169 | 0.1784476 | -0.009645716 | 0.0071 | 38.521
10490 | 14.644722 | 3.5718 | 54.6578 | 2 | 6.0512 | 6.04529 | 36.62 | 0.323854 | 0.1698 | 0.178441 | -0.009640634 | 0.007 | 38.5215
10491 | 14.646111 | 3.5718 | 54.6628 | 2 | 6.0542 | 6.045524 | 36.65 | 0.324339 | 0.1711 | 0.1784348 | -0.009632524 | 0.0068 | 38.521
10492 | 14.6475 | 3.5708 | 54.6677 | 2 | 6.044 | 6.045756 | 36.53 | 0.322711 | 0.1706 | 0.178428 | -0.009625048 | 0.0067 | 38.5219
10493 | 14.648889 | 3.5708 | 54.6727 | 2 | 6.0416 | 6.046043 | 36.5 | 0.322316 | 0.1703 | 0.1784213 | -0.009618493 | 0.0066 | 38.522
10494 | 14.650278 | 3.5698 | 54.6777 | 2 | 6.0566 | 6.046275 | 36.68 | 0.324721 | 0.1714 | 0.1784137 | -0.009609296 | 0.0064 | 38.5204
10495 | 14.651667 | 3.5698 | 54.6826 | 2 | 6.0392 | 6.04651 | 36.47 | 0.321935 | 0.1707 | 0.1784054 | -0.009601407 | 0.0063 | 38.5219
10496 | 14.653056 | 3.569 | 54.6876 | 2 | 6.035 | 6.046757 | 36.42 | 0.32126 | 0.1701 | 0.1783972 | -0.009594247 | 0.0062 | 38.5222
10497 | 14.654444 | 3.569 | 54.6925 | 2 | 6.0608 | 6.047029 | 36.73 | 0.325392 | 0.1709 | 0.1783889 | -0.009584924 | 0.0061 | 38.5197
10498 | 14.655833 | 3.5683 | 54.6975 | 2 | 6.041 | 6.047269 | 36.49 | 0.32222 | 0.1704 | 0.1783806 | -0.009576714 | 0.006 | 38.5214
10499 | 14.657222 | 3.5683 | 54.7025 | 2 | 6.05 | 6.04751 | 36.6 | 0.323673 | 0.1688 | 0.1783728 | -0.00964094 | 0.0059 | 38.5204
10500 | 14.658889 | 3.567 | 54.7074 | 2 | 6.0548 | 6.047723 | 36.66 | 0.324432 | 0.1698 | 0.178365 | -0.00963387 | 0.0058 | 38.5201
10501 | 14.660278 | 3.567 | 54.7124 | 2 | 6.0434 | 6.048005 | 36.52 | 0.322596 | 0.1697 | 0.178357 | -0.009627044 | 0.0057 | 38.5211
10502 | 14.661667 | 3.5662 | 54.7173 | 2 | 6.0434 | 6.048226 | 36.52 | 0.322604 | 0.1691 | 0.1783486 | -0.009620945 | 0.0055 | 38.521
10503 | 14.663056 | 3.5662 | 54.7223 | 2 | 6.0476 | 6.048462 | 36.57 | 0.323288 | 0.1689 | 0.1783402 | -0.009615955 | 0.0054 | 38.5204
10504 | 14.664444 | 3.5654 | 54.7272 | 2 | 6.0446 | 6.048673 | 36.54 | 0.322807 | 0.1684 | 0.1783325 | -0.00961246 | 0.0053 | 38.5206
10505 | 14.665833 | 3.5654 | 54.7322 | 2 | 6.0518 | 6.048936 | 36.62 | 0.323951 | 0.1684 | 0.178325 | -0.009608921 | 0.0052 | 38.5198
10506 | 14.667222 | 3.5646 | 54.7371 | 2 | 6.0518 | 6.049196 | 36.62 | 0.323951 | 0.1685 | 0.1783182 | -0.009604857 | 0.0051 | 38.5197
10507 | 14.668611 | 3.5646 | 54.7421 | 2 | 6.0536 | 6.04941 | 36.65 | 0.324229 | 0.169 | 0.1783121 | -0.009600363 | 0.0051 | 38.5194
10508 | 14.67 | 3.564 | 54.747 | 2 | 6.0452 | 6.04965 | 36.54 | 0.322892 | 0.1681 | 0.178306 | -0.009597366 | 0.005 | 38.52
10509 | 14.671389 | 3.564 | 54.752 | 2 | 6.0476 | 6.049927 | 36.57 | 0.323269 | 0.1677 | 0.1783001 | -0.009662579 | 0.0049 | 38.5197
10510 | 14.672778 | 3.5627 | 54.7569 | 2 | 6.0578 | 6.050136 | 36.7 | 0.324913 | 0.1683 | 0.1782942 | -0.009659172 | 0.0047 | 38.5186
10511 | 14.674167 | 3.5627 | 54.7619 | 2 | 6.0464 | 6.050376 | 36.56 | 0.323085 | 0.1679 | 0.1782883 | -0.009657261 | 0.0046 | 38.5195
10512 | 14.675556 | 3.5618 | 54.7668 | 2 | 6.0584 | 6.050649 | 36.7 | 0.324999 | 0.1685 | 0.178282 | -0.009653574 | 0.0045 | 38.5183
10513 | 14.676944 | 3.5618 | 54.7718 | 2 | 6.0452 | 6.050851 | 36.54 | 0.322889 | 0.1678 | 0.1782758 | -0.009651094 | 0.0044 | 38.5194
10514 | 14.678333 | 3.561 | 54.7767 | 2 | 6.0458 | 6.051086 | 36.55 | 0.322985 | 0.1675 | 0.1782698 | -0.009649146 | 0.0043 | 38.5192
10515 | 14.679722 | 3.561 | 54.7817 | 2 | 6.0494 | 6.051343 | 36.6 | 0.323566 | 0.1671 | 0.1782639 | -0.009648113 | 0.0042 | 38.5188
10516 | 14.681111 | 3.5602 | 54.7866 | 2 | 6.047 | 6.051586 | 36.57 | 0.323184 | 0.1668 | 0.1782574 | -0.009647709 | 0.0041 | 38.5189
10517 | 14.6825 | 3.5602 | 54.7916 | 2 | 6.0548 | 6.051832 | 36.66 | 0.324419 | 0.1668 | 0.1782509 | -0.009646873 | 0.004 | 38.518
10518 | 14.683889 | 3.5594 | 54.7965 | 2 | 6.0506 | 6.052081 | 36.61 | 0.323769 | 0.1664 | 0.1782442 | -0.009646857 | 0.0039 | 38.5183
10519 | 14.685278 | 3.5594 | 54.8014 | 2 | 6.05 | 6.052346 | 36.6 | 0.323659 | 0.1666 | 0.178238 | -0.009714058 | 0.0038 | 38.5182
10520 | 14.686667 | 3.558 | 54.8064 | 2 | 6.0596 | 6.052597 | 36.72 | 0.325194 | 0.1673 | 0.1782319 | -0.009712282 | 0.0036 | 38.5172
10521 | 14.688056 | 3.558 | 54.8113 | 2 | 6.0488 | 6.052834 | 36.59 | 0.323463 | 0.1667 | 0.1782258 | -0.009711613 | 0.0035 | 38.5181
10522 | 14.689444 | 3.557 | 54.8163 | 2 | 6.0512 | 6.053067 | 36.62 | 0.323865 | 0.1664 | 0.1782198 | -0.009711955 | 0.0034 | 38.5177
10523 | 14.690833 | 3.557 | 54.8212 | 2 | 6.0464 | 6.053301 | 36.56 | 0.323076 | 0.1656 | 0.1782136 | -0.009713691 | 0.0033 | 38.5181
10524 | 14.692222 | 3.556 | 54.8262 | 2 | 6.0524 | 6.053518 | 36.63 | 0.324058 | 0.1655 | 0.1782078 | -0.009715572 | 0.0032 | 38.5174
10525 | 14.693611 | 3.556 | 54.8311 | 2 | 6.0608 | 6.053776 | 36.73 | 0.325384 | 0.1661 | 0.1782015 | -0.009717503 | 0.003 | 38.5165
10526 | 14.695 | 3.5551 | 54.836 | 2 | 6.0721 | 6.054012 | 36.87 | 0.327232 | 0.1676 | 0.1781954 | -0.0097167 | 0.0029 | 38.5153
10527 | 14.696389 | 3.5551 | 54.841 | 2 | 6.056 | 6.054277 | 36.67 | 0.324624 | 0.1676 | 0.1781894 | -0.009716142 | 0.0028 | 38.5167
10528 | 14.697778 | 3.5542 | 54.8459 | 2 | 6.0542 | 6.054526 | 36.65 | 0.324339 | 0.1677 | 0.178183 | -0.009715351 | 0.0027 | 38.5167
10529 | 14.699167 | 3.5542 | 54.8508 | 2 | 6.0356 | 6.054825 | 36.43 | 0.321367 | 0.1665 | 0.1781762 | -0.009780568 | 0.0026 | 38.5184
10530 | 14.700556 | 3.5527 | 54.8558 | 2 | 6.05 | 6.055075 | 36.6 | 0.323662 | 0.1656 | 0.178169 | -0.009783779 | 0.0024 | 38.5169
10531 | 14.701944 | 3.5527 | 54.8607 | 2 | 6.0548 | 6.055357 | 36.66 | 0.324426 | 0.1655 | 0.1781616 | -0.00978656 | 0.0023 | 38.5163
10532 | 14.703333 | 3.5515 | 54.8657 | 2 | 6.0572 | 6.055615 | 36.69 | 0.324808 | 0.1657 | 0.1781545 | -0.009789681 | 0.0021 | 38.516
10533 | 14.704722 | 3.5515 | 54.8706 | 2 | 6.0512 | 6.055876 | 36.62 | 0.323848 | 0.1655 | 0.1781476 | -0.009793141 | 0.002 | 38.5164
10534 | 14.706111 | 3.5504 | 54.8755 | 2 | 6.0608 | 6.056121 | 36.73 | 0.325406 | 0.1659 | 0.1781403 | -0.009795501 | 0.0019 | 38.5154
10535 | 14.7075 | 3.5504 | 54.8804 | 2 | 6.0626 | 6.056385 | 36.75 | 0.325688 | 0.167 | 0.1781337 | -0.00979561 | 0.0017 | 38.5151
10536 | 14.708889 | 3.5494 | 54.8854 | 2 | 6.0572 | 6.056618 | 36.69 | 0.324814 | 0.1667 | 0.1781276 | -0.009795867 | 0.0016 | 38.5155
10537 | 14.710278 | 3.5494 | 54.8903 | 2 | 6.0518 | 6.056892 | 36.62 | 0.323951 | 0.1663 | 0.1781213 | -0.00979704 | 0.0015 | 38.5159
10538 | 14.711667 | 3.5483 | 54.8952 | 2 | 6.0715 | 6.057094 | 36.86 | 0.327132 | 0.167 | 0.1781146 | -0.009797114 | 0.0014 | 38.5139
10539 | 14.713056 | 3.5483 | 54.9002 | 2 | 6.065 | 6.05734 | 36.78 | 0.326081 | 0.168 | 0.1781075 | -0.009859459 | 0.0012 | 38.5144
10540 | 14.714444 | 3.5468 | 54.9051 | 2 | 6.065 | 6.057636 | 36.78 | 0.32607 | 0.1685 | 0.1781008 | -0.00985663 | 0.0011 | 38.5143
10541 | 14.715833 | 3.5468 | 54.91 | 2 | 6.0632 | 6.057877 | 36.76 | 0.325788 | 0.169 | 0.1780941 | -0.009852897 | 0.0009 | 38.5144
10542 | 14.717222 | 3.5457 | 54.915 | 2 | 6.0596 | 6.058111 | 36.72 | 0.325202 | 0.1691 | 0.1780874 | -0.009848933 | 0.0008 | 38.5146
10543 | 14.718611 | 3.5457 | 54.9199 | 2 | 6.0596 | 6.058389 | 36.72 | 0.325199 | 0.1692 | 0.1780807 | -0.009844545 | 0.0006 | 38.5144
10544 | 14.72 | 3.5447 | 54.9248 | 2 | 6.0554 | 6.058656 | 36.67 | 0.324525 | 0.1689 | 0.1780737 | -0.009840309 | 0.0005 | 38.5147
10545 | 14.721389 | 3.5447 | 54.9297 | 2 | 6.0578 | 6.058887 | 36.7 | 0.32491 | 0.1684 | 0.1780661 | -0.009837471 | 0.0004 | 38.5144
10546 | 14.722778 | 3.5436 | 54.9346 | 2 | 6.0602 | 6.059156 | 36.73 | 0.325314 | 0.1688 | 0.1780583 | -0.009834208 | 0.0002 | 38.5141
10547 | 14.724167 | 3.5436 | 54.9396 | 2 | 6.0596 | 6.05943 | 36.72 | 0.325214 | 0.1691 | 0.1780497 | -0.009830235 | 0.0001 | 38.514
10548 | 14.725556 | 3.5427 | 54.9445 | 2 | 6.053 | 6.059738 | 36.64 | 0.324154 | 0.168 | 0.1780415 | -0.009827851 | 0 | 38.5145
10549 | 14.727222 | 3.5427 | 54.9494 | 2 | 6.0644 | 6.059991 | 36.78 | 0.325985 | 0.1683 | 0.1780327 | -0.00988981 | -0.0001 | 38.5136
10550 | 14.728611 | 3.5412 | 54.9543 | 2 | 6.0524 | 6.06023 | 36.63 | 0.324044 | 0.1673 | 0.1780237 | -0.009888745 | -0.0003 | 38.5146
10551 | 14.73 | 3.5412 | 54.9592 | 2 | 6.0626 | 6.060469 | 36.75 | 0.325676 | 0.1673 | 0.1780153 | -0.009888403 | -0.0004 | 38.5136
10552 | 14.731389 | 3.5401 | 54.9642 | 2 | 6.0626 | 6.060692 | 36.75 | 0.325688 | 0.1671 | 0.178007 | -0.009888116 | -0.0006 | 38.5134
10553 | 14.732778 | 3.5401 | 54.9691 | 2 | 6.0727 | 6.060953 | 36.88 | 0.327336 | 0.1679 | 0.1779992 | -0.009886829 | -0.0007 | 38.5124
10554 | 14.734167 | 3.5391 | 54.974 | 2 | 6.0578 | 6.061187 | 36.7 | 0.324917 | 0.1679 | 0.1779919 | -0.009884831 | -0.0008 | 38.5137
10555 | 14.735556 | 3.5391 | 54.9789 | 2 | 6.0697 | 6.061474 | 36.84 | 0.326842 | 0.1691 | 0.1779845 | -0.009880781 | -0.0009 | 38.5124
10556 | 14.736944 | 3.5383 | 54.9838 | 2 | 6.0614 | 6.06178 | 36.74 | 0.325492 | 0.1694 | 0.1779762 | -0.009876788 | -0.001 | 38.5131
10557 | 14.738333 | 3.5383 | 54.9888 | 2 | 6.0626 | 6.062002 | 36.75 | 0.325676 | 0.1695 | 0.1779673 | -0.009873141 | -0.0011 | 38.5129
10558 | 14.739722 | 3.5375 | 54.9937 | 2 | 6.0596 | 6.062269 | 36.72 | 0.325206 | 0.1691 | 0.1779586 | -0.009870511 | -0.0012 | 38.513
10559 | 14.741111 | 3.5375 | 54.9986 | 2 | 6.0656 | 6.062508 | 36.79 | 0.326178 | 0.1692 | 0.17795 | -0.009928522 | -0.0013 | 38.5124
10560 | 14.7425 | 3.5363 | 55.0035 | 2 | 6.056 | 6.062805 | 36.67 | 0.324628 | 0.1688 | 0.1779411 | -0.009926447 | -0.0014 | 38.5132
10561 | 14.743889 | 3.5363 | 55.0084 | 2 | 6.0632 | 6.063092 | 36.76 | 0.325796 | 0.1688 | 0.1779321 | -0.009924143 | -0.0016 | 38.5124
10562 | 14.745278 | 3.5355 | 55.0133 | 2 | 6.0614 | 6.063371 | 36.74 | 0.325492 | 0.1689 | 0.1779233 | -0.009921705 | -0.0017 | 38.5124
10563 | 14.746667 | 3.5355 | 55.0182 | 2 | 6.0608 | 6.063624 | 36.73 | 0.325395 | 0.1683 | 0.1779141 | -0.009920666 | -0.0018 | 38.5124
10564 | 14.748056 | 3.5348 | 55.0231 | 2 | 6.0644 | 6.063874 | 36.78 | 0.325968 | 0.1681 | 0.1779038 | -0.009920929 | -0.0018 | 38.5119
10565 | 14.749444 | 3.5348 | 55.028 | 2 | 6.0685 | 6.064138 | 36.83 | 0.326652 | 0.1687 | 0.1778931 | -0.009920678 | -0.0019 | 38.5114
10566 | 14.750833 | 3.5342 | 55.033 | 2 | 6.0638 | 6.064406 | 36.77 | 0.325877 | 0.1688 | 0.177882 | -0.009919913 | -0.002 | 38.5117
10567 | 14.752222 | 3.5342 | 55.0379 | 2 | 6.0644 | 6.064668 | 36.78 | 0.325981 | 0.1692 | 0.1778711 | -0.00991921 | -0.0021 | 38.5116
10568 | 14.753611 | 3.5336 | 55.0428 | 2 | 6.0697 | 6.064928 | 36.84 | 0.326831 | 0.1698 | 0.1778597 | -0.009917229 | -0.0021 | 38.511
10569 | 14.755 | 3.5336 | 55.0477 | 2 | 6.0757 | 6.065185 | 36.91 | 0.327808 | 0.1703 | 0.1778483 | -0.009970803 | -0.0022 | 38.5103
10570 | 14.756389 | 3.5327 | 55.0526 | 2 | 6.0667 | 6.065474 | 36.81 | 0.326367 | 0.1708 | 0.1778373 | -0.009966893 | -0.0023 | 38.511
10571 | 14.757778 | 3.5327 | 55.0575 | 2 | 6.0685 | 6.065744 | 36.83 | 0.326656 | 0.1708 | 0.1778257 | -0.00996324 | -0.0024 | 38.5108
10572 | 14.759167 | 3.5322 | 55.0624 | 2 | 6.0697 | 6.066023 | 36.84 | 0.326833 | 0.1712 | 0.1778132 | -0.009958122 | -0.0024 | 38.5105
10573 | 14.760556 | 3.5322 | 55.0673 | 2 | 6.0464 | 6.066291 | 36.56 | 0.323074 | 0.1689 | 0.1778015 | -0.009958708 | -0.0025 | 38.5126
10574 | 14.761944 | 3.5317 | 55.0722 | 2 | 6.065 | 6.066597 | 36.78 | 0.326061 | 0.1685 | 0.1777889 | -0.009959931 | -0.0026 | 38.5108
10575 | 14.763333 | 3.5317 | 55.0771 | 2 | 6.0679 | 6.06689 | 36.82 | 0.326544 | 0.1682 | 0.1777758 | -0.009962077 | -0.0026 | 38.5104
10576 | 14.764722 | 3.5313 | 55.082 | 2 | 6.0667 | 6.067153 | 36.81 | 0.326367 | 0.1685 | 0.1777623 | -0.009963616 | -0.0027 | 38.5104
10577 | 14.766111 | 3.5313 | 55.0869 | 2 | 6.0638 | 6.067439 | 36.77 | 0.325888 | 0.168 | 0.1777482 | -0.00996694 | -0.0027 | 38.5106
10578 | 14.7675 | 3.5309 | 55.0918 | 2 | 6.065 | 6.067724 | 36.78 | 0.326067 | 0.1674 | 0.1777341 | -0.009970709 | -0.0027 | 38.5103
10579 | 14.768889 | 3.5309 | 55.0967 | 2 | 6.0703 | 6.067984 | 36.85 | 0.326925 | 0.1679 | 0.1777202 | -0.01002737 | -0.0028 | 38.5097
10580 | 14.770278 | 3.5302 | 55.1016 | 2 | 6.0709 | 6.068248 | 36.86 | 0.327022 | 0.1685 | 0.1777068 | -0.01002901 | -0.0028 | 38.5096
10581 | 14.771667 | 3.5302 | 55.1066 | 2 | 6.0721 | 6.068497 | 36.87 | 0.327243 | 0.1689 | 0.1776933 | -0.01003024 | -0.0029 | 38.5093
10582 | 14.773056 | 3.5298 | 55.1115 | 2 | 6.0745 | 6.068729 | 36.9 | 0.327606 | 0.1691 | 0.17768 | -0.01003105 | -0.0029 | 38.509
10583 | 14.774444 | 3.5298 | 55.1164 | 2 | 6.0644 | 6.068973 | 36.78 | 0.325963 | 0.1691 | 0.1776663 | -0.01003212 | -0.003 | 38.5098
10584 | 14.775833 | 3.5294 | 55.1213 | 2 | 6.0679 | 6.069243 | 36.82 | 0.32654 | 0.1687 | 0.1776524 | -0.01003459 | -0.003 | 38.5094
10585 | 14.777222 | 3.5294 | 55.1262 | 2 | 6.0757 | 6.069517 | 36.91 | 0.327819 | 0.1698 | 0.1776385 | -0.01003493 | -0.003 | 38.5085
10586 | 14.778611 | 3.5292 | 55.1311 | 2 | 6.0715 | 6.069785 | 36.86 | 0.327132 | 0.1698 | 0.1776248 | -0.0100361 | -0.0031 | 38.5088
10587 | 14.78 | 3.5292 | 55.136 | 2 | 6.0697 | 6.070051 | 36.84 | 0.326853 | 0.1696 | 0.1776104 | -0.01003763 | -0.0031 | 38.5089
10588 | 14.781389 | 3.529 | 55.1409 | 2 | 6.0733 | 6.070293 | 36.89 | 0.327415 | 0.1702 | 0.1775955 | -0.01003712 | -0.0031 | 38.5084
10589 | 14.782778 | 3.529 | 55.1458 | 2 | 6.0799 | 6.07059 | 36.97 | 0.328495 | 0.1714 | 0.1775807 | -0.01008568 | -0.0031 | 38.5077
10590 | 14.784167 | 3.5285 | 55.1507 | 2 | 6.0769 | 6.070844 | 36.93 | 0.327995 | 0.1718 | 0.1775668 | -0.0100821 | -0.0032 | 38.5079
10591 | 14.785556 | 3.5285 | 55.1556 | 2 | 6.0685 | 6.071085 | 36.83 | 0.326646 | 0.1716 | 0.1775524 | -0.01007898 | -0.0032 | 38.5086
10592 | 14.787222 | 3.5283 | 55.1605 | 2 | 6.0554 | 6.071351 | 36.67 | 0.324532 | 0.1704 | 0.1775383 | -0.01007831 | -0.0032 | 38.51
10593 | 14.788611 | 3.5283 | 55.1654 | 2 | 6.0697 | 6.071668 | 36.84 | 0.326853 | 0.17 | 0.1775241 | -0.01007856 | -0.0033 | 38.5085
10594 | 14.79 | 3.5281 | 55.1703 | 2 | 6.0745 | 6.07192 | 36.9 | 0.327614 | 0.1705 | 0.1775098 | -0.01007698 | -0.0033 | 38.508
10595 | 14.791389 | 3.5281 | 55.1752 | 2 | 6.0793 | 6.07221 | 36.96 | 0.328391 | 0.1713 | 0.1774955 | -0.01007394 | -0.0033 | 38.5074
10596 | 14.792778 | 3.528 | 55.1801 | 2 | 6.0679 | 6.072508 | 36.82 | 0.326564 | 0.171 | 0.1774813 | -0.01007163 | -0.0033 | 38.5084
10597 | 14.794167 | 3.528 | 55.185 | 2 | 6.0757 | 6.072794 | 36.91 | 0.327794 | 0.1713 | 0.1774669 | -0.01006949 | -0.0033 | 38.5076
10598 | 14.795556 | 3.528 | 55.1899 | 2 | 6.0829 | 6.073049 | 37 | 0.328962 | 0.1714 | 0.1774523 | -0.01006704 | -0.0033 | 38.5068
10599 | 14.796944 | 3.528 | 55.1948 | 2 | 6.0733 | 6.073322 | 36.89 | 0.327425 | 0.1718 | 0.1774374 | -0.01011423 | -0.0033 | 38.5076
10600 | 14.798333 | 3.5276 | 55.1997 | 2 | 6.0745 | 6.073584 | 36.9 | 0.327626 | 0.1719 | 0.1774225 | -0.01011082 | -0.0034 | 38.5073
10601 | 14.799722 | 3.5276 | 55.2046 | 2 | 6.0733 | 6.073871 | 36.89 | 0.327421 | 0.1724 | 0.1774069 | -0.01010652 | -0.0034 | 38.5074
10602 | 14.801111 | 3.5275 | 55.2095 | 2 | 6.0775 | 6.074132 | 36.94 | 0.328109 | 0.1726 | 0.1773914 | -0.01010124 | -0.0034 | 38.5068
10603 | 14.8025 | 3.5275 | 55.2144 | 2 | 6.0733 | 6.074382 | 36.89 | 0.327418 | 0.1726 | 0.1773752 | -0.01009527 | -0.0034 | 38.5071
10604 | 14.803889 | 3.5275 | 55.2193 | 2 | 6.0703 | 6.074641 | 36.85 | 0.326938 | 0.1718 | 0.177359 | -0.01009099 | -0.0034 | 38.5073
10605 | 14.805278 | 3.5275 | 55.2242 | 2 | 6.0709 | 6.074865 | 36.86 | 0.327024 | 0.1715 | 0.1773425 | -0.01008725 | -0.0034 | 38.5072
10606 | 14.806667 | 3.5275 | 55.2291 | 2 | 6.0799 | 6.075129 | 36.97 | 0.328495 | 0.1724 | 0.1773261 | -0.01008197 | -0.0034 | 38.5062
10607 | 14.808056 | 3.5275 | 55.234 | 2 | 6.0638 | 6.075423 | 36.77 | 0.325874 | 0.1718 | 0.1773097 | -0.01007752 | -0.0034 | 38.5076
10608 | 14.809444 | 3.5276 | 55.2389 | 2 | 6.0667 | 6.0757 | 36.81 | 0.326359 | 0.1712 | 0.177293 | -0.01007475 | -0.0034 | 38.5072
10609 | 14.810833 | 3.5276 | 55.2438 | 2 | 6.0781 | 6.075948 | 36.94 | 0.328191 | 0.1717 | 0.1772759 | -0.01012263 | -0.0034 | 38.506
10610 | 14.812222 | 3.5273 | 55.2487 | 2 | 6.0888 | 6.076229 | 37.07 | 0.329947 | 0.1731 | 0.1772582 | -0.01011624 | -0.0034 | 38.5049
10611 | 14.813611 | 3.5273 | 55.2536 | 2 | 6.0781 | 6.07651 | 36.94 | 0.328191 | 0.1737 | 0.1772405 | -0.01010953 | -0.0034 | 38.5058
10612 | 14.815 | 3.5273 | 55.2585 | 2 | 6.0769 | 6.076771 | 36.93 | 0.328008 | 0.1737 | 0.1772228 | -0.01010291 | -0.0034 | 38.5058
10613 | 14.816389 | 3.5273 | 55.2634 | 2 | 6.0805 | 6.077047 | 36.97 | 0.328581 | 0.1743 | 0.177205 | -0.01009502 | -0.0034 | 38.5054
10614 | 14.817778 | 3.5274 | 55.2683 | 2 | 6.0733 | 6.077239 | 36.89 | 0.327415 | 0.174 | 0.1771868 | -0.01008797 | -0.0034 | 38.506
10615 | 14.819167 | 3.5274 | 55.2732 | 2 | 6.0697 | 6.0775 | 36.84 | 0.326853 | 0.1737 | 0.1771683 | -0.01008233 | -0.0034 | 38.5062
10616 | 14.820556 | 3.5277 | 55.2781 | 2 | 6.0662 | 6.077757 | 36.8 | 0.326263 | 0.1733 | 0.1771497 | -0.01007771 | -0.0034 | 38.5064
10617 | 14.821944 | 3.5277 | 55.283 | 2 | 6.0781 | 6.07795 | 36.94 | 0.328186 | 0.1736 | 0.177131 | -0.01007222 | -0.0034 | 38.5052
10618 | 14.823333 | 3.528 | 55.2879 | 2 | 6.0769 | 6.078199 | 36.93 | 0.328004 | 0.1741 | 0.1771127 | -0.01006613 | -0.0033 | 38.5052
10619 | 14.824722 | 3.528 | 55.2928 | 2 | 6.0721 | 6.07845 | 36.87 | 0.327228 | 0.1735 | 0.1770944 | -0.01010824 | -0.0033 | 38.5055
10620 | 14.826111 | 3.5279 | 55.2977 | 2 | 6.0853 | 6.078703 | 37.03 | 0.329344 | 0.1739 | 0.1770762 | -0.01010253 | -0.0033 | 38.5042
10621 | 14.8275 | 3.5279 | 55.3026 | 2 | 6.0841 | 6.078961 | 37.02 | 0.329149 | 0.1743 | 0.1770583 | -0.01009519 | -0.0033 | 38.5042
10622 | 14.828889 | 3.5282 | 55.3075 | 2 | 6.0697 | 6.07923 | 36.84 | 0.32683 | 0.1737 | 0.1770402 | -0.01008887 | -0.0032 | 38.5054
10623 | 14.830278 | 3.5282 | 55.3124 | 2 | 6.0876 | 6.079495 | 37.06 | 0.329742 | 0.1743 | 0.1770215 | -0.01008016 | -0.0032 | 38.5036
10624 | 14.831667 | 3.5286 | 55.3173 | 2 | 6.0745 | 6.079795 | 36.9 | 0.327626 | 0.1738 | 0.1770025 | -0.01007237 | -0.0032 | 38.5048
10625 | 14.833056 | 3.5286 | 55.3222 | 2 | 6.0781 | 6.080074 | 36.94 | 0.328201 | 0.1739 | 0.1769839 | -0.01006533 | -0.0031 | 38.5043
10626 | 14.834444 | 3.529 | 55.3271 | 2 | 6.0781 | 6.080354 | 36.94 | 0.328194 | 0.1736 | 0.176965 | -0.01005864 | -0.0031 | 38.5042
10627 | 14.835833 | 3.529 | 55.332 | 2 | 6.0894 | 6.080598 | 37.08 | 0.330029 | 0.1743 | 0.1769454 | -0.01005088 | -0.003 | 38.503
10628 | 14.837222 | 3.5296 | 55.3369 | 2 | 6.0662 | 6.080863 | 36.8 | 0.326274 | 0.1732 | 0.1769254 | -0.01004511 | -0.003 | 38.5051
10629 | 14.838611 | 3.5296 | 55.3418 | 2 | 6.0745 | 6.08114 | 36.9 | 0.327618 | 0.1726 | 0.1769049 | -0.01009021 | -0.0029 | 38.5042
10630 | 14.84 | 3.5297 | 55.3467 | 2 | 6.0781 | 6.081389 | 36.94 | 0.328191 | 0.1725 | 0.1768841 | -0.01008576 | -0.0029 | 38.5038
10631 | 14.841389 | 3.5297 | 55.3516 | 2 | 6.0829 | 6.081601 | 37 | 0.328957 | 0.1725 | 0.1768637 | -0.01008195 | -0.0028 | 38.5032
10632 | 14.842778 | 3.53 | 55.3565 | 2 | 6.0829 | 6.081874 | 37 | 0.328971 | 0.1732 | 0.176843 | -0.01007613 | -0.0028 | 38.5031
10633 | 14.844167 | 3.53 | 55.3614 | 2 | 6.0847 | 6.082149 | 37.02 | 0.329269 | 0.1736 | 0.1768226 | -0.01006952 | -0.0028 | 38.5028
10634 | 14.845556 | 3.5305 | 55.3663 | 2 | 6.0817 | 6.082448 | 36.99 | 0.32879 | 0.1734 | 0.1768016 | -0.01006327 | -0.0027 | 38.503
10635 | 14.847222 | 3.5305 | 55.3712 | 2 | 6.0793 | 6.082691 | 36.96 | 0.328388 | 0.1733 | 0.1767805 | -0.010057 | -0.0026 | 38.5034
10636 | 14.848611 | 3.5311 | 55.3761 | 2 | 6.0864 | 6.082896 | 37.04 | 0.329542 | 0.174 | 0.1767593 | -0.01004966 | -0.0026 | 38.5027
10637 | 14.85 | 3.5311 | 55.381 | 2 | 6.0948 | 6.083172 | 37.15 | 0.330915 | 0.1749 | 0.1767377 | -0.01004002 | -0.0025 | 38.5018
10638 | 14.851389 | 3.5317 | 55.3859 | 2 | 6.0841 | 6.083462 | 37.02 | 0.329172 | 0.1749 | 0.1767168 | -0.01003055 | -0.0024 | 38.5027
10639 | 14.852778 | 3.5317 | 55.3908 | 2 | 6.0864 | 6.083744 | 37.04 | 0.329552 | 0.1759 | 0.1766961 | -0.01006972 | -0.0024 | 38.5023
10640 | 14.854167 | 3.532 | 55.3958 | 2 | 6.0721 | 6.083967 | 36.87 | 0.327228 | 0.1755 | 0.1766754 | -0.01005911 | -0.0023 | 38.5035
10641 | 14.855556 | 3.532 | 55.4007 | 2 | 6.0745 | 6.084261 | 36.9 | 0.327626 | 0.1749 | 0.1766552 | -0.01004953 | -0.0023 | 38.5032
10642 | 14.856944 | 3.5325 | 55.4056 | 2 | 6.0829 | 6.08449 | 37 | 0.328979 | 0.1754 | 0.1766351 | -0.01004032 | -0.0022 | 38.5023
10643 | 14.858333 | 3.5325 | 55.4105 | 2 | 6.0811 | 6.08474 | 36.98 | 0.328689 | 0.1752 | 0.1766152 | -0.0100326 | -0.0022 | 38.5024
10644 | 14.859722 | 3.5331 | 55.4154 | 2 | 6.0853 | 6.085048 | 37.03 | 0.329355 | 0.1755 | 0.1765954 | -0.01002392 | -0.0021 | 38.5019
10645 | 14.861111 | 3.5331 | 55.4203 | 2 | 6.0805 | 6.085265 | 36.97 | 0.328578 | 0.1752 | 0.1765754 | -0.01001532 | -0.002 | 38.5022
10646 | 14.8625 | 3.5337 | 55.4252 | 2 | 6.0721 | 6.085524 | 36.87 | 0.32722 | 0.1747 | 0.1765552 | -0.01000841 | -0.002 | 38.5029
10647 | 14.863889 | 3.5337 | 55.4301 | 2 | 6.0876 | 6.085786 | 37.06 | 0.329766 | 0.1745 | 0.1765348 | -0.01000205 | -0.0019 | 38.5013
10648 | 14.865278 | 3.5344 | 55.435 | 2 | 6.0841 | 6.086032 | 37.02 | 0.329168 | 0.1745 | 0.1765145 | -0.00999672 | -0.0018 | 38.5016
10649 | 14.866667 | 3.5344 | 55.4399 | 2 | 6.0817 | 6.086315 | 36.99 | 0.328764 | 0.174 | 0.1764948 | -0.01003606 | -0.0018 | 38.5017
10650 | 14.868056 | 3.5347 | 55.4448 | 2 | 6.0811 | 6.086602 | 36.98 | 0.328678 | 0.1739 | 0.176474 | -0.01003187 | -0.0017 | 38.5016
10651 | 14.869444 | 3.5347 | 55.4497 | 2 | 6.0805 | 6.08687 | 36.97 | 0.328592 | 0.1735 | 0.176454 | -0.01002908 | -0.0017 | 38.5016
10652 | 14.870833 | 3.5351 | 55.4546 | 2 | 6.0859 | 6.087134 | 37.04 | 0.329463 | 0.1735 | 0.1764344 | -0.01002685 | -0.0016 | 38.501
10653 | 14.872222 | 3.5351 | 55.4596 | 2 | 6.0793 | 6.087401 | 36.96 | 0.328384 | 0.1731 | 0.1764145 | -0.01002622 | -0.0016 | 38.5014
10654 | 14.873611 | 3.5355 | 55.4645 | 2 | 6.0894 | 6.087677 | 37.08 | 0.330029 | 0.1733 | 0.1763945 | -0.01002595 | -0.0015 | 38.5004
10655 | 14.875 | 3.5355 | 55.4694 | 2 | 6.0805 | 6.087926 | 36.97 | 0.328581 | 0.1726 | 0.176375 | -0.01002738 | -0.0015 | 38.5011
10656 | 14.876389 | 3.5359 | 55.4743 | 2 | 6.0936 | 6.088181 | 37.13 | 0.33071 | 0.1735 | 0.1763559 | -0.01002727 | -0.0014 | 38.4998
10657 | 14.877778 | 3.5359 | 55.4792 | 2 | 6.0835 | 6.088447 | 37.01 | 0.329058 | 0.174 | 0.1763367 | -0.01002725 | -0.0013 | 38.5006
10658 | 14.879167 | 3.5364 | 55.4841 | 2 | 6.0859 | 6.088723 | 37.04 | 0.329463 | 0.1743 | 0.1763178 | -0.01002723 | -0.0013 | 38.5003
10659 | 14.880556 | 3.5364 | 55.489 | 2 | 6.0864 | 6.088974 | 37.04 | 0.329538 | 0.1744 | 0.1762987 | -0.01006073 | -0.0012 | 38.5001
10660 | 14.881944 | 3.5365 | 55.494 | 2 | 6.0864 | 6.089184 | 37.04 | 0.329548 | 0.1744 | 0.1762804 | -0.0100605 | -0.0012 | 38.5
10661 | 14.883333 | 3.5365 | 55.4989 | 2 | 6.0984 | 6.089489 | 37.19 | 0.331493 | 0.1751 | 0.1762616 | -0.0100598 | -0.0012 | 38.4987
10662 | 14.884722 | 3.5368 | 55.5038 | 2 | 6.1102 | 6.089759 | 37.33 | 0.333427 | 0.1771 | 0.1762429 | -0.01005539 | -0.0011 | 38.4975
10663 | 14.886111 | 3.5368 | 55.5087 | 2 | 6.0936 | 6.090034 | 37.13 | 0.330702 | 0.1775 | 0.1762244 | -0.01005032 | -0.0011 | 38.499
10664 | 14.8875 | 3.5372 | 55.5136 | 2 | 6.0864 | 6.090364 | 37.04 | 0.329538 | 0.1773 | 0.1762062 | -0.01004571 | -0.0011 | 38.4995
10665 | 14.888889 | 3.5372 | 55.5185 | 2 | 6.0912 | 6.090644 | 37.1 | 0.330323 | 0.1775 | 0.1761873 | -0.01004101 | -0.001 | 38.499
10666 | 14.890278 | 3.5376 | 55.5234 | 2 | 6.0841 | 6.090923 | 37.02 | 0.329172 | 0.1769 | 0.1761686 | -0.01003707 | -0.001 | 38.4995
10667 | 14.891667 | 3.5376 | 55.5283 | 2 | 6.096 | 6.091197 | 37.16 | 0.331109 | 0.1777 | 0.1761507 | -0.01003179 | -0.0009 | 38.4983
10668 | 14.893056 | 3.5381 | 55.5333 | 2 | 6.0989 | 6.091429 | 37.2 | 0.331594 | 0.1782 | 0.1761329 | -0.01002623 | -0.0009 | 38.4979
10669 | 14.894444 | 3.5381 | 55.5382 | 2 | 6.0864 | 6.091716 | 37.04 | 0.329538 | 0.1778 | 0.1761148 | -0.01005139 | -0.0008 | 38.499
10670 | 14.895833 | 3.5383 | 55.5431 | 2 | 6.0936 | 6.091964 | 37.13 | 0.33071 | 0.1783 | 0.1760967 | -0.01004564 | -0.0008 | 38.4982
10671 | 14.897222 | 3.5383 | 55.548 | 2 | 6.0948 | 6.092237 | 37.15 | 0.330896 | 0.1792 | 0.1760794 | -0.01003763 | -0.0007 | 38.498
10672 | 14.898611 | 3.5387 | 55.5529 | 2 | 6.09 | 6.09249 | 37.09 | 0.330145 | 0.1788 | 0.176062 | -0.01003047 | -0.0007 | 38.4983
10673 | 14.9 | 3.5387 | 55.5578 | 2 | 6.0924 | 6.092722 | 37.12 | 0.330517 | 0.1792 | 0.1760449 | -0.01002236 | -0.0007 | 38.498
10674 | 14.901389 | 3.5392 | 55.5627 | 2 | 6.0924 | 6.09298 | 37.12 | 0.330517 | 0.1792 | 0.1760278 | -0.01001416 | -0.0006 | 38.4979
10675 | 14.902778 | 3.5392 | 55.5677 | 2 | 6.0912 | 6.093265 | 37.1 | 0.330314 | 0.1796 | 0.176011 | -0.01000519 | -0.0006 | 38.4978
10676 | 14.904167 | 3.5397 | 55.5726 | 2 | 6.1019 | 6.093504 | 37.23 | 0.332072 | 0.1806 | 0.1759944 | -0.009994814 | -0.0005 | 38.4967
10677 | 14.905556 | 3.5397 | 55.5775 | 2 | 6.0924 | 6.093758 | 37.12 | 0.330514 | 0.1805 | 0.1759779 | -0.009985193 | -0.0004 | 38.4975
10678 | 14.907222 | 3.5404 | 55.5824 | 2 | 6.1019 | 6.094021 | 37.23 | 0.332072 | 0.1809 | 0.1759614 | -0.009974344 | -0.0004 | 38.4968
10679 | 14.908611 | 3.5404 | 55.5873 | 2 | 6.0829 | 6.094283 | 37 | 0.328971 | 0.1798 | 0.1759451 | -0.009995973 | -0.0003 | 38.4985
10680 | 14.91 | 3.5407 | 55.5922 | 2 | 6.0841 | 6.09453 | 37.02 | 0.329153 | 0.1794 | 0.1759285 | -0.009987983 | -0.0003 | 38.4983
10681 | 14.911389 | 3.5407 | 55.5972 | 2 | 6.09 | 6.094826 | 37.09 | 0.330126 | 0.1788 | 0.1759115 | -0.009981223 | -0.0002 | 38.4976
10682 | 14.912778 | 3.5412 | 55.6021 | 2 | 6.1031 | 6.095091 | 37.25 | 0.332262 | 0.1799 | 0.1758944 | -0.00997153 | -0.0002 | 38.4962
10683 | 14.914167 | 3.5412 | 55.607 | 2 | 6.1067 | 6.095396 | 37.29 | 0.332839 | 0.181 | 0.1758772 | -0.009959568 | -0.0001 | 38.4958
10684 | 14.915556 | 3.5418 | 55.6119 | 2 | 6.0972 | 6.095666 | 37.18 | 0.331296 | 0.1814 | 0.17586 | -0.009946377 | 0 | 38.4966
10685 | 14.916944 | 3.5418 | 55.6168 | 2 | 6.09 | 6.095976 | 37.09 | 0.330121 | 0.1812 | 0.1758434 | -0.009934418 | 0 | 38.4972
10686 | 14.918333 | 3.5425 | 55.6218 | 2 | 6.0966 | 6.09624 | 37.17 | 0.331182 | 0.181 | 0.1758264 | -0.009923313 | 0.0001 | 38.4964
10687 | 14.919722 | 3.5425 | 55.6267 | 2 | 6.0948 | 6.096512 | 37.15 | 0.330915 | 0.1811 | 0.1758097 | -0.009912589 | 0.0002 | 38.4964
10688 | 14.921111 | 3.5432 | 55.6316 | 2 | 6.0948 | 6.096779 | 37.15 | 0.330904 | 0.1815 | 0.1757922 | -0.009900261 | 0.0002 | 38.4963
10689 | 14.9225 | 3.5432 | 55.6365 | 2 | 6.0876 | 6.09704 | 37.06 | 0.329753 | 0.1807 | 0.1757754 | -0.009920679 | 0.0003 | 38.4969
10690 | 14.923889 | 3.5437 | 55.6414 | 2 | 6.1043 | 6.09732 | 37.26 | 0.332456 | 0.1813 | 0.1757589 | -0.009908753 | 0.0004 | 38.4952
10691 | 14.925278 | 3.5437 | 55.6464 | 2 | 6.1007 | 6.097575 | 37.22 | 0.331874 | 0.1816 | 0.1757423 | -0.009895979 | 0.0004 | 38.4954
10692 | 14.926667 | 3.5444 | 55.6513 | 2 | 6.1043 | 6.097852 | 37.26 | 0.332467 | 0.1822 | 0.1757252 | -0.009881412 | 0.0005 | 38.495
10693 | 14.928056 | 3.5444 | 55.6562 | 2 | 6.1001 | 6.098074 | 37.21 | 0.331771 | 0.1825 | 0.1757076 | -0.009865335 | 0.0006 | 38.4953
10694 | 14.929444 | 3.5452 | 55.6611 | 2 | 6.1019 | 6.098337 | 37.23 | 0.332079 | 0.1829 | 0.1756894 | -0.009848126 | 0.0006 | 38.495
10695 | 14.930833 | 3.5452 | 55.6661 | 2 | 6.0995 | 6.09862 | 37.2 | 0.3317 | 0.1835 | 0.1756715 | -0.00982969 | 0.0007 | 38.4951
10696 | 14.932222 | 3.5461 | 55.671 | 2 | 6.1055 | 6.098859 | 37.28 | 0.332644 | 0.1837 | 0.1756537 | -0.009811256 | 0.0008 | 38.4944
10697 | 14.933611 | 3.5461 | 55.6759 | 2 | 6.0864 | 6.099138 | 37.04 | 0.329548 | 0.1831 | 0.1756353 | -0.009795095 | 0.0009 | 38.4961
10698 | 14.935 | 3.547 | 55.6808 | 2 | 6.1043 | 6.099373 | 37.26 | 0.332443 | 0.1837 | 0.175617 | -0.009777425 | 0.001 | 38.4943
10699 | 14.936389 | 3.547 | 55.6858 | 2 | 6.1001 | 6.09965 | 37.21 | 0.331768 | 0.1839 | 0.175599 | -0.009793228 | 0.0011 | 38.4946
10700 | 14.937778 | 3.5477 | 55.6907 | 2 | 6.0948 | 6.099904 | 37.15 | 0.33092 | 0.1834 | 0.175581 | -0.009776161 | 0.0012 | 38.4949
10701 | 14.939167 | 3.5477 | 55.6956 | 2 | 6.0948 | 6.100199 | 37.15 | 0.330908 | 0.1827 | 0.1755631 | -0.009760326 | 0.0012 | 38.4948
10702 | 14.940556 | 3.5485 | 55.7006 | 2 | 6.1031 | 6.100413 | 37.25 | 0.332273 | 0.1832 | 0.1755451 | -0.009743265 | 0.0013 | 38.4939
10703 | 14.941944 | 3.5485 | 55.7055 | 2 | 6.1067 | 6.100673 | 37.29 | 0.332848 | 0.1842 | 0.1755266 | -0.009725265 | 0.0014 | 38.4935
10704 | 14.943333 | 3.5494 | 55.7104 | 2 | 6.0924 | 6.100944 | 37.12 | 0.330506 | 0.1837 | 0.1755082 | -0.009708025 | 0.0015 | 38.4947
10705 | 14.944722 | 3.5494 | 55.7153 | 2 | 6.1114 | 6.101204 | 37.35 | 0.333625 | 0.1846 | 0.1754898 | -0.009688902 | 0.0016 | 38.4928
10706 | 14.946111 | 3.5503 | 55.7203 | 2 | 6.0995 | 6.101465 | 37.2 | 0.331671 | 0.1846 | 0.1754713 | -0.009670351 | 0.0017 | 38.4938
10707 | 14.9475 | 3.5503 | 55.7252 | 2 | 6.1031 | 6.101712 | 37.25 | 0.332291 | 0.1852 | 0.1754529 | -0.009651524 | 0.0018 | 38.4933
10708 | 14.948889 | 3.5514 | 55.7301 | 2 | 6.1102 | 6.102021 | 37.33 | 0.333427 | 0.1861 | 0.1754354 | -0.009631763 | 0.0019 | 38.4925
10709 | 14.950278 | 3.5514 | 55.7351 | 2 | 6.0936 | 6.102309 | 37.13 | 0.330707 | 0.1854 | 0.175418 | -0.009642618 | 0.002 | 38.494
10710 | 14.951667 | 3.5521 | 55.74 | 2 | 6.096 | 6.102575 | 37.16 | 0.331113 | 0.1851 | 0.175401 | -0.009624786 | 0.002 | 38.4936
10711 | 14.953056 | 3.5521 | 55.7449 | 2 | 6.1043 | 6.102858 | 37.26 | 0.33246 | 0.185 | 0.1753839 | -0.009606775 | 0.0021 | 38.4928
10712 | 14.954444 | 3.5531 | 55.7499 | 2 | 6.0995 | 6.103123 | 37.2 | 0.331683 | 0.1848 | 0.1753672 | -0.00958981 | 0.0022 | 38.4931
10713 | 14.955833 | 3.5531 | 55.7548 | 2 | 6.1043 | 6.103381 | 37.26 | 0.332453 | 0.185 | 0.1753512 | -0.009573044 | 0.0023 | 38.4925
10714 | 14.957222 | 3.554 | 55.7597 | 2 | 6.1079 | 6.103616 | 37.31 | 0.33303 | 0.185 | 0.1753348 | -0.009555628 | 0.0024 | 38.4921
10715 | 14.958611 | 3.554 | 55.7647 | 2 | 6.1079 | 6.103859 | 37.31 | 0.33305 | 0.1857 | 0.1753188 | -0.009537657 | 0.0025 | 38.4919
10716 | 14.96 | 3.5551 | 55.7696 | 2 | 6.096 | 6.104115 | 37.16 | 0.331105 | 0.1852 | 0.175303 | -0.009520073 | 0.0026 | 38.4929
10717 | 14.961389 | 3.5551 | 55.7746 | 2 | 6.1079 | 6.104361 | 37.31 | 0.333028 | 0.1856 | 0.1752868 | -0.009502312 | 0.0027 | 38.4917
10718 | 14.962778 | 3.5562 | 55.7795 | 2 | 6.1108 | 6.104649 | 37.34 | 0.333525 | 0.1863 | 0.1752711 | -0.009483053 | 0.0028 | 38.4913
10719 | 14.964167 | 3.5562 | 55.7844 | 2 | 6.1067 | 6.104928 | 37.29 | 0.332845 | 0.1865 | 0.1752559 | -0.009491315 | 0.0029 | 38.4916
10720 | 14.965556 | 3.557 | 55.7894 | 2 | 6.1013 | 6.105184 | 37.23 | 0.331965 | 0.1861 | 0.1752407 | -0.009472478 | 0.003 | 38.4919
10721 | 14.966944 | 3.557 | 55.7943 | 2 | 6.109 | 6.105431 | 37.32 | 0.333244 | 0.1869 | 0.1752251 | -0.009452899 | 0.0031 | 38.4911
10722 | 14.968333 | 3.5581 | 55.7993 | 2 | 6.1114 | 6.105678 | 37.35 | 0.333622 | 0.1876 | 0.1752092 | -0.009431826 | 0.0032 | 38.4907
10723 | 14.969722 | 3.5581 | 55.8042 | 2 | 6.1019 | 6.105928 | 37.23 | 0.332072 | 0.1875 | 0.1751929 | -0.0094119 | 0.0033 | 38.4915
10724 | 14.971111 | 3.5592 | 55.8091 | 2 | 6.0995 | 6.106192 | 37.2 | 0.331691 | 0.1867 | 0.1751767 | -0.009394062 | 0.0035 | 38.4916
10725 | 14.9725 | 3.5592 | 55.8141 | 2 | 6.1102 | 6.106438 | 37.33 | 0.333427 | 0.1868 | 0.175161 | -0.009375863 | 0.0036 | 38.4905
10726 | 14.974167 | 3.5603 | 55.819 | 2 | 6.1174 | 6.106678 | 37.42 | 0.334605 | 0.1877 | 0.1751445 | -0.009355324 | 0.0037 | 38.49
10727 | 14.975556 | 3.5603 | 55.824 | 2 | 6.0972 | 6.106928 | 37.18 | 0.331303 | 0.1866 | 0.175128 | -0.009337156 | 0.0038 | 38.4918
10728 | 14.976944 | 3.5615 | 55.8289 | 2 | 6.1043 | 6.107158 | 37.26 | 0.332476 | 0.1869 | 0.1751115 | -0.009317966 | 0.0039 | 38.491
10729 | 14.978333 | 3.5615 | 55.8339 | 2 | 6.1043 | 6.107418 | 37.26 | 0.332476 | 0.1865 | 0.1750951 | -0.009325448 | 0.0041 | 38.4908
10730 | 14.979722 | 3.5625 | 55.8388 | 2 | 6.1043 | 6.107658 | 37.26 | 0.33245 | 0.1866 | 0.1750788 | -0.009306868 | 0.0042 | 38.4908
10731 | 14.981111 | 3.5625 | 55.8438 | 2 | 6.1126 | 6.107884 | 37.36 | 0.333816 | 0.1873 | 0.175062 | -0.009287172 | 0.0043 | 38.4898
10732 | 14.9825 | 3.5636 | 55.8487 | 2 | 6.1138 | 6.108119 | 37.38 | 0.334014 | 0.1883 | 0.1750454 | -0.009265986 | 0.0044 | 38.4896
10733 | 14.983889 | 3.5636 | 55.8537 | 2 | 6.1079 | 6.108405 | 37.31 | 0.333036 | 0.1879 | 0.1750289 | -0.009246041 | 0.0045 | 38.49
10734 | 14.985278 | 3.5648 | 55.8586 | 2 | 6.1185 | 6.108654 | 37.44 | 0.3348 | 0.1888 | 0.1750122 | -0.009224512 | 0.0046 | 38.4889
10735 | 14.986667 | 3.5648 | 55.8636 | 2 | 6.0995 | 6.108928 | 37.2 | 0.33168 | 0.188 | 0.1749956 | -0.009204508 | 0.0047 | 38.4906
10736 | 14.988056 | 3.5661 | 55.8685 | 2 | 6.1162 | 6.109186 | 37.41 | 0.334411 | 0.1889 | 0.1749793 | -0.009182262 | 0.0049 | 38.4889
10737 | 14.989444 | 3.5661 | 55.8735 | 2 | 6.1174 | 6.109415 | 37.42 | 0.334605 | 0.1895 | 0.1749634 | -0.009159093 | 0.005 | 38.4886
10738 | 14.990833 | 3.5675 | 55.8785 | 2 | 6.1102 | 6.109645 | 37.33 | 0.333439 | 0.1891 | 0.1749476 | -0.009136413 | 0.0051 | 38.4891
10739 | 14.992222 | 3.5675 | 55.8834 | 2 | 6.1179 | 6.109896 | 37.43 | 0.334695 | 0.1898 | 0.1749313 | -0.009137497 | 0.0053 | 38.4883
10740 | 14.993611 | 3.5686 | 55.8884 | 2 | 6.1162 | 6.110162 | 37.41 | 0.3344 | 0.1905 | 0.1749153 | -0.009112239 | 0.0054 | 38.4883
10741 | 14.995 | 3.5686 | 55.8933 | 2 | 6.0984 | 6.110424 | 37.19 | 0.331497 | 0.1893 | 0.174899 | -0.009090482 | 0.0055 | 38.4899
10742 | 14.996389 | 3.5699 | 55.8983 | 2 | 6.1067 | 6.110723 | 37.29 | 0.332856 | 0.1893 | 0.1748828 | -0.009068744 | 0.0057 | 38.489
10743 | 14.997778 | 3.5699 | 55.9032 | 2 | 6.1179 | 6.111023 | 37.43 | 0.334683 | 0.1901 | 0.1748665 | -0.009045428 | 0.0058 | 38.4878
10744 | 14.999167 | 3.5713 | 55.9082 | 2 | 6.1239 | 6.111275 | 37.5 | 0.335662 | 0.1913 | 0.1748498 | -0.009020345 | 0.0059 | 38.4871
10745 | 15.000556 | 3.5713 | 55.9132 | 2 | 6.1055 | 6.111525 | 37.28 | 0.332658 | 0.1914 | 0.1748335 | -0.008995663 | 0.0061 | 38.4887
10746 | 15.001944 | 3.5728 | 55.9181 | 2 | 6.112 | 6.111751 | 37.36 | 0.333719 | 0.1918 | 0.1748168 | -0.008970346 | 0.0062 | 38.488
10747 | 15.003333 | 3.5728 | 55.9231 | 2 | 6.1174 | 6.112065 | 37.42 | 0.334588 | 0.1929 | 0.1748005 | -0.008942891 | 0.0064 | 38.4873
10748 | 15.004722 | 3.5744 | 55.928 | 2 | 6.1138 | 6.112311 | 37.38 | 0.334007 | 0.1931 | 0.1747852 | -0.008915367 | 0.0065 | 38.4876
10749 | 15.006111 | 3.5744 | 55.933 | 2 | 6.1114 | 6.112519 | 37.35 | 0.333633 | 0.193 | 0.1747707 | -0.008908337 | 0.0067 | 38.4876
10750 | 15.0075 | 3.5758 | 55.938 | 2 | 6.1132 | 6.112793 | 37.37 | 0.333905 | 0.1928 | 0.1747565 | -0.008881447 | 0.0068 | 38.4873
10751 | 15.008889 | 3.5758 | 55.943 | 2 | 6.1079 | 6.113028 | 37.31 | 0.333042 | 0.1927 | 0.1747431 | -0.008855147 | 0.007 | 38.4877
10752 | 15.010278 | 3.5773 | 55.9479 | 2 | 6.1233 | 6.113293 | 37.49 | 0.335579 | 0.1932 | 0.1747296 | -0.008827558 | 0.0071 | 38.4861
10753 | 15.011667 | 3.5773 | 55.9529 | 2 | 6.1102 | 6.113557 | 37.33 | 0.333427 | 0.1927 | 0.174716 | -0.00880056 | 0.0073 | 38.4872
10754 | 15.013056 | 3.5789 | 55.9579 | 2 | 6.1197 | 6.113758 | 37.45 | 0.335017 | 0.1935 | 0.1747016 | -0.008771801 | 0.0075 | 38.4862
10755 | 15.014444 | 3.5789 | 55.9629 | 2 | 6.1126 | 6.113967 | 37.36 | 0.333813 | 0.1934 | 0.1746876 | -0.008743351 | 0.0076 | 38.4867
10756 | 15.015833 | 3.5806 | 55.9678 | 2 | 6.1126 | 6.114213 | 37.36 | 0.333816 | 0.1933 | 0.174674 | -0.008714833 | 0.0078 | 38.4866
10757 | 15.017222 | 3.5806 | 55.9728 | 2 | 6.1126 | 6.114452 | 37.36 | 0.333816 | 0.1929 | 0.1746611 | -0.008687186 | 0.008 | 38.4865
10758 | 15.018611 | 3.5823 | 55.9778 | 2 | 6.1096 | 6.114682 | 37.33 | 0.333327 | 0.1927 | 0.1746481 | -0.008658906 | 0.0081 | 38.4866
10759 | 15.02 | 3.5823 | 55.9827 | 2 | 6.1256 | 6.114956 | 37.52 | 0.335944 | 0.1939 | 0.174635 | -0.008652374 | 0.0083 | 38.485
10760 | 15.021389 | 3.5839 | 55.9877 | 2 | 6.1185 | 6.115231 | 37.44 | 0.334783 | 0.1944 | 0.1746219 | -0.008620972 | 0.0085 | 38.4855
10761 | 15.022778 | 3.5839 | 55.9927 | 2 | 6.1031 | 6.115453 | 37.25 | 0.332266 | 0.1931 | 0.174609 | -0.008591944 | 0.0086 | 38.4868
10762 | 15.024167 | 3.5856 | 55.9977 | 2 | 6.1197 | 6.115712 | 37.45 | 0.334983 | 0.1936 | 0.1745972 | -0.008562188 | 0.0088 | 38.4851
10763 | 15.025556 | 3.5856 | 56.0027 | 2 | 6.1114 | 6.115964 | 37.35 | 0.333622 | 0.1936 | 0.1745849 | -0.008533021 | 0.009 | 38.4858
10764 | 15.026944 | 3.5874 | 56.0076 | 2 | 6.1114 | 6.1162 | 37.35 | 0.333625 | 0.194 | 0.1745724 | -0.008502659 | 0.0092 | 38.4857
10765 | 15.028333 | 3.5874 | 56.0126 | 2 | 6.1221 | 6.116504 | 37.48 | 0.335376 | 0.1943 | 0.1745596 | -0.008472323 | 0.0094 | 38.4845
10766 | 15.029722 | 3.5892 | 56.0176 | 2 | 6.1144 | 6.116724 | 37.39 | 0.334115 | 0.1943 | 0.1745468 | -0.008442577 | 0.0095 | 38.4851
10767 | 15.031111 | 3.5892 | 56.0226 | 2 | 6.1085 | 6.116958 | 37.31 | 0.333147 | 0.1937 | 0.1745344 | -0.008414925 | 0.0097 | 38.4855
10768 | 15.0325 | 3.5911 | 56.0276 | 2 | 6.1209 | 6.11721 | 37.47 | 0.335189 | 0.1941 | 0.1745225 | -0.008387301 | 0.0099 | 38.4842
10769 | 15.034167 | 3.5911 | 56.0326 | 2 | 6.1256 | 6.117406 | 37.52 | 0.335957 | 0.1949 | 0.1745103 | -0.008376324 | 0.0101 | 38.4839
10770 | 15.035556 | 3.5928 | 56.0376 | 2 | 6.1138 | 6.117656 | 37.38 | 0.334026 | 0.1951 | 0.1744985 | -0.008346897 | 0.0103 | 38.4849
10771 | 15.036944 | 3.5928 | 56.0426 | 2 | 6.1114 | 6.117859 | 37.35 | 0.333611 | 0.195 | 0.1744868 | -0.008317407 | 0.0105 | 38.485
10772 | 15.038333 | 3.5946 | 56.0476 | 2 | 6.1221 | 6.118081 | 37.48 | 0.335384 | 0.1952 | 0.1744753 | -0.008287947 | 0.0107 | 38.4838
10773 | 15.039722 | 3.5946 | 56.0526 | 2 | 6.1185 | 6.118368 | 37.44 | 0.334786 | 0.1957 | 0.1744638 | -0.008258238 | 0.0108 | 38.484
10774 | 15.041111 | 3.5964 | 56.0576 | 2 | 6.1292 | 6.118607 | 37.57 | 0.336542 | 0.1969 | 0.1744526 | -0.008226405 | 0.011 | 38.4829
10775 | 15.0425 | 3.5964 | 56.0625 | 2 | 6.1233 | 6.118841 | 37.49 | 0.335579 | 0.1976 | 0.1744416 | -0.008193762 | 0.0112 | 38.4833
10776 | 15.043889 | 3.5983 | 56.0675 | 2 | 6.1245 | 6.119051 | 37.51 | 0.335773 | 0.1979 | 0.1744311 | -0.008160593 | 0.0114 | 38.483
10777 | 15.045278 | 3.5983 | 56.0726 | 2 | 6.1209 | 6.119307 | 37.47 | 0.335178 | 0.1977 | 0.1744214 | -0.008128117 | 0.0116 | 38.4832
10778 | 15.046667 | 3.6001 | 56.0776 | 2 | 6.1256 | 6.11956 | 37.52 | 0.335954 | 0.1984 | 0.174412 | -0.008095021 | 0.0118 | 38.4826
10779 | 15.048056 | 3.6001 | 56.0826 | 2 | 6.1221 | 6.119839 | 37.48 | 0.335384 | 0.1987 | 0.1744029 | -0.008075125 | 0.0119 | 38.4828
10780 | 15.049444 | 3.6019 | 56.0876 | 2 | 6.1251 | 6.120101 | 37.52 | 0.33586 | 0.1989 | 0.174394 | -0.008041181 | 0.0121 | 38.4824
10781 | 15.050833 | 3.6019 | 56.0926 | 2 | 6.1102 | 6.12037 | 37.33 | 0.333439 | 0.1983 | 0.1743848 | -0.008008212 | 0.0123 | 38.4837
10782 | 15.052222 | 3.6037 | 56.0976 | 2 | 6.1227 | 6.12057 | 37.49 | 0.335474 | 0.1983 | 0.1743758 | -0.007975188 | 0.0125 | 38.4823
10783 | 15.053611 | 3.6037 | 56.1026 | 2 | 6.1185 | 6.120821 | 37.44 | 0.334792 | 0.1981 | 0.1743669 | -0.007942013 | 0.0126 | 38.4826
10784 | 15.055 | 3.6054 | 56.1076 | 2 | 6.1132 | 6.121098 | 37.37 | 0.33391 | 0.1978 | 0.1743583 | -0.007909344 | 0.0128 | 38.483
10785 | 15.056389 | 3.6054 | 56.1126 | 2 | 6.1162 | 6.121363 | 37.41 | 0.3344 | 0.1972 | 0.1743496 | -0.007877741 | 0.013 | 38.4825
10786 | 15.057778 | 3.6072 | 56.1176 | 2 | 6.1209 | 6.121611 | 37.47 | 0.335178 | 0.1972 | 0.174341 | -0.00784533 | 0.0131 | 38.4819
10787 | 15.059167 | 3.6072 | 56.1226 | 2 | 6.1227 | 6.121879 | 37.49 | 0.335464 | 0.197 | 0.1743317 | -0.007814172 | 0.0133 | 38.4816
10788 | 15.060556 | 3.609 | 56.1276 | 2 | 6.1292 | 6.122102 | 37.57 | 0.336536 | 0.1974 | 0.1743223 | -0.007781174 | 0.0135 | 38.4809
10789 | 15.061944 | 3.609 | 56.1326 | 2 | 6.1245 | 6.122349 | 37.51 | 0.335773 | 0.1973 | 0.1743128 | -0.007766543 | 0.0137 | 38.4812
10790 | 15.063333 | 3.6106 | 56.1376 | 2 | 6.1381 | 6.122595 | 37.68 | 0.338016 | 0.1985 | 0.1743036 | -0.00773157 | 0.0138 | 38.4797
10791 | 15.064722 | 3.6106 | 56.1427 | 2 | 6.1316 | 6.12288 | 37.6 | 0.336928 | 0.1988 | 0.1742946 | -0.007695227 | 0.014 | 38.4802
10792 | 15.066111 | 3.6124 | 56.1477 | 2 | 6.1209 | 6.12314 | 37.47 | 0.335172 | 0.1989 | 0.1742859 | -0.007658264 | 0.0142 | 38.4811
10793 | 15.0675 | 3.6124 | 56.1527 | 2 | 6.128 | 6.12341 | 37.55 | 0.336347 | 0.1989 | 0.1742774 | -0.007619742 | 0.0143 | 38.4802
10794 | 15.068889 | 3.6142 | 56.1577 | 2 | 6.1292 | 6.123679 | 37.57 | 0.336538 | 0.1996 | 0.1742686 | -0.007580597 | 0.0145 | 38.48
10795 | 15.070278 | 3.6142 | 56.1628 | 2 | 6.1245 | 6.123921 | 37.51 | 0.335762 | 0.1997 | 0.1742604 | -0.007541299 | 0.0147 | 38.4803
10796 | 15.071667 | 3.616 | 56.1678 | 2 | 6.1233 | 6.124169 | 37.49 | 0.335571 | 0.1998 | 0.1742518 | -0.007502784 | 0.0148 | 38.4802
10797 | 15.073056 | 3.616 | 56.1728 | 2 | 6.1316 | 6.124411 | 37.6 | 0.336943 | 0.2001 | 0.1742435 | -0.007464211 | 0.015 | 38.4793
10798 | 15.074444 | 3.6178 | 56.1778 | 2 | 6.1197 | 6.124666 | 37.45 | 0.334994 | 0.1997 | 0.174235 | -0.007427453 | 0.0152 | 38.4803
10799 | 15.075833 | 3.6178 | 56.1828 | 2 | 6.1221 | 6.12491 | 37.48 | 0.335392 | 0.199 | 0.1742263 | -0.00741002 | 0.0153 | 38.4799
10800 | 15.077222 | 3.6195 | 56.1902 | 2 | 6.1138 | 6.125125 | 37.38 | 0.334022 | 0.1982 | 0.1742178 | -0.007376161 | 0.0155 | 38.4797
10801 | 15.079444 | 3.6195 | 56.1952 | 2 | 6.1256 | 6.125361 | 37.52 | 0.335968 | 0.1979 | 0.1742092 | -0.007343085 | 0.0157 | 38.4794
10802 | 15.080833 | 3.6211 | 56.2003 | 2 | 6.1292 | 6.125645 | 37.57 | 0.336542 | 0.1976 | 0.1742011 | -0.007310325 | 0.0158 | 38.4789
10803 | 15.082222 | 3.6211 | 56.2053 | 2 | 6.1327 | 6.125878 | 37.61 | 0.337138 | 0.198 | 0.1741922 | -0.007277039 | 0.016 | 38.4784
10804 | 15.083611 | 3.6228 | 56.2103 | 2 | 6.1398 | 6.126106 | 37.7 | 0.338332 | 0.1991 | 0.1741833 | -0.007242384 | 0.0161 | 38.4776
10805 | 15.085 | 3.6228 | 56.2154 | 2 | 6.1221 | 6.126379 | 37.48 | 0.335384 | 0.1983 | 0.1741743 | -0.007209451 | 0.0163 | 38.4791
10806 | 15.086389 | 3.6244 | 56.2204 | 2 | 6.128 | 6.126667 | 37.55 | 0.336338 | 0.1982 | 0.1741651 | -0.00717721 | 0.0164 | 38.4784
10807 | 15.087778 | 3.6244 | 56.2254 | 2 | 6.1256 | 6.126919 | 37.52 | 0.335957 | 0.1981 | 0.1741557 | -0.007144537 | 0.0166 | 38.4785
10808 | 15.089167 | 3.626 | 56.2305 | 2 | 6.1174 | 6.127244 | 37.42 | 0.334609 | 0.1973 | 0.174146 | -0.00711424 | 0.0168 | 38.4791
10809 | 15.090556 | 3.626 | 56.2355 | 2 | 6.1327 | 6.127468 | 37.61 | 0.33713 | 0.1975 | 0.1741368 | -0.007098509 | 0.0169 | 38.4775
10810 | 15.091944 | 3.6275 | 56.2405 | 2 | 6.1221 | 6.127717 | 37.48 | 0.335362 | 0.1967 | 0.1741279 | -0.007069413 | 0.017 | 38.4784
10811 | 15.093333 | 3.6275 | 56.2456 | 2 | 6.128 | 6.127953 | 37.55 | 0.336338 | 0.1966 | 0.17412 | -0.007040634 | 0.0172 | 38.4776
10812 | 15.094722 | 3.6289 | 56.2506 | 2 | 6.1233 | 6.12821 | 37.49 | 0.335567 | 0.1963 | 0.1741119 | -0.007012544 | 0.0173 | 38.4779
10813 | 15.096111 | 3.6289 | 56.2557 | 2 | 6.1233 | 6.128436 | 37.49 | 0.335579 | 0.1958 | 0.1741039 | -0.006984862 | 0.0174 | 38.4778
10814 | 15.0975 | 3.6302 | 56.2607 | 2 | 6.1209 | 6.128688 | 37.47 | 0.335169 | 0.195 | 0.1740958 | -0.006958522 | 0.0176 | 38.4779
10815 | 15.098889 | 3.6302 | 56.2657 | 2 | 6.1351 | 6.128921 | 37.64 | 0.337508 | 0.1956 | 0.1740879 | -0.006930532 | 0.0177 | 38.4764
10816 | 15.100278 | 3.6316 | 56.2708 | 2 | 6.1274 | 6.129156 | 37.55 | 0.336269 | 0.1957 | 0.1740799 | -0.006902201 | 0.0178 | 38.4769
10817 | 15.101667 | 3.6316 | 56.2758 | 2 | 6.1298 | 6.129382 | 37.57 | 0.336633 | 0.1953 | 0.1740726 | -0.006874742 | 0.018 | 38.4765
10818 | 15.103056 | 3.633 | 56.2809 | 2 | 6.1256 | 6.129643 | 37.52 | 0.335951 | 0.1946 | 0.1740649 | -0.006847876 | 0.0181 | 38.4768
10819 | 15.104444 | 3.633 | 56.2859 | 2 | 6.1304 | 6.129877 | 37.58 | 0.336748 | 0.1949 | 0.1740567 | -0.006839366 | 0.0182 | 38.4762
10820 | 15.105833 | 3.6341 | 56.291 | 2 | 6.1393 | 6.130126 | 37.69 | 0.3382 | 0.1956 | 0.1740488 | -0.006810703 | 0.0183 | 38.4751
10821 | 15.107222 | 3.6341 | 56.296 | 2 | 6.1375 | 6.130363 | 37.67 | 0.337896 | 0.1964 | 0.1740413 | -0.006779831 | 0.0184 | 38.4752
10822 | 15.108611 | 3.6353 | 56.3011 | 2 | 6.1268 | 6.130602 | 37.54 | 0.336149 | 0.1956 | 0.1740336 | -0.006750576 | 0.0185 | 38.476
10823 | 15.11 | 3.6353 | 56.3061 | 2 | 6.1268 | 6.130856 | 37.54 | 0.336159 | 0.195 | 0.1740255 | -0.006722939 | 0.0186 | 38.4759
10824 | 15.111389 | 3.6365 | 56.3112 | 2 | 6.1221 | 6.131144 | 37.48 | 0.33538 | 0.1943 | 0.174018 | -0.00669748 | 0.0188 | 38.4761
10825 | 15.112778 | 3.6365 | 56.3162 | 2 | 6.128 | 6.131384 | 37.55 | 0.336347 | 0.1937 | 0.1740101 | -0.006673826 | 0.0189 | 38.4754
10826 | 15.114167 | 3.6376 | 56.3213 | 2 | 6.1292 | 6.1316 | 37.57 | 0.336542 | 0.1937 | 0.1740023 | -0.006650388 | 0.019 | 38.4752
10827 | 15.115556 | 3.6376 | 56.3263 | 2 | 6.131 | 6.131821 | 37.59 | 0.336838 | 0.1934 | 0.1739938 | -0.006627728 | 0.0191 | 38.4748
10828 | 15.116944 | 3.6387 | 56.3314 | 2 | 6.1333 | 6.132085 | 37.62 | 0.337228 | 0.1935 | 0.1739852 | -0.006604445 | 0.0191 | 38.4744
10829 | 15.118333 | 3.6387 | 56.3364 | 2 | 6.128 | 6.132351 | 37.55 | 0.33635 | 0.193 | 0.1739765 | -0.006598633 | 0.0192 | 38.4748
10830 | 15.119722 | 3.6395 | 56.3415 | 2 | 6.1339 | 6.132593 | 37.63 | 0.337311 | 0.1926 | 0.1739677 | -0.006577092 | 0.0193 | 38.4741
10831 | 15.121111 | 3.6395 | 56.3466 | 2 | 6.1333 | 6.132844 | 37.62 | 0.337221 | 0.1923 | 0.1739595 | -0.006556792 | 0.0194 | 38.4739
10832 | 15.1225 | 3.6403 | 56.3516 | 2 | 6.1322 | 6.133084 | 37.6 | 0.337018 | 0.1919 | 0.1739514 | -0.006537454 | 0.0195 | 38.4739
10833 | 15.123889 | 3.6403 | 56.3567 | 2 | 6.1333 | 6.133347 | 37.62 | 0.337221 | 0.1918 | 0.173943 | -0.006518986 | 0.0195 | 38.4736
10834 | 15.125278 | 3.641 | 56.3617 | 2 | 6.1404 | 6.133612 | 37.7 | 0.338392 | 0.1924 | 0.1739344 | -0.006500361 | 0.0196 | 38.4728
10835 | 15.126667 | 3.641 | 56.3668 | 2 | 6.1351 | 6.133856 | 37.64 | 0.337528 | 0.1923 | 0.1739261 | -0.006481395 | 0.0196 | 38.4731
10836 | 15.128056 | 3.6417 | 56.3718 | 2 | 6.1327 | 6.134066 | 37.61 | 0.337138 | 0.1922 | 0.173918 | -0.006462927 | 0.0197 | 38.4732
10837 | 15.129444 | 3.6417 | 56.3769 | 2 | 6.1404 | 6.134301 | 37.7 | 0.338392 | 0.1926 | 0.1739103 | -0.00644281 | 0.0197 | 38.4723
10838 | 15.130833 | 3.6423 | 56.382 | 2 | 6.1351 | 6.134548 | 37.64 | 0.33752 | 0.1919 | 0.1739027 | -0.00642459 | 0.0198 | 38.4726
10839 | 15.132222 | 3.6423 | 56.387 | 2 | 6.1369 | 6.134809 | 37.66 | 0.337825 | 0.1916 | 0.1738954 | -0.006419863 | 0.0198 | 38.4723
10840 | 15.133611 | 3.6427 | 56.3921 | 2 | 6.1363 | 6.135048 | 37.65 | 0.337706 | 0.1915 | 0.1738885 | -0.006402442 | 0.0199 | 38.4722
10841 | 15.135 | 3.6427 | 56.3971 | 2 | 6.131 | 6.135302 | 37.59 | 0.336828 | 0.1908 | 0.1738818 | -0.006385982 | 0.0199 | 38.4726
10842 | 15.136389 | 3.643 | 56.4022 | 2 | 6.1375 | 6.135558 | 37.67 | 0.337907 | 0.1905 | 0.1738755 | -0.006369737 | 0.0199 | 38.4718
10843 | 15.137778 | 3.643 | 56.4073 | 2 | 6.1398 | 6.135825 | 37.7 | 0.338309 | 0.1907 | 0.1738695 | -0.006353333 | 0.0199 | 38.4714
10844 | 15.139444 | 3.6433 | 56.4123 | 2 | 6.1375 | 6.136073 | 37.67 | 0.337918 | 0.1907 | 0.1738638 | -0.006336864 | 0.0199 | 38.4718
10845 | 15.140833 | 3.6433 | 56.4174 | 2 | 6.1185 | 6.136256 | 37.44 | 0.334789 | 0.1894 | 0.1738576 | -0.006322845 | 0.0199 | 38.4734
10846 | 15.142222 | 3.6435 | 56.4224 | 2 | 6.144 | 6.136471 | 37.75 | 0.338988 | 0.19 | 0.1738513 | -0.006307641 | 0.0199 | 38.4708
10847 | 15.143611 | 3.6435 | 56.4275 | 2 | 6.1298 | 6.136708 | 37.57 | 0.336643 | 0.1895 | 0.1738448 | -0.006294142 | 0.0199 | 38.472
10848 | 15.145 | 3.6435 | 56.4326 | 2 | 6.1363 | 6.136967 | 37.65 | 0.337701 | 0.1893 | 0.1738384 | -0.006281043 | 0.0199 | 38.4712
10849 | 15.146389 | 3.6435 | 56.4376 | 2 | 6.1316 | 6.137185 | 37.6 | 0.336921 | 0.1883 | 0.1738318 | -0.006282647 | 0.0199 | 38.4715
10850 | 15.147778 | 3.6433 | 56.4427 | 2 | 6.1351 | 6.137442 | 37.64 | 0.337536 | 0.1879 | 0.1738243 | -0.006272195 | 0.0198 | 38.471
10851 | 15.149167 | 3.6433 | 56.4477 | 2 | 6.1363 | 6.137727 | 37.65 | 0.337712 | 0.1875 | 0.1738164 | -0.006262885 | 0.0198 | 38.4708
10852 | 15.150556 | 3.6431 | 56.4528 | 2 | 6.1434 | 6.137973 | 37.74 | 0.338875 | 0.1881 | 0.1738084 | -0.006253229 | 0.0197 | 38.4699
10853 | 15.151944 | 3.6431 | 56.4579 | 2 | 6.1304 | 6.138231 | 37.58 | 0.33674 | 0.187 | 0.1738 | -0.006247138 | 0.0197 | 38.471
10854 | 15.153333 | 3.6426 | 56.4629 | 2 | 6.1363 | 6.138449 | 37.65 | 0.337723 | 0.1868 | 0.1737925 | -0.006243217 | 0.0196 | 38.4703
10855 | 15.154722 | 3.6426 | 56.468 | 2 | 6.1422 | 6.138702 | 37.73 | 0.338685 | 0.1871 | 0.1737854 | -0.006239513 | 0.0195 | 38.4695
10856 | 15.156111 | 3.6421 | 56.473 | 2 | 6.1363 | 6.138954 | 37.65 | 0.337712 | 0.1867 | 0.1737778 | -0.006237981 | 0.0195 | 38.4699
10857 | 15.1575 | 3.6421 | 56.4781 | 2 | 6.1499 | 6.139228 | 37.82 | 0.339953 | 0.1874 | 0.1737696 | -0.006235273 | 0.0194 | 38.4685
10858 | 15.158889 | 3.6414 | 56.4832 | 2 | 6.1422 | 6.13946 | 37.73 | 0.338685 | 0.1873 | 0.173762 | -0.006233436 | 0.0193 | 38.469
10859 | 15.160278 | 3.6414 | 56.4882 | 2 | 6.141 | 6.139733 | 37.71 | 0.338504 | 0.1872 | 0.173754 | -0.006229835 | 0.0192 | 38.469
10860 | 15.161667 | 3.6406 | 56.4933 | 2 | 6.1422 | 6.139922 | 37.73 | 0.338699 | 0.1867 | 0.1737459 | -0.00622914 | 0.0191 | 38.4687
10861 | 15.163056 | 3.6406 | 56.4983 | 2 | 6.1351 | 6.140173 | 37.64 | 0.337511 | 0.1861 | 0.1737381 | -0.006231084 | 0.0189 | 38.4693
10862 | 15.164444 | 3.6395 | 56.5034 | 2 | 6.1316 | 6.140435 | 37.6 | 0.336932 | 0.1855 | 0.17373 | -0.00623511 | 0.0188 | 38.4694
10863 | 15.165833 | 3.6395 | 56.5084 | 2 | 6.1381 | 6.14073 | 37.68 | 0.338005 | 0.1851 | 0.1737215 | -0.006240567 | 0.0187 | 38.4686
10864 | 15.167222 | 3.6383 | 56.5135 | 2 | 6.1434 | 6.140965 | 37.74 | 0.338875 | 0.185 | 0.1737131 | -0.006247083 | 0.0185 | 38.468
10865 | 15.168611 | 3.6383 | 56.5185 | 2 | 6.1493 | 6.141208 | 37.81 | 0.339858 | 0.1855 | 0.1737047 | -0.006253544 | 0.0184 | 38.4673
10866 | 15.17 | 3.637 | 56.5236 | 2 | 6.1552 | 6.141461 | 37.89 | 0.340836 | 0.1866 | 0.1736964 | -0.006258462 | 0.0182 | 38.4665
10867 | 15.171389 | 3.637 | 56.5286 | 2 | 6.1457 | 6.141691 | 37.77 | 0.339264 | 0.1868 | 0.1736881 | -0.006265004 | 0.018 | 38.4673
10868 | 15.172778 | 3.6355 | 56.5337 | 2 | 6.1481 | 6.141898 | 37.8 | 0.339657 | 0.1873 | 0.1736795 | -0.006272428 | 0.0179 | 38.4669
10869 | 15.174167 | 3.6355 | 56.5387 | 2 | 6.1493 | 6.142088 | 37.81 | 0.339861 | 0.1878 | 0.1736714 | -0.006258617 | 0.0177 | 38.4666
10870 | 15.175556 | 3.6341 | 56.5438 | 2 | 6.1434 | 6.142324 | 37.74 | 0.338895 | 0.1877 | 0.1736623 | -0.006265315 | 0.0175 | 38.467
10871 | 15.176944 | 3.6341 | 56.5488 | 2 | 6.1416 | 6.14257 | 37.72 | 0.33858 | 0.1869 | 0.1736529 | -0.006274663 | 0.0173 | 38.467
10872 | 15.178333 | 3.6324 | 56.5539 | 2 | 6.1487 | 6.142778 | 37.81 | 0.339757 | 0.1869 | 0.1736437 | -0.00628471 | 0.0171 | 38.4662
10873 | 15.179722 | 3.6324 | 56.5589 | 2 | 6.1416 | 6.143031 | 37.72 | 0.338602 | 0.1871 | 0.1736339 | -0.006294992 | 0.0169 | 38.4667
10874 | 15.181111 | 3.6306 | 56.564 | 2 | 6.1404 | 6.143263 | 37.7 | 0.338402 | 0.1869 | 0.1736241 | -0.006306068 | 0.0167 | 38.4667
10875 | 15.1825 | 3.6306 | 56.569 | 2 | 6.1469 | 6.143464 | 37.78 | 0.339485 | 0.1869 | 0.1736144 | -0.006317565 | 0.0165 | 38.4659
10876 | 15.183889 | 3.6286 | 56.5741 | 2 | 6.1398 | 6.143721 | 37.7 | 0.338298 | 0.1863 | 0.173605 | -0.006331529 | 0.0162 | 38.4664
10877 | 15.185278 | 3.6286 | 56.5791 | 2 | 6.1475 | 6.143947 | 37.79 | 0.339565 | 0.1866 | 0.173596 | -0.006345918 | 0.016 | 38.4655
10878 | 15.186667 | 3.6264 | 56.5841 | 2 | 6.1387 | 6.144152 | 37.68 | 0.338096 | 0.186 | 0.1735863 | -0.006363334 | 0.0157 | 38.4662
10879 | 15.188056 | 3.6264 | 56.5892 | 2 | 6.1457 | 6.144403 | 37.77 | 0.339274 | 0.1854 | 0.1735762 | -0.006346536 | 0.0155 | 38.4654
10880 | 15.189444 | 3.6244 | 56.5942 | 2 | 6.1505 | 6.144672 | 37.83 | 0.340053 | 0.1862 | 0.1735665 | -0.006363584 | 0.0152 | 38.4648
10881 | 15.190833 | 3.6244 | 56.5993 | 2 | 6.1446 | 6.144898 | 37.76 | 0.33909 | 0.1859 | 0.1735563 | -0.006380687 | 0.015 | 38.4652
10882 | 15.192222 | 3.622 | 56.6043 | 2 | 6.1505 | 6.145129 | 37.83 | 0.340057 | 0.186 | 0.1735458 | -0.006398774 | 0.0147 | 38.4645
10883 | 15.193611 | 3.622 | 56.6093 | 2 | 6.1469 | 6.145361 | 37.78 | 0.339481 | 0.1867 | 0.1735348 | -0.006416081 | 0.0144 | 38.4646
10884 | 15.195 | 3.6195 | 56.6143 | 2 | 6.1428 | 6.145628 | 37.73 | 0.338777 | 0.1866 | 0.1735236 | -0.006433724 | 0.0141 | 38.4649
10885 | 15.196389 | 3.6195 | 56.6194 | 2 | 6.1434 | 6.145883 | 37.74 | 0.338875 | 0.1865 | 0.1735126 | -0.006453096 | 0.0138 | 38.4647
10886 | 15.197778 | 3.6169 | 56.6244 | 2 | 6.1422 | 6.146119 | 37.73 | 0.338695 | 0.186 | 0.1735013 | -0.006473456 | 0.0135 | 38.4646
10887 | 15.199167 | 3.6169 | 56.6294 | 2 | 6.1475 | 6.146351 | 37.79 | 0.339568 | 0.1861 | 0.1734902 | -0.006494432 | 0.0132 | 38.464
10888 | 15.200833 | 3.6142 | 56.6344 | 2 | 6.1569 | 6.146602 | 37.91 | 0.341133 | 0.1868 | 0.1734784 | -0.006515097 | 0.0129 | 38.4633
10889 | 15.202222 | 3.6142 | 56.6395 | 2 | 6.1446 | 6.146871 | 37.76 | 0.33909 | 0.1864 | 0.1734664 | -0.006491754 | 0.0126 | 38.4643
10890 | 15.203611 | 3.6116 | 56.6445 | 2 | 6.1363 | 6.147159 | 37.65 | 0.337723 | 0.185 | 0.1734544 | -0.00651576 | 0.0123 | 38.4649
10891 | 15.205 | 3.6116 | 56.6495 | 2 | 6.1434 | 6.14744 | 37.74 | 0.338895 | 0.1842 | 0.1734415 | -0.006543258 | 0.0119 | 38.4641
10892 | 15.206389 | 3.6086 | 56.6545 | 2 | 6.1493 | 6.147704 | 37.81 | 0.339861 | 0.1842 | 0.1734282 | -0.006571467 | 0.0116 | 38.4634
10893 | 15.207778 | 3.6086 | 56.6595 | 2 | 6.1393 | 6.147904 | 37.69 | 0.33822 | 0.1837 | 0.1734147 | -0.00660113 | 0.0112 | 38.4642
10894 | 15.209167 | 3.6054 | 56.6645 | 2 | 6.1499 | 6.148122 | 37.82 | 0.339956 | 0.1834 | 0.173401 | -0.006632618 | 0.0109 | 38.4631
10895 | 15.210556 | 3.6054 | 56.6695 | 2 | 6.1605 | 6.148357 | 37.95 | 0.341707 | 0.1841 | 0.1733874 | -0.006663799 | 0.0105 | 38.4619
10896 | 15.211944 | 3.602 | 56.6745 | 2 | 6.1339 | 6.148615 | 37.63 | 0.337316 | 0.1828 | 0.1733735 | -0.006697921 | 0.0101 | 38.4643
10897 | 15.213333 | 3.602 | 56.6795 | 2 | 6.1511 | 6.148875 | 37.84 | 0.340154 | 0.1836 | 0.1733591 | -0.006730438 | 0.0097 | 38.4625
10898 | 15.214722 | 3.5985 | 56.6845 | 2 | 6.1499 | 6.149125 | 37.82 | 0.33997 | 0.1836 | 0.1733448 | -0.006763856 | 0.0094 | 38.4625
10899 | 15.216111 | 3.5985 | 56.6895 | 2 | 6.1446 | 6.149336 | 37.76 | 0.339079 | 0.183 | 0.1733299 | -0.006739902 | 0.009 | 38.4629
10900 | 15.2175 | 3.5954 | 56.6945 | 2 | 6.1622 | 6.149596 | 37.97 | 0.342022 | 0.1835 | 0.1733145 | -0.006773486 | 0.0086 | 38.461
10901 | 15.218889 | 3.5954 | 56.6995 | 2 | 6.1511 | 6.14982 | 37.84 | 0.340154 | 0.1838 | 0.1732993 | -0.006807879 | 0.0082 | 38.4619
10902 | 15.220278 | 3.5918 | 56.7045 | 2 | 6.1457 | 6.150059 | 37.77 | 0.339274 | 0.1838 | 0.1732842 | -0.006843082 | 0.0078 | 38.4623
10903 | 15.221667 | 3.5918 | 56.7095 | 2 | 6.1552 | 6.150297 | 37.89 | 0.340839 | 0.184 | 0.1732689 | -0.006877706 | 0.0074 | 38.4613
10904 | 15.223056 | 3.5881 | 56.7145 | 2 | 6.1452 | 6.150526 | 37.76 | 0.339188 | 0.1835 | 0.1732542 | -0.006914068 | 0.007 | 38.4621
10905 | 15.224444 | 3.5881 | 56.7195 | 2 | 6.1475 | 6.150729 | 37.79 | 0.339587 | 0.1831 | 0.1732394 | -0.006951982 | 0.0065 | 38.4617
10906 | 15.225833 | 3.5842 | 56.7244 | 2 | 6.1493 | 6.150939 | 37.81 | 0.339861 | 0.1834 | 0.1732246 | -0.006989596 | 0.0061 | 38.4614
10907 | 15.227222 | 3.5842 | 56.7294 | 2 | 6.1546 | 6.151189 | 37.88 | 0.340749 | 0.1834 | 0.1732094 | -0.00702793 | 0.0057 | 38.4608
10908 | 15.228611 | 3.5803 | 56.7344 | 2 | 6.1552 | 6.151412 | 37.89 | 0.340847 | 0.184 | 0.1731939 | -0.007066337 | 0.0053 | 38.4606
10909 | 15.23 | 3.5803 | 56.7394 | 2 | 6.1499 | 6.151672 | 37.82 | 0.33997 | 0.1834 | 0.1731787 | -0.007035732 | 0.0048 | 38.461
10910 | 15.231389 | 3.5768 | 56.7443 | 2 | 6.1475 | 6.151921 | 37.79 | 0.339579 | 0.183 | 0.1731634 | -0.007075967 | 0.0044 | 38.4611
10911 | 15.232778 | 3.5768 | 56.7493 | 2 | 6.1558 | 6.152166 | 37.89 | 0.340937 | 0.1837 | 0.1731484 | -0.00711535 | 0.004 | 38.4601
10912 | 15.234167 | 3.5728 | 56.7543 | 2 | 6.1605 | 6.152413 | 37.95 | 0.341718 | 0.1843 | 0.173133 | -0.007154252 | 0.0035 | 38.4595
10913 | 15.235556 | 3.5728 | 56.7592 | 2 | 6.1469 | 6.15267 | 37.78 | 0.339477 | 0.1839 | 0.1731178 | -0.007194711 | 0.0031 | 38.4607
10914 | 15.236944 | 3.5687 | 56.7642 | 2 | 6.1493 | 6.152942 | 37.81 | 0.339858 | 0.1832 | 0.1731025 | -0.007236357 | 0.0026 | 38.4604
10915 | 15.238333 | 3.5687 | 56.7691 | 2 | 6.1434 | 6.153236 | 37.74 | 0.338895 | 0.182 | 0.1730877 | -0.007279373 | 0.0022 | 38.4608
10916 | 15.239722 | 3.5646 | 56.7741 | 2 | 6.1375 | 6.153494 | 37.67 | 0.337907 | 0.1805 | 0.1730724 | -0.007325887 | 0.0017 | 38.4613
10917 | 15.241111 | 3.5646 | 56.779 | 2 | 6.1511 | 6.153697 | 37.84 | 0.340188 | 0.18 | 0.1730571 | -0.007373583 | 0.0012 | 38.4598
10918 | 15.2425 | 3.5603 | 56.784 | 2 | 6.1493 | 6.15394 | 37.81 | 0.339849 | 0.1798 | 0.1730418 | -0.007421906 | 0.0008 | 38.4599
10919 | 15.243889 | 3.5603 | 56.7889 | 2 | 6.1487 | 6.154166 | 37.81 | 0.339763 | 0.1792 | 0.1730262 | -0.00739667 | 0.0003 | 38.4598
10920 | 15.245278 | 3.5565 | 56.7939 | 2 | 6.1522 | 6.154447 | 37.85 | 0.340361 | 0.1792 | 0.1730107 | -0.00744606 | -0.0001 | 38.4593
10921 | 15.246667 | 3.5565 | 56.7988 | 2 | 6.1493 | 6.154697 | 37.81 | 0.339868 | 0.1788 | 0.1729951 | -0.007496721 | -0.0006 | 38.4595
10922 | 15.248056 | 3.5522 | 56.8037 | 2 | 6.1611 | 6.154938 | 37.96 | 0.341819 | 0.179 | 0.17298 | -0.007547176 | -0.001 | 38.4583
10923 | 15.249444 | 3.5522 | 56.8087 | 2 | 6.1522 | 6.155191 | 37.85 | 0.340342 | 0.1787 | 0.1729658 | -0.007598903 | -0.0015 | 38.459
10924 | 15.250833 | 3.5478 | 56.8136 | 2 | 6.1522 | 6.155437 | 37.85 | 0.340361 | 0.1784 | 0.1729514 | -0.007651627 | -0.002 | 38.4589
10925 | 15.252222 | 3.5478 | 56.8185 | 2 | 6.1658 | 6.155663 | 38.02 | 0.342614 | 0.1791 | 0.1729364 | -0.007702756 | -0.0025 | 38.4575
10926 | 15.253611 | 3.5434 | 56.8234 | 2 | 6.1564 | 6.155909 | 37.9 | 0.341046 | 0.179 | 0.1729214 | -0.007754605 | -0.0029 | 38.4583
10927 | 15.255 | 3.5434 | 56.8284 | 2 | 6.1481 | 6.156139 | 37.8 | 0.339662 | 0.1783 | 0.1729062 | -0.007808005 | -0.0034 | 38.4589
10928 | 15.256389 | 3.5389 | 56.8333 | 2 | 6.1587 | 6.156352 | 37.93 | 0.341447 | 0.1788 | 0.1728914 | -0.007861108 | -0.0039 | 38.4578
10929 | 15.257778 | 3.5389 | 56.8382 | 2 | 6.1575 | 6.156683 | 37.92 | 0.341242 | 0.1784 | 0.1728767 | -0.007833971 | -0.0044 | 38.4578
10930 | 15.259167 | 3.535 | 56.8431 | 2 | 6.1593 | 6.156911 | 37.94 | 0.341522 | 0.1786 | 0.172862 | -0.007887393 | -0.0048 | 38.4575
10931 | 15.260556 | 3.535 | 56.848 | 2 | 6.1605 | 6.157195 | 37.95 | 0.341728 | 0.179 | 0.1728471 | -0.00794061 | -0.0053 | 38.4573
10932 | 15.261944 | 3.5306 | 56.8529 | 2 | 6.1646 | 6.157415 | 38 | 0.342418 | 0.1791 | 0.1728312 | -0.007993438 | -0.0058 | 38.4568
10933 | 15.263333 | 3.5306 | 56.8579 | 2 | 6.1587 | 6.157652 | 37.93 | 0.34143 | 0.1789 | 0.172815 | -0.008046617 | -0.0063 | 38.4572
10934 | 15.264722 | 3.5261 | 56.8628 | 2 | 6.1687 | 6.157872 | 38.05 | 0.3431 | 0.1796 | 0.1727987 | -0.008098205 | -0.0067 | 38.4561
10935 | 15.266389 | 3.5261 | 56.8677 | 2 | 6.1569 | 6.158152 | 37.91 | 0.341133 | 0.1794 | 0.1727822 | -0.008150975 | -0.0072 | 38.4575
10936 | 15.267778 | 3.5216 | 56.8725 | 2 | 6.1605 | 6.158415 | 37.95 | 0.341715 | 0.1799 | 0.1727649 | -0.00820308 | -0.0077 | 38.4571
10937 | 15.269167 | 3.5216 | 56.8774 | 2 | 6.1475 | 6.158648 | 37.79 | 0.339559 | 0.1788 | 0.1727474 | -0.008257386 | -0.0082 | 38.4582
10938 | 15.270556 | 3.5171 | 56.8823 | 2 | 6.1658 | 6.158876 | 38.02 | 0.342592 | 0.1791 | 0.1727295 | -0.00831047 | -0.0087 | 38.4563
10939 | 15.271944 | 3.5171 | 56.8872 | 2 | 6.1617 | 6.159099 | 37.97 | 0.341913 | 0.1791 | 0.1727114 | -0.008281042 | -0.0091 | 38.4566
10940 | 15.273333 | 3.5132 | 56.8921 | 2 | 6.1681 | 6.15934 | 38.05 | 0.343006 | 0.1799 | 0.1726936 | -0.0083326 | -0.0096 | 38.4559
10941 | 15.274722 | 3.5132 | 56.897 | 2 | 6.1634 | 6.159568 | 37.99 | 0.3422 | 0.18 | 0.1726757 | -0.008384233 | -0.0101 | 38.4563
10942 | 15.276111 | 3.5089 | 56.9019 | 2 | 6.1528 | 6.159791 | 37.86 | 0.340455 | 0.1794 | 0.1726572 | -0.008438063 | -0.0106 | 38.4572
10943 | 15.2775 | 3.5089 | 56.9067 | 2 | 6.1558 | 6.160086 | 37.89 | 0.340931 | 0.1789 | 0.1726377 | -0.008491783 | -0.011 | 38.4568
10944 | 15.278889 | 3.5045 | 56.9116 | 2 | 6.154 | 6.160362 | 37.87 | 0.340633 | 0.1785 | 0.1726185 | -0.008546961 | -0.0115 | 38.4569
10945 | 15.280278 | 3.5045 | 56.9165 | 2 | 6.1752 | 6.16061 | 38.13 | 0.344184 | 0.1796 | 0.1725989 | -0.008600458 | -0.0119 | 38.4547
10946 | 15.281667 | 3.5001 | 56.9213 | 2 | 6.1481 | 6.160859 | 37.8 | 0.339665 | 0.1783 | 0.1725792 | -0.008657077 | -0.0124 | 38.4573
10947 | 15.283056 | 3.5001 | 56.9262 | 2 | 6.1511 | 6.161129 | 37.84 | 0.340166 | 0.1773 | 0.1725595 | -0.008716262 | -0.0129 | 38.4569
10948 | 15.284444 | 3.4957 | 56.931 | 2 | 6.1687 | 6.161369 | 38.05 | 0.343104 | 0.1776 | 0.1725389 | -0.008774414 | -0.0133 | 38.4551
10949 | 15.285833 | 3.4957 | 56.9359 | 2 | 6.1564 | 6.161621 | 37.9 | 0.341069 | 0.1765 | 0.172518 | -0.008747005 | -0.0138 | 38.4562
10950 | 15.287222 | 3.492 | 56.9408 | 2 | 6.1681 | 6.161824 | 38.05 | 0.342995 | 0.1763 | 0.1724972 | -0.008807494 | -0.0142 | 38.4549
10951 | 15.288611 | 3.492 | 56.9456 | 2 | 6.167 | 6.162067 | 38.03 | 0.342796 | 0.176 | 0.1724763 | -0.008868793 | -0.0147 | 38.455
10952 | 15.29 | 3.4876 | 56.9505 | 2 | 6.1652 | 6.16233 | 38.01 | 0.342508 | 0.1759 | 0.1724555 | -0.008930717 | -0.0151 | 38.455
10953 | 15.291389 | 3.4876 | 56.9553 | 2 | 6.1528 | 6.162552 | 37.86 | 0.340439 | 0.1748 | 0.1724351 | -0.008995203 | -0.0156 | 38.4562
10954 | 15.292778 | 3.4833 | 56.9601 | 2 | 6.1646 | 6.1628 | 38 | 0.342404 | 0.1745 | 0.1724154 | -0.009061144 | -0.016 | 38.4549
10955 | 15.294167 | 3.4833 | 56.965 | 2 | 6.154 | 6.163042 | 37.87 | 0.340644 | 0.1734 | 0.1723955 | -0.009129648 | -0.0165 | 38.4559
10956 | 15.295556 | 3.4788 | 56.9698 | 2 | 6.1646 | 6.163287 | 38 | 0.342401 | 0.173 | 0.1723755 | -0.009198868 | -0.0169 | 38.4548
10957 | 15.296944 | 3.4788 | 56.9746 | 2 | 6.1664 | 6.16351 | 38.02 | 0.342701 | 0.1729 | 0.1723551 | -0.009268066 | -0.0174 | 38.4545
10958 | 15.298333 | 3.4743 | 56.9795 | 2 | 6.1581 | 6.163812 | 37.92 | 0.34134 | 0.1724 | 0.1723339 | -0.009338902 | -0.0178 | 38.4552
10959 | 15.299722 | 3.4743 | 56.9843 | 2 | 6.1622 | 6.164059 | 37.97 | 0.34203 | 0.1725 | 0.1723132 | -0.009315085 | -0.0183 | 38.4547
10960 | 15.301111 | 3.4705 | 56.9891 | 2 | 6.1587 | 6.164314 | 37.93 | 0.341434 | 0.172 | 0.1722924 | -0.009386575 | -0.0187 | 38.455
10961 | 15.3025 | 3.4705 | 56.9939 | 2 | 6.1581 | 6.164603 | 37.92 | 0.34134 | 0.1716 | 0.1722721 | -0.009459609 | -0.0191 | 38.455
10962 | 15.303889 | 3.4661 | 56.9987 | 2 | 6.1611 | 6.16482 | 37.96 | 0.341816 | 0.1713 | 0.1722515 | -0.009532804 | -0.0196 | 38.4546
10963 | 15.305278 | 3.4661 | 57.0036 | 2 | 6.1546 | 6.165007 | 37.88 | 0.340742 | 0.1703 | 0.1722305 | -0.009607912 | -0.02 | 38.4551
10964 | 15.306667 | 3.4617 | 57.0084 | 2 | 6.1634 | 6.165248 | 37.99 | 0.342211 | 0.1707 | 0.1722102 | -0.009681981 | -0.0205 | 38.4542
10965 | 15.308056 | 3.4617 | 57.0132 | 2 | 6.1605 | 6.165495 | 37.95 | 0.341755 | 0.1703 | 0.1721902 | -0.009757685 | -0.0209 | 38.4544
10966 | 15.309444 | 3.4573 | 57.018 | 2 | 6.1758 | 6.165739 | 38.14 | 0.344282 | 0.171 | 0.1721702 | -0.009831614 | -0.0214 | 38.4529
10967 | 15.310833 | 3.4573 | 57.0228 | 2 | 6.1728 | 6.166002 | 38.1 | 0.34378 | 0.1714 | 0.1721497 | -0.009905336 | -0.0218 | 38.4531
10968 | 15.312222 | 3.4528 | 57.0276 | 2 | 6.1622 | 6.166254 | 37.97 | 0.342009 | 0.1711 | 0.1721288 | -0.009980417 | -0.0222 | 38.454
10969 | 15.313611 | 3.4528 | 57.0324 | 2 | 6.1652 | 6.166484 | 38.01 | 0.342508 | 0.1705 | 0.1721067 | -0.009957566 | -0.0227 | 38.4537
10970 | 15.315 | 3.4492 | 57.0372 | 2 | 6.1564 | 6.166696 | 37.9 | 0.341024 | 0.1696 | 0.1720839 | -0.01003532 | -0.0231 | 38.4545
10971 | 15.316389 | 3.4492 | 57.042 | 2 | 6.1564 | 6.166958 | 37.9 | 0.341035 | 0.1686 | 0.1720613 | -0.01011479 | -0.0235 | 38.4544
10972 | 15.317778 | 3.4448 | 57.0467 | 2 | 6.1687 | 6.167212 | 38.05 | 0.343085 | 0.1693 | 0.1720385 | -0.01019194 | -0.0239 | 38.4532
10973 | 15.319167 | 3.4448 | 57.0515 | 2 | 6.1605 | 6.167427 | 37.95 | 0.341712 | 0.1691 | 0.1720155 | -0.01027008 | -0.0244 | 38.4539
10974 | 15.320556 | 3.4405 | 57.0563 | 2 | 6.174 | 6.167662 | 38.12 | 0.343973 | 0.1693 | 0.1719922 | -0.0103481 | -0.0248 | 38.4525
10975 | 15.321944 | 3.4405 | 57.0611 | 2 | 6.1717 | 6.167933 | 38.09 | 0.343584 | 0.1694 | 0.1719684 | -0.0104259 | -0.0252 | 38.4526
10976 | 15.323333 | 3.4361 | 57.0659 | 2 | 6.1575 | 6.168202 | 37.92 | 0.341225 | 0.1688 | 0.171944 | -0.01050535 | -0.0256 | 38.4539
10977 | 15.324722 | 3.4361 | 57.0706 | 2 | 6.1611 | 6.168433 | 37.96 | 0.341819 | 0.1685 | 0.1719197 | -0.01058531 | -0.0261 | 38.4536
10978 | 15.326389 | 3.4317 | 57.0754 | 2 | 6.174 | 6.168686 | 38.12 | 0.343984 | 0.1683 | 0.1718951 | -0.0106659 | -0.0265 | 38.4525
10979 | 15.327778 | 3.4317 | 57.0802 | 2 | 6.1664 | 6.168966 | 38.02 | 0.342712 | 0.1679 | 0.1718699 | -0.01064652 | -0.0269 | 38.4532
10980 | 15.329167 | 3.4281 | 57.0849 | 2 | 6.1681 | 6.169179 | 38.05 | 0.343006 | 0.1678 | 0.1718443 | -0.01072792 | -0.0273 | 38.453
10981 | 15.330556 | 3.4281 | 57.0897 | 2 | 6.1658 | 6.169421 | 38.02 | 0.342594 | 0.1675 | 0.1718181 | -0.01080902 | -0.0277 | 38.4532
10982 | 15.331944 | 3.4238 | 57.0945 | 2 | 6.1593 | 6.169659 | 37.94 | 0.341525 | 0.1667 | 0.1717921 | -0.01089175 | -0.0281 | 38.4537
10983 | 15.333333 | 3.4238 | 57.0992 | 2 | 6.1746 | 6.169893 | 38.13 | 0.344075 | 0.1672 | 0.1717657 | -0.01097353 | -0.0285 | 38.4522
10984 | 15.334722 | 3.4196 | 57.104 | 2 | 6.1717 | 6.170136 | 38.09 | 0.343591 | 0.1672 | 0.171739 | -0.01105454 | -0.029 | 38.4524
10985 | 15.336111 | 3.4196 | 57.1087 | 2 | 6.1658 | 6.17039 | 38.02 | 0.342606 | 0.1667 | 0.1717124 | -0.0111369 | -0.0294 | 38.4529
10986 | 15.3375 | 3.4152 | 57.1135 | 2 | 6.1681 | 6.170635 | 38.05 | 0.343006 | 0.1666 | 0.171686 | -0.01121924 | -0.0298 | 38.4526
10987 | 15.338889 | 3.4152 | 57.1182 | 2 | 6.1699 | 6.170915 | 38.07 | 0.343286 | 0.1668 | 0.1716597 | -0.01130136 | -0.0302 | 38.4524
10988 | 15.340278 | 3.4109 | 57.1229 | 2 | 6.1717 | 6.171114 | 38.09 | 0.343595 | 0.1667 | 0.1716337 | -0.011384 | -0.0306 | 38.4522
10989 | 15.341667 | 3.4109 | 57.1277 | 2 | 6.1717 | 6.171364 | 38.09 | 0.343608 | 0.1669 | 0.1716074 | -0.01136628 | -0.031 | 38.4521
10990 | 15.343056 | 3.4073 | 57.1324 | 2 | 6.1722 | 6.171634 | 38.1 | 0.343693 | 0.1668 | 0.1715807 | -0.01144863 | -0.0314 | 38.452
10991 | 15.344444 | 3.4073 | 57.1371 | 2 | 6.1652 | 6.171898 | 38.01 | 0.342502 | 0.1667 | 0.1715544 | -0.01153049 | -0.0318 | 38.4527
10992 | 15.345833 | 3.4032 | 57.1419 | 2 | 6.1734 | 6.172195 | 38.11 | 0.343885 | 0.1666 | 0.1715276 | -0.01161278 | -0.0322 | 38.4518
10993 | 15.347222 | 3.4032 | 57.1466 | 2 | 6.1722 | 6.172448 | 38.1 | 0.343682 | 0.1665 | 0.1715003 | -0.01169568 | -0.0326 | 38.4519
10994 | 15.348611 | 3.3991 | 57.1513 | 2 | 6.1681 | 6.172671 | 38.05 | 0.343015 | 0.1665 | 0.1714726 | -0.01177864 | -0.033 | 38.4522
10995 | 15.35 | 3.3991 | 57.156 | 2 | 6.1622 | 6.172897 | 37.97 | 0.342026 | 0.1661 | 0.1714452 | -0.01186213 | -0.0334 | 38.4528
10996 | 15.351389 | 3.3949 | 57.1608 | 2 | 6.1811 | 6.173155 | 38.21 | 0.345155 | 0.1667 | 0.1714181 | -0.01194375 | -0.0338 | 38.4509
10997 | 15.352778 | 3.3949 | 57.1655 | 2 | 6.1717 | 6.173445 | 38.09 | 0.343595 | 0.1667 | 0.1713918 | -0.01202561 | -0.0342 | 38.4517
10998 | 15.354167 | 3.3908 | 57.1702 | 2 | 6.1775 | 6.173654 | 38.16 | 0.344585 | 0.1674 | 0.1713654 | -0.01210615 | -0.0346 | 38.4511
10999 | 15.355556 | 3.3908 | 57.1749 | 2 | 6.1628 | 6.173911 | 37.98 | 0.342124 | 0.1654 | 0.1713391 | -0.01209091 | -0.0349 | 38.4525
11000 | 15.356944 | 3.3874 | 57.1796 | 2 | 6.1681 | 6.174104 | 38.05 | 0.342999 | 0.1648 | 0.1713123 | -0.01217612 | -0.0353 | 38.452
11001 | 15.358333 | 3.3874 | 57.1843 | 2 | 6.1764 | 6.174351 | 38.15 | 0.34438 | 0.1646 | 0.1712853 | -0.01226249 | -0.0357 | 38.4511
11002 | 15.359722 | 3.3835 | 57.189 | 2 | 6.1799 | 6.174592 | 38.19 | 0.34497 | 0.1653 | 0.1712583 | -0.01234772 | -0.036 | 38.4508
11003 | 15.361111 | 3.3835 | 57.1937 | 2 | 6.1734 | 6.174846 | 38.11 | 0.343878 | 0.1655 | 0.1712308 | -0.01243384 | -0.0364 | 38.4513
11004 | 15.3625 | 3.3795 | 57.1984 | 2 | 6.1722 | 6.175082 | 38.1 | 0.343671 | 0.1653 | 0.1712033 | -0.01252057 | -0.0368 | 38.4514
11005 | 15.363889 | 3.3795 | 57.2031 | 2 | 6.1775 | 6.175356 | 38.16 | 0.344555 | 0.1657 | 0.1711759 | -0.01260682 | -0.0371 | 38.4509
11006 | 15.365278 | 3.3755 | 57.2078 | 2 | 6.1875 | 6.175554 | 38.29 | 0.346234 | 0.1666 | 0.1711485 | -0.0126912 | -0.0375 | 38.4499
11007 | 15.366667 | 3.3755 | 57.2125 | 2 | 6.1846 | 6.175815 | 38.25 | 0.345742 | 0.1672 | 0.1711204 | -0.01277389 | -0.0379 | 38.4501
11008 | 15.368056 | 3.3716 | 57.2172 | 2 | 6.1764 | 6.176034 | 38.15 | 0.34438 | 0.1671 | 0.1710914 | -0.01285684 | -0.0382 | 38.4509
11009 | 15.369444 | 3.3716 | 57.2218 | 2 | 6.1758 | 6.176233 | 38.14 | 0.344282 | 0.1672 | 0.1710616 | -0.01283532 | -0.0386 | 38.4509
11010 | 15.370833 | 3.3686 | 57.2265 | 2 | 6.1863 | 6.176475 | 38.27 | 0.346032 | 0.1682 | 0.1710315 | -0.01291613 | -0.0389 | 38.4499
11011 | 15.372222 | 3.3686 | 57.2312 | 2 | 6.1711 | 6.176669 | 38.08 | 0.343497 | 0.1673 | 0.1710017 | -0.0129983 | -0.0392 | 38.4513
11012 | 15.373611 | 3.3651 | 57.2359 | 2 | 6.1728 | 6.176921 | 38.1 | 0.343771 | 0.1672 | 0.1709718 | -0.01308034 | -0.0395 | 38.4511
11013 | 15.375 | 3.3651 | 57.2406 | 2 | 6.1822 | 6.177171 | 38.22 | 0.345355 | 0.1672 | 0.1709419 | -0.01316226 | -0.0399 | 38.4501
11014 | 15.376389 | 3.3615 | 57.2452 | 2 | 6.1717 | 6.177408 | 38.09 | 0.343595 | 0.167 | 0.1709118 | -0.01324489 | -0.0402 | 38.4512
11015 | 15.377778 | 3.3615 | 57.2499 | 2 | 6.1846 | 6.177661 | 38.25 | 0.345742 | 0.1679 | 0.1708805 | -0.01332528 | -0.0405 | 38.4499
11016 | 15.379167 | 3.3579 | 57.2546 | 2 | 6.1787 | 6.177902 | 38.18 | 0.344773 | 0.168 | 0.1708487 | -0.01340574 | -0.0408 | 38.4504
11017 | 15.380556 | 3.3579 | 57.2592 | 2 | 6.1675 | 6.17816 | 38.04 | 0.342912 | 0.1674 | 0.1708166 | -0.01348755 | -0.0412 | 38.4515
11018 | 15.381944 | 3.3543 | 57.2639 | 2 | 6.1828 | 6.178439 | 38.23 | 0.345484 | 0.1676 | 0.1707842 | -0.01356905 | -0.0415 | 38.4499
11019 | 15.383333 | 3.3543 | 57.2685 | 2 | 6.1781 | 6.178664 | 38.17 | 0.344655 | 0.1677 | 0.1707518 | -0.01354609 | -0.0418 | 38.4504
11020 | 15.384722 | 3.3517 | 57.2732 | 2 | 6.1758 | 6.178876 | 38.14 | 0.344295 | 0.1676 | 0.1707196 | -0.01362748 | -0.0421 | 38.4506
11021 | 15.386111 | 3.3517 | 57.2779 | 2 | 6.1922 | 6.17914 | 38.34 | 0.347036 | 0.1683 | 0.1706874 | -0.01370701 | -0.0423 | 38.4489
11022 | 15.3875 | 3.3485 | 57.2825 | 2 | 6.1822 | 6.179447 | 38.22 | 0.345363 | 0.1688 | 0.1706545 | -0.01378513 | -0.0426 | 38.4499
11023 | 15.388889 | 3.3485 | 57.2872 | 2 | 6.1934 | 6.179705 | 38.36 | 0.347218 | 0.17 | 0.1706214 | -0.01386038 | -0.0429 | 38.4488
11024 | 15.390556 | 3.3454 | 57.2918 | 2 | 6.1869 | 6.17994 | 38.28 | 0.346142 | 0.1709 | 0.1705885 | -0.01393479 | -0.0432 | 38.4497
11025 | 15.391944 | 3.3454 | 57.2965 | 2 | 6.1746 | 6.180199 | 38.13 | 0.344086 | 0.1705 | 0.170556 | -0.0140098 | -0.0434 | 38.4509
11026 | 15.393333 | 3.3423 | 57.3011 | 2 | 6.1799 | 6.180445 | 38.19 | 0.34497 | 0.1702 | 0.1705221 | -0.01408561 | -0.0437 | 38.4504
11027 | 15.394722 | 3.3423 | 57.3057 | 2 | 6.184 | 6.180731 | 38.24 | 0.34565 | 0.1696 | 0.1704885 | -0.01416277 | -0.044 | 38.45
11028 | 15.396111 | 3.3393 | 57.3104 | 2 | 6.1869 | 6.180989 | 38.28 | 0.346136 | 0.17 | 0.1704546 | -0.01423926 | -0.0442 | 38.4496
11029 | 15.3975 | 3.3393 | 57.315 | 2 | 6.1775 | 6.181246 | 38.16 | 0.344569 | 0.1697 | 0.1704206 | -0.01421228 | -0.0445 | 38.4505
11030 | 15.398889 | 3.3372 | 57.3196 | 2 | 6.1869 | 6.181506 | 38.28 | 0.34615 | 0.1711 | 0.1703861 | -0.01428666 | -0.0447 | 38.4496
11031 | 15.400278 | 3.3372 | 57.3243 | 2 | 6.1898 | 6.181776 | 38.31 | 0.346631 | 0.172 | 0.1703526 | -0.01435955 | -0.0449 | 38.4493
11032 | 15.401667 | 3.3346 | 57.3289 | 2 | 6.1799 | 6.18202 | 38.19 | 0.34497 | 0.1719 | 0.1703186 | -0.01443259 | -0.0451 | 38.4503
11033 | 15.403056 | 3.3346 | 57.3335 | 2 | 6.1752 | 6.18226 | 38.13 | 0.344173 | 0.1712 | 0.1702842 | -0.0145068 | -0.0453 | 38.4507
11034 | 15.404444 | 3.3321 | 57.3382 | 2 | 6.1799 | 6.182467 | 38.19 | 0.34497 | 0.1713 | 0.1702499 | -0.01458052 | -0.0455 | 38.4502
11035 | 15.405833 | 3.3321 | 57.3428 | 2 | 6.1764 | 6.182725 | 38.15 | 0.344389 | 0.1705 | 0.170215 | -0.01465514 | -0.0457 | 38.4506
11036 | 15.407222 | 3.3295 | 57.3474 | 2 | 6.1722 | 6.182948 | 38.1 | 0.343682 | 0.1694 | 0.1701795 | -0.01473256 | -0.0459 | 38.451
11037 | 15.408611 | 3.3295 | 57.352 | 2 | 6.1787 | 6.183141 | 38.18 | 0.344762 | 0.169 | 0.1701438 | -0.0148105 | -0.0462 | 38.4503
11038 | 15.41 | 3.3269 | 57.3567 | 2 | 6.1781 | 6.183339 | 38.17 | 0.344661 | 0.1689 | 0.1701074 | -0.01488915 | -0.0464 | 38.4503
11039 | 15.411389 | 3.3269 | 57.3613 | 2 | 6.1811 | 6.183601 | 38.21 | 0.345166 | 0.168 | 0.1700704 | -0.01486423 | -0.0465 | 38.45
11040 | 15.412778 | 3.3253 | 57.3659 | 2 | 6.198 | 6.183856 | 38.42 | 0.348001 | 0.1689 | 0.1700332 | -0.01494277 | -0.0467 | 38.4484
11041 | 15.414167 | 3.3253 | 57.3705 | 2 | 6.1846 | 6.184116 | 38.25 | 0.345742 | 0.1686 | 0.1699959 | -0.01502174 | -0.0468 | 38.4497
11042 | 15.415556 | 3.3231 | 57.3751 | 2 | 6.1793 | 6.184412 | 38.18 | 0.34486 | 0.1679 | 0.1699588 | -0.01510214 | -0.047 | 38.4502
11043 | 15.416944 | 3.3231 | 57.3798 | 2 | 6.1863 | 6.184726 | 38.27 | 0.346051 | 0.1684 | 0.1699214 | -0.01518087 | -0.0472 | 38.4495
11044 | 15.418333 | 3.3208 | 57.3844 | 2 | 6.1881 | 6.185022 | 38.29 | 0.346332 | 0.1684 | 0.1698841 | -0.01525919 | -0.0473 | 38.4493
11045 | 15.419722 | 3.3208 | 57.389 | 2 | 6.1852 | 6.185243 | 38.26 | 0.345855 | 0.1684 | 0.1698467 | -0.01533776 | -0.0475 | 38.4496
11046 | 15.421111 | 3.3186 | 57.3936 | 2 | 6.1834 | 6.185498 | 38.23 | 0.345568 | 0.1682 | 0.1698093 | -0.01541694 | -0.0477 | 38.4497
11047 | 15.4225 | 3.3186 | 57.3982 | 2 | 6.1893 | 6.185763 | 38.31 | 0.346539 | 0.1687 | 0.1697718 | -0.01549463 | -0.0478 | 38.4492
11048 | 15.423889 | 3.3163 | 57.4028 | 2 | 6.1869 | 6.186003 | 38.28 | 0.346139 | 0.1688 | 0.1697341 | -0.015572 | -0.048 | 38.4494
11049 | 15.425278 | 3.3163 | 57.4074 | 2 | 6.1852 | 6.186233 | 38.26 | 0.345844 | 0.1687 | 0.1696969 | -0.01554625 | -0.0481 | 38.4496
11050 | 15.426667 | 3.315 | 57.412 | 2 | 6.1828 | 6.186499 | 38.23 | 0.34545 | 0.1685 | 0.1696606 | -0.01562408 | -0.0482 | 38.4498
11051 | 15.428056 | 3.315 | 57.4166 | 2 | 6.1887 | 6.186744 | 38.3 | 0.346445 | 0.169 | 0.169624 | -0.01570068 | -0.0484 | 38.4492
11052 | 15.429444 | 3.3132 | 57.4212 | 2 | 6.198 | 6.186961 | 38.42 | 0.348044 | 0.1697 | 0.1695874 | -0.01577652 | -0.0485 | 38.4483
11053 | 15.430833 | 3.3132 | 57.4258 | 2 | 6.1846 | 6.18717 | 38.25 | 0.345749 | 0.1699 | 0.1695505 | -0.01585232 | -0.0486 | 38.4496
11054 | 15.432222 | 3.3113 | 57.4304 | 2 | 6.1793 | 6.187411 | 38.18 | 0.344857 | 0.1692 | 0.1695133 | -0.01592911 | -0.0487 | 38.4501
11055 | 15.433611 | 3.3113 | 57.435 | 2 | 6.1846 | 6.187666 | 38.25 | 0.345745 | 0.1689 | 0.1694761 | -0.01600595 | -0.0488 | 38.4496
11056 | 15.435 | 3.3095 | 57.4396 | 2 | 6.1963 | 6.187922 | 38.39 | 0.347725 | 0.1691 | 0.1694384 | -0.01608303 | -0.0489 | 38.4484
11057 | 15.436389 | 3.3095 | 57.4442 | 2 | 6.1811 | 6.188228 | 38.21 | 0.345166 | 0.1687 | 0.169401 | -0.01616045 | -0.049 | 38.4499
11058 | 15.437778 | 3.3077 | 57.4488 | 2 | 6.1863 | 6.188463 | 38.27 | 0.346051 | 0.1682 | 0.1693632 | -0.0162382 | -0.0491 | 38.4494
11059 | 15.439167 | 3.3077 | 57.4534 | 2 | 6.1834 | 6.188735 | 38.23 | 0.345545 | 0.1678 | 0.1693253 | -0.01621385 | -0.0492 | 38.4497
11060 | 15.440556 | 3.3068 | 57.458 | 2 | 6.1705 | 6.188979 | 38.07 | 0.343399 | 0.1663 | 0.1692871 | -0.01629496 | -0.0493 | 38.4509
11061 | 15.441944 | 3.3068 | 57.4626 | 2 | 6.1963 | 6.189186 | 38.39 | 0.347734 | 0.1671 | 0.1692487 | -0.01637476 | -0.0493 | 38.4484
11062 | 15.443333 | 3.3054 | 57.4672 | 2 | 6.1887 | 6.18946 | 38.3 | 0.346434 | 0.1669 | 0.1692106 | -0.01645562 | -0.0494 | 38.4492
11063 | 15.444722 | 3.3054 | 57.4718 | 2 | 6.1904 | 6.189685 | 38.32 | 0.346736 | 0.1674 | 0.1691729 | -0.01653571 | -0.0494 | 38.449
11064 | 15.446111 | 3.304 | 57.4764 | 2 | 6.1893 | 6.189939 | 38.31 | 0.346536 | 0.1674 | 0.169135 | -0.01661604 | -0.0495 | 38.4491
11065 | 15.4475 | 3.304 | 57.4809 | 2 | 6.1898 | 6.190174 | 38.31 | 0.346628 | 0.1675 | 0.1690978 | -0.01669552 | -0.0496 | 38.4491
11066 | 15.448889 | 3.3026 | 57.4855 | 2 | 6.1881 | 6.190389 | 38.29 | 0.346332 | 0.1675 | 0.1690607 | -0.01677496 | -0.0496 | 38.4492
11067 | 15.450278 | 3.3026 | 57.4901 | 2 | 6.1928 | 6.190592 | 38.35 | 0.347123 | 0.1677 | 0.1690235 | -0.016854 | -0.0497 | 38.4488
11068 | 15.451944 | 3.3012 | 57.4947 | 2 | 6.1916 | 6.190824 | 38.34 | 0.34696 | 0.1676 | 0.1689859 | -0.01693283 | -0.0497 | 38.4492
11069 | 15.453333 | 3.3012 | 57.4993 | 2 | 6.198 | 6.191065 | 38.42 | 0.34801 | 0.1683 | 0.1689491 | -0.01690655 | -0.0497 | 38.4486
11070 | 15.454722 | 3.3008 | 57.5039 | 2 | 6.1904 | 6.191295 | 38.32 | 0.346733 | 0.1682 | 0.1689119 | -0.01698417 | -0.0497 | 38.4493
11071 | 15.456111 | 3.3008 | 57.5085 | 2 | 6.1951 | 6.191484 | 38.38 | 0.347528 | 0.1683 | 0.1688752 | -0.01706158 | -0.0497 | 38.4488
11072 | 15.4575 | 3.2999 | 57.513 | 2 | 6.1904 | 6.191741 | 38.32 | 0.346726 | 0.1678 | 0.168838 | -0.0171405 | -0.0497 | 38.4493
11073 | 15.458889 | 3.2999 | 57.5176 | 2 | 6.1998 | 6.192104 | 38.44 | 0.348299 | 0.1684 | 0.1688005 | -0.01721756 | -0.0497 | 38.4484
11074 | 15.460278 | 3.299 | 57.5222 | 2 | 6.2056 | 6.192369 | 38.51 | 0.349283 | 0.1693 | 0.1687636 | -0.01729294 | -0.0497 | 38.4478
11075 | 15.461667 | 3.299 | 57.5268 | 2 | 6.1916 | 6.192582 | 38.34 | 0.346937 | 0.1691 | 0.1687268 | -0.01736765 | -0.0497 | 38.4492
11076 | 15.463056 | 3.298 | 57.5314 | 2 | 6.1816 | 6.192791 | 38.21 | 0.345265 | 0.1691 | 0.16869 | -0.01744278 | -0.0498 | 38.4501
11077 | 15.464444 | 3.298 | 57.536 | 2 | 6.1992 | 6.193021 | 38.43 | 0.348207 | 0.1697 | 0.1686536 | -0.01751697 | -0.0498 | 38.4484
11078 | 15.465833 | 3.2971 | 57.5405 | 2 | 6.184 | 6.193239 | 38.24 | 0.345658 | 0.169 | 0.1686166 | -0.01759203 | -0.0498 | 38.4499
11079 | 15.467222 | 3.2971 | 57.5451 | 2 | 6.2004 | 6.193478 | 38.44 | 0.348401 | 0.1696 | 0.1685796 | -0.01756361 | -0.0498 | 38.4483
11080 | 15.468611 | 3.297 | 57.5497 | 2 | 6.1887 | 6.193742 | 38.3 | 0.346445 | 0.1694 | 0.1685431 | -0.01763784 | -0.0497 | 38.4495
11081 | 15.47 | 3.297 | 57.5543 | 2 | 6.1869 | 6.193969 | 38.28 | 0.346142 | 0.169 | 0.1685064 | -0.01771204 | -0.0497 | 38.4496
11082 | 15.471389 | 3.2964 | 57.5588 | 2 | 6.1916 | 6.194155 | 38.34 | 0.346955 | 0.1687 | 0.1684693 | -0.01778656 | -0.0496 | 38.4492
11083 | 15.472778 | 3.2964 | 57.5634 | 2 | 6.1898 | 6.194414 | 38.31 | 0.34662 | 0.1682 | 0.1684334 | -0.01786169 | -0.0496 | 38.4494
11084 | 15.474167 | 3.2958 | 57.568 | 2 | 6.1986 | 6.19466 | 38.42 | 0.348108 | 0.1684 | 0.1683981 | -0.01793659 | -0.0496 | 38.4485
11085 | 15.475556 | 3.2958 | 57.5726 | 2 | 6.1916 | 6.194875 | 38.34 | 0.34696 | 0.1679 | 0.1683624 | -0.01801163 | -0.0495 | 38.4492
11086 | 15.476944 | 3.2951 | 57.5772 | 2 | 6.1922 | 6.195109 | 38.34 | 0.347025 | 0.1679 | 0.1683265 | -0.01808664 | -0.0495 | 38.4491
11087 | 15.478333 | 3.2951 | 57.5817 | 2 | 6.2016 | 6.195376 | 38.46 | 0.348601 | 0.1683 | 0.1682905 | -0.01816032 | -0.0495 | 38.4483
11088 | 15.479722 | 3.2944 | 57.5863 | 2 | 6.2033 | 6.19561 | 38.48 | 0.348931 | 0.1691 | 0.1682545 | -0.01823297 | -0.0495 | 38.4481
11089 | 15.481111 | 3.2944 | 57.5909 | 2 | 6.198 | 6.195831 | 38.42 | 0.348013 | 0.1694 | 0.1682193 | -0.01820619 | -0.0494 | 38.4486
11090 | 15.4825 | 3.2945 | 57.5955 | 2 | 6.2021 | 6.196067 | 38.47 | 0.348694 | 0.1696 | 0.1681846 | -0.01827783 | -0.0494 | 38.4482
11091 | 15.483889 | 3.2945 | 57.6001 | 2 | 6.1934 | 6.196304 | 38.36 | 0.347225 | 0.1693 | 0.1681495 | -0.01835015 | -0.0493 | 38.449
11092 | 15.485278 | 3.2942 | 57.6046 | 2 | 6.1986 | 6.196533 | 38.42 | 0.348105 | 0.1696 | 0.168114 | -0.01842372 | -0.0492 | 38.4486
11093 | 15.486667 | 3.2942 | 57.6092 | 2 | 6.1975 | 6.196764 | 38.41 | 0.347922 | 0.1695 | 0.1680785 | -0.01849779 | -0.0492 | 38.4487
11094 | 15.488056 | 3.2937 | 57.6138 | 2 | 6.2033 | 6.196985 | 38.48 | 0.348897 | 0.1696 | 0.1680433 | -0.01857182 | -0.0491 | 38.4481
11095 | 15.489444 | 3.2937 | 57.6184 | 2 | 6.1969 | 6.19717 | 38.4 | 0.347809 | 0.1693 | 0.1680078 | -0.01864637 | -0.0491 | 38.4487
11096 | 15.490833 | 3.2931 | 57.6229 | 2 | 6.1951 | 6.197413 | 38.38 | 0.347517 | 0.1692 | 0.1679728 | -0.01872197 | -0.0491 | 38.4489
11097 | 15.492222 | 3.2931 | 57.6275 | 2 | 6.2033 | 6.197633 | 38.48 | 0.348908 | 0.1704 | 0.1679371 | -0.01879472 | -0.049 | 38.4481
11098 | 15.493611 | 3.2925 | 57.6321 | 2 | 6.2068 | 6.197827 | 38.52 | 0.349489 | 0.1712 | 0.1679018 | -0.01886624 | -0.049 | 38.4477
11099 | 15.495 | 3.2925 | 57.6367 | 2 | 6.2045 | 6.198134 | 38.5 | 0.349106 | 0.1716 | 0.1678662 | -0.01883184 | -0.0489 | 38.448
11100 | 15.496389 | 3.2929 | 57.6412 | 2 | 6.2021 | 6.198336 | 38.47 | 0.3487 | 0.1716 | 0.1678305 | -0.01890255 | -0.0488 | 38.4482
11101 | 15.497778 | 3.2929 | 57.6458 | 2 | 6.2045 | 6.198563 | 38.5 | 0.349091 | 0.1722 | 0.167794 | -0.01897222 | -0.0488 | 38.448
11102 | 15.499167 | 3.2927 | 57.6504 | 2 | 6.1992 | 6.198785 | 38.43 | 0.348207 | 0.1721 | 0.1677567 | -0.01904177 | -0.0487 | 38.4485
11103 | 15.500556 | 3.2927 | 57.655 | 2 | 6.1969 | 6.199028 | 38.4 | 0.347828 | 0.1714 | 0.1677189 | -0.01911238 | -0.0486 | 38.4487
11104 | 15.501944 | 3.2924 | 57.6595 | 2 | 6.2004 | 6.199252 | 38.44 | 0.348404 | 0.1715 | 0.1676818 | -0.01918213 | -0.0485 | 38.4484
11105 | 15.503333 | 3.2924 | 57.6641 | 2 | 6.198 | 6.199465 | 38.42 | 0.348017 | 0.1713 | 0.1676441 | -0.01925258 | -0.0485 | 38.4486
11106 | 15.504722 | 3.2921 | 57.6687 | 2 | 6.2097 | 6.19966 | 38.56 | 0.349977 | 0.1721 | 0.1676064 | -0.01932135 | -0.0484 | 38.4475
11107 | 15.506111 | 3.2921 | 57.6733 | 2 | 6.2027 | 6.199895 | 38.47 | 0.348818 | 0.1721 | 0.1675687 | -0.01939036 | -0.0484 | 38.4482
11108 | 15.5075 | 3.2917 | 57.6778 | 2 | 6.1986 | 6.200126 | 38.42 | 0.348119 | 0.1719 | 0.167531 | -0.01945971 | -0.0483 | 38.4486
11109 | 15.508889 | 3.2917 | 57.6824 | 2 | 6.1881 | 6.200365 | 38.29 | 0.346332 | 0.1711 | 0.1674941 | -0.01942629 | -0.0482 | 38.4496
11110 | 15.510278 | 3.2921 | 57.687 | 2 | 6.2027 | 6.200617 | 38.47 | 0.348833 | 0.1714 | 0.167457 | -0.01949645 | -0.0481 | 38.4482
11111 | 15.511667 | 3.2921 | 57.6915 | 2 | 6.1975 | 6.200872 | 38.41 | 0.347931 | 0.1709 | 0.1674201 | -0.01956731 | -0.0481 | 38.4487
11112 | 15.513056 | 3.292 | 57.6961 | 2 | 6.2097 | 6.201091 | 38.56 | 0.34998 | 0.1721 | 0.1673835 | -0.01963594 | -0.048 | 38.4475
11113 | 15.514722 | 3.292 | 57.7007 | 2 | 6.1916 | 6.201324 | 38.34 | 0.34692 | 0.1717 | 0.1673467 | -0.01970573 | -0.0479 | 38.4496
11114 | 15.516111 | 3.2918 | 57.7053 | 2 | 6.1992 | 6.201556 | 38.43 | 0.348207 | 0.1713 | 0.1673101 | -0.01977602 | -0.0478 | 38.4489
11115 | 15.5175 | 3.2918 | 57.7098 | 2 | 6.1986 | 6.201787 | 38.42 | 0.348108 | 0.1705 | 0.1672744 | -0.019848 | -0.0477 | 38.4489
11116 | 15.518889 | 3.2915 | 57.7144 | 2 | 6.2086 | 6.202004 | 38.55 | 0.349796 | 0.1709 | 0.167239 | -0.01991968 | -0.0477 | 38.448
11117 | 15.520278 | 3.2915 | 57.719 | 2 | 6.2045 | 6.20224 | 38.5 | 0.349091 | 0.171 | 0.1672039 | -0.01999087 | -0.0476 | 38.4484
11118 | 15.521667 | 3.2911 | 57.7236 | 2 | 6.2045 | 6.202477 | 38.5 | 0.349088 | 0.1709 | 0.1671686 | -0.0200622 | -0.0476 | 38.4484
11119 | 15.523056 | 3.2911 | 57.7281 | 2 | 6.2056 | 6.202744 | 38.51 | 0.349299 | 0.1713 | 0.1671331 | -0.0200274 | -0.0475 | 38.4483
11120 | 15.524444 | 3.2916 | 57.7327 | 2 | 6.2092 | 6.203008 | 38.55 | 0.349881 | 0.1721 | 0.1670979 | -0.02009646 | -0.0474 | 38.4479
11121 | 15.525833 | 3.2916 | 57.7373 | 2 | 6.2115 | 6.203253 | 38.58 | 0.350276 | 0.1733 | 0.1670631 | -0.02016285 | -0.0473 | 38.4477
11122 | 15.527222 | 3.2916 | 57.7418 | 2 | 6.208 | 6.203576 | 38.54 | 0.349687 | 0.1736 | 0.1670287 | -0.02022775 | -0.0472 | 38.4481
11123 | 15.528611 | 3.2916 | 57.7464 | 2 | 6.2033 | 6.203817 | 38.48 | 0.348889 | 0.1736 | 0.1669943 | -0.0202928 | -0.0471 | 38.4485
11124 | 15.53 | 3.2915 | 57.751 | 2 | 6.2115 | 6.204048 | 38.58 | 0.350283 | 0.1745 | 0.1669592 | -0.02035573 | -0.047 | 38.4477
11125 | 15.531389 | 3.2915 | 57.7556 | 2 | 6.2092 | 6.204303 | 38.55 | 0.349918 | 0.1745 | 0.1669245 | -0.02041862 | -0.047 | 38.4479
11126 | 15.532778 | 3.2913 | 57.7601 | 2 | 6.2156 | 6.204536 | 38.63 | 0.350986 | 0.1751 | 0.1668895 | -0.02047994 | -0.0469 | 38.4473
11127 | 15.534167 | 3.2913 | 57.7647 | 2 | 6.2115 | 6.204769 | 38.58 | 0.35029 | 0.176 | 0.1668552 | -0.02053958 | -0.0468 | 38.4477
11128 | 15.535556 | 3.291 | 57.7693 | 2 | 6.2109 | 6.204999 | 38.58 | 0.350168 | 0.1761 | 0.1668212 | -0.02059992 | -0.0468 | 38.4478
11129 | 15.536944 | 3.291 | 57.7739 | 2 | 6.208 | 6.20519 | 38.54 | 0.349687 | 0.1765 | 0.1667877 | -0.0205565 | -0.0467 | 38.4481
11130 | 15.538333 | 3.2917 | 57.7784 | 2 | 6.2191 | 6.205451 | 38.68 | 0.351575 | 0.1776 | 0.1667536 | -0.02061405 | -0.0466 | 38.447
11131 | 15.539722 | 3.2917 | 57.783 | 2 | 6.2033 | 6.205641 | 38.48 | 0.348894 | 0.1772 | 0.1667197 | -0.02067193 | -0.0465 | 38.4485
11132 | 15.541111 | 3.2919 | 57.7876 | 2 | 6.2086 | 6.205879 | 38.55 | 0.349785 | 0.1774 | 0.1666863 | -0.02072914 | -0.0464 | 38.448
11133 | 15.5425 | 3.2919 | 57.7922 | 2 | 6.1998 | 6.206136 | 38.44 | 0.348317 | 0.177 | 0.1666532 | -0.02078696 | -0.0463 | 38.4489
11134 | 15.543889 | 3.292 | 57.7967 | 2 | 6.2062 | 6.20634 | 38.52 | 0.349382 | 0.1765 | 0.1666202 | -0.02084628 | -0.0462 | 38.4483
11135 | 15.545278 | 3.292 | 57.8013 | 2 | 6.2092 | 6.206604 | 38.55 | 0.349904 | 0.1773 | 0.1665881 | -0.02090358 | -0.0461 | 38.448
11136 | 15.546667 | 3.292 | 57.8059 | 2 | 6.2021 | 6.206843 | 38.47 | 0.348697 | 0.1772 | 0.1665569 | -0.02096012 | -0.046 | 38.4487
11137 | 15.548056 | 3.292 | 57.8105 | 2 | 6.2062 | 6.207074 | 38.52 | 0.349391 | 0.1772 | 0.166526 | -0.0210158 | -0.0459 | 38.4483
11138 | 15.549444 | 3.292 | 57.815 | 2 | 6.2144 | 6.207295 | 38.62 | 0.350793 | 0.1776 | 0.1664949 | -0.02107037 | -0.0458 | 38.4475
11139 | 15.550833 | 3.292 | 57.8196 | 2 | 6.2127 | 6.207519 | 38.6 | 0.350468 | 0.178 | 0.166464 | -0.02102671 | -0.0457 | 38.4477
11140 | 15.552222 | 3.293 | 57.8242 | 2 | 6.2039 | 6.207762 | 38.49 | 0.348993 | 0.1775 | 0.1664334 | -0.02108139 | -0.0456 | 38.4485
11141 | 15.553611 | 3.293 | 57.8287 | 2 | 6.2051 | 6.20804 | 38.5 | 0.34919 | 0.1772 | 0.1664032 | -0.02113604 | -0.0454 | 38.4484
11142 | 15.555 | 3.2933 | 57.8333 | 2 | 6.2068 | 6.208269 | 38.52 | 0.349479 | 0.1772 | 0.1663738 | -0.02118902 | -0.0453 | 38.4483
11143 | 15.556389 | 3.2933 | 57.8379 | 2 | 6.1986 | 6.208483 | 38.42 | 0.3481 | 0.1762 | 0.1663449 | -0.02124459 | -0.0452 | 38.4491
11144 | 15.557778 | 3.2937 | 57.8425 | 2 | 6.2062 | 6.208696 | 38.52 | 0.349391 | 0.1754 | 0.1663166 | -0.0213012 | -0.0451 | 38.4483
11145 | 15.559167 | 3.2937 | 57.847 | 2 | 6.2138 | 6.208915 | 38.61 | 0.350685 | 0.1757 | 0.1662879 | -0.02135696 | -0.0449 | 38.4476
11146 | 15.560556 | 3.294 | 57.8516 | 2 | 6.2097 | 6.209089 | 38.56 | 0.349994 | 0.1756 | 0.1662598 | -0.02141305 | -0.0448 | 38.448
11147 | 15.561944 | 3.294 | 57.8562 | 2 | 6.2121 | 6.209328 | 38.59 | 0.350398 | 0.1763 | 0.1662315 | -0.02146782 | -0.0447 | 38.4477
11148 | 15.563333 | 3.2943 | 57.8608 | 2 | 6.2027 | 6.20958 | 38.47 | 0.348833 | 0.1761 | 0.1662031 | -0.02152291 | -0.0446 | 38.4486
11149 | 15.564722 | 3.2943 | 57.8653 | 2 | 6.2056 | 6.209765 | 38.51 | 0.349289 | 0.1758 | 0.1661752 | -0.02148486 | -0.0444 | 38.4484
11150 | 15.566111 | 3.2954 | 57.8699 | 2 | 6.2045 | 6.209996 | 38.5 | 0.349094 | 0.1755 | 0.1661479 | -0.02154098 | -0.0443 | 38.4485
11151 | 15.5675 | 3.2954 | 57.8745 | 2 | 6.2086 | 6.210228 | 38.55 | 0.349789 | 0.1753 | 0.1661205 | -0.02159714 | -0.0441 | 38.4481
11152 | 15.568889 | 3.296 | 57.8791 | 2 | 6.2074 | 6.210445 | 38.53 | 0.349599 | 0.1752 | 0.1660935 | -0.02165344 | -0.0439 | 38.4482
11153 | 15.570278 | 3.296 | 57.8837 | 2 | 6.2162 | 6.210701 | 38.64 | 0.351066 | 0.1763 | 0.1660659 | -0.02170735 | -0.0438 | 38.4473
11154 | 15.571667 | 3.2966 | 57.8882 | 2 | 6.2086 | 6.210939 | 38.55 | 0.349793 | 0.176 | 0.1660385 | -0.02176139 | -0.0436 | 38.4481
11155 | 15.573056 | 3.2966 | 57.8928 | 2 | 6.208 | 6.211136 | 38.54 | 0.349687 | 0.1758 | 0.1660112 | -0.02181503 | -0.0435 | 38.4482
11156 | 15.574444 | 3.2972 | 57.8974 | 2 | 6.2103 | 6.211378 | 38.57 | 0.350071 | 0.1759 | 0.1659846 | -0.02186781 | -0.0433 | 38.4479
11157 | 15.576111 | 3.2972 | 57.902 | 2 | 6.2243 | 6.211607 | 38.74 | 0.352446 | 0.1771 | 0.1659588 | -0.0219181 | -0.0432 | 38.4469
11158 | 15.5775 | 3.2978 | 57.9065 | 2 | 6.2156 | 6.211844 | 38.63 | 0.350974 | 0.1777 | 0.1659328 | -0.02196699 | -0.043 | 38.4478
11159 | 15.578889 | 3.2978 | 57.9111 | 2 | 6.2121 | 6.212098 | 38.59 | 0.350389 | 0.1777 | 0.1659066 | -0.02192823 | -0.0429 | 38.4481
11160 | 15.580278 | 3.2992 | 57.9157 | 2 | 6.2121 | 6.212344 | 38.59 | 0.350369 | 0.178 | 0.1658812 | -0.02197652 | -0.0427 | 38.4481
11161 | 15.581667 | 3.2992 | 57.9203 | 2 | 6.2127 | 6.212577 | 38.6 | 0.350488 | 0.1779 | 0.1658553 | -0.02202549 | -0.0425 | 38.448
11162 | 15.583056 | 3.3002 | 57.9249 | 2 | 6.2062 | 6.212804 | 38.52 | 0.349402 | 0.1777 | 0.1658296 | -0.02207224 | -0.0423 | 38.4486
11163 | 15.584444 | 3.3002 | 57.9295 | 2 | 6.2097 | 6.213032 | 38.56 | 0.349977 | 0.1772 | 0.1658049 | -0.02211949 | -0.0421 | 38.4483
11164 | 15.585833 | 3.3012 | 57.9341 | 2 | 6.2092 | 6.213238 | 38.55 | 0.349884 | 0.1771 | 0.1657804 | -0.02216615 | -0.0419 | 38.4484
11165 | 15.587222 | 3.3012 | 57.9386 | 2 | 6.2056 | 6.213467 | 38.51 | 0.349283 | 0.1766 | 0.1657562 | -0.02221357 | -0.0417 | 38.4487
11166 | 15.588611 | 3.3021 | 57.9432 | 2 | 6.2127 | 6.2137 | 38.6 | 0.350477 | 0.1766 | 0.1657325 | -0.02225995 | -0.0415 | 38.448
11167 | 15.59 | 3.3021 | 57.9478 | 2 | 6.2173 | 6.21394 | 38.66 | 0.351278 | 0.177 | 0.1657085 | -0.02230556 | -0.0413 | 38.4476
11168 | 15.591389 | 3.3029 | 57.9524 | 2 | 6.2132 | 6.214139 | 38.6 | 0.350587 | 0.1765 | 0.1656852 | -0.0223521 | -0.0412 | 38.448
11169 | 15.592778 | 3.3029 | 57.957 | 2 | 6.2243 | 6.214324 | 38.74 | 0.352458 | 0.1763 | 0.165662 | -0.02231989 | -0.041 | 38.4469
11170 | 15.594167 | 3.3045 | 57.9616 | 2 | 6.2156 | 6.214526 | 38.63 | 0.350968 | 0.1762 | 0.1656393 | -0.02236692 | -0.0408 | 38.4477
11171 | 15.595556 | 3.3045 | 57.9662 | 2 | 6.2144 | 6.214732 | 38.62 | 0.350793 | 0.1763 | 0.1656164 | -0.02241336 | -0.0405 | 38.4478
11172 | 15.596944 | 3.3056 | 57.9708 | 2 | 6.2074 | 6.21492 | 38.53 | 0.349588 | 0.1756 | 0.1655934 | -0.02246065 | -0.0403 | 38.4485
11173 | 15.598333 | 3.3056 | 57.9754 | 2 | 6.2208 | 6.215159 | 38.7 | 0.351861 | 0.1764 | 0.16557 | -0.02250599 | -0.0401 | 38.4472
11174 | 15.599722 | 3.3067 | 57.98 | 2 | 6.2115 | 6.215379 | 38.58 | 0.35029 | 0.1758 | 0.1655468 | -0.02255217 | -0.0399 | 38.4481
11175 | 15.601111 | 3.3067 | 57.9846 | 2 | 6.2144 | 6.215607 | 38.62 | 0.350784 | 0.1758 | 0.1655238 | -0.02259767 | -0.0397 | 38.4478
11176 | 15.6025 | 3.3078 | 57.9892 | 2 | 6.2179 | 6.215833 | 38.66 | 0.351366 | 0.1757 | 0.165501 | -0.02264375 | -0.0395 | 38.4475
11177 | 15.603889 | 3.3078 | 57.9938 | 2 | 6.2197 | 6.216028 | 38.68 | 0.351666 | 0.1756 | 0.165478 | -0.0226895 | -0.0393 | 38.4473
11178 | 15.605278 | 3.3088 | 57.9984 | 2 | 6.2156 | 6.216276 | 38.63 | 0.350968 | 0.1757 | 0.1654553 | -0.02273501 | -0.0391 | 38.4477
11179 | 15.606667 | 3.3088 | 58.0029 | 2 | 6.2208 | 6.216515 | 38.7 | 0.351855 | 0.1759 | 0.1654326 | -0.02270548 | -0.0389 | 38.4472
11180 | 15.608056 | 3.3105 | 58.0075 | 2 | 6.2255 | 6.216738 | 38.76 | 0.352652 | 0.1765 | 0.1654099 | -0.02274949 | -0.0387 | 38.4467
11181 | 15.609444 | 3.3105 | 58.0121 | 2 | 6.1963 | 6.216959 | 38.39 | 0.347714 | 0.1749 | 0.1653878 | -0.02279588 | -0.0385 | 38.4496
11182 | 15.610833 | 3.3117 | 58.0167 | 2 | 6.2214 | 6.217205 | 38.71 | 0.351951 | 0.1752 | 0.1653662 | -0.02284131 | -0.0382 | 38.4471
11183 | 15.612222 | 3.3117 | 58.0213 | 2 | 6.2121 | 6.217417 | 38.59 | 0.350389 | 0.1748 | 0.1653447 | -0.02288677 | -0.038 | 38.448
11184 | 15.613611 | 3.3129 | 58.0259 | 2 | 6.2144 | 6.217635 | 38.62 | 0.350784 | 0.1746 | 0.1653232 | -0.02293235 | -0.0378 | 38.4478
11185 | 15.615 | 3.3129 | 58.0305 | 2 | 6.2092 | 6.217881 | 38.55 | 0.349881 | 0.1735 | 0.1653016 | -0.02297986 | -0.0376 | 38.4483
11186 | 15.616389 | 3.3139 | 58.0351 | 2 | 6.2208 | 6.218124 | 38.7 | 0.351872 | 0.1737 | 0.1652799 | -0.02302623 | -0.0374 | 38.4472
11187 | 15.617778 | 3.3139 | 58.0397 | 2 | 6.2138 | 6.218379 | 38.61 | 0.350674 | 0.173 | 0.1652582 | -0.02307343 | -0.0372 | 38.4478
11188 | 15.619167 | 3.3149 | 58.0444 | 2 | 6.2232 | 6.218581 | 38.73 | 0.352253 | 0.1739 | 0.1652372 | -0.02311877 | -0.037 | 38.4469
11189 | 15.620556 | 3.3149 | 58.049 | 2 | 6.2237 | 6.218774 | 38.73 | 0.352359 | 0.1747 | 0.1652166 | -0.02309427 | -0.0368 | 38.4468
11190 | 15.621944 | 3.3165 | 58.0536 | 2 | 6.2185 | 6.218951 | 38.67 | 0.351472 | 0.1749 | 0.1651961 | -0.02313773 | -0.0366 | 38.4473
11191 | 15.623333 | 3.3165 | 58.0582 | 2 | 6.2267 | 6.21919 | 38.77 | 0.35285 | 0.1751 | 0.1651759 | -0.02318042 | -0.0364 | 38.4465
11192 | 15.624722 | 3.3177 | 58.0628 | 2 | 6.2185 | 6.2194 | 38.67 | 0.351499 | 0.1744 | 0.1651558 | -0.02322412 | -0.0362 | 38.4473
11193 | 15.626111 | 3.3177 | 58.0674 | 2 | 6.2232 | 6.219629 | 38.73 | 0.352248 | 0.1746 | 0.1651366 | -0.02326704 | -0.036 | 38.4469
11194 | 15.6275 | 3.3188 | 58.072 | 2 | 6.2173 | 6.219874 | 38.66 | 0.351267 | 0.1746 | 0.1651168 | -0.02330953 | -0.0358 | 38.4474
11195 | 15.628889 | 3.3188 | 58.0766 | 2 | 6.2097 | 6.220085 | 38.56 | 0.34997 | 0.1737 | 0.1650972 | -0.02335376 | -0.0356 | 38.4482
11196 | 15.630278 | 3.3199 | 58.0812 | 2 | 6.2121 | 6.220294 | 38.59 | 0.350389 | 0.1731 | 0.1650783 | -0.02339892 | -0.0354 | 38.4479
11197 | 15.631667 | 3.3199 | 58.0858 | 2 | 6.2255 | 6.220543 | 38.76 | 0.35266 | 0.1735 | 0.1650607 | -0.02344302 | -0.0352 | 38.4466
11198 | 15.633056 | 3.3208 | 58.0905 | 2 | 6.2208 | 6.220832 | 38.7 | 0.351872 | 0.1739 | 0.1650432 | -0.02348534 | -0.035 | 38.447
11199 | 15.634444 | 3.3208 | 58.0951 | 2 | 6.2156 | 6.221019 | 38.63 | 0.350971 | 0.1731 | 0.1650257 | -0.02346618 | -0.0348 | 38.4475
11200 | 15.635833 | 3.3223 | 58.0997 | 2 | 6.2232 | 6.22117 | 38.73 | 0.352253 | 0.1731 | 0.1650083 | -0.02350988 | -0.0346 | 38.4468
11201 | 15.637222 | 3.3223 | 58.1043 | 2 | 6.2255 | 6.221407 | 38.76 | 0.352656 | 0.1731 | 0.1649912 | -0.0235536 | -0.0344 | 38.4466
11202 | 15.638611 | 3.3234 | 58.1089 | 2 | 6.2226 | 6.221603 | 38.72 | 0.352192 | 0.173 | 0.1649748 | -0.02359626 | -0.0342 | 38.4468
11203 | 15.640278 | 3.3234 | 58.1135 | 2 | 6.2267 | 6.221835 | 38.77 | 0.352854 | 0.1732 | 0.1649587 | -0.02363714 | -0.034 | 38.4467
11204 | 15.641667 | 3.3246 | 58.1181 | 2 | 6.2162 | 6.222038 | 38.64 | 0.351089 | 0.1726 | 0.1649429 | -0.02367839 | -0.0338 | 38.4478
11205 | 15.643056 | 3.3246 | 58.1228 | 2 | 6.2243 | 6.222273 | 38.74 | 0.352454 | 0.1724 | 0.1649279 | -0.02372012 | -0.0336 | 38.4469
11206 | 15.644444 | 3.3256 | 58.1274 | 2 | 6.2156 | 6.222477 | 38.63 | 0.350962 | 0.1724 | 0.1649132 | -0.02376185 | -0.0334 | 38.4478
11207 | 15.645833 | 3.3256 | 58.132 | 2 | 6.2255 | 6.222694 | 38.76 | 0.352664 | 0.1723 | 0.1648986 | -0.02380361 | -0.0332 | 38.4468
11208 | 15.647222 | 3.3265 | 58.1366 | 2 | 6.2284 | 6.222877 | 38.79 | 0.353139 | 0.1726 | 0.1648838 | -0.02384457 | -0.033 | 38.4465
11209 | 15.648611 | 3.3265 | 58.1413 | 2 | 6.2214 | 6.223123 | 38.71 | 0.351971 | 0.1727 | 0.1648695 | -0.02382924 | -0.0329 | 38.4472
11210 | 15.65 | 3.3278 | 58.1459 | 2 | 6.2138 | 6.223383 | 38.61 | 0.350671 | 0.1721 | 0.164856 | -0.02387104 | -0.0327 | 38.4479
11211 | 15.651389 | 3.3278 | 58.1505 | 2 | 6.2202 | 6.22358 | 38.69 | 0.351765 | 0.1716 | 0.1648426 | -0.02391294 | -0.0325 | 38.4473
11212 | 15.652778 | 3.3289 | 58.1551 | 2 | 6.2208 | 6.223799 | 38.7 | 0.35188 | 0.1711 | 0.1648293 | -0.0239554 | -0.0323 | 38.4472
11213 | 15.654167 | 3.3289 | 58.1598 | 2 | 6.2167 | 6.224001 | 38.65 | 0.351162 | 0.1708 | 0.1648162 | -0.02399805 | -0.0321 | 38.4476
11214 | 15.655556 | 3.3298 | 58.1644 | 2 | 6.2243 | 6.224188 | 38.74 | 0.352454 | 0.1703 | 0.1648033 | -0.02404089 | -0.0319 | 38.4468
11215 | 15.656944 | 3.3298 | 58.169 | 2 | 6.2365 | 6.224382 | 38.89 | 0.354546 | 0.1713 | 0.1647907 | -0.02408194 | -0.0317 | 38.4456
11216 | 15.658333 | 3.3307 | 58.1736 | 2 | 6.2267 | 6.224575 | 38.77 | 0.352854 | 0.1714 | 0.1647787 | -0.02412228 | -0.0316 | 38.4466
11217 | 15.659722 | 3.3307 | 58.1783 | 2 | 6.2197 | 6.224833 | 38.68 | 0.351652 | 0.1705 | 0.1647668 | -0.02416308 | -0.0314 | 38.4472
11218 | 15.661111 | 3.3315 | 58.1829 | 2 | 6.2255 | 6.225026 | 38.76 | 0.352664 | 0.1709 | 0.1647546 | -0.02419613 | -0.0313 | 38.4466
11219 | 15.6625 | 3.3315 | 58.1875 | 2 | 6.2226 | 6.225258 | 38.72 | 0.352177 | 0.1701 | 0.1647424 | -0.02419582 | -0.0311 | 38.4469
11220 | 15.663889 | 3.3326 | 58.1921 | 2 | 6.2261 | 6.225481 | 38.76 | 0.352748 | 0.1705 | 0.1647304 | -0.02422954 | -0.0309 | 38.4466
11221 | 15.665278 | 3.3326 | 58.1968 | 2 | 6.222 | 6.225687 | 38.71 | 0.352078 | 0.1705 | 0.1647184 | -0.0242628 | -0.0308 | 38.4469
11222 | 15.666667 | 3.3336 | 58.2014 | 2 | 6.2395 | 6.225966 | 38.93 | 0.355038 | 0.1714 | 0.1647061 | -0.02429471 | -0.0306 | 38.4452
11223 | 15.668056 | 3.3336 | 58.206 | 2 | 6.2261 | 6.22613 | 38.76 | 0.352748 | 0.1715 | 0.1646934 | -0.02432654 | -0.0304 | 38.4465
11224 | 15.669444 | 3.3346 | 58.2107 | 2 | 6.2243 | 6.22632 | 38.74 | 0.352474 | 0.1712 | 0.1646807 | -0.02435755 | -0.0302 | 38.4467
11225 | 15.670833 | 3.3346 | 58.2153 | 2 | 6.2325 | 6.226555 | 38.84 | 0.353838 | 0.1714 | 0.1646689 | -0.0243873 | -0.0301 | 38.4459
11226 | 15.672222 | 3.3355 | 58.2199 | 2 | 6.2331 | 6.226728 | 38.85 | 0.35396 | 0.1717 | 0.1646577 | -0.02441641 | -0.0299 | 38.4458
11227 | 15.673611 | 3.3355 | 58.2246 | 2 | 6.2237 | 6.226939 | 38.73 | 0.352352 | 0.1717 | 0.1646459 | -0.02444516 | -0.0298 | 38.4467
11228 | 15.675 | 3.3363 | 58.2292 | 2 | 6.2144 | 6.22717 | 38.62 | 0.350793 | 0.1705 | 0.1646343 | -0.02447616 | -0.0296 | 38.4476
11229 | 15.676389 | 3.3363 | 58.2338 | 2 | 6.2249 | 6.227361 | 38.75 | 0.352553 | 0.1699 | 0.1646227 | -0.02447842 | -0.0295 | 38.4465
11230 | 15.677778 | 3.3374 | 58.2385 | 2 | 6.2278 | 6.227528 | 38.79 | 0.353083 | 0.1698 | 0.1646113 | -0.02451062 | -0.0293 | 38.4462
11231 | 15.679167 | 3.3374 | 58.2431 | 2 | 6.2261 | 6.227761 | 38.76 | 0.352767 | 0.1697 | 0.1646005 | -0.02454182 | -0.0291 | 38.4464
11232 | 15.680556 | 3.3384 | 58.2477 | 2 | 6.2284 | 6.227972 | 38.79 | 0.353167 | 0.1695 | 0.1645901 | -0.02457274 | -0.029 | 38.4461
11233 | 15.681944 | 3.3384 | 58.2524 | 2 | 6.2255 | 6.228158 | 38.76 | 0.352664 | 0.169 | 0.1645798 | -0.02460339 | -0.0288 | 38.4464
11234 | 15.683333 | 3.3393 | 58.257 | 2 | 6.2267 | 6.228385 | 38.77 | 0.352844 | 0.1689 | 0.1645695 | -0.02463339 | -0.0286 | 38.4463
11235 | 15.684722 | 3.3393 | 58.2616 | 2 | 6.2278 | 6.228538 | 38.79 | 0.353083 | 0.1691 | 0.164559 | -0.02466239 | -0.0285 | 38.4461
11236 | 15.686111 | 3.3401 | 58.2663 | 2 | 6.2331 | 6.228735 | 38.85 | 0.353951 | 0.1692 | 0.1645487 | -0.02469084 | -0.0284 | 38.4456
11237 | 15.6875 | 3.3401 | 58.2709 | 2 | 6.2307 | 6.228923 | 38.82 | 0.353568 | 0.1687 | 0.1645386 | -0.02471892 | -0.0282 | 38.4458
11238 | 15.688889 | 3.3409 | 58.2756 | 2 | 6.2278 | 6.229113 | 38.79 | 0.35306 | 0.169 | 0.1645291 | -0.02474671 | -0.0281 | 38.4461
11239 | 15.690278 | 3.3409 | 58.2802 | 2 | 6.2267 | 6.229302 | 38.77 | 0.352862 | 0.1688 | 0.1645194 | -0.02475624 | -0.0279 | 38.4462
11240 | 15.691667 | 3.3418 | 58.2849 | 2 | 6.2348 | 6.229476 | 38.87 | 0.354245 | 0.1693 | 0.1645097 | -0.02478344 | -0.0278 | 38.4453
11241 | 15.693056 | 3.3418 | 58.2895 | 2 | 6.2348 | 6.229665 | 38.87 | 0.354245 | 0.1697 | 0.1645003 | -0.02480873 | -0.0276 | 38.4453
11242 | 15.694444 | 3.3427 | 58.2941 | 2 | 6.229 | 6.229882 | 38.8 | 0.353247 | 0.1693 | 0.1644915 | -0.02483436 | -0.0275 | 38.4459
11243 | 15.695833 | 3.3427 | 58.2988 | 2 | 6.2237 | 6.230104 | 38.73 | 0.35238 | 0.1685 | 0.1644826 | -0.0248607 | -0.0273 | 38.4464
11244 | 15.697222 | 3.3436 | 58.3034 | 2 | 6.2202 | 6.230298 | 38.69 | 0.351762 | 0.1676 | 0.1644732 | -0.02488783 | -0.0272 | 38.4467
11245 | 15.698889 | 3.3436 | 58.3081 | 2 | 6.2336 | 6.23051 | 38.86 | 0.354051 | 0.1672 | 0.1644636 | -0.02491475 | -0.0271 | 38.4457
11246 | 15.700278 | 3.3443 | 58.3127 | 2 | 6.2255 | 6.230731 | 38.76 | 0.352649 | 0.1671 | 0.1644541 | -0.02494166 | -0.0269 | 38.4465
11247 | 15.701667 | 3.3443 | 58.3174 | 2 | 6.2325 | 6.230908 | 38.84 | 0.353852 | 0.1668 | 0.1644446 | -0.02496872 | -0.0268 | 38.4457
11248 | 15.703056 | 3.345 | 58.322 | 2 | 6.2331 | 6.231054 | 38.85 | 0.35394 | 0.1665 | 0.1644358 | -0.02499702 | -0.0267 | 38.4457
11249 | 15.704444 | 3.345 | 58.3267 | 2 | 6.2284 | 6.23127 | 38.79 | 0.353167 | 0.1661 | 0.1644267 | -0.02501477 | -0.0266 | 38.4461
11250 | 15.705833 | 3.3458 | 58.3313 | 2 | 6.2371 | 6.231486 | 38.9 | 0.354645 | 0.1661 | 0.1644178 | -0.02504372 | -0.0264 | 38.4452
11251 | 15.707222 | 3.3458 | 58.3359 | 2 | 6.2278 | 6.231724 | 38.79 | 0.353068 | 0.1653 | 0.1644096 | -0.02507417 | -0.0263 | 38.4461
11252 | 15.708611 | 3.3466 | 58.3406 | 2 | 6.2546 | 6.231911 | 39.12 | 0.357634 | 0.1676 | 0.1644022 | -0.02510019 | -0.0261 | 38.4434
11253 | 15.71 | 3.3466 | 58.3452 | 2 | 6.2331 | 6.232065 | 38.85 | 0.353937 | 0.1677 | 0.1643949 | -0.02512557 | -0.026 | 38.4456
11254 | 15.711389 | 3.3474 | 58.3499 | 2 | 6.2325 | 6.232261 | 38.84 | 0.353861 | 0.1672 | 0.1643875 | -0.02515246 | -0.0258 | 38.4456
11255 | 15.712778 | 3.3474 | 58.3545 | 2 | 6.2301 | 6.232461 | 38.81 | 0.353445 | 0.1663 | 0.1643799 | -0.02518111 | -0.0257 | 38.4458
11256 | 15.714167 | 3.3481 | 58.3592 | 2 | 6.2307 | 6.232649 | 38.82 | 0.353555 | 0.1662 | 0.1643727 | -0.02520957 | -0.0256 | 38.4457
11257 | 15.715556 | 3.3481 | 58.3638 | 2 | 6.2331 | 6.232815 | 38.85 | 0.353951 | 0.1661 | 0.1643656 | -0.02523746 | -0.0255 | 38.4455
11258 | 15.716944 | 3.3487 | 58.3685 | 2 | 6.2458 | 6.233006 | 39.01 | 0.356123 | 0.1667 | 0.1643579 | -0.02526389 | -0.0254 | 38.4442
11259 | 15.718333 | 3.3487 | 58.3731 | 2 | 6.2342 | 6.233262 | 38.87 | 0.354158 | 0.1665 | 0.1643499 | -0.02528176 | -0.0252 | 38.4453
11260 | 15.719722 | 3.3495 | 58.3778 | 2 | 6.2412 | 6.23347 | 38.95 | 0.355349 | 0.167 | 0.1643423 | -0.02530759 | -0.0251 | 38.4446
11261 | 15.721111 | 3.3495 | 58.3825 | 2 | 6.2482 | 6.233673 | 39.04 | 0.356521 | 0.1679 | 0.1643344 | -0.02533196 | -0.025 | 38.4439
11262 | 15.7225 | 3.3503 | 58.3871 | 2 | 6.2336 | 6.233887 | 38.86 | 0.354051 | 0.168 | 0.1643269 | -0.02535532 | -0.0248 | 38.4453
11263 | 15.723889 | 3.3503 | 58.3918 | 2 | 6.247 | 6.234116 | 39.03 | 0.356337 | 0.1685 | 0.1643198 | -0.02537687 | -0.0247 | 38.4439
11264 | 15.725278 | 3.3511 | 58.3964 | 2 | 6.2435 | 6.234303 | 38.98 | 0.355726 | 0.1693 | 0.1643132 | -0.02539686 | -0.0245 | 38.4443
11265 | 15.726667 | 3.3511 | 58.4011 | 2 | 6.2371 | 6.234519 | 38.9 | 0.354631 | 0.1688 | 0.164307 | -0.02541791 | -0.0244 | 38.4449
11266 | 15.728056 | 3.3519 | 58.4057 | 2 | 6.2261 | 6.234742 | 38.76 | 0.352748 | 0.1681 | 0.1643013 | -0.02543966 | -0.0243 | 38.446
11267 | 15.729444 | 3.3519 | 58.4104 | 2 | 6.2371 | 6.234927 | 38.9 | 0.354634 | 0.1678 | 0.1642959 | -0.025462 | -0.0242 | 38.4448
11268 | 15.730833 | 3.3526 | 58.4151 | 2 | 6.2325 | 6.235155 | 38.84 | 0.353838 | 0.1674 | 0.1642904 | -0.02548369 | -0.024 | 38.4453
11269 | 15.732222 | 3.3526 | 58.4197 | 2 | 6.2267 | 6.235354 | 38.77 | 0.352858 | 0.1666 | 0.1642851 | -0.02550427 | -0.0239 | 38.4458
11270 | 15.733611 | 3.3534 | 58.4244 | 2 | 6.2301 | 6.235542 | 38.81 | 0.353445 | 0.1661 | 0.1642796 | -0.02552824 | -0.0238 | 38.4454
11271 | 15.735 | 3.3534 | 58.429 | 2 | 6.2406 | 6.235774 | 38.95 | 0.355249 | 0.1665 | 0.1642743 | -0.02555074 | -0.0236 | 38.4444
11272 | 15.736389 | 3.3542 | 58.4337 | 2 | 6.2389 | 6.235995 | 38.92 | 0.354966 | 0.1661 | 0.1642697 | -0.02557375 | -0.0235 | 38.4445
11273 | 15.737778 | 3.3542 | 58.4384 | 2 | 6.2336 | 6.236201 | 38.86 | 0.354033 | 0.1655 | 0.1642654 | -0.02559834 | -0.0234 | 38.445
11274 | 15.739167 | 3.355 | 58.443 | 2 | 6.2237 | 6.236451 | 38.73 | 0.352345 | 0.1649 | 0.1642611 | -0.02562397 | -0.0232 | 38.446
11275 | 15.740556 | 3.355 | 58.4477 | 2 | 6.2284 | 6.236661 | 38.79 | 0.353159 | 0.1639 | 0.1642564 | -0.02565011 | -0.0231 | 38.4455
11276 | 15.741944 | 3.3556 | 58.4523 | 2 | 6.2331 | 6.236903 | 38.85 | 0.353947 | 0.1637 | 0.1642524 | -0.0256764 | -0.023 | 38.445
11277 | 15.743333 | 3.3556 | 58.457 | 2 | 6.236 | 6.237107 | 38.89 | 0.354436 | 0.1636 | 0.1642492 | -0.02570194 | -0.0229 | 38.4447
11278 | 15.744722 | 3.3562 | 58.4617 | 2 | 6.2365 | 6.237276 | 38.89 | 0.354542 | 0.1632 | 0.1642466 | -0.02572788 | -0.0228 | 38.4446
11279 | 15.746111 | 3.3562 | 58.4663 | 2 | 6.2336 | 6.237483 | 38.86 | 0.354039 | 0.1628 | 0.1642437 | -0.02575786 | -0.0227 | 38.4449
11280 | 15.7475 | 3.3568 | 58.471 | 2 | 6.2371 | 6.237696 | 38.9 | 0.354645 | 0.163 | 0.1642412 | -0.0257841 | -0.0226 | 38.4445
11281 | 15.748889 | 3.3568 | 58.4756 | 2 | 6.2389 | 6.237903 | 38.92 | 0.354943 | 0.1627 | 0.1642386 | -0.02580975 | -0.0224 | 38.4443
11282 | 15.750278 | 3.3575 | 58.4803 | 2 | 6.2342 | 6.2381 | 38.87 | 0.354139 | 0.1619 | 0.1642367 | -0.02583618 | -0.0223 | 38.4447
11283 | 15.751667 | 3.3575 | 58.485 | 2 | 6.2354 | 6.238299 | 38.88 | 0.354356 | 0.1616 | 0.1642348 | -0.02586283 | -0.0222 | 38.4446
11284 | 15.753056 | 3.3581 | 58.4896 | 2 | 6.2406 | 6.238517 | 38.95 | 0.355226 | 0.162 | 0.1642334 | -0.02588837 | -0.0221 | 38.4441
11285 | 15.754444 | 3.3581 | 58.4943 | 2 | 6.2453 | 6.238691 | 39 | 0.356035 | 0.1621 | 0.1642319 | -0.02591396 | -0.022 | 38.4436
11286 | 15.755833 | 3.3586 | 58.499 | 2 | 6.2412 | 6.238867 | 38.95 | 0.355326 | 0.1621 | 0.1642307 | -0.02593906 | -0.0219 | 38.4439
11287 | 15.757222 | 3.3586 | 58.5036 | 2 | 6.2365 | 6.239063 | 38.89 | 0.354546 | 0.1613 | 0.1642298 | -0.02596627 | -0.0217 | 38.4444
11288 | 15.758889 | 3.3592 | 58.5083 | 2 | 6.2441 | 6.239261 | 38.99 | 0.355864 | 0.1613 | 0.1642295 | -0.02599298 | -0.0216 | 38.4439
11289 | 15.760278 | 3.3592 | 58.513 | 2 | 6.2487 | 6.239457 | 39.05 | 0.356617 | 0.1616 | 0.1642296 | -0.02602697 | -0.0215 | 38.4434
11290 | 15.761667 | 3.3597 | 58.5176 | 2 | 6.2499 | 6.239672 | 39.06 | 0.35683 | 0.1621 | 0.1642294 | -0.02605218 | -0.0214 | 38.4433
11291 | 15.763056 | 3.3597 | 58.5223 | 2 | 6.2331 | 6.239885 | 38.85 | 0.353937 | 0.1611 | 0.1642292 | -0.02607833 | -0.0213 | 38.4449
11292 | 15.764444 | 3.3602 | 58.527 | 2 | 6.2371 | 6.240057 | 38.9 | 0.354634 | 0.1605 | 0.1642295 | -0.02610561 | -0.0212 | 38.4445
11293 | 15.765833 | 3.3602 | 58.5316 | 2 | 6.2418 | 6.240319 | 38.96 | 0.355435 | 0.1602 | 0.1642304 | -0.02613284 | -0.0211 | 38.444
11294 | 15.767222 | 3.3607 | 58.5363 | 2 | 6.2249 | 6.240549 | 38.75 | 0.352573 | 0.1592 | 0.1642312 | -0.02616136 | -0.021 | 38.4456
11295 | 15.768611 | 3.3607 | 58.541 | 2 | 6.2325 | 6.240723 | 38.84 | 0.353852 | 0.1583 | 0.1642317 | -0.02619083 | -0.0209 | 38.4449
11296 | 15.77 | 3.3611 | 58.5456 | 2 | 6.2319 | 6.240974 | 38.84 | 0.353742 | 0.1575 | 0.1642326 | -0.02622015 | -0.0208 | 38.4449
11297 | 15.771389 | 3.3611 | 58.5503 | 2 | 6.2464 | 6.24116 | 39.02 | 0.356209 | 0.1581 | 0.1642332 | -0.02624754 | -0.0207 | 38.4434
11298 | 15.772778 | 3.3615 | 58.555 | 2 | 6.2418 | 6.241369 | 38.96 | 0.355428 | 0.1582 | 0.1642339 | -0.02627444 | -0.0206 | 38.4438
11299 | 15.774167 | 3.3615 | 58.5596 | 2 | 6.24 | 6.241589 | 38.94 | 0.35513 | 0.158 | 0.1642345 | -0.02631937 | -0.0206 | 38.444
11300 | 15.775556 | 3.3617 | 58.5643 | 2 | 6.2435 | 6.241826 | 38.98 | 0.355723 | 0.1579 | 0.1642355 | -0.02634672 | -0.0205 | 38.4436
11301 | 15.776944 | 3.3617 | 58.569 | 2 | 6.2458 | 6.242016 | 39.01 | 0.356143 | 0.1577 | 0.1642366 | -0.02637447 | -0.0204 | 38.4433
11302 | 15.778333 | 3.3621 | 58.5737 | 2 | 6.2418 | 6.242222 | 38.96 | 0.355428 | 0.1574 | 0.1642385 | -0.02640189 | -0.0203 | 38.4437
11303 | 15.779722 | 3.3621 | 58.5783 | 2 | 6.2371 | 6.24243 | 38.9 | 0.354621 | 0.1561 | 0.16424 | -0.02643069 | -0.0202 | 38.4442
11304 | 15.781111 | 3.3624 | 58.583 | 2 | 6.2487 | 6.242656 | 39.05 | 0.35662 | 0.156 | 0.1642414 | -0.02645978 | -0.0201 | 38.443
11305 | 15.7825 | 3.3624 | 58.5877 | 2 | 6.2429 | 6.242886 | 38.97 | 0.355646 | 0.1559 | 0.1642429 | -0.02648927 | -0.0201 | 38.4435
11306 | 15.783889 | 3.3626 | 58.5923 | 2 | 6.2435 | 6.243141 | 38.98 | 0.355726 | 0.1556 | 0.1642445 | -0.02651888 | -0.02 | 38.4435
11307 | 15.785278 | 3.3626 | 58.597 | 2 | 6.2429 | 6.243328 | 38.97 | 0.355638 | 0.1557 | 0.1642461 | -0.02654835 | -0.0199 | 38.4435
11308 | 15.786667 | 3.3627 | 58.6017 | 2 | 6.2458 | 6.243505 | 39.01 | 0.356134 | 0.1554 | 0.1642479 | -0.02657838 | -0.0199 | 38.4431
11309 | 15.788056 | 3.3627 | 58.6064 | 2 | 6.236 | 6.243792 | 38.89 | 0.354447 | 0.1544 | 0.1642492 | -0.02663067 | -0.0198 | 38.4441
11310 | 15.789444 | 3.3626 | 58.611 | 2 | 6.2424 | 6.243981 | 38.97 | 0.355547 | 0.1541 | 0.164251 | -0.02666293 | -0.0198 | 38.4434
11311 | 15.790833 | 3.3626 | 58.6157 | 2 | 6.2354 | 6.244171 | 38.88 | 0.354348 | 0.1533 | 0.1642534 | -0.02669665 | -0.0197 | 38.4441
11312 | 15.792222 | 3.3626 | 58.6204 | 2 | 6.2424 | 6.244366 | 38.97 | 0.355521 | 0.1526 | 0.1642561 | -0.02673165 | -0.0197 | 38.4434
11313 | 15.793611 | 3.3626 | 58.625 | 2 | 6.2464 | 6.244511 | 39.02 | 0.356257 | 0.1528 | 0.1642591 | -0.0267665 | -0.0196 | 38.4429
11314 | 15.795 | 3.3625 | 58.6297 | 2 | 6.2389 | 6.244744 | 38.92 | 0.354939 | 0.1523 | 0.1642621 | -0.02680183 | -0.0196 | 38.4437
11315 | 15.796389 | 3.3625 | 58.6344 | 2 | 6.2447 | 6.244958 | 39 | 0.355918 | 0.1527 | 0.1642641 | -0.02683611 | -0.0196 | 38.4431
11316 | 15.797778 | 3.3623 | 58.639 | 2 | 6.2406 | 6.245198 | 38.95 | 0.35523 | 0.1521 | 0.1642664 | -0.02687149 | -0.0195 | 38.4435
11317 | 15.799167 | 3.3623 | 58.6437 | 2 | 6.2424 | 6.245417 | 38.97 | 0.355531 | 0.1516 | 0.1642689 | -0.02690735 | -0.0195 | 38.4432
11318 | 15.800556 | 3.362 | 58.6484 | 2 | 6.2487 | 6.245619 | 39.05 | 0.35664 | 0.1514 | 0.1642714 | -0.0269427 | -0.0195 | 38.4426
11319 | 15.801944 | 3.362 | 58.6531 | 2 | 6.2505 | 6.24581 | 39.07 | 0.356929 | 0.1509 | 0.1642742 | -0.02700197 | -0.0195 | 38.4424
11320 | 15.803333 | 3.3614 | 58.6577 | 2 | 6.2546 | 6.246031 | 39.12 | 0.357634 | 0.1516 | 0.164277 | -0.02703685 | -0.0195 | 38.4419
11321 | 15.804722 | 3.3614 | 58.6624 | 2 | 6.2441 | 6.246254 | 38.99 | 0.355825 | 0.1512 | 0.1642795 | -0.02707168 | -0.0195 | 38.443
11322 | 15.806111 | 3.361 | 58.6671 | 2 | 6.2499 | 6.246516 | 39.06 | 0.356819 | 0.1514 | 0.1642822 | -0.02710581 | -0.0195 | 38.4423
11323 | 15.8075 | 3.361 | 58.6717 | 2 | 6.2598 | 6.246737 | 39.18 | 0.35851 | 0.1527 | 0.1642849 | -0.02713721 | -0.0195 | 38.4413
11324 | 15.808889 | 3.3606 | 58.6764 | 2 | 6.2418 | 6.246959 | 38.96 | 0.355428 | 0.1519 | 0.1642882 | -0.02717023 | -0.0195 | 38.4431
11325 | 15.810278 | 3.3606 | 58.6811 | 2 | 6.2144 | 6.247175 | 38.62 | 0.35077 | 0.1494 | 0.1642915 | -0.02720747 | -0.0195 | 38.4458
11326 | 15.811667 | 3.36 | 58.6857 | 2 | 6.2453 | 6.247389 | 39 | 0.356058 | 0.1491 | 0.1642941 | -0.02724501 | -0.0196 | 38.4427
11327 | 15.813056 | 3.36 | 58.6904 | 2 | 6.2522 | 6.247657 | 39.09 | 0.357236 | 0.1495 | 0.1642972 | -0.02728086 | -0.0196 | 38.442
11328 | 15.814444 | 3.3593 | 58.6951 | 2 | 6.2534 | 6.247835 | 39.1 | 0.357422 | 0.1501 | 0.1643 | -0.02731522 | -0.0196 | 38.4418
11329 | 15.815833 | 3.3593 | 58.6997 | 2 | 6.2418 | 6.247997 | 38.96 | 0.355462 | 0.1498 | 0.1643026 | -0.02737861 | -0.0197 | 38.443
11330 | 15.8175 | 3.3584 | 58.7044 | 2 | 6.2511 | 6.248232 | 39.08 | 0.357009 | 0.1496 | 0.1643053 | -0.02741375 | -0.0197 | 38.4423
11331 | 15.818889 | 3.3584 | 58.7091 | 2 | 6.2453 | 6.248389 | 39 | 0.356035 | 0.1493 | 0.1643087 | -0.02744936 | -0.0197 | 38.4429
11332 | 15.820278 | 3.3577 | 58.7137 | 2 | 6.2383 | 6.248605 | 38.92 | 0.35483 | 0.1483 | 0.1643112 | -0.02748588 | -0.0198 | 38.4436
11333 | 15.821667 | 3.3577 | 58.7184 | 2 | 6.2528 | 6.248817 | 39.1 | 0.357313 | 0.1487 | 0.1643136 | -0.02752171 | -0.0198 | 38.4421
11334 | 15.823056 | 3.3568 | 58.723 | 2 | 6.2615 | 6.249003 | 39.21 | 0.358812 | 0.1495 | 0.1643159 | -0.02755622 | -0.0199 | 38.4412
11335 | 15.824444 | 3.3568 | 58.7277 | 2 | 6.2429 | 6.249223 | 38.97 | 0.355634 | 0.1484 | 0.164318 | -0.02759244 | -0.0199 | 38.443
11336 | 15.825833 | 3.3559 | 58.7324 | 2 | 6.2464 | 6.24943 | 39.02 | 0.356257 | 0.1477 | 0.16432 | -0.02762912 | -0.02 | 38.4426
11337 | 15.827222 | 3.3559 | 58.737 | 2 | 6.2557 | 6.249647 | 39.13 | 0.357824 | 0.1482 | 0.1643224 | -0.02766511 | -0.0201 | 38.4417
11338 | 15.828611 | 3.3549 | 58.7417 | 2 | 6.2505 | 6.249855 | 39.07 | 0.356929 | 0.1483 | 0.1643251 | -0.02770004 | -0.0202 | 38.4422
11339 | 15.83 | 3.3549 | 58.7463 | 2 | 6.2464 | 6.250054 | 39.02 | 0.356247 | 0.1483 | 0.1643281 | -0.02776752 | -0.0202 | 38.4426
11340 | 15.831389 | 3.3536 | 58.751 | 2 | 6.2522 | 6.250272 | 39.09 | 0.357213 | 0.1484 | 0.1643315 | -0.02780217 | -0.0203 | 38.442
11341 | 15.832778 | 3.3536 | 58.7557 | 2 | 6.254 | 6.250519 | 39.11 | 0.357511 | 0.1487 | 0.1643351 | -0.02783621 | -0.0204 | 38.4417
11342 | 15.834167 | 3.3525 | 58.7603 | 2 | 6.2569 | 6.250784 | 39.15 | 0.358023 | 0.1491 | 0.1643393 | -0.02786901 | -0.0205 | 38.4414
11343 | 15.835556 | 3.3525 | 58.765 | 2 | 6.2511 | 6.251018 | 39.08 | 0.357025 | 0.1489 | 0.1643439 | -0.02790139 | -0.0206 | 38.442
11344 | 15.836944 | 3.3514 | 58.7696 | 2 | 6.2557 | 6.251251 | 39.13 | 0.357824 | 0.1493 | 0.1643487 | -0.02793281 | -0.0207 | 38.4415
11345 | 15.838333 | 3.3514 | 58.7743 | 2 | 6.2546 | 6.251441 | 39.12 | 0.357611 | 0.1494 | 0.1643534 | -0.02796406 | -0.0208 | 38.4416
11346 | 15.839722 | 3.3503 | 58.7789 | 2 | 6.2522 | 6.251668 | 39.09 | 0.357236 | 0.1493 | 0.1643574 | -0.02799444 | -0.0209 | 38.4418
11347 | 15.841111 | 3.3503 | 58.7836 | 2 | 6.2713 | 6.25193 | 39.33 | 0.360502 | 0.1507 | 0.1643613 | -0.02802216 | -0.0209 | 38.4399
11348 | 15.8425 | 3.3492 | 58.7882 | 2 | 6.254 | 6.25212 | 39.11 | 0.357515 | 0.1507 | 0.1643647 | -0.02804998 | -0.021 | 38.4416
11349 | 15.843889 | 3.3492 | 58.7929 | 2 | 6.2598 | 6.252374 | 39.18 | 0.358506 | 0.1508 | 0.1643687 | -0.02811469 | -0.0211 | 38.441
11350 | 15.845278 | 3.3479 | 58.7975 | 2 | 6.2493 | 6.252609 | 39.05 | 0.356758 | 0.1504 | 0.1643726 | -0.02814295 | -0.0212 | 38.442
11351 | 15.846667 | 3.3479 | 58.8022 | 2 | 6.236 | 6.252825 | 38.89 | 0.354447 | 0.1491 | 0.1643766 | -0.02817327 | -0.0213 | 38.4433
11352 | 15.848056 | 3.3468 | 58.8068 | 2 | 6.2574 | 6.253084 | 39.16 | 0.358115 | 0.1492 | 0.1643798 | -0.02820236 | -0.0214 | 38.4412
11353 | 15.849444 | 3.3468 | 58.8115 | 2 | 6.2551 | 6.253327 | 39.13 | 0.357705 | 0.1493 | 0.1643829 | -0.02823084 | -0.0215 | 38.4414
11354 | 15.850833 | 3.3458 | 58.8161 | 2 | 6.2522 | 6.253562 | 39.09 | 0.357216 | 0.1488 | 0.1643857 | -0.02825996 | -0.0216 | 38.4416
11355 | 15.852222 | 3.3458 | 58.8208 | 2 | 6.2482 | 6.253782 | 39.04 | 0.356512 | 0.1482 | 0.1643889 | -0.02829006 | -0.0217 | 38.442
11356 | 15.853611 | 3.3447 | 58.8254 | 2 | 6.2557 | 6.25401 | 39.13 | 0.35782 | 0.1482 | 0.1643916 | -0.02832063 | -0.0218 | 38.4412
11357 | 15.855 | 3.3447 | 58.8301 | 2 | 6.2667 | 6.254234 | 39.27 | 0.359705 | 0.149 | 0.1643937 | -0.02834826 | -0.0219 | 38.4401
11358 | 15.856389 | 3.3436 | 58.8347 | 2 | 6.2598 | 6.254426 | 39.18 | 0.358521 | 0.1494 | 0.1643957 | -0.02837457 | -0.022 | 38.4408
11359 | 15.857778 | 3.3436 | 58.8394 | 2 | 6.2522 | 6.254655 | 39.09 | 0.35722 | 0.149 | 0.164398 | -0.02844519 | -0.0221 | 38.4415
11360 | 15.859167 | 3.3423 | 58.844 | 2 | 6.2592 | 6.254869 | 39.18 | 0.358407 | 0.1491 | 0.1644008 | -0.02847193 | -0.0221 | 38.4408
11361 | 15.860556 | 3.3423 | 58.8486 | 2 | 6.2505 | 6.255103 | 39.07 | 0.356938 | 0.1485 | 0.1644043 | -0.02849949 | -0.0222 | 38.4417
11362 | 15.861944 | 3.3413 | 58.8533 | 2 | 6.2598 | 6.25529 | 39.18 | 0.358517 | 0.1496 | 0.1644079 | -0.02852483 | -0.0223 | 38.4407
11363 | 15.863333 | 3.3413 | 58.8579 | 2 | 6.2511 | 6.255519 | 39.08 | 0.357007 | 0.1488 | 0.1644111 | -0.02855152 | -0.0224 | 38.4416
11364 | 15.864722 | 3.3403 | 58.8626 | 2 | 6.2621 | 6.255696 | 39.21 | 0.358928 | 0.1495 | 0.1644144 | -0.0285767 | -0.0225 | 38.4404
11365 | 15.866111 | 3.3403 | 58.8672 | 2 | 6.2586 | 6.255951 | 39.17 | 0.358322 | 0.1496 | 0.1644176 | -0.02860146 | -0.0226 | 38.4408
11366 | 15.8675 | 3.3394 | 58.8719 | 2 | 6.2517 | 6.256148 | 39.08 | 0.357117 | 0.1494 | 0.1644213 | -0.02862675 | -0.0226 | 38.4414
11367 | 15.868889 | 3.3394 | 58.8765 | 2 | 6.2482 | 6.256361 | 39.04 | 0.356528 | 0.1488 | 0.1644251 | -0.02865268 | -0.0227 | 38.4418
11368 | 15.870278 | 3.3385 | 58.8811 | 2 | 6.2592 | 6.256534 | 39.18 | 0.35843 | 0.1489 | 0.164429 | -0.02867923 | -0.0228 | 38.4407
11369 | 15.871667 | 3.3385 | 58.8858 | 2 | 6.258 | 6.256774 | 39.16 | 0.358208 | 0.1487 | 0.1644329 | -0.02874992 | -0.0229 | 38.4407
11370 | 15.873056 | 3.3373 | 58.8904 | 2 | 6.2638 | 6.256973 | 39.24 | 0.359207 | 0.1494 | 0.1644369 | -0.02877549 | -0.0229 | 38.4402
11371 | 15.874444 | 3.3373 | 58.895 | 2 | 6.2598 | 6.257196 | 39.18 | 0.358521 | 0.1496 | 0.1644401 | -0.02880125 | -0.023 | 38.4406
11372 | 15.875833 | 3.3364 | 58.8997 | 2 | 6.2511 | 6.257416 | 39.08 | 0.357021 | 0.1489 | 0.1644431 | -0.02882799 | -0.0231 | 38.4414
11373 | 15.877222 | 3.3364 | 58.9043 | 2 | 6.2603 | 6.257677 | 39.19 | 0.35862 | 0.1491 | 0.1644466 | -0.02885395 | -0.0232 | 38.4405
11374 | 15.878611 | 3.3355 | 58.9089 | 2 | 6.2348 | 6.257908 | 38.87 | 0.354234 | 0.1467 | 0.1644499 | -0.02888365 | -0.0232 | 38.443
11375 | 15.880278 | 3.3355 | 58.9136 | 2 | 6.2563 | 6.258136 | 39.14 | 0.357912 | 0.1464 | 0.1644527 | -0.02891362 | -0.0233 | 38.4411
11376 | 15.881667 | 3.3346 | 58.9182 | 2 | 6.258 | 6.258362 | 39.16 | 0.358222 | 0.1462 | 0.1644557 | -0.02894502 | -0.0234 | 38.441
11377 | 15.883056 | 3.3346 | 58.9228 | 2 | 6.2569 | 6.258593 | 39.15 | 0.358012 | 0.1458 | 0.1644589 | -0.02897651 | -0.0234 | 38.4411
11378 | 15.884444 | 3.3337 | 58.9275 | 2 | 6.2569 | 6.258839 | 39.15 | 0.358012 | 0.1458 | 0.1644625 | -0.02900792 | -0.0235 | 38.441
11379 | 15.885833 | 3.3337 | 58.9321 | 2 | 6.2557 | 6.259094 | 39.13 | 0.357824 | 0.1459 | 0.1644662 | -0.02908308 | -0.0235 | 38.4411
11380 | 15.887222 | 3.3325 | 58.9367 | 2 | 6.2632 | 6.259327 | 39.23 | 0.359118 | 0.1463 | 0.1644704 | -0.0291135 | -0.0236 | 38.4404
11381 | 15.888611 | 3.3325 | 58.9414 | 2 | 6.269 | 6.259571 | 39.3 | 0.360111 | 0.1468 | 0.164475 | -0.02914303 | -0.0237 | 38.4398
11382 | 15.89 | 3.3317 | 58.946 | 2 | 6.2534 | 6.259799 | 39.1 | 0.357426 | 0.1459 | 0.1644803 | -0.02917311 | -0.0237 | 38.4413
11383 | 15.891389 | 3.3317 | 58.9506 | 2 | 6.2685 | 6.26006 | 39.29 | 0.360038 | 0.1458 | 0.1644855 | -0.02920248 | -0.0238 | 38.4398
11384 | 15.892778 | 3.3308 | 58.9552 | 2 | 6.2592 | 6.260261 | 39.18 | 0.35841 | 0.1455 | 0.1644907 | -0.02923176 | -0.0239 | 38.4407
11385 | 15.894167 | 3.3308 | 58.9599 | 2 | 6.2574 | 6.260476 | 39.16 | 0.358103 | 0.1449 | 0.1644956 | -0.02926194 | -0.0239 | 38.4409
11386 | 15.895556 | 3.3301 | 58.9645 | 2 | 6.2696 | 6.260707 | 39.31 | 0.360214 | 0.1451 | 0.1645005 | -0.02929211 | -0.024 | 38.4396
11387 | 15.896944 | 3.3301 | 58.9691 | 2 | 6.2551 | 6.260937 | 39.13 | 0.357733 | 0.1445 | 0.1645063 | -0.029323 | -0.024 | 38.4411
11388 | 15.898333 | 3.3293 | 58.9737 | 2 | 6.2598 | 6.261199 | 39.18 | 0.358529 | 0.1444 | 0.1645122 | -0.02935354 | -0.0241 | 38.4406
11389 | 15.899722 | 3.3293 | 58.9784 | 2 | 6.2586 | 6.261403 | 39.17 | 0.35833 | 0.1438 | 0.1645173 | -0.02943457 | -0.0241 | 38.4407
11390 | 15.901111 | 3.3282 | 58.983 | 2 | 6.2621 | 6.261624 | 39.21 | 0.358928 | 0.1439 | 0.1645225 | -0.02946588 | -0.0242 | 38.4403
11391 | 15.9025 | 3.3282 | 58.9876 | 2 | 6.2598 | 6.261875 | 39.18 | 0.358521 | 0.1438 | 0.1645269 | -0.02949817 | -0.0242 | 38.4406
11392 | 15.903889 | 3.3275 | 58.9922 | 2 | 6.2586 | 6.262138 | 39.17 | 0.358345 | 0.1433 | 0.1645318 | -0.02953072 | -0.0243 | 38.4407
11393 | 15.905278 | 3.3275 | 58.9969 | 2 | 6.2563 | 6.262375 | 39.14 | 0.357909 | 0.1429 | 0.1645362 | -0.0295647 | -0.0243 | 38.4409
11394 | 15.906667 | 3.3267 | 59.0015 | 2 | 6.2603 | 6.262607 | 39.19 | 0.358629 | 0.1425 | 0.1645403 | -0.02959903 | -0.0243 | 38.4405
11395 | 15.908056 | 3.3267 | 59.0061 | 2 | 6.2569 | 6.262831 | 39.15 | 0.358023 | 0.1423 | 0.1645451 | -0.02963389 | -0.0244 | 38.4408
11396 | 15.909444 | 3.326 | 59.0107 | 2 | 6.2638 | 6.263027 | 39.24 | 0.359203 | 0.1422 | 0.1645502 | -0.02966875 | -0.0244 | 38.4401
11397 | 15.910833 | 3.326 | 59.0153 | 2 | 6.2679 | 6.263252 | 39.29 | 0.359924 | 0.1428 | 0.1645562 | -0.02970344 | -0.0245 | 38.4397
11398 | 15.912222 | 3.3253 | 59.0199 | 2 | 6.2731 | 6.263492 | 39.35 | 0.360813 | 0.1434 | 0.1645622 | -0.0297368 | -0.0245 | 38.4392
11399 | 15.913611 | 3.3253 | 59.0246 | 2 | 6.2615 | 6.263701 | 39.21 | 0.358805 | 0.1429 | 0.1645684 | -0.02981707 | -0.0245 | 38.4403
11400 | 15.915 | 3.3243 | 59.0292 | 2 | 6.2679 | 6.263928 | 39.29 | 0.359915 | 0.1432 | 0.1645751 | -0.02985067 | -0.0246 | 38.4396
11401 | 15.916389 | 3.3243 | 59.0338 | 2 | 6.2638 | 6.264133 | 39.24 | 0.359207 | 0.1429 | 0.1645812 | -0.02988445 | -0.0246 | 38.44
11402 | 15.917778 | 3.3235 | 59.0384 | 2 | 6.2656 | 6.264336 | 39.26 | 0.35954 | 0.1429 | 0.1645876 | -0.02991787 | -0.0247 | 38.4398
11403 | 15.919167 | 3.3235 | 59.043 | 2 | 6.2638 | 6.264556 | 39.24 | 0.359207 | 0.1429 | 0.1645942 | -0.02995112 | -0.0247 | 38.44
11404 | 15.920556 | 3.3229 | 59.0476 | 2 | 6.2632 | 6.264768 | 39.23 | 0.359104 | 0.1428 | 0.1646005 | -0.02998322 | -0.0247 | 38.4401
11405 | 15.921944 | 3.3229 | 59.0523 | 2 | 6.2679 | 6.265007 | 39.29 | 0.359924 | 0.1432 | 0.1646073 | -0.03001444 | -0.0248 | 38.4396
11406 | 15.923333 | 3.3222 | 59.0569 | 2 | 6.2632 | 6.265264 | 39.23 | 0.359098 | 0.143 | 0.1646136 | -0.03004618 | -0.0248 | 38.44
11407 | 15.924722 | 3.3222 | 59.0615 | 2 | 6.2713 | 6.265509 | 39.33 | 0.360499 | 0.1429 | 0.1646201 | -0.03007793 | -0.0248 | 38.4392
11408 | 15.926111 | 3.3217 | 59.0661 | 2 | 6.2656 | 6.265693 | 39.26 | 0.359502 | 0.143 | 0.1646267 | -0.03010958 | -0.0248 | 38.4398
11409 | 15.9275 | 3.3217 | 59.0707 | 2 | 6.2598 | 6.265884 | 39.18 | 0.35851 | 0.1429 | 0.1646337 | -0.03019098 | -0.0249 | 38.4404
11410 | 15.928889 | 3.3207 | 59.0753 | 2 | 6.2592 | 6.266142 | 39.18 | 0.35841 | 0.1425 | 0.1646411 | -0.0302234 | -0.0249 | 38.4404
11411 | 15.930278 | 3.3207 | 59.0799 | 2 | 6.2551 | 6.26636 | 39.13 | 0.357725 | 0.1416 | 0.164649 | -0.03025795 | -0.0249 | 38.4408
11412 | 15.931667 | 3.3201 | 59.0846 | 2 | 6.2627 | 6.266594 | 39.22 | 0.359027 | 0.1416 | 0.1646566 | -0.03029277 | -0.025 | 38.44
11413 | 15.933056 | 3.3201 | 59.0892 | 2 | 6.2679 | 6.266824 | 39.29 | 0.359904 | 0.1416 | 0.1646644 | -0.03032767 | -0.025 | 38.4395
11414 | 15.934444 | 3.3195 | 59.0938 | 2 | 6.2644 | 6.267056 | 39.24 | 0.359326 | 0.1409 | 0.1646722 | -0.03036284 | -0.025 | 38.4398
11415 | 15.935833 | 3.3195 | 59.0984 | 2 | 6.2615 | 6.267272 | 39.21 | 0.3588 | 0.1411 | 0.1646802 | -0.03039757 | -0.025 | 38.4401
11416 | 15.937222 | 3.3189 | 59.103 | 2 | 6.2771 | 6.267447 | 39.4 | 0.36152 | 0.1417 | 0.1646887 | -0.03043185 | -0.025 | 38.4386
11417 | 15.938611 | 3.3189 | 59.1076 | 2 | 6.2742 | 6.267642 | 39.37 | 0.361021 | 0.1422 | 0.164697 | -0.03046542 | -0.0251 | 38.4388
11418 | 15.94 | 3.3184 | 59.1122 | 2 | 6.2592 | 6.267843 | 39.18 | 0.358407 | 0.1417 | 0.1647065 | -0.03050059 | -0.0251 | 38.4404
11419 | 15.941389 | 3.3184 | 59.1168 | 2 | 6.2592 | 6.268048 | 39.18 | 0.358407 | 0.1404 | 0.1647163 | -0.03058388 | -0.0251 | 38.4404
11420 | 15.943056 | 3.3175 | 59.1214 | 2 | 6.2667 | 6.268281 | 39.27 | 0.359705 | 0.1402 | 0.1647267 | -0.03062158 | -0.0251 | 38.4399
11421 | 15.944444 | 3.3175 | 59.126 | 2 | 6.265 | 6.268488 | 39.25 | 0.359409 | 0.1402 | 0.1647369 | -0.03065998 | -0.0251 | 38.4401
11422 | 15.945833 | 3.3168 | 59.1306 | 2 | 6.2725 | 6.26874 | 39.34 | 0.360699 | 0.1402 | 0.1647473 | -0.03069822 | -0.0252 | 38.4393
11423 | 15.947222 | 3.3168 | 59.1353 | 2 | 6.2696 | 6.268976 | 39.31 | 0.360223 | 0.1405 | 0.1647582 | -0.03073698 | -0.0252 | 38.4396
11424 | 15.948611 | 3.3162 | 59.1399 | 2 | 6.2748 | 6.269214 | 39.37 | 0.361098 | 0.1411 | 0.1647686 | -0.03077495 | -0.0252 | 38.439
11425 | 15.95 | 3.3162 | 59.1445 | 2 | 6.2609 | 6.269427 | 39.2 | 0.358703 | 0.1405 | 0.1647796 | -0.03081487 | -0.0252 | 38.4404
11426 | 15.951389 | 3.3155 | 59.1491 | 2 | 6.2644 | 6.269665 | 39.24 | 0.359326 | 0.1399 | 0.1647904 | -0.03085577 | -0.0253 | 38.4401
11427 | 15.952778 | 3.3155 | 59.1537 | 2 | 6.2731 | 6.269878 | 39.35 | 0.360796 | 0.14 | 0.164801 | -0.03089658 | -0.0253 | 38.4392
11428 | 15.954167 | 3.3149 | 59.1583 | 2 | 6.265 | 6.270142 | 39.25 | 0.359403 | 0.1397 | 0.1648112 | -0.03093881 | -0.0253 | 38.44
11429 | 15.955556 | 3.3149 | 59.1629 | 2 | 6.2754 | 6.270353 | 39.38 | 0.361212 | 0.1403 | 0.1648216 | -0.03101736 | -0.0253 | 38.4389
11430 | 15.956944 | 3.3139 | 59.1675 | 2 | 6.2708 | 6.270553 | 39.32 | 0.360403 | 0.1402 | 0.1648321 | -0.03105858 | -0.0254 | 38.4394
11431 | 15.958333 | 3.3139 | 59.1721 | 2 | 6.265 | 6.270781 | 39.25 | 0.35943 | 0.1394 | 0.1648429 | -0.03110059 | -0.0254 | 38.44
11432 | 15.959722 | 3.3131 | 59.1767 | 2 | 6.2615 | 6.271019 | 39.21 | 0.358808 | 0.139 | 0.1648535 | -0.0311443 | -0.0254 | 38.4403
11433 | 15.961111 | 3.3131 | 59.1813 | 2 | 6.2725 | 6.271245 | 39.34 | 0.360736 | 0.1392 | 0.1648644 | -0.03118721 | -0.0255 | 38.4392
11434 | 15.9625 | 3.3123 | 59.1859 | 2 | 6.2627 | 6.271379 | 39.22 | 0.359007 | 0.139 | 0.1648751 | -0.03123101 | -0.0255 | 38.4402
11435 | 15.963889 | 3.3123 | 59.1905 | 2 | 6.276 | 6.271605 | 39.39 | 0.3613 | 0.1401 | 0.1648862 | -0.03127305 | -0.0256 | 38.4389
11436 | 15.965278 | 3.3114 | 59.1951 | 2 | 6.2754 | 6.271805 | 39.38 | 0.361198 | 0.1406 | 0.1648973 | -0.03131421 | -0.0256 | 38.4389
11437 | 15.966667 | 3.3114 | 59.1997 | 2 | 6.2702 | 6.272027 | 39.32 | 0.360314 | 0.1407 | 0.1649079 | -0.03135565 | -0.0256 | 38.4394
11438 | 15.968056 | 3.3106 | 59.2043 | 2 | 6.265 | 6.272205 | 39.25 | 0.359406 | 0.1405 | 0.1649194 | -0.03139718 | -0.0257 | 38.44
11439 | 15.969444 | 3.3106 | 59.2089 | 2 | 6.2708 | 6.272445 | 39.32 | 0.360414 | 0.1402 | 0.1649304 | -0.03147378 | -0.0257 | 38.4394
11440 | 15.970833 | 3.3094 | 59.2135 | 2 | 6.2771 | 6.27266 | 39.4 | 0.361511 | 0.1408 | 0.1649414 | -0.03151465 | -0.0258 | 38.4387
11441 | 15.972222 | 3.3094 | 59.2181 | 2 | 6.2841 | 6.272877 | 39.49 | 0.362695 | 0.1419 | 0.1649526 | -0.03155351 | -0.0259 | 38.438
11442 | 15.973611 | 3.3084 | 59.2227 | 2 | 6.276 | 6.273099 | 39.39 | 0.36132 | 0.1424 | 0.1649634 | -0.03159185 | -0.0259 | 38.4388
11443 | 15.975 | 3.3084 | 59.2273 | 2 | 6.2737 | 6.273347 | 39.36 | 0.360898 | 0.1422 | 0.1649731 | -0.03163081 | -0.026 | 38.4391
11444 | 15.976389 | 3.3075 | 59.2319 | 2 | 6.2794 | 6.273605 | 39.43 | 0.361899 | 0.1428 | 0.1649827 | -0.03166829 | -0.026 | 38.4385
11445 | 15.977778 | 3.3075 | 59.2365 | 2 | 6.2794 | 6.273816 | 39.43 | 0.361899 | 0.1435 | 0.164992 | -0.03170436 | -0.0261 | 38.4385
11446 | 15.979167 | 3.3066 | 59.2411 | 2 | 6.2696 | 6.274038 | 39.31 | 0.36021 | 0.1427 | 0.1650016 | -0.03174292 | -0.0262 | 38.4394
11447 | 15.980556 | 3.3066 | 59.2457 | 2 | 6.2702 | 6.27426 | 39.32 | 0.36031 | 0.1424 | 0.1650109 | -0.03178211 | -0.0262 | 38.4394
11448 | 15.981944 | 3.3056 | 59.2502 | 2 | 6.2737 | 6.274452 | 39.36 | 0.360908 | 0.1428 | 0.1650203 | -0.03182096 | -0.0263 | 38.4391
11449 | 15.983333 | 3.3056 | 59.2548 | 2 | 6.258 | 6.274627 | 39.16 | 0.358211 | 0.1415 | 0.1650296 | -0.03189257 | -0.0264 | 38.4406
11450 | 15.984722 | 3.3044 | 59.2594 | 2 | 6.2656 | 6.274863 | 39.26 | 0.359517 | 0.1408 | 0.165039 | -0.03193482 | -0.0264 | 38.4399
11451 | 15.986111 | 3.3044 | 59.264 | 2 | 6.2725 | 6.275099 | 39.34 | 0.360709 | 0.1406 | 0.1650485 | -0.03197824 | -0.0265 | 38.4392
11452 | 15.9875 | 3.3032 | 59.2686 | 2 | 6.2875 | 6.275296 | 39.53 | 0.363332 | 0.1414 | 0.1650576 | -0.03202123 | -0.0266 | 38.4376
11453 | 15.988889 | 3.3032 | 59.2732 | 2 | 6.2765 | 6.275517 | 39.4 | 0.36142 | 0.1412 | 0.1650673 | -0.03206546 | -0.0267 | 38.4387
11454 | 15.990278 | 3.3021 | 59.2778 | 2 | 6.2777 | 6.275736 | 39.41 | 0.361597 | 0.1414 | 0.1650768 | -0.03210963 | -0.0267 | 38.4386
11455 | 15.991667 | 3.3021 | 59.2824 | 2 | 6.2771 | 6.275955 | 39.4 | 0.361511 | 0.141 | 0.1650865 | -0.03215548 | -0.0268 | 38.4387
11456 | 15.993056 | 3.3008 | 59.2869 | 2 | 6.2864 | 6.276224 | 39.52 | 0.363114 | 0.1419 | 0.1650958 | -0.03220074 | -0.0269 | 38.4378
11457 | 15.994444 | 3.3008 | 59.2915 | 2 | 6.2737 | 6.276438 | 39.36 | 0.360921 | 0.1417 | 0.1651051 | -0.03224672 | -0.027 | 38.439
11458 | 15.995833 | 3.2996 | 59.2961 | 2 | 6.2713 | 6.27667 | 39.33 | 0.360502 | 0.1418 | 0.1651144 | -0.03229335 | -0.0271 | 38.4393
11459 | 15.997222 | 3.2996 | 59.3007 | 2 | 6.2789 | 6.276898 | 39.42 | 0.361811 | 0.1417 | 0.1651233 | -0.03235723 | -0.0272 | 38.4385
11460 | 15.998611 | 3.2981 | 59.3053 | 2 | 6.2794 | 6.277124 | 39.43 | 0.361891 | 0.1418 | 0.1651318 | -0.03240373 | -0.0273 | 38.4385
11461 | 16 | 3.2981 | 59.3099 | 2 | 6.269 | 6.277396 | 39.3 | 0.360138 | 0.1409 | 0.1651396 | -0.03245227 | -0.0274 | 38.4395
11462 | 16.001389 | 3.2967 | 59.3144 | 2 | 6.2656 | 6.277622 | 39.26 | 0.359525 | 0.1398 | 0.1651473 | -0.03250259 | -0.0275 | 38.4399
11463 | 16.002778 | 3.2967 | 59.319 | 2 | 6.2783 | 6.277798 | 39.42 | 0.361697 | 0.1402 | 0.1651551 | -0.03255117 | -0.0276 | 38.4386
11464 | 16.004167 | 3.2952 | 59.3236 | 2 | 6.2748 | 6.278027 | 39.37 | 0.361112 | 0.1403 | 0.1651629 | -0.03259995 | -0.0277 | 38.4389
11465 | 16.005833 | 3.2952 | 59.3282 | 2 | 6.2771 | 6.278233 | 39.4 | 0.361511 | 0.1405 | 0.1651701 | -0.03264796 | -0.0278 | 38.439
11466 | 16.007222 | 3.2937 | 59.3327 | 2 | 6.2812 | 6.278441 | 39.45 | 0.362214 | 0.1402 | 0.1651768 | -0.03269739 | -0.0279 | 38.4386
11467 | 16.008611 | 3.2937 | 59.3373 | 2 | 6.2817 | 6.27867 | 39.46 | 0.36231 | 0.141 | 0.1651833 | -0.03274675 | -0.0281 | 38.4386
11468 | 16.01 | 3.2923 | 59.3419 | 2 | 6.2754 | 6.278933 | 39.38 | 0.36122 | 0.1413 | 0.1651899 | -0.03279553 | -0.0282 | 38.4392
11469 | 16.011389 | 3.2923 | 59.3465 | 2 | 6.2621 | 6.279162 | 39.21 | 0.358928 | 0.1397 | 0.1651955 | -0.03286027 | -0.0283 | 38.4405
11470 | 16.012778 | 3.2906 | 59.351 | 2 | 6.2806 | 6.279399 | 39.45 | 0.362099 | 0.1401 | 0.1652007 | -0.03291102 | -0.0284 | 38.4387
11471 | 16.014167 | 3.2906 | 59.3556 | 2 | 6.2829 | 6.279653 | 39.47 | 0.36251 | 0.1402 | 0.1652061 | -0.03296171 | -0.0285 | 38.4385
11472 | 16.015556 | 3.289 | 59.3602 | 2 | 6.2829 | 6.279857 | 39.47 | 0.36251 | 0.1403 | 0.1652116 | -0.03301304 | -0.0287 | 38.4385
11473 | 16.016944 | 3.289 | 59.3648 | 2 | 6.2783 | 6.280093 | 39.42 | 0.361739 | 0.1401 | 0.1652169 | -0.03306492 | -0.0288 | 38.4389
11474 | 16.018333 | 3.2873 | 59.3693 | 2 | 6.2563 | 6.280317 | 39.14 | 0.357916 | 0.1388 | 0.1652222 | -0.03312052 | -0.0289 | 38.4412
11475 | 16.019722 | 3.2873 | 59.3739 | 2 | 6.2858 | 6.280623 | 39.51 | 0.362998 | 0.1392 | 0.1652274 | -0.03317641 | -0.029 | 38.4382
11476 | 16.021111 | 3.2856 | 59.3785 | 2 | 6.2771 | 6.28085 | 39.4 | 0.36152 | 0.1395 | 0.1652328 | -0.03323224 | -0.0292 | 38.439
11477 | 16.0225 | 3.2856 | 59.383 | 2 | 6.2737 | 6.281057 | 39.36 | 0.360935 | 0.139 | 0.1652374 | -0.03328906 | -0.0293 | 38.4394
11478 | 16.023889 | 3.2839 | 59.3876 | 2 | 6.2864 | 6.281281 | 39.52 | 0.363132 | 0.1394 | 0.165242 | -0.03334573 | -0.0294 | 38.4381
11479 | 16.025278 | 3.2839 | 59.3921 | 2 | 6.2869 | 6.281527 | 39.53 | 0.36319 | 0.1402 | 0.1652462 | -0.03340358 | -0.0296 | 38.4381
11480 | 16.026667 | 3.2821 | 59.3967 | 2 | 6.2783 | 6.281757 | 39.42 | 0.361707 | 0.1401 | 0.1652512 | -0.03345889 | -0.0297 | 38.439
11481 | 16.028056 | 3.2821 | 59.4013 | 2 | 6.2771 | 6.281935 | 39.4 | 0.361534 | 0.1401 | 0.1652563 | -0.03351431 | -0.0299 | 38.4391
11482 | 16.029444 | 3.2803 | 59.4058 | 2 | 6.2887 | 6.282151 | 39.55 | 0.363498 | 0.1411 | 0.1652607 | -0.03356765 | -0.03 | 38.438
11483 | 16.030833 | 3.2803 | 59.4104 | 2 | 6.2794 | 6.282413 | 39.43 | 0.361939 | 0.1407 | 0.1652654 | -0.03362287 | -0.0301 | 38.4389
11484 | 16.032222 | 3.2785 | 59.4149 | 2 | 6.2789 | 6.282642 | 39.42 | 0.3618 | 0.1408 | 0.16527 | -0.03367891 | -0.0303 | 38.439
11485 | 16.033611 | 3.2785 | 59.4195 | 2 | 6.2892 | 6.282867 | 39.55 | 0.363602 | 0.1416 | 0.1652752 | -0.03373481 | -0.0304 | 38.4379
11486 | 16.035 | 3.2766 | 59.424 | 2 | 6.2731 | 6.283085 | 39.35 | 0.360798 | 0.1415 | 0.1652801 | -0.03379127 | -0.0306 | 38.4396
11487 | 16.036389 | 3.2766 | 59.4286 | 2 | 6.291 | 6.283289 | 39.58 | 0.363898 | 0.1423 | 0.1652845 | -0.03384584 | -0.0307 | 38.4378
11488 | 16.037778 | 3.2749 | 59.4331 | 2 | 6.2916 | 6.283539 | 39.58 | 0.36399 | 0.1433 | 0.1652891 | -0.03389824 | -0.0309 | 38.4378
11489 | 16.039167 | 3.2749 | 59.4377 | 2 | 6.2921 | 6.283764 | 39.59 | 0.364118 | 0.1437 | 0.1652936 | -0.03394593 | -0.031 | 38.4377
11490 | 16.040556 | 3.2732 | 59.4422 | 2 | 6.2852 | 6.283987 | 39.5 | 0.362928 | 0.1436 | 0.1652984 | -0.03399768 | -0.0311 | 38.4384
11491 | 16.041944 | 3.2732 | 59.4468 | 2 | 6.2881 | 6.284171 | 39.54 | 0.363418 | 0.1442 | 0.1653042 | -0.03404973 | -0.0313 | 38.4381
11492 | 16.043333 | 3.2714 | 59.4513 | 2 | 6.295 | 6.284424 | 39.63 | 0.36461 | 0.1452 | 0.1653098 | -0.03410094 | -0.0314 | 38.4374
11493 | 16.044722 | 3.2714 | 59.4559 | 2 | 6.2916 | 6.284664 | 39.58 | 0.363999 | 0.1463 | 0.1653159 | -0.03415008 | -0.0315 | 38.4378
11494 | 16.046111 | 3.2698 | 59.4604 | 2 | 6.2823 | 6.284907 | 39.47 | 0.362396 | 0.1467 | 0.165322 | -0.0341991 | -0.0317 | 38.4388
11495 | 16.0475 | 3.2698 | 59.465 | 2 | 6.2812 | 6.285137 | 39.45 | 0.362193 | 0.1465 | 0.1653285 | -0.03424815 | -0.0318 | 38.4389
11496 | 16.048889 | 3.2682 | 59.4695 | 2 | 6.2835 | 6.285319 | 39.48 | 0.362618 | 0.1468 | 0.1653352 | -0.03429761 | -0.0319 | 38.4386
11497 | 16.050278 | 3.2682 | 59.474 | 2 | 6.2852 | 6.285497 | 39.5 | 0.362918 | 0.1467 | 0.1653423 | -0.03434755 | -0.0321 | 38.4385
11498 | 16.051667 | 3.2666 | 59.4786 | 2 | 6.2812 | 6.285751 | 39.45 | 0.36221 | 0.1463 | 0.1653488 | -0.03439885 | -0.0322 | 38.4389
11499 | 16.053056 | 3.2666 | 59.4831 | 2 | 6.2916 | 6.285971 | 39.58 | 0.364023 | 0.1503 | 0.1653559 | -0.03442953 | -0.0323 | 38.4379
11500 | 16.054444 | 3.2652 | 59.4876 | 2 | 6.2962 | 6.286206 | 39.64 | 0.364791 | 0.1518 | 0.1653631 | -0.03447106 | -0.0324 | 38.4375
11501 | 16.055833 | 3.2652 | 59.4922 | 2 | 6.2916 | 6.286455 | 39.58 | 0.363995 | 0.1527 | 0.1653705 | -0.03451072 | -0.0325 | 38.4379
11502 | 16.057222 | 3.2639 | 59.4967 | 2 | 6.2823 | 6.286697 | 39.47 | 0.362423 | 0.1525 | 0.1653783 | -0.03455078 | -0.0326 | 38.4389
11503 | 16.058611 | 3.2639 | 59.5012 | 2 | 6.2806 | 6.286933 | 39.45 | 0.362119 | 0.1519 | 0.1653863 | -0.03459186 | -0.0327 | 38.4391
11504 | 16.06 | 3.2626 | 59.5058 | 2 | 6.2829 | 6.287131 | 39.47 | 0.362533 | 0.1518 | 0.165394 | -0.03463326 | -0.0328 | 38.4388
11505 | 16.061389 | 3.2626 | 59.5103 | 2 | 6.299 | 6.28741 | 39.68 | 0.365339 | 0.1531 | 0.1654017 | -0.03467243 | -0.0329 | 38.4372
11506 | 16.062778 | 3.2614 | 59.5148 | 2 | 6.2933 | 6.287644 | 39.61 | 0.364296 | 0.1537 | 0.1654094 | -0.03471051 | -0.033 | 38.4379
11507 | 16.064167 | 3.2614 | 59.5194 | 2 | 6.2956 | 6.287881 | 39.63 | 0.364696 | 0.1539 | 0.1654171 | -0.03474812 | -0.0331 | 38.4376
11508 | 16.065556 | 3.2603 | 59.5239 | 2 | 6.2933 | 6.288097 | 39.61 | 0.36431 | 0.1541 | 0.1654253 | -0.03478499 | -0.0332 | 38.4379
11509 | 16.067222 | 3.2603 | 59.5284 | 2 | 6.2996 | 6.288355 | 39.69 | 0.3654 | 0.1552 | 0.1654339 | -0.03480683 | -0.0332 | 38.4376
11510 | 16.068611 | 3.2595 | 59.533 | 2 | 6.2967 | 6.288601 | 39.65 | 0.364896 | 0.156 | 0.1654427 | -0.03484029 | -0.0333 | 38.4379
11511 | 16.07 | 3.2595 | 59.5375 | 2 | 6.2846 | 6.288881 | 39.5 | 0.362818 | 0.1554 | 0.1654515 | -0.03487441 | -0.0333 | 38.4391
11512 | 16.071389 | 3.2587 | 59.542 | 2 | 6.2985 | 6.289131 | 39.67 | 0.3652 | 0.1566 | 0.16546 | -0.03490579 | -0.0334 | 38.4378
11513 | 16.072778 | 3.2587 | 59.5465 | 2 | 6.2921 | 6.289399 | 39.59 | 0.364099 | 0.1571 | 0.1654685 | -0.03493652 | -0.0334 | 38.4384
11514 | 16.074167 | 3.258 | 59.5511 | 2 | 6.2875 | 6.289688 | 39.53 | 0.363309 | 0.1569 | 0.1654768 | -0.03496792 | -0.0335 | 38.4389
11515 | 16.075556 | 3.258 | 59.5556 | 2 | 6.2933 | 6.289913 | 39.61 | 0.364299 | 0.1576 | 0.1654846 | -0.03499807 | -0.0335 | 38.4383
11516 | 16.076944 | 3.2574 | 59.5601 | 2 | 6.2921 | 6.290211 | 39.59 | 0.364102 | 0.1576 | 0.1654932 | -0.03502854 | -0.0335 | 38.4385
11517 | 16.078333 | 3.2574 | 59.5646 | 2 | 6.2841 | 6.29046 | 39.49 | 0.362706 | 0.1572 | 0.1655018 | -0.03505968 | -0.0335 | 38.4393
11518 | 16.079722 | 3.2569 | 59.5692 | 2 | 6.291 | 6.290647 | 39.58 | 0.363898 | 0.1579 | 0.1655104 | -0.03508947 | -0.0336 | 38.4386
11519 | 16.081111 | 3.2569 | 59.5737 | 2 | 6.2933 | 6.290875 | 39.61 | 0.364285 | 0.1581 | 0.1655187 | -0.03510586 | -0.0336 | 38.4384
11520 | 16.0825 | 3.2566 | 59.5782 | 1 | 6.2916 | 6.291107 | 39.58 | 0.363985 | 0.1584 | 0.1655265 | -0.03513471 | -0.0336 | 38.4386
11521 | 16.083889 | 3.2566 | 59.5827 | 2 | 6.2956 | 6.291348 | 39.63 | 0.364696 | 0.159 | 0.165534 | -0.03516231 | -0.0336 | 38.4382
11522 | 16.085278 | 3.2564 | 59.5872 | 2 | 6.2881 | 6.291564 | 39.54 | 0.363395 | 0.1583 | 0.1655409 | -0.03519163 | -0.0335 | 38.439
11523 | 16.086667 | 3.2564 | 59.5918 | 2 | 6.2881 | 6.291764 | 39.54 | 0.363395 | 0.158 | 0.1655478 | -0.03522136 | -0.0335 | 38.439
11524 | 16.088056 | 3.2562 | 59.5963 | 2 | 6.2875 | 6.291985 | 39.53 | 0.363295 | 0.1572 | 0.1655546 | -0.03525228 | -0.0335 | 38.4391
11525 | 16.089444 | 3.2562 | 59.6008 | 2 | 6.2898 | 6.292207 | 39.56 | 0.363698 | 0.1568 | 0.1655608 | -0.03528371 | -0.0335 | 38.4389
11526 | 16.090833 | 3.2561 | 59.6053 | 2 | 6.2916 | 6.292399 | 39.58 | 0.364033 | 0.1572 | 0.1655672 | -0.03531405 | -0.0334 | 38.4387
11527 | 16.092222 | 3.2561 | 59.6098 | 2 | 6.295 | 6.292576 | 39.63 | 0.364599 | 0.1576 | 0.1655737 | -0.03534376 | -0.0334 | 38.4384
11528 | 16.093611 | 3.2561 | 59.6144 | 2 | 6.2956 | 6.292785 | 39.63 | 0.36471 | 0.1578 | 0.1655797 | -0.0353729 | -0.0333 | 38.4384
11529 | 16.095 | 3.2561 | 59.6189 | 2 | 6.3025 | 6.292989 | 39.72 | 0.365935 | 0.1584 | 0.1655859 | -0.03538887 | -0.0333 | 38.4377
11530 | 16.096389 | 3.2564 | 59.6234 | 2 | 6.3019 | 6.293214 | 39.71 | 0.365821 | 0.1595 | 0.1655931 | -0.03541497 | -0.0332 | 38.4378
11531 | 16.097778 | 3.2564 | 59.628 | 2 | 6.2944 | 6.293459 | 39.62 | 0.364493 | 0.1594 | 0.1655995 | -0.0354413 | -0.0331 | 38.4385
11532 | 16.099167 | 3.2566 | 59.6325 | 2 | 6.2967 | 6.293692 | 39.65 | 0.364899 | 0.1594 | 0.1656067 | -0.035467 | -0.0331 | 38.4383
11533 | 16.100556 | 3.2566 | 59.637 | 2 | 6.3019 | 6.293918 | 39.71 | 0.365795 | 0.1603 | 0.1656143 | -0.03549109 | -0.033 | 38.4378
11534 | 16.101944 | 3.257 | 59.6415 | 2 | 6.2956 | 6.294155 | 39.63 | 0.36471 | 0.1609 | 0.1656218 | -0.0355141 | -0.0329 | 38.4385
11535 | 16.103333 | 3.257 | 59.646 | 2 | 6.3048 | 6.294364 | 39.75 | 0.366299 | 0.162 | 0.1656295 | -0.03553534 | -0.0328 | 38.4376
11536 | 16.104722 | 3.2576 | 59.6506 | 2 | 6.3013 | 6.294633 | 39.71 | 0.36572 | 0.1629 | 0.1656371 | -0.0355562 | -0.0327 | 38.4379
11537 | 16.106111 | 3.2576 | 59.6551 | 2 | 6.3065 | 6.294877 | 39.77 | 0.366603 | 0.1645 | 0.1656445 | -0.03557459 | -0.0326 | 38.4375
11538 | 16.1075 | 3.2584 | 59.6596 | 2 | 6.3013 | 6.29513 | 39.71 | 0.365712 | 0.1654 | 0.1656524 | -0.03559112 | -0.0324 | 38.438
11539 | 16.108889 | 3.2584 | 59.6641 | 2 | 6.299 | 6.295369 | 39.68 | 0.36532 | 0.166 | 0.1656608 | -0.03559252 | -0.0323 | 38.4383
11540 | 16.110278 | 3.2594 | 59.6687 | 2 | 6.295 | 6.295582 | 39.63 | 0.364614 | 0.1662 | 0.1656689 | -0.03560761 | -0.0322 | 38.4387
11541 | 16.111667 | 3.2594 | 59.6732 | 2 | 6.291 | 6.295845 | 39.58 | 0.363895 | 0.1653 | 0.1656764 | -0.03562443 | -0.032 | 38.4391
11542 | 16.113056 | 3.2604 | 59.6777 | 2 | 6.291 | 6.296108 | 39.58 | 0.363898 | 0.1649 | 0.1656844 | -0.03564254 | -0.0319 | 38.4391
11543 | 16.114444 | 3.2604 | 59.6823 | 2 | 6.291 | 6.296386 | 39.58 | 0.363895 | 0.1649 | 0.1656918 | -0.03566117 | -0.0317 | 38.4391
11544 | 16.115833 | 3.2615 | 59.6868 | 2 | 6.3077 | 6.296572 | 39.79 | 0.366838 | 0.1658 | 0.1657 | -0.0356789 | -0.0315 | 38.4375
11545 | 16.117222 | 3.2615 | 59.6913 | 2 | 6.2944 | 6.296784 | 39.62 | 0.364499 | 0.1656 | 0.1657084 | -0.03569757 | -0.0314 | 38.4388
11546 | 16.118611 | 3.2627 | 59.6958 | 2 | 6.2916 | 6.29702 | 39.58 | 0.364014 | 0.1652 | 0.1657166 | -0.0357172 | -0.0312 | 38.4392
11547 | 16.12 | 3.2627 | 59.7004 | 2 | 6.3054 | 6.297212 | 39.76 | 0.366413 | 0.1658 | 0.1657246 | -0.03573584 | -0.031 | 38.4378
11548 | 16.121389 | 3.264 | 59.7049 | 2 | 6.2864 | 6.29743 | 39.52 | 0.363118 | 0.165 | 0.1657324 | -0.03575683 | -0.0308 | 38.4397
11549 | 16.122778 | 3.264 | 59.7094 | 2 | 6.31 | 6.297647 | 39.82 | 0.367239 | 0.1662 | 0.1657408 | -0.03575371 | -0.0306 | 38.4373
11550 | 16.124167 | 3.2655 | 59.714 | 2 | 6.2996 | 6.297881 | 39.69 | 0.365407 | 0.1663 | 0.1657491 | -0.03577239 | -0.0304 | 38.4384
11551 | 16.125556 | 3.2655 | 59.7185 | 2 | 6.2939 | 6.298103 | 39.61 | 0.364399 | 0.166 | 0.1657578 | -0.03579175 | -0.0302 | 38.439
11552 | 16.126944 | 3.2669 | 59.7231 | 2 | 6.2939 | 6.298307 | 39.61 | 0.364399 | 0.1658 | 0.1657668 | -0.03581066 | -0.03 | 38.439
11553 | 16.128333 | 3.2669 | 59.7276 | 2 | 6.3077 | 6.298528 | 39.79 | 0.3668 | 0.1668 | 0.1657757 | -0.0358279 | -0.0298 | 38.4376
11554 | 16.13 | 3.2685 | 59.7321 | 2 | 6.3008 | 6.298765 | 39.7 | 0.365625 | 0.167 | 0.1657847 | -0.03584565 | -0.0295 | 38.4387
11555 | 16.131389 | 3.2685 | 59.7367 | 2 | 6.2973 | 6.298987 | 39.66 | 0.364999 | 0.1664 | 0.165794 | -0.03586478 | -0.0293 | 38.439
11556 | 16.132778 | 3.2701 | 59.7412 | 2 | 6.2973 | 6.299205 | 39.66 | 0.364999 | 0.1665 | 0.165803 | -0.03588417 | -0.0291 | 38.439
11557 | 16.134167 | 3.2701 | 59.7458 | 2 | 6.3054 | 6.299464 | 39.76 | 0.366402 | 0.1674 | 0.1658115 | -0.03590259 | -0.0288 | 38.4382
11558 | 16.135556 | 3.2718 | 59.7503 | 2 | 6.2835 | 6.299691 | 39.48 | 0.36261 | 0.1664 | 0.1658198 | -0.03592379 | -0.0286 | 38.4405
11559 | 16.136944 | 3.2718 | 59.7548 | 2 | 6.3008 | 6.299964 | 39.7 | 0.365597 | 0.1661 | 0.1658283 | -0.0359178 | -0.0283 | 38.4388
11560 | 16.138333 | 3.2737 | 59.7594 | 2 | 6.3094 | 6.300198 | 39.81 | 0.367116 | 0.1673 | 0.1658379 | -0.03593739 | -0.0281 | 38.4379
11561 | 16.139722 | 3.2737 | 59.7639 | 2 | 6.2841 | 6.300444 | 39.49 | 0.36271 | 0.1662 | 0.1658479 | -0.03595827 | -0.0279 | 38.4405
11562 | 16.141111 | 3.2754 | 59.7685 | 2 | 6.3019 | 6.300679 | 39.71 | 0.365801 | 0.1667 | 0.1658581 | -0.03597863 | -0.0276 | 38.4387
11563 | 16.1425 | 3.2754 | 59.773 | 2 | 6.3065 | 6.30092 | 39.77 | 0.3666 | 0.1681 | 0.1658681 | -0.03599662 | -0.0273 | 38.4382
11564 | 16.143889 | 3.2773 | 59.7776 | 2 | 6.3019 | 6.301146 | 39.71 | 0.365804 | 0.168 | 0.1658782 | -0.03601478 | -0.0271 | 38.4387
11565 | 16.145278 | 3.2773 | 59.7822 | 2 | 6.3059 | 6.301411 | 39.76 | 0.366537 | 0.1685 | 0.165888 | -0.03603196 | -0.0268 | 38.4382
11566 | 16.146667 | 3.2792 | 59.7867 | 2 | 6.3019 | 6.301675 | 39.71 | 0.365801 | 0.1686 | 0.1658972 | -0.03604888 | -0.0265 | 38.4387
11567 | 16.148056 | 3.2792 | 59.7913 | 2 | 6.3008 | 6.301906 | 39.7 | 0.365635 | 0.1687 | 0.1659062 | -0.03606623 | -0.0263 | 38.4388
11568 | 16.149444 | 3.2812 | 59.7958 | 2 | 6.2933 | 6.302124 | 39.61 | 0.364306 | 0.1681 | 0.1659151 | -0.03608497 | -0.026 | 38.4396
11569 | 16.150833 | 3.2812 | 59.8004 | 2 | 6.2996 | 6.302343 | 39.69 | 0.365411 | 0.1681 | 0.1659237 | -0.03607463 | -0.0257 | 38.4389
11570 | 16.152222 | 3.2835 | 59.8049 | 2 | 6.3054 | 6.302555 | 39.76 | 0.366422 | 0.1684 | 0.1659319 | -0.03609281 | -0.0254 | 38.4384
11571 | 16.153611 | 3.2835 | 59.8095 | 2 | 6.3077 | 6.3028 | 39.79 | 0.366807 | 0.1689 | 0.1659396 | -0.03610959 | -0.0251 | 38.4382
11572 | 16.155 | 3.2856 | 59.8141 | 2 | 6.3025 | 6.303047 | 39.72 | 0.365912 | 0.1687 | 0.1659469 | -0.03612706 | -0.0248 | 38.4387
11573 | 16.156389 | 3.2856 | 59.8186 | 2 | 6.3002 | 6.303293 | 39.69 | 0.365529 | 0.1686 | 0.1659541 | -0.0361447 | -0.0245 | 38.4389
11574 | 16.157778 | 3.2878 | 59.8232 | 2 | 6.2939 | 6.303554 | 39.61 | 0.364396 | 0.1678 | 0.1659609 | -0.03616347 | -0.0242 | 38.4396
11575 | 16.159167 | 3.2878 | 59.8278 | 2 | 6.2996 | 6.303815 | 39.69 | 0.3654 | 0.1676 | 0.1659679 | -0.03618275 | -0.0239 | 38.439
11576 | 16.160556 | 3.2899 | 59.8323 | 2 | 6.3042 | 6.304096 | 39.74 | 0.366196 | 0.1674 | 0.1659752 | -0.03620203 | -0.0236 | 38.4386
11577 | 16.161944 | 3.2899 | 59.8369 | 2 | 6.3013 | 6.304338 | 39.71 | 0.365716 | 0.1667 | 0.1659823 | -0.03622321 | -0.0233 | 38.4388
11578 | 16.163333 | 3.292 | 59.8415 | 2 | 6.3117 | 6.304491 | 39.84 | 0.367497 | 0.1675 | 0.1659893 | -0.03624274 | -0.023 | 38.4378
11579 | 16.164722 | 3.292 | 59.8461 | 2 | 6.2996 | 6.30474 | 39.69 | 0.365392 | 0.1677 | 0.1659966 | -0.03623303 | -0.0227 | 38.439
11580 | 16.166111 | 3.2944 | 59.8506 | 2 | 6.3157 | 6.304975 | 39.89 | 0.368228 | 0.1684 | 0.1660039 | -0.03625094 | -0.0224 | 38.4374
11581 | 16.1675 | 3.2944 | 59.8552 | 2 | 6.3117 | 6.305247 | 39.84 | 0.367526 | 0.1695 | 0.1660114 | -0.03626745 | -0.0221 | 38.4378
11582 | 16.168889 | 3.2966 | 59.8598 | 2 | 6.3042 | 6.305469 | 39.74 | 0.366213 | 0.1692 | 0.1660181 | -0.03628353 | -0.0218 | 38.4386
11583 | 16.170278 | 3.2966 | 59.8644 | 2 | 6.3157 | 6.305703 | 39.89 | 0.368209 | 0.1704 | 0.1660253 | -0.03629733 | -0.0215 | 38.4374
11584 | 16.171667 | 3.2989 | 59.869 | 2 | 6.3123 | 6.305932 | 39.84 | 0.367626 | 0.1714 | 0.1660322 | -0.03630938 | -0.0212 | 38.4377
11585 | 16.173056 | 3.2989 | 59.8735 | 2 | 6.3019 | 6.30614 | 39.71 | 0.365812 | 0.1713 | 0.166039 | -0.03632178 | -0.0209 | 38.4388
11586 | 16.174444 | 3.3011 | 59.8781 | 2 | 6.3088 | 6.306392 | 39.8 | 0.367011 | 0.1719 | 0.1660454 | -0.03633304 | -0.0206 | 38.4381
11587 | 16.175833 | 3.3011 | 59.8827 | 2 | 6.3019 | 6.306629 | 39.71 | 0.365798 | 0.1714 | 0.1660517 | -0.03634517 | -0.0203 | 38.4388
11588 | 16.177222 | 3.3034 | 59.8873 | 2 | 6.3042 | 6.306833 | 39.74 | 0.366241 | 0.1715 | 0.1660576 | -0.03635765 | -0.02 | 38.4385
11589 | 16.178611 | 3.3034 | 59.8919 | 2 | 6.31 | 6.307067 | 39.82 | 0.367202 | 0.172 | 0.166063 | -0.03634028 | -0.0197 | 38.438
11590 | 16.18 | 3.3059 | 59.8965 | 2 | 6.3059 | 6.307327 | 39.76 | 0.366514 | 0.1717 | 0.1660688 | -0.03635238 | -0.0194 | 38.4384
11591 | 16.181389 | 3.3059 | 59.9011 | 2 | 6.3094 | 6.30754 | 39.81 | 0.367116 | 0.172 | 0.1660743 | -0.03636361 | -0.0191 | 38.438
11592 | 16.182778 | 3.3082 | 59.9057 | 2 | 6.3123 | 6.307772 | 39.84 | 0.367603 | 0.1722 | 0.1660799 | -0.03637432 | -0.0188 | 38.4377
11593 | 16.184167 | 3.3082 | 59.9103 | 2 | 6.3048 | 6.308013 | 39.75 | 0.366322 | 0.1717 | 0.1660852 | -0.03638581 | -0.0185 | 38.4385
11594 | 16.185556 | 3.3104 | 59.9149 | 2 | 6.2933 | 6.308252 | 39.61 | 0.364296 | 0.1705 | 0.1660905 | -0.03639956 | -0.0182 | 38.4396
11595 | 16.186944 | 3.3104 | 59.9195 | 2 | 6.3077 | 6.308469 | 39.79 | 0.366797 | 0.1703 | 0.1660955 | -0.03641452 | -0.0179 | 38.4382
11596 | 16.188333 | 3.3125 | 59.9241 | 2 | 6.299 | 6.308722 | 39.68 | 0.365334 | 0.1697 | 0.1661 | -0.03643053 | -0.0176 | 38.439
11597 | 16.189722 | 3.3125 | 59.9287 | 2 | 6.3192 | 6.30897 | 39.93 | 0.368831 | 0.1706 | 0.1661047 | -0.0364454 | -0.0174 | 38.437
11598 | 16.191111 | 3.3146 | 59.9333 | 2 | 6.3054 | 6.309205 | 39.76 | 0.366436 | 0.1704 | 0.1661088 | -0.03646122 | -0.0171 | 38.4384
11599 | 16.1925 | 3.3146 | 59.9379 | 2 | 6.2996 | 6.30943 | 39.69 | 0.365411 | 0.1694 | 0.1661127 | -0.03644674 | -0.0168 | 38.439
11600 | 16.194167 | 3.3168 | 59.9425 | 2 | 6.3174 | 6.309736 | 39.91 | 0.368525 | 0.1702 | 0.1661163 | -0.03646288 | -0.0165 | 38.4375
11601 | 16.195556 | 3.3168 | 59.9471 | 2 | 6.2939 | 6.309999 | 39.61 | 0.364418 | 0.1691 | 0.1661196 | -0.03648138 | -0.0163 | 38.4398
11602 | 16.196944 | 3.3186 | 59.9517 | 2 | 6.3082 | 6.310235 | 39.79 | 0.366901 | 0.1688 | 0.166123 | -0.03650056 | -0.016 | 38.4384
11603 | 16.198333 | 3.3186 | 59.9563 | 2 | 6.3186 | 6.310463 | 39.92 | 0.368731 | 0.1692 | 0.1661262 | -0.03651887 | -0.0158 | 38.4373
11604 | 16.199722 | 3.3204 | 59.9609 | 2 | 6.3019 | 6.310671 | 39.71 | 0.365821 | 0.1683 | 0.1661304 | -0.03653849 | -0.0155 | 38.439
11605 | 16.201111 | 3.3204 | 59.9655 | 2 | 6.3048 | 6.310936 | 39.75 | 0.366313 | 0.1678 | 0.1661348 | -0.03655853 | -0.0153 | 38.4387
11606 | 16.2025 | 3.322 | 59.9701 | 2 | 6.31 | 6.31118 | 39.82 | 0.367202 | 0.1675 | 0.1661393 | -0.03657909 | -0.0151 | 38.4382
11607 | 16.203889 | 3.322 | 59.9748 | 2 | 6.31 | 6.311428 | 39.82 | 0.367202 | 0.1675 | 0.166144 | -0.03659956 | -0.0148 | 38.4382
11608 | 16.205278 | 3.3234 | 59.9794 | 2 | 6.3048 | 6.311632 | 39.75 | 0.366313 | 0.1672 | 0.1661489 | -0.03662098 | -0.0146 | 38.4387
11609 | 16.206667 | 3.3234 | 59.984 | 2 | 6.3094 | 6.311865 | 39.81 | 0.367139 | 0.1671 | 0.1661536 | -0.03661017 | -0.0144 | 38.4382
11610 | 16.208056 | 3.325 | 59.9886 | 2 | 6.318 | 6.312113 | 39.92 | 0.36863 | 0.1678 | 0.1661581 | -0.0366305 | -0.0142 | 38.4373
11611 | 16.209444 | 3.325 | 59.9932 | 2 | 6.3174 | 6.312373 | 39.91 | 0.368507 | 0.1679 | 0.1661621 | -0.03665135 | -0.014 | 38.4374
11612 | 16.210833 | 3.3263 | 59.9978 | 2 | 6.3157 | 6.312594 | 39.89 | 0.368206 | 0.1681 | 0.1661657 | -0.0366722 | -0.0138 | 38.4376
11613 | 16.212222 | 3.3263 | 60.0025 | 2 | 6.3048 | 6.312841 | 39.75 | 0.366291 | 0.1677 | 0.1661693 | -0.03669444 | -0.0137 | 38.4386
11614 | 16.213611 | 3.3274 | 60.0071 | 2 | 6.31 | 6.313084 | 39.82 | 0.367224 | 0.1681 | 0.1661726 | -0.03671564 | -0.0135 | 38.4381
11615 | 16.215 | 3.3274 | 60.0117 | 2 | 6.3105 | 6.313314 | 39.82 | 0.367312 | 0.168 | 0.1661761 | -0.03673683 | -0.0133 | 38.438
11616 | 16.216389 | 3.3284 | 60.0163 | 2 | 6.3226 | 6.313538 | 39.98 | 0.369434 | 0.169 | 0.1661795 | -0.03675636 | -0.0132 | 38.4368
11617 | 16.217778 | 3.3284 | 60.021 | 2 | 6.3088 | 6.313771 | 39.8 | 0.367015 | 0.1683 | 0.1661827 | -0.03677694 | -0.013 | 38.4382
11618 | 16.219167 | 3.3293 | 60.0256 | 2 | 6.31 | 6.314002 | 39.82 | 0.367224 | 0.1686 | 0.1661859 | -0.03679655 | -0.0129 | 38.438
11619 | 16.220556 | 3.3293 | 60.0302 | 2 | 6.3123 | 6.314202 | 39.84 | 0.367626 | 0.1687 | 0.1661889 | -0.03678198 | -0.0128 | 38.4378
11620 | 16.221944 | 3.3304 | 60.0349 | 2 | 6.3249 | 6.314414 | 40 | 0.369814 | 0.1698 | 0.1661919 | -0.03679948 | -0.0126 | 38.4365
11621 | 16.223333 | 3.3304 | 60.0395 | 2 | 6.3128 | 6.31464 | 39.85 | 0.367714 | 0.1695 | 0.1661943 | -0.0368181 | -0.0125 | 38.4377
11622 | 16.224722 | 3.3312 | 60.0441 | 2 | 6.3226 | 6.31485 | 39.98 | 0.36943 | 0.1702 | 0.1661961 | -0.03683612 | -0.0124 | 38.4367
11623 | 16.226111 | 3.3312 | 60.0487 | 2 | 6.3146 | 6.315118 | 39.87 | 0.368005 | 0.1702 | 0.1661983 | -0.03685431 | -0.0123 | 38.4375
11624 | 16.2275 | 3.3318 | 60.0534 | 2 | 6.3169 | 6.315362 | 39.9 | 0.368406 | 0.1703 | 0.1662005 | -0.0368725 | -0.0122 | 38.4372
11625 | 16.228889 | 3.3318 | 60.058 | 2 | 6.3065 | 6.315567 | 39.77 | 0.366594 | 0.1694 | 0.1662027 | -0.03689252 | -0.0121 | 38.4383
11626 | 16.230278 | 3.3324 | 60.0626 | 2 | 6.3192 | 6.315804 | 39.93 | 0.368823 | 0.1694 | 0.1662046 | -0.03691184 | -0.012 | 38.437
11627 | 16.231667 | 3.3324 | 60.0672 | 2 | 6.3169 | 6.315988 | 39.9 | 0.368404 | 0.1694 | 0.1662067 | -0.03693168 | -0.0119 | 38.4372
11628 | 16.233056 | 3.3328 | 60.0719 | 2 | 6.3128 | 6.316272 | 39.85 | 0.367714 | 0.1692 | 0.1662087 | -0.03695239 | -0.0118 | 38.4376
11629 | 16.234444 | 3.3328 | 60.0765 | 2 | 6.3197 | 6.316503 | 39.94 | 0.368946 | 0.1692 | 0.1662107 | -0.03693453 | -0.0117 | 38.4369
11630 | 16.235833 | 3.3335 | 60.0811 | 2 | 6.3123 | 6.316716 | 39.84 | 0.36764 | 0.1687 | 0.1662123 | -0.03695607 | -0.0116 | 38.4376
11631 | 16.237222 | 3.3335 | 60.0858 | 2 | 6.3157 | 6.316971 | 39.89 | 0.368243 | 0.1682 | 0.1662142 | -0.03697953 | -0.0115 | 38.4372
11632 | 16.238611 | 3.3339 | 60.0904 | 2 | 6.3197 | 6.317174 | 39.94 | 0.368909 | 0.1681 | 0.166216 | -0.03700341 | -0.0115 | 38.4368
11633 | 16.24 | 3.3339 | 60.095 | 2 | 6.3151 | 6.317409 | 39.88 | 0.368119 | 0.1677 | 0.166218 | -0.03702835 | -0.0114 | 38.4373
11634 | 16.241389 | 3.3341 | 60.0997 | 2 | 6.318 | 6.317707 | 39.92 | 0.368618 | 0.1677 | 0.16622 | -0.03705336 | -0.0113 | 38.437
11635 | 16.242778 | 3.3341 | 60.1043 | 2 | 6.318 | 6.317948 | 39.92 | 0.368618 | 0.1671 | 0.1662222 | -0.03707986 | -0.0113 | 38.437
11636 | 16.244167 | 3.3342 | 60.1089 | 2 | 6.3226 | 6.318197 | 39.98 | 0.369426 | 0.1676 | 0.1662238 | -0.03710566 | -0.0112 | 38.4365
11637 | 16.245556 | 3.3342 | 60.1136 | 2 | 6.3232 | 6.318453 | 39.98 | 0.369539 | 0.1679 | 0.1662254 | -0.03713069 | -0.0112 | 38.4364
11638 | 16.246944 | 3.3342 | 60.1182 | 2 | 6.3094 | 6.31868 | 39.81 | 0.367124 | 0.1674 | 0.1662271 | -0.03715649 | -0.0111 | 38.4378
11639 | 16.248333 | 3.3342 | 60.1228 | 2 | 6.3157 | 6.318989 | 39.89 | 0.368228 | 0.167 | 0.1662292 | -0.03714012 | -0.0111 | 38.4371
11640 | 16.249722 | 3.3344 | 60.1275 | 2 | 6.3077 | 6.319227 | 39.79 | 0.3668 | 0.1665 | 0.1662309 | -0.03716744 | -0.0111 | 38.4379
11641 | 16.251111 | 3.3344 | 60.1321 | 2 | 6.3203 | 6.319486 | 39.95 | 0.369009 | 0.1666 | 0.1662323 | -0.03719485 | -0.011 | 38.4366
11642 | 16.2525 | 3.3343 | 60.1367 | 2 | 6.3186 | 6.3197 | 39.92 | 0.368731 | 0.1665 | 0.1662335 | -0.03722269 | -0.011 | 38.4368
11643 | 16.253889 | 3.3343 | 60.1414 | 2 | 6.3169 | 6.319964 | 39.9 | 0.368406 | 0.1666 | 0.1662345 | -0.03725132 | -0.011 | 38.4369
11644 | 16.255556 | 3.3341 | 60.146 | 2 | 6.3111 | 6.320231 | 39.83 | 0.367425 | 0.1659 | 0.1662352 | -0.03728107 | -0.011 | 38.4378
11645 | 16.256944 | 3.3341 | 60.1506 | 2 | 6.3111 | 6.320461 | 39.83 | 0.367425 | 0.1649 | 0.1662361 | -0.03731378 | -0.011 | 38.4378
11646 | 16.258333 | 3.3337 | 60.1553 | 2 | 6.3134 | 6.320672 | 39.86 | 0.367827 | 0.1642 | 0.1662371 | -0.03734787 | -0.011 | 38.4375
11647 | 16.259722 | 3.3337 | 60.1599 | 2 | 6.318 | 6.320871 | 39.92 | 0.36863 | 0.1642 | 0.1662379 | -0.03738179 | -0.011 | 38.4371
11648 | 16.261111 | 3.3332 | 60.1645 | 2 | 6.3192 | 6.321118 | 39.93 | 0.368811 | 0.1643 | 0.1662384 | -0.03741528 | -0.011 | 38.437
11649 | 16.2625 | 3.3332 | 60.1691 | 2 | 6.3169 | 6.321365 | 39.9 | 0.36841 | 0.1641 | 0.1662388 | -0.03740117 | -0.011 | 38.4372
11650 | 16.263889 | 3.3329 | 60.1738 | 2 | 6.3192 | 6.321606 | 39.93 | 0.368819 | 0.1645 | 0.166239 | -0.03743425 | -0.011 | 38.4369
11651 | 16.265278 | 3.3329 | 60.1784 | 2 | 6.326 | 6.321901 | 40.02 | 0.370038 | 0.165 | 0.1662388 | -0.03746656 | -0.0111 | 38.4362
11652 | 16.266667 | 3.3322 | 60.183 | 2 | 6.322 | 6.322127 | 39.97 | 0.369334 | 0.1649 | 0.1662383 | -0.03749878 | -0.0111 | 38.4366
11653 | 16.268056 | 3.3322 | 60.1877 | 2 | 6.3203 | 6.322394 | 39.95 | 0.369 | 0.1648 | 0.1662376 | -0.03753134 | -0.0112 | 38.4368
11654 | 16.269444 | 3.3315 | 60.1923 | 2 | 6.3238 | 6.322599 | 39.99 | 0.369635 | 0.1648 | 0.1662368 | -0.03756426 | -0.0112 | 38.4364
11655 | 16.270833 | 3.3315 | 60.1969 | 2 | 6.3169 | 6.32281 | 39.9 | 0.36841 | 0.1648 | 0.1662367 | -0.03759727 | -0.0113 | 38.4371
11656 | 16.272222 | 3.3306 | 60.2015 | 2 | 6.3238 | 6.323039 | 39.99 | 0.369631 | 0.1652 | 0.166236 | -0.03763053 | -0.0113 | 38.4364
11657 | 16.273611 | 3.3306 | 60.2062 | 2 | 6.3134 | 6.323304 | 39.86 | 0.367798 | 0.1647 | 0.1662348 | -0.03766528 | -0.0114 | 38.4374
11658 | 16.275 | 3.3296 | 60.2108 | 2 | 6.3157 | 6.323557 | 39.89 | 0.368228 | 0.1643 | 0.1662332 | -0.0377008 | -0.0115 | 38.4371
11659 | 16.276389 | 3.3296 | 60.2154 | 2 | 6.3123 | 6.323818 | 39.84 | 0.367603 | 0.1636 | 0.1662323 | -0.037685 | -0.0115 | 38.4375
11660 | 16.277778 | 3.329 | 60.2201 | 2 | 6.3323 | 6.324098 | 40.1 | 0.371132 | 0.1642 | 0.1662317 | -0.03772064 | -0.0116 | 38.4354
11661 | 16.279167 | 3.329 | 60.2247 | 2 | 6.3323 | 6.324352 | 40.1 | 0.371145 | 0.1651 | 0.1662315 | -0.0377549 | -0.0117 | 38.4354
11662 | 16.280556 | 3.328 | 60.2293 | 2 | 6.3238 | 6.324605 | 39.99 | 0.36961 | 0.1653 | 0.1662311 | -0.03778933 | -0.0117 | 38.4363
11663 | 16.281944 | 3.328 | 60.2339 | 2 | 6.3289 | 6.324798 | 40.06 | 0.370518 | 0.1658 | 0.16623 | -0.0378223 | -0.0118 | 38.4357
11664 | 16.283333 | 3.3269 | 60.2386 | 2 | 6.3203 | 6.325004 | 39.95 | 0.36902 | 0.1649 | 0.1662289 | -0.03785718 | -0.0119 | 38.4366
11665 | 16.284722 | 3.3269 | 60.2432 | 2 | 6.3215 | 6.32523 | 39.96 | 0.369221 | 0.1646 | 0.1662279 | -0.03789328 | -0.012 | 38.4365
11666 | 16.286111 | 3.3258 | 60.2478 | 2 | 6.3215 | 6.325485 | 39.96 | 0.369214 | 0.1644 | 0.1662269 | -0.03792999 | -0.0121 | 38.4365
11667 | 16.2875 | 3.3258 | 60.2524 | 2 | 6.3203 | 6.325719 | 39.95 | 0.369024 | 0.164 | 0.1662248 | -0.03796791 | -0.0122 | 38.4366
11668 | 16.288889 | 3.3245 | 60.257 | 2 | 6.3375 | 6.325922 | 40.16 | 0.372023 | 0.1651 | 0.1662229 | -0.0380042 | -0.0123 | 38.4348
11669 | 16.290278 | 3.3245 | 60.2616 | 2 | 6.3306 | 6.326216 | 40.08 | 0.37082 | 0.1659 | 0.1662204 | -0.03798174 | -0.0124 | 38.4355
11670 | 16.291667 | 3.3237 | 60.2663 | 2 | 6.3249 | 6.3265 | 40 | 0.369814 | 0.166 | 0.1662174 | -0.03801641 | -0.0125 | 38.4361
11671 | 16.293056 | 3.3237 | 60.2709 | 2 | 6.3306 | 6.32672 | 40.08 | 0.37082 | 0.1666 | 0.1662145 | -0.03804971 | -0.0126 | 38.4355
11672 | 16.294444 | 3.3225 | 60.2755 | 2 | 6.326 | 6.326937 | 40.02 | 0.370052 | 0.167 | 0.1662119 | -0.03808232 | -0.0127 | 38.4359
11673 | 16.295833 | 3.3225 | 60.2801 | 2 | 6.3306 | 6.327152 | 40.08 | 0.370843 | 0.1675 | 0.1662091 | -0.03811434 | -0.0128 | 38.4354
11674 | 16.297222 | 3.3212 | 60.2847 | 2 | 6.3266 | 6.327371 | 40.03 | 0.370115 | 0.1673 | 0.1662059 | -0.03814714 | -0.0129 | 38.4359
11675 | 16.298611 | 3.3212 | 60.2893 | 2 | 6.3238 | 6.327642 | 39.99 | 0.369619 | 0.1672 | 0.1662025 | -0.03818022 | -0.013 | 38.4361
11676 | 16.3 | 3.3199 | 60.2939 | 2 | 6.3215 | 6.3279 | 39.96 | 0.369225 | 0.1663 | 0.1661995 | -0.03821495 | -0.0131 | 38.4364
11677 | 16.301389 | 3.3199 | 60.2986 | 2 | 6.3232 | 6.328158 | 39.98 | 0.369535 | 0.166 | 0.1661966 | -0.03825081 | -0.0132 | 38.4361
11678 | 16.302778 | 3.3185 | 60.3032 | 2 | 6.3278 | 6.328383 | 40.04 | 0.370317 | 0.166 | 0.1661937 | -0.03828737 | -0.0134 | 38.4357
11679 | 16.304167 | 3.3185 | 60.3078 | 2 | 6.3272 | 6.328572 | 40.03 | 0.37023 | 0.1664 | 0.1661907 | -0.03826175 | -0.0135 | 38.4357
11680 | 16.305556 | 3.3175 | 60.3124 | 2 | 6.3128 | 6.328823 | 39.85 | 0.367703 | 0.1649 | 0.1661881 | -0.03830016 | -0.0136 | 38.4372
11681 | 16.306944 | 3.3175 | 60.317 | 2 | 6.3341 | 6.329038 | 40.12 | 0.371438 | 0.1656 | 0.1661857 | -0.03833624 | -0.0137 | 38.435
11682 | 16.308333 | 3.3162 | 60.3216 | 2 | 6.3398 | 6.3293 | 40.19 | 0.372435 | 0.1667 | 0.1661837 | -0.03837043 | -0.0138 | 38.4344
11683 | 16.309722 | 3.3162 | 60.3262 | 2 | 6.3266 | 6.329524 | 40.03 | 0.370115 | 0.1665 | 0.1661814 | -0.03840532 | -0.0139 | 38.4358
11684 | 16.311111 | 3.3147 | 60.3308 | 2 | 6.3283 | 6.329717 | 40.05 | 0.370432 | 0.1665 | 0.1661791 | -0.03844005 | -0.0141 | 38.4356
11685 | 16.3125 | 3.3147 | 60.3354 | 2 | 6.3375 | 6.32993 | 40.16 | 0.372071 | 0.1671 | 0.1661768 | -0.0384741 | -0.0142 | 38.4346
11686 | 16.313889 | 3.3133 | 60.34 | 2 | 6.3392 | 6.330183 | 40.19 | 0.372331 | 0.1678 | 0.1661749 | -0.0385079 | -0.0143 | 38.4345
11687 | 16.315556 | 3.3133 | 60.3446 | 2 | 6.3335 | 6.330364 | 40.11 | 0.371323 | 0.1681 | 0.1661725 | -0.03854033 | -0.0145 | 38.4354
11688 | 16.316944 | 3.3118 | 60.3492 | 2 | 6.3329 | 6.330602 | 40.11 | 0.371246 | 0.1682 | 0.1661693 | -0.03857286 | -0.0146 | 38.4354
11689 | 16.318333 | 3.3118 | 60.3538 | 2 | 6.3278 | 6.330846 | 40.04 | 0.37034 | 0.1676 | 0.1661659 | -0.03854493 | -0.0147 | 38.4359
11690 | 16.319722 | 3.3108 | 60.3584 | 2 | 6.3375 | 6.331085 | 40.16 | 0.372043 | 0.1691 | 0.1661627 | -0.03857586 | -0.0149 | 38.4349
11691 | 16.321111 | 3.3108 | 60.363 | 2 | 6.3283 | 6.331302 | 40.05 | 0.370455 | 0.1687 | 0.166159 | -0.03860671 | -0.015 | 38.4359
11692 | 16.3225 | 3.3095 | 60.3676 | 2 | 6.3295 | 6.331534 | 40.06 | 0.370622 | 0.1689 | 0.166155 | -0.03863741 | -0.0151 | 38.4357
11693 | 16.323889 | 3.3095 | 60.3722 | 2 | 6.3386 | 6.331761 | 40.18 | 0.372267 | 0.1696 | 0.1661502 | -0.0386669 | -0.0152 | 38.4348
11694 | 16.325278 | 3.3081 | 60.3768 | 2 | 6.3375 | 6.33205 | 40.16 | 0.372029 | 0.1705 | 0.1661449 | -0.03869486 | -0.0153 | 38.4349
11695 | 16.326667 | 3.3081 | 60.3814 | 2 | 6.3238 | 6.33228 | 39.99 | 0.369627 | 0.1698 | 0.1661399 | -0.03872421 | -0.0155 | 38.4363
11696 | 16.328056 | 3.3068 | 60.386 | 2 | 6.3283 | 6.332499 | 40.05 | 0.370432 | 0.1697 | 0.1661349 | -0.03875314 | -0.0156 | 38.4358
11697 | 16.329444 | 3.3068 | 60.3906 | 2 | 6.3364 | 6.332743 | 40.15 | 0.371827 | 0.1699 | 0.1661297 | -0.03878183 | -0.0157 | 38.435
11698 | 16.330833 | 3.3054 | 60.3952 | 2 | 6.3375 | 6.333024 | 40.16 | 0.372066 | 0.1701 | 0.1661239 | -0.03881079 | -0.0159 | 38.4349
11699 | 16.332222 | 3.3054 | 60.3998 | 2 | 6.3318 | 6.333241 | 40.09 | 0.371021 | 0.17 | 0.1661177 | -0.03877865 | -0.016 | 38.4355
11700 | 16.333611 | 3.3045 | 60.4044 | 2 | 6.3341 | 6.333458 | 40.12 | 0.371461 | 0.1698 | 0.1661116 | -0.03880809 | -0.0161 | 38.4352
11701 | 16.335 | 3.3045 | 60.409 | 2 | 6.3421 | 6.333645 | 40.22 | 0.372838 | 0.1706 | 0.1661051 | -0.03883607 | -0.0162 | 38.4344
11702 | 16.336389 | 3.3033 | 60.4136 | 2 | 6.3352 | 6.333812 | 40.13 | 0.371629 | 0.1705 | 0.1660984 | -0.0388645 | -0.0163 | 38.4351
11703 | 16.337778 | 3.3033 | 60.4182 | 2 | 6.3306 | 6.334001 | 40.08 | 0.370857 | 0.1704 | 0.1660918 | -0.03889286 | -0.0164 | 38.4356
11704 | 16.339167 | 3.302 | 60.4227 | 2 | 6.3386 | 6.33423 | 40.18 | 0.372245 | 0.1713 | 0.1660849 | -0.03891951 | -0.0165 | 38.4348
11705 | 16.340556 | 3.302 | 60.4273 | 2 | 6.3381 | 6.33449 | 40.17 | 0.372144 | 0.172 | 0.1660776 | -0.03894471 | -0.0166 | 38.4348
11706 | 16.341944 | 3.3009 | 60.4319 | 2 | 6.3415 | 6.334711 | 40.21 | 0.372757 | 0.1723 | 0.1660695 | -0.03896992 | -0.0167 | 38.4345
11707 | 16.343333 | 3.3009 | 60.4365 | 2 | 6.3386 | 6.334943 | 40.18 | 0.372249 | 0.1726 | 0.1660608 | -0.03899403 | -0.0169 | 38.4348
11708 | 16.344722 | 3.2998 | 60.4411 | 2 | 6.326 | 6.335189 | 40.02 | 0.370018 | 0.1722 | 0.1660517 | -0.03901901 | -0.017 | 38.4361
11709 | 16.346111 | 3.2998 | 60.4457 | 2 | 6.3341 | 6.335446 | 40.12 | 0.371424 | 0.172 | 0.1660421 | -0.03898349 | -0.017 | 38.4352
11710 | 16.3475 | 3.2992 | 60.4503 | 2 | 6.3358 | 6.335708 | 40.14 | 0.371749 | 0.1719 | 0.1660329 | -0.03900896 | -0.0171 | 38.435
11711 | 16.348889 | 3.2992 | 60.4548 | 2 | 6.3289 | 6.33594 | 40.06 | 0.370555 | 0.1713 | 0.1660235 | -0.03903583 | -0.0172 | 38.4358
11712 | 16.350278 | 3.2983 | 60.4594 | 2 | 6.3392 | 6.336185 | 40.19 | 0.372334 | 0.1713 | 0.166014 | -0.03906365 | -0.0173 | 38.4347
11713 | 16.351667 | 3.2983 | 60.464 | 2 | 6.3266 | 6.336434 | 40.03 | 0.370138 | 0.1709 | 0.166004 | -0.03909159 | -0.0173 | 38.436
11714 | 16.353056 | 3.2974 | 60.4686 | 2 | 6.3352 | 6.336671 | 40.13 | 0.371648 | 0.1707 | 0.1659931 | -0.03911953 | -0.0174 | 38.4351
11715 | 16.354444 | 3.2974 | 60.4732 | 2 | 6.3444 | 6.33685 | 40.25 | 0.373276 | 0.1717 | 0.165982 | -0.03914525 | -0.0175 | 38.4342
11716 | 16.355833 | 3.2966 | 60.4777 | 2 | 6.3329 | 6.337102 | 40.11 | 0.371237 | 0.1712 | 0.1659709 | -0.03917263 | -0.0175 | 38.4354
11717 | 16.357222 | 3.2966 | 60.4823 | 2 | 6.3415 | 6.337332 | 40.21 | 0.372749 | 0.1714 | 0.1659599 | -0.0391995 | -0.0176 | 38.4345
11718 | 16.358611 | 3.2958 | 60.4869 | 2 | 6.3364 | 6.337557 | 40.15 | 0.371841 | 0.1714 | 0.1659491 | -0.03922673 | -0.0176 | 38.435
11719 | 16.36 | 3.2958 | 60.4915 | 2 | 6.3369 | 6.337795 | 40.16 | 0.371922 | 0.1718 | 0.1659381 | -0.03919042 | -0.0177 | 38.435
11720 | 16.361389 | 3.2955 | 60.4961 | 2 | 6.3381 | 6.338044 | 40.17 | 0.372144 | 0.172 | 0.1659273 | -0.03921658 | -0.0177 | 38.4348
11721 | 16.362778 | 3.2955 | 60.5006 | 2 | 6.3398 | 6.338276 | 40.19 | 0.372455 | 0.1723 | 0.165916 | -0.03924112 | -0.0178 | 38.4347
11722 | 16.364167 | 3.295 | 60.5052 | 2 | 6.3301 | 6.338401 | 40.07 | 0.370722 | 0.172 | 0.1659042 | -0.03926706 | -0.0178 | 38.4357
11723 | 16.365556 | 3.295 | 60.5098 | 2 | 6.3301 | 6.338601 | 40.07 | 0.370722 | 0.1713 | 0.1658921 | -0.03929456 | -0.0178 | 38.4357
11724 | 16.366944 | 3.2944 | 60.5144 | 2 | 6.3438 | 6.338833 | 40.24 | 0.373138 | 0.1712 | 0.1658799 | -0.03932165 | -0.0178 | 38.4343
11725 | 16.368333 | 3.2944 | 60.5189 | 2 | 6.3369 | 6.339074 | 40.16 | 0.371928 | 0.1709 | 0.1658673 | -0.03934841 | -0.0179 | 38.435
11726 | 16.369722 | 3.2938 | 60.5235 | 2 | 6.3364 | 6.339296 | 40.15 | 0.371837 | 0.171 | 0.1658543 | -0.03937562 | -0.0179 | 38.435
11727 | 16.371111 | 3.2938 | 60.5281 | 2 | 6.3266 | 6.339468 | 40.03 | 0.370138 | 0.1699 | 0.165841 | -0.03940516 | -0.0179 | 38.436
11728 | 16.3725 | 3.2932 | 60.5327 | 2 | 6.3398 | 6.339711 | 40.19 | 0.372455 | 0.1701 | 0.1658279 | -0.03943411 | -0.018 | 38.4347
11729 | 16.373889 | 3.2932 | 60.5372 | 2 | 6.3449 | 6.339928 | 40.26 | 0.373362 | 0.1704 | 0.1658144 | -0.03940045 | -0.018 | 38.4342
11730 | 16.375278 | 3.2932 | 60.5418 | 2 | 6.3478 | 6.340106 | 40.29 | 0.373867 | 0.1712 | 0.1658006 | -0.03942747 | -0.018 | 38.4339
11731 | 16.376667 | 3.2932 | 60.5464 | 2 | 6.3409 | 6.340321 | 40.21 | 0.372634 | 0.1712 | 0.1657869 | -0.03945364 | -0.018 | 38.4346
11732 | 16.378056 | 3.2928 | 60.551 | 2 | 6.3369 | 6.340531 | 40.16 | 0.371942 | 0.1711 | 0.1657737 | -0.03947975 | -0.018 | 38.435
11733 | 16.379722 | 3.2928 | 60.5555 | 2 | 6.3455 | 6.340729 | 40.27 | 0.373441 | 0.1709 | 0.1657603 | -0.03950569 | -0.018 | 38.4345
11734 | 16.381111 | 3.2925 | 60.5601 | 2 | 6.3427 | 6.340955 | 40.23 | 0.372959 | 0.171 | 0.1657465 | -0.03953148 | -0.018 | 38.4347
11735 | 16.3825 | 3.2925 | 60.5647 | 2 | 6.3301 | 6.341206 | 40.07 | 0.370756 | 0.1702 | 0.1657329 | -0.03955822 | -0.018 | 38.436
11736 | 16.383889 | 3.2921 | 60.5693 | 2 | 6.3398 | 6.341453 | 40.19 | 0.372446 | 0.1698 | 0.1657191 | -0.03958601 | -0.018 | 38.435
11737 | 16.385278 | 3.2921 | 60.5738 | 2 | 6.3432 | 6.341673 | 40.24 | 0.373051 | 0.1696 | 0.165705 | -0.03961338 | -0.018 | 38.4347
11738 | 16.386667 | 3.2917 | 60.5784 | 2 | 6.3427 | 6.341902 | 40.23 | 0.372943 | 0.1698 | 0.1656909 | -0.03964007 | -0.018 | 38.4348
11739 | 16.388056 | 3.2917 | 60.583 | 2 | 6.3489 | 6.34205 | 40.31 | 0.374069 | 0.1709 | 0.1656766 | -0.03960802 | -0.018 | 38.4341
11740 | 16.389444 | 3.2919 | 60.5875 | 2 | 6.3341 | 6.342296 | 40.12 | 0.371424 | 0.1704 | 0.1656626 | -0.03963364 | -0.018 | 38.4357
11741 | 16.390833 | 3.2919 | 60.5921 | 2 | 6.3484 | 6.342552 | 40.3 | 0.373945 | 0.1708 | 0.1656483 | -0.03965875 | -0.018 | 38.4342
11742 | 16.392222 | 3.2918 | 60.5967 | 2 | 6.3467 | 6.342794 | 40.28 | 0.373657 | 0.1712 | 0.1656334 | -0.03968336 | -0.018 | 38.4343
11743 | 16.393611 | 3.2918 | 60.6013 | 2 | 6.3569 | 6.343018 | 40.41 | 0.375464 | 0.1723 | 0.165618 | -0.03970523 | -0.0179 | 38.4333
11744 | 16.395 | 3.2917 | 60.6058 | 2 | 6.3329 | 6.343243 | 40.11 | 0.37125 | 0.1715 | 0.1656029 | -0.03972832 | -0.0179 | 38.4358
11745 | 16.396389 | 3.2917 | 60.6104 | 2 | 6.3455 | 6.343493 | 40.27 | 0.373444 | 0.1718 | 0.1655872 | -0.03975038 | -0.0179 | 38.4345
11746 | 16.397778 | 3.2917 | 60.615 | 2 | 6.3444 | 6.343768 | 40.25 | 0.373239 | 0.1718 | 0.1655719 | -0.03977298 | -0.0178 | 38.4346
11747 | 16.399167 | 3.2917 | 60.6196 | 2 | 6.3432 | 6.343976 | 40.24 | 0.373037 | 0.1716 | 0.1655567 | -0.03979549 | -0.0178 | 38.4347
11748 | 16.400556 | 3.2917 | 60.6241 | 2 | 6.3541 | 6.344199 | 40.37 | 0.374969 | 0.1723 | 0.1655413 | -0.03981673 | -0.0178 | 38.4336
11749 | 16.401944 | 3.2917 | 60.6287 | 2 | 6.3518 | 6.344393 | 40.35 | 0.374546 | 0.1729 | 0.1655257 | -0.03978215 | -0.0177 | 38.4339
11750 | 16.403333 | 3.2923 | 60.6333 | 2 | 6.3398 | 6.344618 | 40.19 | 0.372432 | 0.1726 | 0.1655099 | -0.03980284 | -0.0177 | 38.4351
11751 | 16.404722 | 3.2923 | 60.6378 | 2 | 6.3432 | 6.344839 | 40.24 | 0.373069 | 0.1722 | 0.165494 | -0.03982354 | -0.0176 | 38.4347
11752 | 16.406111 | 3.2926 | 60.6424 | 2 | 6.3449 | 6.34507 | 40.26 | 0.373343 | 0.1719 | 0.1654775 | -0.03984469 | -0.0175 | 38.4346
11753 | 16.4075 | 3.2926 | 60.647 | 2 | 6.3409 | 6.345331 | 40.21 | 0.372661 | 0.1716 | 0.165461 | -0.0398655 | -0.0175 | 38.435
11754 | 16.408889 | 3.2928 | 60.6516 | 2 | 6.3386 | 6.345563 | 40.18 | 0.372227 | 0.1713 | 0.1654452 | -0.03988657 | -0.0174 | 38.4352
11755 | 16.410278 | 3.2928 | 60.6562 | 2 | 6.3495 | 6.345764 | 40.32 | 0.374147 | 0.1721 | 0.1654297 | -0.03990645 | -0.0173 | 38.4341
11756 | 16.411667 | 3.2932 | 60.6607 | 2 | 6.3529 | 6.345969 | 40.36 | 0.374746 | 0.1725 | 0.1654142 | -0.03992548 | -0.0172 | 38.4338
11757 | 16.413056 | 3.2932 | 60.6653 | 2 | 6.3529 | 6.346179 | 40.36 | 0.374776 | 0.1732 | 0.1653985 | -0.03994434 | -0.0172 | 38.4338
11758 | 16.414444 | 3.2935 | 60.6699 | 2 | 6.3467 | 6.346464 | 40.28 | 0.37368 | 0.1732 | 0.1653832 | -0.03996236 | -0.0171 | 38.4344
11759 | 16.415833 | 3.2935 | 60.6745 | 2 | 6.3455 | 6.34671 | 40.27 | 0.373455 | 0.173 | 0.1653677 | -0.03992908 | -0.017 | 38.4345
11760 | 16.417222 | 3.2944 | 60.679 | 2 | 6.3501 | 6.346951 | 40.32 | 0.374251 | 0.1734 | 0.1653527 | -0.03994673 | -0.0169 | 38.4341
11761 | 16.418611 | 3.2944 | 60.6836 | 2 | 6.3364 | 6.347196 | 40.15 | 0.37185 | 0.1722 | 0.1653379 | -0.03996585 | -0.0168 | 38.4355
11762 | 16.42 | 3.2949 | 60.6882 | 2 | 6.3427 | 6.347435 | 40.23 | 0.372943 | 0.172 | 0.1653226 | -0.03998463 | -0.0167 | 38.4348
11763 | 16.421389 | 3.2949 | 60.6928 | 2 | 6.3438 | 6.347672 | 40.24 | 0.373152 | 0.1707 | 0.1653067 | -0.0400054 | -0.0166 | 38.4347
11764 | 16.422778 | 3.2955 | 60.6973 | 2 | 6.3427 | 6.347853 | 40.23 | 0.372964 | 0.1702 | 0.1652907 | -0.04002659 | -0.0165 | 38.4348
11765 | 16.424167 | 3.2955 | 60.7019 | 2 | 6.3438 | 6.348111 | 40.24 | 0.373138 | 0.1698 | 0.1652744 | -0.04004831 | -0.0164 | 38.4347
11766 | 16.425556 | 3.296 | 60.7065 | 2 | 6.3438 | 6.348312 | 40.24 | 0.373138 | 0.1696 | 0.1652585 | -0.04007028 | -0.0163 | 38.4347
11767 | 16.426944 | 3.296 | 60.7111 | 2 | 6.3507 | 6.348535 | 40.33 | 0.374359 | 0.1698 | 0.1652421 | -0.04009209 | -0.0162 | 38.434
11768 | 16.428333 | 3.2964 | 60.7157 | 2 | 6.3398 | 6.348783 | 40.19 | 0.372469 | 0.1691 | 0.1652254 | -0.04011399 | -0.0161 | 38.4351
11769 | 16.429722 | 3.2964 | 60.7202 | 2 | 6.3529 | 6.348993 | 40.36 | 0.374781 | 0.1688 | 0.1652091 | -0.04009084 | -0.016 | 38.4338
11770 | 16.431111 | 3.2973 | 60.7248 | 2 | 6.3678 | 6.349217 | 40.55 | 0.377393 | 0.1702 | 0.1651925 | -0.04011081 | -0.0159 | 38.4323
11771 | 16.4325 | 3.2973 | 60.7294 | 2 | 6.3432 | 6.349439 | 40.24 | 0.37306 | 0.1693 | 0.1651761 | -0.04013207 | -0.0158 | 38.4348
11772 | 16.433889 | 3.2979 | 60.734 | 2 | 6.3529 | 6.349673 | 40.36 | 0.374776 | 0.1689 | 0.1651603 | -0.04015342 | -0.0157 | 38.4338
11773 | 16.435278 | 3.2979 | 60.7386 | 2 | 6.3449 | 6.349881 | 40.26 | 0.373358 | 0.1684 | 0.1651441 | -0.04017528 | -0.0156 | 38.4346
11774 | 16.436667 | 3.2984 | 60.7431 | 2 | 6.3478 | 6.350105 | 40.29 | 0.373847 | 0.1676 | 0.1651274 | -0.04019791 | -0.0155 | 38.4343
11775 | 16.438056 | 3.2984 | 60.7477 | 2 | 6.3564 | 6.350288 | 40.4 | 0.375374 | 0.1688 | 0.16511 | -0.04021814 | -0.0154 | 38.4335
11776 | 16.439444 | 3.2989 | 60.7523 | 2 | 6.3598 | 6.350468 | 40.45 | 0.375989 | 0.1688 | 0.1650929 | -0.04023862 | -0.0153 | 38.4331
11777 | 16.441111 | 3.2989 | 60.7569 | 2 | 6.3581 | 6.350657 | 40.43 | 0.3757 | 0.1689 | 0.1650752 | -0.04025902 | -0.0152 | 38.4336
11778 | 16.4425 | 3.2994 | 60.7615 | 2 | 6.3632 | 6.350891 | 40.49 | 0.376587 | 0.1696 | 0.1650572 | -0.04027804 | -0.0152 | 38.433
11779 | 16.443889 | 3.2994 | 60.766 | 2 | 6.3586 | 6.351093 | 40.43 | 0.375774 | 0.1705 | 0.1650393 | -0.0402537 | -0.0151 | 38.4335
11780 | 16.445278 | 3.3003 | 60.7706 | 2 | 6.3524 | 6.351326 | 40.35 | 0.374689 | 0.1704 | 0.1650219 | -0.04027132 | -0.015 | 38.4342
11781 | 16.446667 | 3.3003 | 60.7752 | 2 | 6.3586 | 6.35154 | 40.43 | 0.375764 | 0.171 | 0.1650051 | -0.04028713 | -0.0148 | 38.4335
11782 | 16.448056 | 3.3009 | 60.7798 | 2 | 6.3546 | 6.35177 | 40.38 | 0.375059 | 0.1715 | 0.1649882 | -0.04030193 | -0.0147 | 38.4339
11783 | 16.449444 | 3.3009 | 60.7844 | 2 | 6.3484 | 6.351993 | 40.3 | 0.373982 | 0.1713 | 0.1649711 | -0.04031714 | -0.0146 | 38.4346
11784 | 16.450833 | 3.3015 | 60.789 | 2 | 6.3495 | 6.352189 | 40.32 | 0.374138 | 0.1708 | 0.1649544 | -0.04033288 | -0.0145 | 38.4345
11785 | 16.452222 | 3.3015 | 60.7936 | 2 | 6.3552 | 6.352422 | 40.39 | 0.375172 | 0.1707 | 0.1649371 | -0.04034886 | -0.0144 | 38.4339
11786 | 16.453611 | 3.3021 | 60.7982 | 2 | 6.3535 | 6.352663 | 40.37 | 0.374877 | 0.1708 | 0.1649195 | -0.04036468 | -0.0143 | 38.434
11787 | 16.455 | 3.3021 | 60.8028 | 2 | 6.3581 | 6.352898 | 40.43 | 0.375663 | 0.1717 | 0.1649016 | -0.04037947 | -0.0143 | 38.4336
11788 | 16.456389 | 3.3026 | 60.8073 | 2 | 6.3392 | 6.353161 | 40.19 | 0.372334 | 0.1709 | 0.1648832 | -0.04039537 | -0.0142 | 38.4355
11789 | 16.457778 | 3.3026 | 60.8119 | 2 | 6.3524 | 6.353381 | 40.35 | 0.374652 | 0.1709 | 0.164865 | -0.04037103 | -0.0141 | 38.4342
11790 | 16.459167 | 3.3035 | 60.8165 | 2 | 6.3546 | 6.353621 | 40.38 | 0.375079 | 0.1709 | 0.164846 | -0.0403869 | -0.014 | 38.4339
11791 | 16.460556 | 3.3035 | 60.8211 | 2 | 6.3552 | 6.353847 | 40.39 | 0.375172 | 0.171 | 0.1648266 | -0.04040183 | -0.0139 | 38.4339
11792 | 16.461944 | 3.3041 | 60.8257 | 2 | 6.3592 | 6.354075 | 40.44 | 0.375902 | 0.1715 | 0.164808 | -0.04041591 | -0.0138 | 38.4334
11793 | 16.463333 | 3.3041 | 60.8303 | 2 | 6.3501 | 6.354306 | 40.32 | 0.374251 | 0.1711 | 0.1647892 | -0.04043058 | -0.0137 | 38.4344
11794 | 16.464722 | 3.3047 | 60.8349 | 2 | 6.3546 | 6.354516 | 40.38 | 0.375067 | 0.171 | 0.1647708 | -0.04044585 | -0.0136 | 38.4339
11795 | 16.466111 | 3.3047 | 60.8395 | 2 | 6.3512 | 6.354727 | 40.34 | 0.374457 | 0.1708 | 0.1647522 | -0.04046146 | -0.0135 | 38.4343
11796 | 16.4675 | 3.3053 | 60.8441 | 2 | 6.3655 | 6.354935 | 40.52 | 0.376985 | 0.1717 | 0.1647332 | -0.04047527 | -0.0134 | 38.4328
11797 | 16.468889 | 3.3053 | 60.8487 | 2 | 6.3609 | 6.355163 | 40.46 | 0.376206 | 0.172 | 0.164714 | -0.04048891 | -0.0133 | 38.4332
11798 | 16.470278 | 3.3058 | 60.8533 | 2 | 6.3575 | 6.355364 | 40.42 | 0.375576 | 0.1717 | 0.1646954 | -0.04050213 | -0.0132 | 38.4336
11799 | 16.471667 | 3.3058 | 60.8578 | 2 | 6.3552 | 6.355562 | 40.39 | 0.375168 | 0.1715 | 0.1646763 | -0.04047788 | -0.0131 | 38.4339
11800 | 16.473056 | 3.3067 | 60.8624 | 2 | 6.3541 | 6.355798 | 40.37 | 0.374962 | 0.1714 | 0.1646566 | -0.04049159 | -0.013 | 38.434
11801 | 16.474444 | 3.3067 | 60.867 | 2 | 6.3535 | 6.355995 | 40.37 | 0.374868 | 0.1709 | 0.1646366 | -0.0405052 | -0.0129 | 38.434
11802 | 16.475833 | 3.3073 | 60.8716 | 2 | 6.3621 | 6.356243 | 40.48 | 0.376368 | 0.1708 | 0.1646165 | -0.0405189 | -0.0128 | 38.4332
11803 | 16.477222 | 3.3073 | 60.8762 | 2 | 6.3621 | 6.356434 | 40.48 | 0.376385 | 0.1707 | 0.1645965 | -0.04053233 | -0.0127 | 38.4331
11804 | 16.478611 | 3.3079 | 60.8808 | 2 | 6.3661 | 6.356679 | 40.53 | 0.377082 | 0.1716 | 0.1645766 | -0.04054397 | -0.0126 | 38.4327
11805 | 16.48 | 3.3079 | 60.8854 | 2 | 6.3643 | 6.356864 | 40.5 | 0.376813 | 0.1722 | 0.1645556 | -0.04055483 | -0.0125 | 38.4329
11806 | 16.481389 | 3.3085 | 60.89 | 2 | 6.3615 | 6.357109 | 40.47 | 0.37628 | 0.1724 | 0.1645337 | -0.04056458 | -0.0125 | 38.4332
11807 | 16.482778 | 3.3085 | 60.8946 | 2 | 6.3626 | 6.357342 | 40.48 | 0.376475 | 0.1734 | 0.164512 | -0.04057227 | -0.0124 | 38.4331
11808 | 16.484167 | 3.3091 | 60.8992 | 2 | 6.3592 | 6.357527 | 40.44 | 0.37586 | 0.1737 | 0.1644904 | -0.04057867 | -0.0123 | 38.4334
11809 | 16.485556 | 3.3091 | 60.9038 | 2 | 6.3569 | 6.357697 | 40.41 | 0.375464 | 0.174 | 0.1644683 | -0.04055339 | -0.0122 | 38.4336
11810 | 16.486944 | 3.31 | 60.9084 | 2 | 6.3621 | 6.357913 | 40.48 | 0.376408 | 0.1739 | 0.1644459 | -0.04055944 | -0.0121 | 38.4331
11811 | 16.488333 | 3.31 | 60.913 | 2 | 6.3472 | 6.358063 | 40.29 | 0.373766 | 0.1729 | 0.164423 | -0.0405666 | -0.012 | 38.4346
11812 | 16.489722 | 3.3107 | 60.9176 | 2 | 6.3598 | 6.358278 | 40.45 | 0.375989 | 0.173 | 0.1644007 | -0.04057418 | -0.0119 | 38.4333
11813 | 16.491111 | 3.3107 | 60.9222 | 2 | 6.3586 | 6.358536 | 40.43 | 0.375774 | 0.1728 | 0.1643786 | -0.04058159 | -0.0118 | 38.4334
11814 | 16.4925 | 3.3114 | 60.9268 | 2 | 6.3524 | 6.358689 | 40.35 | 0.374642 | 0.1719 | 0.1643561 | -0.04059095 | -0.0117 | 38.4341
11815 | 16.493889 | 3.3114 | 60.9314 | 2 | 6.3564 | 6.358899 | 40.4 | 0.375359 | 0.1716 | 0.1643344 | -0.04060057 | -0.0116 | 38.4337
11816 | 16.495278 | 3.3121 | 60.936 | 2 | 6.3546 | 6.359115 | 40.38 | 0.375049 | 0.1714 | 0.1643131 | -0.04060984 | -0.0115 | 38.4339
11817 | 16.496667 | 3.3121 | 60.9406 | 2 | 6.3478 | 6.359346 | 40.29 | 0.373858 | 0.1701 | 0.164292 | -0.04062132 | -0.0114 | 38.4345
11818 | 16.498056 | 3.3127 | 60.9452 | 2 | 6.3524 | 6.359577 | 40.35 | 0.374675 | 0.1694 | 0.1642708 | -0.04063365 | -0.0113 | 38.4341
11819 | 16.499444 | 3.3127 | 60.9498 | 2 | 6.3558 | 6.359796 | 40.4 | 0.375258 | 0.1689 | 0.1642495 | -0.04061839 | -0.0112 | 38.4337
11820 | 16.500833 | 3.3135 | 60.9544 | 2 | 6.3655 | 6.359977 | 40.52 | 0.376981 | 0.1693 | 0.164228 | -0.04063086 | -0.0111 | 38.4327
11821 | 16.5025 | 3.3135 | 60.959 | 2 | 6.3615 | 6.360141 | 40.47 | 0.376288 | 0.1693 | 0.1642055 | -0.040644 | -0.011 | 38.4334
11822 | 16.503889 | 3.3142 | 60.9636 | 2 | 6.3655 | 6.360317 | 40.52 | 0.377001 | 0.1696 | 0.1641826 | -0.04065645 | -0.0109 | 38.433
11823 | 16.505278 | 3.3142 | 60.9682 | 2 | 6.3609 | 6.360516 | 40.46 | 0.376172 | 0.1694 | 0.1641595 | -0.04066932 | -0.0108 | 38.4335
11824 | 16.506667 | 3.3148 | 60.9728 | 2 | 6.3621 | 6.36074 | 40.48 | 0.376394 | 0.1697 | 0.1641362 | -0.04068133 | -0.0107 | 38.4333
11825 | 16.508056 | 3.3148 | 60.9774 | 2 | 6.3666 | 6.360947 | 40.53 | 0.377191 | 0.1701 | 0.1641128 | -0.04069281 | -0.0106 | 38.4329
11826 | 16.509444 | 3.3154 | 60.982 | 2 | 6.3512 | 6.36114 | 40.34 | 0.374453 | 0.1695 | 0.164089 | -0.04070472 | -0.0105 | 38.4345
11827 | 16.510833 | 3.3154 | 60.9866 | 2 | 6.3569 | 6.3613 | 40.41 | 0.375467 | 0.1691 | 0.1640647 | -0.04071687 | -0.0104 | 38.4339
11828 | 16.512222 | 3.316 | 60.9912 | 2 | 6.3598 | 6.361456 | 40.45 | 0.37598 | 0.1688 | 0.1640398 | -0.04072969 | -0.0103 | 38.4336
11829 | 16.513611 | 3.316 | 60.9958 | 2 | 6.3552 | 6.361655 | 40.39 | 0.375152 | 0.1684 | 0.1640153 | -0.04071559 | -0.0102 | 38.434
11830 | 16.515 | 3.3167 | 61.0004 | 2 | 6.3575 | 6.361844 | 40.42 | 0.375599 | 0.168 | 0.1639915 | -0.04072974 | -0.0101 | 38.4338
11831 | 16.516389 | 3.3167 | 61.0051 | 2 | 6.3552 | 6.362035 | 40.39 | 0.375172 | 0.1675 | 0.163968 | -0.04074483 | -0.01 | 38.434
11832 | 16.517778 | 3.3174 | 61.0097 | 2 | 6.3672 | 6.362232 | 40.54 | 0.377282 | 0.1679 | 0.1639445 | -0.04075905 | -0.0099 | 38.4327
11833 | 16.519167 | 3.3174 | 61.0143 | 2 | 6.3558 | 6.362449 | 40.4 | 0.375258 | 0.1672 | 0.163921 | -0.04077479 | -0.0098 | 38.4339
11834 | 16.520556 | 3.3179 | 61.0189 | 2 | 6.3609 | 6.362685 | 40.46 | 0.376168 | 0.1667 | 0.1638979 | -0.0407918 | -0.0098 | 38.4334
11835 | 16.521944 | 3.3179 | 61.0235 | 2 | 6.3661 | 6.362867 | 40.53 | 0.377102 | 0.1664 | 0.1638744 | -0.04080811 | -0.0097 | 38.4328
11836 | 16.523333 | 3.3184 | 61.0281 | 2 | 6.3621 | 6.363141 | 40.48 | 0.376394 | 0.1663 | 0.1638517 | -0.040825 | -0.0096 | 38.4332
11837 | 16.524722 | 3.3184 | 61.0327 | 2 | 6.3621 | 6.363374 | 40.48 | 0.376385 | 0.1659 | 0.163829 | -0.04084214 | -0.0095 | 38.4332
11838 | 16.526111 | 3.3187 | 61.0373 | 2 | 6.3615 | 6.363535 | 40.47 | 0.376307 | 0.1651 | 0.1638065 | -0.04086106 | -0.0094 | 38.4333
11839 | 16.5275 | 3.3187 | 61.0419 | 2 | 6.3757 | 6.363744 | 40.65 | 0.378816 | 0.1661 | 0.1637839 | -0.04085079 | -0.0094 | 38.4318
11840 | 16.528889 | 3.3194 | 61.0465 | 2 | 6.3683 | 6.363895 | 40.56 | 0.377498 | 0.1678 | 0.1637618 | -0.04086506 | -0.0093 | 38.4326
11841 | 16.530278 | 3.3194 | 61.0511 | 2 | 6.3615 | 6.364065 | 40.47 | 0.376284 | 0.1676 | 0.1637402 | -0.04087898 | -0.0092 | 38.4333
11842 | 16.531667 | 3.3198 | 61.0558 | 2 | 6.3621 | 6.364271 | 40.48 | 0.376385 | 0.1671 | 0.1637187 | -0.04089399 | -0.0091 | 38.4332
11843 | 16.533056 | 3.3198 | 61.0604 | 2 | 6.3729 | 6.364469 | 40.61 | 0.378285 | 0.1673 | 0.1636975 | -0.04090805 | -0.009 | 38.4321
11844 | 16.534444 | 3.3203 | 61.065 | 2 | 6.3626 | 6.364636 | 40.48 | 0.376486 | 0.1673 | 0.1636769 | -0.04092057 | -0.009 | 38.4331
11845 | 16.535833 | 3.3203 | 61.0696 | 2 | 6.3649 | 6.364854 | 40.51 | 0.376877 | 0.1671 | 0.1636561 | -0.04093374 | -0.0089 | 38.4329
11846 | 16.537222 | 3.3206 | 61.0742 | 2 | 6.3678 | 6.365046 | 40.55 | 0.377389 | 0.1673 | 0.1636347 | -0.04094691 | -0.0088 | 38.4326
11847 | 16.538611 | 3.3206 | 61.0788 | 2 | 6.378 | 6.365196 | 40.68 | 0.37923 | 0.1686 | 0.1636139 | -0.04095681 | -0.0088 | 38.4315
11848 | 16.54 | 3.321 | 61.0834 | 2 | 6.3604 | 6.365401 | 40.45 | 0.376086 | 0.1679 | 0.1635932 | -0.0409673 | -0.0087 | 38.4333
11849 | 16.541389 | 3.321 | 61.088 | 2 | 6.3666 | 6.365553 | 40.53 | 0.377195 | 0.1673 | 0.1635728 | -0.04095836 | -0.0087 | 38.4327
11850 | 16.542778 | 3.3215 | 61.0927 | 2 | 6.37 | 6.365767 | 40.58 | 0.377802 | 0.1677 | 0.1635521 | -0.04096916 | -0.0086 | 38.4323
11851 | 16.544167 | 3.3215 | 61.0973 | 2 | 6.3712 | 6.365939 | 40.59 | 0.378028 | 0.1681 | 0.1635313 | -0.0409802 | -0.0085 | 38.4321
11852 | 16.545556 | 3.3219 | 61.1019 | 2 | 6.3632 | 6.366097 | 40.49 | 0.376596 | 0.1675 | 0.1635101 | -0.04099284 | -0.0085 | 38.433
11853 | 16.546944 | 3.3219 | 61.1065 | 2 | 6.3604 | 6.366319 | 40.45 | 0.376081 | 0.1668 | 0.163489 | -0.04100632 | -0.0084 | 38.4333
11854 | 16.548333 | 3.3222 | 61.1111 | 2 | 6.3752 | 6.366445 | 40.64 | 0.378691 | 0.1675 | 0.1634678 | -0.04101842 | -0.0083 | 38.4317
11855 | 16.549722 | 3.3222 | 61.1157 | 2 | 6.3678 | 6.366606 | 40.55 | 0.377383 | 0.1673 | 0.163447 | -0.04103024 | -0.0083 | 38.4325
11856 | 16.551111 | 3.3225 | 61.1203 | 2 | 6.3609 | 6.366829 | 40.46 | 0.376172 | 0.1665 | 0.1634261 | -0.04104367 | -0.0082 | 38.4332
11857 | 16.5525 | 3.3225 | 61.1249 | 2 | 6.3626 | 6.366996 | 40.48 | 0.376495 | 0.1657 | 0.1634053 | -0.04105811 | -0.0082 | 38.433
11858 | 16.553889 | 3.3227 | 61.1296 | 2 | 6.3678 | 6.367132 | 40.55 | 0.377383 | 0.1656 | 0.1633851 | -0.04107286 | -0.0082 | 38.4325
11859 | 16.555278 | 3.3227 | 61.1342 | 2 | 6.3632 | 6.367336 | 40.49 | 0.376596 | 0.1649 | 0.1633648 | -0.04106737 | -0.0081 | 38.4329
11860 | 16.556667 | 3.323 | 61.1388 | 2 | 6.374 | 6.367544 | 40.63 | 0.37852 | 0.165 | 0.1633447 | -0.04108311 | -0.0081 | 38.4318
11861 | 16.558056 | 3.323 | 61.1434 | 2 | 6.3717 | 6.367662 | 40.6 | 0.378106 | 0.1651 | 0.1633252 | -0.04109883 | -0.008 | 38.432
11862 | 16.559444 | 3.3231 | 61.148 | 2 | 6.378 | 6.367821 | 40.68 | 0.37923 | 0.1648 | 0.1633056 | -0.04111505 | -0.008 | 38.4314
11863 | 16.560833 | 3.3231 | 61.1527 | 2 | 6.3672 | 6.368041 | 40.54 | 0.377292 | 0.1644 | 0.1632862 | -0.04113107 | -0.0079 | 38.4324
11864 | 16.562222 | 3.3232 | 61.1573 | 2 | 6.3729 | 6.368252 | 40.61 | 0.378309 | 0.1642 | 0.1632665 | -0.04114724 | -0.0079 | 38.4319
11865 | 16.563611 | 3.3232 | 61.1619 | 2 | 6.3712 | 6.368444 | 40.59 | 0.378013 | 0.1644 | 0.1632468 | -0.04116237 | -0.0079 | 38.432
11866 | 16.565 | 3.3232 | 61.1665 | 2 | 6.3638 | 6.368618 | 40.5 | 0.376689 | 0.1645 | 0.1632272 | -0.04117714 | -0.0079 | 38.4328
11867 | 16.566667 | 3.3232 | 61.1711 | 2 | 6.3774 | 6.368747 | 40.67 | 0.379143 | 0.1643 | 0.1632076 | -0.04119103 | -0.0078 | 38.4317
11868 | 16.568056 | 3.3232 | 61.1757 | 2 | 6.3706 | 6.368922 | 40.58 | 0.3779 | 0.1649 | 0.1631878 | -0.04120303 | -0.0078 | 38.4324
11869 | 16.569444 | 3.3232 | 61.1803 | 2 | 6.3791 | 6.369125 | 40.69 | 0.379447 | 0.1652 | 0.1631684 | -0.04120062 | -0.0078 | 38.4315
11870 | 16.570833 | 3.3234 | 61.185 | 2 | 6.3763 | 6.369316 | 40.66 | 0.378926 | 0.1654 | 0.1631493 | -0.04121173 | -0.0078 | 38.4317
11871 | 16.572222 | 3.3234 | 61.1896 | 2 | 6.3797 | 6.369488 | 40.7 | 0.379549 | 0.166 | 0.1631305 | -0.04122197 | -0.0077 | 38.4314
11872 | 16.573611 | 3.3235 | 61.1942 | 2 | 6.3723 | 6.369667 | 40.61 | 0.3782 | 0.1662 | 0.1631117 | -0.0412321 | -0.0077 | 38.4322
11873 | 16.575 | 3.3235 | 61.1988 | 2 | 6.3786 | 6.369903 | 40.69 | 0.379323 | 0.1665 | 0.1630927 | -0.04124161 | -0.0077 | 38.4315
11874 | 16.576389 | 3.3236 | 61.2034 | 2 | 6.3831 | 6.370072 | 40.74 | 0.380131 | 0.1666 | 0.163074 | -0.04125111 | -0.0077 | 38.431
11875 | 16.577778 | 3.3236 | 61.208 | 2 | 6.3695 | 6.370296 | 40.57 | 0.37769 | 0.166 | 0.1630556 | -0.04126126 | -0.0076 | 38.4324
11876 | 16.579167 | 3.3236 | 61.2127 | 2 | 6.3735 | 6.370462 | 40.62 | 0.37841 | 0.1661 | 0.1630374 | -0.04126934 | -0.0076 | 38.432
11877 | 16.580556 | 3.3236 | 61.2173 | 2 | 6.378 | 6.370659 | 40.68 | 0.37921 | 0.1661 | 0.1630186 | -0.04127673 | -0.0076 | 38.4315
11878 | 16.581944 | 3.3237 | 61.2219 | 2 | 6.3763 | 6.370839 | 40.66 | 0.378903 | 0.1664 | 0.1629991 | -0.04128366 | -0.0076 | 38.4317
11879 | 16.583333 | 3.3237 | 61.2265 | 2 | 6.3689 | 6.371048 | 40.56 | 0.377608 | 0.1658 | 0.1629801 | -0.04128245 | -0.0076 | 38.4324
11880 | 16.584722 | 3.3238 | 61.2311 | 2 | 6.3558 | 6.371287 | 40.4 | 0.375273 | 0.1644 | 0.1629616 | -0.04129275 | -0.0075 | 38.4338
11881 | 16.586111 | 3.3238 | 61.2357 | 2 | 6.3752 | 6.371473 | 40.64 | 0.378723 | 0.1641 | 0.1629436 | -0.04130353 | -0.0075 | 38.4318
11882 | 16.5875 | 3.324 | 61.2404 | 2 | 6.3803 | 6.371642 | 40.71 | 0.37965 | 0.1644 | 0.1629258 | -0.04131335 | -0.0075 | 38.4312
11883 | 16.588889 | 3.324 | 61.245 | 2 | 6.3661 | 6.37182 | 40.53 | 0.377093 | 0.1638 | 0.1629078 | -0.04132382 | -0.0074 | 38.4327
11884 | 16.590278 | 3.324 | 61.2496 | 2 | 6.3826 | 6.371994 | 40.74 | 0.380033 | 0.1647 | 0.16289 | -0.04133282 | -0.0074 | 38.431
11885 | 16.591667 | 3.324 | 61.2542 | 2 | 6.3791 | 6.372196 | 40.69 | 0.37941 | 0.1648 | 0.1628722 | -0.04134145 | -0.0074 | 38.4313
11886 | 16.593056 | 3.3241 | 61.2589 | 2 | 6.3638 | 6.372384 | 40.5 | 0.376689 | 0.1638 | 0.1628545 | -0.04135082 | -0.0074 | 38.4329
11887 | 16.594444 | 3.3241 | 61.2635 | 2 | 6.3672 | 6.372532 | 40.54 | 0.377296 | 0.1627 | 0.1628368 | -0.04136134 | -0.0074 | 38.4325
11888 | 16.595833 | 3.3241 | 61.2681 | 2 | 6.3797 | 6.3727 | 40.7 | 0.379534 | 0.1628 | 0.1628195 | -0.04137158 | -0.0073 | 38.4312
11889 | 16.597222 | 3.3241 | 61.2727 | 2 | 6.3683 | 6.372911 | 40.56 | 0.377484 | 0.1625 | 0.1628024 | -0.04137846 | -0.0073 | 38.4324
11890 | 16.598611 | 3.3241 | 61.2773 | 2 | 6.3757 | 6.373076 | 40.65 | 0.378816 | 0.1622 | 0.162785 | -0.04138968 | -0.0073 | 38.4316
11891 | 16.6 | 3.3241 | 61.282 | 2 | 6.3604 | 6.373228 | 40.45 | 0.376081 | 0.162 | 0.1627679 | -0.04140086 | -0.0073 | 38.4332
11892 | 16.601389 | 3.3241 | 61.2866 | 2 | 6.3695 | 6.373404 | 40.57 | 0.377697 | 0.1615 | 0.1627514 | -0.0414121 | -0.0073 | 38.4322
11893 | 16.602778 | 3.3241 | 61.2912 | 2 | 6.3672 | 6.373525 | 40.54 | 0.377304 | 0.1607 | 0.1627351 | -0.04142559 | -0.0073 | 38.4324
11894 | 16.604167 | 3.324 | 61.2958 | 2 | 6.3808 | 6.373688 | 40.72 | 0.379729 | 0.161 | 0.1627188 | -0.04143845 | -0.0073 | 38.431
11895 | 16.605556 | 3.324 | 61.3004 | 2 | 6.3672 | 6.373852 | 40.54 | 0.377304 | 0.1603 | 0.1627023 | -0.0414523 | -0.0073 | 38.4324
11896 | 16.606944 | 3.3238 | 61.305 | 2 | 6.3638 | 6.374045 | 40.5 | 0.376711 | 0.1594 | 0.162686 | -0.04146645 | -0.0073 | 38.4328
11897 | 16.608333 | 3.3238 | 61.3097 | 2 | 6.3752 | 6.37419 | 40.64 | 0.378692 | 0.159 | 0.162669 | -0.04148226 | -0.0073 | 38.4316
11898 | 16.609722 | 3.3235 | 61.3143 | 2 | 6.3786 | 6.374329 | 40.69 | 0.379346 | 0.1585 | 0.1626521 | -0.04149803 | -0.0073 | 38.4312
11899 | 16.611111 | 3.3235 | 61.3189 | 2 | 6.3871 | 6.374478 | 40.8 | 0.380854 | 0.1595 | 0.1626347 | -0.04151133 | -0.0073 | 38.4303
11900 | 16.6125 | 3.3233 | 61.3235 | 2 | 6.3672 | 6.37464 | 40.54 | 0.377296 | 0.1582 | 0.162617 | -0.04152756 | -0.0073 | 38.4324
11901 | 16.613889 | 3.3233 | 61.3281 | 2 | 6.374 | 6.37481 | 40.63 | 0.37852 | 0.1578 | 0.1625996 | -0.04154409 | -0.0073 | 38.4316
11902 | 16.615278 | 3.323 | 61.3327 | 2 | 6.3803 | 6.374988 | 40.71 | 0.379613 | 0.1581 | 0.1625825 | -0.04155948 | -0.0073 | 38.431
11903 | 16.616667 | 3.323 | 61.3373 | 2 | 6.3672 | 6.375161 | 40.54 | 0.377296 | 0.1567 | 0.1625651 | -0.04157618 | -0.0074 | 38.4324
11904 | 16.618056 | 3.3226 | 61.342 | 2 | 6.3786 | 6.375361 | 40.69 | 0.379336 | 0.1569 | 0.1625477 | -0.04159284 | -0.0074 | 38.4311
11905 | 16.619444 | 3.3226 | 61.3466 | 2 | 6.3712 | 6.375546 | 40.59 | 0.378005 | 0.1563 | 0.1625304 | -0.04161082 | -0.0074 | 38.4319
11906 | 16.620833 | 3.3222 | 61.3512 | 2 | 6.3882 | 6.375691 | 40.81 | 0.381057 | 0.1571 | 0.1625135 | -0.04162773 | -0.0074 | 38.4301
11907 | 16.622222 | 3.3222 | 61.3558 | 2 | 6.3882 | 6.37584 | 40.81 | 0.381041 | 0.1576 | 0.1624969 | -0.0416435 | -0.0075 | 38.4301
11908 | 16.623611 | 3.3218 | 61.3604 | 2 | 6.3803 | 6.376011 | 40.71 | 0.379627 | 0.1577 | 0.1624803 | -0.04165923 | -0.0075 | 38.4309
11909 | 16.625 | 3.3218 | 61.365 | 2 | 6.3672 | 6.376199 | 40.54 | 0.3773 | 0.1568 | 0.1624637 | -0.04167796 | -0.0075 | 38.4323
11910 | 16.626389 | 3.3213 | 61.3696 | 2 | 6.3763 | 6.376352 | 40.66 | 0.378906 | 0.1567 | 0.1624479 | -0.04169533 | -0.0076 | 38.4313
11911 | 16.628056 | 3.3213 | 61.3743 | 2 | 6.3683 | 6.376506 | 40.56 | 0.377507 | 0.1559 | 0.1624317 | -0.04171359 | -0.0076 | 38.4324
11912 | 16.629444 | 3.3208 | 61.3789 | 2 | 6.37 | 6.376681 | 40.58 | 0.377788 | 0.1553 | 0.1624154 | -0.04173223 | -0.0076 | 38.4323
11913 | 16.630833 | 3.3208 | 61.3835 | 2 | 6.3729 | 6.376862 | 40.61 | 0.378305 | 0.1545 | 0.162399 | -0.04175226 | -0.0077 | 38.432
11914 | 16.632222 | 3.3202 | 61.3881 | 2 | 6.3672 | 6.377039 | 40.54 | 0.377276 | 0.1537 | 0.1623825 | -0.0417731 | -0.0077 | 38.4326
11915 | 16.633611 | 3.3202 | 61.3927 | 2 | 6.3865 | 6.377212 | 40.79 | 0.380752 | 0.154 | 0.1623666 | -0.04179262 | -0.0078 | 38.4305
11916 | 16.635 | 3.3196 | 61.3973 | 2 | 6.378 | 6.377402 | 40.68 | 0.37923 | 0.1535 | 0.1623507 | -0.041812 | -0.0078 | 38.4314
11917 | 16.636389 | 3.3196 | 61.4019 | 2 | 6.3786 | 6.37757 | 40.69 | 0.379315 | 0.1528 | 0.1623354 | -0.04183244 | -0.0079 | 38.4313
11918 | 16.637778 | 3.3189 | 61.4065 | 2 | 6.3735 | 6.377707 | 40.62 | 0.378391 | 0.1522 | 0.1623205 | -0.04185461 | -0.0079 | 38.4319
11919 | 16.639167 | 3.3189 | 61.4111 | 2 | 6.3774 | 6.377861 | 40.67 | 0.3791 | 0.1517 | 0.1623048 | -0.04188422 | -0.008 | 38.4315
11920 | 16.640556 | 3.3181 | 61.4158 | 2 | 6.3848 | 6.378002 | 40.77 | 0.380425 | 0.1518 | 0.1622893 | -0.04190699 | -0.008 | 38.4307
11921 | 16.641944 | 3.3181 | 61.4204 | 2 | 6.3695 | 6.378183 | 40.57 | 0.37771 | 0.1508 | 0.1622744 | -0.04193073 | -0.0081 | 38.4322
11922 | 16.643333 | 3.3173 | 61.425 | 2 | 6.37 | 6.378377 | 40.58 | 0.377791 | 0.1498 | 0.1622594 | -0.04195611 | -0.0082 | 38.4322
11923 | 16.644722 | 3.3173 | 61.4296 | 2 | 6.3763 | 6.378541 | 40.66 | 0.378917 | 0.1494 | 0.1622452 | -0.04198178 | -0.0082 | 38.4315
11924 | 16.646111 | 3.3164 | 61.4342 | 2 | 6.3769 | 6.378668 | 40.66 | 0.379019 | 0.1488 | 0.1622311 | -0.04200823 | -0.0083 | 38.4315
11925 | 16.6475 | 3.3164 | 61.4388 | 2 | 6.3848 | 6.378861 | 40.77 | 0.380431 | 0.149 | 0.1622177 | -0.04203515 | -0.0084 | 38.4306
11926 | 16.648889 | 3.3155 | 61.4434 | 2 | 6.382 | 6.379059 | 40.73 | 0.379917 | 0.1486 | 0.1622038 | -0.04206285 | -0.0085 | 38.4309
11927 | 16.650278 | 3.3155 | 61.448 | 2 | 6.3717 | 6.379177 | 40.6 | 0.378092 | 0.1477 | 0.1621907 | -0.0420916 | -0.0086 | 38.432
11928 | 16.651667 | 3.3144 | 61.4526 | 2 | 6.3729 | 6.379291 | 40.61 | 0.378309 | 0.1471 | 0.1621772 | -0.04212106 | -0.0086 | 38.4318
11929 | 16.653056 | 3.3144 | 61.4572 | 2 | 6.378 | 6.379447 | 40.68 | 0.379217 | 0.147 | 0.1621641 | -0.04215915 | -0.0087 | 38.4313
11930 | 16.654444 | 3.3133 | 61.4618 | 2 | 6.3752 | 6.379593 | 40.64 | 0.37871 | 0.1468 | 0.1621512 | -0.04218902 | -0.0088 | 38.4316
11931 | 16.655833 | 3.3133 | 61.4664 | 2 | 6.3905 | 6.37979 | 40.84 | 0.381463 | 0.1475 | 0.1621386 | -0.04221724 | -0.0089 | 38.43
11932 | 16.657222 | 3.3122 | 61.471 | 2 | 6.3786 | 6.379961 | 40.69 | 0.379336 | 0.147 | 0.1621258 | -0.04224666 | -0.009 | 38.4312
11933 | 16.658611 | 3.3122 | 61.4756 | 2 | 6.382 | 6.380079 | 40.73 | 0.379932 | 0.1469 | 0.1621131 | -0.04227553 | -0.0091 | 38.4309
11934 | 16.66 | 3.311 | 61.4802 | 2 | 6.3769 | 6.380237 | 40.66 | 0.379004 | 0.1466 | 0.1621004 | -0.04230484 | -0.0092 | 38.4314
11935 | 16.661389 | 3.311 | 61.4848 | 2 | 6.3848 | 6.380428 | 40.77 | 0.380448 | 0.1461 | 0.1620876 | -0.04233418 | -0.0093 | 38.4306
11936 | 16.662778 | 3.3099 | 61.4894 | 2 | 6.3894 | 6.380574 | 40.82 | 0.381256 | 0.1462 | 0.162075 | -0.04236338 | -0.0094 | 38.4301
11937 | 16.664167 | 3.3099 | 61.494 | 2 | 6.3791 | 6.380752 | 40.69 | 0.379405 | 0.1461 | 0.1620619 | -0.04239251 | -0.0095 | 38.4312
11938 | 16.665556 | 3.3086 | 61.4986 | 2 | 6.3763 | 6.380928 | 40.66 | 0.378917 | 0.1458 | 0.1620491 | -0.04242193 | -0.0096 | 38.4314
11939 | 16.666944 | 3.3086 | 61.5032 | 2 | 6.3905 | 6.381143 | 40.84 | 0.381455 | 0.1463 | 0.162036 | -0.04246252 | -0.0097 | 38.43
11940 | 16.668333 | 3.3073 | 61.5078 | 2 | 6.3848 | 6.381298 | 40.77 | 0.380428 | 0.1464 | 0.1620234 | -0.04249083 | -0.0099 | 38.4305
11941 | 16.669722 | 3.3073 | 61.5124 | 2 | 6.382 | 6.381458 | 40.73 | 0.379932 | 0.1459 | 0.1620114 | -0.04251968 | -0.01 | 38.4308
11942 | 16.671111 | 3.306 | 61.517 | 2 | 6.3786 | 6.38162 | 40.69 | 0.379312 | 0.1453 | 0.1619992 | -0.04254948 | -0.0101 | 38.4312
11943 | 16.6725 | 3.306 | 61.5216 | 2 | 6.3803 | 6.381772 | 40.71 | 0.379613 | 0.1446 | 0.1619871 | -0.04257989 | -0.0102 | 38.431
11944 | 16.673889 | 3.3047 | 61.5262 | 2 | 6.3808 | 6.381926 | 40.72 | 0.379714 | 0.1446 | 0.1619749 | -0.04260974 | -0.0103 | 38.4309
11945 | 16.675278 | 3.3047 | 61.5308 | 2 | 6.3888 | 6.382113 | 40.82 | 0.381159 | 0.145 | 0.1619636 | -0.04263868 | -0.0105 | 38.4301
11946 | 16.676667 | 3.3033 | 61.5354 | 2 | 6.3752 | 6.382282 | 40.64 | 0.378714 | 0.1439 | 0.1619531 | -0.0426695 | -0.0106 | 38.4315
11947 | 16.678056 | 3.3033 | 61.5399 | 2 | 6.3865 | 6.382465 | 40.79 | 0.380736 | 0.1441 | 0.1619433 | -0.04269966 | -0.0107 | 38.4304
11948 | 16.679444 | 3.3019 | 61.5445 | 2 | 6.3882 | 6.382598 | 40.81 | 0.381048 | 0.144 | 0.1619336 | -0.04272985 | -0.0109 | 38.4302
11949 | 16.680833 | 3.3019 | 61.5491 | 2 | 6.3854 | 6.38276 | 40.77 | 0.380526 | 0.1438 | 0.1619246 | -0.04277598 | -0.011 | 38.4305
11950 | 16.682222 | 3.3003 | 61.5537 | 2 | 6.3729 | 6.382952 | 40.61 | 0.378309 | 0.143 | 0.1619159 | -0.04280776 | -0.0111 | 38.4318
11951 | 16.683611 | 3.3003 | 61.5583 | 2 | 6.3848 | 6.383136 | 40.77 | 0.380425 | 0.1432 | 0.1619074 | -0.04283948 | -0.0113 | 38.4305
11952 | 16.685 | 3.2987 | 61.5629 | 2 | 6.3848 | 6.383307 | 40.77 | 0.380448 | 0.143 | 0.1618988 | -0.04287181 | -0.0114 | 38.4305
11953 | 16.686389 | 3.2987 | 61.5674 | 2 | 6.3984 | 6.383479 | 40.94 | 0.382879 | 0.1442 | 0.1618904 | -0.04290187 | -0.0116 | 38.4291
11954 | 16.687778 | 3.2972 | 61.572 | 2 | 6.3894 | 6.383681 | 40.82 | 0.38126 | 0.1441 | 0.161882 | -0.04293273 | -0.0117 | 38.4301
11955 | 16.689167 | 3.2972 | 61.5766 | 2 | 6.3894 | 6.383866 | 40.82 | 0.381235 | 0.144 | 0.1618736 | -0.04296394 | -0.0119 | 38.4301
11956 | 16.690556 | 3.2955 | 61.5812 | 2 | 6.3826 | 6.383995 | 40.74 | 0.380025 | 0.1436 | 0.1618656 | -0.04299551 | -0.012 | 38.4308
11957 | 16.691944 | 3.2955 | 61.5858 | 2 | 6.3871 | 6.384184 | 40.8 | 0.380868 | 0.1439 | 0.1618573 | -0.04302659 | -0.0122 | 38.4303
11958 | 16.693611 | 3.2939 | 61.5903 | 2 | 6.3894 | 6.384357 | 40.82 | 0.381237 | 0.144 | 0.1618496 | -0.0430572 | -0.0124 | 38.4304
11959 | 16.695 | 3.2939 | 61.5949 | 2 | 6.3865 | 6.384568 | 40.79 | 0.380729 | 0.1438 | 0.1618415 | -0.04310192 | -0.0125 | 38.4307
11960 | 16.696389 | 3.2921 | 61.5995 | 2 | 6.3814 | 6.384756 | 40.72 | 0.379839 | 0.1433 | 0.1618334 | -0.04313361 | -0.0127 | 38.4312
11961 | 16.697778 | 3.2921 | 61.6041 | 2 | 6.3871 | 6.384896 | 40.8 | 0.380834 | 0.1429 | 0.1618251 | -0.0431649 | -0.0129 | 38.4306
11962 | 16.699167 | 3.2903 | 61.6086 | 2 | 6.3723 | 6.385077 | 40.61 | 0.378193 | 0.1411 | 0.161817 | -0.04319874 | -0.0131 | 38.4322
11963 | 16.700556 | 3.2903 | 61.6132 | 2 | 6.3797 | 6.385231 | 40.7 | 0.379522 | 0.1402 | 0.1618086 | -0.0432347 | -0.0132 | 38.4314
11964 | 16.701944 | 3.2884 | 61.6178 | 2 | 6.3826 | 6.385387 | 40.74 | 0.380061 | 0.1397 | 0.1618003 | -0.04327043 | -0.0134 | 38.4311
11965 | 16.703333 | 3.2884 | 61.6223 | 2 | 6.3814 | 6.385581 | 40.72 | 0.379839 | 0.1387 | 0.1617921 | -0.04330719 | -0.0136 | 38.4312
11966 | 16.704722 | 3.2865 | 61.6269 | 2 | 6.3752 | 6.385686 | 40.64 | 0.378703 | 0.1374 | 0.1617843 | -0.04334565 | -0.0138 | 38.4319
11967 | 16.706111 | 3.2865 | 61.6315 | 2 | 6.3905 | 6.38584 | 40.84 | 0.381463 | 0.1376 | 0.1617764 | -0.04338336 | -0.014 | 38.4303
11968 | 16.7075 | 3.2845 | 61.636 | 2 | 6.3786 | 6.38602 | 40.69 | 0.379312 | 0.1369 | 0.1617689 | -0.04342125 | -0.0142 | 38.4316
11969 | 16.708889 | 3.2845 | 61.6406 | 2 | 6.382 | 6.386165 | 40.73 | 0.37994 | 0.1363 | 0.1617623 | -0.04348222 | -0.0144 | 38.4312
11970 | 16.710278 | 3.2823 | 61.6452 | 2 | 6.386 | 6.386362 | 40.78 | 0.380642 | 0.1367 | 0.1617558 | -0.04352033 | -0.0146 | 38.4308
11971 | 16.711667 | 3.2823 | 61.6497 | 2 | 6.3854 | 6.386521 | 40.77 | 0.380554 | 0.1367 | 0.1617488 | -0.04355811 | -0.0148 | 38.4309
11972 | 16.713056 | 3.2803 | 61.6543 | 2 | 6.382 | 6.386709 | 40.73 | 0.379917 | 0.1362 | 0.1617417 | -0.04359616 | -0.015 | 38.4312
11973 | 16.714444 | 3.2803 | 61.6588 | 2 | 6.3814 | 6.386896 | 40.72 | 0.379826 | 0.135 | 0.161735 | -0.04363615 | -0.0152 | 38.4313
11974 | 16.715833 | 3.2782 | 61.6634 | 2 | 6.4035 | 6.387038 | 41.01 | 0.38378 | 0.1359 | 0.161729 | -0.04367446 | -0.0154 | 38.429
11975 | 16.717222 | 3.2782 | 61.6679 | 2 | 6.3973 | 6.387145 | 40.93 | 0.382684 | 0.1363 | 0.1617231 | -0.04371186 | -0.0156 | 38.4297
11976 | 16.718611 | 3.2761 | 61.6725 | 2 | 6.3882 | 6.387289 | 40.81 | 0.381057 | 0.136 | 0.1617171 | -0.04374976 | -0.0158 | 38.4306
11977 | 16.72 | 3.2761 | 61.677 | 2 | 6.3854 | 6.387469 | 40.77 | 0.380526 | 0.1351 | 0.1617119 | -0.04378869 | -0.016 | 38.431
11978 | 16.721389 | 3.2739 | 61.6816 | 2 | 6.3871 | 6.387612 | 40.8 | 0.380845 | 0.1348 | 0.1617075 | -0.04382846 | -0.0162 | 38.4308
11979 | 16.722778 | 3.2739 | 61.6861 | 2 | 6.3814 | 6.387782 | 40.72 | 0.379808 | 0.1343 | 0.1617028 | -0.04389322 | -0.0164 | 38.4314
11980 | 16.724167 | 3.2715 | 61.6907 | 2 | 6.3865 | 6.3879 | 40.79 | 0.380736 | 0.1338 | 0.1616991 | -0.04393456 | -0.0166 | 38.4309
11981 | 16.725556 | 3.2715 | 61.6952 | 2 | 6.3865 | 6.388043 | 40.79 | 0.38074 | 0.1333 | 0.1616956 | -0.04397624 | -0.0169 | 38.4309
11982 | 16.726944 | 3.2692 | 61.6998 | 2 | 6.3962 | 6.388244 | 40.91 | 0.38248 | 0.1339 | 0.1616928 | -0.04401683 | -0.0171 | 38.4299
11983 | 16.728333 | 3.2692 | 61.7043 | 2 | 6.3962 | 6.388398 | 40.91 | 0.382457 | 0.1348 | 0.1616902 | -0.04405616 | -0.0173 | 38.4299
11984 | 16.729722 | 3.2669 | 61.7088 | 2 | 6.3984 | 6.38859 | 40.94 | 0.382879 | 0.1352 | 0.161688 | -0.04409449 | -0.0176 | 38.4297
11985 | 16.731111 | 3.2669 | 61.7134 | 2 | 6.3939 | 6.388754 | 40.88 | 0.382041 | 0.1354 | 0.1616866 | -0.04413248 | -0.0178 | 38.4302
11986 | 16.7325 | 3.2646 | 61.7179 | 2 | 6.3831 | 6.388932 | 40.74 | 0.380148 | 0.1348 | 0.1616857 | -0.04417158 | -0.018 | 38.4313
11987 | 16.733889 | 3.2646 | 61.7225 | 2 | 6.386 | 6.389095 | 40.78 | 0.380635 | 0.1341 | 0.1616852 | -0.04421161 | -0.0183 | 38.431
11988 | 16.735278 | 3.2622 | 61.727 | 2 | 6.378 | 6.389202 | 40.68 | 0.379207 | 0.1328 | 0.1616848 | -0.04425417 | -0.0185 | 38.4319
11989 | 16.736667 | 3.2622 | 61.7315 | 2 | 6.386 | 6.38935 | 40.78 | 0.380618 | 0.1324 | 0.1616849 | -0.04432143 | -0.0187 | 38.4311
11990 | 16.738056 | 3.2596 | 61.7361 | 2 | 6.3933 | 6.389526 | 40.87 | 0.381949 | 0.1332 | 0.1616851 | -0.04436319 | -0.019 | 38.4303
11991 | 16.739444 | 3.2596 | 61.7406 | 2 | 6.4041 | 6.389704 | 41.01 | 0.383882 | 0.134 | 0.1616855 | -0.04440345 | -0.0192 | 38.4292
11992 | 16.740833 | 3.2572 | 61.7451 | 2 | 6.3894 | 6.389869 | 40.82 | 0.381252 | 0.1335 | 0.1616856 | -0.04444455 | -0.0194 | 38.4308
11993 | 16.742222 | 3.2572 | 61.7497 | 2 | 6.3865 | 6.39001 | 40.79 | 0.380744 | 0.1328 | 0.1616861 | -0.04448742 | -0.0197 | 38.4311
11994 | 16.743611 | 3.2548 | 61.7542 | 2 | 6.3916 | 6.390171 | 40.85 | 0.381667 | 0.1327 | 0.1616872 | -0.04452996 | -0.0199 | 38.4305
11995 | 16.745 | 3.2548 | 61.7587 | 2 | 6.3905 | 6.390378 | 40.84 | 0.381441 | 0.1335 | 0.1616884 | -0.04457167 | -0.0202 | 38.4307
11996 | 16.746389 | 3.2524 | 61.7632 | 2 | 6.3933 | 6.390593 | 40.87 | 0.381949 | 0.1332 | 0.1616898 | -0.04461355 | -0.0204 | 38.4304
11997 | 16.747778 | 3.2524 | 61.7677 | 2 | 6.3916 | 6.390756 | 40.85 | 0.381658 | 0.1332 | 0.1616902 | -0.04465509 | -0.0206 | 38.4306
11998 | 16.749167 | 3.2501 | 61.7722 | 2 | 6.3797 | 6.390926 | 40.7 | 0.379526 | 0.1324 | 0.1616903 | -0.04469783 | -0.0209 | 38.4319
11999 | 16.750556 | 3.2501 | 61.7768 | 2 | 6.3928 | 6.391136 | 40.87 | 0.38187 | 0.1304 | 0.1616907 | -0.04610375 | -0.0215 | 38.4305
12000 | 16.751944 | 3.2361 | 61.7813 | 2 | 6.3865 | 6.391309 | 40.79 | 0.380727 | 0.1295 | 0.1616913 | -0.04618084 | -0.0221 | 38.4312
12001 | 16.753333 | 3.2361 | 61.7857 | 2 | 6.3984 | 6.391534 | 40.94 | 0.382879 | 0.1293 | 0.1616923 | -0.04625825 | -0.0227 | 38.43
12002 | 16.754722 | 3.2302 | 61.7902 | 2 | 6.3894 | 6.391721 | 40.82 | 0.381232 | 0.1286 | 0.161694 | -0.0463368 | -0.0234 | 38.431
12003 | 16.756389 | 3.2302 | 61.7947 | 2 | 6.3865 | 6.391871 | 40.79 | 0.380729 | 0.1282 | 0.1616949 | -0.04641537 | -0.024 | 38.4317
12004 | 16.757778 | 3.2242 | 61.7992 | 2 | 6.3933 | 6.392018 | 40.87 | 0.381949 | 0.1283 | 0.1616962 | -0.04649376 | -0.0246 | 38.431
12005 | 16.759167 | 3.2242 | 61.8037 | 2 | 6.3877 | 6.392239 | 40.8 | 0.380933 | 0.1279 | 0.1616976 | -0.04657257 | -0.0253 | 38.4316
12006 | 16.760556 | 3.2182 | 61.8081 | 2 | 6.3928 | 6.392408 | 40.87 | 0.38187 | 0.1271 | 0.1616992 | -0.04665281 | -0.0259 | 38.4311
12007 | 16.761944 | 3.2182 | 61.8126 | 2 | 6.3939 | 6.392571 | 40.88 | 0.382051 | 0.1267 | 0.1617016 | -0.04673458 | -0.0265 | 38.431
12008 | 16.763333 | 3.2121 | 61.8171 | 2 | 6.3905 | 6.392753 | 40.84 | 0.381478 | 0.1259 | 0.1617043 | -0.04681829 | -0.0272 | 38.4314
12009 | 16.764722 | 3.2121 | 61.8216 | 2 | 6.3911 | 6.392891 | 40.85 | 0.381557 | 0.1253 | 0.1617071 | -0.04690363 | -0.0278 | 38.4314
12010 | 16.766111 | 3.206 | 61.826 | 2 | 6.3814 | 6.393096 | 40.72 | 0.37983 | 0.1235 | 0.16171 | -0.04699101 | -0.0284 | 38.4325
12011 | 16.7675 | 3.206 | 61.8305 | 2 | 6.3888 | 6.393293 | 40.82 | 0.381133 | 0.1225 | 0.1617129 | -0.04706233 | -0.0291 | 38.4317
12012 | 16.768889 | 3.1999 | 61.8349 | 2 | 6.3928 | 6.39346 | 40.87 | 0.381844 | 0.1224 | 0.1617163 | -0.04715168 | -0.0297 | 38.4314
12013 | 16.770278 | 3.1999 | 61.8393 | 2 | 6.3888 | 6.393698 | 40.82 | 0.381154 | 0.1213 | 0.1617202 | -0.04724286 | -0.0304 | 38.4318
12014 | 16.771667 | 3.1937 | 61.8438 | 2 | 6.3973 | 6.393844 | 40.93 | 0.382679 | 0.1212 | 0.1617241 | -0.04733415 | -0.031 | 38.431
12015 | 16.773056 | 3.1937 | 61.8482 | 2 | 6.395 | 6.394021 | 40.9 | 0.382277 | 0.1212 | 0.1617284 | -0.04742555 | -0.0316 | 38.4313
12016 | 16.774444 | 3.1875 | 61.8526 | 2 | 6.4018 | 6.394172 | 40.98 | 0.383489 | 0.1214 | 0.1617335 | -0.04751645 | -0.0323 | 38.4306
12017 | 16.775833 | 3.1875 | 61.8571 | 2 | 6.3899 | 6.394356 | 40.83 | 0.381331 | 0.1207 | 0.1617383 | -0.04760979 | -0.0329 | 38.4319
12018 | 16.777222 | 3.1812 | 61.8615 | 2 | 6.4024 | 6.394534 | 40.99 | 0.3836 | 0.1214 | 0.1617435 | -0.04770141 | -0.0336 | 38.4307
12019 | 16.778611 | 3.1812 | 61.8659 | 2 | 6.3905 | 6.394696 | 40.84 | 0.381435 | 0.1208 | 0.1617489 | -0.04779426 | -0.0342 | 38.432
12020 | 16.78 | 3.1749 | 61.8703 | 2 | 6.3877 | 6.394878 | 40.8 | 0.380955 | 0.1198 | 0.1617545 | -0.04788823 | -0.0349 | 38.4323
12021 | 16.781389 | 3.1749 | 61.8747 | 2 | 6.399 | 6.395059 | 40.95 | 0.382993 | 0.1199 | 0.1617596 | -0.04798301 | -0.0355 | 38.4312
12022 | 16.782778 | 3.1685 | 61.8791 | 2 | 6.386 | 6.395258 | 40.78 | 0.380631 | 0.1187 | 0.161765 | -0.04807961 | -0.0362 | 38.4327
12023 | 16.784167 | 3.1685 | 61.8835 | 2 | 6.3933 | 6.395509 | 40.87 | 0.381952 | 0.1185 | 0.1617708 | -0.04815638 | -0.0368 | 38.4319
12024 | 16.785556 | 3.1623 | 61.8879 | 2 | 6.3911 | 6.395685 | 40.85 | 0.381557 | 0.1181 | 0.1617771 | -0.04825393 | -0.0375 | 38.4322
12025 | 16.786944 | 3.1623 | 61.8923 | 2 | 6.3984 | 6.395861 | 40.94 | 0.382864 | 0.1183 | 0.1617837 | -0.04835129 | -0.0381 | 38.4315
12026 | 16.788333 | 3.1559 | 61.8967 | 2 | 6.3967 | 6.396006 | 40.92 | 0.382559 | 0.1183 | 0.1617904 | -0.04844784 | -0.0388 | 38.4318
12027 | 16.789722 | 3.1559 | 61.9011 | 2 | 6.403 | 6.396199 | 41 | 0.383673 | 0.1187 | 0.1617972 | -0.04854239 | -0.0394 | 38.4312
12028 | 16.791111 | 3.1495 | 61.9055 | 2 | 6.4041 | 6.396425 | 41.01 | 0.383896 | 0.119 | 0.1618035 | -0.04863685 | -0.0401 | 38.4311
12029 | 16.7925 | 3.1495 | 61.9098 | 2 | 6.4001 | 6.396591 | 40.96 | 0.383164 | 0.119 | 0.1618098 | -0.04873211 | -0.0407 | 38.4317
12030 | 16.793889 | 3.1432 | 61.9142 | 2 | 6.3871 | 6.396791 | 40.8 | 0.380845 | 0.1175 | 0.1618174 | -0.04882889 | -0.0414 | 38.4331
12031 | 16.795278 | 3.1432 | 61.9186 | 2 | 6.3996 | 6.396976 | 40.95 | 0.383071 | 0.1171 | 0.1618253 | -0.04892658 | -0.042 | 38.4318
12032 | 16.796667 | 3.1369 | 61.9229 | 2 | 6.3922 | 6.397206 | 40.86 | 0.381743 | 0.1165 | 0.1618337 | -0.04902477 | -0.0427 | 38.4327
12033 | 16.798056 | 3.1369 | 61.9273 | 2 | 6.399 | 6.39742 | 40.95 | 0.382958 | 0.1163 | 0.161842 | -0.04912286 | -0.0433 | 38.4321
12034 | 16.799444 | 3.1306 | 61.9316 | 2 | 6.4007 | 6.397613 | 40.97 | 0.383309 | 0.116 | 0.1618497 | -0.04922136 | -0.044 | 38.432
12035 | 16.800833 | 3.1306 | 61.936 | 2 | 6.4024 | 6.397822 | 40.99 | 0.383591 | 0.1161 | 0.1618575 | -0.04930326 | -0.0446 | 38.4319
12036 | 16.802222 | 3.1244 | 61.9403 | 2 | 6.4041 | 6.398 | 41.01 | 0.383901 | 0.1159 | 0.1618651 | -0.04940169 | -0.0452 | 38.4318
12037 | 16.803611 | 3.1244 | 61.9447 | 2 | 6.3939 | 6.398182 | 40.88 | 0.382061 | 0.115 | 0.1618724 | -0.04950153 | -0.0458 | 38.4329
12038 | 16.805 | 3.1182 | 61.949 | 2 | 6.3962 | 6.398339 | 40.91 | 0.382452 | 0.1141 | 0.1618793 | -0.04960307 | -0.0465 | 38.4328
12039 | 16.806389 | 3.1182 | 61.9533 | 2 | 6.3916 | 6.398526 | 40.85 | 0.381647 | 0.113 | 0.1618865 | -0.04970743 | -0.0471 | 38.4333
12040 | 16.807778 | 3.1119 | 61.9576 | 2 | 6.3916 | 6.398717 | 40.85 | 0.381644 | 0.112 | 0.1618938 | -0.04981399 | -0.0477 | 38.4334
12041 | 16.809167 | 3.1119 | 61.962 | 2 | 6.4024 | 6.398856 | 40.99 | 0.38358 | 0.1122 | 0.1619003 | -0.04992015 | -0.0484 | 38.4324
12042 | 16.810556 | 3.1056 | 61.9663 | 2 | 6.4007 | 6.399021 | 40.97 | 0.383286 | 0.1123 | 0.1619072 | -0.05002569 | -0.049 | 38.4326
12043 | 16.811944 | 3.1056 | 61.9706 | 2 | 6.4007 | 6.399231 | 40.97 | 0.383294 | 0.1125 | 0.1619149 | -0.05013063 | -0.0496 | 38.4327
12044 | 16.813333 | 3.0993 | 61.9749 | 2 | 6.3973 | 6.399422 | 40.93 | 0.382664 | 0.1124 | 0.1619228 | -0.05023556 | -0.0502 | 38.4332
12045 | 16.814722 | 3.0993 | 61.9792 | 2 | 6.3922 | 6.39964 | 40.86 | 0.381768 | 0.1111 | 0.1619308 | -0.050343 | -0.0509 | 38.4338
12046 | 16.816111 | 3.093 | 61.9835 | 2 | 6.395 | 6.399832 | 40.9 | 0.382254 | 0.1106 | 0.161939 | -0.05045204 | -0.0515 | 38.4336
12047 | 16.8175 | 3.093 | 61.9878 | 2 | 6.3945 | 6.40001 | 40.89 | 0.382152 | 0.1101 | 0.1619472 | -0.05054285 | -0.0521 | 38.4338
12048 | 16.818889 | 3.0868 | 61.9921 | 2 | 6.395 | 6.400181 | 40.9 | 0.382248 | 0.1097 | 0.1619555 | -0.05065341 | -0.0527 | 38.4338
12049 | 16.820278 | 3.0868 | 61.9964 | 2 | 6.4047 | 6.400396 | 41.02 | 0.383998 | 0.1101 | 0.161964 | -0.05076245 | -0.0533 | 38.4329
12050 | 16.821667 | 3.0806 | 62.0007 | 2 | 6.4007 | 6.400592 | 40.97 | 0.383282 | 0.1096 | 0.1619724 | -0.05087168 | -0.054 | 38.4334
12051 | 16.823333 | 3.0806 | 62.005 | 2 | 6.3984 | 6.400767 | 40.94 | 0.382879 | 0.1098 | 0.1619815 | -0.05098009 | -0.0546 | 38.4341
12052 | 16.824722 | 3.0744 | 62.0092 | 2 | 6.3996 | 6.400952 | 40.95 | 0.383074 | 0.1089 | 0.1619902 | -0.0510906 | -0.0552 | 38.4341
12053 | 16.826111 | 3.0744 | 62.0135 | 2 | 6.3933 | 6.401126 | 40.87 | 0.381986 | 0.1081 | 0.1619987 | -0.05120302 | -0.0558 | 38.4348
12054 | 16.8275 | 3.0682 | 62.0178 | 2 | 6.3996 | 6.401304 | 40.95 | 0.383068 | 0.108 | 0.1620065 | -0.05131592 | -0.0564 | 38.4343
12055 | 16.828889 | 3.0682 | 62.022 | 2 | 6.4081 | 6.401488 | 41.06 | 0.384606 | 0.1086 | 0.1620138 | -0.0514269 | -0.057 | 38.4335
12056 | 16.830278 | 3.062 | 62.0263 | 2 | 6.3843 | 6.401689 | 40.76 | 0.380323 | 0.1066 | 0.1620211 | -0.05154218 | -0.0576 | 38.4361
12057 | 16.831667 | 3.062 | 62.0305 | 2 | 6.4041 | 6.401917 | 41.01 | 0.383882 | 0.1066 | 0.1620287 | -0.05165665 | -0.0582 | 38.4342
12058 | 16.833056 | 3.0558 | 62.0348 | 2 | 6.3973 | 6.402103 | 40.93 | 0.382661 | 0.1062 | 0.1620363 | -0.05177191 | -0.0588 | 38.435
12059 | 16.834444 | 3.0558 | 62.039 | 2 | 6.3945 | 6.402342 | 40.89 | 0.382152 | 0.1055 | 0.1620431 | -0.05187086 | -0.0594 | 38.4354
12060 | 16.835833 | 3.0498 | 62.0433 | 2 | 6.4069 | 6.402559 | 41.05 | 0.384406 | 0.1055 | 0.1620501 | -0.05198721 | -0.06 | 38.4342
12061 | 16.837222 | 3.0498 | 62.0475 | 2 | 6.412 | 6.402745 | 41.11 | 0.385332 | 0.1069 | 0.1620567 | -0.05209923 | -0.0606 | 38.4338
12062 | 16.838611 | 3.0438 | 62.0517 | 2 | 6.4047 | 6.402924 | 41.02 | 0.383998 | 0.1069 | 0.1620628 | -0.05221093 | -0.0612 | 38.4347
12063 | 16.84 | 3.0438 | 62.056 | 2 | 6.4047 | 6.403132 | 41.02 | 0.384007 | 0.1065 | 0.1620687 | -0.05232251 | -0.0617 | 38.4348
12064 | 16.841389 | 3.0379 | 62.0602 | 2 | 6.3996 | 6.403281 | 40.95 | 0.383068 | 0.1069 | 0.1620751 | -0.05243377 | -0.0623 | 38.4355
12065 | 16.842778 | 3.0379 | 62.0644 | 2 | 6.3939 | 6.403477 | 40.88 | 0.382051 | 0.106 | 0.1620816 | -0.05254571 | -0.0629 | 38.4362
12066 | 16.844167 | 3.032 | 62.0686 | 2 | 6.4035 | 6.403664 | 41.01 | 0.383795 | 0.1057 | 0.1620884 | -0.05265774 | -0.0634 | 38.4353
12067 | 16.845556 | 3.032 | 62.0728 | 2 | 6.4018 | 6.403821 | 40.98 | 0.383512 | 0.1054 | 0.1620957 | -0.05277044 | -0.064 | 38.4356
12068 | 16.846944 | 3.0263 | 62.077 | 2 | 6.4041 | 6.404025 | 41.01 | 0.383882 | 0.1051 | 0.1621034 | -0.05288403 | -0.0645 | 38.4355
12069 | 16.848333 | 3.0263 | 62.0812 | 2 | 6.3945 | 6.404245 | 40.89 | 0.382166 | 0.1043 | 0.1621113 | -0.0529995 | -0.0651 | 38.4366
12070 | 16.849722 | 3.0206 | 62.0854 | 2 | 6.3984 | 6.404396 | 40.94 | 0.382867 | 0.1038 | 0.1621183 | -0.05311505 | -0.0656 | 38.4364
12071 | 16.851111 | 3.0206 | 62.0896 | 2 | 6.3979 | 6.404545 | 40.93 | 0.382777 | 0.1036 | 0.1621238 | -0.05321849 | -0.0661 | 38.4366
12072 | 16.8525 | 3.0152 | 62.0938 | 2 | 6.4098 | 6.40475 | 41.09 | 0.384901 | 0.1041 | 0.1621272 | -0.05333313 | -0.0666 | 38.4355
12073 | 16.853889 | 3.0152 | 62.098 | 2 | 6.4075 | 6.404972 | 41.06 | 0.3845 | 0.1041 | 0.1621295 | -0.05344874 | -0.0671 | 38.4358
12074 | 16.855278 | 3.0098 | 62.1022 | 2 | 6.4098 | 6.405166 | 41.09 | 0.384938 | 0.1043 | 0.1621304 | -0.05356343 | -0.0676 | 38.4357
12075 | 16.856667 | 3.0098 | 62.1063 | 2 | 6.4075 | 6.40539 | 41.06 | 0.384488 | 0.1044 | 0.1621301 | -0.05367719 | -0.0681 | 38.4361
12076 | 16.858056 | 3.0045 | 62.1105 | 2 | 6.4018 | 6.405587 | 40.98 | 0.383498 | 0.1042 | 0.1621282 | -0.05379184 | -0.0686 | 38.4368
12077 | 16.859444 | 3.0045 | 62.1147 | 2 | 6.4018 | 6.405811 | 40.98 | 0.383478 | 0.1043 | 0.162125 | -0.05390686 | -0.0691 | 38.437
12078 | 16.860833 | 2.9994 | 62.1189 | 2 | 6.4041 | 6.406035 | 41.01 | 0.383896 | 0.1044 | 0.1621201 | -0.05402126 | -0.0695 | 38.4369
12079 | 16.862222 | 2.9994 | 62.123 | 2 | 6.4086 | 6.406204 | 41.07 | 0.384697 | 0.1046 | 0.162114 | -0.05413484 | -0.07 | 38.4366
12080 | 16.863611 | 2.9945 | 62.1272 | 2 | 6.4154 | 6.406376 | 41.16 | 0.385927 | 0.1054 | 0.1621066 | -0.05424658 | -0.0704 | 38.436
12081 | 16.865 | 2.9945 | 62.1313 | 2 | 6.4058 | 6.406588 | 41.03 | 0.384191 | 0.105 | 0.1620975 | -0.05435841 | -0.0709 | 38.4372
12082 | 16.866389 | 2.9898 | 62.1355 | 2 | 6.4058 | 6.406781 | 41.03 | 0.384194 | 0.1052 | 0.1620863 | -0.05446972 | -0.0713 | 38.4373
12083 | 16.867778 | 2.9898 | 62.1396 | 2 | 6.4154 | 6.40694 | 41.16 | 0.385958 | 0.1053 | 0.1620733 | -0.05456731 | -0.0717 | 38.4364
12084 | 16.869167 | 2.9854 | 62.1438 | 2 | 6.4013 | 6.407103 | 40.98 | 0.383387 | 0.1045 | 0.162059 | -0.05467971 | -0.072 | 38.438
12085 | 16.870556 | 2.9854 | 62.1479 | 2 | 6.4109 | 6.407333 | 41.1 | 0.385119 | 0.1049 | 0.1620438 | -0.05479119 | -0.0724 | 38.4372
12086 | 16.871944 | 2.9811 | 62.1521 | 2 | 6.4001 | 6.407499 | 40.96 | 0.383192 | 0.1038 | 0.1620272 | -0.05490475 | -0.0728 | 38.4385
12087 | 16.873333 | 2.9811 | 62.1562 | 2 | 6.4109 | 6.407708 | 41.1 | 0.385128 | 0.1037 | 0.1620093 | -0.05501788 | -0.0731 | 38.4375
12088 | 16.874722 | 2.977 | 62.1604 | 2 | 6.3911 | 6.407907 | 40.85 | 0.381561 | 0.1025 | 0.1619902 | -0.05513179 | -0.0735 | 38.4397
12089 | 16.876111 | 2.977 | 62.1645 | 2 | 6.4013 | 6.408093 | 40.98 | 0.383387 | 0.1019 | 0.1619698 | -0.05524738 | -0.0738 | 38.4388
12090 | 16.8775 | 2.9731 | 62.1686 | 2 | 6.4149 | 6.40828 | 41.15 | 0.385833 | 0.1026 | 0.1619482 | -0.05536103 | -0.0741 | 38.4375
12091 | 16.878889 | 2.9731 | 62.1728 | 2 | 6.4058 | 6.408454 | 41.03 | 0.384178 | 0.1026 | 0.1619262 | -0.05547566 | -0.0744 | 38.4386
12092 | 16.880278 | 2.9693 | 62.1769 | 2 | 6.4183 | 6.408712 | 41.19 | 0.386445 | 0.1032 | 0.1619027 | -0.05558905 | -0.0747 | 38.4375
12093 | 16.881667 | 2.9693 | 62.181 | 2 | 6.4143 | 6.408968 | 41.14 | 0.385717 | 0.1037 | 0.1618776 | -0.05570133 | -0.075 | 38.4381
12094 | 16.883056 | 2.9658 | 62.1851 | 2 | 6.4075 | 6.409179 | 41.06 | 0.384516 | 0.1035 | 0.1618512 | -0.05581267 | -0.0752 | 38.4389
12095 | 16.884444 | 2.9658 | 62.1892 | 2 | 6.4064 | 6.409342 | 41.04 | 0.384304 | 0.1036 | 0.1618235 | -0.05591316 | -0.0755 | 38.4392
12096 | 16.886111 | 2.9627 | 62.1934 | 2 | 6.4199 | 6.409575 | 41.22 | 0.386737 | 0.1043 | 0.161795 | -0.05602259 | -0.0757 | 38.4383
12097 | 16.8875 | 2.9627 | 62.1975 | 2 | 6.4058 | 6.409755 | 41.03 | 0.384202 | 0.1038 | 0.161765 | -0.0561334 | -0.0759 | 38.4399
12098 | 16.888889 | 2.9598 | 62.2016 | 2 | 6.4069 | 6.409965 | 41.05 | 0.384395 | 0.1037 | 0.1617336 | -0.05624499 | -0.0761 | 38.44
12099 | 16.890278 | 2.9598 | 62.2057 | 2 | 6.4092 | 6.410203 | 41.08 | 0.384836 | 0.1044 | 0.1617012 | -0.05635575 | -0.0763 | 38.4399
12100 | 16.891667 | 2.9571 | 62.2098 | 2 | 6.4047 | 6.410438 | 41.02 | 0.383984 | 0.104 | 0.1616675 | -0.05646769 | -0.0765 | 38.4405
12101 | 16.893056 | 2.9571 | 62.2139 | 2 | 6.4137 | 6.41065 | 41.14 | 0.385615 | 0.1048 | 0.1616328 | -0.05657851 | -0.0766 | 38.4397
12102 | 16.894444 | 2.9546 | 62.218 | 2 | 6.4126 | 6.410806 | 41.12 | 0.385425 | 0.1045 | 0.1615967 | -0.05669061 | -0.0767 | 38.44
12103 | 16.895833 | 2.9546 | 62.2221 | 2 | 6.4132 | 6.411053 | 41.13 | 0.385527 | 0.1049 | 0.1615598 | -0.05680249 | -0.0769 | 38.4401
12104 | 16.897222 | 2.9524 | 62.2262 | 2 | 6.412 | 6.411281 | 41.11 | 0.385299 | 0.1055 | 0.1615218 | -0.05691284 | -0.077 | 38.4404
12105 | 16.898611 | 2.9524 | 62.2303 | 2 | 6.4081 | 6.411472 | 41.06 | 0.38461 | 0.1049 | 0.1614824 | -0.05702479 | -0.077 | 38.441
12106 | 16.9 | 2.9505 | 62.2344 | 2 | 6.4166 | 6.411688 | 41.17 | 0.386125 | 0.1061 | 0.161442 | -0.05713391 | -0.0771 | 38.4403
12107 | 16.901389 | 2.9505 | 62.2385 | 2 | 6.4188 | 6.41194 | 41.2 | 0.386536 | 0.1069 | 0.1614007 | -0.05722103 | -0.0771 | 38.4402
12108 | 16.902778 | 2.9491 | 62.2426 | 2 | 6.4086 | 6.412146 | 41.07 | 0.384692 | 0.1063 | 0.1613579 | -0.05732946 | -0.0772 | 38.4414
12109 | 16.904167 | 2.9491 | 62.2467 | 2 | 6.4103 | 6.412309 | 41.09 | 0.385006 | 0.1066 | 0.1613147 | -0.05743738 | -0.0772 | 38.4414
12110 | 16.905556 | 2.9479 | 62.2508 | 2 | 6.4239 | 6.41257 | 41.27 | 0.387452 | 0.1079 | 0.1612698 | -0.05754348 | -0.0771 | 38.4402
12111 | 16.906944 | 2.9479 | 62.2549 | 2 | 6.4058 | 6.4128 | 41.03 | 0.38418 | 0.1075 | 0.161224 | -0.05765027 | -0.0771 | 38.4422
12112 | 16.908333 | 2.947 | 62.259 | 2 | 6.4041 | 6.413018 | 41.01 | 0.383914 | 0.1069 | 0.1611777 | -0.05775904 | -0.077 | 38.4426
12113 | 16.909722 | 2.947 | 62.2631 | 2 | 6.429 | 6.413272 | 41.33 | 0.388366 | 0.1087 | 0.1611309 | -0.05786351 | -0.077 | 38.4401
12114 | 16.911111 | 2.9464 | 62.2672 | 2 | 6.4199 | 6.413512 | 41.22 | 0.38676 | 0.1094 | 0.1610831 | -0.05796606 | -0.0769 | 38.4412
12115 | 16.9125 | 2.9464 | 62.2713 | 2 | 6.4081 | 6.413758 | 41.06 | 0.38461 | 0.1088 | 0.1610344 | -0.05806951 | -0.0767 | 38.4426
12116 | 16.913889 | 2.9463 | 62.2754 | 2 | 6.4103 | 6.41395 | 41.09 | 0.385017 | 0.1084 | 0.1609849 | -0.05817374 | -0.0766 | 38.4426
12117 | 16.915278 | 2.9463 | 62.2795 | 2 | 6.4149 | 6.414118 | 41.15 | 0.385822 | 0.1084 | 0.1609349 | -0.05827727 | -0.0764 | 38.4423
12118 | 16.916667 | 2.9465 | 62.2836 | 2 | 6.4098 | 6.41433 | 41.09 | 0.384915 | 0.1086 | 0.1608834 | -0.05838008 | -0.0762 | 38.443
12119 | 16.918056 | 2.9465 | 62.2877 | 2 | 6.4301 | 6.414519 | 41.35 | 0.388599 | 0.1101 | 0.1608311 | -0.05845856 | -0.076 | 38.441
12120 | 16.919444 | 2.9457 | 62.2918 | 2 | 6.4154 | 6.414757 | 41.16 | 0.385921 | 0.1104 | 0.1607776 | -0.0585575 | -0.0762 | 38.4427
12121 | 16.920833 | 2.9457 | 62.2958 | 2 | 6.4177 | 6.41495 | 41.19 | 0.386329 | 0.1103 | 0.1607229 | -0.05865603 | -0.0763 | 38.4427
12122 | 16.922222 | 2.9434 | 62.2999 | 2 | 6.4081 | 6.4152 | 41.06 | 0.38461 | 0.1101 | 0.1606674 | -0.05875495 | -0.0764 | 38.4438
12123 | 16.923611 | 2.9434 | 62.304 | 2 | 6.4154 | 6.415453 | 41.16 | 0.385924 | 0.1105 | 0.160611 | -0.05885196 | -0.0766 | 38.4432
12124 | 16.925 | 2.9412 | 62.3081 | 2 | 6.4149 | 6.41571 | 41.15 | 0.385842 | 0.1106 | 0.1605538 | -0.05894845 | -0.0767 | 38.4435
12125 | 16.926389 | 2.9412 | 62.3122 | 2 | 6.4086 | 6.41592 | 41.07 | 0.384697 | 0.1097 | 0.1604962 | -0.05904644 | -0.0768 | 38.4443
12126 | 16.927778 | 2.9393 | 62.3163 | 2 | 6.4188 | 6.416197 | 41.2 | 0.386556 | 0.1102 | 0.1604378 | -0.05914371 | -0.0769 | 38.4434
12127 | 16.929167 | 2.9393 | 62.3204 | 2 | 6.4098 | 6.416427 | 41.09 | 0.384915 | 0.1094 | 0.1603784 | -0.05924277 | -0.077 | 38.4445
12128 | 16.930556 | 2.9374 | 62.3244 | 2 | 6.4216 | 6.416666 | 41.24 | 0.387058 | 0.11 | 0.1603178 | -0.05933952 | -0.0771 | 38.4434
12129 | 16.931944 | 2.9374 | 62.3285 | 2 | 6.4132 | 6.416912 | 41.13 | 0.385516 | 0.1098 | 0.1602562 | -0.05943686 | -0.0771 | 38.4445
12130 | 16.933333 | 2.9357 | 62.3326 | 2 | 6.4086 | 6.417169 | 41.07 | 0.384708 | 0.1097 | 0.1601934 | -0.05953468 | -0.0772 | 38.4451
12131 | 16.934722 | 2.9357 | 62.3367 | 2 | 6.4109 | 6.417409 | 41.1 | 0.385123 | 0.1093 | 0.1601297 | -0.0596142 | -0.0772 | 38.4451
12132 | 16.936111 | 2.9343 | 62.3408 | 2 | 6.3984 | 6.417627 | 40.94 | 0.382887 | 0.1079 | 0.1600647 | -0.05971535 | -0.0773 | 38.4465
12133 | 16.9375 | 2.9343 | 62.3448 | 2 | 6.4115 | 6.417789 | 41.11 | 0.385234 | 0.1078 | 0.1599985 | -0.05981637 | -0.0773 | 38.4454
12134 | 16.938889 | 2.9328 | 62.3489 | 2 | 6.4245 | 6.418033 | 41.27 | 0.387557 | 0.1084 | 0.1599318 | -0.05991539 | -0.0774 | 38.4442
12135 | 16.940278 | 2.9328 | 62.353 | 2 | 6.4137 | 6.418322 | 41.14 | 0.385615 | 0.1084 | 0.1598639 | -0.06001529 | -0.0774 | 38.4455
12136 | 16.941667 | 2.9314 | 62.357 | 2 | 6.4183 | 6.418537 | 41.19 | 0.386454 | 0.1087 | 0.1597948 | -0.06011508 | -0.0774 | 38.4452
12137 | 16.943056 | 2.9314 | 62.3611 | 2 | 6.4126 | 6.418785 | 41.12 | 0.385411 | 0.1084 | 0.1597244 | -0.06021485 | -0.0774 | 38.446
12138 | 16.944444 | 2.9301 | 62.3652 | 2 | 6.4126 | 6.418996 | 41.12 | 0.385417 | 0.1082 | 0.159653 | -0.06031551 | -0.0774 | 38.4461
12139 | 16.945833 | 2.9301 | 62.3693 | 2 | 6.429 | 6.419142 | 41.33 | 0.388375 | 0.1093 | 0.1595811 | -0.06041366 | -0.0774 | 38.4446
12140 | 16.9475 | 2.929 | 62.3733 | 2 | 6.4222 | 6.419373 | 41.24 | 0.38716 | 0.1097 | 0.1595084 | -0.0605114 | -0.0774 | 38.4458
12141 | 16.948889 | 2.929 | 62.3774 | 2 | 6.4126 | 6.419632 | 41.12 | 0.385411 | 0.1092 | 0.1594349 | -0.06060983 | -0.0774 | 38.447
12142 | 16.950278 | 2.9279 | 62.3815 | 2 | 6.4284 | 6.419845 | 41.32 | 0.388273 | 0.1099 | 0.1593607 | -0.06070705 | -0.0774 | 38.4455
12143 | 16.951667 | 2.9279 | 62.3856 | 2 | 6.4188 | 6.420082 | 41.2 | 0.386575 | 0.1103 | 0.1592854 | -0.0607814 | -0.0774 | 38.4466
12144 | 16.953056 | 2.9271 | 62.3896 | 2 | 6.4171 | 6.420269 | 41.18 | 0.386241 | 0.1101 | 0.1592096 | -0.06087795 | -0.0773 | 38.447
12145 | 16.954444 | 2.9271 | 62.3937 | 2 | 6.4273 | 6.420501 | 41.31 | 0.38808 | 0.1113 | 0.159133 | -0.0609712 | -0.0773 | 38.4461
12146 | 16.955833 | 2.9264 | 62.3977 | 2 | 6.4256 | 6.420721 | 41.29 | 0.387781 | 0.1121 | 0.1590564 | -0.06106285 | -0.0772 | 38.4465
12147 | 16.957222 | 2.9264 | 62.4018 | 2 | 6.4239 | 6.420989 | 41.27 | 0.387452 | 0.1131 | 0.1589788 | -0.06115131 | -0.0772 | 38.4469
12148 | 16.958611 | 2.9258 | 62.4059 | 2 | 6.412 | 6.421212 | 41.11 | 0.385299 | 0.1126 | 0.1589003 | -0.06124045 | -0.0771 | 38.4483
12149 | 16.96 | 2.9258 | 62.4099 | 2 | 6.4222 | 6.421447 | 41.24 | 0.387146 | 0.113 | 0.1588211 | -0.06132858 | -0.077 | 38.4474
12150 | 16.961389 | 2.9254 | 62.414 | 2 | 6.4239 | 6.42168 | 41.27 | 0.387452 | 0.1136 | 0.1587408 | -0.06141571 | -0.0769 | 38.4474
12151 | 16.962778 | 2.9254 | 62.4181 | 2 | 6.4228 | 6.421909 | 41.25 | 0.387251 | 0.1144 | 0.1586596 | -0.06150084 | -0.0769 | 38.4477
12152 | 16.964167 | 2.9251 | 62.4221 | 2 | 6.4228 | 6.422184 | 41.25 | 0.387262 | 0.1152 | 0.1585771 | -0.06158367 | -0.0768 | 38.4479
12153 | 16.965556 | 2.9251 | 62.4262 | 2 | 6.4211 | 6.422412 | 41.23 | 0.386956 | 0.1157 | 0.1584939 | -0.06166509 | -0.0767 | 38.4482
12154 | 16.966944 | 2.925 | 62.4303 | 2 | 6.416 | 6.422668 | 41.16 | 0.38606 | 0.1157 | 0.1584102 | -0.06174622 | -0.0765 | 38.4489
12155 | 16.968333 | 2.925 | 62.4343 | 2 | 6.4199 | 6.422899 | 41.22 | 0.386732 | 0.1159 | 0.1583254 | -0.06181087 | -0.0764 | 38.4487
12156 | 16.969722 | 2.9252 | 62.4384 | 2 | 6.4171 | 6.423068 | 41.18 | 0.386218 | 0.1159 | 0.1582397 | -0.06189136 | -0.0763 | 38.4492
12157 | 16.971111 | 2.9252 | 62.4424 | 2 | 6.4183 | 6.423322 | 41.19 | 0.386441 | 0.116 | 0.158153 | -0.06197304 | -0.0761 | 38.4492
12158 | 16.9725 | 2.9254 | 62.4465 | 2 | 6.4301 | 6.423536 | 41.35 | 0.388574 | 0.1167 | 0.1580655 | -0.06205383 | -0.076 | 38.4482
12159 | 16.973889 | 2.9254 | 62.4506 | 2 | 6.4324 | 6.423785 | 41.38 | 0.389008 | 0.1177 | 0.1579772 | -0.06213242 | -0.0758 | 38.4481
12160 | 16.975278 | 2.9258 | 62.4546 | 2 | 6.4177 | 6.424026 | 41.19 | 0.38632 | 0.1176 | 0.1578885 | -0.06221121 | -0.0757 | 38.4498
12161 | 16.976667 | 2.9258 | 62.4587 | 2 | 6.4188 | 6.424305 | 41.2 | 0.386533 | 0.1175 | 0.1577985 | -0.0622893 | -0.0755 | 38.4499
12162 | 16.978056 | 2.9263 | 62.4628 | 2 | 6.4199 | 6.424518 | 41.22 | 0.386737 | 0.1178 | 0.1577083 | -0.06236649 | -0.0753 | 38.4499
12163 | 16.979444 | 2.9263 | 62.4668 | 2 | 6.4216 | 6.424731 | 41.24 | 0.387081 | 0.1178 | 0.157618 | -0.06244319 | -0.0751 | 38.4499
12164 | 16.980833 | 2.9269 | 62.4709 | 2 | 6.4109 | 6.424917 | 41.1 | 0.385108 | 0.1176 | 0.1575275 | -0.06252008 | -0.0749 | 38.4512
12165 | 16.982222 | 2.9269 | 62.475 | 2 | 6.4284 | 6.425139 | 41.32 | 0.388284 | 0.1186 | 0.1574365 | -0.06259508 | -0.0747 | 38.4496
12166 | 16.983611 | 2.9277 | 62.479 | 2 | 6.4301 | 6.425371 | 41.35 | 0.38858 | 0.1199 | 0.1573446 | -0.06266659 | -0.0745 | 38.4496
12167 | 16.985 | 2.9277 | 62.4831 | 2 | 6.4233 | 6.42563 | 41.26 | 0.387387 | 0.1197 | 0.1572526 | -0.06272217 | -0.0743 | 38.4504
12168 | 16.986389 | 2.9287 | 62.4872 | 2 | 6.4222 | 6.425907 | 41.24 | 0.387149 | 0.1195 | 0.15716 | -0.06279427 | -0.0741 | 38.4507
12169 | 16.987778 | 2.9287 | 62.4912 | 2 | 6.4211 | 6.426173 | 41.23 | 0.386956 | 0.1195 | 0.1570665 | -0.06286607 | -0.0738 | 38.4511
12170 | 16.989167 | 2.9298 | 62.4953 | 2 | 6.4324 | 6.426425 | 41.38 | 0.388985 | 0.1202 | 0.1569725 | -0.06293627 | -0.0736 | 38.45
12171 | 16.990556 | 2.9298 | 62.4994 | 2 | 6.4267 | 6.426665 | 41.3 | 0.387963 | 0.1209 | 0.1568781 | -0.06300598 | -0.0733 | 38.4508
12172 | 16.991944 | 2.931 | 62.5034 | 2 | 6.4301 | 6.426907 | 41.35 | 0.388576 | 0.1217 | 0.1567836 | -0.06307321 | -0.0731 | 38.4506
12173 | 16.993333 | 2.931 | 62.5075 | 2 | 6.4335 | 6.427161 | 41.39 | 0.389227 | 0.1228 | 0.1566886 | -0.06313855 | -0.0728 | 38.4504
12174 | 16.994722 | 2.9324 | 62.5116 | 2 | 6.4228 | 6.427386 | 41.25 | 0.387245 | 0.1231 | 0.1565939 | -0.0632032 | -0.0725 | 38.4518
12175 | 16.996111 | 2.9324 | 62.5157 | 2 | 6.4267 | 6.427582 | 41.3 | 0.387986 | 0.1229 | 0.156499 | -0.06326954 | -0.0722 | 38.4515
12176 | 16.9975 | 2.9339 | 62.5197 | 2 | 6.4453 | 6.427823 | 41.54 | 0.391355 | 0.1245 | 0.1564038 | -0.06333221 | -0.072 | 38.4497
12177 | 16.998889 | 2.9339 | 62.5238 | 2 | 6.4188 | 6.428056 | 41.2 | 0.386533 | 0.1243 | 0.1563087 | -0.06339459 | -0.0717 | 38.4527
12178 | 17.000278 | 2.9355 | 62.5279 | 2 | 6.4211 | 6.428313 | 41.23 | 0.386964 | 0.1239 | 0.1562128 | -0.06345718 | -0.0714 | 38.4526
12179 | 17.001667 | 2.9355 | 62.532 | 2 | 6.4442 | 6.428589 | 41.53 | 0.391142 | 0.1256 | 0.1561166 | -0.06349957 | -0.0711 | 38.4503
12180 | 17.003056 | 2.9374 | 62.536 | 2 | 6.4431 | 6.428783 | 41.51 | 0.390958 | 0.127 | 0.1560201 | -0.06355581 | -0.0707 | 38.4507
12181 | 17.004444 | 2.9374 | 62.5401 | 2 | 6.4267 | 6.428991 | 41.3 | 0.388005 | 0.1273 | 0.1559234 | -0.06361107 | -0.0704 | 38.4525
12182 | 17.005833 | 2.9394 | 62.5442 | 2 | 6.4318 | 6.429256 | 41.37 | 0.388911 | 0.1281 | 0.1558267 | -0.06366505 | -0.0701 | 38.4522
12183 | 17.007222 | 2.9394 | 62.5483 | 2 | 6.4188 | 6.429467 | 41.2 | 0.386547 | 0.1279 | 0.1557299 | -0.06371914 | -0.0697 | 38.4537
12184 | 17.008611 | 2.9415 | 62.5524 | 2 | 6.4267 | 6.429749 | 41.3 | 0.387986 | 0.1283 | 0.1556324 | -0.06377275 | -0.0694 | 38.4531
12185 | 17.010278 | 2.9415 | 62.5565 | 2 | 6.4301 | 6.429978 | 41.35 | 0.388614 | 0.1288 | 0.155535 | -0.06382538 | -0.069 | 38.4532
12186 | 17.011667 | 2.9437 | 62.5605 | 2 | 6.438 | 6.430242 | 41.45 | 0.390023 | 0.1299 | 0.1554377 | -0.06387563 | -0.0687 | 38.4525
12187 | 17.013056 | 2.9437 | 62.5646 | 2 | 6.4329 | 6.430477 | 41.38 | 0.389102 | 0.1312 | 0.1553398 | -0.06392322 | -0.0683 | 38.4532
12188 | 17.014444 | 2.9462 | 62.5687 | 2 | 6.4346 | 6.430744 | 41.4 | 0.389418 | 0.1318 | 0.1552413 | -0.06396864 | -0.0679 | 38.4532
12189 | 17.015833 | 2.9462 | 62.5728 | 2 | 6.4256 | 6.431003 | 41.29 | 0.387777 | 0.1313 | 0.1551416 | -0.06401527 | -0.0675 | 38.4543
12190 | 17.017222 | 2.9488 | 62.5769 | 2 | 6.4357 | 6.431263 | 41.42 | 0.389618 | 0.1322 | 0.1550415 | -0.06406072 | -0.0671 | 38.4534
12191 | 17.018611 | 2.9488 | 62.581 | 2 | 6.4245 | 6.43149 | 41.27 | 0.387551 | 0.1316 | 0.1549407 | -0.06408989 | -0.0667 | 38.4548
12192 | 17.02 | 2.9516 | 62.5851 | 2 | 6.4386 | 6.431786 | 41.46 | 0.390104 | 0.1327 | 0.1548402 | -0.0641342 | -0.0663 | 38.4535
12193 | 17.021389 | 2.9516 | 62.5892 | 2 | 6.4369 | 6.432043 | 41.43 | 0.389814 | 0.1336 | 0.1547396 | -0.06417616 | -0.0659 | 38.4538
12194 | 17.022778 | 2.9545 | 62.5933 | 2 | 6.4312 | 6.432271 | 41.36 | 0.388795 | 0.1336 | 0.1546392 | -0.06421793 | -0.0655 | 38.4546
12195 | 17.024167 | 2.9545 | 62.5974 | 2 | 6.4442 | 6.432526 | 41.53 | 0.391158 | 0.1346 | 0.1545388 | -0.06425755 | -0.065 | 38.4534
12196 | 17.025556 | 2.9576 | 62.6015 | 2 | 6.4346 | 6.432741 | 41.4 | 0.389398 | 0.135 | 0.1544382 | -0.06429569 | -0.0646 | 38.4546
12197 | 17.026944 | 2.9576 | 62.6056 | 2 | 6.4245 | 6.432974 | 41.27 | 0.387569 | 0.1346 | 0.1543382 | -0.06433455 | -0.0641 | 38.4558
12198 | 17.028333 | 2.9607 | 62.6098 | 2 | 6.4397 | 6.433225 | 41.47 | 0.390339 | 0.1357 | 0.1542378 | -0.06437086 | -0.0637 | 38.4543
12199 | 17.029722 | 2.9607 | 62.6139 | 2 | 6.4341 | 6.433443 | 41.4 | 0.38933 | 0.1359 | 0.1541375 | -0.06440659 | -0.0632 | 38.4551
12200 | 17.031111 | 2.964 | 62.618 | 2 | 6.4374 | 6.43369 | 41.44 | 0.389906 | 0.1367 | 0.1540374 | -0.06443995 | -0.0628 | 38.4549
12201 | 17.0325 | 2.964 | 62.6221 | 2 | 6.4318 | 6.433945 | 41.37 | 0.388897 | 0.1371 | 0.1539371 | -0.06447235 | -0.0623 | 38.4557
12202 | 17.033889 | 2.9674 | 62.6262 | 2 | 6.4301 | 6.434223 | 41.35 | 0.388599 | 0.1369 | 0.1538364 | -0.06450517 | -0.0618 | 38.456
12203 | 17.035278 | 2.9674 | 62.6303 | 2 | 6.4335 | 6.434404 | 41.39 | 0.389213 | 0.137 | 0.1537366 | -0.06452537 | -0.0613 | 38.4558
12204 | 17.036667 | 2.9711 | 62.6345 | 2 | 6.4324 | 6.43466 | 41.38 | 0.389023 | 0.1376 | 0.1536365 | -0.06455669 | -0.0608 | 38.456
12205 | 17.038056 | 2.9711 | 62.6386 | 2 | 6.4346 | 6.434926 | 41.4 | 0.389418 | 0.1382 | 0.1535368 | -0.06458664 | -0.0603 | 38.456
12206 | 17.039444 | 2.9748 | 62.6427 | 2 | 6.4324 | 6.435227 | 41.38 | 0.389 | 0.1383 | 0.1534373 | -0.06461562 | -0.0598 | 38.4564
12207 | 17.040833 | 2.9748 | 62.6469 | 2 | 6.4312 | 6.435457 | 41.36 | 0.388808 | 0.1382 | 0.1533375 | -0.06464413 | -0.0593 | 38.4566
12208 | 17.042222 | 2.9787 | 62.651 | 2 | 6.4453 | 6.43573 | 41.54 | 0.391341 | 0.1395 | 0.1532377 | -0.06466998 | -0.0588 | 38.4553
12209 | 17.043611 | 2.9787 | 62.6551 | 2 | 6.4335 | 6.435979 | 41.39 | 0.389204 | 0.1397 | 0.1531377 | -0.06469576 | -0.0582 | 38.4567
12210 | 17.045 | 2.9826 | 62.6593 | 2 | 6.4386 | 6.436226 | 41.46 | 0.39013 | 0.1399 | 0.1530376 | -0.06472156 | -0.0577 | 38.4563
12211 | 17.046389 | 2.9826 | 62.6634 | 2 | 6.429 | 6.436486 | 41.33 | 0.388395 | 0.1397 | 0.1529368 | -0.0647472 | -0.0571 | 38.4575
12212 | 17.047778 | 2.9867 | 62.6676 | 2 | 6.4341 | 6.436744 | 41.4 | 0.389307 | 0.1401 | 0.1528372 | -0.06477187 | -0.0566 | 38.4571
12213 | 17.049167 | 2.9867 | 62.6717 | 2 | 6.4374 | 6.436979 | 41.44 | 0.389929 | 0.1404 | 0.1527378 | -0.06479616 | -0.0561 | 38.4569
12214 | 17.050556 | 2.9908 | 62.6759 | 2 | 6.4318 | 6.437225 | 41.37 | 0.388883 | 0.1403 | 0.1526388 | -0.06482078 | -0.0555 | 38.4576
12215 | 17.051944 | 2.9908 | 62.68 | 2 | 6.4425 | 6.437471 | 41.51 | 0.390842 | 0.1408 | 0.1525398 | -0.06483368 | -0.0549 | 38.4567
12216 | 17.053333 | 2.9951 | 62.6842 | 2 | 6.4346 | 6.437665 | 41.4 | 0.389409 | 0.1409 | 0.1524413 | -0.06485702 | -0.0544 | 38.4576
12217 | 17.054722 | 2.9951 | 62.6883 | 2 | 6.4324 | 6.437941 | 41.38 | 0.388976 | 0.1413 | 0.1523429 | -0.0648787 | -0.0538 | 38.4581
12218 | 17.056111 | 2.9994 | 62.6925 | 2 | 6.4498 | 6.438185 | 41.6 | 0.392153 | 0.1427 | 0.1522448 | -0.06489783 | -0.0532 | 38.4563
12219 | 17.0575 | 2.9994 | 62.6967 | 2 | 6.4419 | 6.438398 | 41.5 | 0.390736 | 0.1435 | 0.1521462 | -0.0649155 | -0.0526 | 38.4573
12220 | 17.058889 | 3.0039 | 62.7008 | 2 | 6.4425 | 6.438669 | 41.51 | 0.390828 | 0.1445 | 0.1520474 | -0.06493053 | -0.052 | 38.4574
12221 | 17.060278 | 3.0039 | 62.705 | 2 | 6.4431 | 6.438935 | 41.51 | 0.390953 | 0.1452 | 0.1519487 | -0.06494421 | -0.0515 | 38.4575
12222 | 17.061667 | 3.0085 | 62.7092 | 2 | 6.4341 | 6.439165 | 41.4 | 0.389307 | 0.1457 | 0.1518503 | -0.06495673 | -0.0509 | 38.4586
12223 | 17.063056 | 3.0085 | 62.7134 | 2 | 6.4419 | 6.439447 | 41.5 | 0.390749 | 0.1464 | 0.1517521 | -0.06496879 | -0.0503 | 38.4578
12224 | 17.064444 | 3.0132 | 62.7176 | 2 | 6.4324 | 6.439725 | 41.38 | 0.388976 | 0.1459 | 0.1516542 | -0.06498227 | -0.0497 | 38.459
12225 | 17.065833 | 3.0132 | 62.7217 | 2 | 6.4341 | 6.439963 | 41.4 | 0.389292 | 0.1461 | 0.1515561 | -0.06499509 | -0.049 | 38.459
12226 | 17.067222 | 3.0179 | 62.7259 | 2 | 6.4509 | 6.440209 | 41.61 | 0.392361 | 0.1473 | 0.1514583 | -0.06500528 | -0.0484 | 38.4573
12227 | 17.068611 | 3.0179 | 62.7301 | 2 | 6.4532 | 6.440508 | 41.64 | 0.392799 | 0.1488 | 0.1513606 | -0.065002 | -0.0478 | 38.4572
12228 | 17.07 | 3.0229 | 62.7343 | 2 | 6.4408 | 6.440803 | 41.48 | 0.390521 | 0.1493 | 0.1512631 | -0.06500817 | -0.0472 | 38.4587
12229 | 17.071389 | 3.0229 | 62.7385 | 2 | 6.4425 | 6.441039 | 41.51 | 0.390831 | 0.1499 | 0.1511655 | -0.06501359 | -0.0466 | 38.4586
12230 | 17.073056 | 3.0279 | 62.7427 | 2 | 6.4481 | 6.441314 | 41.58 | 0.391853 | 0.1508 | 0.1510683 | -0.06501727 | -0.0459 | 38.4585
12231 | 17.074444 | 3.0279 | 62.747 | 2 | 6.4386 | 6.44156 | 41.46 | 0.390125 | 0.1514 | 0.1509713 | -0.0650196 | -0.0453 | 38.4596
12232 | 17.075833 | 3.0331 | 62.7512 | 2 | 6.4464 | 6.44183 | 41.56 | 0.391564 | 0.1526 | 0.1508748 | -0.06501822 | -0.0446 | 38.4589
12233 | 17.077222 | 3.0331 | 62.7554 | 2 | 6.4509 | 6.442065 | 41.61 | 0.392384 | 0.1535 | 0.1507783 | -0.06501451 | -0.044 | 38.4585
12234 | 17.078611 | 3.0384 | 62.7596 | 2 | 6.4369 | 6.44233 | 41.43 | 0.389804 | 0.1536 | 0.150682 | -0.06501034 | -0.0433 | 38.4602
12235 | 17.08 | 3.0384 | 62.7638 | 2 | 6.456 | 6.442628 | 41.68 | 0.3933 | 0.1553 | 0.1505865 | -0.06500206 | -0.0426 | 38.4583
12236 | 17.081389 | 3.0439 | 62.7681 | 2 | 6.4363 | 6.442901 | 41.43 | 0.389725 | 0.1558 | 0.1504911 | -0.06499314 | -0.042 | 38.4604
12237 | 17.082778 | 3.0439 | 62.7723 | 2 | 6.4414 | 6.443181 | 41.49 | 0.390623 | 0.1562 | 0.1503961 | -0.06498258 | -0.0413 | 38.46
12238 | 17.084167 | 3.0495 | 62.7765 | 2 | 6.4459 | 6.443463 | 41.55 | 0.391466 | 0.1566 | 0.1503015 | -0.06497207 | -0.0406 | 38.4597
12239 | 17.085556 | 3.0495 | 62.7808 | 2 | 6.4481 | 6.443715 | 41.58 | 0.391872 | 0.1572 | 0.150207 | -0.06495413 | -0.0399 | 38.4595
12240 | 17.086944 | 3.0552 | 62.785 | 2 | 6.4543 | 6.44397 | 41.66 | 0.393009 | 0.1583 | 0.150113 | -0.06494024 | -0.0392 | 38.459
12241 | 17.088333 | 3.0552 | 62.7893 | 2 | 6.4504 | 6.444199 | 41.61 | 0.392278 | 0.1589 | 0.1500193 | -0.06492601 | -0.0385 | 38.4595
12242 | 17.089722 | 3.0611 | 62.7935 | 2 | 6.4448 | 6.444454 | 41.53 | 0.391252 | 0.1593 | 0.1499263 | -0.06491174 | -0.0378 | 38.4603
12243 | 17.091111 | 3.0611 | 62.7978 | 2 | 6.4436 | 6.444722 | 41.52 | 0.391033 | 0.1599 | 0.1498339 | -0.06489515 | -0.0371 | 38.4605
12244 | 17.0925 | 3.0671 | 62.802 | 2 | 6.4543 | 6.445038 | 41.66 | 0.392982 | 0.1608 | 0.1497416 | -0.06487673 | -0.0363 | 38.4595
12245 | 17.093889 | 3.0671 | 62.8063 | 2 | 6.4476 | 6.445296 | 41.57 | 0.391754 | 0.1614 | 0.1496498 | -0.06485679 | -0.0356 | 38.4603
12246 | 17.095278 | 3.0732 | 62.8106 | 2 | 6.4554 | 6.445539 | 41.67 | 0.39321 | 0.1631 | 0.1495575 | -0.06483403 | -0.0349 | 38.4596
12247 | 17.096667 | 3.0732 | 62.8148 | 2 | 6.4386 | 6.445819 | 41.46 | 0.390125 | 0.1631 | 0.1494653 | -0.06481134 | -0.0341 | 38.4615
12248 | 17.098056 | 3.0795 | 62.8191 | 2 | 6.4464 | 6.446084 | 41.56 | 0.391568 | 0.1635 | 0.1493737 | -0.06478683 | -0.0334 | 38.4607
12249 | 17.099444 | 3.0795 | 62.8234 | 2 | 6.4397 | 6.446367 | 41.47 | 0.390353 | 0.1634 | 0.1492816 | -0.06476198 | -0.0326 | 38.4615
12250 | 17.100833 | 3.0859 | 62.8277 | 2 | 6.4498 | 6.446645 | 41.6 | 0.392167 | 0.1638 | 0.1491899 | -0.0647362 | -0.0319 | 38.4606
12251 | 17.102222 | 3.0859 | 62.832 | 2 | 6.4357 | 6.446894 | 41.42 | 0.389614 | 0.1638 | 0.1490983 | -0.06470643 | -0.0311 | 38.4622
12252 | 17.103611 | 3.0923 | 62.8363 | 2 | 6.4464 | 6.447148 | 41.56 | 0.39154 | 0.164 | 0.1490072 | -0.06468028 | -0.0303 | 38.4611
12253 | 17.105 | 3.0923 | 62.8406 | 2 | 6.4403 | 6.447397 | 41.48 | 0.390433 | 0.1637 | 0.148916 | -0.06465419 | -0.0295 | 38.4619
12254 | 17.106389 | 3.0989 | 62.8449 | 2 | 6.4509 | 6.447675 | 41.61 | 0.392373 | 0.1638 | 0.148825 | -0.06462815 | -0.0288 | 38.4609
12255 | 17.107778 | 3.0989 | 62.8492 | 2 | 6.4515 | 6.447953 | 41.62 | 0.392469 | 0.165 | 0.1487344 | -0.0646003 | -0.028 | 38.4609
12256 | 17.109167 | 3.1055 | 62.8535 | 2 | 6.456 | 6.448194 | 41.68 | 0.393327 | 0.166 | 0.1486445 | -0.06457073 | -0.0272 | 38.4605
12257 | 17.110556 | 3.1055 | 62.8578 | 2 | 6.4329 | 6.448463 | 41.38 | 0.389082 | 0.1652 | 0.1485543 | -0.06454399 | -0.0264 | 38.4631
12258 | 17.111944 | 3.1121 | 62.8621 | 2 | 6.4464 | 6.448716 | 41.56 | 0.391568 | 0.1656 | 0.1484643 | -0.06451672 | -0.0256 | 38.4617
12259 | 17.113333 | 3.1121 | 62.8664 | 2 | 6.4459 | 6.449018 | 41.55 | 0.391466 | 0.1654 | 0.1483755 | -0.0644906 | -0.0249 | 38.4619
12260 | 17.114722 | 3.1186 | 62.8708 | 2 | 6.4504 | 6.449296 | 41.61 | 0.392296 | 0.1656 | 0.1482874 | -0.06446396 | -0.0241 | 38.4614
12261 | 17.116111 | 3.1186 | 62.8751 | 2 | 6.4689 | 6.449534 | 41.85 | 0.395656 | 0.1678 | 0.1481998 | -0.06443254 | -0.0233 | 38.4596
12262 | 17.1175 | 3.1253 | 62.8795 | 2 | 6.447 | 6.449812 | 41.56 | 0.391655 | 0.1681 | 0.1481126 | -0.0644001 | -0.0225 | 38.462
12263 | 17.118889 | 3.1253 | 62.8838 | 2 | 6.4436 | 6.450022 | 41.52 | 0.391036 | 0.1681 | 0.1480263 | -0.06436049 | -0.0217 | 38.4624
12264 | 17.120278 | 3.132 | 62.8881 | 2 | 6.4526 | 6.450248 | 41.64 | 0.392688 | 0.1689 | 0.1479401 | -0.06432651 | -0.0209 | 38.4616
12265 | 17.121667 | 3.132 | 62.8925 | 2 | 6.4329 | 6.450502 | 41.38 | 0.389088 | 0.1683 | 0.1478544 | -0.06429291 | -0.0202 | 38.4637
12266 | 17.123056 | 3.1387 | 62.8969 | 2 | 6.4504 | 6.450736 | 41.61 | 0.392256 | 0.1686 | 0.1477692 | -0.06425927 | -0.0194 | 38.462
12267 | 17.124444 | 3.1387 | 62.9012 | 2 | 6.4459 | 6.451015 | 41.55 | 0.391466 | 0.1683 | 0.1476846 | -0.06422599 | -0.0186 | 38.4625
12268 | 17.125833 | 3.1453 | 62.9056 | 2 | 6.456 | 6.451275 | 41.68 | 0.393284 | 0.1689 | 0.1476006 | -0.0641912 | -0.0178 | 38.4615
12269 | 17.127222 | 3.1453 | 62.9099 | 2 | 6.4436 | 6.45152 | 41.52 | 0.391026 | 0.1687 | 0.1475169 | -0.06415559 | -0.017 | 38.4629
12270 | 17.128611 | 3.152 | 62.9143 | 2 | 6.447 | 6.451774 | 41.56 | 0.391645 | 0.1688 | 0.1474339 | -0.06412025 | -0.0162 | 38.4626
12271 | 17.13 | 3.152 | 62.9187 | 2 | 6.4521 | 6.45205 | 41.63 | 0.392594 | 0.1692 | 0.1473507 | -0.06408497 | -0.0155 | 38.4621
12272 | 17.131389 | 3.1586 | 62.9231 | 2 | 6.4521 | 6.452299 | 41.63 | 0.392571 | 0.1701 | 0.1472678 | -0.06404819 | -0.0147 | 38.4622
12273 | 17.132778 | 3.1586 | 62.9275 | 2 | 6.4419 | 6.452533 | 41.5 | 0.390732 | 0.17 | 0.1471857 | -0.06401137 | -0.0139 | 38.4634
12274 | 17.134444 | 3.1653 | 62.9319 | 2 | 6.4487 | 6.452784 | 41.59 | 0.391966 | 0.1703 | 0.1471044 | -0.06397394 | -0.0131 | 38.463
12275 | 17.135833 | 3.1653 | 62.9363 | 2 | 6.4464 | 6.453007 | 41.56 | 0.39156 | 0.1705 | 0.147024 | -0.06393096 | -0.0124 | 38.4633
12276 | 17.137222 | 3.1719 | 62.9407 | 2 | 6.447 | 6.453289 | 41.56 | 0.391658 | 0.1707 | 0.146944 | -0.0638928 | -0.0116 | 38.4633
12277 | 17.138611 | 3.1719 | 62.9451 | 2 | 6.4571 | 6.453517 | 41.69 | 0.393509 | 0.1716 | 0.146865 | -0.06385312 | -0.0108 | 38.4623
12278 | 17.14 | 3.1786 | 62.9495 | 2 | 6.4594 | 6.453748 | 41.72 | 0.393929 | 0.1725 | 0.1467868 | -0.06381293 | -0.0101 | 38.4621
12279 | 17.141389 | 3.1786 | 62.9539 | 2 | 6.4464 | 6.454001 | 41.56 | 0.39154 | 0.1728 | 0.1467095 | -0.06377143 | -0.0093 | 38.4636
12280 | 17.142778 | 3.1852 | 62.9584 | 2 | 6.4436 | 6.454279 | 41.52 | 0.391028 | 0.1722 | 0.146633 | -0.063731 | -0.0085 | 38.4639
12281 | 17.144167 | 3.1852 | 62.9628 | 2 | 6.4678 | 6.454575 | 41.83 | 0.395458 | 0.1729 | 0.1465574 | -0.06368896 | -0.0078 | 38.4614
12282 | 17.145556 | 3.1918 | 62.9672 | 2 | 6.4549 | 6.454858 | 41.67 | 0.393121 | 0.1737 | 0.1464823 | -0.06364562 | -0.007 | 38.4628
12283 | 17.146944 | 3.1918 | 62.9717 | 2 | 6.4655 | 6.455084 | 41.8 | 0.395047 | 0.1748 | 0.1464063 | -0.06360068 | -0.0062 | 38.4617
12284 | 17.148333 | 3.1984 | 62.9761 | 2 | 6.4464 | 6.455359 | 41.56 | 0.391546 | 0.1748 | 0.1463305 | -0.06355661 | -0.0055 | 38.4638
12285 | 17.149722 | 3.1984 | 62.9805 | 2 | 6.4453 | 6.455598 | 41.54 | 0.391351 | 0.1746 | 0.146255 | -0.06351312 | -0.0048 | 38.464
12286 | 17.151111 | 3.2048 | 62.985 | 2 | 6.4588 | 6.455873 | 41.72 | 0.393826 | 0.175 | 0.1461809 | -0.06346842 | -0.004 | 38.4626
12287 | 17.1525 | 3.2048 | 62.9895 | 2 | 6.4498 | 6.456112 | 41.6 | 0.392184 | 0.1748 | 0.1461077 | -0.06341591 | -0.0033 | 38.4636
12288 | 17.153889 | 3.2113 | 62.9939 | 2 | 6.4538 | 6.456389 | 41.65 | 0.392886 | 0.1748 | 0.1460351 | -0.06337168 | -0.0025 | 38.4632
12289 | 17.155278 | 3.2113 | 62.9984 | 2 | 6.4538 | 6.456655 | 41.65 | 0.392902 | 0.1746 | 0.1459623 | -0.06332862 | -0.0018 | 38.4632
12290 | 17.156667 | 3.2177 | 63.0028 | 2 | 6.4678 | 6.456916 | 41.83 | 0.395442 | 0.1756 | 0.1458903 | -0.06328396 | -0.0011 | 38.4618
12291 | 17.158056 | 3.2177 | 63.0073 | 2 | 6.4566 | 6.457153 | 41.69 | 0.393415 | 0.1755 | 0.1458185 | -0.06323978 | -0.0003 | 38.463
12292 | 17.159444 | 3.224 | 63.0118 | 2 | 6.4599 | 6.457405 | 41.73 | 0.394031 | 0.1758 | 0.1457466 | -0.0631948 | 0.0004 | 38.4627
12293 | 17.160833 | 3.224 | 63.0163 | 2 | 6.4588 | 6.457695 | 41.72 | 0.393793 | 0.1763 | 0.1456752 | -0.06314803 | 0.0011 | 38.4629
12294 | 17.162222 | 3.2302 | 63.0208 | 2 | 6.4633 | 6.457925 | 41.77 | 0.394648 | 0.1768 | 0.1456035 | -0.06310036 | 0.0018 | 38.4624
12295 | 17.163611 | 3.2302 | 63.0252 | 2 | 6.4504 | 6.4582 | 41.61 | 0.392263 | 0.1765 | 0.145532 | -0.06305257 | 0.0025 | 38.4639
12296 | 17.165 | 3.2364 | 63.0297 | 2 | 6.4577 | 6.458471 | 41.7 | 0.39362 | 0.177 | 0.1454617 | -0.06300339 | 0.0032 | 38.4631
12297 | 17.166389 | 3.2364 | 63.0342 | 2 | 6.4526 | 6.458738 | 41.64 | 0.392688 | 0.1771 | 0.1453923 | -0.0629541 | 0.0039 | 38.4637
12298 | 17.167778 | 3.2425 | 63.0387 | 2 | 6.4521 | 6.458989 | 41.63 | 0.392574 | 0.1769 | 0.145324 | -0.06290509 | 0.0046 | 38.4638
12299 | 17.169167 | 3.2425 | 63.0432 | 2 | 6.4616 | 6.459239 | 41.75 | 0.394335 | 0.1775 | 0.1452562 | -0.06284896 | 0.0052 | 38.4628
12300 | 17.170556 | 3.2485 | 63.0477 | 2 | 6.4605 | 6.459466 | 41.74 | 0.394134 | 0.1778 | 0.1451901 | -0.06279826 | 0.0059 | 38.4629
12301 | 17.171944 | 3.2485 | 63.0523 | 2 | 6.4605 | 6.459723 | 41.74 | 0.394111 | 0.1789 | 0.1451251 | -0.06274518 | 0.0066 | 38.4629
12302 | 17.173333 | 3.2546 | 63.0568 | 2 | 6.4627 | 6.460015 | 41.77 | 0.39455 | 0.1796 | 0.1450606 | -0.06269121 | 0.0073 | 38.4627
12303 | 17.174722 | 3.2546 | 63.0613 | 2 | 6.4667 | 6.460282 | 41.82 | 0.395256 | 0.1805 | 0.1449967 | -0.06263516 | 0.0079 | 38.4623
12304 | 17.176111 | 3.2605 | 63.0658 | 2 | 6.4611 | 6.460552 | 41.75 | 0.394228 | 0.1809 | 0.1449338 | -0.06257821 | 0.0086 | 38.4629
12305 | 17.1775 | 3.2605 | 63.0704 | 2 | 6.4639 | 6.460825 | 41.78 | 0.394746 | 0.1813 | 0.1448719 | -0.06251988 | 0.0092 | 38.4626
12306 | 17.178889 | 3.2665 | 63.0749 | 2 | 6.4622 | 6.461048 | 41.76 | 0.394442 | 0.182 | 0.1448112 | -0.06245976 | 0.0099 | 38.4628
12307 | 17.180278 | 3.2665 | 63.0794 | 2 | 6.4689 | 6.46133 | 41.85 | 0.395656 | 0.183 | 0.1447513 | -0.06239777 | 0.0105 | 38.4622
12308 | 17.181667 | 3.2724 | 63.084 | 2 | 6.4639 | 6.461594 | 41.78 | 0.394765 | 0.1838 | 0.1446927 | -0.06233399 | 0.0112 | 38.4627
12309 | 17.183056 | 3.2724 | 63.0885 | 2 | 6.4588 | 6.461823 | 41.72 | 0.393806 | 0.1834 | 0.1446349 | -0.06227021 | 0.0118 | 38.4633
12310 | 17.184444 | 3.2783 | 63.0931 | 2 | 6.4717 | 6.462047 | 41.88 | 0.396168 | 0.1843 | 0.1445782 | -0.06220523 | 0.0125 | 38.4619
12311 | 17.185833 | 3.2783 | 63.0976 | 2 | 6.4515 | 6.462271 | 41.62 | 0.392458 | 0.1837 | 0.1445221 | -0.06213974 | 0.0131 | 38.4641
12312 | 17.187222 | 3.2842 | 63.1022 | 2 | 6.4599 | 6.4625 | 41.73 | 0.394019 | 0.1839 | 0.1444671 | -0.06207567 | 0.0137 | 38.4632
12313 | 17.188611 | 3.2842 | 63.1068 | 2 | 6.4672 | 6.462773 | 41.83 | 0.395359 | 0.1847 | 0.1444131 | -0.06201003 | 0.0144 | 38.4624
12314 | 17.19 | 3.29 | 63.1113 | 2 | 6.4678 | 6.463061 | 41.83 | 0.395475 | 0.1856 | 0.1443598 | -0.06194261 | 0.015 | 38.4623
12315 | 17.191389 | 3.29 | 63.1159 | 2 | 6.4633 | 6.463332 | 41.77 | 0.394635 | 0.1857 | 0.1443069 | -0.06187459 | 0.0156 | 38.4628
12316 | 17.192778 | 3.2958 | 63.1205 | 2 | 6.4683 | 6.463566 | 41.84 | 0.395569 | 0.1861 | 0.1442544 | -0.06180559 | 0.0162 | 38.4623
12317 | 17.194444 | 3.2958 | 63.1251 | 2 | 6.4655 | 6.463796 | 41.8 | 0.39505 | 0.1861 | 0.1442025 | -0.0617353 | 0.0169 | 38.4629
12318 | 17.195833 | 3.3016 | 63.1296 | 2 | 6.4672 | 6.464077 | 41.83 | 0.395359 | 0.1864 | 0.1441517 | -0.06166451 | 0.0175 | 38.4627
12319 | 17.197222 | 3.3016 | 63.1342 | 2 | 6.4717 | 6.464349 | 41.88 | 0.39616 | 0.187 | 0.1441011 | -0.06159195 | 0.0181 | 38.4623
12320 | 17.198611 | 3.3074 | 63.1388 | 2 | 6.4599 | 6.464594 | 41.73 | 0.394046 | 0.1867 | 0.1440511 | -0.06151947 | 0.0187 | 38.4635
12321 | 17.2 | 3.3074 | 63.1434 | 2 | 6.4526 | 6.464883 | 41.64 | 0.392668 | 0.186 | 0.1440016 | -0.06144817 | 0.0193 | 38.4643
12322 | 17.201389 | 3.3131 | 63.148 | 2 | 6.4689 | 6.465084 | 41.85 | 0.395672 | 0.1866 | 0.1439533 | -0.06137568 | 0.0199 | 38.4625
12323 | 17.202778 | 3.3131 | 63.1526 | 2 | 6.4745 | 6.465316 | 41.92 | 0.39672 | 0.1875 | 0.1439064 | -0.06130746 | 0.0205 | 38.4619
12324 | 17.204167 | 3.3188 | 63.1572 | 2 | 6.4588 | 6.465579 | 41.72 | 0.393845 | 0.1877 | 0.1438607 | -0.06123295 | 0.0211 | 38.4636
12325 | 17.205556 | 3.3188 | 63.1618 | 2 | 6.4633 | 6.465858 | 41.77 | 0.394635 | 0.1877 | 0.1438164 | -0.06115784 | 0.0217 | 38.4631
12326 | 17.206944 | 3.3244 | 63.1665 | 2 | 6.4689 | 6.466143 | 41.85 | 0.395648 | 0.1883 | 0.143773 | -0.06108155 | 0.0223 | 38.4625
12327 | 17.208333 | 3.3244 | 63.1711 | 2 | 6.4627 | 6.466381 | 41.77 | 0.394522 | 0.1886 | 0.1437314 | -0.06100476 | 0.0229 | 38.4631
12328 | 17.209722 | 3.3301 | 63.1757 | 2 | 6.4678 | 6.466644 | 41.83 | 0.39547 | 0.1891 | 0.14369 | -0.06092698 | 0.0235 | 38.4626
12329 | 17.211111 | 3.3301 | 63.1803 | 2 | 6.4599 | 6.46684 | 41.73 | 0.394006 | 0.189 | 0.1436492 | -0.06084988 | 0.0241 | 38.4634
12330 | 17.2125 | 3.3357 | 63.185 | 2 | 6.4644 | 6.467085 | 41.79 | 0.394821 | 0.1896 | 0.143609 | -0.06077013 | 0.0247 | 38.4629
12331 | 17.213889 | 3.3357 | 63.1896 | 2 | 6.4678 | 6.467337 | 41.83 | 0.395451 | 0.1903 | 0.1435695 | -0.06068919 | 0.0252 | 38.4625
12332 | 17.215278 | 3.3413 | 63.1942 | 2 | 6.4728 | 6.467616 | 41.9 | 0.396377 | 0.1912 | 0.1435307 | -0.06060658 | 0.0258 | 38.462
12333 | 17.216667 | 3.3413 | 63.1989 | 2 | 6.4622 | 6.46789 | 41.76 | 0.394434 | 0.1908 | 0.1434924 | -0.06052455 | 0.0264 | 38.4631
12334 | 17.218056 | 3.3468 | 63.2035 | 2 | 6.4639 | 6.468123 | 41.78 | 0.39472 | 0.1907 | 0.1434554 | -0.06044242 | 0.0269 | 38.4629
12335 | 17.219444 | 3.3468 | 63.2082 | 2 | 6.4779 | 6.468369 | 41.96 | 0.397315 | 0.1915 | 0.1434191 | -0.06036992 | 0.0275 | 38.4614
12336 | 17.220833 | 3.3523 | 63.2128 | 2 | 6.4745 | 6.468666 | 41.92 | 0.396697 | 0.1922 | 0.1433839 | -0.060285 | 0.0281 | 38.4617
12337 | 17.222222 | 3.3523 | 63.2175 | 2 | 6.4639 | 6.468894 | 41.78 | 0.394742 | 0.1919 | 0.1433499 | -0.06020107 | 0.0286 | 38.4628
12338 | 17.223611 | 3.3577 | 63.2222 | 2 | 6.4745 | 6.469122 | 41.92 | 0.39672 | 0.1926 | 0.1433168 | -0.06011595 | 0.0292 | 38.4616
12339 | 17.225 | 3.3577 | 63.2268 | 2 | 6.465 | 6.469381 | 41.8 | 0.394928 | 0.1925 | 0.1432849 | -0.06003084 | 0.0297 | 38.4627
12340 | 17.226389 | 3.3631 | 63.2315 | 2 | 6.474 | 6.469659 | 41.91 | 0.396617 | 0.1928 | 0.1432543 | -0.05994504 | 0.0303 | 38.4616
12341 | 17.227778 | 3.3631 | 63.2362 | 2 | 6.4745 | 6.469852 | 41.92 | 0.396705 | 0.1939 | 0.1432249 | -0.05985756 | 0.0308 | 38.4616
12342 | 17.229167 | 3.3685 | 63.2408 | 2 | 6.4745 | 6.470101 | 41.92 | 0.396705 | 0.1947 | 0.143197 | -0.05976862 | 0.0313 | 38.4616
12343 | 17.230556 | 3.3685 | 63.2455 | 2 | 6.4784 | 6.470358 | 41.97 | 0.397418 | 0.1957 | 0.1431702 | -0.05967821 | 0.0319 | 38.4611
12344 | 17.231944 | 3.3738 | 63.2502 | 2 | 6.465 | 6.470608 | 41.8 | 0.394928 | 0.1958 | 0.1431441 | -0.05958722 | 0.0324 | 38.4625
12345 | 17.233333 | 3.3738 | 63.2549 | 2 | 6.4582 | 6.470917 | 41.71 | 0.393723 | 0.1953 | 0.1431189 | -0.05949652 | 0.0329 | 38.4632
12346 | 17.234722 | 3.3792 | 63.2596 | 2 | 6.4667 | 6.471223 | 41.82 | 0.395284 | 0.1956 | 0.1430947 | -0.05940563 | 0.0335 | 38.4622
12347 | 17.236111 | 3.3792 | 63.2643 | 2 | 6.4835 | 6.471464 | 42.04 | 0.398354 | 0.1966 | 0.1430717 | -0.05932451 | 0.034 | 38.4604
12348 | 17.2375 | 3.3844 | 63.269 | 2 | 6.4712 | 6.471715 | 41.88 | 0.396079 | 0.1971 | 0.1430498 | -0.05923086 | 0.0345 | 38.4617
12349 | 17.238889 | 3.3844 | 63.2737 | 2 | 6.479 | 6.472 | 41.98 | 0.397513 | 0.198 | 0.1430281 | -0.05913496 | 0.035 | 38.4608
12350 | 17.240278 | 3.3897 | 63.2784 | 2 | 6.4717 | 6.472269 | 41.88 | 0.396174 | 0.1981 | 0.1430078 | -0.05903956 | 0.0356 | 38.4615
12351 | 17.241667 | 3.3897 | 63.2831 | 2 | 6.465 | 6.472525 | 41.8 | 0.394948 | 0.1978 | 0.1429877 | -0.05894475 | 0.0361 | 38.4622
12352 | 17.243056 | 3.3949 | 63.2878 | 2 | 6.4768 | 6.472803 | 41.95 | 0.397122 | 0.1984 | 0.1429688 | -0.05884888 | 0.0366 | 38.4609
12353 | 17.244444 | 3.3949 | 63.2925 | 2 | 6.4672 | 6.473053 | 41.83 | 0.395359 | 0.1983 | 0.1429507 | -0.0587533 | 0.0371 | 38.4619
12354 | 17.245833 | 3.4001 | 63.2972 | 2 | 6.4924 | 6.473308 | 42.15 | 0.399996 | 0.1995 | 0.1429327 | -0.0586544 | 0.0376 | 38.4592
12355 | 17.247222 | 3.4001 | 63.302 | 2 | 6.4655 | 6.473559 | 41.8 | 0.395036 | 0.1989 | 0.1429156 | -0.058556 | 0.0381 | 38.462
12356 | 17.248611 | 3.4054 | 63.3067 | 2 | 6.4734 | 6.473823 | 41.9 | 0.39648 | 0.1992 | 0.1429001 | -0.05845672 | 0.0386 | 38.4611
12357 | 17.25 | 3.4054 | 63.3114 | 2 | 6.4779 | 6.474094 | 41.96 | 0.397311 | 0.1998 | 0.1428857 | -0.05835656 | 0.0391 | 38.4606
12358 | 17.251389 | 3.4106 | 63.3162 | 2 | 6.4672 | 6.474335 | 41.83 | 0.395368 | 0.1991 | 0.1428717 | -0.05825799 | 0.0396 | 38.4616
12359 | 17.252778 | 3.4106 | 63.3209 | 2 | 6.4695 | 6.474626 | 41.85 | 0.395779 | 0.199 | 0.1428581 | -0.05817551 | 0.0401 | 38.4614
12360 | 17.254167 | 3.4157 | 63.3256 | 2 | 6.4784 | 6.474941 | 41.97 | 0.397418 | 0.1995 | 0.1428456 | -0.05807635 | 0.0406 | 38.4604
12361 | 17.255556 | 3.4157 | 63.3304 | 2 | 6.4857 | 6.47517 | 42.06 | 0.398766 | 0.2005 | 0.1428336 | -0.05797543 | 0.0411 | 38.4595
12362 | 17.256944 | 3.4209 | 63.3351 | 2 | 6.4549 | 6.47541 | 41.67 | 0.393091 | 0.1985 | 0.1428226 | -0.05787746 | 0.0416 | 38.4628
12363 | 17.258611 | 3.4209 | 63.3399 | 2 | 6.47 | 6.475695 | 41.86 | 0.395882 | 0.1985 | 0.1428129 | -0.05777861 | 0.0421 | 38.4614
12364 | 17.26 | 3.4261 | 63.3447 | 2 | 6.47 | 6.475926 | 41.86 | 0.395877 | 0.1982 | 0.1428037 | -0.05768005 | 0.0426 | 38.4613
12365 | 17.261389 | 3.4261 | 63.3494 | 2 | 6.4683 | 6.476168 | 41.84 | 0.395573 | 0.1976 | 0.142795 | -0.05758288 | 0.0431 | 38.4615
12366 | 17.262778 | 3.4312 | 63.3542 | 2 | 6.4712 | 6.476476 | 41.88 | 0.396071 | 0.1971 | 0.1427879 | -0.05748609 | 0.0436 | 38.4611
12367 | 17.264167 | 3.4312 | 63.359 | 2 | 6.4756 | 6.476785 | 41.93 | 0.396888 | 0.1974 | 0.1427818 | -0.05738872 | 0.0441 | 38.4605
12368 | 17.265556 | 3.4363 | 63.3637 | 2 | 6.4835 | 6.47701 | 42.04 | 0.398345 | 0.1984 | 0.1427762 | -0.05728968 | 0.0446 | 38.4596
12369 | 17.266944 | 3.4363 | 63.3685 | 2 | 6.4974 | 6.477289 | 42.22 | 0.400922 | 0.1998 | 0.1427716 | -0.057188 | 0.0451 | 38.4581
12370 | 17.268333 | 3.4415 | 63.3733 | 2 | 6.4818 | 6.47755 | 42.01 | 0.398012 | 0.2002 | 0.1427674 | -0.05708594 | 0.0456 | 38.4597
12371 | 17.269722 | 3.4415 | 63.3781 | 2 | 6.4824 | 6.477807 | 42.02 | 0.398139 | 0.2011 | 0.1427634 | -0.05700325 | 0.0461 | 38.4595
12372 | 17.271111 | 3.4466 | 63.3828 | 2 | 6.4796 | 6.47811 | 41.98 | 0.397616 | 0.2016 | 0.1427599 | -0.05689865 | 0.0466 | 38.4598
12373 | 17.2725 | 3.4466 | 63.3876 | 2 | 6.4885 | 6.478403 | 42.1 | 0.399266 | 0.2025 | 0.1427568 | -0.05679279 | 0.0471 | 38.4588
12374 | 17.273889 | 3.4518 | 63.3924 | 2 | 6.4784 | 6.478675 | 41.97 | 0.39741 | 0.2029 | 0.1427547 | -0.05668646 | 0.0476 | 38.4598
12375 | 17.275278 | 3.4518 | 63.3972 | 2 | 6.4745 | 6.478901 | 41.92 | 0.396705 | 0.2024 | 0.1427535 | -0.05658071 | 0.048 | 38.4601
12376 | 17.276667 | 3.457 | 63.402 | 2 | 6.4773 | 6.479183 | 41.96 | 0.3972 | 0.2022 | 0.1427527 | -0.05647567 | 0.0485 | 38.4598
12377 | 17.278056 | 3.457 | 63.4068 | 2 | 6.4857 | 6.47944 | 42.06 | 0.398758 | 0.2024 | 0.1427524 | -0.05637014 | 0.049 | 38.4588
12378 | 17.279444 | 3.4622 | 63.4116 | 2 | 6.47 | 6.479684 | 41.86 | 0.395862 | 0.2019 | 0.1427519 | -0.05626619 | 0.0495 | 38.4604
12379 | 17.280833 | 3.4622 | 63.4165 | 2 | 6.4907 | 6.479952 | 42.13 | 0.399709 | 0.2027 | 0.1427521 | -0.05616059 | 0.05 | 38.458
12380 | 17.282222 | 3.4673 | 63.4213 | 2 | 6.4745 | 6.480187 | 41.92 | 0.396697 | 0.2023 | 0.1427529 | -0.05605617 | 0.0505 | 38.4597
12381 | 17.283611 | 3.4673 | 63.4261 | 2 | 6.4762 | 6.480449 | 41.94 | 0.397024 | 0.2023 | 0.1427546 | -0.05595245 | 0.051 | 38.4595
12382 | 17.285 | 3.4725 | 63.4309 | 2 | 6.4773 | 6.480714 | 41.96 | 0.397212 | 0.2018 | 0.1427577 | -0.05584992 | 0.0515 | 38.4593
12383 | 17.286389 | 3.4725 | 63.4357 | 2 | 6.4818 | 6.480951 | 42.01 | 0.398036 | 0.2023 | 0.1427614 | -0.05576497 | 0.0519 | 38.4587
12384 | 17.287778 | 3.4774 | 63.4406 | 2 | 6.4818 | 6.481205 | 42.01 | 0.398022 | 0.2021 | 0.1427664 | -0.05566205 | 0.0524 | 38.4586
12385 | 17.289167 | 3.4774 | 63.4454 | 2 | 6.4879 | 6.481404 | 42.09 | 0.399179 | 0.2027 | 0.1427714 | -0.05555779 | 0.0529 | 38.4579
12386 | 17.290556 | 3.4824 | 63.4502 | 2 | 6.4796 | 6.48166 | 41.98 | 0.397602 | 0.2022 | 0.1427776 | -0.05545422 | 0.0534 | 38.4587
12387 | 17.291944 | 3.4824 | 63.4551 | 2 | 6.47 | 6.481949 | 41.86 | 0.395886 | 0.2011 | 0.1427846 | -0.055353 | 0.0538 | 38.4596
12388 | 17.293333 | 3.4874 | 63.4599 | 2 | 6.4807 | 6.482197 | 42 | 0.397816 | 0.2006 | 0.1427919 | -0.05525229 | 0.0543 | 38.4584
12389 | 17.294722 | 3.4874 | 63.4648 | 2 | 6.4863 | 6.482468 | 42.07 | 0.39885 | 0.2009 | 0.1427996 | -0.05515061 | 0.0548 | 38.4577
12390 | 17.296111 | 3.4923 | 63.4696 | 2 | 6.4958 | 6.482724 | 42.19 | 0.400616 | 0.2017 | 0.1428087 | -0.05504825 | 0.0552 | 38.4566
12391 | 17.2975 | 3.4923 | 63.4745 | 2 | 6.503 | 6.482965 | 42.29 | 0.401968 | 0.2027 | 0.1428183 | -0.05494385 | 0.0557 | 38.4557
12392 | 17.298889 | 3.4972 | 63.4793 | 2 | 6.4779 | 6.483257 | 41.96 | 0.397315 | 0.2024 | 0.1428286 | -0.05483937 | 0.0561 | 38.4583
12393 | 17.300278 | 3.4972 | 63.4842 | 2 | 6.4812 | 6.483506 | 42.01 | 0.397919 | 0.2022 | 0.1428396 | -0.05473548 | 0.0566 | 38.4579
12394 | 17.301667 | 3.502 | 63.489 | 2 | 6.4857 | 6.48372 | 42.06 | 0.398758 | 0.202 | 0.142852 | -0.05463248 | 0.057 | 38.4573
12395 | 17.303056 | 3.502 | 63.4939 | 2 | 6.4851 | 6.483997 | 42.06 | 0.398655 | 0.2019 | 0.1428651 | -0.05455109 | 0.0575 | 38.4573
12396 | 17.304444 | 3.5065 | 63.4988 | 2 | 6.4868 | 6.484261 | 42.08 | 0.398964 | 0.2023 | 0.1428788 | -0.05444772 | 0.0579 | 38.457
12397 | 17.305833 | 3.5065 | 63.5036 | 2 | 6.4807 | 6.48449 | 42 | 0.39783 | 0.2027 | 0.1428934 | -0.05434406 | 0.0583 | 38.4576
12398 | 17.307222 | 3.5111 | 63.5085 | 2 | 6.4824 | 6.484726 | 42.02 | 0.398125 | 0.2024 | 0.1429086 | -0.05424121 | 0.0587 | 38.4573
12399 | 17.308611 | 3.5111 | 63.5134 | 2 | 6.4801 | 6.485026 | 41.99 | 0.397703 | 0.2017 | 0.1429242 | -0.05413992 | 0.0591 | 38.4574
12400 | 17.31 | 3.5156 | 63.5183 | 2 | 6.4818 | 6.48533 | 42.01 | 0.398032 | 0.2017 | 0.1429402 | -0.05403855 | 0.0595 | 38.4571
12401 | 17.311389 | 3.5156 | 63.5232 | 2 | 6.4745 | 6.485564 | 41.92 | 0.396677 | 0.2004 | 0.1429566 | -0.05393886 | 0.0599 | 38.4578
12402 | 17.312778 | 3.52 | 63.528 | 2 | 6.4863 | 6.485824 | 42.07 | 0.398861 | 0.2001 | 0.1429738 | -0.05383946 | 0.0603 | 38.4565
12403 | 17.314167 | 3.52 | 63.5329 | 2 | 6.4913 | 6.486083 | 42.14 | 0.39979 | 0.201 | 0.1429919 | -0.05373969 | 0.0607 | 38.4558
12404 | 17.315556 | 3.5243 | 63.5378 | 2 | 6.4851 | 6.486331 | 42.06 | 0.39864 | 0.2012 | 0.1430109 | -0.05364002 | 0.0611 | 38.4564
12405 | 17.316944 | 3.5243 | 63.5427 | 2 | 6.4807 | 6.486575 | 42 | 0.397838 | 0.2004 | 0.1430312 | -0.05354183 | 0.0615 | 38.4567
12406 | 17.318333 | 3.5285 | 63.5476 | 2 | 6.4784 | 6.486825 | 41.97 | 0.397418 | 0.2 | 0.1430518 | -0.05344443 | 0.0619 | 38.4569
12407 | 17.32 | 3.5285 | 63.5525 | 2 | 6.4935 | 6.487049 | 42.17 | 0.400211 | 0.2004 | 0.1430732 | -0.05336692 | 0.0622 | 38.4555
12408 | 17.321389 | 3.5323 | 63.5574 | 2 | 6.5013 | 6.487307 | 42.27 | 0.401649 | 0.2021 | 0.1430954 | -0.05326563 | 0.0626 | 38.4545
12409 | 17.322778 | 3.5323 | 63.5623 | 2 | 6.4846 | 6.487524 | 42.05 | 0.398528 | 0.202 | 0.1431183 | -0.05316386 | 0.0629 | 38.4562
12410 | 17.324167 | 3.5363 | 63.5672 | 2 | 6.4907 | 6.487763 | 42.13 | 0.399699 | 0.2026 | 0.1431421 | -0.0530619 | 0.0632 | 38.4554
12411 | 17.325556 | 3.5363 | 63.5722 | 2 | 6.4963 | 6.488011 | 42.2 | 0.400727 | 0.2029 | 0.1431668 | -0.05295938 | 0.0636 | 38.4547
12412 | 17.326944 | 3.5401 | 63.5771 | 2 | 6.4997 | 6.488309 | 42.25 | 0.401347 | 0.2041 | 0.1431915 | -0.05285443 | 0.0639 | 38.4542
12413 | 17.328333 | 3.5401 | 63.582 | 2 | 6.4796 | 6.488543 | 41.98 | 0.397628 | 0.2038 | 0.143217 | -0.05275155 | 0.0642 | 38.4563
12414 | 17.329722 | 3.5439 | 63.5869 | 2 | 6.4885 | 6.488815 | 42.1 | 0.399256 | 0.2037 | 0.1432432 | -0.05264938 | 0.0645 | 38.4552
12415 | 17.331111 | 3.5439 | 63.5918 | 2 | 6.498 | 6.489038 | 42.22 | 0.401029 | 0.2042 | 0.1432699 | -0.05254761 | 0.0648 | 38.4541
12416 | 17.3325 | 3.5475 | 63.5968 | 2 | 6.4991 | 6.489295 | 42.24 | 0.401221 | 0.2044 | 0.1432977 | -0.05244528 | 0.0651 | 38.4538
12417 | 17.333889 | 3.5475 | 63.6017 | 2 | 6.4891 | 6.489511 | 42.11 | 0.399377 | 0.2047 | 0.1433264 | -0.05234258 | 0.0654 | 38.4548
12418 | 17.335278 | 3.551 | 63.6066 | 2 | 6.4885 | 6.489782 | 42.1 | 0.399259 | 0.2046 | 0.1433562 | -0.05224068 | 0.0657 | 38.4548
12419 | 17.336667 | 3.551 | 63.6116 | 2 | 6.474 | 6.490038 | 41.91 | 0.396579 | 0.2031 | 0.1433864 | -0.05215614 | 0.066 | 38.4562
12420 | 17.338056 | 3.5542 | 63.6165 | 2 | 6.4868 | 6.490274 | 42.08 | 0.398953 | 0.2031 | 0.1434178 | -0.05205738 | 0.0662 | 38.4547
12421 | 17.339444 | 3.5542 | 63.6214 | 2 | 6.4824 | 6.490522 | 42.02 | 0.398139 | 0.2023 | 0.1434497 | -0.05196001 | 0.0665 | 38.4551
12422 | 17.340833 | 3.5574 | 63.6264 | 2 | 6.4879 | 6.490758 | 42.09 | 0.39917 | 0.2023 | 0.1434827 | -0.05186236 | 0.0667 | 38.4543
12423 | 17.342222 | 3.5574 | 63.6313 | 2 | 6.4868 | 6.491033 | 42.08 | 0.398977 | 0.2014 | 0.1435168 | -0.05176609 | 0.0669 | 38.4543
12424 | 17.343611 | 3.5604 | 63.6363 | 2 | 6.4902 | 6.491293 | 42.12 | 0.399587 | 0.2007 | 0.1435516 | -0.0516717 | 0.0672 | 38.4538
12425 | 17.345 | 3.5604 | 63.6412 | 2 | 6.4935 | 6.491567 | 42.17 | 0.400199 | 0.2006 | 0.1435876 | -0.0515781 | 0.0674 | 38.4534
12426 | 17.346389 | 3.5632 | 63.6461 | 2 | 6.4885 | 6.491851 | 42.1 | 0.399273 | 0.2008 | 0.1436246 | -0.05148344 | 0.0676 | 38.4538
12427 | 17.347778 | 3.5632 | 63.6511 | 2 | 6.4986 | 6.492071 | 42.23 | 0.401132 | 0.2013 | 0.1436616 | -0.05138783 | 0.0678 | 38.4526
12428 | 17.349167 | 3.566 | 63.656 | 2 | 6.4902 | 6.492344 | 42.12 | 0.399569 | 0.2014 | 0.1436992 | -0.05129253 | 0.068 | 38.4534
12429 | 17.350556 | 3.566 | 63.661 | 2 | 6.4935 | 6.492672 | 42.17 | 0.400195 | 0.2018 | 0.1437374 | -0.05119784 | 0.0682 | 38.4529
12430 | 17.351944 | 3.5686 | 63.666 | 2 | 6.4935 | 6.492896 | 42.17 | 0.400195 | 0.202 | 0.143777 | -0.05110345 | 0.0684 | 38.4527
12431 | 17.353333 | 3.5686 | 63.6709 | 2 | 6.4846 | 6.493138 | 42.05 | 0.398551 | 0.2012 | 0.1438172 | -0.05102277 | 0.0685 | 38.4536
12432 | 17.354722 | 3.571 | 63.6759 | 2 | 6.5019 | 6.493426 | 42.27 | 0.401748 | 0.202 | 0.1438576 | -0.05092859 | 0.0687 | 38.4516
12433 | 17.356111 | 3.571 | 63.6808 | 2 | 6.4986 | 6.493703 | 42.23 | 0.401113 | 0.2028 | 0.1438985 | -0.05083316 | 0.0689 | 38.4518
12434 | 17.3575 | 3.5733 | 63.6858 | 2 | 6.4846 | 6.493956 | 42.05 | 0.398528 | 0.2017 | 0.14394 | -0.0507397 | 0.069 | 38.4532
12435 | 17.358889 | 3.5733 | 63.6908 | 2 | 6.5002 | 6.494238 | 42.25 | 0.401423 | 0.2021 | 0.1439823 | -0.05064588 | 0.0692 | 38.4514
12436 | 17.360278 | 3.5755 | 63.6957 | 2 | 6.4919 | 6.494468 | 42.14 | 0.399893 | 0.2018 | 0.1440256 | -0.05055364 | 0.0693 | 38.4521
12437 | 17.361667 | 3.5755 | 63.7007 | 2 | 6.498 | 6.494687 | 42.22 | 0.401029 | 0.2022 | 0.1440684 | -0.05046103 | 0.0694 | 38.4513
12438 | 17.363056 | 3.5776 | 63.7057 | 2 | 6.4896 | 6.494948 | 42.12 | 0.399466 | 0.2018 | 0.1441118 | -0.05036952 | 0.0695 | 38.4521
12439 | 17.364444 | 3.5776 | 63.7107 | 2 | 6.4946 | 6.495208 | 42.18 | 0.400405 | 0.2014 | 0.1441555 | -0.05027862 | 0.0696 | 38.4514
12440 | 17.365833 | 3.5795 | 63.7156 | 2 | 6.4919 | 6.495477 | 42.14 | 0.399873 | 0.2015 | 0.1441999 | -0.0501892 | 0.0697 | 38.4516
12441 | 17.367222 | 3.5795 | 63.7206 | 2 | 6.4997 | 6.495746 | 42.25 | 0.401339 | 0.2021 | 0.1442461 | -0.05009904 | 0.0698 | 38.4506
12442 | 17.368611 | 3.5812 | 63.7256 | 2 | 6.4891 | 6.495962 | 42.11 | 0.399366 | 0.2017 | 0.1442935 | -0.05001085 | 0.0699 | 38.4516
12443 | 17.37 | 3.5812 | 63.7306 | 2 | 6.4974 | 6.496218 | 42.22 | 0.400911 | 0.2018 | 0.1443412 | -0.04992593 | 0.07 | 38.4506
12444 | 17.371389 | 3.5828 | 63.7355 | 2 | 6.4885 | 6.496465 | 42.1 | 0.399259 | 0.2009 | 0.1443893 | -0.04983949 | 0.07 | 38.4515
12445 | 17.372778 | 3.5828 | 63.7405 | 2 | 6.4963 | 6.496774 | 42.2 | 0.400705 | 0.2007 | 0.1444381 | -0.04975278 | 0.0701 | 38.4505
12446 | 17.374167 | 3.5843 | 63.7455 | 2 | 6.5036 | 6.497015 | 42.3 | 0.402052 | 0.2015 | 0.1444876 | -0.04966483 | 0.0701 | 38.4495
12447 | 17.375556 | 3.5843 | 63.7505 | 2 | 6.4913 | 6.497284 | 42.14 | 0.399782 | 0.2013 | 0.1445374 | -0.0495778 | 0.0702 | 38.4507
12448 | 17.376944 | 3.5856 | 63.7555 | 2 | 6.5064 | 6.497582 | 42.33 | 0.40258 | 0.202 | 0.1445874 | -0.04948942 | 0.0702 | 38.4489
12449 | 17.378333 | 3.5856 | 63.7605 | 2 | 6.5013 | 6.497834 | 42.27 | 0.401658 | 0.2024 | 0.1446379 | -0.04940079 | 0.0702 | 38.4493
12450 | 17.379722 | 3.5868 | 63.7654 | 2 | 6.5036 | 6.498046 | 42.3 | 0.402063 | 0.2023 | 0.1446893 | -0.04931229 | 0.0703 | 38.449
12451 | 17.381111 | 3.5868 | 63.7704 | 2 | 6.5013 | 6.49832 | 42.27 | 0.401635 | 0.2026 | 0.1447413 | -0.04922274 | 0.0703 | 38.4491
12452 | 17.3825 | 3.588 | 63.7754 | 2 | 6.503 | 6.498583 | 42.29 | 0.401959 | 0.2028 | 0.1447935 | -0.04913265 | 0.0703 | 38.4488
12453 | 17.384167 | 3.588 | 63.7804 | 2 | 6.5025 | 6.498841 | 42.28 | 0.401864 | 0.2032 | 0.1448462 | -0.04904171 | 0.0703 | 38.449
12454 | 17.385556 | 3.589 | 63.7854 | 2 | 6.4919 | 6.49908 | 42.14 | 0.399916 | 0.2023 | 0.1448998 | -0.04895274 | 0.0703 | 38.45
12455 | 17.386944 | 3.589 | 63.7904 | 2 | 6.5125 | 6.499319 | 42.41 | 0.403727 | 0.2029 | 0.1449536 | -0.04886779 | 0.0702 | 38.4476
12456 | 17.388333 | 3.5899 | 63.7954 | 2 | 6.4991 | 6.499563 | 42.24 | 0.401232 | 0.2028 | 0.1450077 | -0.04877804 | 0.0702 | 38.4489
12457 | 17.389722 | 3.5899 | 63.8003 | 2 | 6.4963 | 6.499814 | 42.2 | 0.400702 | 0.2027 | 0.1450623 | -0.04868911 | 0.0702 | 38.4491
12458 | 17.391111 | 3.5907 | 63.8053 | 2 | 6.498 | 6.500044 | 42.22 | 0.401029 | 0.202 | 0.1451179 | -0.04860079 | 0.0702 | 38.4488
12459 | 17.3925 | 3.5907 | 63.8103 | 2 | 6.5136 | 6.50028 | 42.43 | 0.403926 | 0.2028 | 0.1451739 | -0.04851153 | 0.0701 | 38.447
12460 | 17.393889 | 3.5914 | 63.8153 | 2 | 6.4997 | 6.500501 | 42.25 | 0.401335 | 0.2026 | 0.1452296 | -0.04842249 | 0.0701 | 38.4484
12461 | 17.395278 | 3.5914 | 63.8203 | 2 | 6.5008 | 6.500808 | 42.26 | 0.401526 | 0.2026 | 0.1452853 | -0.04833378 | 0.07 | 38.4481
12462 | 17.396667 | 3.5921 | 63.8253 | 2 | 6.5064 | 6.501059 | 42.33 | 0.402558 | 0.203 | 0.1453418 | -0.04824432 | 0.07 | 38.4474
12463 | 17.398056 | 3.5921 | 63.8303 | 2 | 6.5047 | 6.501316 | 42.31 | 0.40227 | 0.2032 | 0.1453989 | -0.04815441 | 0.0699 | 38.4474
12464 | 17.399444 | 3.5927 | 63.8353 | 2 | 6.503 | 6.501539 | 42.29 | 0.401968 | 0.2028 | 0.1454557 | -0.04806628 | 0.0698 | 38.4474
12465 | 17.400833 | 3.5927 | 63.8402 | 2 | 6.5053 | 6.501768 | 42.32 | 0.402359 | 0.2033 | 0.1455127 | -0.04797653 | 0.0698 | 38.4471
12466 | 17.402222 | 3.5932 | 63.8452 | 2 | 6.508 | 6.502062 | 42.35 | 0.40289 | 0.2035 | 0.1455699 | -0.04788671 | 0.0697 | 38.4466
12467 | 17.403611 | 3.5932 | 63.8502 | 2 | 6.493 | 6.502287 | 42.16 | 0.400112 | 0.2024 | 0.1456272 | -0.04780377 | 0.0696 | 38.4481
12468 | 17.405 | 3.5936 | 63.8552 | 2 | 6.5181 | 6.502552 | 42.49 | 0.404755 | 0.2033 | 0.1456849 | -0.04771454 | 0.0696 | 38.4453
12469 | 17.406389 | 3.5936 | 63.8602 | 2 | 6.4935 | 6.50282 | 42.17 | 0.400202 | 0.2029 | 0.1457476 | -0.0476265 | 0.0695 | 38.4478
12470 | 17.407778 | 3.594 | 63.8652 | 2 | 6.503 | 6.503054 | 42.29 | 0.40194 | 0.2027 | 0.1458106 | -0.0475386 | 0.0694 | 38.4466
12471 | 17.409167 | 3.594 | 63.8702 | 2 | 6.5075 | 6.503327 | 42.35 | 0.402779 | 0.2028 | 0.1458731 | -0.04744985 | 0.0693 | 38.446
12472 | 17.410556 | 3.5944 | 63.8752 | 2 | 6.503 | 6.503598 | 42.29 | 0.401937 | 0.202 | 0.1459357 | -0.0473623 | 0.0692 | 38.4463
12473 | 17.411944 | 3.5944 | 63.8802 | 2 | 6.493 | 6.503843 | 42.16 | 0.400108 | 0.2007 | 0.1459989 | -0.0472776 | 0.0691 | 38.4473
12474 | 17.413333 | 3.5947 | 63.8852 | 2 | 6.5086 | 6.504107 | 42.36 | 0.403017 | 0.2007 | 0.1460623 | -0.04719438 | 0.069 | 38.4454
12475 | 17.414722 | 3.5947 | 63.8902 | 2 | 6.4952 | 6.504353 | 42.19 | 0.400501 | 0.1999 | 0.1461257 | -0.04711264 | 0.0689 | 38.4467
12476 | 17.416111 | 3.5949 | 63.8952 | 2 | 6.4958 | 6.504618 | 42.19 | 0.400624 | 0.1989 | 0.1461892 | -0.04703327 | 0.0688 | 38.4465
12477 | 17.4175 | 3.5949 | 63.9002 | 2 | 6.5058 | 6.504842 | 42.33 | 0.402462 | 0.1986 | 0.146253 | -0.04695421 | 0.0687 | 38.4453
12478 | 17.418889 | 3.595 | 63.9051 | 2 | 6.503 | 6.505072 | 42.29 | 0.401968 | 0.1982 | 0.1463171 | -0.04687625 | 0.0686 | 38.4455
12479 | 17.420278 | 3.595 | 63.9102 | 2 | 6.5069 | 6.505363 | 42.34 | 0.402688 | 0.1985 | 0.146381 | -0.04680171 | 0.0685 | 38.4449
12480 | 17.421667 | 3.5949 | 63.9151 | 2 | 6.503 | 6.505637 | 42.29 | 0.401955 | 0.1981 | 0.146446 | -0.04672412 | 0.0684 | 38.4452
12481 | 17.423056 | 3.5949 | 63.9201 | 2 | 6.5136 | 6.505886 | 42.43 | 0.403926 | 0.1987 | 0.1465117 | -0.04664519 | 0.0683 | 38.4439
12482 | 17.424444 | 3.5949 | 63.9251 | 2 | 6.498 | 6.506164 | 42.22 | 0.401021 | 0.1978 | 0.1465775 | -0.04656823 | 0.0682 | 38.4455
12483 | 17.425833 | 3.5949 | 63.9301 | 2 | 6.5097 | 6.506439 | 42.38 | 0.403181 | 0.1985 | 0.1466428 | -0.04649023 | 0.068 | 38.4441
12484 | 17.427222 | 3.5948 | 63.9351 | 2 | 6.4958 | 6.506702 | 42.19 | 0.400624 | 0.1978 | 0.1467086 | -0.04641401 | 0.0679 | 38.4454
12485 | 17.428611 | 3.5948 | 63.9401 | 2 | 6.5125 | 6.506969 | 42.41 | 0.403704 | 0.1982 | 0.1467742 | -0.04633703 | 0.0677 | 38.4435
12486 | 17.43 | 3.5945 | 63.9451 | 2 | 6.503 | 6.507275 | 42.29 | 0.401959 | 0.1979 | 0.14684 | -0.04626018 | 0.0676 | 38.4444
12487 | 17.431389 | 3.5945 | 63.9501 | 2 | 6.5013 | 6.507514 | 42.27 | 0.401649 | 0.1978 | 0.1469055 | -0.04618365 | 0.0675 | 38.4444
12488 | 17.432778 | 3.5942 | 63.9551 | 2 | 6.5103 | 6.507804 | 42.38 | 0.40329 | 0.1976 | 0.1469713 | -0.04610754 | 0.0673 | 38.4433
12489 | 17.434167 | 3.5942 | 63.9601 | 2 | 6.5103 | 6.508063 | 42.38 | 0.403293 | 0.198 | 0.1470366 | -0.0460297 | 0.0671 | 38.4432
12490 | 17.435556 | 3.5939 | 63.9651 | 2 | 6.5053 | 6.508309 | 42.32 | 0.402373 | 0.1979 | 0.1471018 | -0.04595131 | 0.067 | 38.4436
12491 | 17.436944 | 3.5939 | 63.9701 | 2 | 6.5047 | 6.508575 | 42.31 | 0.40227 | 0.1975 | 0.1471671 | -0.0458819 | 0.0668 | 38.4435
12492 | 17.438333 | 3.5935 | 63.9751 | 2 | 6.5069 | 6.508832 | 42.34 | 0.402692 | 0.1972 | 0.1472327 | -0.04580504 | 0.0667 | 38.4431
12493 | 17.439722 | 3.5935 | 63.9801 | 2 | 6.5075 | 6.509119 | 42.35 | 0.402773 | 0.1972 | 0.1472992 | -0.04572732 | 0.0665 | 38.4429
12494 | 17.441111 | 3.5931 | 63.985 | 2 | 6.5064 | 6.509396 | 42.33 | 0.402566 | 0.1971 | 0.1473652 | -0.04564972 | 0.0663 | 38.4429
12495 | 17.4425 | 3.5931 | 63.99 | 2 | 6.5097 | 6.509633 | 42.38 | 0.403197 | 0.1963 | 0.1474311 | -0.04557399 | 0.0662 | 38.4424
12496 | 17.443889 | 3.5926 | 63.995 | 2 | 6.5047 | 6.509854 | 42.31 | 0.402258 | 0.1953 | 0.1474966 | -0.04550021 | 0.066 | 38.4428
12497 | 17.445278 | 3.5926 | 64 | 2 | 6.5097 | 6.510132 | 42.38 | 0.403214 | 0.1951 | 0.1475623 | -0.04542656 | 0.0658 | 38.4421
12498 | 17.446667 | 3.5922 | 64.005 | 2 | 6.5119 | 6.510393 | 42.41 | 0.403624 | 0.1952 | 0.1476279 | -0.04535253 | 0.0656 | 38.4417
12499 | 17.448333 | 3.5922 | 64.01 | 2 | 6.5047 | 6.510664 | 42.31 | 0.40225 | 0.1916 | 0.1476937 | -0.0452854 | 0.0655 | 38.4427
12500 | 17.449722 | 3.5915 | 64.015 | 2 | 6.5086 | 6.510908 | 42.36 | 0.402994 | 0.1912 | 0.1477604 | -0.04521925 | 0.0653 | 38.4421
12501 | 17.451111 | 3.5915 | 64.02 | 2 | 6.5053 | 6.51115 | 42.32 | 0.402359 | 0.1908 | 0.1478268 | -0.04515525 | 0.0651 | 38.4424
12502 | 17.4525 | 3.5908 | 64.025 | 2 | 6.5058 | 6.511373 | 42.33 | 0.402499 | 0.1899 | 0.1478932 | -0.04509262 | 0.0649 | 38.4421
12503 | 17.453889 | 3.5908 | 64.0299 | 2 | 6.503 | 6.511628 | 42.29 | 0.401959 | 0.1891 | 0.1479595 | -0.04504121 | 0.0647 | 38.4423
12504 | 17.455278 | 3.5898 | 64.0349 | 2 | 6.5147 | 6.511837 | 42.44 | 0.404133 | 0.1895 | 0.148026 | -0.04497948 | 0.0645 | 38.4409
12505 | 17.456667 | 3.5898 | 64.0399 | 2 | 6.5103 | 6.512084 | 42.38 | 0.403313 | 0.1891 | 0.1480925 | -0.04491932 | 0.0643 | 38.4413
12506 | 17.458056 | 3.5889 | 64.0449 | 2 | 6.5125 | 6.512326 | 42.41 | 0.403719 | 0.1892 | 0.1481587 | -0.04486023 | 0.0641 | 38.4409
12507 | 17.459444 | 3.5889 | 64.0499 | 2 | 6.5036 | 6.512582 | 42.3 | 0.402039 | 0.1884 | 0.1482249 | -0.04480281 | 0.0639 | 38.4417
12508 | 17.460833 | 3.5878 | 64.0549 | 2 | 6.5131 | 6.512856 | 42.42 | 0.403822 | 0.1882 | 0.1482908 | -0.04474549 | 0.0636 | 38.4405
12509 | 17.462222 | 3.5878 | 64.0599 | 2 | 6.5103 | 6.513135 | 42.38 | 0.403285 | 0.1879 | 0.148356 | -0.04468906 | 0.0634 | 38.4407
12510 | 17.463611 | 3.5866 | 64.0648 | 2 | 6.5103 | 6.513342 | 42.38 | 0.403313 | 0.1877 | 0.148421 | -0.04463332 | 0.0632 | 38.4406
12511 | 17.465 | 3.5866 | 64.0698 | 2 | 6.4991 | 6.51357 | 42.24 | 0.401249 | 0.1869 | 0.1484857 | -0.04457818 | 0.0629 | 38.4417
12512 | 17.466389 | 3.5854 | 64.0748 | 2 | 6.508 | 6.513809 | 42.35 | 0.402876 | 0.1866 | 0.1485506 | -0.04452382 | 0.0627 | 38.4406
12513 | 17.467778 | 3.5854 | 64.0798 | 2 | 6.5181 | 6.51405 | 42.49 | 0.404763 | 0.1868 | 0.1486143 | -0.04446879 | 0.0625 | 38.4393
12514 | 17.469167 | 3.584 | 64.0848 | 2 | 6.5053 | 6.514329 | 42.32 | 0.402373 | 0.1862 | 0.1486783 | -0.04441649 | 0.0622 | 38.4406
12515 | 17.470556 | 3.584 | 64.0897 | 2 | 6.5186 | 6.514569 | 42.49 | 0.404854 | 0.1863 | 0.148742 | -0.04436888 | 0.062 | 38.439
12516 | 17.471944 | 3.5826 | 64.0947 | 2 | 6.5203 | 6.514796 | 42.51 | 0.405169 | 0.1866 | 0.1488052 | -0.04431591 | 0.0617 | 38.4387
12517 | 17.473333 | 3.5826 | 64.0997 | 2 | 6.5153 | 6.515036 | 42.45 | 0.40425 | 0.1862 | 0.1488677 | -0.04426489 | 0.0614 | 38.4391
12518 | 17.474722 | 3.5811 | 64.1047 | 2 | 6.5181 | 6.515231 | 42.49 | 0.404763 | 0.1865 | 0.1489297 | -0.04421214 | 0.0612 | 38.4386
12519 | 17.476111 | 3.5811 | 64.1096 | 2 | 6.5114 | 6.515501 | 42.4 | 0.403511 | 0.1857 | 0.1489908 | -0.04416115 | 0.0609 | 38.4393
12520 | 17.4775 | 3.5795 | 64.1146 | 2 | 6.5158 | 6.515746 | 42.46 | 0.404353 | 0.1858 | 0.1490512 | -0.04411065 | 0.0606 | 38.4386
12521 | 17.478889 | 3.5795 | 64.1196 | 2 | 6.5281 | 6.516044 | 42.62 | 0.406608 | 0.187 | 0.1491114 | -0.04405871 | 0.0603 | 38.4372
12522 | 17.480278 | 3.5778 | 64.1246 | 2 | 6.5131 | 6.51625 | 42.42 | 0.403822 | 0.1865 | 0.1491712 | -0.04400708 | 0.06 | 38.4387
12523 | 17.481667 | 3.5778 | 64.1295 | 2 | 6.5186 | 6.516515 | 42.49 | 0.404871 | 0.187 | 0.1492305 | -0.04395372 | 0.0598 | 38.4379
12524 | 17.483056 | 3.5761 | 64.1345 | 2 | 6.5158 | 6.516728 | 42.46 | 0.404349 | 0.1869 | 0.149289 | -0.04390086 | 0.0595 | 38.4381
12525 | 17.484444 | 3.5761 | 64.1395 | 2 | 6.5181 | 6.516973 | 42.49 | 0.404778 | 0.1871 | 0.149347 | -0.04384802 | 0.0592 | 38.4377
12526 | 17.485833 | 3.5744 | 64.1444 | 2 | 6.5236 | 6.517187 | 42.56 | 0.405805 | 0.1874 | 0.1494048 | -0.04379519 | 0.0589 | 38.437
12527 | 17.487222 | 3.5744 | 64.1494 | 2 | 6.5203 | 6.517404 | 42.51 | 0.405169 | 0.1875 | 0.1494615 | -0.0437449 | 0.0586 | 38.4372
12528 | 17.488611 | 3.5726 | 64.1544 | 2 | 6.508 | 6.517635 | 42.35 | 0.402886 | 0.1862 | 0.1495179 | -0.0436945 | 0.0583 | 38.4384
12529 | 17.49 | 3.5726 | 64.1593 | 2 | 6.5236 | 6.517887 | 42.56 | 0.405792 | 0.1862 | 0.1495739 | -0.04364489 | 0.0579 | 38.4366
12530 | 17.491389 | 3.5706 | 64.1643 | 2 | 6.5303 | 6.518152 | 42.64 | 0.407046 | 0.1869 | 0.1496274 | -0.04359423 | 0.0576 | 38.4358
12531 | 17.492778 | 3.5706 | 64.1692 | 2 | 6.5214 | 6.51838 | 42.53 | 0.405366 | 0.1874 | 0.14968 | -0.04354291 | 0.0573 | 38.4366
12532 | 17.494167 | 3.5687 | 64.1742 | 2 | 6.5197 | 6.518564 | 42.51 | 0.405051 | 0.1872 | 0.1497315 | -0.04349219 | 0.057 | 38.4367
12533 | 17.495556 | 3.5687 | 64.1791 | 2 | 6.5147 | 6.518786 | 42.44 | 0.404141 | 0.187 | 0.1497827 | -0.04344246 | 0.0567 | 38.4371
12534 | 17.496944 | 3.5667 | 64.1841 | 2 | 6.5153 | 6.51907 | 42.45 | 0.404213 | 0.1864 | 0.1498334 | -0.043394 | 0.0563 | 38.4369
12535 | 17.498333 | 3.5667 | 64.1891 | 2 | 6.5214 | 6.519296 | 42.53 | 0.405377 | 0.1863 | 0.1498837 | -0.04334642 | 0.056 | 38.4361
12536 | 17.499722 | 3.5647 | 64.194 | 2 | 6.5175 | 6.519569 | 42.48 | 0.40466 | 0.1857 | 0.1499331 | -0.04330012 | 0.0557 | 38.4364
12537 | 17.501111 | 3.5647 | 64.199 | 2 | 6.5225 | 6.519779 | 42.54 | 0.405576 | 0.1855 | 0.1499822 | -0.04325549 | 0.0554 | 38.4357
12538 | 17.5025 | 3.5626 | 64.2039 | 2 | 6.5169 | 6.51997 | 42.47 | 0.404547 | 0.1853 | 0.1500305 | -0.04321067 | 0.055 | 38.4362
12539 | 17.503889 | 3.5626 | 64.2089 | 2 | 6.5314 | 6.520221 | 42.66 | 0.407245 | 0.1861 | 0.1500777 | -0.04316052 | 0.0547 | 38.4345
12540 | 17.505278 | 3.5606 | 64.2138 | 2 | 6.5203 | 6.52043 | 42.51 | 0.40515 | 0.1862 | 0.1501237 | -0.04311407 | 0.0544 | 38.4356
12541 | 17.506667 | 3.5606 | 64.2188 | 2 | 6.5258 | 6.520657 | 42.59 | 0.40622 | 0.1868 | 0.1501686 | -0.04306629 | 0.0541 | 38.4348
12542 | 17.508056 | 3.5585 | 64.2237 | 2 | 6.5175 | 6.5209 | 42.48 | 0.404647 | 0.1862 | 0.1502131 | -0.04302085 | 0.0537 | 38.4357
12543 | 17.509722 | 3.5585 | 64.2287 | 2 | 6.5281 | 6.521166 | 42.62 | 0.406618 | 0.1865 | 0.1502561 | -0.04297543 | 0.0534 | 38.4347
12544 | 17.511111 | 3.5563 | 64.2336 | 2 | 6.5186 | 6.521428 | 42.49 | 0.404847 | 0.186 | 0.1502984 | -0.04293099 | 0.053 | 38.4356
12545 | 17.5125 | 3.5563 | 64.2385 | 2 | 6.5053 | 6.521667 | 42.32 | 0.402373 | 0.1846 | 0.1503402 | -0.04288938 | 0.0527 | 38.4369
12546 | 17.513889 | 3.5541 | 64.2435 | 2 | 6.5364 | 6.521915 | 42.72 | 0.408166 | 0.1859 | 0.1503808 | -0.04284586 | 0.0524 | 38.4334
12547 | 17.515278 | 3.5541 | 64.2484 | 2 | 6.5197 | 6.52215 | 42.51 | 0.405089 | 0.1858 | 0.1504206 | -0.04280265 | 0.052 | 38.4351
12548 | 17.516667 | 3.5518 | 64.2534 | 2 | 6.5214 | 6.522365 | 42.53 | 0.405373 | 0.1858 | 0.1504597 | -0.04276071 | 0.0517 | 38.4348
12549 | 17.518056 | 3.5518 | 64.2583 | 2 | 6.5192 | 6.522559 | 42.5 | 0.404962 | 0.1854 | 0.1504976 | -0.04271958 | 0.0513 | 38.4349
12550 | 17.519444 | 3.5495 | 64.2632 | 2 | 6.5192 | 6.522786 | 42.5 | 0.404942 | 0.1851 | 0.1505345 | -0.04267952 | 0.051 | 38.4348
12551 | 17.520833 | 3.5495 | 64.2682 | 2 | 6.5225 | 6.523015 | 42.54 | 0.405562 | 0.1852 | 0.1505712 | -0.04262804 | 0.0506 | 38.4343
12552 | 17.522222 | 3.5472 | 64.2731 | 2 | 6.5297 | 6.52327 | 42.64 | 0.406942 | 0.1853 | 0.1506069 | -0.0425877 | 0.0503 | 38.4334
12553 | 17.523611 | 3.5472 | 64.278 | 2 | 6.5203 | 6.523501 | 42.51 | 0.405169 | 0.1849 | 0.1506421 | -0.04254738 | 0.0499 | 38.4343
12554 | 17.525 | 3.5449 | 64.2829 | 2 | 6.5181 | 6.523723 | 42.49 | 0.404737 | 0.1843 | 0.1506764 | -0.04250824 | 0.0496 | 38.4345
12555 | 17.526389 | 3.5449 | 64.2879 | 2 | 6.5225 | 6.523978 | 42.54 | 0.405593 | 0.1841 | 0.1507103 | -0.04246921 | 0.0492 | 38.4338
12556 | 17.527778 | 3.5425 | 64.2928 | 2 | 6.5192 | 6.52423 | 42.5 | 0.404962 | 0.1839 | 0.1507438 | -0.04243069 | 0.0488 | 38.4341
12557 | 17.529167 | 3.5425 | 64.2977 | 2 | 6.5192 | 6.524451 | 42.5 | 0.40494 | 0.1834 | 0.1507764 | -0.04239355 | 0.0485 | 38.434
12558 | 17.530556 | 3.54 | 64.3026 | 2 | 6.5297 | 6.524676 | 42.64 | 0.406942 | 0.1833 | 0.1508077 | -0.0423568 | 0.0481 | 38.4327
12559 | 17.531944 | 3.54 | 64.3075 | 2 | 6.5164 | 6.524893 | 42.46 | 0.404452 | 0.1833 | 0.1508388 | -0.04232037 | 0.0478 | 38.4341
12560 | 17.533333 | 3.5376 | 64.3124 | 2 | 6.5308 | 6.525159 | 42.65 | 0.407127 | 0.1835 | 0.1508684 | -0.04228358 | 0.0474 | 38.4324
12561 | 17.534722 | 3.5376 | 64.3174 | 2 | 6.5186 | 6.525394 | 42.49 | 0.404876 | 0.1831 | 0.1508971 | -0.04224728 | 0.047 | 38.4336
12562 | 17.536111 | 3.5351 | 64.3223 | 2 | 6.5403 | 6.525607 | 42.78 | 0.408888 | 0.1845 | 0.1509253 | -0.04220764 | 0.0467 | 38.4311
12563 | 17.5375 | 3.5351 | 64.3272 | 2 | 6.5336 | 6.525888 | 42.69 | 0.40766 | 0.1848 | 0.1509524 | -0.04215885 | 0.0463 | 38.4317
12564 | 17.538889 | 3.5327 | 64.3321 | 2 | 6.5292 | 6.526106 | 42.63 | 0.406829 | 0.1844 | 0.1509778 | -0.04211949 | 0.0459 | 38.4321
12565 | 17.540278 | 3.5327 | 64.337 | 2 | 6.527 | 6.526359 | 42.6 | 0.406427 | 0.1842 | 0.1510021 | -0.04207976 | 0.0456 | 38.4323
12566 | 17.541667 | 3.5303 | 64.3419 | 2 | 6.527 | 6.52665 | 42.6 | 0.406403 | 0.184 | 0.1510253 | -0.04203919 | 0.0452 | 38.4322
12567 | 17.543056 | 3.5303 | 64.3468 | 2 | 6.5258 | 6.526894 | 42.59 | 0.40623 | 0.1839 | 0.1510475 | -0.04199931 | 0.0448 | 38.4322
12568 | 17.544444 | 3.5279 | 64.3517 | 2 | 6.5386 | 6.527135 | 42.75 | 0.408592 | 0.1851 | 0.1510682 | -0.04195742 | 0.0445 | 38.4307
12569 | 17.545833 | 3.5279 | 64.3566 | 2 | 6.5347 | 6.527391 | 42.7 | 0.407864 | 0.1856 | 0.1510876 | -0.04191353 | 0.0441 | 38.431
12570 | 17.547222 | 3.5255 | 64.3615 | 2 | 6.5119 | 6.527625 | 42.41 | 0.403601 | 0.1842 | 0.1511058 | -0.04187303 | 0.0438 | 38.4334
12571 | 17.548611 | 3.5255 | 64.3664 | 2 | 6.5242 | 6.527839 | 42.56 | 0.405884 | 0.1838 | 0.1511231 | -0.0418339 | 0.0434 | 38.4319
12572 | 17.55 | 3.5231 | 64.3713 | 2 | 6.5314 | 6.528088 | 42.66 | 0.407268 | 0.1844 | 0.1511398 | -0.04179287 | 0.043 | 38.431
12573 | 17.551389 | 3.5231 | 64.3762 | 2 | 6.5192 | 6.528325 | 42.5 | 0.40494 | 0.1838 | 0.1511564 | -0.04175348 | 0.0427 | 38.4323
12574 | 17.552778 | 3.5207 | 64.3811 | 2 | 6.5392 | 6.528521 | 42.76 | 0.408689 | 0.1848 | 0.1511734 | -0.04171374 | 0.0423 | 38.43
12575 | 17.554167 | 3.5207 | 64.3859 | 2 | 6.5325 | 6.528788 | 42.67 | 0.407457 | 0.1848 | 0.1511899 | -0.04166567 | 0.042 | 38.4306
12576 | 17.555556 | 3.5184 | 64.3908 | 2 | 6.5214 | 6.529017 | 42.53 | 0.4054 | 0.1839 | 0.1512068 | -0.04162775 | 0.0416 | 38.4317
12577 | 17.556944 | 3.5184 | 64.3957 | 2 | 6.5281 | 6.529248 | 42.62 | 0.406622 | 0.1834 | 0.151224 | -0.04158985 | 0.0413 | 38.4309
12578 | 17.558333 | 3.5161 | 64.4006 | 2 | 6.5236 | 6.529494 | 42.56 | 0.40578 | 0.1827 | 0.1512409 | -0.04155341 | 0.0409 | 38.4313
12579 | 17.559722 | 3.5161 | 64.4055 | 2 | 6.5419 | 6.529742 | 42.8 | 0.40922 | 0.1837 | 0.1512577 | -0.04151564 | 0.0406 | 38.4292
12580 | 17.561111 | 3.5139 | 64.4104 | 2 | 6.5314 | 6.529957 | 42.66 | 0.407241 | 0.1838 | 0.1512743 | -0.04147789 | 0.0403 | 38.4302
12581 | 17.5625 | 3.5139 | 64.4152 | 2 | 6.5486 | 6.530195 | 42.88 | 0.410469 | 0.1853 | 0.1512907 | -0.04143776 | 0.0399 | 38.4282
12582 | 17.563889 | 3.5117 | 64.4201 | 2 | 6.5325 | 6.530399 | 42.67 | 0.407453 | 0.1852 | 0.1513073 | -0.04139784 | 0.0396 | 38.4299
12583 | 17.565278 | 3.5117 | 64.425 | 2 | 6.532 | 6.530666 | 42.67 | 0.407329 | 0.1847 | 0.1513236 | -0.04135881 | 0.0393 | 38.4299
12584 | 17.566667 | 3.5096 | 64.4299 | 2 | 6.5275 | 6.530915 | 42.61 | 0.406514 | 0.1842 | 0.1513395 | -0.04132029 | 0.0389 | 38.4302
12585 | 17.568056 | 3.5096 | 64.4348 | 2 | 6.5364 | 6.531153 | 42.72 | 0.408189 | 0.1846 | 0.1513556 | -0.04128188 | 0.0386 | 38.4291
12586 | 17.569444 | 3.5075 | 64.4396 | 2 | 6.5408 | 6.531376 | 42.78 | 0.408998 | 0.1847 | 0.1513716 | -0.04124369 | 0.0383 | 38.4286
12587 | 17.571111 | 3.5075 | 64.4445 | 2 | 6.5364 | 6.531603 | 42.72 | 0.408176 | 0.1852 | 0.1513878 | -0.04119466 | 0.038 | 38.4293
12588 | 17.5725 | 3.5056 | 64.4494 | 2 | 6.5292 | 6.531879 | 42.63 | 0.406852 | 0.1846 | 0.1514035 | -0.04115675 | 0.0377 | 38.4299
12589 | 17.573889 | 3.5056 | 64.4542 | 2 | 6.5381 | 6.532156 | 42.75 | 0.408478 | 0.1853 | 0.1514195 | -0.04111694 | 0.0374 | 38.4289
12590 | 17.575278 | 3.5037 | 64.4591 | 2 | 6.548 | 6.532365 | 42.88 | 0.41035 | 0.1862 | 0.1514358 | -0.04107581 | 0.0371 | 38.4277
12591 | 17.576667 | 3.5037 | 64.464 | 2 | 6.527 | 6.532608 | 42.6 | 0.406414 | 0.1863 | 0.151452 | -0.04103394 | 0.0368 | 38.4299
12592 | 17.578056 | 3.5019 | 64.4688 | 2 | 6.5314 | 6.53285 | 42.66 | 0.407228 | 0.1864 | 0.1514685 | -0.04099257 | 0.0366 | 38.4294
12593 | 17.579444 | 3.5019 | 64.4737 | 2 | 6.5397 | 6.533049 | 42.77 | 0.40879 | 0.1864 | 0.1514843 | -0.04095151 | 0.0363 | 38.4283
12594 | 17.580833 | 3.5003 | 64.4786 | 2 | 6.5314 | 6.533288 | 42.66 | 0.407231 | 0.1862 | 0.151499 | -0.04091125 | 0.036 | 38.4291
12595 | 17.582222 | 3.5003 | 64.4834 | 2 | 6.5419 | 6.53352 | 42.8 | 0.4092 | 0.1862 | 0.1515138 | -0.04087131 | 0.0358 | 38.4279
12596 | 17.583611 | 3.4987 | 64.4883 | 2 | 6.5358 | 6.533788 | 42.72 | 0.408099 | 0.1859 | 0.1515278 | -0.04083197 | 0.0355 | 38.4285
12597 | 17.585 | 3.4987 | 64.4931 | 2 | 6.5281 | 6.534003 | 42.62 | 0.406608 | 0.1853 | 0.1515413 | -0.0407942 | 0.0352 | 38.4293
12598 | 17.586389 | 3.4972 | 64.498 | 2 | 6.5253 | 6.534208 | 42.58 | 0.406099 | 0.1846 | 0.1515547 | -0.0407576 | 0.035 | 38.4294
12599 | 17.587778 | 3.4972 | 64.5028 | 2 | 6.5403 | 6.534446 | 42.78 | 0.408894 | 0.1848 | 0.1515681 | -0.04070916 | 0.0348 | 38.4277
12600 | 17.589167 | 3.4958 | 64.5077 | 2 | 6.5358 | 6.534737 | 42.72 | 0.408062 | 0.1849 | 0.1515812 | -0.04067208 | 0.0345 | 38.4281
12601 | 17.590556 | 3.4958 | 64.5126 | 2 | 6.5381 | 6.534972 | 42.75 | 0.4085 | 0.1844 | 0.1515942 | -0.04063531 | 0.0343 | 38.4278
12602 | 17.591944 | 3.4944 | 64.5174 | 2 | 6.5297 | 6.535241 | 42.64 | 0.406937 | 0.184 | 0.1516067 | -0.0405999 | 0.0341 | 38.4286
12603 | 17.593333 | 3.4944 | 64.5223 | 2 | 6.5347 | 6.535455 | 42.7 | 0.407857 | 0.1839 | 0.151619 | -0.040565 | 0.0338 | 38.4279
12604 | 17.594722 | 3.493 | 64.5271 | 2 | 6.5297 | 6.535672 | 42.64 | 0.406946 | 0.1833 | 0.1516312 | -0.04053205 | 0.0336 | 38.4284
12605 | 17.596111 | 3.493 | 64.532 | 2 | 6.5342 | 6.535953 | 42.7 | 0.40776 | 0.1832 | 0.1516436 | -0.04049941 | 0.0334 | 38.4278
12606 | 17.5975 | 3.4916 | 64.5368 | 2 | 6.5419 | 6.53618 | 42.8 | 0.409243 | 0.1834 | 0.1516561 | -0.04046583 | 0.0332 | 38.4269
12607 | 17.598889 | 3.4916 | 64.5417 | 2 | 6.5419 | 6.536459 | 42.8 | 0.40922 | 0.1836 | 0.151669 | -0.04043046 | 0.033 | 38.4268
12608 | 17.600278 | 3.4904 | 64.5465 | 2 | 6.5386 | 6.536667 | 42.75 | 0.408596 | 0.1834 | 0.1516826 | -0.04039548 | 0.0328 | 38.4271
12609 | 17.601667 | 3.4904 | 64.5514 | 2 | 6.5347 | 6.536905 | 42.7 | 0.407857 | 0.1831 | 0.1516955 | -0.04036101 | 0.0326 | 38.4274
12610 | 17.603056 | 3.4892 | 64.5562 | 2 | 6.5414 | 6.537137 | 42.79 | 0.40912 | 0.1834 | 0.1517083 | -0.04032714 | 0.0324 | 38.4266
12611 | 17.604444 | 3.4892 | 64.5611 | 2 | 6.5325 | 6.537356 | 42.67 | 0.407461 | 0.1826 | 0.1517204 | -0.04028361 | 0.0322 | 38.4275
12612 | 17.605833 | 3.4882 | 64.5659 | 2 | 6.527 | 6.537512 | 42.6 | 0.406403 | 0.1812 | 0.1517319 | -0.04025404 | 0.032 | 38.428
12613 | 17.607222 | 3.4882 | 64.5708 | 2 | 6.5458 | 6.537745 | 42.85 | 0.409948 | 0.1819 | 0.1517436 | -0.04022401 | 0.0318 | 38.4258
12614 | 17.608611 | 3.4871 | 64.5756 | 2 | 6.5436 | 6.537985 | 42.82 | 0.409518 | 0.1822 | 0.1517543 | -0.04019352 | 0.0317 | 38.426
12615 | 17.61 | 3.4871 | 64.5804 | 2 | 6.5425 | 6.538153 | 42.8 | 0.409332 | 0.1819 | 0.1517647 | -0.04016344 | 0.0315 | 38.426
12616 | 17.611389 | 3.4862 | 64.5853 | 2 | 6.5425 | 6.538358 | 42.8 | 0.40932 | 0.1823 | 0.1517755 | -0.04013281 | 0.0313 | 38.4259
12617 | 17.612778 | 3.4862 | 64.5901 | 2 | 6.537 | 6.538574 | 42.73 | 0.408293 | 0.1824 | 0.1517855 | -0.04010162 | 0.0312 | 38.4265
12618 | 17.614167 | 3.4853 | 64.595 | 2 | 6.5397 | 6.53875 | 42.77 | 0.408804 | 0.1816 | 0.1517956 | -0.04007094 | 0.031 | 38.4261
12619 | 17.615556 | 3.4853 | 64.5998 | 2 | 6.5303 | 6.538958 | 42.64 | 0.40705 | 0.1803 | 0.1518054 | -0.04004306 | 0.0308 | 38.427
12620 | 17.616944 | 3.4844 | 64.6047 | 2 | 6.5469 | 6.539168 | 42.86 | 0.410165 | 0.181 | 0.1518146 | -0.04001423 | 0.0307 | 38.4251
12621 | 17.618333 | 3.4844 | 64.6095 | 2 | 6.5308 | 6.539416 | 42.65 | 0.407145 | 0.1803 | 0.1518234 | -0.0399861 | 0.0305 | 38.4268
12622 | 17.619722 | 3.4835 | 64.6143 | 2 | 6.5414 | 6.539682 | 42.79 | 0.409124 | 0.1802 | 0.1518319 | -0.03995722 | 0.0304 | 38.4255
12623 | 17.621111 | 3.4835 | 64.6192 | 2 | 6.5375 | 6.539967 | 42.74 | 0.408388 | 0.18 | 0.1518403 | -0.03992078 | 0.0303 | 38.4259
12624 | 17.6225 | 3.4828 | 64.624 | 2 | 6.5425 | 6.540214 | 42.8 | 0.409347 | 0.1792 | 0.1518487 | -0.03989388 | 0.0301 | 38.4252
12625 | 17.623889 | 3.4828 | 64.6289 | 2 | 6.5314 | 6.540434 | 42.66 | 0.407245 | 0.1783 | 0.1518576 | -0.03986825 | 0.03 | 38.4264
12626 | 17.625278 | 3.4819 | 64.6337 | 2 | 6.5403 | 6.540709 | 42.78 | 0.408908 | 0.1779 | 0.1518666 | -0.03984291 | 0.0298 | 38.4253
12627 | 17.626667 | 3.4819 | 64.6385 | 2 | 6.5464 | 6.540954 | 42.86 | 0.410061 | 0.1785 | 0.1518758 | -0.03981634 | 0.0297 | 38.4246
12628 | 17.628056 | 3.4811 | 64.6434 | 2 | 6.5347 | 6.541198 | 42.7 | 0.407851 | 0.1778 | 0.1518844 | -0.03979103 | 0.0295 | 38.4257
12629 | 17.629444 | 3.4811 | 64.6482 | 2 | 6.5425 | 6.541413 | 42.8 | 0.409332 | 0.1777 | 0.1518929 | -0.03976622 | 0.0294 | 38.4248
12630 | 17.630833 | 3.4802 | 64.653 | 2 | 6.5408 | 6.541661 | 42.78 | 0.409012 | 0.1778 | 0.1519017 | -0.0397417 | 0.0292 | 38.4249
12631 | 17.632222 | 3.4802 | 64.6579 | 2 | 6.5425 | 6.54188 | 42.8 | 0.409332 | 0.1775 | 0.1519104 | -0.03971738 | 0.0291 | 38.4246
12632 | 17.633889 | 3.4794 | 64.6627 | 2 | 6.5447 | 6.542133 | 42.83 | 0.409763 | 0.1779 | 0.1519194 | -0.03969203 | 0.029 | 38.4246
12633 | 17.635278 | 3.4794 | 64.6676 | 2 | 6.5475 | 6.542337 | 42.87 | 0.410261 | 0.1778 | 0.1519285 | -0.03966793 | 0.0288 | 38.4242
12634 | 17.636667 | 3.4785 | 64.6724 | 2 | 6.5381 | 6.54257 | 42.75 | 0.408488 | 0.1775 | 0.1519373 | -0.03964413 | 0.0287 | 38.4252
12635 | 17.638056 | 3.4785 | 64.6772 | 2 | 6.5425 | 6.542779 | 42.8 | 0.409307 | 0.1776 | 0.1519461 | -0.03961315 | 0.0285 | 38.4246
12636 | 17.639444 | 3.4776 | 64.6821 | 2 | 6.5392 | 6.542966 | 42.76 | 0.408676 | 0.1774 | 0.1519552 | -0.0395896 | 0.0284 | 38.4249
12637 | 17.640833 | 3.4776 | 64.6869 | 2 | 6.5447 | 6.543189 | 42.83 | 0.409749 | 0.1783 | 0.1519642 | -0.0395653 | 0.0282 | 38.4242
12638 | 17.642222 | 3.4767 | 64.6917 | 2 | 6.5381 | 6.543451 | 42.75 | 0.408492 | 0.178 | 0.1519731 | -0.03954158 | 0.0281 | 38.4248
12639 | 17.643611 | 3.4767 | 64.6965 | 2 | 6.5403 | 6.543648 | 42.78 | 0.4089 | 0.1772 | 0.1519824 | -0.03951961 | 0.0279 | 38.4245
12640 | 17.645 | 3.4758 | 64.7014 | 2 | 6.5431 | 6.543845 | 42.81 | 0.409441 | 0.1772 | 0.1519915 | -0.03949688 | 0.0278 | 38.4241
12641 | 17.646389 | 3.4758 | 64.7062 | 2 | 6.5397 | 6.544085 | 42.77 | 0.408817 | 0.1767 | 0.1520004 | -0.03947512 | 0.0276 | 38.4244
12642 | 17.647778 | 3.4748 | 64.711 | 2 | 6.5392 | 6.544329 | 42.76 | 0.408676 | 0.1764 | 0.1520095 | -0.0394528 | 0.0275 | 38.4244
12643 | 17.649167 | 3.4748 | 64.7158 | 2 | 6.5436 | 6.544584 | 42.82 | 0.409521 | 0.1765 | 0.1520184 | -0.03943001 | 0.0273 | 38.4238
12644 | 17.650556 | 3.4739 | 64.7207 | 2 | 6.5431 | 6.544876 | 42.81 | 0.409428 | 0.1758 | 0.1520276 | -0.03940848 | 0.0272 | 38.4238
12645 | 17.651944 | 3.4739 | 64.7255 | 2 | 6.5508 | 6.545099 | 42.91 | 0.410908 | 0.176 | 0.1520367 | -0.03938695 | 0.027 | 38.4229
12646 | 17.653333 | 3.4729 | 64.7303 | 2 | 6.553 | 6.545313 | 42.94 | 0.411288 | 0.1768 | 0.1520454 | -0.0393638 | 0.0268 | 38.4226
12647 | 17.654722 | 3.4729 | 64.7351 | 2 | 6.548 | 6.545553 | 42.88 | 0.410373 | 0.1764 | 0.1520541 | -0.0393365 | 0.0267 | 38.423
12648 | 17.656111 | 3.472 | 64.74 | 2 | 6.5425 | 6.545761 | 42.8 | 0.409316 | 0.1761 | 0.1520631 | -0.03931474 | 0.0265 | 38.4235
12649 | 17.6575 | 3.472 | 64.7448 | 2 | 6.5525 | 6.545985 | 42.93 | 0.411184 | 0.1765 | 0.1520719 | -0.03929261 | 0.0264 | 38.4224
12650 | 17.658889 | 3.4711 | 64.7496 | 2 | 6.5608 | 6.546215 | 43.04 | 0.412762 | 0.1775 | 0.1520804 | -0.03926858 | 0.0262 | 38.4214
12651 | 17.660278 | 3.4711 | 64.7544 | 2 | 6.5375 | 6.546472 | 42.74 | 0.408377 | 0.1768 | 0.1520884 | -0.03924581 | 0.0261 | 38.4239
12652 | 17.661667 | 3.4701 | 64.7592 | 2 | 6.5342 | 6.546663 | 42.7 | 0.407768 | 0.1753 | 0.1520964 | -0.03922649 | 0.0259 | 38.4241
12653 | 17.663056 | 3.4701 | 64.7641 | 2 | 6.5458 | 6.546871 | 42.85 | 0.409948 | 0.1749 | 0.1521038 | -0.03920813 | 0.0258 | 38.4228
12654 | 17.664444 | 3.4691 | 64.7689 | 2 | 6.5469 | 6.547082 | 42.86 | 0.410157 | 0.1746 | 0.1521114 | -0.03918979 | 0.0256 | 38.4226
12655 | 17.665833 | 3.4691 | 64.7737 | 2 | 6.5491 | 6.547317 | 42.89 | 0.410582 | 0.175 | 0.1521183 | -0.03917059 | 0.0255 | 38.4222
12656 | 17.667222 | 3.4681 | 64.7785 | 2 | 6.5519 | 6.547593 | 42.93 | 0.411094 | 0.1752 | 0.1521256 | -0.03915064 | 0.0253 | 38.4219
12657 | 17.668611 | 3.4681 | 64.7833 | 2 | 6.553 | 6.547803 | 42.94 | 0.411302 | 0.1754 | 0.1521328 | -0.03912974 | 0.0252 | 38.4217
12658 | 17.67 | 3.4672 | 64.7882 | 2 | 6.5497 | 6.548007 | 42.9 | 0.410677 | 0.1753 | 0.1521398 | -0.03910855 | 0.025 | 38.4219
12659 | 17.671389 | 3.4672 | 64.793 | 2 | 6.553 | 6.548177 | 42.94 | 0.411302 | 0.1755 | 0.1521472 | -0.03908449 | 0.0249 | 38.4215
12660 | 17.672778 | 3.4662 | 64.7978 | 2 | 6.5453 | 6.548426 | 42.84 | 0.40983 | 0.1751 | 0.1521545 | -0.03906373 | 0.0247 | 38.4223
12661 | 17.674167 | 3.4662 | 64.8026 | 2 | 6.5563 | 6.548679 | 42.99 | 0.411928 | 0.1759 | 0.1521622 | -0.03904098 | 0.0246 | 38.421
12662 | 17.675556 | 3.4653 | 64.8074 | 2 | 6.5503 | 6.548924 | 42.91 | 0.410762 | 0.176 | 0.1521703 | -0.03901804 | 0.0244 | 38.4216
12663 | 17.676944 | 3.4653 | 64.8122 | 2 | 6.5586 | 6.549171 | 43.01 | 0.412331 | 0.1769 | 0.1521785 | -0.038993 | 0.0243 | 38.4206
12664 | 17.678333 | 3.4643 | 64.8171 | 2 | 6.5447 | 6.549415 | 42.83 | 0.409753 | 0.1766 | 0.1521868 | -0.03897075 | 0.0241 | 38.422
12665 | 17.679722 | 3.4643 | 64.8219 | 2 | 6.5514 | 6.549695 | 42.92 | 0.410998 | 0.1763 | 0.1521948 | -0.03894946 | 0.024 | 38.4212
12666 | 17.681111 | 3.4634 | 64.8267 | 2 | 6.5392 | 6.549859 | 42.76 | 0.408686 | 0.1749 | 0.1522034 | -0.03893114 | 0.0238 | 38.4225
12667 | 17.6825 | 3.4634 | 64.8315 | 2 | 6.5569 | 6.550069 | 42.99 | 0.412055 | 0.1756 | 0.1522115 | -0.03891121 | 0.0237 | 38.4204
12668 | 17.683889 | 3.4624 | 64.8363 | 2 | 6.5469 | 6.550347 | 42.86 | 0.410157 | 0.1754 | 0.1522195 | -0.03889215 | 0.0235 | 38.4215
12669 | 17.685278 | 3.4624 | 64.8411 | 2 | 6.5497 | 6.55059 | 42.9 | 0.410681 | 0.1754 | 0.1522275 | -0.03887368 | 0.0233 | 38.4211
12670 | 17.686667 | 3.4613 | 64.8459 | 2 | 6.5486 | 6.55081 | 42.88 | 0.410477 | 0.1752 | 0.1522351 | -0.03885512 | 0.0232 | 38.4211
12671 | 17.688056 | 3.4613 | 64.8507 | 2 | 6.5552 | 6.551049 | 42.97 | 0.411728 | 0.1761 | 0.1522427 | -0.03882809 | 0.023 | 38.4203
12672 | 17.689444 | 3.4604 | 64.8555 | 2 | 6.5552 | 6.551239 | 42.97 | 0.411728 | 0.1762 | 0.1522504 | -0.03880766 | 0.0229 | 38.4203
12673 | 17.690833 | 3.4604 | 64.8603 | 2 | 6.5503 | 6.551441 | 42.91 | 0.410781 | 0.1757 | 0.1522577 | -0.03878762 | 0.0227 | 38.4207
12674 | 17.692222 | 3.4594 | 64.8651 | 2 | 6.553 | 6.551619 | 42.94 | 0.411295 | 0.1758 | 0.1522651 | -0.03876703 | 0.0226 | 38.4204
12675 | 17.693611 | 3.4594 | 64.8699 | 2 | 6.5508 | 6.551846 | 42.91 | 0.410878 | 0.1758 | 0.1522727 | -0.03874625 | 0.0224 | 38.4205
12676 | 17.695 | 3.4584 | 64.8747 | 2 | 6.5503 | 6.552025 | 42.91 | 0.410767 | 0.1757 | 0.1522809 | -0.03872567 | 0.0223 | 38.4205
12677 | 17.696389 | 3.4584 | 64.8795 | 2 | 6.5491 | 6.552249 | 42.89 | 0.410596 | 0.1751 | 0.1522895 | -0.03870663 | 0.0221 | 38.4206
12678 | 17.698056 | 3.4574 | 64.8843 | 2 | 6.5491 | 6.552495 | 42.89 | 0.410582 | 0.1746 | 0.1522981 | -0.0386875 | 0.022 | 38.4208
12679 | 17.699444 | 3.4574 | 64.8891 | 2 | 6.5597 | 6.552697 | 43.03 | 0.412553 | 0.1749 | 0.1523066 | -0.0386678 | 0.0218 | 38.4196
12680 | 17.700833 | 3.4563 | 64.8939 | 2 | 6.5458 | 6.552932 | 42.85 | 0.409953 | 0.1739 | 0.1523155 | -0.03865021 | 0.0216 | 38.421
12681 | 17.702222 | 3.4563 | 64.8987 | 2 | 6.5458 | 6.553155 | 42.85 | 0.409953 | 0.1734 | 0.1523238 | -0.03863301 | 0.0215 | 38.4209
12682 | 17.703611 | 3.4552 | 64.9035 | 2 | 6.5541 | 6.553368 | 42.96 | 0.411486 | 0.1734 | 0.1523317 | -0.03861467 | 0.0213 | 38.42
12683 | 17.705 | 3.4552 | 64.9083 | 2 | 6.5503 | 6.553605 | 42.91 | 0.410795 | 0.1721 | 0.1523394 | -0.03859906 | 0.0211 | 38.4203
12684 | 17.706389 | 3.4541 | 64.9131 | 2 | 6.558 | 6.553798 | 43.01 | 0.412223 | 0.1728 | 0.1523473 | -0.03858189 | 0.021 | 38.4194
12685 | 17.707778 | 3.4541 | 64.9179 | 2 | 6.5608 | 6.554052 | 43.04 | 0.412771 | 0.1735 | 0.1523552 | -0.03856301 | 0.0208 | 38.419
12686 | 17.709167 | 3.4529 | 64.9228 | 2 | 6.5525 | 6.554296 | 42.93 | 0.411211 | 0.1725 | 0.1523632 | -0.03854624 | 0.0206 | 38.4198
12687 | 17.710556 | 3.4529 | 64.9275 | 2 | 6.548 | 6.554514 | 42.88 | 0.41035 | 0.1712 | 0.1523711 | -0.03853309 | 0.0205 | 38.4203
12688 | 17.711944 | 3.4517 | 64.9323 | 2 | 6.5519 | 6.554729 | 42.93 | 0.411094 | 0.1709 | 0.1523793 | -0.03852089 | 0.0203 | 38.4198
12689 | 17.713333 | 3.4517 | 64.9371 | 2 | 6.5635 | 6.554949 | 43.08 | 0.413307 | 0.1713 | 0.1523876 | -0.03850746 | 0.0201 | 38.4184
12690 | 17.714722 | 3.4506 | 64.9419 | 2 | 6.553 | 6.5552 | 42.94 | 0.411306 | 0.1715 | 0.1523959 | -0.03849288 | 0.02 | 38.4195
12691 | 17.716111 | 3.4506 | 64.9467 | 2 | 6.5608 | 6.555416 | 43.04 | 0.412762 | 0.172 | 0.1524036 | -0.03847763 | 0.0198 | 38.4186
12692 | 17.7175 | 3.4494 | 64.9515 | 2 | 6.553 | 6.555607 | 42.94 | 0.411311 | 0.1716 | 0.1524106 | -0.03846286 | 0.0196 | 38.4193
12693 | 17.718889 | 3.4494 | 64.9563 | 2 | 6.5547 | 6.555789 | 42.96 | 0.411624 | 0.171 | 0.1524174 | -0.03844915 | 0.0194 | 38.4191
12694 | 17.720278 | 3.4482 | 64.9611 | 2 | 6.5635 | 6.556021 | 43.08 | 0.41327 | 0.1714 | 0.1524232 | -0.03843428 | 0.0193 | 38.4181
12695 | 17.721667 | 3.4482 | 64.9659 | 2 | 6.5602 | 6.556194 | 43.04 | 0.412658 | 0.1714 | 0.1524292 | -0.03842074 | 0.0191 | 38.4183
12696 | 17.723056 | 3.447 | 64.9707 | 2 | 6.5519 | 6.556407 | 42.93 | 0.411102 | 0.1711 | 0.1524351 | -0.03840647 | 0.0189 | 38.4192
12697 | 17.724444 | 3.447 | 64.9755 | 2 | 6.5447 | 6.556619 | 42.83 | 0.409749 | 0.1698 | 0.1524413 | -0.03839459 | 0.0188 | 38.4199
12698 | 17.725833 | 3.4458 | 64.9802 | 2 | 6.5663 | 6.556857 | 43.12 | 0.413795 | 0.1708 | 0.152448 | -0.03838032 | 0.0186 | 38.4175
12699 | 17.727222 | 3.4458 | 64.985 | 2 | 6.5508 | 6.557097 | 42.91 | 0.410894 | 0.1698 | 0.1524547 | -0.03836777 | 0.0184 | 38.4191
12700 | 17.728611 | 3.4446 | 64.9898 | 2 | 6.5541 | 6.55733 | 42.96 | 0.411511 | 0.1698 | 0.152461 | -0.03835521 | 0.0183 | 38.4187
12701 | 17.73 | 3.4446 | 64.9946 | 2 | 6.5602 | 6.557534 | 43.04 | 0.412666 | 0.1695 | 0.152467 | -0.03834398 | 0.0181 | 38.4179
12702 | 17.731389 | 3.4434 | 64.9994 | 2 | 6.5635 | 6.557761 | 43.08 | 0.413292 | 0.1696 | 0.1524724 | -0.03833285 | 0.0179 | 38.4175
12703 | 17.732778 | 3.4434 | 65.0042 | 2 | 6.5574 | 6.557976 | 43 | 0.412164 | 0.1695 | 0.1524779 | -0.03832104 | 0.0177 | 38.4181
12704 | 17.734167 | 3.4421 | 65.0089 | 2 | 6.5558 | 6.558202 | 42.98 | 0.411809 | 0.1686 | 0.152483 | -0.03831152 | 0.0176 | 38.4182
12705 | 17.735556 | 3.4421 | 65.0137 | 2 | 6.5608 | 6.558442 | 43.04 | 0.412762 | 0.1686 | 0.1524882 | -0.03830256 | 0.0174 | 38.4176
12706 | 17.736944 | 3.4409 | 65.0185 | 2 | 6.5613 | 6.55868 | 43.05 | 0.412859 | 0.169 | 0.1524934 | -0.03829237 | 0.0172 | 38.4175
12707 | 17.738333 | 3.4409 | 65.0233 | 2 | 6.5597 | 6.558864 | 43.03 | 0.412576 | 0.1687 | 0.1524988 | -0.03828416 | 0.0171 | 38.4176
12708 | 17.739722 | 3.4396 | 65.0281 | 2 | 6.5613 | 6.559124 | 43.05 | 0.412852 | 0.1686 | 0.1525045 | -0.03827474 | 0.0169 | 38.4173
12709 | 17.741111 | 3.4396 | 65.0328 | 2 | 6.558 | 6.559322 | 43.01 | 0.412237 | 0.1682 | 0.1525101 | -0.03826474 | 0.0167 | 38.4177
12710 | 17.7425 | 3.4384 | 65.0376 | 2 | 6.5668 | 6.559535 | 43.12 | 0.413896 | 0.1687 | 0.152516 | -0.03825322 | 0.0165 | 38.4166
12711 | 17.743889 | 3.4384 | 65.0424 | 2 | 6.563 | 6.559751 | 43.07 | 0.413168 | 0.169 | 0.1525233 | -0.03824112 | 0.0164 | 38.417
12712 | 17.745278 | 3.4372 | 65.0472 | 2 | 6.5663 | 6.560021 | 43.12 | 0.413819 | 0.1694 | 0.15253 | -0.03822767 | 0.0162 | 38.4165
12713 | 17.746667 | 3.4372 | 65.0519 | 2 | 6.5519 | 6.560253 | 42.93 | 0.411094 | 0.1687 | 0.1525359 | -0.03821584 | 0.016 | 38.4181
12714 | 17.748056 | 3.436 | 65.0567 | 2 | 6.5586 | 6.560486 | 43.01 | 0.412358 | 0.1684 | 0.1525417 | -0.03820486 | 0.0159 | 38.4173
12715 | 17.749444 | 3.436 | 65.0615 | 2 | 6.5613 | 6.560743 | 43.05 | 0.412866 | 0.1685 | 0.1525475 | -0.03819406 | 0.0157 | 38.4169
12716 | 17.750833 | 3.4349 | 65.0663 | 2 | 6.5635 | 6.560952 | 43.08 | 0.413284 | 0.1687 | 0.1525532 | -0.03818259 | 0.0156 | 38.4166
12717 | 17.752222 | 3.4349 | 65.071 | 2 | 6.5663 | 6.561169 | 43.12 | 0.413784 | 0.1685 | 0.1525586 | -0.03817102 | 0.0154 | 38.4162
12718 | 17.753611 | 3.4337 | 65.0758 | 2 | 6.5475 | 6.561381 | 42.87 | 0.410241 | 0.1674 | 0.1525635 | -0.0381621 | 0.0153 | 38.4182
12719 | 17.755 | 3.4337 | 65.0806 | 2 | 6.5652 | 6.561585 | 43.1 | 0.413575 | 0.1674 | 0.1525689 | -0.03815835 | 0.0151 | 38.4162
12720 | 17.756389 | 3.4326 | 65.0854 | 2 | 6.5619 | 6.561765 | 43.06 | 0.412999 | 0.1677 | 0.1525746 | -0.03814888 | 0.0149 | 38.4165
12721 | 17.757778 | 3.4326 | 65.0901 | 2 | 6.553 | 6.562022 | 42.94 | 0.411311 | 0.1669 | 0.1525792 | -0.03814054 | 0.0148 | 38.4174
12722 | 17.759444 | 3.4315 | 65.0949 | 2 | 6.5624 | 6.562225 | 43.07 | 0.413064 | 0.1668 | 0.1525839 | -0.038132 | 0.0146 | 38.4166
12723 | 17.760833 | 3.4315 | 65.0997 | 2 | 6.5663 | 6.562399 | 43.12 | 0.413806 | 0.1672 | 0.1525884 | -0.03812326 | 0.0145 | 38.4161
12724 | 17.762222 | 3.4304 | 65.1044 | 2 | 6.5591 | 6.562632 | 43.02 | 0.412458 | 0.1666 | 0.1525923 | -0.03811508 | 0.0143 | 38.4169
12725 | 17.763611 | 3.4304 | 65.1092 | 2 | 6.5685 | 6.562863 | 43.15 | 0.414224 | 0.167 | 0.1525961 | -0.03810661 | 0.0142 | 38.4158
12726 | 17.765 | 3.4293 | 65.1139 | 2 | 6.563 | 6.563049 | 43.07 | 0.413188 | 0.1671 | 0.1526002 | -0.03809784 | 0.014 | 38.4163
12727 | 17.766389 | 3.4293 | 65.1187 | 2 | 6.5597 | 6.563241 | 43.03 | 0.412571 | 0.1662 | 0.1526039 | -0.03809106 | 0.0139 | 38.4166
12728 | 17.767778 | 3.4282 | 65.1235 | 2 | 6.5608 | 6.563442 | 43.04 | 0.412762 | 0.1657 | 0.1526074 | -0.03808455 | 0.0138 | 38.4164
12729 | 17.769167 | 3.4282 | 65.1282 | 2 | 6.5652 | 6.563613 | 43.1 | 0.413597 | 0.1655 | 0.1526106 | -0.03807946 | 0.0136 | 38.4159
12730 | 17.770556 | 3.4271 | 65.133 | 2 | 6.5646 | 6.563854 | 43.09 | 0.413501 | 0.1652 | 0.1526135 | -0.0380755 | 0.0135 | 38.4159
12731 | 17.771944 | 3.4271 | 65.1377 | 2 | 6.5608 | 6.564053 | 43.04 | 0.412766 | 0.165 | 0.1526164 | -0.03807566 | 0.0133 | 38.4163
12732 | 17.773333 | 3.4259 | 65.1425 | 2 | 6.5691 | 6.564289 | 43.15 | 0.414328 | 0.1652 | 0.152619 | -0.0380717 | 0.0132 | 38.4153
12733 | 17.774722 | 3.4259 | 65.1473 | 2 | 6.5652 | 6.564512 | 43.1 | 0.413593 | 0.1654 | 0.1526215 | -0.03806745 | 0.013 | 38.4157
12734 | 17.776111 | 3.4248 | 65.152 | 2 | 6.5569 | 6.564714 | 42.99 | 0.412032 | 0.1649 | 0.1526245 | -0.03806414 | 0.0129 | 38.4165
12735 | 17.7775 | 3.4248 | 65.1568 | 2 | 6.5635 | 6.564926 | 43.08 | 0.413292 | 0.1642 | 0.152627 | -0.03806148 | 0.0127 | 38.4157
12736 | 17.778889 | 3.4237 | 65.1615 | 2 | 6.558 | 6.565146 | 43.01 | 0.412249 | 0.1629 | 0.1526289 | -0.0380609 | 0.0126 | 38.4163
12737 | 17.780278 | 3.4237 | 65.1663 | 2 | 6.5641 | 6.565356 | 43.09 | 0.413388 | 0.1627 | 0.1526309 | -0.03806088 | 0.0124 | 38.4156
12738 | 17.781667 | 3.4225 | 65.1711 | 2 | 6.5552 | 6.565607 | 42.97 | 0.411696 | 0.1616 | 0.1526329 | -0.03806303 | 0.0123 | 38.4165
12739 | 17.783056 | 3.4225 | 65.1758 | 2 | 6.5641 | 6.565825 | 43.09 | 0.413388 | 0.1611 | 0.1526351 | -0.03806544 | 0.0121 | 38.4154
12740 | 17.784444 | 3.4212 | 65.1806 | 2 | 6.5657 | 6.566031 | 43.11 | 0.41371 | 0.161 | 0.1526375 | -0.03806718 | 0.012 | 38.4152
12741 | 17.785833 | 3.4212 | 65.1853 | 2 | 6.5563 | 6.566269 | 42.99 | 0.411924 | 0.1599 | 0.1526398 | -0.03807098 | 0.0118 | 38.4162
12742 | 17.787222 | 3.4199 | 65.1901 | 2 | 6.5657 | 6.566522 | 43.11 | 0.413687 | 0.1593 | 0.1526423 | -0.03807495 | 0.0117 | 38.4151
12743 | 17.788611 | 3.4199 | 65.1948 | 2 | 6.563 | 6.566725 | 43.07 | 0.413179 | 0.1592 | 0.1526442 | -0.03808931 | 0.0115 | 38.4153
12744 | 17.79 | 3.4185 | 65.1996 | 2 | 6.5685 | 6.56691 | 43.15 | 0.414209 | 0.1586 | 0.1526465 | -0.03809459 | 0.0113 | 38.4147
12745 | 17.791389 | 3.4185 | 65.2043 | 2 | 6.5646 | 6.567122 | 43.09 | 0.413521 | 0.1585 | 0.1526484 | -0.03810042 | 0.0112 | 38.415
12746 | 17.792778 | 3.4171 | 65.2091 | 2 | 6.5641 | 6.567351 | 43.09 | 0.413388 | 0.1583 | 0.1526496 | -0.03810717 | 0.011 | 38.415
12747 | 17.794167 | 3.4171 | 65.2138 | 2 | 6.5718 | 6.56757 | 43.19 | 0.41485 | 0.1584 | 0.1526509 | -0.03811324 | 0.0108 | 38.4141
12748 | 17.795556 | 3.4157 | 65.2186 | 2 | 6.5762 | 6.567805 | 43.25 | 0.415673 | 0.1587 | 0.1526521 | -0.0381189 | 0.0107 | 38.4136
12749 | 17.796944 | 3.4157 | 65.2233 | 2 | 6.5679 | 6.568027 | 43.14 | 0.414123 | 0.1589 | 0.1526532 | -0.03812388 | 0.0105 | 38.4145
12750 | 17.798333 | 3.4142 | 65.228 | 2 | 6.5668 | 6.568268 | 43.12 | 0.41391 | 0.1584 | 0.1526542 | -0.03813007 | 0.0103 | 38.4145
12751 | 17.799722 | 3.4142 | 65.2328 | 2 | 6.5713 | 6.568492 | 43.18 | 0.414759 | 0.1581 | 0.1526549 | -0.03813728 | 0.0101 | 38.414
12752 | 17.801111 | 3.4126 | 65.2375 | 2 | 6.5635 | 6.568691 | 43.08 | 0.413284 | 0.1572 | 0.152656 | -0.03814637 | 0.01 | 38.4148
12753 | 17.8025 | 3.4126 | 65.2423 | 2 | 6.5718 | 6.568905 | 43.19 | 0.41485 | 0.1573 | 0.1526574 | -0.03815524 | 0.0098 | 38.4138
12754 | 17.803889 | 3.411 | 65.247 | 2 | 6.5713 | 6.56909 | 43.18 | 0.414729 | 0.1574 | 0.1526587 | -0.03816438 | 0.0096 | 38.4138
12755 | 17.805278 | 3.411 | 65.2518 | 2 | 6.5707 | 6.569285 | 43.17 | 0.414641 | 0.1569 | 0.1526601 | -0.0381812 | 0.0094 | 38.4138
12756 | 17.806667 | 3.4093 | 65.2565 | 2 | 6.5718 | 6.569474 | 43.19 | 0.414836 | 0.1568 | 0.1526621 | -0.03819144 | 0.0092 | 38.4137
12757 | 17.808056 | 3.4093 | 65.2612 | 2 | 6.5696 | 6.569728 | 43.16 | 0.414441 | 0.1562 | 0.1526641 | -0.03820289 | 0.009 | 38.4139
12758 | 17.809444 | 3.4075 | 65.266 | 2 | 6.5652 | 6.569911 | 43.1 | 0.413601 | 0.156 | 0.1526666 | -0.03821508 | 0.0088 | 38.4143
12759 | 17.810833 | 3.4075 | 65.2707 | 2 | 6.5707 | 6.570133 | 43.17 | 0.414627 | 0.1559 | 0.1526691 | -0.03822743 | 0.0086 | 38.4136
12760 | 17.812222 | 3.4057 | 65.2754 | 2 | 6.5652 | 6.570325 | 43.1 | 0.413577 | 0.1556 | 0.1526718 | -0.03824071 | 0.0084 | 38.4142
12761 | 17.813611 | 3.4057 | 65.2802 | 2 | 6.5679 | 6.570543 | 43.14 | 0.414115 | 0.1551 | 0.1526744 | -0.03825472 | 0.0082 | 38.4138
12762 | 17.815 | 3.4039 | 65.2849 | 2 | 6.5691 | 6.570766 | 43.15 | 0.414324 | 0.1554 | 0.1526767 | -0.0382688 | 0.0079 | 38.4137
12763 | 17.816389 | 3.4039 | 65.2896 | 2 | 6.5751 | 6.570952 | 43.23 | 0.415478 | 0.1556 | 0.1526791 | -0.03828163 | 0.0077 | 38.4129
12764 | 17.817778 | 3.4019 | 65.2943 | 2 | 6.5707 | 6.571128 | 43.17 | 0.414638 | 0.1558 | 0.1526818 | -0.03829358 | 0.0075 | 38.4134
12765 | 17.819167 | 3.4019 | 65.2991 | 2 | 6.5746 | 6.571319 | 43.23 | 0.415359 | 0.1557 | 0.1526846 | -0.03830541 | 0.0073 | 38.4129
12766 | 17.820556 | 3.4 | 65.3038 | 2 | 6.5806 | 6.571541 | 43.3 | 0.416524 | 0.1561 | 0.1526876 | -0.03831636 | 0.0071 | 38.4122
12767 | 17.822222 | 3.4 | 65.3085 | 2 | 6.5718 | 6.571723 | 43.19 | 0.41485 | 0.1556 | 0.1526907 | -0.0383358 | 0.0068 | 38.4134
12768 | 17.823611 | 3.398 | 65.3132 | 2 | 6.5729 | 6.571959 | 43.2 | 0.415052 | 0.1562 | 0.152694 | -0.03834652 | 0.0066 | 38.4133
12769 | 17.825 | 3.398 | 65.318 | 2 | 6.5773 | 6.572195 | 43.26 | 0.415896 | 0.1566 | 0.1526974 | -0.03835646 | 0.0064 | 38.4127
12770 | 17.826389 | 3.396 | 65.3227 | 2 | 6.5724 | 6.572449 | 43.2 | 0.414955 | 0.1565 | 0.1527002 | -0.0383659 | 0.0061 | 38.4132
12771 | 17.827778 | 3.396 | 65.3274 | 2 | 6.5646 | 6.572665 | 43.09 | 0.413493 | 0.1557 | 0.1527033 | -0.03837494 | 0.0059 | 38.414
12772 | 17.829167 | 3.394 | 65.3321 | 2 | 6.5679 | 6.572868 | 43.14 | 0.414123 | 0.1542 | 0.1527066 | -0.03838641 | 0.0057 | 38.4136
12773 | 17.830556 | 3.394 | 65.3368 | 2 | 6.5602 | 6.573072 | 43.04 | 0.412666 | 0.1532 | 0.15271 | -0.03839993 | 0.0054 | 38.4144
12774 | 17.831944 | 3.392 | 65.3415 | 2 | 6.5784 | 6.573335 | 43.28 | 0.416105 | 0.1538 | 0.1527127 | -0.0384121 | 0.0052 | 38.4124
12775 | 17.833333 | 3.392 | 65.3462 | 2 | 6.5619 | 6.573581 | 43.06 | 0.412971 | 0.1526 | 0.1527157 | -0.03842708 | 0.0049 | 38.4142
12776 | 17.834722 | 3.3899 | 65.3509 | 2 | 6.5839 | 6.573826 | 43.35 | 0.417137 | 0.1541 | 0.1527184 | -0.03843842 | 0.0047 | 38.4117
12777 | 17.836111 | 3.3899 | 65.3556 | 2 | 6.5735 | 6.574051 | 43.21 | 0.41516 | 0.1539 | 0.1527213 | -0.03844963 | 0.0045 | 38.4128
12778 | 17.8375 | 3.3878 | 65.3603 | 2 | 6.5735 | 6.574277 | 43.21 | 0.415173 | 0.154 | 0.1527243 | -0.038461 | 0.0042 | 38.4128
12779 | 17.838889 | 3.3878 | 65.3651 | 2 | 6.579 | 6.574504 | 43.28 | 0.416223 | 0.154 | 0.1527272 | -0.03848651 | 0.004 | 38.4121
12780 | 17.840278 | 3.3856 | 65.3698 | 2 | 6.5718 | 6.57472 | 43.19 | 0.414826 | 0.154 | 0.1527298 | -0.03849784 | 0.0037 | 38.4129
12781 | 17.841667 | 3.3856 | 65.3745 | 2 | 6.5652 | 6.574957 | 43.1 | 0.413597 | 0.1534 | 0.1527327 | -0.0385098 | 0.0035 | 38.4135
12782 | 17.843056 | 3.3835 | 65.3792 | 2 | 6.5702 | 6.575176 | 43.17 | 0.414537 | 0.1529 | 0.1527354 | -0.03852182 | 0.0032 | 38.413
12783 | 17.844444 | 3.3835 | 65.3839 | 2 | 6.5856 | 6.575427 | 43.37 | 0.417474 | 0.1536 | 0.1527384 | -0.03853286 | 0.003 | 38.4112
12784 | 17.845833 | 3.3814 | 65.3886 | 2 | 6.5872 | 6.575646 | 43.39 | 0.41778 | 0.1549 | 0.1527412 | -0.03854102 | 0.0027 | 38.411
12785 | 17.847222 | 3.3814 | 65.3932 | 2 | 6.5713 | 6.575845 | 43.18 | 0.414746 | 0.1547 | 0.1527443 | -0.03854953 | 0.0025 | 38.4128
12786 | 17.848611 | 3.3794 | 65.3979 | 2 | 6.5746 | 6.576042 | 43.23 | 0.415382 | 0.1548 | 0.1527473 | -0.03855744 | 0.0023 | 38.4123
12787 | 17.85 | 3.3794 | 65.4026 | 2 | 6.5812 | 6.576266 | 43.31 | 0.416614 | 0.1554 | 0.1527502 | -0.03856323 | 0.002 | 38.4116
12788 | 17.851389 | 3.3774 | 65.4073 | 2 | 6.5762 | 6.576487 | 43.25 | 0.415673 | 0.1551 | 0.1527525 | -0.03856965 | 0.0018 | 38.4121
12789 | 17.852778 | 3.3774 | 65.412 | 2 | 6.5784 | 6.57671 | 43.28 | 0.416101 | 0.1549 | 0.1527547 | -0.03857604 | 0.0016 | 38.4118
12790 | 17.854167 | 3.3755 | 65.4167 | 2 | 6.5834 | 6.576917 | 43.34 | 0.417056 | 0.1557 | 0.1527569 | -0.03858192 | 0.0013 | 38.4112
12791 | 17.855556 | 3.3755 | 65.4214 | 2 | 6.5762 | 6.577126 | 43.25 | 0.4157 | 0.156 | 0.152759 | -0.03860541 | 0.0011 | 38.412
12792 | 17.856944 | 3.3735 | 65.4261 | 2 | 6.5817 | 6.577362 | 43.32 | 0.416713 | 0.1557 | 0.1527618 | -0.03861125 | 0.0009 | 38.4113
12793 | 17.858333 | 3.3735 | 65.4308 | 2 | 6.5795 | 6.577564 | 43.29 | 0.416314 | 0.1557 | 0.1527647 | -0.03861744 | 0.0006 | 38.4115
12794 | 17.859722 | 3.3716 | 65.4355 | 2 | 6.5735 | 6.577791 | 43.21 | 0.415142 | 0.1548 | 0.1527681 | -0.03862587 | 0.0004 | 38.4122
12795 | 17.861111 | 3.3716 | 65.4401 | 2 | 6.5801 | 6.57802 | 43.3 | 0.416419 | 0.1553 | 0.152772 | -0.03863229 | 0.0002 | 38.4114
12796 | 17.8625 | 3.3698 | 65.4448 | 2 | 6.5702 | 6.57823 | 43.17 | 0.414537 | 0.1551 | 0.1527767 | -0.038638 | 0 | 38.4125
12797 | 17.863889 | 3.3698 | 65.4495 | 2 | 6.5812 | 6.578445 | 43.31 | 0.416628 | 0.1551 | 0.1527816 | -0.0386433 | -0.0002 | 38.4112
12798 | 17.865278 | 3.368 | 65.4542 | 2 | 6.5768 | 6.57861 | 43.25 | 0.41577 | 0.1552 | 0.1527864 | -0.03864857 | -0.0004 | 38.4117
12799 | 17.866667 | 3.368 | 65.4589 | 2 | 6.5856 | 6.578905 | 43.37 | 0.417466 | 0.1554 | 0.1527913 | -0.03865361 | -0.0006 | 38.4107
12800 | 17.868056 | 3.3664 | 65.4635 | 2 | 6.5795 | 6.579121 | 43.29 | 0.4163 | 0.1556 | 0.1527965 | -0.03865815 | -0.0008 | 38.4113
12801 | 17.869444 | 3.3664 | 65.4682 | 2 | 6.5939 | 6.579325 | 43.48 | 0.419061 | 0.1568 | 0.1528012 | -0.03866 | -0.001 | 38.4097
12802 | 17.870833 | 3.3648 | 65.4729 | 2 | 6.5779 | 6.579516 | 43.27 | 0.416029 | 0.1567 | 0.1528068 | -0.03866277 | -0.0012 | 38.4114
12803 | 17.872222 | 3.3648 | 65.4776 | 2 | 6.5762 | 6.579699 | 43.25 | 0.415687 | 0.1559 | 0.1528126 | -0.03868724 | -0.0014 | 38.4116
12804 | 17.873611 | 3.3631 | 65.4822 | 2 | 6.5768 | 6.579936 | 43.25 | 0.415791 | 0.1556 | 0.1528186 | -0.03869206 | -0.0016 | 38.4115
12805 | 17.875 | 3.3631 | 65.4869 | 2 | 6.5834 | 6.580177 | 43.34 | 0.41707 | 0.1556 | 0.152825 | -0.03869627 | -0.0018 | 38.4107
12806 | 17.876389 | 3.3616 | 65.4916 | 2 | 6.5867 | 6.580427 | 43.38 | 0.417675 | 0.156 | 0.1528307 | -0.03869942 | -0.002 | 38.4103
12807 | 17.877778 | 3.3616 | 65.4963 | 2 | 6.5779 | 6.580631 | 43.27 | 0.416001 | 0.1554 | 0.1528364 | -0.03870309 | -0.0021 | 38.4113
12808 | 17.879167 | 3.3602 | 65.5009 | 2 | 6.5828 | 6.580843 | 43.33 | 0.416951 | 0.1558 | 0.1528425 | -0.03870569 | -0.0023 | 38.4107
12809 | 17.880556 | 3.3602 | 65.5056 | 2 | 6.5878 | 6.581043 | 43.4 | 0.417898 | 0.1563 | 0.1528481 | -0.03870693 | -0.0025 | 38.4101
12810 | 17.881944 | 3.3589 | 65.5103 | 2 | 6.5889 | 6.581247 | 43.41 | 0.418094 | 0.1571 | 0.1528531 | -0.03870605 | -0.0026 | 38.41
12811 | 17.883333 | 3.3589 | 65.5149 | 2 | 6.5906 | 6.581469 | 43.44 | 0.418417 | 0.1581 | 0.1528587 | -0.03870306 | -0.0028 | 38.4098
12812 | 17.884722 | 3.3577 | 65.5196 | 2 | 6.5806 | 6.581714 | 43.3 | 0.416537 | 0.1578 | 0.1528644 | -0.03870117 | -0.0029 | 38.4108
12813 | 17.886389 | 3.3577 | 65.5242 | 2 | 6.5861 | 6.581944 | 43.38 | 0.417584 | 0.158 | 0.15287 | -0.03869831 | -0.0031 | 38.4105
12814 | 17.887778 | 3.3566 | 65.5289 | 2 | 6.5883 | 6.582139 | 43.41 | 0.41797 | 0.1583 | 0.1528756 | -0.03869465 | -0.0032 | 38.4103
12815 | 17.889167 | 3.3566 | 65.5336 | 2 | 6.5784 | 6.5824 | 43.28 | 0.416098 | 0.1578 | 0.1528815 | -0.03871859 | -0.0034 | 38.4113
12816 | 17.890556 | 3.3554 | 65.5382 | 2 | 6.579 | 6.582658 | 43.28 | 0.416188 | 0.1571 | 0.152887 | -0.03871718 | -0.0035 | 38.4113
12817 | 17.891944 | 3.3554 | 65.5429 | 2 | 6.5757 | 6.582887 | 43.24 | 0.415582 | 0.1564 | 0.1528925 | -0.03871753 | -0.0036 | 38.4116
12818 | 17.893333 | 3.3544 | 65.5475 | 2 | 6.5696 | 6.583103 | 43.16 | 0.414441 | 0.1551 | 0.1528975 | -0.03872096 | -0.0037 | 38.4122
12819 | 17.894722 | 3.3544 | 65.5522 | 2 | 6.5861 | 6.583339 | 43.38 | 0.417549 | 0.1552 | 0.1529033 | -0.03872369 | -0.0039 | 38.4104
12820 | 17.896111 | 3.3534 | 65.5569 | 2 | 6.5823 | 6.58356 | 43.33 | 0.416851 | 0.1547 | 0.1529087 | -0.03872638 | -0.004 | 38.4107
12821 | 17.8975 | 3.3534 | 65.5615 | 2 | 6.5823 | 6.583795 | 43.33 | 0.41683 | 0.1544 | 0.1529139 | -0.03873007 | -0.0041 | 38.4107
12822 | 17.898889 | 3.3526 | 65.5662 | 2 | 6.5872 | 6.584048 | 43.39 | 0.41778 | 0.1547 | 0.152919 | -0.0387323 | -0.0042 | 38.4102
12823 | 17.900278 | 3.3526 | 65.5708 | 2 | 6.5955 | 6.584223 | 43.5 | 0.419328 | 0.155 | 0.1529239 | -0.03873393 | -0.0043 | 38.4092
12824 | 17.901667 | 3.3518 | 65.5755 | 2 | 6.5883 | 6.584418 | 43.41 | 0.417966 | 0.1557 | 0.1529286 | -0.03873363 | -0.0044 | 38.41
12825 | 17.903056 | 3.3518 | 65.5801 | 2 | 6.5806 | 6.584634 | 43.3 | 0.416552 | 0.1555 | 0.1529337 | -0.03873282 | -0.0045 | 38.4108
12826 | 17.904444 | 3.3511 | 65.5848 | 2 | 6.5867 | 6.584847 | 43.38 | 0.41768 | 0.1553 | 0.1529388 | -0.03873301 | -0.0046 | 38.4101
12827 | 17.905833 | 3.3511 | 65.5895 | 2 | 6.579 | 6.585101 | 43.28 | 0.416196 | 0.1546 | 0.1529438 | -0.03876444 | -0.0046 | 38.411
12828 | 17.907222 | 3.3502 | 65.5941 | 2 | 6.5972 | 6.585354 | 43.52 | 0.419663 | 0.1554 | 0.1529487 | -0.03876441 | -0.0047 | 38.4089
12829 | 17.908611 | 3.3502 | 65.5988 | 2 | 6.5812 | 6.585531 | 43.31 | 0.416621 | 0.1548 | 0.1529541 | -0.03876576 | -0.0048 | 38.4107
12830 | 17.91 | 3.3496 | 65.6034 | 2 | 6.5801 | 6.585741 | 43.3 | 0.416405 | 0.1542 | 0.1529595 | -0.03876829 | -0.0049 | 38.4108
12831 | 17.911389 | 3.3496 | 65.6081 | 2 | 6.585 | 6.585949 | 43.36 | 0.417354 | 0.1539 | 0.1529652 | -0.03877153 | -0.0049 | 38.4102
12832 | 17.912778 | 3.349 | 65.6127 | 2 | 6.59 | 6.586194 | 43.43 | 0.418304 | 0.1537 | 0.1529709 | -0.03877492 | -0.005 | 38.4096
12833 | 17.914167 | 3.349 | 65.6174 | 2 | 6.5872 | 6.586432 | 43.39 | 0.41778 | 0.1539 | 0.1529771 | -0.03877789 | -0.0051 | 38.4099
12834 | 17.915556 | 3.3486 | 65.622 | 2 | 6.5906 | 6.586738 | 43.44 | 0.418387 | 0.1547 | 0.1529836 | -0.03877865 | -0.0051 | 38.4095
12835 | 17.916944 | 3.3486 | 65.6267 | 2 | 6.5735 | 6.586966 | 43.21 | 0.415164 | 0.1535 | 0.1529902 | -0.03878211 | -0.0052 | 38.4114
12836 | 17.918333 | 3.3481 | 65.6313 | 2 | 6.5828 | 6.587217 | 43.33 | 0.416942 | 0.1526 | 0.152996 | -0.03878684 | -0.0052 | 38.4103
12837 | 17.919722 | 3.3481 | 65.636 | 2 | 6.5911 | 6.587467 | 43.44 | 0.418514 | 0.1532 | 0.1530014 | -0.03878973 | -0.0052 | 38.4094
12838 | 17.921111 | 3.3478 | 65.6406 | 2 | 6.5861 | 6.587705 | 43.38 | 0.417556 | 0.1531 | 0.1530061 | -0.03879259 | -0.0053 | 38.4099
12839 | 17.9225 | 3.3478 | 65.6453 | 2 | 6.5856 | 6.587954 | 43.37 | 0.417455 | 0.1528 | 0.1530104 | -0.03882846 | -0.0053 | 38.41
12840 | 17.923889 | 3.3473 | 65.6499 | 2 | 6.5834 | 6.588187 | 43.34 | 0.417047 | 0.1526 | 0.1530143 | -0.03883222 | -0.0053 | 38.4102
12841 | 17.925278 | 3.3473 | 65.6546 | 2 | 6.5795 | 6.588414 | 43.29 | 0.416323 | 0.1518 | 0.153018 | -0.03883781 | -0.0054 | 38.4106
12842 | 17.926667 | 3.347 | 65.6592 | 2 | 6.5917 | 6.588659 | 43.45 | 0.418618 | 0.1523 | 0.1530226 | -0.03884167 | -0.0054 | 38.4092
12843 | 17.928056 | 3.347 | 65.6639 | 2 | 6.5906 | 6.588932 | 43.44 | 0.418405 | 0.1526 | 0.1530272 | -0.03884425 | -0.0054 | 38.4093
12844 | 17.929444 | 3.3469 | 65.6685 | 2 | 6.5817 | 6.589149 | 43.32 | 0.416733 | 0.1519 | 0.1530321 | -0.0388482 | -0.0054 | 38.4103
12845 | 17.930833 | 3.3469 | 65.6732 | 2 | 6.6048 | 6.589376 | 43.62 | 0.421122 | 0.1529 | 0.153038 | -0.03885098 | -0.0054 | 38.4077
12846 | 17.932222 | 3.3468 | 65.6778 | 2 | 6.5922 | 6.589609 | 43.46 | 0.418732 | 0.1533 | 0.1530441 | -0.03885286 | -0.0054 | 38.4091
12847 | 17.933611 | 3.3468 | 65.6825 | 2 | 6.5944 | 6.589831 | 43.49 | 0.419166 | 0.1539 | 0.1530497 | -0.03885271 | -0.0054 | 38.4088
12848 | 17.935 | 3.3468 | 65.6871 | 2 | 6.5867 | 6.59019 | 43.38 | 0.41768 | 0.1532 | 0.1530562 | -0.03885488 | -0.0054 | 38.4096
12849 | 17.936389 | 3.3468 | 65.6918 | 2 | 6.5906 | 6.590535 | 43.44 | 0.418401 | 0.1536 | 0.1530633 | -0.03885597 | -0.0054 | 38.4092
12850 | 17.937778 | 3.3469 | 65.6964 | 2 | 6.5872 | 6.590904 | 43.39 | 0.417793 | 0.1529 | 0.153071 | -0.03885871 | -0.0054 | 38.4095
12851 | 17.939167 | 3.3469 | 65.7011 | 2 | 6.5839 | 6.591232 | 43.35 | 0.417148 | 0.1521 | 0.1530786 | -0.0388959 | -0.0054 | 38.4099
12852 | 17.940556 | 3.3468 | 65.7057 | 2 | 6.5828 | 6.591556 | 43.33 | 0.416951 | 0.1516 | 0.153086 | -0.03890105 | -0.0054 | 38.41
12853 | 17.941944 | 3.3468 | 65.7104 | 2 | 6.5895 | 6.591879 | 43.42 | 0.418227 | 0.1513 | 0.153093 | -0.03890662 | -0.0054 | 38.4092
12854 | 17.943333 | 3.3469 | 65.715 | 2 | 6.5856 | 6.592235 | 43.37 | 0.417458 | 0.151 | 0.1531 | -0.03891206 | -0.0053 | 38.4096
12855 | 17.944722 | 3.3469 | 65.7197 | 2 | 6.5966 | 6.592563 | 43.52 | 0.419562 | 0.1512 | 0.1531068 | -0.03891612 | -0.0053 | 38.4084
12856 | 17.946111 | 3.347 | 65.7243 | 2 | 6.5889 | 6.5929 | 43.41 | 0.418094 | 0.1508 | 0.1531136 | -0.03892127 | -0.0053 | 38.4092
12857 | 17.9475 | 3.347 | 65.729 | 2 | 6.579 | 6.593211 | 43.28 | 0.416196 | 0.1496 | 0.153121 | -0.03892777 | -0.0053 | 38.4103
12858 | 17.948889 | 3.3472 | 65.7336 | 2 | 6.5872 | 6.593534 | 43.39 | 0.417808 | 0.1488 | 0.1531286 | -0.03893649 | -0.0052 | 38.4093
12859 | 17.950556 | 3.3472 | 65.7383 | 2 | 6.595 | 6.593892 | 43.49 | 0.419236 | 0.1493 | 0.153136 | -0.03894337 | -0.0052 | 38.4088
12860 | 17.951944 | 3.3474 | 65.7429 | 2 | 6.5922 | 6.594275 | 43.46 | 0.418723 | 0.1498 | 0.1531439 | -0.03894868 | -0.0051 | 38.4091
12861 | 17.953333 | 3.3474 | 65.7476 | 2 | 6.5895 | 6.594602 | 43.42 | 0.418185 | 0.1498 | 0.1531522 | -0.03895432 | -0.0051 | 38.4094
12862 | 17.954722 | 3.3477 | 65.7522 | 2 | 6.5961 | 6.594913 | 43.51 | 0.419446 | 0.1495 | 0.1531603 | -0.03895981 | -0.0051 | 38.4086
12863 | 17.956111 | 3.3477 | 65.7569 | 2 | 6.5895 | 6.595237 | 43.42 | 0.418199 | 0.1492 | 0.153168 | -0.03900552 | -0.005 | 38.4093
12864 | 17.9575 | 3.3476 | 65.7615 | 2 | 6.6131 | 6.595571 | 43.73 | 0.422694 | 0.1504 | 0.1531763 | -0.03900927 | -0.005 | 38.4067
12865 | 17.958889 | 3.3476 | 65.7662 | 2 | 6.5961 | 6.595859 | 43.51 | 0.419461 | 0.1506 | 0.1531847 | -0.03901194 | -0.005 | 38.4085
12866 | 17.960278 | 3.3479 | 65.7708 | 2 | 6.6015 | 6.596202 | 43.58 | 0.420492 | 0.1515 | 0.1531932 | -0.03901399 | -0.0049 | 38.4079
12867 | 17.961667 | 3.3479 | 65.7755 | 2 | 6.5944 | 6.596534 | 43.49 | 0.419139 | 0.1514 | 0.1532016 | -0.03901617 | -0.0049 | 38.4087
12868 | 17.963056 | 3.3481 | 65.7801 | 2 | 6.5972 | 6.596857 | 43.52 | 0.419653 | 0.1518 | 0.1532107 | -0.0390168 | -0.0049 | 38.4084
12869 | 17.964444 | 3.3481 | 65.7848 | 2 | 6.5928 | 6.597168 | 43.46 | 0.418814 | 0.1508 | 0.1532201 | -0.03901814 | -0.0048 | 38.4088
12870 | 17.965833 | 3.3485 | 65.7894 | 2 | 6.6048 | 6.597472 | 43.62 | 0.421133 | 0.1519 | 0.1532291 | -0.03901725 | -0.0048 | 38.4075
12871 | 17.967222 | 3.3485 | 65.7941 | 2 | 6.5966 | 6.597803 | 43.52 | 0.419571 | 0.1521 | 0.1532373 | -0.03901556 | -0.0047 | 38.4083
12872 | 17.968611 | 3.3489 | 65.7987 | 2 | 6.6004 | 6.598087 | 43.57 | 0.420297 | 0.1523 | 0.1532458 | -0.03901241 | -0.0047 | 38.4079
12873 | 17.97 | 3.3489 | 65.8034 | 2 | 6.5955 | 6.598412 | 43.5 | 0.419333 | 0.1526 | 0.1532544 | -0.03900845 | -0.0046 | 38.4084
12874 | 17.971389 | 3.3494 | 65.808 | 2 | 6.6037 | 6.598664 | 43.61 | 0.420935 | 0.1534 | 0.153263 | -0.03900302 | -0.0046 | 38.4075
12875 | 17.972778 | 3.3494 | 65.8127 | 2 | 6.5817 | 6.598983 | 43.32 | 0.416725 | 0.1521 | 0.1532719 | -0.03904634 | -0.0045 | 38.4099
12876 | 17.974167 | 3.3495 | 65.8173 | 2 | 6.595 | 6.599288 | 43.49 | 0.419248 | 0.1515 | 0.153281 | -0.03904446 | -0.0045 | 38.4084
12877 | 17.975556 | 3.3495 | 65.822 | 2 | 6.601 | 6.599578 | 43.57 | 0.420394 | 0.1528 | 0.15329 | -0.03904027 | -0.0044 | 38.4077
12878 | 17.976944 | 3.3499 | 65.8266 | 2 | 6.5917 | 6.599842 | 43.45 | 0.418632 | 0.1527 | 0.1532988 | -0.03903631 | -0.0044 | 38.4087
12879 | 17.978333 | 3.3499 | 65.8313 | 2 | 6.5917 | 6.600123 | 43.45 | 0.418627 | 0.1526 | 0.1533077 | -0.03903201 | -0.0043 | 38.4087
12880 | 17.979722 | 3.3503 | 65.8359 | 2 | 6.5878 | 6.600443 | 43.4 | 0.417881 | 0.1522 | 0.1533168 | -0.03902888 | -0.0043 | 38.4091
12881 | 17.981111 | 3.3503 | 65.8406 | 2 | 6.5999 | 6.600712 | 43.56 | 0.420181 | 0.1527 | 0.1533261 | -0.03902401 | -0.0042 | 38.4077
12882 | 17.9825 | 3.3508 | 65.8452 | 2 | 6.5977 | 6.600981 | 43.53 | 0.419764 | 0.1528 | 0.1533354 | -0.03901898 | -0.0042 | 38.408
12883 | 17.983889 | 3.3508 | 65.8499 | 2 | 6.5911 | 6.601247 | 43.44 | 0.418514 | 0.152 | 0.1533447 | -0.0390155 | -0.0041 | 38.4087
12884 | 17.985278 | 3.3513 | 65.8545 | 2 | 6.6004 | 6.601535 | 43.57 | 0.420297 | 0.1513 | 0.1533544 | -0.03901366 | -0.0041 | 38.4076
12885 | 17.986667 | 3.3513 | 65.8592 | 2 | 6.601 | 6.601809 | 43.57 | 0.42041 | 0.1514 | 0.1533638 | -0.03901176 | -0.004 | 38.4075
12886 | 17.988056 | 3.3518 | 65.8639 | 2 | 6.5922 | 6.6021 | 43.46 | 0.418723 | 0.1507 | 0.1533739 | -0.03901 | -0.004 | 38.4085
12887 | 17.989444 | 3.3518 | 65.8685 | 2 | 6.6015 | 6.602352 | 43.58 | 0.420507 | 0.1509 | 0.1533846 | -0.03905656 | -0.0039 | 38.4074
12888 | 17.990833 | 3.3518 | 65.8732 | 2 | 6.6136 | 6.602648 | 43.74 | 0.422807 | 0.1516 | 0.1533953 | -0.03905307 | -0.0039 | 38.406
12889 | 17.992222 | 3.3518 | 65.8778 | 2 | 6.6015 | 6.602922 | 43.58 | 0.420483 | 0.1518 | 0.1534063 | -0.03904868 | -0.0038 | 38.4074
12890 | 17.993611 | 3.3522 | 65.8825 | 2 | 6.5944 | 6.603163 | 43.49 | 0.419156 | 0.1516 | 0.1534172 | -0.03904583 | -0.0038 | 38.4081
12891 | 17.995 | 3.3522 | 65.8871 | 2 | 6.6081 | 6.60341 | 43.67 | 0.421763 | 0.1523 | 0.1534276 | -0.03904114 | -0.0038 | 38.4066
12892 | 17.996389 | 3.3526 | 65.8918 | 2 | 6.5983 | 6.603688 | 43.54 | 0.419881 | 0.1519 | 0.1534383 | -0.03903715 | -0.0037 | 38.4077
12893 | 17.997778 | 3.3526 | 65.8964 | 2 | 6.5939 | 6.603936 | 43.48 | 0.419024 | 0.1519 | 0.1534496 | -0.03903272 | -0.0037 | 38.4082
12894 | 17.999167 | 3.3531 | 65.9011 | 2 | 6.5983 | 6.604207 | 43.54 | 0.419877 | 0.1512 | 0.1534609 | -0.03902928 | -0.0036 | 38.4076
12895 | 18.000556 | 3.3531 | 65.9058 | 2 | 6.6043 | 6.604423 | 43.62 | 0.42104 | 0.1518 | 0.1534723 | -0.03902465 | -0.0036 | 38.4069
12896 | 18.001944 | 3.3535 | 65.9104 | 2 | 6.5994 | 6.604709 | 43.55 | 0.420095 | 0.1519 | 0.153484 | -0.03902033 | -0.0035 | 38.4074
12897 | 18.003333 | 3.3535 | 65.9151 | 2 | 6.5972 | 6.60493 | 43.52 | 0.419676 | 0.1518 | 0.1534956 | -0.03901578 | -0.0035 | 38.4077
12898 | 18.004722 | 3.354 | 65.9197 | 2 | 6.6037 | 6.605205 | 43.61 | 0.420916 | 0.1519 | 0.1535072 | -0.03901023 | -0.0034 | 38.4069
12899 | 18.006111 | 3.354 | 65.9244 | 2 | 6.5994 | 6.605485 | 43.55 | 0.420087 | 0.1518 | 0.1535184 | -0.03905619 | -0.0034 | 38.4074
12900 | 18.0075 | 3.3541 | 65.9291 | 2 | 6.6092 | 6.605739 | 43.68 | 0.421963 | 0.1524 | 0.1535295 | -0.03904968 | -0.0033 | 38.4062
12901 | 18.008889 | 3.3541 | 65.9337 | 2 | 6.6059 | 6.605983 | 43.64 | 0.421347 | 0.1527 | 0.15354 | -0.03904236 | -0.0033 | 38.4066
12902 | 18.010278 | 3.3544 | 65.9384 | 2 | 6.5977 | 6.606237 | 43.53 | 0.419758 | 0.1521 | 0.1535505 | -0.0390362 | -0.0033 | 38.4075
12903 | 18.011667 | 3.3544 | 65.943 | 2 | 6.59 | 6.606531 | 43.43 | 0.418304 | 0.1512 | 0.1535607 | -0.03903148 | -0.0032 | 38.4083
12904 | 18.013333 | 3.3548 | 65.9477 | 2 | 6.6098 | 6.606745 | 43.69 | 0.422075 | 0.1523 | 0.1535707 | -0.03902418 | -0.0032 | 38.4064
12905 | 18.014722 | 3.3548 | 65.9523 | 2 | 6.6054 | 6.606953 | 43.63 | 0.421255 | 0.1526 | 0.1535807 | -0.03901513 | -0.0031 | 38.4069
12906 | 18.016111 | 3.3553 | 65.957 | 2 | 6.5972 | 6.607193 | 43.52 | 0.41968 | 0.152 | 0.1535912 | -0.03900649 | -0.0031 | 38.4077
12907 | 18.0175 | 3.3553 | 65.9617 | 2 | 6.6004 | 6.607431 | 43.57 | 0.420282 | 0.1512 | 0.1536016 | -0.038999 | -0.0031 | 38.4074
12908 | 18.018889 | 3.3557 | 65.9663 | 2 | 6.5917 | 6.607707 | 43.45 | 0.418627 | 0.1494 | 0.1536117 | -0.03899502 | -0.003 | 38.4083
12909 | 18.020278 | 3.3557 | 65.971 | 2 | 6.6076 | 6.607956 | 43.66 | 0.421671 | 0.15 | 0.1536221 | -0.0389892 | -0.003 | 38.4065
12910 | 18.021667 | 3.3562 | 65.9756 | 2 | 6.6048 | 6.608225 | 43.62 | 0.421137 | 0.1502 | 0.1536326 | -0.03898265 | -0.0029 | 38.4068
12911 | 18.023056 | 3.3562 | 65.9803 | 2 | 6.6142 | 6.608494 | 43.75 | 0.422912 | 0.1509 | 0.1536439 | -0.03903408 | -0.0029 | 38.4057
12912 | 18.024444 | 3.3562 | 65.985 | 2 | 6.6026 | 6.608747 | 43.59 | 0.420717 | 0.1507 | 0.153655 | -0.03902656 | -0.0028 | 38.407
12913 | 18.025833 | 3.3562 | 65.9896 | 2 | 6.6092 | 6.608996 | 43.68 | 0.42199 | 0.151 | 0.1536663 | -0.03901824 | -0.0028 | 38.4062
12914 | 18.027222 | 3.3566 | 65.9943 | 2 | 6.595 | 6.609276 | 43.49 | 0.419276 | 0.1504 | 0.1536778 | -0.03901153 | -0.0028 | 38.4078
12915 | 18.028611 | 3.3566 | 65.999 | 2 | 6.6004 | 6.609532 | 43.57 | 0.420297 | 0.1502 | 0.153689 | -0.03900514 | -0.0027 | 38.4071
12916 | 18.03 | 3.357 | 66.0036 | 2 | 6.607 | 6.609798 | 43.65 | 0.421553 | 0.1506 | 0.1537004 | -0.03899813 | -0.0027 | 38.4064
12917 | 18.031389 | 3.357 | 66.0083 | 2 | 6.5983 | 6.609993 | 43.54 | 0.419877 | 0.1502 | 0.153713 | -0.03899208 | -0.0026 | 38.4073
12918 | 18.032778 | 3.3574 | 66.0129 | 2 | 6.6175 | 6.610246 | 43.79 | 0.423568 | 0.1517 | 0.1537261 | -0.03898372 | -0.0026 | 38.4052
12919 | 18.034167 | 3.3574 | 66.0176 | 2 | 6.6109 | 6.610448 | 43.7 | 0.422271 | 0.1521 | 0.1537393 | -0.03897455 | -0.0025 | 38.4059
12920 | 18.035556 | 3.3579 | 66.0223 | 2 | 6.5972 | 6.610701 | 43.52 | 0.419663 | 0.1512 | 0.1537525 | -0.0389672 | -0.0025 | 38.4074
12921 | 18.036944 | 3.3579 | 66.0269 | 2 | 6.6103 | 6.610907 | 43.7 | 0.422187 | 0.1516 | 0.1537653 | -0.03895866 | -0.0024 | 38.4059
12922 | 18.038333 | 3.3585 | 66.0316 | 2 | 6.6081 | 6.611127 | 43.67 | 0.421776 | 0.152 | 0.1537784 | -0.0389494 | -0.0024 | 38.4061
12923 | 18.039722 | 3.3585 | 66.0363 | 2 | 6.601 | 6.611356 | 43.57 | 0.42041 | 0.152 | 0.1537917 | -0.03899769 | -0.0023 | 38.4069
12924 | 18.041111 | 3.3586 | 66.0409 | 2 | 6.6026 | 6.611576 | 43.59 | 0.420717 | 0.1514 | 0.1538056 | -0.03898954 | -0.0023 | 38.4067
12925 | 18.0425 | 3.3586 | 66.0456 | 2 | 6.6114 | 6.611812 | 43.71 | 0.422398 | 0.1511 | 0.1538192 | -0.03898076 | -0.0022 | 38.4057
12926 | 18.043889 | 3.3591 | 66.0503 | 2 | 6.6147 | 6.612027 | 43.75 | 0.423021 | 0.1519 | 0.153833 | -0.03897014 | -0.0022 | 38.4053
12927 | 18.045278 | 3.3591 | 66.0549 | 2 | 6.6037 | 6.612254 | 43.61 | 0.420912 | 0.1515 | 0.153847 | -0.03896011 | -0.0021 | 38.4065
12928 | 18.046667 | 3.3596 | 66.0596 | 2 | 6.6186 | 6.612478 | 43.81 | 0.423778 | 0.152 | 0.153861 | -0.03894909 | -0.0021 | 38.4048
12929 | 18.048056 | 3.3596 | 66.0643 | 2 | 6.607 | 6.612666 | 43.65 | 0.421549 | 0.1514 | 0.1538755 | -0.03893847 | -0.002 | 38.406
12930 | 18.049444 | 3.3602 | 66.0689 | 2 | 6.6026 | 6.61287 | 43.59 | 0.420725 | 0.1514 | 0.1538896 | -0.0389277 | -0.002 | 38.4065
12931 | 18.050833 | 3.3602 | 66.0736 | 2 | 6.6125 | 6.613072 | 43.73 | 0.422608 | 0.1518 | 0.1539046 | -0.03891602 | -0.0019 | 38.4054
12932 | 18.052222 | 3.3609 | 66.0783 | 2 | 6.6114 | 6.613293 | 43.71 | 0.422398 | 0.1516 | 0.1539198 | -0.03890437 | -0.0018 | 38.4054
12933 | 18.053611 | 3.3609 | 66.0829 | 2 | 6.607 | 6.613486 | 43.65 | 0.421546 | 0.151 | 0.1539351 | -0.03889415 | -0.0018 | 38.4059
12934 | 18.055 | 3.3617 | 66.0876 | 2 | 6.6136 | 6.613677 | 43.74 | 0.422827 | 0.1514 | 0.1539505 | -0.03888378 | -0.0017 | 38.4052
12935 | 18.056389 | 3.3617 | 66.0923 | 2 | 6.6054 | 6.613899 | 43.63 | 0.421217 | 0.1512 | 0.1539658 | -0.03893545 | -0.0016 | 38.4061
12936 | 18.057778 | 3.3619 | 66.0969 | 2 | 6.6114 | 6.614086 | 43.71 | 0.422394 | 0.152 | 0.1539812 | -0.03892393 | -0.0016 | 38.4054
12937 | 18.059167 | 3.3619 | 66.1016 | 2 | 6.6081 | 6.614308 | 43.67 | 0.421776 | 0.1521 | 0.153996 | -0.03891291 | -0.0015 | 38.4057
12938 | 18.060556 | 3.3626 | 66.1063 | 2 | 6.6081 | 6.614499 | 43.67 | 0.421753 | 0.1523 | 0.1540103 | -0.03890174 | -0.0014 | 38.4057
12939 | 18.061944 | 3.3626 | 66.111 | 2 | 6.6026 | 6.614703 | 43.59 | 0.420697 | 0.1519 | 0.1540248 | -0.03889154 | -0.0013 | 38.4062
12940 | 18.063333 | 3.3634 | 66.1156 | 2 | 6.6191 | 6.614847 | 43.81 | 0.423879 | 0.1528 | 0.1540396 | -0.03887922 | -0.0013 | 38.4044
12941 | 18.064722 | 3.3634 | 66.1203 | 2 | 6.6092 | 6.615002 | 43.68 | 0.421953 | 0.1528 | 0.1540543 | -0.03886581 | -0.0012 | 38.4055
12942 | 18.066111 | 3.3642 | 66.125 | 2 | 6.6048 | 6.61521 | 43.62 | 0.421137 | 0.1523 | 0.1540691 | -0.03885402 | -0.0011 | 38.4059
12943 | 18.0675 | 3.3642 | 66.1297 | 2 | 6.6081 | 6.615419 | 43.67 | 0.421753 | 0.1522 | 0.154084 | -0.03884245 | -0.001 | 38.4055
12944 | 18.068889 | 3.3651 | 66.1343 | 2 | 6.6213 | 6.615606 | 43.84 | 0.424292 | 0.1528 | 0.1540997 | -0.0388298 | -0.0009 | 38.404
12945 | 18.070278 | 3.3651 | 66.139 | 2 | 6.6218 | 6.615759 | 43.85 | 0.424397 | 0.1537 | 0.1541157 | -0.03881615 | -0.0008 | 38.4039
12946 | 18.071667 | 3.3661 | 66.1437 | 2 | 6.6125 | 6.615945 | 43.73 | 0.422617 | 0.1537 | 0.1541316 | -0.03880225 | -0.0007 | 38.4049
12947 | 18.073056 | 3.3661 | 66.1484 | 2 | 6.6224 | 6.616176 | 43.86 | 0.424515 | 0.1546 | 0.1541474 | -0.03884648 | -0.0006 | 38.4038
12948 | 18.074444 | 3.3666 | 66.1531 | 2 | 6.6169 | 6.616354 | 43.78 | 0.423438 | 0.1553 | 0.1541631 | -0.03882959 | -0.0005 | 38.4044
12949 | 18.076111 | 3.3666 | 66.1577 | 2 | 6.6081 | 6.61652 | 43.67 | 0.421776 | 0.1545 | 0.1541792 | -0.03881488 | -0.0004 | 38.4056
12950 | 18.0775 | 3.3676 | 66.1624 | 2 | 6.607 | 6.61664 | 43.65 | 0.421557 | 0.1545 | 0.1541952 | -0.03880021 | -0.0003 | 38.4057
12951 | 18.078889 | 3.3676 | 66.1671 | 2 | 6.6136 | 6.616865 | 43.74 | 0.422818 | 0.1542 | 0.1542111 | -0.03878633 | -0.0002 | 38.4049
12952 | 18.080278 | 3.3685 | 66.1718 | 2 | 6.6037 | 6.617017 | 43.61 | 0.420935 | 0.1533 | 0.1542272 | -0.03877454 | -0.0001 | 38.406
12953 | 18.081667 | 3.3685 | 66.1765 | 2 | 6.6284 | 6.617179 | 43.94 | 0.425674 | 0.1549 | 0.1542436 | -0.03876045 | 0 | 38.4032
12954 | 18.083056 | 3.3695 | 66.1811 | 2 | 6.6158 | 6.617357 | 43.77 | 0.423248 | 0.1548 | 0.1542603 | -0.03874594 | 0.0001 | 38.4046
12955 | 18.084444 | 3.3695 | 66.1858 | 2 | 6.6224 | 6.617527 | 43.86 | 0.424525 | 0.1556 | 0.1542771 | -0.03872978 | 0.0002 | 38.4038
12956 | 18.085833 | 3.3706 | 66.1905 | 2 | 6.6164 | 6.617718 | 43.78 | 0.423353 | 0.1556 | 0.1542937 | -0.03871395 | 0.0003 | 38.4045
12957 | 18.087222 | 3.3706 | 66.1952 | 2 | 6.6136 | 6.617881 | 43.74 | 0.422804 | 0.1558 | 0.1543107 | -0.03869834 | 0.0004 | 38.4047
12958 | 18.088611 | 3.3718 | 66.1999 | 2 | 6.6136 | 6.618054 | 43.74 | 0.422818 | 0.1558 | 0.154328 | -0.0386824 | 0.0005 | 38.4047
12959 | 18.09 | 3.3718 | 66.2045 | 2 | 6.6213 | 6.618221 | 43.84 | 0.424288 | 0.1565 | 0.1543455 | -0.03872103 | 0.0007 | 38.4038
12960 | 18.091389 | 3.3725 | 66.2119 | 2 | 6.6164 | 6.618364 | 43.78 | 0.423367 | 0.1565 | 0.1543621 | -0.03870378 | 0.0008 | 38.4034
12961 | 18.093611 | 3.3725 | 66.2165 | 2 | 6.624 | 6.618526 | 43.88 | 0.424818 | 0.1574 | 0.1543781 | -0.03868415 | 0.0009 | 38.4035
12962 | 18.095 | 3.3736 | 66.2212 | 2 | 6.6158 | 6.618671 | 43.77 | 0.423262 | 0.1574 | 0.1543938 | -0.03866372 | 0.001 | 38.4044
12963 | 18.096389 | 3.3736 | 66.2259 | 2 | 6.6169 | 6.618824 | 43.78 | 0.42343 | 0.1578 | 0.1544096 | -0.03864324 | 0.0011 | 38.4042
12964 | 18.097778 | 3.3748 | 66.2306 | 2 | 6.6142 | 6.618973 | 43.75 | 0.422932 | 0.1577 | 0.1544253 | -0.03862346 | 0.0012 | 38.4045
12965 | 18.099167 | 3.3748 | 66.2353 | 2 | 6.6131 | 6.619158 | 43.73 | 0.422706 | 0.1571 | 0.1544412 | -0.0386054 | 0.0013 | 38.4046
12966 | 18.100556 | 3.376 | 66.24 | 2 | 6.6136 | 6.61927 | 43.74 | 0.422823 | 0.1572 | 0.1544574 | -0.03858767 | 0.0015 | 38.4045
12967 | 18.101944 | 3.376 | 66.2447 | 2 | 6.6114 | 6.61946 | 43.71 | 0.422421 | 0.1564 | 0.1544735 | -0.03857139 | 0.0016 | 38.4047
12968 | 18.103333 | 3.3772 | 66.2494 | 2 | 6.6257 | 6.619623 | 43.9 | 0.425127 | 0.1569 | 0.1544895 | -0.0385544 | 0.0017 | 38.403
12969 | 18.104722 | 3.3772 | 66.254 | 2 | 6.6213 | 6.619786 | 43.84 | 0.424284 | 0.157 | 0.1545055 | -0.03853708 | 0.0018 | 38.4035
12970 | 18.106111 | 3.3785 | 66.2588 | 2 | 6.6257 | 6.619935 | 43.9 | 0.425147 | 0.1575 | 0.1545216 | -0.03851925 | 0.002 | 38.403
12971 | 18.1075 | 3.3785 | 66.2635 | 2 | 6.6311 | 6.620033 | 43.97 | 0.426197 | 0.1583 | 0.1545377 | -0.03855319 | 0.0021 | 38.4023
12972 | 18.108889 | 3.3794 | 66.2682 | 2 | 6.6246 | 6.620184 | 43.89 | 0.424916 | 0.1586 | 0.1545543 | -0.03853331 | 0.0022 | 38.403
12973 | 18.110278 | 3.3794 | 66.2728 | 2 | 6.6235 | 6.62031 | 43.87 | 0.424705 | 0.1593 | 0.1545714 | -0.03851245 | 0.0024 | 38.4031
12974 | 18.111667 | 3.3806 | 66.2775 | 2 | 6.6175 | 6.620436 | 43.79 | 0.423541 | 0.1587 | 0.1545889 | -0.03849295 | 0.0025 | 38.4038
12975 | 18.113056 | 3.3806 | 66.2822 | 2 | 6.6366 | 6.62055 | 44.04 | 0.427243 | 0.16 | 0.1546066 | -0.03847136 | 0.0026 | 38.4016
12976 | 18.114444 | 3.3819 | 66.2869 | 2 | 6.6218 | 6.62069 | 43.85 | 0.424373 | 0.1604 | 0.1546242 | -0.03844907 | 0.0027 | 38.4032
12977 | 18.115833 | 3.3819 | 66.2916 | 2 | 6.6175 | 6.620818 | 43.79 | 0.423535 | 0.1603 | 0.1546419 | -0.03842637 | 0.0029 | 38.4037
12978 | 18.117222 | 3.3832 | 66.2963 | 2 | 6.6229 | 6.620972 | 43.86 | 0.424636 | 0.16 | 0.1546597 | -0.03840427 | 0.003 | 38.403
12979 | 18.118611 | 3.3832 | 66.301 | 2 | 6.6361 | 6.621113 | 44.04 | 0.427138 | 0.1612 | 0.1546775 | -0.03837999 | 0.0031 | 38.4015
12980 | 18.12 | 3.3846 | 66.3057 | 2 | 6.6202 | 6.621248 | 43.83 | 0.424085 | 0.1612 | 0.1546952 | -0.0383553 | 0.0033 | 38.4032
12981 | 18.121389 | 3.3846 | 66.3104 | 2 | 6.6306 | 6.62133 | 43.96 | 0.426083 | 0.1617 | 0.1547127 | -0.03833029 | 0.0034 | 38.402
12982 | 18.122778 | 3.3861 | 66.3151 | 2 | 6.6169 | 6.621443 | 43.78 | 0.42345 | 0.1612 | 0.1547301 | -0.03830645 | 0.0036 | 38.4035
12983 | 18.124167 | 3.3861 | 66.3199 | 2 | 6.6284 | 6.621565 | 43.94 | 0.42567 | 0.1617 | 0.1547476 | -0.03833324 | 0.0037 | 38.4021
12984 | 18.125556 | 3.387 | 66.3246 | 2 | 6.6197 | 6.621662 | 43.82 | 0.423968 | 0.1614 | 0.1547646 | -0.03830905 | 0.0038 | 38.4031
12985 | 18.126944 | 3.387 | 66.3293 | 2 | 6.6202 | 6.621837 | 43.83 | 0.42409 | 0.161 | 0.1547809 | -0.03828565 | 0.0039 | 38.403
12986 | 18.128333 | 3.3883 | 66.334 | 2 | 6.6383 | 6.621953 | 44.07 | 0.42756 | 0.1627 | 0.1547977 | -0.0382597 | 0.0041 | 38.4009
12987 | 18.129722 | 3.3883 | 66.3387 | 2 | 6.6191 | 6.622067 | 43.81 | 0.423871 | 0.1617 | 0.1548141 | -0.03823586 | 0.0042 | 38.403
12988 | 18.131111 | 3.3897 | 66.3434 | 2 | 6.6279 | 6.622198 | 43.93 | 0.425536 | 0.1625 | 0.1548307 | -0.0382103 | 0.0043 | 38.402
12989 | 18.1325 | 3.3897 | 66.3481 | 2 | 6.6175 | 6.62231 | 43.79 | 0.423578 | 0.1621 | 0.1548469 | -0.03818545 | 0.0044 | 38.4031
12990 | 18.133889 | 3.391 | 66.3528 | 2 | 6.6202 | 6.622394 | 43.83 | 0.42409 | 0.1617 | 0.1548638 | -0.03816252 | 0.0046 | 38.4028
12991 | 18.135278 | 3.391 | 66.3575 | 2 | 6.6218 | 6.622464 | 43.85 | 0.424393 | 0.1616 | 0.1548812 | -0.03813918 | 0.0047 | 38.4026
12992 | 18.136667 | 3.3925 | 66.3622 | 2 | 6.624 | 6.622573 | 43.88 | 0.424811 | 0.1622 | 0.1548988 | -0.03811515 | 0.0049 | 38.4023
12993 | 18.138056 | 3.3925 | 66.3669 | 2 | 6.6224 | 6.622703 | 43.86 | 0.424488 | 0.1619 | 0.1549174 | -0.03809184 | 0.005 | 38.4024
12994 | 18.139444 | 3.3939 | 66.3716 | 2 | 6.6169 | 6.622797 | 43.78 | 0.42345 | 0.1618 | 0.1549361 | -0.0380696 | 0.0052 | 38.403
12995 | 18.140833 | 3.3939 | 66.3764 | 2 | 6.629 | 6.622913 | 43.94 | 0.425752 | 0.1626 | 0.1549549 | -0.03809219 | 0.0053 | 38.4016
12996 | 18.142222 | 3.395 | 66.3811 | 2 | 6.6344 | 6.623024 | 44.02 | 0.426814 | 0.1633 | 0.1549743 | -0.03806719 | 0.0054 | 38.4009
12997 | 18.143611 | 3.395 | 66.3858 | 2 | 6.6273 | 6.623144 | 43.92 | 0.425464 | 0.1636 | 0.1549941 | -0.03804196 | 0.0056 | 38.4017
12998 | 18.145 | 3.3964 | 66.3905 | 2 | 6.6224 | 6.623263 | 43.86 | 0.424488 | 0.1634 | 0.155014 | -0.03801745 | 0.0057 | 38.4022
12999 | 18.146389 | 3.3964 | 66.3952 | 2 | 6.6246 | 6.623344 | 43.89 | 0.424904 | 0.1656 | 0.1550346 | -0.03798825 | 0.0058 | 38.4019
13000 | 18.147778 | 3.3979 | 66.3999 | 2 | 6.6224 | 6.623449 | 43.86 | 0.424488 | 0.1657 | 0.1550558 | -0.03795986 | 0.006 | 38.4021
13001 | 18.149167 | 3.3979 | 66.4047 | 2 | 6.6213 | 6.623599 | 43.84 | 0.424274 | 0.1654 | 0.1550767 | -0.03793218 | 0.0061 | 38.4022
13002 | 18.150833 | 3.3994 | 66.4094 | 2 | 6.6202 | 6.623678 | 43.83 | 0.42407 | 0.1653 | 0.1550972 | -0.03790439 | 0.0063 | 38.4026
13003 | 18.152222 | 3.3994 | 66.4141 | 2 | 6.6279 | 6.623813 | 43.93 | 0.425569 | 0.1657 | 0.1551181 | -0.03787619 | 0.0065 | 38.4017
13004 | 18.153611 | 3.4011 | 66.4188 | 2 | 6.629 | 6.623938 | 43.94 | 0.425767 | 0.1664 | 0.155139 | -0.03784602 | 0.0066 | 38.4015
13005 | 18.155 | 3.4011 | 66.4236 | 2 | 6.6279 | 6.624028 | 43.93 | 0.425536 | 0.1664 | 0.1551597 | -0.0378159 | 0.0068 | 38.4016
13006 | 18.156389 | 3.4028 | 66.4283 | 2 | 6.6344 | 6.624123 | 44.02 | 0.426807 | 0.1672 | 0.1551806 | -0.03778437 | 0.0069 | 38.4008
13007 | 18.157778 | 3.4028 | 66.433 | 2 | 6.6317 | 6.624248 | 43.98 | 0.426294 | 0.1676 | 0.1552018 | -0.03779724 | 0.0071 | 38.4011
13008 | 18.159167 | 3.4041 | 66.4377 | 2 | 6.6306 | 6.624354 | 43.96 | 0.426083 | 0.1683 | 0.1552231 | -0.0377637 | 0.0073 | 38.4011
13009 | 18.160556 | 3.4041 | 66.4425 | 2 | 6.6202 | 6.624461 | 43.83 | 0.424067 | 0.1678 | 0.1552447 | -0.03773154 | 0.0074 | 38.4022
13010 | 18.161944 | 3.4058 | 66.4472 | 2 | 6.6399 | 6.624532 | 44.09 | 0.427881 | 0.1689 | 0.1552666 | -0.03769786 | 0.0076 | 38.4
13011 | 18.163333 | 3.4058 | 66.4519 | 2 | 6.629 | 6.624632 | 43.94 | 0.425775 | 0.1692 | 0.1552884 | -0.03766415 | 0.0077 | 38.4012
13012 | 18.164722 | 3.4075 | 66.4567 | 2 | 6.6301 | 6.624715 | 43.96 | 0.425977 | 0.1701 | 0.1553101 | -0.03762913 | 0.0079 | 38.401
13013 | 18.166111 | 3.4075 | 66.4614 | 2 | 6.6311 | 6.62477 | 43.97 | 0.426202 | 0.1706 | 0.1553316 | -0.03759325 | 0.0081 | 38.4008
13014 | 18.1675 | 3.4094 | 66.4661 | 2 | 6.6262 | 6.624859 | 43.91 | 0.425229 | 0.1703 | 0.1553529 | -0.03755744 | 0.0083 | 38.4013
13015 | 18.168889 | 3.4094 | 66.4709 | 2 | 6.6388 | 6.624925 | 44.07 | 0.427666 | 0.1716 | 0.1553744 | -0.03751817 | 0.0084 | 38.3998
13016 | 18.170278 | 3.4113 | 66.4756 | 2 | 6.6311 | 6.625024 | 43.97 | 0.426197 | 0.1716 | 0.1553955 | -0.03747869 | 0.0086 | 38.4007
13017 | 18.171667 | 3.4113 | 66.4803 | 2 | 6.6344 | 6.625107 | 44.02 | 0.426804 | 0.1718 | 0.1554163 | -0.03743836 | 0.0088 | 38.4003
13018 | 18.173056 | 3.4134 | 66.4851 | 2 | 6.6344 | 6.625185 | 44.02 | 0.426817 | 0.1722 | 0.1554376 | -0.0373968 | 0.009 | 38.4002
13019 | 18.174444 | 3.4134 | 66.4898 | 2 | 6.635 | 6.625318 | 44.02 | 0.426907 | 0.1726 | 0.1554596 | -0.03740171 | 0.0092 | 38.4001
13020 | 18.175833 | 3.4151 | 66.4946 | 2 | 6.6301 | 6.625393 | 43.96 | 0.425977 | 0.1728 | 0.1554817 | -0.0373591 | 0.0094 | 38.4006
13021 | 18.177222 | 3.4151 | 66.4993 | 2 | 6.6322 | 6.625488 | 43.99 | 0.426412 | 0.173 | 0.1555033 | -0.03731619 | 0.0096 | 38.4003
13022 | 18.178611 | 3.4172 | 66.5041 | 2 | 6.6207 | 6.625594 | 43.83 | 0.424191 | 0.1717 | 0.1555243 | -0.03727642 | 0.0098 | 38.4015
13023 | 18.18 | 3.4172 | 66.5088 | 2 | 6.6366 | 6.625681 | 44.04 | 0.427247 | 0.1724 | 0.1555456 | -0.03723533 | 0.01 | 38.3997
13024 | 18.181389 | 3.4193 | 66.5136 | 2 | 6.6339 | 6.625755 | 44.01 | 0.426716 | 0.1725 | 0.1555669 | -0.03719385 | 0.0102 | 38.3999
13025 | 18.182778 | 3.4193 | 66.5183 | 2 | 6.6383 | 6.625817 | 44.07 | 0.427583 | 0.1732 | 0.1555884 | -0.03715123 | 0.0104 | 38.3994
13026 | 18.184167 | 3.4215 | 66.5231 | 2 | 6.6311 | 6.625873 | 43.97 | 0.426197 | 0.1731 | 0.1556091 | -0.03710879 | 0.0106 | 38.4001
13027 | 18.185556 | 3.4215 | 66.5278 | 2 | 6.6213 | 6.626 | 43.84 | 0.424277 | 0.172 | 0.1556301 | -0.03706892 | 0.0108 | 38.4012
13028 | 18.186944 | 3.4238 | 66.5326 | 2 | 6.6273 | 6.626065 | 43.92 | 0.425431 | 0.1715 | 0.155651 | -0.03702969 | 0.0111 | 38.4004
13029 | 18.188333 | 3.4238 | 66.5373 | 2 | 6.6311 | 6.626167 | 43.97 | 0.426174 | 0.1719 | 0.1556723 | -0.03699026 | 0.0113 | 38.4
13030 | 18.189722 | 3.4261 | 66.5421 | 2 | 6.6333 | 6.626236 | 44 | 0.426619 | 0.1718 | 0.1556946 | -0.03695155 | 0.0115 | 38.3996
13031 | 18.191111 | 3.4261 | 66.5468 | 2 | 6.6383 | 6.626324 | 44.07 | 0.427552 | 0.1717 | 0.1557173 | -0.03695678 | 0.0117 | 38.399
13032 | 18.1925 | 3.428 | 66.5516 | 2 | 6.6388 | 6.626432 | 44.07 | 0.427666 | 0.1721 | 0.1557405 | -0.03691757 | 0.012 | 38.3989
13033 | 18.193889 | 3.428 | 66.5564 | 2 | 6.6197 | 6.626507 | 43.82 | 0.423972 | 0.171 | 0.1557645 | -0.03687965 | 0.0122 | 38.401
13034 | 18.195278 | 3.4302 | 66.5611 | 2 | 6.641 | 6.626522 | 44.1 | 0.428092 | 0.1718 | 0.1557888 | -0.0368405 | 0.0124 | 38.3985
13035 | 18.196667 | 3.4302 | 66.5659 | 2 | 6.6372 | 6.626603 | 44.05 | 0.427335 | 0.1723 | 0.1558131 | -0.0368003 | 0.0126 | 38.3989
13036 | 18.198056 | 3.4324 | 66.5707 | 2 | 6.6393 | 6.626715 | 44.08 | 0.427771 | 0.1727 | 0.1558376 | -0.0367587 | 0.0128 | 38.3986
13037 | 18.199444 | 3.4324 | 66.5754 | 2 | 6.6443 | 6.6268 | 44.15 | 0.428735 | 0.1737 | 0.1558627 | -0.03671532 | 0.0131 | 38.398
13038 | 18.200833 | 3.4348 | 66.5802 | 2 | 6.6404 | 6.626846 | 44.1 | 0.427975 | 0.1741 | 0.1558881 | -0.03667127 | 0.0133 | 38.3983
13039 | 18.202222 | 3.4348 | 66.585 | 2 | 6.6317 | 6.626917 | 43.98 | 0.426277 | 0.174 | 0.1559139 | -0.03662785 | 0.0135 | 38.3993
13040 | 18.203611 | 3.4372 | 66.5898 | 2 | 6.6388 | 6.627005 | 44.07 | 0.427651 | 0.1739 | 0.1559395 | -0.03658451 | 0.0138 | 38.3984
13041 | 18.205 | 3.4372 | 66.5945 | 2 | 6.6344 | 6.627053 | 44.02 | 0.426814 | 0.1738 | 0.1559659 | -0.0365407 | 0.014 | 38.3988
13042 | 18.206389 | 3.4397 | 66.5993 | 2 | 6.6448 | 6.627147 | 44.15 | 0.428836 | 0.1744 | 0.155993 | -0.03649612 | 0.0142 | 38.3976
13043 | 18.207778 | 3.4397 | 66.6041 | 2 | 6.6388 | 6.627207 | 44.07 | 0.42767 | 0.1748 | 0.1560201 | -0.03649741 | 0.0145 | 38.3982
13044 | 18.209167 | 3.4418 | 66.6089 | 2 | 6.6443 | 6.627264 | 44.15 | 0.428718 | 0.1752 | 0.1560477 | -0.03645142 | 0.0147 | 38.3975
13045 | 18.210556 | 3.4418 | 66.6136 | 2 | 6.6448 | 6.627327 | 44.15 | 0.428816 | 0.1761 | 0.156075 | -0.03640505 | 0.0149 | 38.3974
13046 | 18.212222 | 3.4442 | 66.6184 | 2 | 6.6421 | 6.627393 | 44.12 | 0.428279 | 0.1773 | 0.1561026 | -0.03635718 | 0.0152 | 38.398
13047 | 18.213611 | 3.4442 | 66.6232 | 2 | 6.6333 | 6.627436 | 44 | 0.42661 | 0.1764 | 0.1561302 | -0.03631097 | 0.0154 | 38.3989
13048 | 18.215 | 3.4466 | 66.628 | 2 | 6.6503 | 6.627494 | 44.23 | 0.42987 | 0.1776 | 0.1561581 | -0.03626299 | 0.0156 | 38.3969
13049 | 18.216389 | 3.4466 | 66.6328 | 2 | 6.6393 | 6.627554 | 44.08 | 0.427751 | 0.1778 | 0.1561855 | -0.03621491 | 0.0159 | 38.398
13050 | 18.217778 | 3.4492 | 66.6376 | 2 | 6.6426 | 6.627614 | 44.12 | 0.428405 | 0.1784 | 0.156213 | -0.03616506 | 0.0161 | 38.3976
13051 | 18.219167 | 3.4492 | 66.6424 | 2 | 6.6301 | 6.627646 | 43.96 | 0.425958 | 0.1774 | 0.1562406 | -0.03611827 | 0.0164 | 38.3989
13052 | 18.220556 | 3.4518 | 66.6472 | 2 | 6.6399 | 6.627732 | 44.09 | 0.4279 | 0.1778 | 0.1562683 | -0.03606998 | 0.0166 | 38.3977
13053 | 18.221944 | 3.4518 | 66.652 | 2 | 6.6459 | 6.627793 | 44.17 | 0.429039 | 0.1786 | 0.1562963 | -0.0360202 | 0.0169 | 38.397
13054 | 18.223333 | 3.4545 | 66.6568 | 2 | 6.6481 | 6.627913 | 44.2 | 0.429462 | 0.1794 | 0.1563241 | -0.03596949 | 0.0171 | 38.3967
13055 | 18.224722 | 3.4545 | 66.6616 | 2 | 6.6508 | 6.627942 | 44.23 | 0.42999 | 0.1801 | 0.1563522 | -0.03595881 | 0.0174 | 38.3963
13056 | 18.226111 | 3.4568 | 66.6664 | 2 | 6.6361 | 6.627972 | 44.04 | 0.427134 | 0.18 | 0.1563803 | -0.03590707 | 0.0176 | 38.3979
13057 | 18.2275 | 3.4568 | 66.6712 | 2 | 6.6421 | 6.628007 | 44.12 | 0.428288 | 0.1806 | 0.1564083 | -0.03585376 | 0.0179 | 38.3971
13058 | 18.228889 | 3.4594 | 66.676 | 2 | 6.6295 | 6.628042 | 43.95 | 0.425868 | 0.1798 | 0.1564362 | -0.03580165 | 0.0181 | 38.3985
13059 | 18.230278 | 3.4594 | 66.6808 | 2 | 6.6426 | 6.628095 | 44.12 | 0.428428 | 0.1803 | 0.1564636 | -0.03574861 | 0.0184 | 38.3969
13060 | 18.231667 | 3.4621 | 66.6856 | 2 | 6.6443 | 6.628163 | 44.15 | 0.428726 | 0.181 | 0.1564908 | -0.03569408 | 0.0187 | 38.3967
13061 | 18.233056 | 3.4621 | 66.6904 | 2 | 6.6454 | 6.628244 | 44.16 | 0.428933 | 0.1812 | 0.1565195 | -0.03563964 | 0.0189 | 38.3965
13062 | 18.234444 | 3.4649 | 66.6952 | 2 | 6.6437 | 6.628308 | 44.14 | 0.428625 | 0.1819 | 0.1565485 | -0.03558426 | 0.0192 | 38.3966
13063 | 18.235833 | 3.4649 | 66.7001 | 2 | 6.6481 | 6.62842 | 44.2 | 0.429484 | 0.1823 | 0.1565783 | -0.03552787 | 0.0194 | 38.396
13064 | 18.237222 | 3.4678 | 66.7049 | 2 | 6.6273 | 6.628481 | 43.92 | 0.425436 | 0.1815 | 0.1566078 | -0.03547296 | 0.0197 | 38.3983
13065 | 18.238611 | 3.4678 | 66.7097 | 2 | 6.6464 | 6.628505 | 44.18 | 0.429144 | 0.1813 | 0.1566373 | -0.03541786 | 0.02 | 38.396
13066 | 18.24 | 3.4706 | 66.7145 | 2 | 6.6464 | 6.628565 | 44.18 | 0.429144 | 0.1814 | 0.1566668 | -0.03536313 | 0.0203 | 38.396
13067 | 18.241389 | 3.4706 | 66.7193 | 2 | 6.6459 | 6.628659 | 44.17 | 0.429022 | 0.1816 | 0.1566963 | -0.03535117 | 0.0206 | 38.396
13068 | 18.242778 | 3.4732 | 66.7242 | 2 | 6.6404 | 6.628698 | 44.1 | 0.427986 | 0.1815 | 0.1567261 | -0.03529636 | 0.0208 | 38.3965
13069 | 18.244167 | 3.4732 | 66.729 | 2 | 6.6459 | 6.628739 | 44.17 | 0.429043 | 0.1818 | 0.1567559 | -0.03524135 | 0.0211 | 38.3958
13070 | 18.245556 | 3.476 | 66.7338 | 2 | 6.6481 | 6.628767 | 44.2 | 0.429475 | 0.1823 | 0.1567866 | -0.03518477 | 0.0213 | 38.3954
13071 | 18.246944 | 3.476 | 66.7387 | 2 | 6.6415 | 6.628772 | 44.11 | 0.428193 | 0.1817 | 0.156818 | -0.03512875 | 0.0216 | 38.3961
13072 | 18.248333 | 3.4788 | 66.7435 | 2 | 6.6454 | 6.628853 | 44.16 | 0.428942 | 0.1815 | 0.1568491 | -0.03507346 | 0.0219 | 38.3956
13073 | 18.249722 | 3.4788 | 66.7483 | 2 | 6.6535 | 6.628898 | 44.27 | 0.430519 | 0.1831 | 0.15688 | -0.03501585 | 0.0222 | 38.3946
13074 | 18.251111 | 3.4817 | 66.7532 | 2 | 6.6443 | 6.628912 | 44.15 | 0.42873 | 0.1834 | 0.1569103 | -0.0349588 | 0.0224 | 38.3955
13075 | 18.2525 | 3.4817 | 66.758 | 2 | 6.6475 | 6.628948 | 44.19 | 0.429345 | 0.1835 | 0.156941 | -0.03490296 | 0.0227 | 38.3951
13076 | 18.253889 | 3.4846 | 66.7628 | 2 | 6.653 | 6.629016 | 44.26 | 0.430406 | 0.1847 | 0.1569718 | -0.03484536 | 0.023 | 38.3944
13077 | 18.255278 | 3.4846 | 66.7677 | 2 | 6.653 | 6.629099 | 44.26 | 0.430427 | 0.1849 | 0.1570024 | -0.03478759 | 0.0233 | 38.3943
13078 | 18.256667 | 3.4876 | 66.7725 | 2 | 6.6421 | 6.629089 | 44.12 | 0.428312 | 0.1845 | 0.1570332 | -0.03473111 | 0.0236 | 38.3954
13079 | 18.258056 | 3.4876 | 66.7774 | 2 | 6.6486 | 6.629142 | 44.2 | 0.42955 | 0.1852 | 0.1570641 | -0.03470977 | 0.0238 | 38.3946
13080 | 18.259444 | 3.4902 | 66.7822 | 2 | 6.6421 | 6.629168 | 44.12 | 0.428279 | 0.1851 | 0.1570944 | -0.03465229 | 0.0241 | 38.3953
13081 | 18.260833 | 3.4902 | 66.787 | 2 | 6.6568 | 6.629258 | 44.31 | 0.431182 | 0.1863 | 0.1571249 | -0.03459261 | 0.0244 | 38.3935
13082 | 18.262222 | 3.4931 | 66.7919 | 2 | 6.6524 | 6.629287 | 44.26 | 0.430293 | 0.1862 | 0.1571553 | -0.03453349 | 0.0246 | 38.3939
13083 | 18.263611 | 3.4931 | 66.7968 | 2 | 6.6486 | 6.629305 | 44.2 | 0.429556 | 0.1863 | 0.1571858 | -0.03447401 | 0.0249 | 38.3942
13084 | 18.265 | 3.4959 | 66.8016 | 2 | 6.6546 | 6.629323 | 44.28 | 0.430731 | 0.1861 | 0.1572173 | -0.03441518 | 0.0252 | 38.3935
13085 | 18.266389 | 3.4959 | 66.8065 | 2 | 6.6464 | 6.629355 | 44.18 | 0.429153 | 0.186 | 0.1572485 | -0.03435683 | 0.0255 | 38.3943
13086 | 18.267778 | 3.4988 | 66.8113 | 2 | 6.6415 | 6.629367 | 44.11 | 0.428186 | 0.1854 | 0.157279 | -0.03429895 | 0.0257 | 38.3948
13087 | 18.269167 | 3.4988 | 66.8162 | 2 | 6.6514 | 6.629421 | 44.24 | 0.430105 | 0.1859 | 0.1573101 | -0.03424024 | 0.026 | 38.3935
13088 | 18.270556 | 3.5017 | 66.821 | 2 | 6.6432 | 6.629416 | 44.13 | 0.428519 | 0.1853 | 0.157341 | -0.0341833 | 0.0263 | 38.3944
13089 | 18.272222 | 3.5017 | 66.8259 | 2 | 6.6393 | 6.62942 | 44.08 | 0.427794 | 0.1841 | 0.1573718 | -0.03412813 | 0.0266 | 38.395
13090 | 18.273611 | 3.5046 | 66.8308 | 2 | 6.6519 | 6.629465 | 44.25 | 0.430215 | 0.1841 | 0.1574029 | -0.03407333 | 0.0268 | 38.3935
13091 | 18.275 | 3.5046 | 66.8356 | 2 | 6.653 | 6.629507 | 44.26 | 0.430394 | 0.1846 | 0.1574339 | -0.03405355 | 0.0271 | 38.3933
13092 | 18.276389 | 3.5071 | 66.8405 | 2 | 6.6541 | 6.62956 | 44.28 | 0.430643 | 0.1847 | 0.1574646 | -0.03399775 | 0.0273 | 38.3931
13093 | 18.277778 | 3.5071 | 66.8454 | 2 | 6.6492 | 6.62958 | 44.21 | 0.429682 | 0.184 | 0.1574953 | -0.03394307 | 0.0276 | 38.3935
13094 | 18.279167 | 3.5098 | 66.8503 | 2 | 6.6519 | 6.629613 | 44.25 | 0.430215 | 0.1844 | 0.1575265 | -0.03388728 | 0.0278 | 38.3931
13095 | 18.280556 | 3.5098 | 66.8552 | 2 | 6.653 | 6.629666 | 44.26 | 0.430413 | 0.1847 | 0.1575567 | -0.03383086 | 0.0281 | 38.3929
13096 | 18.281944 | 3.5124 | 66.86 | 2 | 6.6508 | 6.629729 | 44.23 | 0.429994 | 0.1844 | 0.1575871 | -0.03377518 | 0.0283 | 38.3931
13097 | 18.283333 | 3.5124 | 66.8649 | 2 | 6.6519 | 6.629787 | 44.25 | 0.430177 | 0.1846 | 0.1576177 | -0.0337185 | 0.0286 | 38.3928
13098 | 18.284722 | 3.5151 | 66.8698 | 2 | 6.6584 | 6.629865 | 44.33 | 0.431464 | 0.1849 | 0.1576485 | -0.03366145 | 0.0288 | 38.392
13099 | 18.286111 | 3.5151 | 66.8747 | 2 | 6.6541 | 6.629913 | 44.28 | 0.430634 | 0.185 | 0.1576798 | -0.03360376 | 0.0291 | 38.3924
13100 | 18.2875 | 3.5177 | 66.8796 | 2 | 6.618 | 6.629971 | 43.8 | 0.423646 | 0.1826 | 0.1577112 | -0.03355152 | 0.0293 | 38.3963
13101 | 18.288889 | 3.5177 | 66.8844 | 2 | 6.6164 | 6.629975 | 43.78 | 0.42332 | 0.1801 | 0.1577426 | -0.03350364 | 0.0296 | 38.3964
13102 | 18.290278 | 3.5202 | 66.8893 | 2 | 6.5994 | 6.630005 | 43.55 | 0.420076 | 0.1757 | 0.1577739 | -0.03346389 | 0.0298 | 38.3982
13103 | 18.291667 | 3.5202 | 66.8942 | 2 | 6.6098 | 6.630019 | 43.69 | 0.422075 | 0.1726 | 0.1578052 | -0.03346801 | 0.0301 | 38.397
13104 | 18.293056 | 3.5221 | 66.8991 | 2 | 6.6251 | 6.630046 | 43.89 | 0.425015 | 0.1703 | 0.1578366 | -0.0334383 | 0.0303 | 38.3951
13105 | 18.294444 | 3.5221 | 66.904 | 2 | 6.6207 | 6.630022 | 43.83 | 0.424165 | 0.1678 | 0.1578682 | -0.03341245 | 0.0304 | 38.3955
13106 | 18.295833 | 3.5239 | 66.9089 | 2 | 6.6114 | 6.63005 | 43.71 | 0.422394 | 0.1645 | 0.1578995 | -0.03339258 | 0.0306 | 38.3965
13107 | 18.297222 | 3.5239 | 66.9138 | 2 | 6.6114 | 6.630064 | 43.71 | 0.422406 | 0.1616 | 0.1579312 | -0.03337861 | 0.0308 | 38.3963
13108 | 18.298611 | 3.5253 | 66.9187 | 2 | 6.6125 | 6.630128 | 43.73 | 0.422594 | 0.1586 | 0.1579627 | -0.03337061 | 0.031 | 38.3961
13109 | 18.3 | 3.5253 | 66.9236 | 2 | 6.6158 | 6.630176 | 43.77 | 0.423231 | 0.1561 | 0.1579943 | -0.03336757 | 0.0311 | 38.3956
13110 | 18.301389 | 3.5264 | 66.9285 | 2 | 6.6153 | 6.630179 | 43.76 | 0.42312 | 0.1534 | 0.1580256 | -0.03336848 | 0.0312 | 38.3956
13111 | 18.302778 | 3.5264 | 66.9334 | 2 | 6.6103 | 6.630192 | 43.7 | 0.422168 | 0.1499 | 0.1580563 | -0.03337701 | 0.0313 | 38.396
13112 | 18.304167 | 3.527 | 66.9383 | 2 | 6.6015 | 6.630247 | 43.58 | 0.420507 | 0.1458 | 0.1580872 | -0.033394 | 0.0314 | 38.3969
13113 | 18.305556 | 3.527 | 66.9432 | 2 | 6.6164 | 6.630288 | 43.78 | 0.423344 | 0.143 | 0.1581176 | -0.03341584 | 0.0315 | 38.3951
13114 | 18.306944 | 3.5271 | 66.9481 | 2 | 6.6169 | 6.630302 | 43.78 | 0.423435 | 0.1405 | 0.1581477 | -0.03344327 | 0.0315 | 38.395
13115 | 18.308333 | 3.5271 | 66.953 | 2 | 6.6186 | 6.630335 | 43.81 | 0.423743 | 0.1378 | 0.1581782 | -0.03350931 | 0.0315 | 38.3947
13116 | 18.309722 | 3.5263 | 66.9579 | 2 | 6.6059 | 6.630349 | 43.64 | 0.42133 | 0.1346 | 0.1582087 | -0.03354754 | 0.0315 | 38.396
13117 | 18.311111 | 3.5263 | 66.9628 | 2 | 6.6147 | 6.63043 | 43.75 | 0.423004 | 0.1323 | 0.1582398 | -0.03359014 | 0.0314 | 38.3949
13118 | 18.3125 | 3.5252 | 66.9677 | 2 | 6.6142 | 6.630464 | 43.75 | 0.422916 | 0.1292 | 0.1582709 | -0.03363868 | 0.0313 | 38.3949
13119 | 18.313889 | 3.5252 | 66.9726 | 2 | 6.6153 | 6.630498 | 43.76 | 0.42311 | 0.1262 | 0.1583028 | -0.03369279 | 0.0312 | 38.3946
13120 | 18.315278 | 3.5234 | 66.9775 | 2 | 6.6164 | 6.630537 | 43.78 | 0.42334 | 0.1234 | 0.1583348 | -0.03375301 | 0.0311 | 38.3944
13121 | 18.316667 | 3.5234 | 66.9824 | 2 | 6.6202 | 6.630595 | 43.83 | 0.424081 | 0.121 | 0.1583666 | -0.03381787 | 0.0309 | 38.3939
13122 | 18.318056 | 3.521 | 66.9873 | 2 | 6.6164 | 6.63062 | 43.78 | 0.42333 | 0.1185 | 0.1583979 | -0.03388829 | 0.0307 | 38.3942
13123 | 18.319444 | 3.521 | 66.9922 | 2 | 6.6092 | 6.630698 | 43.68 | 0.421977 | 0.1153 | 0.1584287 | -0.03396491 | 0.0304 | 38.3949
13124 | 18.320833 | 3.5179 | 66.997 | 2 | 6.6147 | 6.630717 | 43.75 | 0.423029 | 0.113 | 0.1584594 | -0.03404579 | 0.0301 | 38.3942
13125 | 18.322222 | 3.5179 | 67.0019 | 2 | 6.6169 | 6.630755 | 43.78 | 0.423438 | 0.1102 | 0.1584901 | -0.03413222 | 0.0298 | 38.3938
13126 | 18.323611 | 3.5142 | 67.0068 | 2 | 6.6246 | 6.630799 | 43.89 | 0.424916 | 0.1087 | 0.1585213 | -0.03422125 | 0.0295 | 38.3929
13127 | 18.325 | 3.5142 | 67.0117 | 2 | 6.612 | 6.630873 | 43.72 | 0.422492 | 0.1057 | 0.1585519 | -0.03434153 | 0.0291 | 38.3942
13128 | 18.326389 | 3.5095 | 67.0166 | 2 | 6.612 | 6.630849 | 43.72 | 0.422489 | 0.103 | 0.158583 | -0.03444084 | 0.0286 | 38.3941
13129 | 18.327778 | 3.5095 | 67.0214 | 2 | 6.6213 | 6.630881 | 43.84 | 0.424284 | 0.1008 | 0.1586136 | -0.03454458 | 0.0281 | 38.3929
13130 | 18.329167 | 3.5042 | 67.0263 | 2 | 6.6186 | 6.630924 | 43.81 | 0.423765 | 0.0989 | 0.158644 | -0.03465209 | 0.0276 | 38.3931
13131 | 18.330556 | 3.5042 | 67.0312 | 2 | 6.6207 | 6.630934 | 43.83 | 0.424186 | 0.0968 | 0.1586743 | -0.03476366 | 0.0271 | 38.3928
13132 | 18.331944 | 3.4982 | 67.036 | 2 | 6.6131 | 6.630967 | 43.73 | 0.422694 | 0.0938 | 0.1587045 | -0.03488159 | 0.0265 | 38.3936
13133 | 18.333611 | 3.4982 | 67.0409 | 2 | 6.618 | 6.630985 | 43.8 | 0.423638 | 0.0918 | 0.1587348 | -0.03500273 | 0.0258 | 38.3932
13134 | 18.335 | 3.4915 | 67.0457 | 2 | 6.6251 | 6.631056 | 43.89 | 0.425005 | 0.09 | 0.1587654 | -0.03512746 | 0.0251 | 38.3924
13135 | 18.336389 | 3.4915 | 67.0506 | 2 | 6.624 | 6.631085 | 43.88 | 0.424795 | 0.0882 | 0.1587956 | -0.03525476 | 0.0244 | 38.3924
13136 | 18.337778 | 3.4841 | 67.0554 | 2 | 6.6175 | 6.631115 | 43.79 | 0.423555 | 0.0858 | 0.1588264 | -0.03538601 | 0.0237 | 38.393
13137 | 18.339167 | 3.4841 | 67.0603 | 2 | 6.624 | 6.631161 | 43.88 | 0.424795 | 0.0839 | 0.1588566 | -0.03552093 | 0.0229 | 38.3922
13138 | 18.340556 | 3.476 | 67.0651 | 2 | 6.6202 | 6.63122 | 43.83 | 0.424067 | 0.0815 | 0.1588861 | -0.03566071 | 0.0221 | 38.3926
13139 | 18.341944 | 3.476 | 67.0699 | 2 | 6.6235 | 6.631267 | 43.87 | 0.424713 | 0.0799 | 0.1589153 | -0.03582428 | 0.0212 | 38.3921
13140 | 18.343333 | 3.4669 | 67.0747 | 2 | 6.6125 | 6.631314 | 43.73 | 0.422594 | 0.0772 | 0.1589444 | -0.03597165 | 0.0203 | 38.3933
13141 | 18.344722 | 3.4669 | 67.0796 | 2 | 6.6158 | 6.631402 | 43.77 | 0.423228 | 0.0749 | 0.1589728 | -0.03612396 | 0.0193 | 38.3928
13142 | 18.346111 | 3.4572 | 67.0844 | 2 | 6.6317 | 6.631467 | 43.98 | 0.42628 | 0.0737 | 0.1590013 | -0.03627928 | 0.0183 | 38.3909
13143 | 18.3475 | 3.4572 | 67.0892 | 2 | 6.6229 | 6.631509 | 43.86 | 0.424586 | 0.0721 | 0.15903 | -0.03643678 | 0.0173 | 38.3919
13144 | 18.348889 | 3.4468 | 67.0939 | 2 | 6.6136 | 6.631546 | 43.74 | 0.422807 | 0.0697 | 0.1590578 | -0.03659876 | 0.0162 | 38.3929
13145 | 18.350278 | 3.4468 | 67.0987 | 2 | 6.6257 | 6.631598 | 43.9 | 0.42512 | 0.0681 | 0.1590855 | -0.03676337 | 0.0151 | 38.3914
13146 | 18.351667 | 3.4358 | 67.1035 | 2 | 6.6142 | 6.631635 | 43.75 | 0.422924 | 0.0658 | 0.1591138 | -0.036932 | 0.0139 | 38.3926
13147 | 18.353056 | 3.4358 | 67.1083 | 2 | 6.6311 | 6.631661 | 43.97 | 0.426181 | 0.0649 | 0.1591426 | -0.03710271 | 0.0127 | 38.3907
13148 | 18.354444 | 3.424 | 67.113 | 2 | 6.6114 | 6.631731 | 43.71 | 0.42239 | 0.0622 | 0.1591711 | -0.03727853 | 0.0115 | 38.3928
13149 | 18.355833 | 3.424 | 67.1178 | 2 | 6.6322 | 6.631838 | 43.99 | 0.426412 | 0.0613 | 0.1591999 | -0.03745606 | 0.0102 | 38.3904
13150 | 18.357222 | 3.4115 | 67.1225 | 2 | 6.6213 | 6.631871 | 43.84 | 0.424274 | 0.0591 | 0.1592278 | -0.03763787 | 0.0089 | 38.3916
13151 | 18.358611 | 3.4115 | 67.1273 | 2 | 6.6213 | 6.631914 | 43.84 | 0.42427 | 0.0568 | 0.1592558 | -0.03783826 | 0.0076 | 38.3916
13152 | 18.36 | 3.3981 | 67.132 | 2 | 6.6246 | 6.631943 | 43.89 | 0.424904 | 0.055 | 0.1592839 | -0.03802718 | 0.0061 | 38.3911
13153 | 18.361389 | 3.3981 | 67.1367 | 2 | 6.6218 | 6.631997 | 43.85 | 0.424383 | 0.0533 | 0.1593124 | -0.03821918 | 0.0047 | 38.3914
13154 | 18.362778 | 3.3841 | 67.1414 | 2 | 6.6279 | 6.632065 | 43.93 | 0.425545 | 0.0516 | 0.1593404 | -0.03841444 | 0.0032 | 38.3907
13155 | 18.364167 | 3.3841 | 67.1461 | 2 | 6.6224 | 6.632134 | 43.86 | 0.424495 | 0.0509 | 0.159368 | -0.03861157 | 0.0017 | 38.3913
13156 | 18.365556 | 3.3693 | 67.1508 | 2 | 6.6257 | 6.63218 | 43.9 | 0.425112 | 0.0491 | 0.1593964 | -0.03881141 | 0.0001 | 38.3909
13157 | 18.366944 | 3.3693 | 67.1555 | 2 | 6.6235 | 6.632253 | 43.87 | 0.424702 | 0.0467 | 0.1594245 | -0.03901551 | -0.0015 | 38.3911
13158 | 18.368333 | 3.3539 | 67.1601 | 2 | 6.6235 | 6.632318 | 43.87 | 0.424709 | 0.0454 | 0.1594528 | -0.03922231 | -0.0031 | 38.3911
13159 | 18.369722 | 3.3539 | 67.1648 | 2 | 6.6246 | 6.632358 | 43.89 | 0.424912 | 0.0444 | 0.1594806 | -0.03943089 | -0.0048 | 38.3909
13160 | 18.371111 | 3.3379 | 67.1694 | 2 | 6.6136 | 6.632404 | 43.74 | 0.422804 | 0.042 | 0.1595085 | -0.03964355 | -0.0065 | 38.3921
13161 | 18.3725 | 3.3379 | 67.1741 | 2 | 6.6246 | 6.632424 | 43.89 | 0.424924 | 0.0404 | 0.1595365 | -0.03985908 | -0.0082 | 38.3908
13162 | 18.373889 | 3.3212 | 67.1787 | 2 | 6.6186 | 6.632451 | 43.81 | 0.423746 | 0.0383 | 0.1595645 | -0.04007813 | -0.01 | 38.3915
13163 | 18.375278 | 3.3212 | 67.1833 | 2 | 6.6147 | 6.632511 | 43.75 | 0.423021 | 0.0357 | 0.1595932 | -0.0403123 | -0.0118 | 38.3919
13164 | 18.376667 | 3.3037 | 67.1879 | 2 | 6.6224 | 6.632595 | 43.86 | 0.42448 | 0.0338 | 0.159622 | -0.04053911 | -0.0137 | 38.3911
13165 | 18.378056 | 3.3037 | 67.1925 | 2 | 6.6158 | 6.632618 | 43.77 | 0.423239 | 0.0315 | 0.1596504 | -0.04077006 | -0.0156 | 38.3918
13166 | 18.379444 | 3.2856 | 67.1971 | 2 | 6.6153 | 6.632689 | 43.76 | 0.42313 | 0.029 | 0.1596789 | -0.04100553 | -0.0175 | 38.3919
13167 | 18.380833 | 3.2856 | 67.2016 | 2 | 6.6169 | 6.632734 | 43.78 | 0.423426 | 0.027 | 0.1597073 | -0.0412446 | -0.0195 | 38.3917
13168 | 18.382222 | 3.2669 | 67.2062 | 2 | 6.6213 | 6.632762 | 43.84 | 0.424268 | 0.0249 | 0.1597357 | -0.04148743 | -0.0215 | 38.3912
13169 | 18.383611 | 3.2669 | 67.2107 | 2 | 6.6306 | 6.632825 | 43.96 | 0.426061 | 0.0238 | 0.1597641 | -0.04173211 | -0.0235 | 38.3902
13170 | 18.385 | 3.2476 | 67.2152 | 2 | 6.6175 | 6.632883 | 43.79 | 0.423544 | 0.0213 | 0.1597918 | -0.04198158 | -0.0256 | 38.3917
13171 | 18.386389 | 3.2476 | 67.2197 | 2 | 6.6213 | 6.632946 | 43.84 | 0.424272 | 0.0198 | 0.1598193 | -0.04223306 | -0.0276 | 38.3913
13172 | 18.387778 | 3.2277 | 67.2242 | 2 | 6.6213 | 6.633009 | 43.84 | 0.424267 | 0.0179 | 0.1598469 | -0.04248785 | -0.0298 | 38.3913
13173 | 18.389167 | 3.2277 | 67.2287 | 2 | 6.6268 | 6.633034 | 43.91 | 0.425331 | 0.0171 | 0.1598742 | -0.04274327 | -0.0319 | 38.3908
13174 | 18.390556 | 3.2073 | 67.2332 | 2 | 6.624 | 6.6331 | 43.88 | 0.424796 | 0.0153 | 0.1599008 | -0.04300365 | -0.0341 | 38.3911
13175 | 18.391944 | 3.2073 | 67.2376 | 2 | 6.6191 | 6.633167 | 43.81 | 0.423851 | 0.0136 | 0.1599277 | -0.04327216 | -0.0363 | 38.3917
13176 | 18.393333 | 3.1863 | 67.242 | 2 | 6.6284 | 6.633228 | 43.94 | 0.425638 | 0.0125 | 0.1599542 | -0.04353708 | -0.0385 | 38.3907
13177 | 18.394722 | 3.1863 | 67.2465 | 2 | 6.6224 | 6.633297 | 43.86 | 0.424488 | 0.011 | 0.1599809 | -0.04380511 | -0.0408 | 38.3914
13178 | 18.396389 | 3.1648 | 67.2509 | 2 | 6.624 | 6.633397 | 43.88 | 0.424799 | 0.0093 | 0.1600072 | -0.04407625 | -0.0431 | 38.3916
13179 | 18.397778 | 3.1648 | 67.2553 | 2 | 6.6218 | 6.633498 | 43.85 | 0.424383 | 0.0075 | 0.1600339 | -0.04434985 | -0.0454 | 38.3919
13180 | 18.399167 | 3.1428 | 67.2596 | 2 | 6.6202 | 6.633548 | 43.83 | 0.424061 | 0.0058 | 0.1600607 | -0.04462619 | -0.0478 | 38.3922
13181 | 18.400556 | 3.1428 | 67.264 | 2 | 6.6311 | 6.633647 | 43.97 | 0.426184 | 0.0048 | 0.1600873 | -0.04490435 | -0.0502 | 38.391
13182 | 18.401944 | 3.1204 | 67.2683 | 2 | 6.624 | 6.63371 | 43.88 | 0.424799 | 0.0034 | 0.1601134 | -0.04518451 | -0.0525 | 38.3919
13183 | 18.403333 | 3.1204 | 67.2727 | 2 | 6.624 | 6.633777 | 43.88 | 0.424814 | 0.0021 | 0.1601394 | -0.04546603 | -0.055 | 38.392
13184 | 18.404722 | 3.0977 | 67.277 | 2 | 6.6279 | 6.633888 | 43.93 | 0.425545 | 0.0011 | 0.1601652 | -0.04574862 | -0.0574 | 38.3917
13185 | 18.406111 | 3.0977 | 67.2813 | 2 | 6.6224 | 6.633985 | 43.86 | 0.424502 | -0.0003 | 0.160191 | -0.04603367 | -0.0598 | 38.3924
13186 | 18.4075 | 3.0747 | 67.2855 | 2 | 6.6224 | 6.634039 | 43.86 | 0.42448 | -0.0021 | 0.1602167 | -0.04632171 | -0.0623 | 38.3925
13187 | 18.408889 | 3.0747 | 67.2898 | 2 | 6.6197 | 6.634123 | 43.82 | 0.423956 | -0.0036 | 0.1602427 | -0.04661789 | -0.0648 | 38.3929
13188 | 18.410278 | 3.0512 | 67.294 | 2 | 6.6268 | 6.634174 | 43.91 | 0.425322 | -0.0044 | 0.1602689 | -0.04690948 | -0.0673 | 38.3923
13189 | 18.411667 | 3.0512 | 67.2983 | 2 | 6.6224 | 6.634227 | 43.86 | 0.424502 | -0.0059 | 0.160295 | -0.04720269 | -0.0698 | 38.3928
13190 | 18.413056 | 3.0275 | 67.3025 | 2 | 6.635 | 6.634321 | 44.02 | 0.426916 | -0.0062 | 0.1603208 | -0.04749706 | -0.0723 | 38.3916
13191 | 18.414444 | 3.0275 | 67.3067 | 2 | 6.6218 | 6.634395 | 43.85 | 0.424386 | -0.008 | 0.1603468 | -0.0477946 | -0.0748 | 38.3932
13192 | 18.415833 | 3.0036 | 67.3109 | 2 | 6.6372 | 6.634462 | 44.05 | 0.427332 | -0.0086 | 0.1603725 | -0.04809302 | -0.0774 | 38.3916
13193 | 18.417222 | 3.0036 | 67.315 | 2 | 6.6366 | 6.634559 | 44.04 | 0.427229 | -0.0089 | 0.1603981 | -0.04839195 | -0.0799 | 38.3918
13194 | 18.418611 | 2.9796 | 67.3192 | 2 | 6.6301 | 6.63463 | 43.96 | 0.42596 | -0.0094 | 0.1604237 | -0.04869075 | -0.0825 | 38.3927
13195 | 18.42 | 2.9796 | 67.3233 | 2 | 6.6186 | 6.634663 | 43.81 | 0.423765 | -0.0111 | 0.1604495 | -0.04899235 | -0.0851 | 38.3941
13196 | 18.421389 | 2.9554 | 67.3274 | 2 | 6.6333 | 6.634713 | 44 | 0.426596 | -0.0121 | 0.1604746 | -0.04929611 | -0.0876 | 38.3926
13197 | 18.422778 | 2.9554 | 67.3315 | 2 | 6.6366 | 6.634845 | 44.04 | 0.427236 | -0.0123 | 0.1604991 | -0.04959983 | -0.0902 | 38.3924
13198 | 18.424167 | 2.9312 | 67.3356 | 2 | 6.6268 | 6.634929 | 43.91 | 0.425321 | -0.0137 | 0.160524 | -0.0499058 | -0.0928 | 38.3937
13199 | 18.425556 | 2.9312 | 67.3397 | 2 | 6.6197 | 6.635013 | 43.82 | 0.423976 | -0.0152 | 0.1605492 | -0.05021774 | -0.0954 | 38.3947
13200 | 18.426944 | 2.9068 | 67.3437 | 2 | 6.6339 | 6.635103 | 44.01 | 0.426712 | -0.0157 | 0.1605743 | -0.05052666 | -0.0979 | 38.3933
13201 | 18.428333 | 2.9068 | 67.3477 | 2 | 6.629 | 6.635184 | 43.94 | 0.425752 | -0.017 | 0.1605989 | -0.05083782 | -0.1005 | 38.394
13202 | 18.429722 | 2.8824 | 67.3517 | 2 | 6.6366 | 6.63526 | 44.04 | 0.427224 | -0.0175 | 0.1606232 | -0.05114902 | -0.1031 | 38.3934
13203 | 18.431111 | 2.8824 | 67.3557 | 2 | 6.6224 | 6.63531 | 43.86 | 0.424479 | -0.0187 | 0.1606475 | -0.05146173 | -0.1057 | 38.3952
13204 | 18.4325 | 2.8582 | 67.3597 | 2 | 6.6311 | 6.635382 | 43.97 | 0.426164 | -0.0189 | 0.1606718 | -0.05177347 | -0.1082 | 38.3944
13205 | 18.433889 | 2.8582 | 67.3637 | 2 | 6.6301 | 6.635485 | 43.96 | 0.425977 | -0.0202 | 0.1606958 | -0.05208653 | -0.1108 | 38.3947
13206 | 18.435278 | 2.834 | 67.3676 | 2 | 6.6306 | 6.635596 | 43.96 | 0.426063 | -0.0206 | 0.1607201 | -0.05240045 | -0.1133 | 38.3949
13207 | 18.436667 | 2.834 | 67.3716 | 2 | 6.6361 | 6.635682 | 44.04 | 0.427138 | -0.0203 | 0.1607438 | -0.05271385 | -0.1158 | 38.3944
13208 | 18.438056 | 2.8101 | 67.3755 | 2 | 6.6224 | 6.635757 | 43.86 | 0.424502 | -0.0215 | 0.1607674 | -0.05302976 | -0.1184 | 38.3962
13209 | 18.439444 | 2.8101 | 67.3794 | 2 | 6.6295 | 6.635832 | 43.95 | 0.42585 | -0.0221 | 0.1607909 | -0.05334616 | -0.1209 | 38.3957
13210 | 18.440833 | 2.7864 | 67.3832 | 2 | 6.6306 | 6.635947 | 43.96 | 0.426083 | -0.023 | 0.1608138 | -0.05366425 | -0.1233 | 38.3958
13211 | 18.442222 | 2.7864 | 67.3871 | 2 | 6.6328 | 6.636041 | 43.99 | 0.426497 | -0.0239 | 0.1608363 | -0.05398772 | -0.1258 | 38.3958
13212 | 18.443611 | 2.763 | 67.3909 | 2 | 6.6388 | 6.636148 | 44.07 | 0.427666 | -0.0239 | 0.1608582 | -0.05430671 | -0.1282 | 38.3954
13213 | 18.445 | 2.763 | 67.3948 | 2 | 6.6339 | 6.636218 | 44.01 | 0.426716 | -0.0243 | 0.1608797 | -0.0546249 | -0.1306 | 38.3962
13214 | 18.446389 | 2.7399 | 67.3986 | 2 | 6.6355 | 6.636311 | 44.03 | 0.427032 | -0.0247 | 0.1609015 | -0.05494276 | -0.133 | 38.3962
13215 | 18.447778 | 2.7399 | 67.4024 | 2 | 6.6415 | 6.636429 | 44.11 | 0.428179 | -0.0247 | 0.1609233 | -0.05526046 | -0.1354 | 38.3958
13216 | 18.449167 | 2.7172 | 67.4062 | 2 | 6.6388 | 6.636542 | 44.07 | 0.427651 | -0.0249 | 0.1609454 | -0.05557892 | -0.1378 | 38.3964
13217 | 18.450556 | 2.7172 | 67.41 | 2 | 6.6295 | 6.636667 | 43.95 | 0.425858 | -0.0258 | 0.1609666 | -0.05589869 | -0.1401 | 38.3977
13218 | 18.451944 | 2.6949 | 67.4137 | 2 | 6.6393 | 6.636748 | 44.08 | 0.427784 | -0.0258 | 0.1609871 | -0.05621894 | -0.1424 | 38.3969
13219 | 18.453333 | 2.6949 | 67.4174 | 2 | 6.6191 | 6.636779 | 43.81 | 0.423863 | -0.0278 | 0.1610074 | -0.05654362 | -0.1446 | 38.3995
13220 | 18.454722 | 2.6731 | 67.4211 | 2 | 6.6301 | 6.636833 | 43.96 | 0.425966 | -0.0287 | 0.1610276 | -0.05687007 | -0.1468 | 38.3986
13221 | 18.456111 | 2.6731 | 67.4249 | 2 | 6.6322 | 6.636987 | 43.99 | 0.426385 | -0.0297 | 0.1610479 | -0.05719819 | -0.149 | 38.3986
13222 | 18.4575 | 2.6518 | 67.4285 | 2 | 6.6388 | 6.637097 | 44.07 | 0.427662 | -0.0293 | 0.1610686 | -0.05752615 | -0.1512 | 38.3982
13223 | 18.458889 | 2.6518 | 67.4322 | 2 | 6.6372 | 6.637249 | 44.05 | 0.427325 | -0.0295 | 0.1610891 | -0.05785192 | -0.1533 | 38.3987
13224 | 18.460556 | 2.631 | 67.4359 | 2 | 6.6361 | 6.637379 | 44.04 | 0.427134 | -0.0298 | 0.1611091 | -0.05818003 | -0.1554 | 38.3994
13225 | 18.461944 | 2.631 | 67.4395 | 2 | 6.641 | 6.63751 | 44.1 | 0.428077 | -0.0298 | 0.1611291 | -0.05850707 | -0.1575 | 38.3992
13226 | 18.463333 | 2.6107 | 67.4432 | 2 | 6.6317 | 6.637631 | 43.98 | 0.426272 | -0.0307 | 0.1611488 | -0.05883578 | -0.1595 | 38.4006
13227 | 18.464722 | 2.6107 | 67.4468 | 2 | 6.6448 | 6.637767 | 44.15 | 0.428816 | -0.0296 | 0.1611685 | -0.05916286 | -0.1615 | 38.3994
13228 | 18.466111 | 2.591 | 67.4504 | 2 | 6.6393 | 6.63795 | 44.08 | 0.427748 | -0.0299 | 0.1611882 | -0.05948979 | -0.1635 | 38.4004
13229 | 18.4675 | 2.591 | 67.454 | 2 | 6.6361 | 6.638072 | 44.04 | 0.427116 | -0.0302 | 0.1612073 | -0.05981702 | -0.1654 | 38.4011
13230 | 18.468889 | 2.5718 | 67.4576 | 2 | 6.6361 | 6.63821 | 44.04 | 0.427116 | -0.03 | 0.1612266 | -0.06014364 | -0.1673 | 38.4014
13231 | 18.470278 | 2.5718 | 67.4611 | 2 | 6.6344 | 6.638343 | 44.02 | 0.426814 | -0.0305 | 0.1612457 | -0.0604711 | -0.1691 | 38.402
13232 | 18.471667 | 2.5531 | 67.4647 | 2 | 6.6328 | 6.638483 | 43.99 | 0.426481 | -0.0312 | 0.1612646 | -0.06079914 | -0.171 | 38.4025
13233 | 18.473056 | 2.5531 | 67.4682 | 2 | 6.6514 | 6.638617 | 44.24 | 0.430105 | -0.0301 | 0.161284 | -0.06112482 | -0.1727 | 38.4007
13234 | 18.474444 | 2.535 | 67.4718 | 2 | 6.6454 | 6.638819 | 44.16 | 0.428922 | -0.0299 | 0.1613032 | -0.06144997 | -0.1745 | 38.4018
13235 | 18.475833 | 2.535 | 67.4753 | 2 | 6.641 | 6.638937 | 44.1 | 0.428068 | -0.0298 | 0.1613222 | -0.06177046 | -0.1762 | 38.4026
13236 | 18.477222 | 2.5174 | 67.4788 | 2 | 6.6454 | 6.639055 | 44.16 | 0.428919 | -0.0292 | 0.1613417 | -0.06209357 | -0.1779 | 38.4025
13237 | 18.478611 | 2.5174 | 67.4823 | 2 | 6.6273 | 6.639175 | 43.92 | 0.425426 | -0.0301 | 0.1613615 | -0.06241827 | -0.1796 | 38.4049
13238 | 18.48 | 2.5002 | 67.4857 | 2 | 6.6426 | 6.639321 | 44.12 | 0.428405 | -0.0299 | 0.161382 | -0.06274189 | -0.1812 | 38.4036
13239 | 18.481389 | 2.5002 | 67.4892 | 2 | 6.6344 | 6.639531 | 44.02 | 0.426802 | -0.0304 | 0.161402 | -0.06306554 | -0.1829 | 38.4049
13240 | 18.482778 | 2.4836 | 67.4927 | 2 | 6.635 | 6.639662 | 44.02 | 0.426912 | -0.0306 | 0.1614222 | -0.06338913 | -0.1844 | 38.4052
13241 | 18.484167 | 2.4836 | 67.4961 | 2 | 6.635 | 6.639814 | 44.02 | 0.426902 | -0.0312 | 0.1614426 | -0.06371419 | -0.186 | 38.4056
13242 | 18.485556 | 2.4675 | 67.4995 | 2 | 6.6503 | 6.639959 | 44.23 | 0.42987 | -0.0304 | 0.1614632 | -0.06403782 | -0.1875 | 38.4043
13243 | 18.486944 | 2.4675 | 67.503 | 2 | 6.6459 | 6.640115 | 44.17 | 0.429024 | -0.0295 | 0.1614841 | -0.06435937 | -0.189 | 38.4051
13244 | 18.488333 | 2.4519 | 67.5064 | 2 | 6.641 | 6.640233 | 44.1 | 0.428096 | -0.0294 | 0.1615051 | -0.06468085 | -0.1904 | 38.4061
13245 | 18.489722 | 2.4519 | 67.5098 | 2 | 6.635 | 6.640374 | 44.02 | 0.426907 | -0.0294 | 0.161527 | -0.06500255 | -0.1918 | 38.4072
13246 | 18.491111 | 2.4368 | 67.5132 | 2 | 6.6372 | 6.640491 | 44.05 | 0.427324 | -0.0295 | 0.1615491 | -0.06532454 | -0.1932 | 38.4074
13247 | 18.4925 | 2.4368 | 67.5166 | 2 | 6.6388 | 6.640629 | 44.07 | 0.427646 | -0.0291 | 0.161571 | -0.06563654 | -0.1946 | 38.4076
13248 | 18.493889 | 2.4223 | 67.5199 | 2 | 6.6372 | 6.640807 | 44.05 | 0.427345 | -0.0292 | 0.1615927 | -0.06595723 | -0.1959 | 38.4082
13249 | 18.495278 | 2.4223 | 67.5233 | 2 | 6.6393 | 6.641025 | 44.08 | 0.427771 | -0.0292 | 0.1616135 | -0.06627905 | -0.1972 | 38.4083
13250 | 18.496667 | 2.4081 | 67.5266 | 2 | 6.6355 | 6.641167 | 44.03 | 0.427018 | -0.0291 | 0.1616338 | -0.06659971 | -0.1985 | 38.4092
13251 | 18.498056 | 2.4081 | 67.53 | 2 | 6.647 | 6.641278 | 44.18 | 0.429246 | -0.0284 | 0.1616541 | -0.06691902 | -0.1997 | 38.4083
13252 | 18.499444 | 2.3944 | 67.5333 | 2 | 6.6464 | 6.641438 | 44.18 | 0.42914 | -0.0277 | 0.1616744 | -0.06723636 | -0.201 | 38.4088
13253 | 18.500833 | 2.3944 | 67.5366 | 2 | 6.6355 | 6.641587 | 44.03 | 0.42701 | -0.0281 | 0.1616947 | -0.06755419 | -0.2021 | 38.4105
13254 | 18.502222 | 2.3813 | 67.5399 | 2 | 6.6508 | 6.641711 | 44.23 | 0.429979 | -0.0271 | 0.1617152 | -0.06786985 | -0.2033 | 38.4092
13255 | 18.503611 | 2.3813 | 67.5432 | 2 | 6.6306 | 6.641867 | 43.96 | 0.426072 | -0.0276 | 0.1617358 | -0.06818618 | -0.2044 | 38.4119
13256 | 18.505 | 2.3688 | 67.5465 | 2 | 6.6377 | 6.642036 | 44.06 | 0.427447 | -0.0279 | 0.1617567 | -0.06850264 | -0.2055 | 38.4116
13257 | 18.506389 | 2.3688 | 67.5498 | 2 | 6.6415 | 6.642207 | 44.11 | 0.428182 | -0.0282 | 0.1617774 | -0.06881948 | -0.2065 | 38.4116
13258 | 18.507778 | 2.3567 | 67.5531 | 2 | 6.6475 | 6.642371 | 44.19 | 0.429352 | -0.0275 | 0.1617977 | -0.06913417 | -0.2075 | 38.4113
13259 | 18.509167 | 2.3567 | 67.5564 | 2 | 6.6366 | 6.642534 | 44.04 | 0.427229 | -0.0273 | 0.1618174 | -0.06943707 | -0.2085 | 38.413
13260 | 18.510556 | 2.3453 | 67.5596 | 2 | 6.6421 | 6.642725 | 44.12 | 0.428279 | -0.0271 | 0.1618369 | -0.06975029 | -0.2095 | 38.4129
13261 | 18.511944 | 2.3453 | 67.5629 | 2 | 6.6426 | 6.64292 | 44.12 | 0.428385 | -0.0268 | 0.161856 | -0.0700628 | -0.2104 | 38.4132
13262 | 18.513333 | 2.3342 | 67.5661 | 2 | 6.6524 | 6.643054 | 44.26 | 0.430283 | -0.0259 | 0.161875 | -0.07037334 | -0.2113 | 38.4126
13263 | 18.514722 | 2.3342 | 67.5694 | 2 | 6.6377 | 6.643285 | 44.06 | 0.42744 | -0.0258 | 0.1618935 | -0.07068392 | -0.2122 | 38.4147
13264 | 18.516111 | 2.3236 | 67.5726 | 2 | 6.6486 | 6.643456 | 44.2 | 0.429545 | -0.0252 | 0.1619117 | -0.0709926 | -0.213 | 38.414
13265 | 18.5175 | 2.3236 | 67.5758 | 2 | 6.6519 | 6.643636 | 44.25 | 0.430187 | -0.0244 | 0.1619301 | -0.07129877 | -0.2138 | 38.4141
13266 | 18.518889 | 2.3136 | 67.579 | 2 | 6.6432 | 6.643809 | 44.13 | 0.42851 | -0.0242 | 0.161948 | -0.07160451 | -0.2146 | 38.4155
13267 | 18.520556 | 2.3136 | 67.5823 | 2 | 6.6519 | 6.644021 | 44.25 | 0.430198 | -0.0233 | 0.1619653 | -0.07190837 | -0.2154 | 38.4153
13268 | 18.521944 | 2.3042 | 67.5855 | 2 | 6.6464 | 6.644239 | 44.18 | 0.429144 | -0.0228 | 0.1619822 | -0.07221053 | -0.2161 | 38.4164
13269 | 18.523333 | 2.3042 | 67.5887 | 2 | 6.647 | 6.644431 | 44.18 | 0.42923 | -0.0221 | 0.161999 | -0.0725118 | -0.2167 | 38.4168
13270 | 18.524722 | 2.2953 | 67.5919 | 2 | 6.6524 | 6.644641 | 44.26 | 0.430288 | -0.0211 | 0.1620152 | -0.07281047 | -0.2174 | 38.4166
13271 | 18.526111 | 2.2953 | 67.595 | 2 | 6.6399 | 6.644838 | 44.09 | 0.427862 | -0.0209 | 0.162031 | -0.07309686 | -0.218 | 38.4186
13272 | 18.5275 | 2.287 | 67.5982 | 2 | 6.6503 | 6.645062 | 44.23 | 0.42987 | -0.02 | 0.1620464 | -0.07339282 | -0.2186 | 38.4179
13273 | 18.528889 | 2.287 | 67.6014 | 2 | 6.6443 | 6.645254 | 44.15 | 0.428698 | -0.0195 | 0.1620617 | -0.07368782 | -0.2191 | 38.419
13274 | 18.530278 | 2.2791 | 67.6046 | 2 | 6.6448 | 6.64547 | 44.15 | 0.428813 | -0.0194 | 0.1620768 | -0.07398276 | -0.2197 | 38.4194
13275 | 18.531667 | 2.2791 | 67.6077 | 2 | 6.6459 | 6.645636 | 44.17 | 0.429024 | -0.0189 | 0.1620914 | -0.07427683 | -0.2202 | 38.4198
13276 | 18.533056 | 2.2717 | 67.6109 | 2 | 6.6421 | 6.645843 | 44.12 | 0.428285 | -0.0189 | 0.1621062 | -0.07457112 | -0.2206 | 38.4207
13277 | 18.534444 | 2.2717 | 67.614 | 2 | 6.6492 | 6.646034 | 44.21 | 0.429659 | -0.0186 | 0.1621205 | -0.07486445 | -0.2211 | 38.4204
13278 | 18.535833 | 2.2648 | 67.6172 | 2 | 6.6426 | 6.646255 | 44.12 | 0.428405 | -0.0184 | 0.1621349 | -0.07515764 | -0.2215 | 38.4216
13279 | 18.537222 | 2.2648 | 67.6203 | 2 | 6.6366 | 6.646462 | 44.04 | 0.427243 | -0.0188 | 0.1621491 | -0.07545132 | -0.2219 | 38.4228
13280 | 18.538611 | 2.2583 | 67.6235 | 2 | 6.6404 | 6.646619 | 44.1 | 0.42796 | -0.019 | 0.1621637 | -0.07574477 | -0.2222 | 38.4229
13281 | 18.54 | 2.2583 | 67.6266 | 2 | 6.6497 | 6.646804 | 44.22 | 0.429764 | -0.0183 | 0.1621784 | -0.07603598 | -0.2225 | 38.4223
13282 | 18.541389 | 2.2524 | 67.6297 | 2 | 6.6503 | 6.647023 | 44.23 | 0.429884 | -0.0171 | 0.1621932 | -0.0763245 | -0.2228 | 38.4228
13283 | 18.542778 | 2.2524 | 67.6329 | 2 | 6.6432 | 6.64726 | 44.13 | 0.428506 | -0.0167 | 0.1622078 | -0.07659732 | -0.2231 | 38.424
13284 | 18.544167 | 2.247 | 67.636 | 2 | 6.6421 | 6.647488 | 44.12 | 0.428285 | -0.0159 | 0.1622226 | -0.07688297 | -0.2234 | 38.4247
13285 | 18.545556 | 2.247 | 67.6391 | 2 | 6.6454 | 6.647691 | 44.16 | 0.428925 | -0.0157 | 0.1622376 | -0.07716785 | -0.2236 | 38.4248
13286 | 18.546944 | 2.2419 | 67.6422 | 2 | 6.6584 | 6.647883 | 44.33 | 0.431452 | -0.0138 | 0.1622519 | -0.0774493 | -0.2238 | 38.4238
13287 | 18.548333 | 2.2419 | 67.6453 | 2 | 6.641 | 6.648138 | 44.1 | 0.428088 | -0.0142 | 0.1622659 | -0.07773099 | -0.2239 | 38.4263
13288 | 18.549722 | 2.2373 | 67.6484 | 2 | 6.6459 | 6.648361 | 44.17 | 0.429024 | -0.0137 | 0.1622806 | -0.07801162 | -0.2241 | 38.4263
13289 | 18.551111 | 2.2373 | 67.6515 | 2 | 6.6563 | 6.648595 | 44.31 | 0.431029 | -0.0125 | 0.1622955 | -0.07828976 | -0.2242 | 38.4256
13290 | 18.5525 | 2.2332 | 67.6546 | 2 | 6.6535 | 6.648838 | 44.27 | 0.430508 | -0.0117 | 0.1623105 | -0.07856648 | -0.2243 | 38.4264
13291 | 18.553889 | 2.2332 | 67.6578 | 2 | 6.6481 | 6.649098 | 44.2 | 0.429438 | -0.0109 | 0.1623258 | -0.07884161 | -0.2243 | 38.4275
13292 | 18.555278 | 2.2294 | 67.6609 | 2 | 6.6486 | 6.649301 | 44.2 | 0.429556 | -0.0099 | 0.16234 | -0.0791136 | -0.2244 | 38.428
13293 | 18.556667 | 2.2294 | 67.664 | 2 | 6.6568 | 6.649526 | 44.31 | 0.431131 | -0.0084 | 0.1623548 | -0.07938191 | -0.2244 | 38.4275
13294 | 18.558056 | 2.2262 | 67.667 | 2 | 6.6437 | 6.649741 | 44.14 | 0.428596 | -0.0086 | 0.1623697 | -0.07964999 | -0.2244 | 38.4296
13295 | 18.559444 | 2.2262 | 67.6701 | 2 | 6.6595 | 6.650032 | 44.35 | 0.431672 | -0.0077 | 0.1623846 | -0.07990303 | -0.2244 | 38.4283
13296 | 18.560833 | 2.2234 | 67.6732 | 2 | 6.6535 | 6.650271 | 44.27 | 0.430519 | -0.0065 | 0.1624003 | -0.08016666 | -0.2243 | 38.4295
13297 | 18.562222 | 2.2234 | 67.6763 | 2 | 6.6568 | 6.650534 | 44.31 | 0.431132 | -0.0052 | 0.1624156 | -0.0804277 | -0.2242 | 38.4296
13298 | 18.563611 | 2.221 | 67.6794 | 2 | 6.6535 | 6.650814 | 44.27 | 0.430505 | -0.0045 | 0.1624311 | -0.0806867 | -0.2241 | 38.4305
13299 | 18.565 | 2.221 | 67.6825 | 2 | 6.6552 | 6.651071 | 44.29 | 0.430845 | -0.0034 | 0.1624465 | -0.08094357 | -0.224 | 38.4308
13300 | 18.566389 | 2.2192 | 67.6856 | 2 | 6.6563 | 6.651305 | 44.31 | 0.431041 | -0.0023 | 0.1624621 | -0.08119885 | -0.2238 | 38.4312
13301 | 18.567778 | 2.2192 | 67.6887 | 2 | 6.6454 | 6.65159 | 44.16 | 0.42891 | -0.0023 | 0.1624781 | -0.08145384 | -0.2236 | 38.4329
13302 | 18.569167 | 2.2178 | 67.6917 | 2 | 6.6563 | 6.651856 | 44.31 | 0.431048 | -0.0011 | 0.1624937 | -0.0817066 | -0.2234 | 38.4322
13303 | 18.570556 | 2.2178 | 67.6948 | 2 | 6.6612 | 6.652128 | 44.37 | 0.43199 | 0.0002 | 0.1625089 | -0.08195606 | -0.2232 | 38.4322
13304 | 18.571944 | 2.2167 | 67.6979 | 2 | 6.6514 | 6.652351 | 44.24 | 0.430105 | 0.0008 | 0.1625241 | -0.08220421 | -0.2229 | 38.4338
13305 | 18.573333 | 2.2167 | 67.701 | 2 | 6.6541 | 6.652643 | 44.28 | 0.430621 | 0.002 | 0.1625392 | -0.08245015 | -0.2227 | 38.434
13306 | 18.574722 | 2.2161 | 67.7041 | 2 | 6.6481 | 6.652909 | 44.2 | 0.429462 | 0.0023 | 0.1625547 | -0.08269605 | -0.2224 | 38.4352
13307 | 18.576111 | 2.2161 | 67.7071 | 2 | 6.6628 | 6.653225 | 44.39 | 0.432305 | 0.0043 | 0.16257 | -0.08292191 | -0.222 | 38.4341
13308 | 18.5775 | 2.216 | 67.7102 | 2 | 6.6606 | 6.653541 | 44.36 | 0.431874 | 0.0056 | 0.1625849 | -0.08316123 | -0.2217 | 38.4348
13309 | 18.578889 | 2.216 | 67.7133 | 2 | 6.6595 | 6.6538 | 44.35 | 0.431669 | 0.0071 | 0.1625995 | -0.08339735 | -0.2213 | 38.4355
13310 | 18.580278 | 2.2162 | 67.7164 | 2 | 6.6661 | 6.65409 | 44.44 | 0.432935 | 0.0086 | 0.1626141 | -0.083631 | -0.2209 | 38.4352
13311 | 18.581944 | 2.2162 | 67.7195 | 2 | 6.6633 | 6.654335 | 44.4 | 0.432417 | 0.0103 | 0.1626294 | -0.08386026 | -0.2205 | 38.4364
13312 | 18.583333 | 2.217 | 67.7225 | 2 | 6.6492 | 6.654632 | 44.21 | 0.429651 | 0.0104 | 0.1626446 | -0.0840895 | -0.2201 | 38.4385
13313 | 18.584722 | 2.217 | 67.7256 | 2 | 6.6497 | 6.654917 | 44.22 | 0.429779 | 0.0109 | 0.1626593 | -0.084318 | -0.2196 | 38.4389
13314 | 18.586111 | 2.2181 | 67.7287 | 2 | 6.6601 | 6.655191 | 44.36 | 0.431812 | 0.0115 | 0.1626735 | -0.08454594 | -0.2191 | 38.4383
13315 | 18.5875 | 2.2181 | 67.7318 | 2 | 6.6448 | 6.655468 | 44.15 | 0.428827 | 0.0117 | 0.1626878 | -0.08477295 | -0.2186 | 38.4405
13316 | 18.588889 | 2.2195 | 67.7349 | 2 | 6.6639 | 6.655788 | 44.41 | 0.432517 | 0.0135 | 0.162702 | -0.0849964 | -0.218 | 38.4389
13317 | 18.590278 | 2.2195 | 67.7379 | 2 | 6.6666 | 6.656063 | 44.44 | 0.433047 | 0.0154 | 0.1627161 | -0.0852163 | -0.2175 | 38.4391
13318 | 18.591667 | 2.2214 | 67.741 | 2 | 6.6595 | 6.656371 | 44.35 | 0.431676 | 0.0165 | 0.1627307 | -0.08543363 | -0.2169 | 38.4404
13319 | 18.593056 | 2.2214 | 67.7441 | 2 | 6.6503 | 6.656698 | 44.23 | 0.42987 | 0.0167 | 0.1627457 | -0.08563275 | -0.2163 | 38.442
13320 | 18.594444 | 2.2237 | 67.7472 | 2 | 6.659 | 6.657011 | 44.34 | 0.43157 | 0.018 | 0.1627608 | -0.08584684 | -0.2157 | 38.4415
13321 | 18.595833 | 2.2237 | 67.7503 | 2 | 6.6584 | 6.657312 | 44.33 | 0.431457 | 0.019 | 0.1627754 | -0.0860582 | -0.2151 | 38.4421
13322 | 18.597222 | 2.2264 | 67.7534 | 2 | 6.6595 | 6.657623 | 44.35 | 0.431684 | 0.0198 | 0.1627902 | -0.08626682 | -0.2144 | 38.4424
13323 | 18.598611 | 2.2264 | 67.7565 | 2 | 6.6606 | 6.657935 | 44.36 | 0.431904 | 0.0207 | 0.1628047 | -0.08647335 | -0.2138 | 38.4428
13324 | 18.6 | 2.2293 | 67.7596 | 2 | 6.6514 | 6.658239 | 44.24 | 0.430088 | 0.0208 | 0.1628188 | -0.08667951 | -0.2131 | 38.4444
13325 | 18.601389 | 2.2293 | 67.7627 | 2 | 6.6595 | 6.658565 | 44.35 | 0.431662 | 0.022 | 0.162833 | -0.08688248 | -0.2124 | 38.444
13326 | 18.602778 | 2.2326 | 67.7658 | 2 | 6.6699 | 6.658922 | 44.49 | 0.433678 | 0.0238 | 0.1628474 | -0.08708199 | -0.2116 | 38.4433
13327 | 18.604167 | 2.2326 | 67.7689 | 2 | 6.6672 | 6.659231 | 44.45 | 0.433163 | 0.0252 | 0.1628613 | -0.08727823 | -0.2109 | 38.4441
13328 | 18.605556 | 2.2363 | 67.772 | 2 | 6.665 | 6.659556 | 44.42 | 0.432743 | 0.0269 | 0.1628757 | -0.08747038 | -0.2101 | 38.4449
13329 | 18.606944 | 2.2363 | 67.7751 | 2 | 6.653 | 6.659863 | 44.26 | 0.430399 | 0.0277 | 0.1628906 | -0.0876608 | -0.2094 | 38.4467
13330 | 18.608333 | 2.2404 | 67.7782 | 2 | 6.6764 | 6.660198 | 44.57 | 0.434956 | 0.0304 | 0.1629049 | -0.08784577 | -0.2086 | 38.4446
13331 | 18.609722 | 2.2404 | 67.7813 | 2 | 6.6612 | 6.660531 | 44.37 | 0.431987 | 0.0322 | 0.1629191 | -0.08801764 | -0.2077 | 38.4468
13332 | 18.611111 | 2.2449 | 67.7844 | 2 | 6.6628 | 6.660865 | 44.39 | 0.432297 | 0.0334 | 0.1629328 | -0.08819671 | -0.2069 | 38.4472
13333 | 18.6125 | 2.2449 | 67.7876 | 2 | 6.659 | 6.661178 | 44.34 | 0.431574 | 0.0345 | 0.1629465 | -0.08837262 | -0.206 | 38.4481
13334 | 18.613889 | 2.2498 | 67.7907 | 2 | 6.6639 | 6.661531 | 44.41 | 0.432517 | 0.0359 | 0.1629596 | -0.08854616 | -0.2051 | 38.448
13335 | 18.615278 | 2.2498 | 67.7938 | 2 | 6.6661 | 6.661865 | 44.44 | 0.432931 | 0.0373 | 0.1629727 | -0.08871681 | -0.2042 | 38.4483
13336 | 18.616667 | 2.2551 | 67.797 | 2 | 6.671 | 6.66223 | 44.5 | 0.433914 | 0.0387 | 0.1629854 | -0.08888511 | -0.2033 | 38.4482
13337 | 18.618056 | 2.2551 | 67.8001 | 2 | 6.6715 | 6.662547 | 44.51 | 0.433992 | 0.0404 | 0.1629977 | -0.08905061 | -0.2024 | 38.4486
13338 | 18.619444 | 2.2607 | 67.8032 | 2 | 6.6753 | 6.662915 | 44.56 | 0.434744 | 0.0428 | 0.1630099 | -0.08921086 | -0.2014 | 38.4487
13339 | 18.620833 | 2.2607 | 67.8064 | 2 | 6.665 | 6.663212 | 44.42 | 0.432726 | 0.0441 | 0.163022 | -0.08936867 | -0.2004 | 38.4504
13340 | 18.622222 | 2.2668 | 67.8095 | 2 | 6.6677 | 6.663566 | 44.46 | 0.433253 | 0.0459 | 0.1630344 | -0.08952306 | -0.1994 | 38.4506
13341 | 18.623611 | 2.2668 | 67.8127 | 2 | 6.6737 | 6.663917 | 44.54 | 0.43444 | 0.0474 | 0.1630467 | -0.0896742 | -0.1984 | 38.4503
13342 | 18.625 | 2.2732 | 67.8158 | 2 | 6.6682 | 6.664266 | 44.47 | 0.433368 | 0.0492 | 0.1630594 | -0.08982154 | -0.1974 | 38.4515
13343 | 18.626389 | 2.2732 | 67.819 | 2 | 6.6644 | 6.664611 | 44.41 | 0.432617 | 0.0507 | 0.1630716 | -0.08995815 | -0.1963 | 38.4524
13344 | 18.627778 | 2.2801 | 67.8222 | 2 | 6.6601 | 6.66496 | 44.36 | 0.431772 | 0.0517 | 0.1630833 | -0.0901006 | -0.1952 | 38.4534
13345 | 18.629167 | 2.2801 | 67.8253 | 2 | 6.6688 | 6.665308 | 44.47 | 0.433465 | 0.0531 | 0.1630948 | -0.0902408 | -0.1941 | 38.4529
13346 | 18.630556 | 2.2874 | 67.8285 | 2 | 6.6601 | 6.665641 | 44.36 | 0.431775 | 0.0539 | 0.1631064 | -0.09037967 | -0.193 | 38.4543
13347 | 18.631944 | 2.2874 | 67.8317 | 2 | 6.6655 | 6.666011 | 44.43 | 0.432849 | 0.055 | 0.163118 | -0.0905164 | -0.1919 | 38.4542
13348 | 18.633333 | 2.295 | 67.8349 | 2 | 6.6612 | 6.666384 | 44.37 | 0.432001 | 0.0566 | 0.1631296 | -0.09065098 | -0.1907 | 38.4552
13349 | 18.634722 | 2.295 | 67.838 | 2 | 6.6535 | 6.666728 | 44.27 | 0.430499 | 0.0571 | 0.1631412 | -0.09078523 | -0.1895 | 38.4565
13350 | 18.636111 | 2.3029 | 67.8412 | 2 | 6.6699 | 6.667111 | 44.49 | 0.43371 | 0.0586 | 0.1631525 | -0.09091635 | -0.1883 | 38.4551
13351 | 18.6375 | 2.3029 | 67.8444 | 2 | 6.6677 | 6.667509 | 44.46 | 0.433259 | 0.0601 | 0.1631639 | -0.09104469 | -0.1871 | 38.4559
13352 | 18.638889 | 2.3112 | 67.8476 | 2 | 6.6666 | 6.667864 | 44.44 | 0.433057 | 0.0615 | 0.1631757 | -0.09116972 | -0.1859 | 38.4565
13353 | 18.640278 | 2.3112 | 67.8509 | 2 | 6.6769 | 6.668159 | 44.58 | 0.435063 | 0.0638 | 0.1631873 | -0.09129062 | -0.1846 | 38.4557
13354 | 18.641667 | 2.3198 | 67.8541 | 2 | 6.6726 | 6.668414 | 44.52 | 0.434203 | 0.066 | 0.163198 | -0.09140766 | -0.1834 | 38.4567
13355 | 18.643056 | 2.3198 | 67.8573 | 2 | 6.6742 | 6.668641 | 44.55 | 0.434523 | 0.0678 | 0.1632082 | -0.09150887 | -0.1821 | 38.457
13356 | 18.644722 | 2.3289 | 67.8605 | 2 | 6.6666 | 6.668893 | 44.44 | 0.433047 | 0.0689 | 0.1632184 | -0.09162037 | -0.1808 | 38.4587
13357 | 18.646111 | 2.3289 | 67.8638 | 2 | 6.6829 | 6.669203 | 44.66 | 0.436231 | 0.0718 | 0.1632285 | -0.09172674 | -0.1794 | 38.4572
13358 | 18.6475 | 2.3383 | 67.867 | 2 | 6.672 | 6.669445 | 44.52 | 0.434118 | 0.0727 | 0.1632382 | -0.09183155 | -0.1781 | 38.4589
13359 | 18.648889 | 2.3383 | 67.8703 | 2 | 6.6726 | 6.669721 | 44.52 | 0.434217 | 0.0742 | 0.1632476 | -0.0919336 | -0.1767 | 38.4593
13360 | 18.650278 | 2.3481 | 67.8735 | 2 | 6.6672 | 6.669968 | 44.45 | 0.433145 | 0.0752 | 0.1632575 | -0.09203271 | -0.1753 | 38.4604
13361 | 18.651667 | 2.3481 | 67.8768 | 2 | 6.6644 | 6.67026 | 44.41 | 0.43262 | 0.0764 | 0.1632673 | -0.09212981 | -0.1739 | 38.4612
13362 | 18.653056 | 2.3582 | 67.8801 | 2 | 6.6699 | 6.670515 | 44.49 | 0.433683 | 0.0778 | 0.1632773 | -0.09222442 | -0.1725 | 38.461
13363 | 18.654444 | 2.3582 | 67.8833 | 2 | 6.6742 | 6.670764 | 44.55 | 0.434538 | 0.0785 | 0.1632865 | -0.09231756 | -0.1711 | 38.461
13364 | 18.655833 | 2.3686 | 67.8866 | 1 | 6.6682 | 6.671041 | 44.47 | 0.433355 | 0.0797 | 0.1632954 | -0.09240731 | -0.1697 | 38.4621
13365 | 18.657222 | 2.3686 | 67.8899 | 2 | 6.6699 | 6.671275 | 44.49 | 0.433678 | 0.0812 | 0.1633047 | -0.09249368 | -0.1682 | 38.4623
13366 | 18.658611 | 2.3793 | 67.8932 | 2 | 6.6764 | 6.671537 | 44.57 | 0.434947 | 0.0834 | 0.163314 | -0.09257596 | -0.1667 | 38.462
13367 | 18.66 | 2.3793 | 67.8965 | 2 | 6.6769 | 6.671819 | 44.58 | 0.435053 | 0.0856 | 0.1633225 | -0.09264494 | -0.1652 | 38.4624
13368 | 18.661389 | 2.3905 | 67.8999 | 2 | 6.6764 | 6.67207 | 44.57 | 0.434971 | 0.0875 | 0.163331 | -0.09271957 | -0.1637 | 38.4629
13369 | 18.662778 | 2.3905 | 67.9032 | 2 | 6.678 | 6.67229 | 44.6 | 0.435275 | 0.0896 | 0.1633389 | -0.09279001 | -0.1622 | 38.4631
13370 | 18.664167 | 2.4019 | 67.9065 | 2 | 6.6775 | 6.672567 | 44.59 | 0.435161 | 0.0913 | 0.1633471 | -0.09285737 | -0.1607 | 38.4636
13371 | 18.665556 | 2.4019 | 67.9099 | 2 | 6.6829 | 6.672858 | 44.66 | 0.436228 | 0.0936 | 0.1633553 | -0.09292063 | -0.1591 | 38.4634
13372 | 18.666944 | 2.4136 | 67.9132 | 2 | 6.6742 | 6.67316 | 44.55 | 0.434546 | 0.0958 | 0.1633633 | -0.09298026 | -0.1575 | 38.4649
13373 | 18.668333 | 2.4136 | 67.9166 | 2 | 6.671 | 6.673416 | 44.5 | 0.433898 | 0.0973 | 0.1633712 | -0.09303717 | -0.156 | 38.4656
13374 | 18.669722 | 2.4257 | 67.9199 | 2 | 6.6775 | 6.673723 | 44.59 | 0.435192 | 0.099 | 0.1633789 | -0.09309136 | -0.1544 | 38.4653
13375 | 18.671111 | 2.4257 | 67.9233 | 2 | 6.672 | 6.674015 | 44.52 | 0.434111 | 0.1004 | 0.1633861 | -0.09314292 | -0.1527 | 38.4664
13376 | 18.6725 | 2.4381 | 67.9267 | 2 | 6.684 | 6.674282 | 44.68 | 0.436434 | 0.1028 | 0.1633935 | -0.09318967 | -0.1511 | 38.4654
13377 | 18.673889 | 2.4381 | 67.9301 | 2 | 6.6818 | 6.674559 | 44.65 | 0.436019 | 0.1047 | 0.1634017 | -0.09323336 | -0.1495 | 38.4661
13378 | 18.675278 | 2.4508 | 67.9335 | 2 | 6.6748 | 6.674843 | 44.55 | 0.434652 | 0.1064 | 0.1634097 | -0.09327406 | -0.1478 | 38.4673
13379 | 18.676667 | 2.4508 | 67.9369 | 2 | 6.6731 | 6.675108 | 44.53 | 0.434326 | 0.1068 | 0.1634172 | -0.0933025 | -0.1461 | 38.4679
13380 | 18.678056 | 2.4638 | 67.9403 | 2 | 6.6845 | 6.675384 | 44.68 | 0.436545 | 0.1089 | 0.1634244 | -0.09333855 | -0.1445 | 38.467
13381 | 18.679444 | 2.4638 | 67.9437 | 2 | 6.6786 | 6.675662 | 44.6 | 0.435384 | 0.1103 | 0.1634314 | -0.09337207 | -0.1428 | 38.4681
13382 | 18.680833 | 2.4771 | 67.9472 | 2 | 6.6813 | 6.675943 | 44.64 | 0.435912 | 0.1122 | 0.1634385 | -0.09340199 | -0.141 | 38.4681
13383 | 18.682222 | 2.4771 | 67.9506 | 2 | 6.6835 | 6.676221 | 44.67 | 0.436337 | 0.1141 | 0.1634453 | -0.09342903 | -0.1393 | 38.4683
13384 | 18.683611 | 2.4907 | 67.9541 | 2 | 6.6753 | 6.67648 | 44.56 | 0.434758 | 0.1156 | 0.1634525 | -0.09345256 | -0.1376 | 38.4696
13385 | 18.685 | 2.4907 | 67.9575 | 2 | 6.6769 | 6.676719 | 44.58 | 0.435057 | 0.1166 | 0.163459 | -0.09347475 | -0.1358 | 38.4698
13386 | 18.686389 | 2.5046 | 67.961 | 2 | 6.671 | 6.676958 | 44.5 | 0.43389 | 0.1176 | 0.1634659 | -0.09349506 | -0.134 | 38.4708
13387 | 18.687778 | 2.5046 | 67.9645 | 2 | 6.6829 | 6.677244 | 44.66 | 0.436245 | 0.1193 | 0.1634723 | -0.09351231 | -0.1323 | 38.4698
13388 | 18.689167 | 2.5187 | 67.968 | 2 | 6.6764 | 6.677523 | 44.57 | 0.434947 | 0.1207 | 0.1634782 | -0.09352705 | -0.1305 | 38.471
13389 | 18.690556 | 2.5187 | 67.9715 | 2 | 6.6802 | 6.677806 | 44.62 | 0.435706 | 0.122 | 0.1634846 | -0.09353929 | -0.1287 | 38.4709
13390 | 18.691944 | 2.5331 | 67.975 | 2 | 6.6764 | 6.678083 | 44.57 | 0.434949 | 0.124 | 0.163491 | -0.09354766 | -0.1268 | 38.4717
13391 | 18.693333 | 2.5331 | 67.9785 | 2 | 6.672 | 6.678347 | 44.52 | 0.434102 | 0.125 | 0.1634975 | -0.09354261 | -0.125 | 38.4726
13392 | 18.694722 | 2.5478 | 67.9821 | 2 | 6.6813 | 6.678644 | 44.64 | 0.435907 | 0.1265 | 0.1635035 | -0.09354642 | -0.1231 | 38.4719
13393 | 18.696111 | 2.5478 | 67.9856 | 2 | 6.6797 | 6.678888 | 44.62 | 0.435594 | 0.1283 | 0.1635101 | -0.09354636 | -0.1213 | 38.4724
13394 | 18.6975 | 2.5628 | 67.9892 | 1 | 6.6758 | 6.679124 | 44.57 | 0.43484 | 0.1298 | 0.1635167 | -0.09354499 | -0.1194 | 38.4732
13395 | 18.698889 | 2.5628 | 67.9927 | 2 | 6.6764 | 6.679438 | 44.57 | 0.434956 | 0.1315 | 0.1635233 | -0.09354022 | -0.1175 | 38.4735
13396 | 18.700278 | 2.578 | 67.9963 | 2 | 6.6921 | 6.679725 | 44.78 | 0.438039 | 0.1338 | 0.1635301 | -0.0935316 | -0.1156 | 38.472
13397 | 18.701667 | 2.578 | 67.9999 | 2 | 6.6775 | 6.679996 | 44.59 | 0.435175 | 0.1351 | 0.1635371 | -0.09352076 | -0.1137 | 38.4741
13398 | 18.703056 | 2.5934 | 68.0035 | 2 | 6.6786 | 6.680294 | 44.6 | 0.435378 | 0.1368 | 0.163544 | -0.0935078 | -0.1118 | 38.4743
13399 | 18.704444 | 2.5934 | 68.0071 | 2 | 6.6862 | 6.68059 | 44.7 | 0.436872 | 0.1387 | 0.1635505 | -0.09349118 | -0.1099 | 38.4737
13400 | 18.705833 | 2.609 | 68.0107 | 2 | 6.678 | 6.680886 | 44.6 | 0.435275 | 0.1398 | 0.1635563 | -0.09347316 | -0.108 | 38.475
13401 | 18.7075 | 2.609 | 68.0144 | 2 | 6.6606 | 6.681136 | 44.36 | 0.431881 | 0.14 | 0.1635622 | -0.09345393 | -0.106 | 38.4776
13402 | 18.708889 | 2.6248 | 68.018 | 2 | 6.6829 | 6.681432 | 44.66 | 0.436224 | 0.1415 | 0.1635675 | -0.09343123 | -0.1041 | 38.4754
13403 | 18.710278 | 2.6248 | 68.0217 | 2 | 6.6867 | 6.681706 | 44.71 | 0.43699 | 0.1428 | 0.1635728 | -0.09339336 | -0.1021 | 38.4753
13404 | 18.711667 | 2.6409 | 68.0253 | 2 | 6.6872 | 6.681967 | 44.72 | 0.437088 | 0.1446 | 0.1635776 | -0.09336508 | -0.1002 | 38.4755
13405 | 18.713056 | 2.6409 | 68.029 | 2 | 6.6889 | 6.682249 | 44.74 | 0.437404 | 0.1468 | 0.1635821 | -0.09333261 | -0.0982 | 38.4757
13406 | 18.714444 | 2.6571 | 68.0327 | 2 | 6.6813 | 6.682525 | 44.64 | 0.435919 | 0.1478 | 0.1635873 | -0.09329812 | -0.0962 | 38.4768
13407 | 18.715833 | 2.6571 | 68.0364 | 2 | 6.6726 | 6.682811 | 44.52 | 0.434213 | 0.1486 | 0.1635926 | -0.09326278 | -0.0942 | 38.4781
13408 | 18.717222 | 2.6734 | 68.0401 | 2 | 6.6726 | 6.683086 | 44.52 | 0.43422 | 0.1496 | 0.1635979 | -0.09322543 | -0.0922 | 38.4784
13409 | 18.718611 | 2.6734 | 68.0438 | 2 | 6.6835 | 6.683368 | 44.67 | 0.436335 | 0.1512 | 0.1636037 | -0.09318516 | -0.0902 | 38.4775
13410 | 18.72 | 2.6898 | 68.0475 | 2 | 6.6818 | 6.683651 | 44.65 | 0.436019 | 0.1524 | 0.1636092 | -0.0931435 | -0.0882 | 38.478
13411 | 18.721389 | 2.6898 | 68.0513 | 2 | 6.6824 | 6.683913 | 44.65 | 0.436131 | 0.1539 | 0.1636147 | -0.09309966 | -0.0863 | 38.4782
13412 | 18.722778 | 2.7064 | 68.055 | 2 | 6.6835 | 6.684192 | 44.67 | 0.43636 | 0.1555 | 0.1636199 | -0.09305254 | -0.0843 | 38.4784
13413 | 18.724167 | 2.7064 | 68.0588 | 2 | 6.684 | 6.68446 | 44.68 | 0.436436 | 0.1569 | 0.1636254 | -0.09300252 | -0.0823 | 38.4786
13414 | 18.725556 | 2.723 | 68.0626 | 2 | 6.6975 | 6.684733 | 44.86 | 0.439104 | 0.1595 | 0.1636304 | -0.0929485 | -0.0802 | 38.4773
13415 | 18.726944 | 2.723 | 68.0664 | 2 | 6.684 | 6.685006 | 44.68 | 0.436458 | 0.1592 | 0.1636355 | -0.09288062 | -0.0782 | 38.4791
13416 | 18.728333 | 2.7399 | 68.0702 | 2 | 6.6856 | 6.685261 | 44.7 | 0.436769 | 0.1609 | 0.1636405 | -0.09282417 | -0.0762 | 38.4792
13417 | 18.729722 | 2.7399 | 68.074 | 2 | 6.6948 | 6.685506 | 44.82 | 0.43859 | 0.1627 | 0.1636451 | -0.09276445 | -0.0742 | 38.4784
13418 | 18.731111 | 2.7567 | 68.0778 | 2 | 6.6856 | 6.685785 | 44.7 | 0.436777 | 0.164 | 0.1636506 | -0.09270238 | -0.0722 | 38.4797
13419 | 18.7325 | 2.7567 | 68.0816 | 2 | 6.6807 | 6.686012 | 44.63 | 0.435801 | 0.1653 | 0.1636565 | -0.09263804 | -0.0702 | 38.4806
13420 | 18.733889 | 2.7737 | 68.0855 | 2 | 6.6916 | 6.686257 | 44.78 | 0.437933 | 0.1678 | 0.1636622 | -0.09256901 | -0.0681 | 38.4796
13421 | 18.735278 | 2.7737 | 68.0893 | 2 | 6.6867 | 6.686523 | 44.71 | 0.436965 | 0.1689 | 0.1636672 | -0.09249853 | -0.0661 | 38.4804
13422 | 18.736667 | 2.7907 | 68.0932 | 2 | 6.6797 | 6.686817 | 44.62 | 0.435584 | 0.1697 | 0.1636718 | -0.09242678 | -0.0641 | 38.4814
13423 | 18.738056 | 2.7907 | 68.0971 | 2 | 6.6975 | 6.687059 | 44.86 | 0.439107 | 0.1723 | 0.163677 | -0.09235034 | -0.0621 | 38.4796
13424 | 18.739444 | 2.8079 | 68.101 | 2 | 6.6916 | 6.687333 | 44.78 | 0.437927 | 0.1742 | 0.1636821 | -0.09227056 | -0.0601 | 38.4805
13425 | 18.740833 | 2.8079 | 68.1049 | 2 | 6.691 | 6.687565 | 44.77 | 0.437821 | 0.1765 | 0.1636873 | -0.09218637 | -0.058 | 38.4808
13426 | 18.742222 | 2.8251 | 68.1088 | 2 | 6.6905 | 6.687834 | 44.76 | 0.437726 | 0.178 | 0.1636926 | -0.09209939 | -0.056 | 38.4811
13427 | 18.743611 | 2.8251 | 68.1127 | 2 | 6.6883 | 6.688114 | 44.73 | 0.437284 | 0.1794 | 0.1636973 | -0.09199635 | -0.054 | 38.4816
13428 | 18.745 | 2.8425 | 68.1167 | 2 | 6.6835 | 6.688369 | 44.67 | 0.436352 | 0.1801 | 0.1637022 | -0.09190575 | -0.0519 | 38.4824
13429 | 18.746389 | 2.8425 | 68.1206 | 2 | 6.6824 | 6.688653 | 44.65 | 0.436131 | 0.1811 | 0.1637077 | -0.0918139 | -0.0499 | 38.4827
13430 | 18.747778 | 2.8599 | 68.1246 | 2 | 6.6807 | 6.68892 | 44.63 | 0.43582 | 0.1817 | 0.1637135 | -0.09172143 | -0.0479 | 38.4831
13431 | 18.749167 | 2.8599 | 68.1286 | 2 | 6.684 | 6.689191 | 44.68 | 0.436458 | 0.1832 | 0.1637191 | -0.09162672 | -0.0458 | 38.4829
13432 | 18.750556 | 2.8773 | 68.1326 | 2 | 6.6905 | 6.689436 | 44.76 | 0.437726 | 0.185 | 0.1637257 | -0.09152905 | -0.0438 | 38.4824
13433 | 18.751944 | 2.8773 | 68.1366 | 2 | 6.6894 | 6.689725 | 44.75 | 0.437498 | 0.1863 | 0.1637323 | -0.09142951 | -0.0418 | 38.4827
13434 | 18.753333 | 2.8948 | 68.1406 | 2 | 6.69 | 6.690024 | 44.76 | 0.43762 | 0.1881 | 0.1637376 | -0.09132584 | -0.0397 | 38.4829
13435 | 18.754722 | 2.8948 | 68.1446 | 2 | 6.6845 | 6.690293 | 44.68 | 0.436573 | 0.1886 | 0.1637431 | -0.0912212 | -0.0377 | 38.4837
13436 | 18.756111 | 2.9122 | 68.1487 | 2 | 6.6797 | 6.690551 | 44.62 | 0.435588 | 0.1889 | 0.1637491 | -0.09111686 | -0.0357 | 38.4844
13437 | 18.7575 | 2.9122 | 68.1527 | 2 | 6.6835 | 6.690808 | 44.67 | 0.436352 | 0.1902 | 0.1637554 | -0.09100983 | -0.0337 | 38.4842
13438 | 18.758889 | 2.9297 | 68.1568 | 2 | 6.6938 | 6.691058 | 44.81 | 0.438348 | 0.1917 | 0.1637621 | -0.09090085 | -0.0317 | 38.4832
13439 | 18.760278 | 2.9297 | 68.1608 | 2 | 6.6905 | 6.691304 | 44.76 | 0.43772 | 0.193 | 0.1637674 | -0.09077315 | -0.0296 | 38.4837
13440 | 18.761667 | 2.9472 | 68.1649 | 2 | 6.6938 | 6.691534 | 44.81 | 0.438348 | 0.1949 | 0.163773 | -0.09065863 | -0.0276 | 38.4835
13441 | 18.763056 | 2.9472 | 68.169 | 2 | 6.6997 | 6.691799 | 44.89 | 0.439544 | 0.1972 | 0.1637777 | -0.09053963 | -0.0256 | 38.483
13442 | 18.764444 | 2.9647 | 68.1731 | 2 | 6.6829 | 6.692059 | 44.66 | 0.436259 | 0.1977 | 0.1637822 | -0.09041977 | -0.0236 | 38.4851
13443 | 18.765833 | 2.9647 | 68.1773 | 2 | 6.6894 | 6.69237 | 44.75 | 0.437499 | 0.1985 | 0.1637856 | -0.09029768 | -0.0216 | 38.4845
13444 | 18.767222 | 2.9822 | 68.1814 | 2 | 6.6867 | 6.6926 | 44.71 | 0.436975 | 0.1997 | 0.163789 | -0.09017339 | -0.0196 | 38.485
13445 | 18.768611 | 2.9822 | 68.1855 | 2 | 6.6932 | 6.692895 | 44.8 | 0.438246 | 0.2006 | 0.1637925 | -0.09004777 | -0.0176 | 38.4844
13446 | 18.77 | 2.9996 | 68.1897 | 2 | 6.6927 | 6.693195 | 44.79 | 0.43814 | 0.2021 | 0.1637961 | -0.08991932 | -0.0157 | 38.4846
13447 | 18.771667 | 2.9996 | 68.1939 | 2 | 6.7013 | 6.693457 | 44.91 | 0.439849 | 0.2043 | 0.1637995 | -0.08978667 | -0.0137 | 38.484
13448 | 18.773056 | 3.017 | 68.1981 | 2 | 6.6992 | 6.693722 | 44.88 | 0.439416 | 0.206 | 0.1638027 | -0.089651 | -0.0117 | 38.4844
13449 | 18.774444 | 3.017 | 68.2023 | 2 | 6.6851 | 6.694013 | 44.69 | 0.436653 | 0.2065 | 0.1638062 | -0.08951555 | -0.0097 | 38.4862
13450 | 18.775833 | 3.0343 | 68.2065 | 2 | 6.7024 | 6.694302 | 44.92 | 0.440077 | 0.2086 | 0.1638099 | -0.08937691 | -0.0078 | 38.4843
13451 | 18.777222 | 3.0343 | 68.2107 | 2 | 6.6932 | 6.694583 | 44.8 | 0.438262 | 0.2097 | 0.1638136 | -0.08922169 | -0.0058 | 38.4855
13452 | 18.778611 | 3.0518 | 68.2149 | 2 | 6.7019 | 6.694789 | 44.92 | 0.439956 | 0.2118 | 0.1638177 | -0.08907758 | -0.0039 | 38.4846
13453 | 18.78 | 3.0518 | 68.2192 | 2 | 6.7003 | 6.695074 | 44.89 | 0.439636 | 0.2135 | 0.1638222 | -0.08893055 | -0.0019 | 38.4849
13454 | 18.781389 | 3.0692 | 68.2234 | 2 | 6.6932 | 6.695341 | 44.8 | 0.438242 | 0.2147 | 0.1638268 | -0.0887815 | 0 | 38.4859
13455 | 18.782778 | 3.0692 | 68.2277 | 2 | 6.7013 | 6.695617 | 44.91 | 0.439864 | 0.2166 | 0.163832 | -0.08862927 | 0.002 | 38.485
13456 | 18.784167 | 3.0865 | 68.232 | 2 | 6.7008 | 6.69585 | 44.9 | 0.439746 | 0.2186 | 0.1638369 | -0.08847396 | 0.0039 | 38.4852
13457 | 18.785556 | 3.0865 | 68.2363 | 2 | 6.6807 | 6.696103 | 44.63 | 0.43582 | 0.2184 | 0.1638415 | -0.08831915 | 0.0058 | 38.4876
13458 | 18.786944 | 3.1038 | 68.2406 | 2 | 6.703 | 6.696357 | 44.93 | 0.440159 | 0.2203 | 0.1638461 | -0.08816081 | 0.0078 | 38.4851
13459 | 18.788333 | 3.1038 | 68.2449 | 2 | 6.6992 | 6.696641 | 44.88 | 0.439423 | 0.2221 | 0.1638508 | -0.0879992 | 0.0097 | 38.4857
13460 | 18.789722 | 3.1211 | 68.2492 | 2 | 6.7105 | 6.696934 | 45.03 | 0.441662 | 0.2246 | 0.1638557 | -0.08783361 | 0.0116 | 38.4845
13461 | 18.791111 | 3.1211 | 68.2536 | 2 | 6.7051 | 6.697184 | 44.96 | 0.44059 | 0.226 | 0.1638601 | -0.0876653 | 0.0135 | 38.4851
13462 | 18.7925 | 3.1384 | 68.2579 | 2 | 6.6889 | 6.697426 | 44.74 | 0.437395 | 0.2262 | 0.1638647 | -0.08749688 | 0.0154 | 38.4871
13463 | 18.793889 | 3.1384 | 68.2623 | 2 | 6.6965 | 6.697681 | 44.84 | 0.438883 | 0.2273 | 0.1638687 | -0.08731232 | 0.0173 | 38.4863
13464 | 18.795278 | 3.1558 | 68.2667 | 2 | 6.7003 | 6.697934 | 44.89 | 0.439629 | 0.2283 | 0.1638724 | -0.08714048 | 0.0192 | 38.4859
13465 | 18.796667 | 3.1558 | 68.2711 | 2 | 6.7084 | 6.698218 | 45 | 0.441258 | 0.2301 | 0.1638767 | -0.08696502 | 0.0211 | 38.485
13466 | 18.798056 | 3.1731 | 68.2755 | 2 | 6.7089 | 6.698487 | 45.01 | 0.441345 | 0.2324 | 0.1638806 | -0.08678515 | 0.023 | 38.4851
13467 | 18.799444 | 3.1731 | 68.2799 | 2 | 6.6927 | 6.698756 | 44.79 | 0.438145 | 0.2312 | 0.1638846 | -0.08660787 | 0.0249 | 38.487
13468 | 18.800833 | 3.1903 | 68.2843 | 2 | 6.6959 | 6.699071 | 44.84 | 0.438787 | 0.2323 | 0.1638885 | -0.08642941 | 0.0268 | 38.4867
13469 | 18.802222 | 3.1903 | 68.2887 | 2 | 6.6894 | 6.699363 | 44.75 | 0.437521 | 0.233 | 0.1638937 | -0.08625058 | 0.0287 | 38.4875
13470 | 18.803611 | 3.2075 | 68.2932 | 2 | 6.7035 | 6.699628 | 44.94 | 0.440282 | 0.2345 | 0.1638993 | -0.08606949 | 0.0305 | 38.4859
13471 | 18.805 | 3.2075 | 68.2976 | 2 | 6.7213 | 6.699904 | 45.18 | 0.443805 | 0.2378 | 0.1639049 | -0.08588264 | 0.0324 | 38.4839
13472 | 18.806389 | 3.2246 | 68.3021 | 2 | 6.7121 | 6.700167 | 45.05 | 0.441972 | 0.2393 | 0.16391 | -0.08569346 | 0.0343 | 38.485
13473 | 18.807778 | 3.2246 | 68.3066 | 2 | 6.6932 | 6.700422 | 44.8 | 0.438244 | 0.2398 | 0.163915 | -0.08550373 | 0.0361 | 38.4872
13474 | 18.809167 | 3.2416 | 68.3111 | 2 | 6.704 | 6.700694 | 44.94 | 0.440397 | 0.2408 | 0.1639199 | -0.08531266 | 0.0379 | 38.486
13475 | 18.810556 | 3.2416 | 68.3156 | 2 | 6.6948 | 6.70094 | 44.82 | 0.438594 | 0.2414 | 0.1639248 | -0.08510411 | 0.0398 | 38.4871
13476 | 18.811944 | 3.2587 | 68.3202 | 2 | 6.7084 | 6.701207 | 45 | 0.44123 | 0.2431 | 0.1639297 | -0.08490931 | 0.0416 | 38.4855
13477 | 18.813333 | 3.2587 | 68.3247 | 2 | 6.7019 | 6.701438 | 44.92 | 0.439956 | 0.2443 | 0.1639339 | -0.08471245 | 0.0434 | 38.4863
13478 | 18.814722 | 3.2756 | 68.3292 | 2 | 6.7051 | 6.701723 | 44.96 | 0.440599 | 0.2454 | 0.163938 | -0.08451443 | 0.0452 | 38.4859
13479 | 18.816111 | 3.2756 | 68.3338 | 2 | 6.6943 | 6.701976 | 44.81 | 0.438468 | 0.2458 | 0.1639418 | -0.08431372 | 0.047 | 38.4872
13480 | 18.8175 | 3.2924 | 68.3383 | 2 | 6.6981 | 6.702282 | 44.86 | 0.43922 | 0.2462 | 0.1639454 | -0.0841123 | 0.0488 | 38.4868
13481 | 18.818889 | 3.2924 | 68.3429 | 2 | 6.7046 | 6.702535 | 44.95 | 0.440484 | 0.2474 | 0.1639489 | -0.08390927 | 0.0506 | 38.486
13482 | 18.820278 | 3.3091 | 68.3475 | 2 | 6.6954 | 6.702786 | 44.83 | 0.438681 | 0.2478 | 0.1639529 | -0.08370643 | 0.0524 | 38.4871
13483 | 18.821667 | 3.3091 | 68.3521 | 2 | 6.7024 | 6.703057 | 44.92 | 0.440063 | 0.2489 | 0.1639565 | -0.0835018 | 0.0542 | 38.4863
13484 | 18.823056 | 3.3257 | 68.3567 | 2 | 6.7143 | 6.703299 | 45.08 | 0.442402 | 0.2509 | 0.1639597 | -0.08329377 | 0.0559 | 38.4849
13485 | 18.824444 | 3.3257 | 68.3614 | 2 | 6.7013 | 6.703554 | 44.91 | 0.439849 | 0.2519 | 0.1639636 | -0.08308351 | 0.0577 | 38.4863
13486 | 18.825833 | 3.3422 | 68.366 | 2 | 6.6889 | 6.703845 | 44.74 | 0.437415 | 0.252 | 0.1639673 | -0.08287335 | 0.0594 | 38.4878
13487 | 18.827222 | 3.3422 | 68.3706 | 2 | 6.704 | 6.704133 | 44.94 | 0.440379 | 0.2526 | 0.1639705 | -0.08264923 | 0.0612 | 38.486
13488 | 18.828611 | 3.3587 | 68.3753 | 2 | 6.7159 | 6.704377 | 45.1 | 0.442724 | 0.2544 | 0.163974 | -0.08243522 | 0.0629 | 38.4846
13489 | 18.83 | 3.3587 | 68.38 | 2 | 6.7073 | 6.704605 | 44.99 | 0.441025 | 0.2552 | 0.1639775 | -0.08221942 | 0.0646 | 38.4856
13490 | 18.831667 | 3.375 | 68.3847 | 2 | 6.6997 | 6.70484 | 44.89 | 0.43953 | 0.2551 | 0.1639807 | -0.08200311 | 0.0663 | 38.4867
13491 | 18.833056 | 3.375 | 68.3893 | 2 | 6.6965 | 6.705115 | 44.84 | 0.438901 | 0.2551 | 0.1639837 | -0.08178681 | 0.068 | 38.4871
13492 | 18.834444 | 3.3912 | 68.3941 | 2 | 6.7046 | 6.705371 | 44.95 | 0.440481 | 0.2557 | 0.1639865 | -0.08156909 | 0.0697 | 38.4861
13493 | 18.835833 | 3.3912 | 68.3988 | 2 | 6.7067 | 6.70561 | 44.98 | 0.440919 | 0.2567 | 0.1639889 | -0.08134897 | 0.0714 | 38.4858
13494 | 18.837222 | 3.4072 | 68.4035 | 2 | 6.6992 | 6.705861 | 44.88 | 0.439434 | 0.2563 | 0.163991 | -0.08113011 | 0.0731 | 38.4866
13495 | 18.838611 | 3.4072 | 68.4082 | 2 | 6.6986 | 6.706143 | 44.87 | 0.439323 | 0.2565 | 0.1639936 | -0.08091164 | 0.0747 | 38.4866
13496 | 18.84 | 3.4231 | 68.413 | 2 | 6.7132 | 6.706453 | 45.07 | 0.44221 | 0.2579 | 0.163996 | -0.08069102 | 0.0764 | 38.4849
13497 | 18.841389 | 3.4231 | 68.4177 | 2 | 6.7084 | 6.706683 | 45 | 0.441228 | 0.2588 | 0.1639984 | -0.08046927 | 0.078 | 38.4854
13498 | 18.842778 | 3.4389 | 68.4225 | 2 | 6.7154 | 6.706932 | 45.1 | 0.442618 | 0.2595 | 0.1640011 | -0.08024708 | 0.0797 | 38.4845
13499 | 18.844167 | 3.4389 | 68.4273 | 2 | 6.7035 | 6.70719 | 44.94 | 0.440273 | 0.2698 | 0.1640026 | -0.0799967 | 0.0813 | 38.4858
13500 | 18.845556 | 3.4549 | 68.4321 | 2 | 6.7024 | 6.707446 | 44.92 | 0.440053 | 0.27 | 0.1640039 | -0.07975618 | 0.0829 | 38.4859
13501 | 18.846944 | 3.4549 | 68.4369 | 2 | 6.6948 | 6.707706 | 44.82 | 0.438566 | 0.2696 | 0.1640049 | -0.07951696 | 0.0846 | 38.4867
13502 | 18.848333 | 3.4708 | 68.4417 | 2 | 6.7138 | 6.70798 | 45.07 | 0.442317 | 0.2709 | 0.164006 | -0.07927517 | 0.0862 | 38.4844
13503 | 18.849722 | 3.4708 | 68.4466 | 2 | 6.7202 | 6.708207 | 45.16 | 0.443595 | 0.2727 | 0.1640072 | -0.07903064 | 0.0878 | 38.4836
13504 | 18.851111 | 3.4866 | 68.4514 | 2 | 6.7062 | 6.708484 | 44.97 | 0.440819 | 0.273 | 0.1640084 | -0.07878624 | 0.0894 | 38.4851
13505 | 18.8525 | 3.4866 | 68.4562 | 2 | 6.7084 | 6.7088 | 45 | 0.441225 | 0.2734 | 0.1640102 | -0.0785418 | 0.091 | 38.4848
13506 | 18.853889 | 3.5022 | 68.4611 | 2 | 6.7165 | 6.709045 | 45.11 | 0.442851 | 0.2744 | 0.164012 | -0.07829658 | 0.0926 | 38.4837
13507 | 18.855278 | 3.5022 | 68.466 | 2 | 6.7046 | 6.709361 | 44.95 | 0.440503 | 0.2742 | 0.1640139 | -0.07805204 | 0.0942 | 38.485
13508 | 18.856667 | 3.5178 | 68.4709 | 2 | 6.7089 | 6.709593 | 45.01 | 0.441342 | 0.2744 | 0.1640157 | -0.07780736 | 0.0957 | 38.4844
13509 | 18.858056 | 3.5178 | 68.4758 | 2 | 6.7094 | 6.709839 | 45.02 | 0.441441 | 0.2746 | 0.1640179 | -0.07756282 | 0.0973 | 38.4842
13510 | 18.859444 | 3.5332 | 68.4807 | 2 | 6.7116 | 6.710104 | 45.05 | 0.441867 | 0.2755 | 0.16402 | -0.07731715 | 0.0989 | 38.4839
13511 | 18.860833 | 3.5332 | 68.4856 | 2 | 6.7192 | 6.710364 | 45.15 | 0.443371 | 0.2761 | 0.1640224 | -0.07705703 | 0.1004 | 38.4829
13512 | 18.862222 | 3.5487 | 68.4905 | 2 | 6.7078 | 6.710588 | 44.99 | 0.441135 | 0.2762 | 0.1640245 | -0.07681064 | 0.102 | 38.4841
13513 | 18.863611 | 3.5487 | 68.4954 | 2 | 6.7057 | 6.710845 | 44.97 | 0.440717 | 0.2761 | 0.1640271 | -0.07656439 | 0.1035 | 38.4842
13514 | 18.865 | 3.5639 | 68.5004 | 2 | 6.7165 | 6.711128 | 45.11 | 0.442829 | 0.2767 | 0.164029 | -0.07631747 | 0.105 | 38.4829
13515 | 18.866389 | 3.5639 | 68.5053 | 2 | 6.704 | 6.711383 | 44.94 | 0.440397 | 0.2766 | 0.1640304 | -0.07607159 | 0.1065 | 38.4842
13516 | 18.867778 | 3.5789 | 68.5103 | 2 | 6.7143 | 6.711617 | 45.08 | 0.442404 | 0.2766 | 0.1640313 | -0.07582611 | 0.108 | 38.4829
13517 | 18.869167 | 3.5789 | 68.5153 | 2 | 6.7127 | 6.711878 | 45.06 | 0.442104 | 0.2769 | 0.1640323 | -0.07557987 | 0.1095 | 38.4829
13518 | 18.870556 | 3.5937 | 68.5203 | 2 | 6.717 | 6.712159 | 45.12 | 0.442943 | 0.2774 | 0.1640337 | -0.07533279 | 0.111 | 38.4823
13519 | 18.871944 | 3.5937 | 68.5252 | 2 | 6.6992 | 6.712426 | 44.88 | 0.439446 | 0.2763 | 0.1640348 | -0.07508781 | 0.1125 | 38.4842
13520 | 18.873333 | 3.6084 | 68.5303 | 2 | 6.7105 | 6.712712 | 45.03 | 0.441662 | 0.2761 | 0.1640351 | -0.07484405 | 0.1139 | 38.4827
13521 | 18.874722 | 3.6084 | 68.5353 | 2 | 6.7121 | 6.713001 | 45.05 | 0.441986 | 0.2763 | 0.1640352 | -0.07460006 | 0.1154 | 38.4824
13522 | 18.876111 | 3.6227 | 68.5403 | 2 | 6.71 | 6.713254 | 45.02 | 0.441546 | 0.2761 | 0.164035 | -0.07435631 | 0.1168 | 38.4825
13523 | 18.8775 | 3.6227 | 68.5453 | 2 | 6.7149 | 6.713565 | 45.09 | 0.442507 | 0.2769 | 0.1640348 | -0.07409865 | 0.1182 | 38.4818
13524 | 18.878889 | 3.6369 | 68.5504 | 2 | 6.7073 | 6.713806 | 44.99 | 0.441036 | 0.2762 | 0.1640338 | -0.07385524 | 0.1196 | 38.4825
13525 | 18.880278 | 3.6369 | 68.5555 | 2 | 6.7138 | 6.714084 | 45.07 | 0.442303 | 0.2762 | 0.164033 | -0.07361152 | 0.121 | 38.4816
13526 | 18.881667 | 3.6508 | 68.5605 | 2 | 6.7084 | 6.714332 | 45 | 0.44123 | 0.2755 | 0.1640328 | -0.07337009 | 0.1223 | 38.482
13527 | 18.883056 | 3.6508 | 68.5656 | 2 | 6.7138 | 6.714578 | 45.07 | 0.442293 | 0.2755 | 0.1640331 | -0.07312933 | 0.1237 | 38.4812
13528 | 18.884444 | 3.6644 | 68.5707 | 2 | 6.717 | 6.714818 | 45.12 | 0.442958 | 0.2763 | 0.1640332 | -0.07288755 | 0.125 | 38.4807
13529 | 18.885833 | 3.6644 | 68.5758 | 2 | 6.7202 | 6.715067 | 45.16 | 0.443599 | 0.277 | 0.1640329 | -0.07264555 | 0.1263 | 38.4801
13530 | 18.887222 | 3.6777 | 68.5809 | 2 | 6.7154 | 6.715298 | 45.1 | 0.442614 | 0.2771 | 0.164034 | -0.07240432 | 0.1276 | 38.4805
13531 | 18.888611 | 3.6777 | 68.586 | 2 | 6.7132 | 6.715514 | 45.07 | 0.442203 | 0.2769 | 0.1640348 | -0.0721643 | 0.1289 | 38.4806
13532 | 18.89 | 3.6907 | 68.5911 | 2 | 6.7213 | 6.715776 | 45.18 | 0.443813 | 0.2771 | 0.1640352 | -0.07192354 | 0.1301 | 38.4795
13533 | 18.891389 | 3.6907 | 68.5962 | 2 | 6.7181 | 6.716004 | 45.13 | 0.443157 | 0.2769 | 0.1640355 | -0.07168318 | 0.1314 | 38.4797
13534 | 18.893056 | 3.7034 | 68.6014 | 2 | 6.7111 | 6.716225 | 45.04 | 0.441759 | 0.2771 | 0.164036 | -0.07144279 | 0.1326 | 38.4806
13535 | 18.894444 | 3.7034 | 68.6065 | 2 | 6.7078 | 6.716492 | 44.99 | 0.441123 | 0.2759 | 0.1640359 | -0.07118856 | 0.1338 | 38.4808
13536 | 18.895833 | 3.7159 | 68.6117 | 2 | 6.7165 | 6.716726 | 45.11 | 0.442851 | 0.2756 | 0.1640351 | -0.07095138 | 0.135 | 38.4796
13537 | 18.897222 | 3.7159 | 68.6168 | 2 | 6.7262 | 6.716963 | 45.24 | 0.444775 | 0.276 | 0.1640342 | -0.0707137 | 0.1361 | 38.4783
13538 | 18.898611 | 3.728 | 68.622 | 2 | 6.7111 | 6.717192 | 45.04 | 0.441769 | 0.2748 | 0.1640335 | -0.07047849 | 0.1373 | 38.4798
13539 | 18.9 | 3.728 | 68.6272 | 2 | 6.7121 | 6.717467 | 45.05 | 0.441982 | 0.2739 | 0.1640334 | -0.0702453 | 0.1384 | 38.4795
13540 | 18.901389 | 3.7396 | 68.6324 | 2 | 6.7197 | 6.717713 | 45.15 | 0.443492 | 0.274 | 0.1640325 | -0.07001323 | 0.1395 | 38.4784
13541 | 18.902778 | 3.7396 | 68.6376 | 2 | 6.7186 | 6.717942 | 45.14 | 0.443287 | 0.2736 | 0.1640316 | -0.06978211 | 0.1406 | 38.4783
13542 | 18.904167 | 3.7509 | 68.6428 | 2 | 6.7219 | 6.718205 | 45.18 | 0.443896 | 0.2737 | 0.1640306 | -0.06955104 | 0.1416 | 38.4777
13543 | 18.905556 | 3.7509 | 68.648 | 2 | 6.7127 | 6.718472 | 45.06 | 0.442104 | 0.2725 | 0.1640293 | -0.06932252 | 0.1427 | 38.4786
13544 | 18.906944 | 3.7618 | 68.6532 | 2 | 6.724 | 6.718732 | 45.21 | 0.444347 | 0.2725 | 0.1640274 | -0.06909406 | 0.1437 | 38.4771
13545 | 18.908333 | 3.7618 | 68.6585 | 2 | 6.7246 | 6.718966 | 45.22 | 0.444446 | 0.2722 | 0.1640259 | -0.06886653 | 0.1447 | 38.4768
13546 | 18.909722 | 3.7723 | 68.6637 | 2 | 6.724 | 6.719244 | 45.21 | 0.444333 | 0.2718 | 0.1640242 | -0.06864076 | 0.1456 | 38.4766
13547 | 18.911111 | 3.7723 | 68.6689 | 2 | 6.71 | 6.719465 | 45.02 | 0.44157 | 0.2703 | 0.1640226 | -0.06839798 | 0.1466 | 38.478
13548 | 18.9125 | 3.7826 | 68.6742 | 2 | 6.7219 | 6.719733 | 45.18 | 0.443919 | 0.2702 | 0.1640209 | -0.06817556 | 0.1475 | 38.4764
13549 | 18.913889 | 3.7826 | 68.6794 | 2 | 6.7202 | 6.719984 | 45.16 | 0.443591 | 0.2692 | 0.1640183 | -0.06795533 | 0.1484 | 38.4764
13550 | 18.915278 | 3.7924 | 68.6847 | 2 | 6.7159 | 6.720216 | 45.1 | 0.442724 | 0.2682 | 0.1640156 | -0.06773774 | 0.1493 | 38.4766
13551 | 18.916667 | 3.7924 | 68.69 | 2 | 6.7219 | 6.720456 | 45.18 | 0.443902 | 0.2676 | 0.1640126 | -0.06752198 | 0.1501 | 38.4757
13552 | 18.918056 | 3.8017 | 68.6953 | 2 | 6.7213 | 6.720721 | 45.18 | 0.443798 | 0.2674 | 0.1640087 | -0.06730653 | 0.151 | 38.4755
13553 | 18.919444 | 3.8017 | 68.7005 | 2 | 6.7219 | 6.720999 | 45.18 | 0.443896 | 0.2674 | 0.164005 | -0.06709167 | 0.1518 | 38.4753
13554 | 18.920833 | 3.8106 | 68.7058 | 2 | 6.7186 | 6.721229 | 45.14 | 0.443267 | 0.267 | 0.1640011 | -0.06687731 | 0.1525 | 38.4754
13555 | 18.922222 | 3.8106 | 68.7111 | 2 | 6.7202 | 6.721471 | 45.16 | 0.443599 | 0.2662 | 0.1639968 | -0.06666505 | 0.1533 | 38.4749
13556 | 18.923611 | 3.819 | 68.7164 | 2 | 6.7251 | 6.721732 | 45.23 | 0.444547 | 0.2656 | 0.1639925 | -0.06645444 | 0.154 | 38.4741
13557 | 18.925 | 3.819 | 68.7217 | 2 | 6.7121 | 6.721954 | 45.05 | 0.441972 | 0.2637 | 0.1639883 | -0.06624753 | 0.1547 | 38.4754
13558 | 18.926389 | 3.8269 | 68.727 | 2 | 6.7278 | 6.7222 | 45.26 | 0.445082 | 0.2629 | 0.1639838 | -0.06604264 | 0.1554 | 38.4733
13559 | 18.927778 | 3.8269 | 68.7324 | 2 | 6.7138 | 6.722423 | 45.07 | 0.442303 | 0.2617 | 0.1639804 | -0.06581638 | 0.156 | 38.4747
13560 | 18.929167 | 3.8345 | 68.7377 | 2 | 6.7176 | 6.722736 | 45.13 | 0.443043 | 0.2605 | 0.1639772 | -0.06561622 | 0.1566 | 38.474
13561 | 18.930556 | 3.8345 | 68.743 | 2 | 6.7224 | 6.722986 | 45.19 | 0.444031 | 0.2602 | 0.1639731 | -0.06541611 | 0.1572 | 38.4732
13562 | 18.931944 | 3.8414 | 68.7484 | 2 | 6.7192 | 6.723258 | 45.15 | 0.443365 | 0.259 | 0.1639689 | -0.06521862 | 0.1578 | 38.4733
13563 | 18.933333 | 3.8414 | 68.7537 | 2 | 6.7219 | 6.723544 | 45.18 | 0.443905 | 0.2579 | 0.1639647 | -0.06502304 | 0.1583 | 38.4727
13564 | 18.934722 | 3.8479 | 68.759 | 2 | 6.7186 | 6.723796 | 45.14 | 0.443259 | 0.2564 | 0.1639602 | -0.0648291 | 0.1588 | 38.4729
13565 | 18.936111 | 3.8479 | 68.7644 | 2 | 6.7246 | 6.724027 | 45.22 | 0.444446 | 0.2555 | 0.1639555 | -0.06463761 | 0.1593 | 38.4719
13566 | 18.9375 | 3.8538 | 68.7697 | 2 | 6.7305 | 6.724264 | 45.3 | 0.445627 | 0.2549 | 0.1639505 | -0.06444954 | 0.1597 | 38.471
13567 | 18.938889 | 3.8538 | 68.7751 | 2 | 6.7289 | 6.724516 | 45.28 | 0.445288 | 0.255 | 0.1639457 | -0.06426169 | 0.1601 | 38.4709
13568 | 18.940278 | 3.8591 | 68.7805 | 2 | 6.7197 | 6.724738 | 45.15 | 0.443488 | 0.2534 | 0.1639411 | -0.06407646 | 0.1605 | 38.4716
13569 | 18.941667 | 3.8591 | 68.7858 | 2 | 6.7143 | 6.724985 | 45.08 | 0.442424 | 0.2514 | 0.1639361 | -0.06389439 | 0.1608 | 38.472
13570 | 18.943056 | 3.8638 | 68.7912 | 2 | 6.7229 | 6.725241 | 45.2 | 0.444119 | 0.25 | 0.1639307 | -0.0637152 | 0.1611 | 38.4708
13571 | 18.944444 | 3.8638 | 68.7966 | 2 | 6.7176 | 6.725498 | 45.13 | 0.443065 | 0.2485 | 0.1639253 | -0.06351533 | 0.1614 | 38.4711
13572 | 18.945833 | 3.8681 | 68.8019 | 2 | 6.7224 | 6.725723 | 45.19 | 0.444015 | 0.247 | 0.1639193 | -0.06334189 | 0.1616 | 38.4703
13573 | 18.947222 | 3.8681 | 68.8073 | 2 | 6.7213 | 6.725975 | 45.18 | 0.443809 | 0.2454 | 0.1639129 | -0.06317159 | 0.1618 | 38.4701
13574 | 18.948611 | 3.8717 | 68.8127 | 2 | 6.7246 | 6.726184 | 45.22 | 0.444432 | 0.2442 | 0.1639057 | -0.06300381 | 0.162 | 38.4695
13575 | 18.95 | 3.8717 | 68.8181 | 2 | 6.7273 | 6.726421 | 45.26 | 0.444989 | 0.2431 | 0.1638987 | -0.062839 | 0.1622 | 38.4689
13576 | 18.951389 | 3.8747 | 68.8235 | 2 | 6.724 | 6.726699 | 45.21 | 0.444325 | 0.2413 | 0.1638925 | -0.06267715 | 0.1623 | 38.469
13577 | 18.952778 | 3.8747 | 68.8289 | 2 | 6.7213 | 6.726927 | 45.18 | 0.443817 | 0.2396 | 0.1638861 | -0.06251773 | 0.1623 | 38.469
13578 | 18.954167 | 3.8771 | 68.8342 | 2 | 6.7197 | 6.727159 | 45.15 | 0.443492 | 0.2377 | 0.1638794 | -0.06236279 | 0.1624 | 38.469
13579 | 18.955833 | 3.8771 | 68.8396 | 2 | 6.7278 | 6.727417 | 45.26 | 0.445088 | 0.236 | 0.1638724 | -0.0622116 | 0.1624 | 38.4681
13580 | 18.957222 | 3.8787 | 68.845 | 2 | 6.7262 | 6.727665 | 45.24 | 0.444783 | 0.2343 | 0.163866 | -0.0620631 | 0.1623 | 38.468
13581 | 18.958611 | 3.8787 | 68.8504 | 2 | 6.7386 | 6.727928 | 45.41 | 0.44723 | 0.2339 | 0.1638596 | -0.06191533 | 0.1623 | 38.4662
13582 | 18.96 | 3.8798 | 68.8558 | 2 | 6.7305 | 6.728159 | 45.3 | 0.445611 | 0.2326 | 0.1638531 | -0.06176998 | 0.1622 | 38.4669
13583 | 18.961389 | 3.8798 | 68.8612 | 2 | 6.7213 | 6.72846 | 45.18 | 0.443798 | 0.2308 | 0.1638462 | -0.0616035 | 0.162 | 38.4677
13584 | 18.962778 | 3.8804 | 68.8666 | 2 | 6.7278 | 6.728715 | 45.26 | 0.445082 | 0.2288 | 0.1638393 | -0.06146523 | 0.1619 | 38.4667
13585 | 18.964167 | 3.8804 | 68.872 | 2 | 6.7294 | 6.728978 | 45.29 | 0.445406 | 0.2271 | 0.163833 | -0.06133 | 0.1617 | 38.4662
13586 | 18.965556 | 3.8803 | 68.8773 | 2 | 6.7316 | 6.729197 | 45.31 | 0.445831 | 0.2258 | 0.163827 | -0.06119692 | 0.1615 | 38.4657
13587 | 18.966944 | 3.8803 | 68.8827 | 1 | 6.7348 | 6.729438 | 45.36 | 0.446463 | 0.2243 | 0.163821 | -0.06106623 | 0.1612 | 38.4651
13588 | 18.968333 | 3.8796 | 68.8881 | 2 | 6.7213 | 6.729704 | 45.18 | 0.443793 | 0.2221 | 0.1638148 | -0.06093974 | 0.1609 | 38.4663
13589 | 18.969722 | 3.8796 | 68.8935 | 2 | 6.7445 | 6.729931 | 45.49 | 0.448417 | 0.222 | 0.1638083 | -0.06081315 | 0.1606 | 38.4634
13590 | 18.971111 | 3.8783 | 68.8989 | 2 | 6.7202 | 6.730189 | 45.16 | 0.443595 | 0.2194 | 0.1638016 | -0.06069119 | 0.1602 | 38.4659
13591 | 18.9725 | 3.8783 | 68.9043 | 2 | 6.7397 | 6.730441 | 45.42 | 0.447437 | 0.2187 | 0.1637949 | -0.06057065 | 0.1598 | 38.4634
13592 | 18.973889 | 3.8764 | 68.9096 | 2 | 6.7316 | 6.730703 | 45.31 | 0.445845 | 0.2175 | 0.1637883 | -0.06045108 | 0.1594 | 38.4641
13593 | 18.975278 | 3.8764 | 68.915 | 2 | 6.7251 | 6.730967 | 45.23 | 0.444561 | 0.2152 | 0.1637811 | -0.06033568 | 0.1589 | 38.4645
13594 | 18.976667 | 3.8739 | 68.9204 | 2 | 6.7224 | 6.731278 | 45.19 | 0.444022 | 0.2126 | 0.1637735 | -0.0602249 | 0.1584 | 38.4646
13595 | 18.978056 | 3.8739 | 68.9258 | 2 | 6.7375 | 6.731546 | 45.39 | 0.447003 | 0.2111 | 0.1637656 | -0.06009824 | 0.1579 | 38.4625
13596 | 18.979444 | 3.871 | 68.9312 | 2 | 6.738 | 6.731796 | 45.4 | 0.447119 | 0.2098 | 0.1637578 | -0.05999268 | 0.1573 | 38.4622
13597 | 18.980833 | 3.871 | 68.9365 | 2 | 6.7407 | 6.731993 | 45.44 | 0.447649 | 0.2085 | 0.16375 | -0.05988987 | 0.1567 | 38.4616
13598 | 18.982222 | 3.8673 | 68.9419 | 2 | 6.7418 | 6.732263 | 45.45 | 0.447866 | 0.2073 | 0.1637422 | -0.05979042 | 0.1561 | 38.4612
13599 | 18.983611 | 3.8673 | 68.9473 | 2 | 6.7332 | 6.732501 | 45.34 | 0.446152 | 0.2054 | 0.1637333 | -0.05969432 | 0.1554 | 38.462
13600 | 18.985 | 3.863 | 68.9527 | 2 | 6.7343 | 6.732749 | 45.35 | 0.446356 | 0.2035 | 0.1637243 | -0.05960159 | 0.1547 | 38.4616
13601 | 18.986389 | 3.863 | 68.958 | 2 | 6.7429 | 6.73298 | 45.47 | 0.448084 | 0.2019 | 0.1637159 | -0.05951221 | 0.154 | 38.4603
13602 | 18.987778 | 3.8581 | 68.9634 | 2 | 6.7316 | 6.733203 | 45.31 | 0.445831 | 0.1996 | 0.1637077 | -0.05942752 | 0.1532 | 38.4613
13603 | 18.989167 | 3.8581 | 68.9687 | 2 | 6.7343 | 6.733433 | 45.35 | 0.446356 | 0.1992 | 0.1636991 | -0.0593436 | 0.1525 | 38.4608
13604 | 18.990556 | 3.8526 | 68.9741 | 2 | 6.7456 | 6.733698 | 45.5 | 0.448617 | 0.1998 | 0.1636905 | -0.05925796 | 0.1516 | 38.4592
13605 | 18.991944 | 3.8526 | 68.9794 | 2 | 6.7305 | 6.733921 | 45.3 | 0.445617 | 0.1999 | 0.163681 | -0.05917185 | 0.1508 | 38.4607
13606 | 18.993333 | 3.8467 | 68.9848 | 2 | 6.7423 | 6.734198 | 45.46 | 0.447988 | 0.2005 | 0.1636716 | -0.05908509 | 0.1499 | 38.459
13607 | 18.994722 | 3.8467 | 68.9901 | 2 | 6.7353 | 6.734443 | 45.36 | 0.446591 | 0.2005 | 0.1636618 | -0.05897755 | 0.149 | 38.4596
13608 | 18.996111 | 3.8405 | 68.9955 | 2 | 6.737 | 6.73471 | 45.39 | 0.446894 | 0.2006 | 0.1636519 | -0.0588908 | 0.148 | 38.4591
13609 | 18.9975 | 3.8405 | 69.0008 | 2 | 6.7332 | 6.73496 | 45.34 | 0.446146 | 0.1997 | 0.163642 | -0.05880563 | 0.1471 | 38.4593
13610 | 18.998889 | 3.8337 | 69.0061 | 2 | 6.752 | 6.735284 | 45.59 | 0.449911 | 0.2005 | 0.1636313 | -0.05871962 | 0.1461 | 38.4569
13611 | 19.000278 | 3.8337 | 69.0115 | 2 | 6.7316 | 6.735512 | 45.31 | 0.445831 | 0.2 | 0.1636203 | -0.0586336 | 0.1451 | 38.459
13612 | 19.001667 | 3.8265 | 69.0168 | 2 | 6.7413 | 6.735755 | 45.44 | 0.447782 | 0.2003 | 0.1636084 | -0.0585478 | 0.144 | 38.4576
13613 | 19.003056 | 3.8265 | 69.0221 | 2 | 6.7278 | 6.73597 | 45.26 | 0.445092 | 0.1994 | 0.1635964 | -0.05846305 | 0.143 | 38.4589
13614 | 19.004444 | 3.8189 | 69.0274 | 2 | 6.7434 | 6.736217 | 45.47 | 0.448188 | 0.1996 | 0.1635848 | -0.05837791 | 0.1419 | 38.4569
13615 | 19.005833 | 3.8189 | 69.0327 | 2 | 6.745 | 6.736493 | 45.5 | 0.448499 | 0.2 | 0.1635735 | -0.0582923 | 0.1408 | 38.4565
13616 | 19.007222 | 3.811 | 69.038 | 2 | 6.731 | 6.736759 | 45.31 | 0.445716 | 0.1995 | 0.1635618 | -0.05820817 | 0.1396 | 38.4578
13617 | 19.008611 | 3.811 | 69.0433 | 2 | 6.7364 | 6.737026 | 45.38 | 0.446794 | 0.1998 | 0.1635502 | -0.05812348 | 0.1385 | 38.457
13618 | 19.01 | 3.8027 | 69.0486 | 2 | 6.7423 | 6.737273 | 45.46 | 0.447984 | 0.1998 | 0.1635385 | -0.05803902 | 0.1373 | 38.456
13619 | 19.011389 | 3.8027 | 69.0539 | 2 | 6.7359 | 6.737554 | 45.37 | 0.446702 | 0.1993 | 0.1635268 | -0.05793506 | 0.1361 | 38.4565
13620 | 19.012778 | 3.7943 | 69.0591 | 2 | 6.7483 | 6.737784 | 45.54 | 0.44916 | 0.1998 | 0.1635146 | -0.0578508 | 0.1349 | 38.4549
13621 | 19.014167 | 3.7943 | 69.0644 | 2 | 6.7466 | 6.738047 | 45.52 | 0.448842 | 0.2006 | 0.1635017 | -0.05776455 | 0.1337 | 38.4548
13622 | 19.015556 | 3.7857 | 69.0697 | 2 | 6.7359 | 6.738314 | 45.37 | 0.44671 | 0.2002 | 0.1634885 | -0.0576789 | 0.1325 | 38.4558
13623 | 19.016944 | 3.7857 | 69.0749 | 2 | 6.731 | 6.738543 | 45.31 | 0.44573 | 0.1994 | 0.1634752 | -0.05759535 | 0.1313 | 38.4562
13624 | 19.018611 | 3.7768 | 69.0802 | 2 | 6.7283 | 6.738818 | 45.27 | 0.445211 | 0.1983 | 0.1634613 | -0.05751363 | 0.13 | 38.4566
13625 | 19.02 | 3.7768 | 69.0854 | 2 | 6.745 | 6.739112 | 45.5 | 0.448504 | 0.1985 | 0.1634477 | -0.05743375 | 0.1288 | 38.4544
13626 | 19.021389 | 3.7677 | 69.0906 | 2 | 6.7316 | 6.739338 | 45.31 | 0.445849 | 0.1974 | 0.1634337 | -0.05735615 | 0.1275 | 38.4558
13627 | 19.022778 | 3.7677 | 69.0959 | 2 | 6.7327 | 6.739593 | 45.33 | 0.446039 | 0.1965 | 0.1634198 | -0.05728039 | 0.1263 | 38.4554
13628 | 19.024167 | 3.7584 | 69.1011 | 2 | 6.7343 | 6.739812 | 45.35 | 0.446363 | 0.1962 | 0.1634063 | -0.05720557 | 0.125 | 38.455
13629 | 19.025556 | 3.7584 | 69.1063 | 2 | 6.7359 | 6.740089 | 45.37 | 0.446678 | 0.1957 | 0.163393 | -0.05713171 | 0.1237 | 38.4546
13630 | 19.026944 | 3.749 | 69.1115 | 2 | 6.7359 | 6.740359 | 45.37 | 0.446684 | 0.1951 | 0.1633798 | -0.05705888 | 0.1224 | 38.4544
13631 | 19.028333 | 3.749 | 69.1167 | 2 | 6.7504 | 6.740635 | 45.57 | 0.449597 | 0.1952 | 0.1633661 | -0.0569613 | 0.1211 | 38.4525
13632 | 19.029722 | 3.7397 | 69.1219 | 2 | 6.7343 | 6.740878 | 45.35 | 0.446373 | 0.1947 | 0.1633527 | -0.05688935 | 0.1198 | 38.4542
13633 | 19.031111 | 3.7397 | 69.1271 | 2 | 6.7332 | 6.741158 | 45.34 | 0.446155 | 0.1941 | 0.1633395 | -0.05681816 | 0.1186 | 38.4541
13634 | 19.0325 | 3.7303 | 69.1323 | 2 | 6.7418 | 6.741393 | 45.45 | 0.447873 | 0.1937 | 0.1633266 | -0.0567473 | 0.1173 | 38.4529
13635 | 19.033889 | 3.7303 | 69.1375 | 2 | 6.7402 | 6.741644 | 45.43 | 0.447542 | 0.1933 | 0.1633139 | -0.056678 | 0.116 | 38.4528
13636 | 19.035278 | 3.7207 | 69.1426 | 2 | 6.7488 | 6.741916 | 45.55 | 0.44925 | 0.1935 | 0.1633014 | -0.05660849 | 0.1147 | 38.4517
13637 | 19.036667 | 3.7207 | 69.1478 | 2 | 6.7483 | 6.742194 | 45.54 | 0.44915 | 0.194 | 0.1632885 | -0.05653841 | 0.1134 | 38.4515
13638 | 19.038056 | 3.7112 | 69.153 | 2 | 6.7531 | 6.742429 | 45.6 | 0.450126 | 0.1946 | 0.1632762 | -0.05646786 | 0.1121 | 38.4507
13639 | 19.039444 | 3.7112 | 69.1581 | 2 | 6.745 | 6.742634 | 45.5 | 0.44851 | 0.1942 | 0.1632641 | -0.0563979 | 0.1108 | 38.4515
13640 | 19.040833 | 3.7017 | 69.1633 | 2 | 6.7466 | 6.742928 | 45.52 | 0.448835 | 0.194 | 0.1632524 | -0.05632889 | 0.1095 | 38.4511
13641 | 19.042222 | 3.7017 | 69.1684 | 2 | 6.7386 | 6.743195 | 45.41 | 0.447213 | 0.1934 | 0.1632403 | -0.05626109 | 0.1082 | 38.4519
13642 | 19.043611 | 3.6921 | 69.1735 | 2 | 6.7472 | 6.743445 | 45.52 | 0.448949 | 0.1932 | 0.1632289 | -0.05619423 | 0.1069 | 38.4507
13643 | 19.045 | 3.6921 | 69.1787 | 2 | 6.7483 | 6.743687 | 45.54 | 0.449181 | 0.1933 | 0.1632181 | -0.05609956 | 0.1056 | 38.4503
13644 | 19.046389 | 3.6829 | 69.1838 | 2 | 6.7407 | 6.743924 | 45.44 | 0.447675 | 0.1925 | 0.1632057 | -0.0560341 | 0.1043 | 38.451
13645 | 19.047778 | 3.6829 | 69.1889 | 2 | 6.7472 | 6.744186 | 45.52 | 0.448939 | 0.1928 | 0.1631928 | -0.05596808 | 0.1031 | 38.4501
13646 | 19.049167 | 3.6735 | 69.194 | 2 | 6.7536 | 6.7444 | 45.61 | 0.450218 | 0.1935 | 0.1631805 | -0.05590097 | 0.1018 | 38.4492
13647 | 19.050556 | 3.6735 | 69.1991 | 2 | 6.7434 | 6.744653 | 45.47 | 0.448211 | 0.1926 | 0.1631676 | -0.05583595 | 0.1005 | 38.4502
13648 | 19.051944 | 3.6642 | 69.2042 | 2 | 6.744 | 6.744895 | 45.48 | 0.448286 | 0.1921 | 0.1631547 | -0.05577223 | 0.0993 | 38.45
13649 | 19.053333 | 3.6642 | 69.2093 | 2 | 6.7402 | 6.745186 | 45.43 | 0.447542 | 0.1917 | 0.1631422 | -0.05570964 | 0.098 | 38.4502
13650 | 19.054722 | 3.655 | 69.2143 | 2 | 6.7429 | 6.745419 | 45.47 | 0.448075 | 0.191 | 0.1631298 | -0.05564852 | 0.0968 | 38.4498
13651 | 19.056111 | 3.655 | 69.2194 | 2 | 6.7321 | 6.745674 | 45.32 | 0.445935 | 0.1899 | 0.1631169 | -0.05558949 | 0.0956 | 38.4509
13652 | 19.0575 | 3.6458 | 69.2245 | 2 | 6.7493 | 6.745936 | 45.55 | 0.449382 | 0.1894 | 0.1631044 | -0.05553088 | 0.0943 | 38.4487
13653 | 19.058889 | 3.6458 | 69.2295 | 2 | 6.745 | 6.746168 | 45.5 | 0.448502 | 0.1895 | 0.1630914 | -0.05547161 | 0.0931 | 38.449
13654 | 19.060278 | 3.6368 | 69.2346 | 2 | 6.7504 | 6.746361 | 45.57 | 0.449605 | 0.1891 | 0.1630782 | -0.05541355 | 0.0919 | 38.4482
13655 | 19.061667 | 3.6368 | 69.2396 | 2 | 6.7472 | 6.746627 | 45.52 | 0.448936 | 0.1888 | 0.1630655 | -0.05532729 | 0.0907 | 38.4485
13656 | 19.063056 | 3.6281 | 69.2447 | 2 | 6.7515 | 6.746849 | 45.58 | 0.449788 | 0.1889 | 0.163053 | -0.05526973 | 0.0895 | 38.4478
13657 | 19.064444 | 3.6281 | 69.2497 | 2 | 6.7483 | 6.747155 | 45.54 | 0.449164 | 0.1886 | 0.1630405 | -0.05521248 | 0.0883 | 38.448
13658 | 19.065833 | 3.6194 | 69.2548 | 2 | 6.7472 | 6.747439 | 45.52 | 0.448953 | 0.1883 | 0.1630278 | -0.05515608 | 0.0872 | 38.448
13659 | 19.067222 | 3.6194 | 69.2598 | 2 | 6.7504 | 6.747641 | 45.57 | 0.449597 | 0.1879 | 0.1630153 | -0.05510044 | 0.086 | 38.4475
13660 | 19.068611 | 3.6109 | 69.2648 | 2 | 6.7488 | 6.747857 | 45.55 | 0.449261 | 0.1877 | 0.1630027 | -0.05504521 | 0.0849 | 38.4475
13661 | 19.07 | 3.6109 | 69.2698 | 2 | 6.7499 | 6.748101 | 45.56 | 0.44949 | 0.188 | 0.1629901 | -0.0549896 | 0.0837 | 38.4472
13662 | 19.071389 | 3.6025 | 69.2748 | 2 | 6.7472 | 6.748348 | 45.52 | 0.448942 | 0.1876 | 0.1629779 | -0.05493438 | 0.0826 | 38.4474
13663 | 19.072778 | 3.6025 | 69.2798 | 2 | 6.7547 | 6.748606 | 45.63 | 0.450436 | 0.1876 | 0.1629655 | -0.0548794 | 0.0815 | 38.4464
13664 | 19.074167 | 3.5944 | 69.2848 | 2 | 6.7499 | 6.748834 | 45.56 | 0.449466 | 0.1874 | 0.1629535 | -0.05482491 | 0.0804 | 38.4468
13665 | 19.075556 | 3.5944 | 69.2898 | 2 | 6.7429 | 6.749083 | 45.47 | 0.448081 | 0.1865 | 0.1629416 | -0.05477199 | 0.0793 | 38.4475
13666 | 19.076944 | 3.5864 | 69.2948 | 2 | 6.752 | 6.749348 | 45.59 | 0.449902 | 0.1864 | 0.1629296 | -0.05471937 | 0.0782 | 38.4463
13667 | 19.078333 | 3.5864 | 69.2998 | 2 | 6.7461 | 6.749621 | 45.51 | 0.448731 | 0.1862 | 0.1629179 | -0.05463882 | 0.0772 | 38.4468
13668 | 19.079722 | 3.5788 | 69.3047 | 2 | 6.7483 | 6.749896 | 45.54 | 0.449156 | 0.1858 | 0.1629053 | -0.0545874 | 0.0762 | 38.4465
13669 | 19.081389 | 3.5788 | 69.3097 | 2 | 6.759 | 6.750187 | 45.68 | 0.451308 | 0.1864 | 0.1628929 | -0.05453532 | 0.0751 | 38.4454
13670 | 19.082778 | 3.5713 | 69.3147 | 2 | 6.7413 | 6.750465 | 45.44 | 0.447773 | 0.1858 | 0.1628807 | -0.05448515 | 0.0741 | 38.4473
13671 | 19.084167 | 3.5713 | 69.3196 | 2 | 6.7579 | 6.750702 | 45.67 | 0.451101 | 0.1862 | 0.1628684 | -0.05443432 | 0.0731 | 38.4453
13672 | 19.085556 | 3.564 | 69.3246 | 2 | 6.7536 | 6.75096 | 45.61 | 0.450227 | 0.1865 | 0.1628559 | -0.05438301 | 0.0722 | 38.4456
13673 | 19.086944 | 3.564 | 69.3295 | 2 | 6.7509 | 6.751235 | 45.58 | 0.44969 | 0.1866 | 0.1628434 | -0.0543322 | 0.0712 | 38.4458
13674 | 19.088333 | 3.557 | 69.3345 | 2 | 6.7509 | 6.751465 | 45.58 | 0.44969 | 0.1866 | 0.1628309 | -0.05428127 | 0.0702 | 38.4457
13675 | 19.089722 | 3.557 | 69.3394 | 2 | 6.7552 | 6.751706 | 45.63 | 0.450563 | 0.1868 | 0.1628189 | -0.05422951 | 0.0693 | 38.4451
13676 | 19.091111 | 3.5502 | 69.3443 | 2 | 6.7483 | 6.751999 | 45.54 | 0.449156 | 0.186 | 0.1628066 | -0.05417877 | 0.0684 | 38.4458
13677 | 19.0925 | 3.5502 | 69.3493 | 2 | 6.7622 | 6.752262 | 45.73 | 0.451936 | 0.1868 | 0.1627943 | -0.05412711 | 0.0675 | 38.444
13678 | 19.093889 | 3.5437 | 69.3542 | 2 | 6.7558 | 6.752526 | 45.64 | 0.450671 | 0.187 | 0.1627825 | -0.0540763 | 0.0666 | 38.4446
13679 | 19.095278 | 3.5437 | 69.3591 | 2 | 6.7493 | 6.752814 | 45.55 | 0.449382 | 0.1867 | 0.162771 | -0.05399366 | 0.0658 | 38.4453
13680 | 19.096667 | 3.5377 | 69.364 | 2 | 6.7526 | 6.753059 | 45.6 | 0.450005 | 0.1863 | 0.1627592 | -0.05394421 | 0.0649 | 38.4448
13681 | 19.098056 | 3.5377 | 69.369 | 2 | 6.752 | 6.753314 | 45.59 | 0.449919 | 0.1861 | 0.1627469 | -0.05389535 | 0.0641 | 38.4447
13682 | 19.099444 | 3.5319 | 69.3739 | 2 | 6.752 | 6.753544 | 45.59 | 0.449899 | 0.186 | 0.1627348 | -0.05384672 | 0.0633 | 38.4446
13683 | 19.100833 | 3.5319 | 69.3788 | 2 | 6.752 | 6.753774 | 45.59 | 0.449908 | 0.1855 | 0.1627234 | -0.05379903 | 0.0625 | 38.4445
13684 | 19.102222 | 3.5262 | 69.3837 | 2 | 6.7585 | 6.754004 | 45.68 | 0.451184 | 0.1858 | 0.1627128 | -0.05375059 | 0.0618 | 38.4437
13685 | 19.103611 | 3.5262 | 69.3886 | 2 | 6.7423 | 6.754262 | 45.46 | 0.447973 | 0.1847 | 0.1627027 | -0.05370362 | 0.061 | 38.4454
13686 | 19.105 | 3.5209 | 69.3934 | 2 | 6.7493 | 6.754533 | 45.55 | 0.449371 | 0.1843 | 0.162693 | -0.05365794 | 0.0603 | 38.4445
13687 | 19.106389 | 3.5209 | 69.3983 | 2 | 6.7526 | 6.754772 | 45.6 | 0.450022 | 0.1843 | 0.1626831 | -0.05361284 | 0.0596 | 38.4441
13688 | 19.107778 | 3.5157 | 69.4032 | 2 | 6.7558 | 6.755011 | 45.64 | 0.450656 | 0.1839 | 0.1626733 | -0.05356842 | 0.0589 | 38.4436
13689 | 19.109167 | 3.5157 | 69.4081 | 2 | 6.7606 | 6.755212 | 45.71 | 0.45163 | 0.1843 | 0.1626634 | -0.0535236 | 0.0582 | 38.4429
13690 | 19.110556 | 3.5108 | 69.413 | 2 | 6.7574 | 6.755463 | 45.66 | 0.450993 | 0.1844 | 0.1626537 | -0.05347813 | 0.0575 | 38.4432
13691 | 19.111944 | 3.5108 | 69.4179 | 2 | 6.7585 | 6.755703 | 45.68 | 0.451208 | 0.1844 | 0.1626441 | -0.05340039 | 0.0569 | 38.4429
13692 | 19.113333 | 3.5065 | 69.4227 | 2 | 6.7611 | 6.755956 | 45.71 | 0.451738 | 0.1849 | 0.1626341 | -0.05335415 | 0.0562 | 38.4426
13693 | 19.114722 | 3.5065 | 69.4276 | 2 | 6.7568 | 6.756222 | 45.66 | 0.450875 | 0.185 | 0.1626242 | -0.05330787 | 0.0556 | 38.4429
13694 | 19.116111 | 3.5023 | 69.4325 | 2 | 6.7536 | 6.756487 | 45.61 | 0.45025 | 0.1849 | 0.1626138 | -0.05326253 | 0.055 | 38.4432
13695 | 19.1175 | 3.5023 | 69.4373 | 2 | 6.7493 | 6.756677 | 45.55 | 0.449359 | 0.1842 | 0.1626039 | -0.05321883 | 0.0545 | 38.4436
13696 | 19.118889 | 3.4983 | 69.4422 | 2 | 6.7633 | 6.756927 | 45.74 | 0.452152 | 0.1848 | 0.1625948 | -0.05317395 | 0.0539 | 38.4419
13697 | 19.120278 | 3.4983 | 69.447 | 2 | 6.7568 | 6.757158 | 45.66 | 0.450866 | 0.1843 | 0.1625866 | -0.05313019 | 0.0534 | 38.4426
13698 | 19.121667 | 3.4945 | 69.4519 | 2 | 6.7547 | 6.757421 | 45.63 | 0.450456 | 0.1843 | 0.1625784 | -0.0530855 | 0.0528 | 38.4427
13699 | 19.123056 | 3.4945 | 69.4568 | 2 | 6.7611 | 6.757718 | 45.71 | 0.451734 | 0.184 | 0.1625711 | -0.05304095 | 0.0523 | 38.4419
13700 | 19.124444 | 3.4909 | 69.4616 | 2 | 6.7483 | 6.757997 | 45.54 | 0.449146 | 0.1827 | 0.1625642 | -0.05299866 | 0.0518 | 38.4433
13701 | 19.125833 | 3.4909 | 69.4664 | 2 | 6.7542 | 6.758283 | 45.62 | 0.450334 | 0.1821 | 0.1625576 | -0.05295766 | 0.0513 | 38.4425
13702 | 19.127222 | 3.4874 | 69.4713 | 2 | 6.7585 | 6.758512 | 45.68 | 0.451194 | 0.1825 | 0.1625509 | -0.05291626 | 0.0508 | 38.4419
13703 | 19.128611 | 3.4874 | 69.4761 | 2 | 6.7509 | 6.758799 | 45.58 | 0.44969 | 0.1815 | 0.1625443 | -0.05284442 | 0.0503 | 38.4427
13704 | 19.13 | 3.4844 | 69.481 | 2 | 6.7692 | 6.759057 | 45.82 | 0.453359 | 0.1818 | 0.1625378 | -0.05280437 | 0.0499 | 38.4405
13705 | 19.131389 | 3.4844 | 69.4858 | 2 | 6.7568 | 6.759357 | 45.66 | 0.450861 | 0.1816 | 0.1625317 | -0.05276418 | 0.0494 | 38.4419
13706 | 19.132778 | 3.4814 | 69.4906 | 2 | 6.7579 | 6.759629 | 45.67 | 0.451079 | 0.1819 | 0.1625261 | -0.05272255 | 0.049 | 38.4417
13707 | 19.134167 | 3.4814 | 69.4955 | 2 | 6.7628 | 6.759872 | 45.73 | 0.452054 | 0.1818 | 0.1625205 | -0.05268069 | 0.0486 | 38.441
13708 | 19.135556 | 3.4786 | 69.5003 | 2 | 6.7628 | 6.760146 | 45.73 | 0.452048 | 0.1819 | 0.1625156 | -0.05263888 | 0.0482 | 38.4409
13709 | 19.136944 | 3.4786 | 69.5052 | 2 | 6.7649 | 6.760408 | 45.76 | 0.452479 | 0.1819 | 0.1625111 | -0.05259659 | 0.0478 | 38.4406
13710 | 19.138333 | 3.4759 | 69.51 | 2 | 6.7633 | 6.760616 | 45.74 | 0.452156 | 0.1824 | 0.1625066 | -0.05255284 | 0.0474 | 38.4407
13711 | 19.139722 | 3.4759 | 69.5148 | 2 | 6.7542 | 6.760879 | 45.62 | 0.450331 | 0.1817 | 0.1625028 | -0.05251109 | 0.047 | 38.4417
13712 | 19.141111 | 3.4734 | 69.5197 | 2 | 6.7563 | 6.761173 | 45.65 | 0.450764 | 0.1813 | 0.1624992 | -0.05247034 | 0.0466 | 38.4413
13713 | 19.1425 | 3.4734 | 69.5245 | 2 | 6.7568 | 6.761451 | 45.66 | 0.450871 | 0.1808 | 0.1624955 | -0.05243017 | 0.0463 | 38.4412
13714 | 19.143889 | 3.4709 | 69.5293 | 2 | 6.7665 | 6.761772 | 45.79 | 0.452798 | 0.1809 | 0.1624931 | -0.05239102 | 0.0459 | 38.44
13715 | 19.145556 | 3.4709 | 69.5341 | 2 | 6.7633 | 6.762011 | 45.74 | 0.452176 | 0.1812 | 0.16249 | -0.05232167 | 0.0455 | 38.4406
13716 | 19.146944 | 3.4688 | 69.5389 | 2 | 6.7665 | 6.762275 | 45.79 | 0.452813 | 0.1813 | 0.1624862 | -0.05228191 | 0.0452 | 38.4401
13717 | 19.148333 | 3.4688 | 69.5438 | 2 | 6.7617 | 6.762514 | 45.72 | 0.451839 | 0.1815 | 0.1624826 | -0.05224246 | 0.0449 | 38.4406
13718 | 19.149722 | 3.4666 | 69.5486 | 2 | 6.7622 | 6.762807 | 45.73 | 0.451974 | 0.1815 | 0.1624802 | -0.05220324 | 0.0445 | 38.4404
13719 | 19.151111 | 3.4666 | 69.5534 | 2 | 6.7638 | 6.763109 | 45.75 | 0.452292 | 0.1815 | 0.1624781 | -0.05216336 | 0.0442 | 38.4402
13720 | 19.1525 | 3.4645 | 69.5582 | 2 | 6.7542 | 6.76336 | 45.62 | 0.450349 | 0.1807 | 0.1624761 | -0.05212511 | 0.0439 | 38.4412
13721 | 19.153889 | 3.4645 | 69.563 | 2 | 6.7595 | 6.763616 | 45.69 | 0.451436 | 0.18 | 0.1624744 | -0.05208797 | 0.0436 | 38.4405
13722 | 19.155278 | 3.4624 | 69.5678 | 2 | 6.759 | 6.763837 | 45.68 | 0.451312 | 0.1795 | 0.1624728 | -0.05205211 | 0.0432 | 38.4405
13723 | 19.156667 | 3.4624 | 69.5726 | 2 | 6.7649 | 6.7641 | 45.76 | 0.452477 | 0.1794 | 0.1624716 | -0.05201567 | 0.0429 | 38.4398
13724 | 19.158056 | 3.4602 | 69.5774 | 2 | 6.7493 | 6.764408 | 45.55 | 0.449382 | 0.1777 | 0.1624705 | -0.05198245 | 0.0426 | 38.4415
13725 | 19.159444 | 3.4602 | 69.5823 | 2 | 6.7622 | 6.764717 | 45.73 | 0.451969 | 0.1772 | 0.1624696 | -0.05195007 | 0.0423 | 38.4399
13726 | 19.160833 | 3.458 | 69.5871 | 2 | 6.7585 | 6.764967 | 45.68 | 0.451184 | 0.1768 | 0.162469 | -0.05191852 | 0.042 | 38.4403
13727 | 19.162222 | 3.458 | 69.5919 | 2 | 6.774 | 6.765242 | 45.89 | 0.454309 | 0.1772 | 0.1624688 | -0.05185711 | 0.0416 | 38.4384
13728 | 19.163611 | 3.4561 | 69.5967 | 2 | 6.7654 | 6.765512 | 45.77 | 0.452584 | 0.1779 | 0.1624692 | -0.05182371 | 0.0413 | 38.4393
13729 | 19.165 | 3.4561 | 69.6015 | 2 | 6.7767 | 6.765788 | 45.92 | 0.454847 | 0.1789 | 0.1624695 | -0.0517885 | 0.041 | 38.4379
13730 | 19.166389 | 3.454 | 69.6063 | 2 | 6.7633 | 6.766057 | 45.74 | 0.452161 | 0.1788 | 0.1624699 | -0.0517543 | 0.0407 | 38.4394
13731 | 19.167778 | 3.454 | 69.6111 | 2 | 6.7649 | 6.766315 | 45.76 | 0.452498 | 0.1784 | 0.1624708 | -0.05172183 | 0.0404 | 38.4391
13732 | 19.169167 | 3.452 | 69.6158 | 2 | 6.7601 | 6.766556 | 45.7 | 0.451527 | 0.1778 | 0.162472 | -0.0516901 | 0.0401 | 38.4397
13733 | 19.170556 | 3.452 | 69.6206 | 2 | 6.7724 | 6.766807 | 45.87 | 0.453991 | 0.1782 | 0.1624737 | -0.05165762 | 0.0398 | 38.4382
13734 | 19.171944 | 3.45 | 69.6254 | 2 | 6.7703 | 6.767085 | 45.84 | 0.453571 | 0.1781 | 0.1624762 | -0.05162518 | 0.0395 | 38.4383
13735 | 19.173333 | 3.45 | 69.6302 | 2 | 6.7633 | 6.767316 | 45.74 | 0.452161 | 0.178 | 0.1624793 | -0.05159323 | 0.0392 | 38.4391
13736 | 19.174722 | 3.4479 | 69.635 | 2 | 6.7713 | 6.767598 | 45.85 | 0.453782 | 0.1778 | 0.1624831 | -0.05156097 | 0.0389 | 38.4381
13737 | 19.176111 | 3.4479 | 69.6398 | 2 | 6.7654 | 6.767889 | 45.77 | 0.452582 | 0.1775 | 0.1624869 | -0.05152902 | 0.0386 | 38.4387
13738 | 19.1775 | 3.4459 | 69.6446 | 2 | 6.7719 | 6.768171 | 45.86 | 0.453878 | 0.1777 | 0.1624911 | -0.05149817 | 0.0383 | 38.4379
13739 | 19.178889 | 3.4459 | 69.6494 | 2 | 6.767 | 6.768421 | 45.79 | 0.452909 | 0.1776 | 0.1624952 | -0.05143493 | 0.038 | 38.4383
13740 | 19.180278 | 3.4443 | 69.6542 | 2 | 6.7778 | 6.768683 | 45.94 | 0.455061 | 0.1785 | 0.1624997 | -0.05140275 | 0.0378 | 38.437
13741 | 19.181667 | 3.4443 | 69.659 | 2 | 6.7879 | 6.768988 | 46.08 | 0.457115 | 0.1801 | 0.1625044 | -0.05136745 | 0.0375 | 38.4357
13742 | 19.183056 | 3.4425 | 69.6637 | 2 | 6.7676 | 6.769265 | 45.8 | 0.453059 | 0.1793 | 0.162509 | -0.05133352 | 0.0372 | 38.4381
13743 | 19.184444 | 3.4425 | 69.6685 | 2 | 6.7692 | 6.769485 | 45.82 | 0.453352 | 0.1789 | 0.1625136 | -0.05130025 | 0.0369 | 38.4378
13744 | 19.185833 | 3.4408 | 69.6733 | 2 | 6.7676 | 6.769712 | 45.8 | 0.453025 | 0.1785 | 0.162519 | -0.0512679 | 0.0367 | 38.4379
13745 | 19.187222 | 3.4408 | 69.6781 | 2 | 6.7735 | 6.769972 | 45.88 | 0.454229 | 0.1784 | 0.1625246 | -0.05123692 | 0.0364 | 38.4372
13746 | 19.188611 | 3.4391 | 69.6829 | 2 | 6.7697 | 6.770248 | 45.83 | 0.453453 | 0.1788 | 0.1625304 | -0.05120493 | 0.0362 | 38.4376
13747 | 19.19 | 3.4391 | 69.6876 | 2 | 6.7745 | 6.770489 | 45.89 | 0.454429 | 0.1789 | 0.1625362 | -0.05117254 | 0.0359 | 38.4369
13748 | 19.191389 | 3.4375 | 69.6924 | 2 | 6.7606 | 6.77071 | 45.71 | 0.451661 | 0.1782 | 0.1625426 | -0.05114187 | 0.0357 | 38.4385
13749 | 19.192778 | 3.4375 | 69.6972 | 2 | 6.7831 | 6.770988 | 46.01 | 0.456139 | 0.1793 | 0.1625501 | -0.05110896 | 0.0354 | 38.4358
13750 | 19.194167 | 3.4359 | 69.702 | 2 | 6.7703 | 6.771246 | 45.84 | 0.453551 | 0.1794 | 0.1625577 | -0.05107522 | 0.0352 | 38.4372
13751 | 19.195556 | 3.4359 | 69.7067 | 2 | 6.7697 | 6.771506 | 45.83 | 0.453453 | 0.1787 | 0.1625652 | -0.05101111 | 0.0349 | 38.4373
13752 | 19.196944 | 3.4346 | 69.7115 | 2 | 6.7719 | 6.771718 | 45.86 | 0.453887 | 0.1784 | 0.1625731 | -0.05097921 | 0.0347 | 38.4369
13753 | 19.198333 | 3.4346 | 69.7163 | 2 | 6.7686 | 6.771957 | 45.81 | 0.453241 | 0.178 | 0.1625815 | -0.05094815 | 0.0345 | 38.4372
13754 | 19.199722 | 3.4331 | 69.721 | 2 | 6.766 | 6.772166 | 45.78 | 0.452699 | 0.1777 | 0.1625898 | -0.05091766 | 0.0342 | 38.4375
13755 | 19.201111 | 3.4331 | 69.7258 | 2 | 6.7778 | 6.772449 | 45.94 | 0.455083 | 0.1783 | 0.1625984 | -0.05088528 | 0.034 | 38.436
13756 | 19.2025 | 3.4317 | 69.7306 | 2 | 6.7724 | 6.772742 | 45.87 | 0.453994 | 0.1783 | 0.1626071 | -0.0508533 | 0.0338 | 38.4366
13757 | 19.203889 | 3.4317 | 69.7353 | 2 | 6.759 | 6.772991 | 45.68 | 0.451304 | 0.1773 | 0.1626161 | -0.05082303 | 0.0336 | 38.4381
13758 | 19.205278 | 3.4303 | 69.7401 | 2 | 6.7713 | 6.773263 | 45.85 | 0.453798 | 0.1772 | 0.1626256 | -0.05079227 | 0.0333 | 38.4366
13759 | 19.206667 | 3.4303 | 69.7449 | 2 | 6.7628 | 6.773583 | 45.73 | 0.452044 | 0.1766 | 0.1626353 | -0.0507627 | 0.0331 | 38.4376
13760 | 19.208333 | 3.4289 | 69.7496 | 2 | 6.7708 | 6.773803 | 45.84 | 0.45366 | 0.1761 | 0.1626449 | -0.05073334 | 0.0329 | 38.4369
13761 | 19.209722 | 3.4289 | 69.7544 | 2 | 6.7729 | 6.774066 | 45.87 | 0.454113 | 0.1758 | 0.1626553 | -0.05070367 | 0.0327 | 38.4365
13762 | 19.211111 | 3.4275 | 69.7592 | 2 | 6.7703 | 6.774328 | 45.84 | 0.45355 | 0.1758 | 0.1626651 | -0.05067369 | 0.0325 | 38.4368
13763 | 19.2125 | 3.4275 | 69.7639 | 2 | 6.7778 | 6.774625 | 45.94 | 0.455068 | 0.1757 | 0.1626753 | -0.05061853 | 0.0322 | 38.4359
13764 | 19.213889 | 3.4264 | 69.7687 | 2 | 6.7788 | 6.774894 | 45.95 | 0.455276 | 0.1765 | 0.1626853 | -0.05058739 | 0.032 | 38.4357
13765 | 19.215278 | 3.4264 | 69.7734 | 2 | 6.7735 | 6.775173 | 45.88 | 0.454201 | 0.1766 | 0.1626961 | -0.0505562 | 0.0318 | 38.4363
13766 | 19.216667 | 3.4252 | 69.7782 | 2 | 6.7649 | 6.775393 | 45.76 | 0.452498 | 0.1759 | 0.1627076 | -0.05052576 | 0.0317 | 38.4372
13767 | 19.218056 | 3.4252 | 69.783 | 2 | 6.7842 | 6.775676 | 46.02 | 0.456357 | 0.1764 | 0.1627197 | -0.05049359 | 0.0315 | 38.4349
13768 | 19.219444 | 3.424 | 69.7877 | 2 | 6.7767 | 6.77589 | 45.92 | 0.454876 | 0.1768 | 0.1627318 | -0.05045979 | 0.0313 | 38.4357
13769 | 19.220833 | 3.424 | 69.7925 | 2 | 6.7783 | 6.776138 | 45.95 | 0.455176 | 0.1767 | 0.1627443 | -0.05042585 | 0.0311 | 38.4354
13770 | 19.222222 | 3.423 | 69.7972 | 2 | 6.7751 | 6.776399 | 45.9 | 0.45453 | 0.1769 | 0.1627575 | -0.05039177 | 0.0309 | 38.4358
13771 | 19.223611 | 3.423 | 69.802 | 2 | 6.7708 | 6.776661 | 45.84 | 0.453675 | 0.1766 | 0.1627712 | -0.05035799 | 0.0307 | 38.4362
13772 | 19.225 | 3.4219 | 69.8067 | 2 | 6.7735 | 6.776906 | 45.88 | 0.454197 | 0.1764 | 0.1627851 | -0.05032468 | 0.0305 | 38.4359
13773 | 19.226389 | 3.4219 | 69.8115 | 2 | 6.7665 | 6.777173 | 45.79 | 0.452799 | 0.1752 | 0.1627993 | -0.05029386 | 0.0304 | 38.4366
13774 | 19.227778 | 3.4209 | 69.8162 | 2 | 6.7794 | 6.777415 | 45.96 | 0.455406 | 0.1757 | 0.1628136 | -0.05025869 | 0.0302 | 38.435
13775 | 19.229167 | 3.4209 | 69.821 | 2 | 6.7649 | 6.777685 | 45.76 | 0.452484 | 0.1746 | 0.1628284 | -0.05021189 | 0.03 | 38.4367
13776 | 19.230556 | 3.4201 | 69.8257 | 2 | 6.7761 | 6.77794 | 45.92 | 0.454745 | 0.1742 | 0.1628434 | -0.05017943 | 0.0299 | 38.4353
13777 | 19.231944 | 3.4201 | 69.8305 | 2 | 6.774 | 6.778136 | 45.89 | 0.454321 | 0.174 | 0.1628584 | -0.05014603 | 0.0297 | 38.4355
13778 | 19.233333 | 3.4192 | 69.8352 | 2 | 6.7778 | 6.778363 | 45.94 | 0.455063 | 0.1737 | 0.1628739 | -0.05011239 | 0.0295 | 38.435
13779 | 19.234722 | 3.4192 | 69.84 | 2 | 6.7788 | 6.778615 | 45.95 | 0.455291 | 0.1737 | 0.1628894 | -0.05007895 | 0.0294 | 38.4348
13780 | 19.236111 | 3.4184 | 69.8447 | 2 | 6.782 | 6.77889 | 46 | 0.455938 | 0.174 | 0.1629049 | -0.05004553 | 0.0292 | 38.4344
13781 | 19.2375 | 3.4184 | 69.8495 | 2 | 6.7751 | 6.779135 | 45.9 | 0.45452 | 0.1734 | 0.1629211 | -0.05001329 | 0.0291 | 38.4351
13782 | 19.238889 | 3.4176 | 69.8542 | 2 | 6.7884 | 6.779444 | 46.08 | 0.457232 | 0.1745 | 0.1629372 | -0.04997799 | 0.0289 | 38.4335
13783 | 19.240278 | 3.4176 | 69.859 | 2 | 6.7868 | 6.779689 | 46.06 | 0.456902 | 0.1749 | 0.1629535 | -0.04994149 | 0.0288 | 38.4336
13784 | 19.241667 | 3.4168 | 69.8637 | 2 | 6.7649 | 6.779922 | 45.76 | 0.452477 | 0.1739 | 0.1629701 | -0.04990659 | 0.0286 | 38.4362
13785 | 19.243056 | 3.4168 | 69.8685 | 2 | 6.7799 | 6.780188 | 45.97 | 0.4555 | 0.1741 | 0.1629872 | -0.04987119 | 0.0285 | 38.4344
13786 | 19.244444 | 3.4161 | 69.8732 | 2 | 6.7916 | 6.78045 | 46.13 | 0.457896 | 0.1751 | 0.1630043 | -0.0498331 | 0.0284 | 38.4329
13787 | 19.245833 | 3.4161 | 69.878 | 2 | 6.7767 | 6.780693 | 45.92 | 0.454845 | 0.1751 | 0.1630209 | -0.04979041 | 0.0282 | 38.4346
13788 | 19.247222 | 3.4156 | 69.8827 | 2 | 6.7804 | 6.780928 | 45.97 | 0.455607 | 0.1751 | 0.1630378 | -0.04975239 | 0.0281 | 38.4341
13789 | 19.248611 | 3.4156 | 69.8875 | 2 | 6.7783 | 6.781203 | 45.95 | 0.455176 | 0.1752 | 0.1630549 | -0.04971352 | 0.028 | 38.4343
13790 | 19.25 | 3.4151 | 69.8922 | 2 | 6.7842 | 6.781511 | 46.02 | 0.456362 | 0.176 | 0.1630729 | -0.0496738 | 0.0279 | 38.4336
13791 | 19.251389 | 3.4151 | 69.8969 | 2 | 6.7815 | 6.781732 | 45.99 | 0.45582 | 0.1765 | 0.1630908 | -0.04963216 | 0.0277 | 38.4339
13792 | 19.252778 | 3.4147 | 69.9017 | 2 | 6.774 | 6.781961 | 45.89 | 0.454307 | 0.1759 | 0.163109 | -0.04959117 | 0.0276 | 38.4347
13793 | 19.254167 | 3.4147 | 69.9064 | 2 | 6.7842 | 6.782179 | 46.02 | 0.456377 | 0.1761 | 0.1631273 | -0.04955002 | 0.0275 | 38.4334
13794 | 19.255556 | 3.4143 | 69.9112 | 2 | 6.7831 | 6.782453 | 46.01 | 0.456144 | 0.1765 | 0.1631456 | -0.04950758 | 0.0274 | 38.4335
13795 | 19.256944 | 3.4143 | 69.9159 | 2 | 6.7794 | 6.782755 | 45.96 | 0.455384 | 0.1767 | 0.1631639 | -0.04946481 | 0.0273 | 38.4339
13796 | 19.258333 | 3.414 | 69.9206 | 2 | 6.7756 | 6.782997 | 45.91 | 0.454637 | 0.1764 | 0.1631821 | -0.04942294 | 0.0272 | 38.4343
13797 | 19.259722 | 3.414 | 69.9254 | 2 | 6.7852 | 6.783256 | 46.04 | 0.456593 | 0.1763 | 0.1632006 | -0.04938065 | 0.0271 | 38.4331
13798 | 19.261111 | 3.4138 | 69.9301 | 2 | 6.7783 | 6.783536 | 45.95 | 0.455176 | 0.1764 | 0.1632193 | -0.04933803 | 0.027 | 38.4339
13799 | 19.2625 | 3.4138 | 69.9349 | 2 | 6.7842 | 6.783819 | 46.02 | 0.456362 | 0.1768 | 0.1632378 | -0.04929572 | 0.027 | 38.4331
13800 | 19.263889 | 3.4137 | 69.9396 | 2 | 6.7842 | 6.784056 | 46.02 | 0.456377 | 0.1767 | 0.1632558 | -0.04925266 | 0.0269 | 38.433
13801 | 19.265278 | 3.4137 | 69.9444 | 2 | 6.7842 | 6.78431 | 46.02 | 0.456369 | 0.1767 | 0.1632738 | -0.04920937 | 0.0268 | 38.433
13802 | 19.266667 | 3.4138 | 69.9491 | 2 | 6.7938 | 6.784592 | 46.16 | 0.4583 | 0.1777 | 0.1632926 | -0.04916381 | 0.0268 | 38.4318
13803 | 19.268056 | 3.4138 | 69.9539 | 2 | 6.7879 | 6.78483 | 46.08 | 0.457108 | 0.1782 | 0.1633122 | -0.04911802 | 0.0267 | 38.4324
13804 | 19.269444 | 3.4139 | 69.9586 | 2 | 6.781 | 6.785107 | 45.98 | 0.45573 | 0.1778 | 0.1633322 | -0.04907321 | 0.0267 | 38.4332
13805 | 19.271111 | 3.4139 | 69.9634 | 2 | 6.7778 | 6.785365 | 45.94 | 0.455063 | 0.1777 | 0.1633524 | -0.0490293 | 0.0266 | 38.4338
13806 | 19.2725 | 3.414 | 69.9681 | 2 | 6.7831 | 6.785626 | 46.01 | 0.456147 | 0.1773 | 0.1633735 | -0.04898647 | 0.0266 | 38.4332
13807 | 19.273889 | 3.414 | 69.9728 | 2 | 6.7895 | 6.785865 | 46.1 | 0.457479 | 0.1777 | 0.1633934 | -0.04894261 | 0.0265 | 38.4323
13808 | 19.275278 | 3.4142 | 69.9776 | 2 | 6.7884 | 6.786137 | 46.08 | 0.457218 | 0.1778 | 0.1634135 | -0.04889825 | 0.0265 | 38.4324
13809 | 19.276667 | 3.4142 | 69.9823 | 2 | 6.7916 | 6.78639 | 46.13 | 0.457888 | 0.1783 | 0.1634337 | -0.04885285 | 0.0264 | 38.432
13810 | 19.278056 | 3.4145 | 69.9871 | 2 | 6.7863 | 6.786597 | 46.05 | 0.456808 | 0.1784 | 0.1634538 | -0.04880678 | 0.0264 | 38.4325
13811 | 19.279444 | 3.4145 | 69.9918 | 2 | 6.7879 | 6.786847 | 46.08 | 0.457128 | 0.1784 | 0.1634745 | -0.04876281 | 0.0264 | 38.4323
13812 | 19.280833 | 3.4149 | 69.9965 | 2 | 6.7719 | 6.787062 | 45.86 | 0.453883 | 0.1778 | 0.1634955 | -0.04871788 | 0.0264 | 38.4342
13813 | 19.282222 | 3.4149 | 70.0013 | 2 | 6.7911 | 6.787307 | 46.12 | 0.457766 | 0.1781 | 0.1635169 | -0.04867149 | 0.0264 | 38.4318
13814 | 19.283611 | 3.4153 | 70.006 | 2 | 6.7826 | 6.78757 | 46 | 0.45603 | 0.1775 | 0.1635384 | -0.04862626 | 0.0264 | 38.4328
13815 | 19.285 | 3.4153 | 70.0108 | 2 | 6.7847 | 6.787795 | 46.03 | 0.456465 | 0.1776 | 0.1635597 | -0.04858088 | 0.0263 | 38.4325
13816 | 19.286389 | 3.4159 | 70.0155 | 2 | 6.7933 | 6.788033 | 46.15 | 0.458189 | 0.1782 | 0.1635813 | -0.04853368 | 0.0264 | 38.4314
13817 | 19.287778 | 3.4159 | 70.0203 | 2 | 6.7863 | 6.788266 | 46.05 | 0.456804 | 0.1785 | 0.1636032 | -0.04848545 | 0.0264 | 38.4322
13818 | 19.289167 | 3.4165 | 70.025 | 2 | 6.7842 | 6.788545 | 46.02 | 0.456353 | 0.1779 | 0.1636255 | -0.04843732 | 0.0264 | 38.4324
13819 | 19.290556 | 3.4165 | 70.0298 | 2 | 6.79 | 6.788831 | 46.1 | 0.45756 | 0.1779 | 0.1636482 | -0.04838843 | 0.0264 | 38.4316
13820 | 19.291944 | 3.4173 | 70.0345 | 2 | 6.7842 | 6.789101 | 46.02 | 0.456377 | 0.1775 | 0.1636712 | -0.04833885 | 0.0264 | 38.4323
13821 | 19.293333 | 3.4173 | 70.0393 | 2 | 6.7949 | 6.78934 | 46.17 | 0.458514 | 0.1777 | 0.1636944 | -0.04828814 | 0.0264 | 38.4309
13822 | 19.294722 | 3.4181 | 70.044 | 2 | 6.7949 | 6.789585 | 46.17 | 0.458512 | 0.1779 | 0.1637174 | -0.04823658 | 0.0265 | 38.4309
13823 | 19.296111 | 3.4181 | 70.0488 | 2 | 6.7874 | 6.789859 | 46.07 | 0.457013 | 0.178 | 0.1637408 | -0.0482009 | 0.0265 | 38.4317
13824 | 19.2975 | 3.4189 | 70.0535 | 2 | 6.789 | 6.790077 | 46.09 | 0.457334 | 0.1778 | 0.1637644 | -0.04814961 | 0.0265 | 38.4315
13825 | 19.298889 | 3.4189 | 70.0583 | 2 | 6.7884 | 6.790307 | 46.08 | 0.457218 | 0.1781 | 0.1637885 | -0.04809763 | 0.0266 | 38.4315
13826 | 19.300278 | 3.42 | 70.063 | 2 | 6.8023 | 6.790551 | 46.27 | 0.460033 | 0.1795 | 0.1638126 | -0.04804401 | 0.0266 | 38.4298
13827 | 19.301667 | 3.42 | 70.0678 | 2 | 6.7938 | 6.790818 | 46.16 | 0.45832 | 0.1797 | 0.1638372 | -0.0479904 | 0.0267 | 38.4307
13828 | 19.303056 | 3.4211 | 70.0725 | 2 | 6.7815 | 6.791091 | 45.99 | 0.455823 | 0.1797 | 0.1638616 | -0.04793681 | 0.0268 | 38.4321
13829 | 19.304444 | 3.4211 | 70.0773 | 2 | 6.7884 | 6.791376 | 46.08 | 0.457226 | 0.1793 | 0.1638863 | -0.04788315 | 0.0268 | 38.4312
13830 | 19.305833 | 3.4223 | 70.082 | 2 | 6.7954 | 6.791601 | 46.18 | 0.458627 | 0.1794 | 0.1639111 | -0.0478295 | 0.0269 | 38.4304
13831 | 19.307222 | 3.4223 | 70.0868 | 2 | 6.797 | 6.791846 | 46.2 | 0.458964 | 0.1799 | 0.1639357 | -0.04777535 | 0.027 | 38.4301
13832 | 19.308611 | 3.4236 | 70.0915 | 2 | 6.7981 | 6.792103 | 46.21 | 0.459161 | 0.1809 | 0.1639599 | -0.04771893 | 0.0271 | 38.43
13833 | 19.31 | 3.4236 | 70.0963 | 2 | 6.7906 | 6.792339 | 46.11 | 0.457652 | 0.1809 | 0.1639848 | -0.04766324 | 0.0271 | 38.4308
13834 | 19.311389 | 3.425 | 70.101 | 2 | 6.7895 | 6.792625 | 46.1 | 0.457439 | 0.1808 | 0.1640106 | -0.04760669 | 0.0272 | 38.4309
13835 | 19.312778 | 3.425 | 70.1058 | 2 | 6.7895 | 6.792891 | 46.1 | 0.457433 | 0.1807 | 0.1640367 | -0.04756752 | 0.0273 | 38.4308
13836 | 19.314167 | 3.4264 | 70.1106 | 2 | 6.7895 | 6.79311 | 46.1 | 0.457465 | 0.1805 | 0.1640634 | -0.04751161 | 0.0274 | 38.4307
13837 | 19.315556 | 3.4264 | 70.1153 | 2 | 6.7884 | 6.793378 | 46.08 | 0.457226 | 0.1807 | 0.1640899 | -0.04745527 | 0.0276 | 38.4308
13838 | 19.316944 | 3.428 | 70.1201 | 2 | 6.7991 | 6.793635 | 46.23 | 0.459401 | 0.1813 | 0.1641169 | -0.04739816 | 0.0277 | 38.4294
13839 | 19.318333 | 3.428 | 70.1248 | 2 | 6.797 | 6.793855 | 46.2 | 0.458947 | 0.1812 | 0.1641437 | -0.04734142 | 0.0278 | 38.4297
13840 | 19.319722 | 3.4296 | 70.1296 | 2 | 6.7906 | 6.794075 | 46.11 | 0.457658 | 0.1808 | 0.1641706 | -0.04728452 | 0.0279 | 38.4304
13841 | 19.321111 | 3.4296 | 70.1344 | 2 | 6.8087 | 6.794285 | 46.36 | 0.461337 | 0.1819 | 0.1641967 | -0.04722554 | 0.028 | 38.4281
13842 | 19.3225 | 3.4314 | 70.1391 | 2 | 6.7991 | 6.794591 | 46.23 | 0.459387 | 0.1828 | 0.1642228 | -0.04716553 | 0.0282 | 38.4292
13843 | 19.323889 | 3.4314 | 70.1439 | 2 | 6.8055 | 6.794821 | 46.32 | 0.460685 | 0.183 | 0.1642494 | -0.0471051 | 0.0283 | 38.4284
13844 | 19.325278 | 3.4333 | 70.1487 | 2 | 6.7916 | 6.795109 | 46.13 | 0.457866 | 0.1829 | 0.1642761 | -0.04704407 | 0.0285 | 38.43
13845 | 19.326667 | 3.4333 | 70.1534 | 2 | 6.7938 | 6.795377 | 46.16 | 0.458333 | 0.1829 | 0.1643023 | -0.04698394 | 0.0286 | 38.4297
13846 | 19.328056 | 3.4352 | 70.1582 | 2 | 6.7842 | 6.795617 | 46.02 | 0.456377 | 0.1822 | 0.1643295 | -0.04692532 | 0.0288 | 38.4307
13847 | 19.329444 | 3.4352 | 70.163 | 2 | 6.7927 | 6.795852 | 46.14 | 0.458093 | 0.1821 | 0.1643578 | -0.04688477 | 0.0289 | 38.4297
13848 | 19.330833 | 3.437 | 70.1677 | 2 | 6.7949 | 6.796084 | 46.17 | 0.458516 | 0.182 | 0.1643861 | -0.0468266 | 0.0291 | 38.4294
13849 | 19.332222 | 3.437 | 70.1725 | 2 | 6.8087 | 6.796324 | 46.36 | 0.461344 | 0.1827 | 0.1644152 | -0.04676619 | 0.0292 | 38.4276
13850 | 19.333611 | 3.439 | 70.1773 | 2 | 6.7927 | 6.796605 | 46.14 | 0.458082 | 0.1821 | 0.1644448 | -0.0467078 | 0.0294 | 38.4295
13851 | 19.335 | 3.439 | 70.1821 | 2 | 6.7949 | 6.796896 | 46.17 | 0.458536 | 0.1816 | 0.1644746 | -0.04664987 | 0.0295 | 38.4291
13852 | 19.336667 | 3.441 | 70.1869 | 2 | 6.7965 | 6.797166 | 46.19 | 0.45886 | 0.1816 | 0.1645049 | -0.04659073 | 0.0297 | 38.4292
13853 | 19.338056 | 3.441 | 70.1916 | 2 | 6.7981 | 6.797404 | 46.21 | 0.459165 | 0.1816 | 0.164535 | -0.04653169 | 0.0299 | 38.429
13854 | 19.339444 | 3.4431 | 70.1964 | 2 | 6.7927 | 6.797719 | 46.14 | 0.4581 | 0.1808 | 0.1645652 | -0.04647363 | 0.0301 | 38.4295
13855 | 19.340833 | 3.4431 | 70.2012 | 2 | 6.8066 | 6.797979 | 46.33 | 0.460915 | 0.1815 | 0.1645948 | -0.04641427 | 0.0302 | 38.4278
13856 | 19.342222 | 3.4451 | 70.206 | 2 | 6.7927 | 6.798234 | 46.14 | 0.45809 | 0.1812 | 0.164625 | -0.04635536 | 0.0304 | 38.4294
13857 | 19.343611 | 3.4451 | 70.2108 | 2 | 6.8055 | 6.798522 | 46.32 | 0.460675 | 0.1821 | 0.1646553 | -0.04629542 | 0.0306 | 38.4278
13858 | 19.345 | 3.4473 | 70.2156 | 2 | 6.7981 | 6.798785 | 46.21 | 0.45917 | 0.182 | 0.1646861 | -0.04623568 | 0.0307 | 38.4286
13859 | 19.346389 | 3.4473 | 70.2203 | 2 | 6.8045 | 6.799071 | 46.3 | 0.460475 | 0.1828 | 0.1647163 | -0.04619681 | 0.0309 | 38.4278
13860 | 19.347778 | 3.4493 | 70.2251 | 2 | 6.7986 | 6.79932 | 46.22 | 0.459271 | 0.1828 | 0.1647468 | -0.04613578 | 0.0311 | 38.4284
13861 | 19.349167 | 3.4493 | 70.2299 | 2 | 6.797 | 6.799591 | 46.2 | 0.458945 | 0.183 | 0.1647778 | -0.04607416 | 0.0313 | 38.4285
13862 | 19.350556 | 3.4515 | 70.2347 | 2 | 6.7884 | 6.799804 | 46.08 | 0.457249 | 0.1828 | 0.1648091 | -0.04601247 | 0.0315 | 38.4295
13863 | 19.351944 | 3.4515 | 70.2395 | 2 | 6.8098 | 6.800096 | 46.37 | 0.461574 | 0.1836 | 0.1648407 | -0.04594957 | 0.0317 | 38.4269
13864 | 19.353333 | 3.4537 | 70.2443 | 2 | 6.8055 | 6.800379 | 46.32 | 0.460707 | 0.1841 | 0.1648725 | -0.0458859 | 0.0318 | 38.4273
13865 | 19.354722 | 3.4537 | 70.2491 | 2 | 6.8098 | 6.800661 | 46.37 | 0.461557 | 0.185 | 0.1649047 | -0.04582138 | 0.032 | 38.4267
13866 | 19.356111 | 3.4561 | 70.2539 | 2 | 6.7959 | 6.800918 | 46.18 | 0.458741 | 0.1843 | 0.1649376 | -0.04575827 | 0.0322 | 38.4283
13867 | 19.3575 | 3.4561 | 70.2587 | 2 | 6.7916 | 6.801191 | 46.13 | 0.457884 | 0.1834 | 0.164972 | -0.04569693 | 0.0324 | 38.4287
13868 | 19.358889 | 3.4583 | 70.2635 | 2 | 6.7991 | 6.801464 | 46.23 | 0.459401 | 0.1831 | 0.1650067 | -0.04563674 | 0.0326 | 38.4278
13869 | 19.360278 | 3.4583 | 70.2683 | 2 | 6.7927 | 6.801706 | 46.14 | 0.458093 | 0.1826 | 0.1650421 | -0.04557675 | 0.0328 | 38.4285
13870 | 19.361667 | 3.4606 | 70.2731 | 2 | 6.8007 | 6.801928 | 46.25 | 0.459729 | 0.182 | 0.1650783 | -0.04551764 | 0.033 | 38.4274
13871 | 19.363056 | 3.4606 | 70.2779 | 2 | 6.7959 | 6.802187 | 46.18 | 0.458748 | 0.1815 | 0.1651153 | -0.0454819 | 0.0332 | 38.4279
13872 | 19.364444 | 3.4627 | 70.2827 | 2 | 6.814 | 6.802411 | 46.43 | 0.46244 | 0.1824 | 0.1651532 | -0.04542221 | 0.0334 | 38.4257
13873 | 19.365833 | 3.4627 | 70.2875 | 2 | 6.8023 | 6.802737 | 46.27 | 0.460046 | 0.1826 | 0.1651913 | -0.04536158 | 0.0336 | 38.427
13874 | 19.367222 | 3.4651 | 70.2924 | 2 | 6.8023 | 6.803013 | 46.27 | 0.460025 | 0.1829 | 0.1652295 | -0.04529948 | 0.0338 | 38.4269
13875 | 19.368611 | 3.4651 | 70.2972 | 2 | 6.8151 | 6.803266 | 46.45 | 0.462626 | 0.184 | 0.1652682 | -0.04523574 | 0.034 | 38.4253
13876 | 19.37 | 3.4674 | 70.302 | 2 | 6.8055 | 6.803494 | 46.32 | 0.460685 | 0.1841 | 0.1653064 | -0.04517079 | 0.0342 | 38.4264
13877 | 19.371389 | 3.4674 | 70.3068 | 2 | 6.79 | 6.803704 | 46.1 | 0.457564 | 0.1831 | 0.1653445 | -0.04510674 | 0.0344 | 38.4281
13878 | 19.372778 | 3.4698 | 70.3116 | 2 | 6.8098 | 6.803983 | 46.37 | 0.461554 | 0.1835 | 0.1653837 | -0.04504208 | 0.0346 | 38.4257
13879 | 19.374167 | 3.4698 | 70.3164 | 2 | 6.8066 | 6.80424 | 46.33 | 0.460891 | 0.184 | 0.165424 | -0.04497605 | 0.0348 | 38.4261
13880 | 19.375556 | 3.4722 | 70.3213 | 2 | 6.813 | 6.804496 | 46.42 | 0.462195 | 0.1848 | 0.1654643 | -0.04490907 | 0.035 | 38.4252
13881 | 19.376944 | 3.4722 | 70.3261 | 2 | 6.8061 | 6.804717 | 46.32 | 0.460807 | 0.1848 | 0.1655046 | -0.04484202 | 0.0352 | 38.4259
13882 | 19.378333 | 3.4746 | 70.3309 | 2 | 6.8061 | 6.80496 | 46.32 | 0.460796 | 0.1847 | 0.1655463 | -0.04477472 | 0.0354 | 38.4259
13883 | 19.379722 | 3.4746 | 70.3358 | 2 | 6.797 | 6.805179 | 46.2 | 0.458947 | 0.184 | 0.1655887 | -0.04473962 | 0.0356 | 38.4268
13884 | 19.381111 | 3.4767 | 70.3406 | 2 | 6.8066 | 6.805453 | 46.33 | 0.460901 | 0.1839 | 0.1656318 | -0.04467384 | 0.0358 | 38.4256
13885 | 19.3825 | 3.4767 | 70.3454 | 2 | 6.8055 | 6.805676 | 46.32 | 0.460695 | 0.1837 | 0.1656754 | -0.04460869 | 0.036 | 38.4257
13886 | 19.383889 | 3.4791 | 70.3502 | 2 | 6.8151 | 6.805921 | 46.45 | 0.462624 | 0.1841 | 0.1657189 | -0.04454259 | 0.0362 | 38.4245
13887 | 19.385278 | 3.4791 | 70.3551 | 2 | 6.8124 | 6.806166 | 46.41 | 0.462087 | 0.1846 | 0.1657632 | -0.04447546 | 0.0364 | 38.4247
13888 | 19.386667 | 3.4814 | 70.3599 | 2 | 6.8077 | 6.80642 | 46.34 | 0.461118 | 0.1848 | 0.1658087 | -0.04440843 | 0.0365 | 38.4252
13889 | 19.388056 | 3.4814 | 70.3647 | 2 | 6.7975 | 6.806694 | 46.21 | 0.459062 | 0.184 | 0.1658548 | -0.04434385 | 0.0367 | 38.4263
13890 | 19.389444 | 3.4837 | 70.3696 | 2 | 6.8135 | 6.806955 | 46.42 | 0.462319 | 0.1847 | 0.1659014 | -0.04427824 | 0.0369 | 38.4243
13891 | 19.390833 | 3.4837 | 70.3744 | 2 | 6.8178 | 6.807245 | 46.48 | 0.463183 | 0.1851 | 0.1659482 | -0.04421248 | 0.0371 | 38.4237
13892 | 19.392222 | 3.4861 | 70.3793 | 2 | 6.7997 | 6.807506 | 46.24 | 0.459495 | 0.1842 | 0.1659949 | -0.04414752 | 0.0373 | 38.4257
13893 | 19.393611 | 3.4861 | 70.3841 | 2 | 6.8023 | 6.807771 | 46.27 | 0.460042 | 0.1838 | 0.1660424 | -0.04408344 | 0.0375 | 38.4253
13894 | 19.395 | 3.4883 | 70.389 | 2 | 6.8119 | 6.807993 | 46.4 | 0.461974 | 0.1843 | 0.1660905 | -0.04401938 | 0.0377 | 38.4241
13895 | 19.396389 | 3.4883 | 70.3938 | 2 | 6.8108 | 6.808238 | 46.39 | 0.461778 | 0.1841 | 0.1661382 | -0.04398312 | 0.0379 | 38.4242
13896 | 19.397778 | 3.4903 | 70.3986 | 2 | 6.8077 | 6.808505 | 46.34 | 0.461115 | 0.1839 | 0.1661863 | -0.04391988 | 0.038 | 38.4245
13897 | 19.399167 | 3.4903 | 70.4035 | 2 | 6.8087 | 6.808729 | 46.36 | 0.461344 | 0.1837 | 0.1662341 | -0.04385631 | 0.0382 | 38.4242
13898 | 19.400556 | 3.4925 | 70.4083 | 2 | 6.8236 | 6.808994 | 46.56 | 0.464383 | 0.1846 | 0.1662822 | -0.04379214 | 0.0384 | 38.4224
13899 | 19.401944 | 3.4925 | 70.4132 | 2 | 6.8066 | 6.809252 | 46.33 | 0.460901 | 0.1844 | 0.16633 | -0.0437286 | 0.0386 | 38.4243
13900 | 19.403611 | 3.4946 | 70.418 | 2 | 6.8108 | 6.80953 | 46.39 | 0.461767 | 0.1846 | 0.1663786 | -0.04366439 | 0.0387 | 38.424
13901 | 19.405 | 3.4946 | 70.4229 | 2 | 6.8098 | 6.809797 | 46.37 | 0.461574 | 0.1848 | 0.1664267 | -0.04360062 | 0.0389 | 38.424
13902 | 19.406389 | 3.4967 | 70.4278 | 2 | 6.8151 | 6.810031 | 46.45 | 0.462641 | 0.185 | 0.1664754 | -0.04353696 | 0.0391 | 38.4233
13903 | 19.407778 | 3.4967 | 70.4326 | 2 | 6.8087 | 6.810279 | 46.36 | 0.461324 | 0.1849 | 0.1665245 | -0.04347376 | 0.0392 | 38.424
13904 | 19.409167 | 3.4987 | 70.4375 | 2 | 6.814 | 6.81047 | 46.43 | 0.462417 | 0.1851 | 0.1665731 | -0.04341023 | 0.0394 | 38.4233
13905 | 19.410556 | 3.4987 | 70.4423 | 2 | 6.8162 | 6.810743 | 46.46 | 0.462851 | 0.1856 | 0.1666217 | -0.0433461 | 0.0395 | 38.4229
13906 | 19.411944 | 3.5007 | 70.4472 | 2 | 6.8114 | 6.810976 | 46.39 | 0.461886 | 0.1859 | 0.1666711 | -0.04328157 | 0.0397 | 38.4234
13907 | 19.413333 | 3.5007 | 70.4521 | 2 | 6.8092 | 6.811264 | 46.37 | 0.461457 | 0.1857 | 0.1667212 | -0.04324176 | 0.0398 | 38.4235
13908 | 19.414722 | 3.5025 | 70.4569 | 2 | 6.8279 | 6.811504 | 46.62 | 0.465244 | 0.1869 | 0.166771 | -0.04317561 | 0.04 | 38.4212
13909 | 19.416111 | 3.5025 | 70.4618 | 2 | 6.8002 | 6.811774 | 46.24 | 0.459595 | 0.1861 | 0.166821 | -0.04311027 | 0.0401 | 38.4244
13910 | 19.4175 | 3.5044 | 70.4667 | 2 | 6.8092 | 6.812009 | 46.37 | 0.461449 | 0.1861 | 0.1668716 | -0.04304486 | 0.0403 | 38.4232
13911 | 19.418889 | 3.5044 | 70.4715 | 2 | 6.8295 | 6.81225 | 46.64 | 0.465558 | 0.1869 | 0.1669223 | -0.0429779 | 0.0404 | 38.4208
13912 | 19.420278 | 3.5064 | 70.4764 | 2 | 6.8162 | 6.812473 | 46.46 | 0.462845 | 0.1872 | 0.166973 | -0.0429108 | 0.0405 | 38.4223
13913 | 19.421667 | 3.5064 | 70.4813 | 2 | 6.8066 | 6.812726 | 46.33 | 0.460904 | 0.1868 | 0.1670241 | -0.04284406 | 0.0407 | 38.4233
13914 | 19.423056 | 3.5083 | 70.4861 | 2 | 6.8162 | 6.812956 | 46.46 | 0.462857 | 0.1868 | 0.1670756 | -0.04277743 | 0.0408 | 38.4221
13915 | 19.424444 | 3.5083 | 70.491 | 2 | 6.8108 | 6.813205 | 46.39 | 0.46177 | 0.1867 | 0.1671277 | -0.04271013 | 0.0409 | 38.4226
13916 | 19.425833 | 3.5102 | 70.4959 | 2 | 6.8215 | 6.813496 | 46.53 | 0.463949 | 0.1883 | 0.1671799 | -0.04264067 | 0.0411 | 38.4212
13917 | 19.427222 | 3.5102 | 70.5008 | 2 | 6.8156 | 6.813785 | 46.45 | 0.462757 | 0.1884 | 0.1672326 | -0.0425708 | 0.0412 | 38.4218
13918 | 19.428611 | 3.5121 | 70.5056 | 2 | 6.8108 | 6.814003 | 46.39 | 0.461758 | 0.1879 | 0.1672851 | -0.04250174 | 0.0414 | 38.4223
13919 | 19.43 | 3.5121 | 70.5105 | 2 | 6.8215 | 6.814264 | 46.53 | 0.463945 | 0.1882 | 0.1673372 | -0.04246027 | 0.0415 | 38.4209
13920 | 19.431389 | 3.5138 | 70.5154 | 2 | 6.8077 | 6.814522 | 46.34 | 0.461108 | 0.1873 | 0.1673891 | -0.04239238 | 0.0416 | 38.4225
13921 | 19.432778 | 3.5138 | 70.5203 | 2 | 6.8034 | 6.814762 | 46.29 | 0.460262 | 0.1865 | 0.1674409 | -0.04232495 | 0.0417 | 38.4229
13922 | 19.434167 | 3.5156 | 70.5252 | 2 | 6.8172 | 6.815044 | 46.47 | 0.463062 | 0.1871 | 0.1674925 | -0.04225676 | 0.0419 | 38.4211
13923 | 19.435556 | 3.5156 | 70.5301 | 2 | 6.822 | 6.815248 | 46.54 | 0.464038 | 0.1881 | 0.1675443 | -0.04218624 | 0.042 | 38.4204
13924 | 19.436944 | 3.5174 | 70.5349 | 2 | 6.8098 | 6.815477 | 46.37 | 0.461541 | 0.1877 | 0.1675964 | -0.04211643 | 0.0421 | 38.4218
13925 | 19.438333 | 3.5174 | 70.5398 | 2 | 6.8151 | 6.815729 | 46.45 | 0.462648 | 0.1877 | 0.1676486 | -0.04204656 | 0.0422 | 38.4211
13926 | 19.439722 | 3.5192 | 70.5447 | 2 | 6.8252 | 6.815986 | 46.58 | 0.464709 | 0.1885 | 0.1677005 | -0.0419761 | 0.0424 | 38.4198
13927 | 19.441111 | 3.5192 | 70.5496 | 2 | 6.8146 | 6.816197 | 46.44 | 0.462553 | 0.1884 | 0.1677525 | -0.04190584 | 0.0425 | 38.4209
13928 | 19.4425 | 3.521 | 70.5545 | 2 | 6.8151 | 6.816463 | 46.45 | 0.462634 | 0.1883 | 0.1678048 | -0.04183577 | 0.0426 | 38.4208
13929 | 19.443889 | 3.521 | 70.5594 | 2 | 6.8194 | 6.816682 | 46.5 | 0.463508 | 0.1879 | 0.1678572 | -0.04176659 | 0.0427 | 38.4201
13930 | 19.445278 | 3.5228 | 70.5643 | 2 | 6.8183 | 6.816956 | 46.49 | 0.463277 | 0.188 | 0.1679099 | -0.04169726 | 0.0428 | 38.4202
13931 | 19.446667 | 3.5228 | 70.5692 | 2 | 6.8098 | 6.817197 | 46.37 | 0.461565 | 0.1872 | 0.1679628 | -0.0416593 | 0.0429 | 38.4211
13932 | 19.448056 | 3.5243 | 70.5741 | 2 | 6.822 | 6.817443 | 46.54 | 0.464058 | 0.1876 | 0.1680162 | -0.04159079 | 0.043 | 38.4195
13933 | 19.449444 | 3.5243 | 70.579 | 2 | 6.814 | 6.817707 | 46.43 | 0.462414 | 0.1873 | 0.1680697 | -0.04152326 | 0.0431 | 38.4203
13934 | 19.450833 | 3.5259 | 70.5839 | 2 | 6.821 | 6.817932 | 46.53 | 0.463817 | 0.1871 | 0.1681242 | -0.04145654 | 0.0432 | 38.4194
13935 | 19.452222 | 3.5259 | 70.5887 | 2 | 6.8194 | 6.818182 | 46.5 | 0.463494 | 0.1871 | 0.1681782 | -0.04138992 | 0.0433 | 38.4195
13936 | 19.453611 | 3.5275 | 70.5936 | 2 | 6.8226 | 6.81844 | 46.55 | 0.464152 | 0.1877 | 0.1682322 | -0.04132263 | 0.0434 | 38.419
13937 | 19.455 | 3.5275 | 70.5985 | 2 | 6.8194 | 6.818717 | 46.5 | 0.463501 | 0.1875 | 0.1682867 | -0.04125571 | 0.0435 | 38.4193
13938 | 19.456389 | 3.5291 | 70.6034 | 2 | 6.814 | 6.818934 | 46.43 | 0.462424 | 0.187 | 0.1683416 | -0.0411902 | 0.0436 | 38.4198
13939 | 19.457778 | 3.5291 | 70.6084 | 2 | 6.8252 | 6.819157 | 46.58 | 0.464709 | 0.1878 | 0.1683971 | -0.0411229 | 0.0437 | 38.4184
13940 | 19.459167 | 3.5306 | 70.6133 | 2 | 6.8199 | 6.81943 | 46.51 | 0.463602 | 0.1873 | 0.1684521 | -0.04105622 | 0.0438 | 38.4189
13941 | 19.460556 | 3.5306 | 70.6182 | 2 | 6.8279 | 6.819689 | 46.62 | 0.465228 | 0.1877 | 0.1685073 | -0.0409893 | 0.0439 | 38.4178
13942 | 19.461944 | 3.5321 | 70.6231 | 2 | 6.8146 | 6.819949 | 46.44 | 0.462532 | 0.1871 | 0.1685626 | -0.04092379 | 0.044 | 38.4193
13943 | 19.463333 | 3.5321 | 70.628 | 2 | 6.8284 | 6.820207 | 46.63 | 0.465341 | 0.1876 | 0.1686175 | -0.04088451 | 0.0441 | 38.4176
13944 | 19.464722 | 3.5334 | 70.6329 | 2 | 6.821 | 6.820444 | 46.53 | 0.463819 | 0.1876 | 0.1686721 | -0.04081826 | 0.0442 | 38.4183
13945 | 19.466111 | 3.5334 | 70.6378 | 2 | 6.8199 | 6.820707 | 46.51 | 0.463604 | 0.1877 | 0.1687264 | -0.04075231 | 0.0442 | 38.4184
13946 | 19.4675 | 3.5348 | 70.6427 | 2 | 6.8263 | 6.820964 | 46.6 | 0.464912 | 0.1883 | 0.1687805 | -0.04068524 | 0.0443 | 38.4175
13947 | 19.469167 | 3.5348 | 70.6476 | 2 | 6.8348 | 6.82119 | 46.71 | 0.466673 | 0.1897 | 0.1688345 | -0.04061586 | 0.0444 | 38.4167
13948 | 19.470556 | 3.5362 | 70.6525 | 2 | 6.821 | 6.821438 | 46.53 | 0.46383 | 0.1898 | 0.1688885 | -0.04054625 | 0.0444 | 38.4182
13949 | 19.471944 | 3.5362 | 70.6574 | 2 | 6.8247 | 6.821709 | 46.58 | 0.464586 | 0.1899 | 0.1689418 | -0.0404771 | 0.0445 | 38.4177
13950 | 19.473333 | 3.5375 | 70.6623 | 2 | 6.8204 | 6.821972 | 46.52 | 0.463711 | 0.1898 | 0.1689945 | -0.04040901 | 0.0446 | 38.4181
13951 | 19.474722 | 3.5375 | 70.6673 | 2 | 6.8082 | 6.822191 | 46.35 | 0.461217 | 0.1886 | 0.1690475 | -0.04034364 | 0.0446 | 38.4194
13952 | 19.476111 | 3.5389 | 70.6722 | 2 | 6.8231 | 6.822497 | 46.55 | 0.464251 | 0.1889 | 0.1691002 | -0.04027778 | 0.0447 | 38.4175
13953 | 19.4775 | 3.5389 | 70.6771 | 2 | 6.8183 | 6.822696 | 46.49 | 0.463299 | 0.189 | 0.1691531 | -0.04021169 | 0.0448 | 38.418
13954 | 19.478889 | 3.5402 | 70.682 | 2 | 6.8236 | 6.822909 | 46.56 | 0.464372 | 0.1893 | 0.1692061 | -0.04014528 | 0.0448 | 38.4172
13955 | 19.480278 | 3.5402 | 70.6869 | 2 | 6.821 | 6.823131 | 46.53 | 0.46383 | 0.189 | 0.1692595 | -0.04010232 | 0.0449 | 38.4174
13956 | 19.481667 | 3.5413 | 70.6918 | 2 | 6.822 | 6.823358 | 46.54 | 0.464047 | 0.1889 | 0.1693137 | -0.04003674 | 0.045 | 38.4172
13957 | 19.483056 | 3.5413 | 70.6968 | 2 | 6.8162 | 6.823618 | 46.46 | 0.462843 | 0.1882 | 0.1693671 | -0.03997205 | 0.045 | 38.4178
13958 | 19.484444 | 3.5425 | 70.7017 | 2 | 6.8241 | 6.823846 | 46.57 | 0.464488 | 0.1878 | 0.1694209 | -0.03990764 | 0.0451 | 38.4167
13959 | 19.485833 | 3.5425 | 70.7066 | 2 | 6.8268 | 6.824058 | 46.61 | 0.46502 | 0.1884 | 0.1694744 | -0.03984231 | 0.0451 | 38.4163
13960 | 19.487222 | 3.5437 | 70.7115 | 2 | 6.8247 | 6.824327 | 46.58 | 0.464586 | 0.1886 | 0.1695288 | -0.03977674 | 0.0452 | 38.4164
13961 | 19.488611 | 3.5437 | 70.7164 | 2 | 6.8284 | 6.824565 | 46.63 | 0.46536 | 0.1891 | 0.1695832 | -0.03971034 | 0.0452 | 38.4159
13962 | 19.49 | 3.5449 | 70.7214 | 2 | 6.8263 | 6.824822 | 46.6 | 0.464906 | 0.1892 | 0.1696377 | -0.03964379 | 0.0453 | 38.416
13963 | 19.491389 | 3.5449 | 70.7263 | 2 | 6.83 | 6.825061 | 46.65 | 0.465666 | 0.1895 | 0.1696918 | -0.0395764 | 0.0453 | 38.4154
13964 | 19.492778 | 3.5461 | 70.7312 | 2 | 6.8156 | 6.825285 | 46.45 | 0.462737 | 0.1884 | 0.1697463 | -0.03951137 | 0.0454 | 38.417
13965 | 19.494167 | 3.5461 | 70.7361 | 2 | 6.8326 | 6.825493 | 46.69 | 0.466215 | 0.1886 | 0.1698007 | -0.03944638 | 0.0454 | 38.4149
13966 | 19.495556 | 3.5473 | 70.7411 | 2 | 6.813 | 6.825716 | 46.42 | 0.462204 | 0.188 | 0.1698551 | -0.03938305 | 0.0455 | 38.4171
13967 | 19.496944 | 3.5473 | 70.746 | 2 | 6.8241 | 6.825962 | 46.57 | 0.464468 | 0.1875 | 0.1699098 | -0.03934351 | 0.0455 | 38.4157
13968 | 19.498333 | 3.5482 | 70.7509 | 2 | 6.8231 | 6.826206 | 46.55 | 0.464261 | 0.1872 | 0.1699645 | -0.0392817 | 0.0455 | 38.4157
13969 | 19.499722 | 3.5482 | 70.7558 | 2 | 6.8353 | 6.826451 | 46.72 | 0.466769 | 0.1876 | 0.1700189 | -0.0392187 | 0.0456 | 38.4141
13970 | 19.501111 | 3.5492 | 70.7608 | 2 | 6.8257 | 6.826713 | 46.59 | 0.464798 | 0.1872 | 0.170073 | -0.03915564 | 0.0456 | 38.4151
13971 | 19.5025 | 3.5492 | 70.7657 | 2 | 6.8231 | 6.826969 | 46.55 | 0.464253 | 0.187 | 0.1701267 | -0.03909278 | 0.0457 | 38.4153
13972 | 19.503889 | 3.5502 | 70.7706 | 2 | 6.8241 | 6.827208 | 46.57 | 0.464468 | 0.1864 | 0.1701803 | -0.03903056 | 0.0457 | 38.4151
13973 | 19.505278 | 3.5502 | 70.7756 | 2 | 6.8252 | 6.827408 | 46.58 | 0.464709 | 0.186 | 0.1702339 | -0.03896982 | 0.0457 | 38.4148
13974 | 19.506667 | 3.5512 | 70.7805 | 2 | 6.8305 | 6.827666 | 46.66 | 0.465803 | 0.1868 | 0.170287 | -0.03890799 | 0.0457 | 38.4141
13975 | 19.508056 | 3.5512 | 70.7854 | 2 | 6.8305 | 6.827894 | 46.66 | 0.465791 | 0.1867 | 0.1703396 | -0.03884652 | 0.0458 | 38.414
13976 | 19.509444 | 3.5521 | 70.7904 | 2 | 6.8337 | 6.828123 | 46.7 | 0.46643 | 0.1869 | 0.1703917 | -0.03878509 | 0.0458 | 38.4134
13977 | 19.510833 | 3.5521 | 70.7953 | 2 | 6.8241 | 6.828314 | 46.57 | 0.464468 | 0.1859 | 0.1704432 | -0.03872445 | 0.0458 | 38.4145
13978 | 19.512222 | 3.553 | 70.8002 | 2 | 6.8252 | 6.828574 | 46.58 | 0.464695 | 0.1852 | 0.1704938 | -0.03866436 | 0.0458 | 38.4142
13979 | 19.513611 | 3.553 | 70.8052 | 2 | 6.8273 | 6.828818 | 46.61 | 0.465132 | 0.1854 | 0.1705441 | -0.03863161 | 0.0458 | 38.4138
13980 | 19.515 | 3.5536 | 70.8101 | 2 | 6.8199 | 6.829087 | 46.51 | 0.463613 | 0.1847 | 0.170594 | -0.0385725 | 0.0458 | 38.4146
13981 | 19.516389 | 3.5536 | 70.8151 | 2 | 6.8311 | 6.829326 | 46.66 | 0.465896 | 0.1846 | 0.170644 | -0.0385135 | 0.0458 | 38.4132
13982 | 19.517778 | 3.5543 | 70.82 | 2 | 6.8273 | 6.829571 | 46.61 | 0.46512 | 0.1839 | 0.1706942 | -0.03845521 | 0.0458 | 38.4135
13983 | 19.519167 | 3.5543 | 70.8249 | 2 | 6.8342 | 6.829824 | 46.71 | 0.466544 | 0.1837 | 0.1707443 | -0.03839694 | 0.0458 | 38.4126
13984 | 19.520556 | 3.555 | 70.8299 | 2 | 6.8289 | 6.830046 | 46.63 | 0.465458 | 0.1838 | 0.1707936 | -0.03833808 | 0.0458 | 38.4131
13985 | 19.521944 | 3.555 | 70.8348 | 2 | 6.8295 | 6.830253 | 46.64 | 0.465553 | 0.1834 | 0.170843 | -0.03828011 | 0.0458 | 38.4129
13986 | 19.523333 | 3.5556 | 70.8398 | 2 | 6.8268 | 6.830517 | 46.61 | 0.465017 | 0.1833 | 0.1708912 | -0.03822241 | 0.0458 | 38.4131
13987 | 19.524722 | 3.5556 | 70.8447 | 2 | 6.8332 | 6.830801 | 46.69 | 0.466347 | 0.1836 | 0.1709395 | -0.038165 | 0.0458 | 38.4122
13988 | 19.526111 | 3.5562 | 70.8496 | 2 | 6.8226 | 6.831014 | 46.55 | 0.464162 | 0.1833 | 0.1709882 | -0.03810838 | 0.0458 | 38.4133
13989 | 19.5275 | 3.5562 | 70.8546 | 2 | 6.8321 | 6.831267 | 46.68 | 0.466106 | 0.1831 | 0.1710367 | -0.03805212 | 0.0458 | 38.4121
13990 | 19.528889 | 3.5567 | 70.8595 | 2 | 6.8215 | 6.831527 | 46.53 | 0.463942 | 0.1813 | 0.1710843 | -0.03799866 | 0.0458 | 38.4132
13991 | 19.530278 | 3.5567 | 70.8644 | 2 | 6.8199 | 6.831783 | 46.51 | 0.463616 | 0.1798 | 0.1711317 | -0.03797711 | 0.0457 | 38.4133
13992 | 19.531667 | 3.5569 | 70.8694 | 2 | 6.8305 | 6.832017 | 46.66 | 0.465795 | 0.1799 | 0.1711782 | -0.03792616 | 0.0457 | 38.4119
13993 | 19.533056 | 3.5569 | 70.8743 | 2 | 6.8279 | 6.832271 | 46.62 | 0.465248 | 0.1794 | 0.1712245 | -0.03787739 | 0.0456 | 38.4121
13994 | 19.534722 | 3.5571 | 70.8793 | 2 | 6.8289 | 6.832533 | 46.63 | 0.465469 | 0.1793 | 0.17127 | -0.03782821 | 0.0456 | 38.4121
13995 | 19.536111 | 3.5571 | 70.8842 | 2 | 6.8406 | 6.832803 | 46.79 | 0.46786 | 0.1795 | 0.1713153 | -0.03777774 | 0.0455 | 38.4106
13996 | 19.5375 | 3.5573 | 70.8892 | 2 | 6.8348 | 6.833048 | 46.71 | 0.466664 | 0.1795 | 0.1713607 | -0.03772746 | 0.0455 | 38.4112
13997 | 19.538889 | 3.5573 | 70.8941 | 2 | 6.8316 | 6.83328 | 46.67 | 0.465992 | 0.1792 | 0.1714059 | -0.03767771 | 0.0454 | 38.4115
13998 | 19.540278 | 3.5574 | 70.899 | 2 | 6.8284 | 6.833525 | 46.63 | 0.465346 | 0.1791 | 0.1714511 | -0.03762763 | 0.0454 | 38.4118
13999 | 19.541667 | 3.5574 | 70.904 | 2 | 6.8326 | 6.83373 | 46.69 | 0.466225 | 0.1789 | 0.1714961 | -0.0331836 | 0.0466 | 38.4111
14000 | 19.543056 | 3.5937 | 70.909 | 2 | 6.8385 | 6.833987 | 46.76 | 0.467411 | 0.1794 | 0.1715413 | -0.03316976 | 0.0478 | 38.4103
14001 | 19.544444 | 3.5937 | 70.914 | 2 | 6.8342 | 6.834177 | 46.71 | 0.466538 | 0.1795 | 0.1715857 | -0.0331551 | 0.0489 | 38.4106
14002 | 19.545833 | 3.6029 | 70.919 | 2 | 6.8358 | 6.83446 | 46.73 | 0.466877 | 0.1802 | 0.1716296 | -0.03313972 | 0.05 | 38.4103
14003 | 19.547222 | 3.6029 | 70.924 | 2 | 6.8427 | 6.834711 | 46.82 | 0.468278 | 0.1805 | 0.1716737 | -0.03312484 | 0.0511 | 38.4093
14004 | 19.548611 | 3.6116 | 70.929 | 2 | 6.847 | 6.834933 | 46.88 | 0.469162 | 0.1808 | 0.171717 | -0.03310935 | 0.0521 | 38.4087
14005 | 19.55 | 3.6116 | 70.934 | 2 | 6.8369 | 6.835188 | 46.74 | 0.467095 | 0.181 | 0.1717606 | -0.03309475 | 0.0531 | 38.4097
14006 | 19.551389 | 3.6197 | 70.939 | 2 | 6.839 | 6.83541 | 46.77 | 0.46752 | 0.1812 | 0.1718031 | -0.03308005 | 0.0541 | 38.4093
14007 | 19.552778 | 3.6197 | 70.9441 | 2 | 6.8332 | 6.835653 | 46.69 | 0.466327 | 0.1805 | 0.171845 | -0.03301552 | 0.0551 | 38.4099
14008 | 19.554167 | 3.6277 | 70.9491 | 2 | 6.8364 | 6.835888 | 46.74 | 0.466976 | 0.1807 | 0.1718868 | -0.03300192 | 0.056 | 38.4093
14009 | 19.555556 | 3.6277 | 70.9541 | 2 | 6.8374 | 6.836133 | 46.75 | 0.467208 | 0.1807 | 0.1719285 | -0.03298882 | 0.0569 | 38.4091
14010 | 19.556944 | 3.6349 | 70.9592 | 2 | 6.8316 | 6.836335 | 46.67 | 0.466012 | 0.1803 | 0.1719687 | -0.03297641 | 0.0578 | 38.4096
14011 | 19.558333 | 3.6349 | 70.9642 | 2 | 6.8236 | 6.836565 | 46.56 | 0.464392 | 0.179 | 0.1720084 | -0.03296672 | 0.0586 | 38.4104
14012 | 19.559722 | 3.6415 | 70.9693 | 2 | 6.8454 | 6.836776 | 46.86 | 0.46884 | 0.1792 | 0.1720475 | -0.03295631 | 0.0594 | 38.4076
14013 | 19.561111 | 3.6415 | 70.9744 | 2 | 6.8348 | 6.837008 | 46.71 | 0.46664 | 0.1791 | 0.1720868 | -0.0329459 | 0.0602 | 38.4087
14014 | 19.5625 | 3.6477 | 70.9794 | 2 | 6.8358 | 6.837218 | 46.73 | 0.46686 | 0.1791 | 0.172126 | -0.03293557 | 0.0609 | 38.4085
14015 | 19.563889 | 3.6477 | 70.9845 | 2 | 6.8263 | 6.837429 | 46.6 | 0.464939 | 0.1778 | 0.1721648 | -0.03292947 | 0.0616 | 38.4094
14016 | 19.565278 | 3.6532 | 70.9896 | 2 | 6.8433 | 6.837659 | 46.83 | 0.46839 | 0.1785 | 0.1722038 | -0.03292245 | 0.0623 | 38.4072
14017 | 19.566667 | 3.6532 | 70.9947 | 2 | 6.8284 | 6.837905 | 46.63 | 0.465369 | 0.1775 | 0.1722414 | -0.03291815 | 0.0629 | 38.4088
14018 | 19.568056 | 3.6581 | 70.9997 | 2 | 6.8459 | 6.838138 | 46.87 | 0.468944 | 0.178 | 0.1722789 | -0.03291313 | 0.0635 | 38.4066
14019 | 19.569444 | 3.6581 | 71.0048 | 2 | 6.8358 | 6.838338 | 46.73 | 0.466867 | 0.1775 | 0.1723157 | -0.03290951 | 0.064 | 38.4076
14020 | 19.570833 | 3.6625 | 71.0099 | 2 | 6.8464 | 6.838595 | 46.87 | 0.469033 | 0.1786 | 0.1723525 | -0.03290368 | 0.0646 | 38.4062
14021 | 19.572222 | 3.6625 | 71.015 | 2 | 6.8454 | 6.838798 | 46.86 | 0.468832 | 0.1792 | 0.1723893 | -0.03283937 | 0.0651 | 38.4061
14022 | 19.573611 | 3.6669 | 71.0201 | 2 | 6.8395 | 6.83904 | 46.78 | 0.467665 | 0.1791 | 0.1724262 | -0.03283261 | 0.0655 | 38.4066
14023 | 19.575 | 3.6669 | 71.0252 | 2 | 6.8433 | 6.839244 | 46.83 | 0.468396 | 0.1795 | 0.1724628 | -0.03282533 | 0.066 | 38.406
14024 | 19.576389 | 3.6704 | 71.0303 | 2 | 6.8316 | 6.839432 | 46.67 | 0.466012 | 0.1787 | 0.1724995 | -0.03282067 | 0.0664 | 38.4072
14025 | 19.577778 | 3.6704 | 71.0354 | 2 | 6.8348 | 6.839668 | 46.71 | 0.46666 | 0.1784 | 0.1725363 | -0.03281761 | 0.0668 | 38.4067
14026 | 19.579167 | 3.6733 | 71.0405 | 2 | 6.8448 | 6.839893 | 46.85 | 0.46872 | 0.1787 | 0.1725727 | -0.03281515 | 0.0671 | 38.4053
14027 | 19.580556 | 3.6733 | 71.0456 | 2 | 6.8332 | 6.840157 | 46.69 | 0.466315 | 0.1783 | 0.1726085 | -0.03281461 | 0.0675 | 38.4065
14028 | 19.581944 | 3.6757 | 71.0507 | 2 | 6.8433 | 6.840379 | 46.83 | 0.468417 | 0.1785 | 0.1726443 | -0.03281356 | 0.0677 | 38.4051
14029 | 19.583333 | 3.6757 | 71.0558 | 2 | 6.8554 | 6.840586 | 47 | 0.470895 | 0.1795 | 0.1726803 | -0.0328105 | 0.068 | 38.4035
14030 | 19.584722 | 3.6777 | 71.0609 | 2 | 6.8517 | 6.840813 | 46.95 | 0.470135 | 0.18 | 0.1727151 | -0.03280634 | 0.0682 | 38.4038
14031 | 19.586111 | 3.6777 | 71.066 | 2 | 6.838 | 6.841038 | 46.76 | 0.467297 | 0.1796 | 0.1727498 | -0.03280318 | 0.0684 | 38.4053
14032 | 19.5875 | 3.6791 | 71.0711 | 2 | 6.8353 | 6.84127 | 46.72 | 0.466751 | 0.1791 | 0.1727848 | -0.03280244 | 0.0686 | 38.4054
14033 | 19.588889 | 3.6791 | 71.0762 | 2 | 6.8486 | 6.841536 | 46.9 | 0.469485 | 0.1792 | 0.1728196 | -0.0328021 | 0.0687 | 38.4036
14034 | 19.590278 | 3.68 | 71.0814 | 2 | 6.8305 | 6.841761 | 46.66 | 0.465784 | 0.1781 | 0.1728538 | -0.03280459 | 0.0688 | 38.4056
14035 | 19.591667 | 3.68 | 71.0865 | 2 | 6.847 | 6.842014 | 46.88 | 0.46917 | 0.1786 | 0.1728878 | -0.03273531 | 0.0689 | 38.4034
14036 | 19.593056 | 3.6811 | 71.0916 | 2 | 6.8491 | 6.84227 | 46.91 | 0.469602 | 0.1794 | 0.1729218 | -0.03273524 | 0.0689 | 38.403
14037 | 19.594444 | 3.6811 | 71.0967 | 2 | 6.8459 | 6.842498 | 46.87 | 0.468948 | 0.1796 | 0.1729551 | -0.03273528 | 0.069 | 38.4032
14038 | 19.596111 | 3.6812 | 71.1018 | 2 | 6.8443 | 6.842747 | 46.84 | 0.468611 | 0.1791 | 0.1729879 | -0.03273604 | 0.069 | 38.4035
14039 | 19.5975 | 3.6812 | 71.1069 | 2 | 6.8438 | 6.843014 | 46.84 | 0.468499 | 0.1793 | 0.1730206 | -0.03273699 | 0.069 | 38.4034
14040 | 19.598889 | 3.6809 | 71.112 | 2 | 6.8427 | 6.843256 | 46.82 | 0.468273 | 0.1794 | 0.1730534 | -0.03273765 | 0.0689 | 38.4034
14041 | 19.600278 | 3.6809 | 71.1172 | 2 | 6.838 | 6.843472 | 46.76 | 0.467294 | 0.1787 | 0.1730851 | -0.03274073 | 0.0688 | 38.4037
14042 | 19.601667 | 3.68 | 71.1223 | 2 | 6.8364 | 6.843699 | 46.74 | 0.466982 | 0.178 | 0.1731159 | -0.03274612 | 0.0687 | 38.4037
14043 | 19.603056 | 3.68 | 71.1274 | 2 | 6.8507 | 6.843957 | 46.93 | 0.469911 | 0.1782 | 0.1731466 | -0.03275132 | 0.0686 | 38.4019
14044 | 19.604444 | 3.6787 | 71.1325 | 2 | 6.8491 | 6.844192 | 46.91 | 0.46961 | 0.1787 | 0.1731766 | -0.03275502 | 0.0684 | 38.4019
14045 | 19.605833 | 3.6787 | 71.1376 | 2 | 6.8602 | 6.844425 | 47.06 | 0.471891 | 0.1796 | 0.1732065 | -0.03275903 | 0.0682 | 38.4004
14046 | 19.607222 | 3.677 | 71.1427 | 2 | 6.8406 | 6.844701 | 46.79 | 0.46786 | 0.1789 | 0.1732359 | -0.03276455 | 0.068 | 38.4025
14047 | 19.608611 | 3.677 | 71.1478 | 2 | 6.8342 | 6.844948 | 46.71 | 0.466548 | 0.1776 | 0.1732656 | -0.0327732 | 0.0677 | 38.4031
14048 | 19.61 | 3.6749 | 71.1529 | 2 | 6.8454 | 6.845216 | 46.86 | 0.468828 | 0.178 | 0.1732945 | -0.03278185 | 0.0675 | 38.4016
14049 | 19.611389 | 3.6749 | 71.158 | 2 | 6.8507 | 6.845428 | 46.93 | 0.469904 | 0.1781 | 0.1733233 | -0.03270862 | 0.0672 | 38.4008
14050 | 19.612778 | 3.6729 | 71.1631 | 2 | 6.8443 | 6.845697 | 46.84 | 0.468618 | 0.1779 | 0.1733519 | -0.03271754 | 0.0669 | 38.4014
14051 | 19.614167 | 3.6729 | 71.1682 | 2 | 6.8427 | 6.845933 | 46.82 | 0.468271 | 0.1777 | 0.1733803 | -0.03272696 | 0.0666 | 38.4014
14052 | 19.615556 | 3.6701 | 71.1733 | 2 | 6.8443 | 6.846176 | 46.84 | 0.468618 | 0.1773 | 0.1734086 | -0.03273589 | 0.0662 | 38.401
14053 | 19.616944 | 3.6701 | 71.1784 | 2 | 6.8501 | 6.846428 | 46.92 | 0.4698 | 0.1775 | 0.1734369 | -0.03274452 | 0.0658 | 38.4002
14054 | 19.618333 | 3.6668 | 71.1835 | 2 | 6.839 | 6.846647 | 46.77 | 0.46751 | 0.1767 | 0.1734652 | -0.03275527 | 0.0654 | 38.4013
14055 | 19.619722 | 3.6668 | 71.1886 | 2 | 6.8496 | 6.846913 | 46.92 | 0.469691 | 0.1769 | 0.1734934 | -0.03276532 | 0.065 | 38.3999
14056 | 19.621111 | 3.663 | 71.1937 | 2 | 6.8422 | 6.84716 | 46.82 | 0.468169 | 0.1763 | 0.1735213 | -0.03277759 | 0.0645 | 38.4006
14057 | 19.6225 | 3.663 | 71.1988 | 2 | 6.848 | 6.847411 | 46.9 | 0.46936 | 0.1764 | 0.1735489 | -0.03279006 | 0.064 | 38.3997
14058 | 19.623889 | 3.6589 | 71.2039 | 2 | 6.8475 | 6.847605 | 46.89 | 0.469288 | 0.1763 | 0.1735768 | -0.03280315 | 0.0635 | 38.3996
14059 | 19.625278 | 3.6589 | 71.2089 | 2 | 6.8517 | 6.84783 | 46.95 | 0.470129 | 0.1764 | 0.1736042 | -0.03281644 | 0.063 | 38.399
14060 | 19.626667 | 3.6543 | 71.214 | 2 | 6.8422 | 6.848089 | 46.82 | 0.468195 | 0.1762 | 0.1736309 | -0.03283104 | 0.0624 | 38.3999
14061 | 19.628056 | 3.6543 | 71.2191 | 2 | 6.8533 | 6.848332 | 46.97 | 0.470469 | 0.1763 | 0.1736574 | -0.03284605 | 0.0618 | 38.3984
14062 | 19.629444 | 3.6493 | 71.2242 | 2 | 6.856 | 6.848586 | 47 | 0.471007 | 0.1772 | 0.1736831 | -0.03285957 | 0.0612 | 38.3979
14063 | 19.630833 | 3.6493 | 71.2292 | 2 | 6.857 | 6.848827 | 47.02 | 0.471213 | 0.178 | 0.173708 | -0.03278411 | 0.0606 | 38.3977
14064 | 19.632222 | 3.6447 | 71.2343 | 2 | 6.8549 | 6.849105 | 46.99 | 0.4708 | 0.1784 | 0.173733 | -0.03279526 | 0.0599 | 38.3977
14065 | 19.633611 | 3.6447 | 71.2394 | 2 | 6.8486 | 6.849301 | 46.9 | 0.469482 | 0.1784 | 0.1737573 | -0.03280603 | 0.0593 | 38.3983
14066 | 19.635 | 3.6392 | 71.2444 | 2 | 6.8475 | 6.849534 | 46.89 | 0.469275 | 0.1782 | 0.1737813 | -0.03281732 | 0.0586 | 38.3983
14067 | 19.636389 | 3.6392 | 71.2495 | 2 | 6.8565 | 6.849738 | 47.01 | 0.471103 | 0.1789 | 0.1738045 | -0.03282711 | 0.0579 | 38.397
14068 | 19.637778 | 3.6333 | 71.2545 | 2 | 6.8554 | 6.849964 | 47 | 0.470918 | 0.1791 | 0.1738271 | -0.03283651 | 0.0572 | 38.397
14069 | 19.639167 | 3.6333 | 71.2596 | 2 | 6.8533 | 6.850209 | 46.97 | 0.470454 | 0.179 | 0.1738489 | -0.03284643 | 0.0564 | 38.3971
14070 | 19.640556 | 3.6271 | 71.2646 | 2 | 6.8438 | 6.850448 | 46.84 | 0.468496 | 0.1781 | 0.1738706 | -0.03285816 | 0.0556 | 38.3981
14071 | 19.641944 | 3.6271 | 71.2697 | 2 | 6.8475 | 6.85066 | 46.89 | 0.469275 | 0.1779 | 0.1738916 | -0.03287031 | 0.0548 | 38.3975
14072 | 19.643333 | 3.6205 | 71.2747 | 2 | 6.8512 | 6.850901 | 46.94 | 0.470023 | 0.1783 | 0.1739125 | -0.03288156 | 0.054 | 38.3969
14073 | 19.644722 | 3.6205 | 71.2797 | 2 | 6.8523 | 6.851121 | 46.95 | 0.470248 | 0.1784 | 0.1739328 | -0.03289192 | 0.0532 | 38.3966
14074 | 19.646111 | 3.6137 | 71.2847 | 2 | 6.8448 | 6.851347 | 46.85 | 0.468727 | 0.1781 | 0.1739528 | -0.0329034 | 0.0524 | 38.3974
14075 | 19.6475 | 3.6137 | 71.2897 | 2 | 6.8433 | 6.851634 | 46.83 | 0.46839 | 0.1775 | 0.173973 | -0.03291598 | 0.0515 | 38.3974
14076 | 19.648889 | 3.6065 | 71.2948 | 2 | 6.8565 | 6.851874 | 47.01 | 0.471127 | 0.178 | 0.1739923 | -0.03292758 | 0.0506 | 38.3957
14077 | 19.650278 | 3.6065 | 71.2998 | 2 | 6.8575 | 6.852126 | 47.03 | 0.471345 | 0.1784 | 0.174011 | -0.03285249 | 0.0497 | 38.3954
14078 | 19.651667 | 3.5997 | 71.3048 | 2 | 6.8512 | 6.852355 | 46.94 | 0.470042 | 0.1782 | 0.1740295 | -0.03286373 | 0.0488 | 38.396
14079 | 19.653056 | 3.5997 | 71.3098 | 2 | 6.847 | 6.852623 | 46.88 | 0.469158 | 0.1778 | 0.1740474 | -0.03287669 | 0.0479 | 38.3964
14080 | 19.654444 | 3.592 | 71.3148 | 2 | 6.8475 | 6.852882 | 46.89 | 0.469251 | 0.1775 | 0.1740646 | -0.03288995 | 0.0469 | 38.3962
14081 | 19.656111 | 3.592 | 71.3198 | 2 | 6.8395 | 6.853106 | 46.78 | 0.467631 | 0.1767 | 0.1740812 | -0.03290604 | 0.0459 | 38.3973
14082 | 19.6575 | 3.584 | 71.3247 | 2 | 6.857 | 6.853353 | 47.02 | 0.471236 | 0.1769 | 0.1740974 | -0.03292193 | 0.045 | 38.3951
14083 | 19.658889 | 3.584 | 71.3297 | 2 | 6.8486 | 6.853601 | 46.9 | 0.469468 | 0.1765 | 0.1741125 | -0.03293993 | 0.0439 | 38.396
14084 | 19.660278 | 3.5756 | 71.3347 | 2 | 6.8523 | 6.853837 | 46.95 | 0.470241 | 0.1758 | 0.1741267 | -0.03296006 | 0.0429 | 38.3954
14085 | 19.661667 | 3.5756 | 71.3396 | 2 | 6.8581 | 6.854121 | 47.03 | 0.47144 | 0.176 | 0.1741402 | -0.03297919 | 0.0419 | 38.3946
14086 | 19.663056 | 3.567 | 71.3446 | 2 | 6.8533 | 6.854367 | 46.97 | 0.470459 | 0.1762 | 0.1741532 | -0.03299803 | 0.0408 | 38.395
14087 | 19.664444 | 3.567 | 71.3496 | 2 | 6.8523 | 6.854581 | 46.95 | 0.470248 | 0.176 | 0.1741659 | -0.03301678 | 0.0397 | 38.395
14088 | 19.665833 | 3.5581 | 71.3545 | 2 | 6.8586 | 6.854811 | 47.04 | 0.47156 | 0.1762 | 0.1741777 | -0.03303474 | 0.0386 | 38.3941
14089 | 19.667222 | 3.5581 | 71.3594 | 2 | 6.8486 | 6.855042 | 46.9 | 0.469501 | 0.1755 | 0.1741906 | -0.03305441 | 0.0375 | 38.3952
14090 | 19.668611 | 3.5488 | 71.3644 | 2 | 6.8538 | 6.855268 | 46.98 | 0.470563 | 0.1751 | 0.1742025 | -0.03307489 | 0.0364 | 38.3944
14091 | 19.67 | 3.5488 | 71.3693 | 2 | 6.8686 | 6.855535 | 47.18 | 0.473626 | 0.1765 | 0.1742136 | -0.03300122 | 0.0353 | 38.3926
14092 | 19.671389 | 3.5401 | 71.3742 | 2 | 6.8718 | 6.855798 | 47.22 | 0.474273 | 0.177 | 0.1742245 | -0.03301793 | 0.0341 | 38.3921
14093 | 19.672778 | 3.5401 | 71.3791 | 2 | 6.8623 | 6.856018 | 47.09 | 0.472336 | 0.1779 | 0.174235 | -0.03303225 | 0.033 | 38.3931
14094 | 19.674167 | 3.5305 | 71.384 | 2 | 6.8528 | 6.856332 | 46.96 | 0.470341 | 0.1771 | 0.1742452 | -0.03304878 | 0.0318 | 38.3941
14095 | 19.675556 | 3.5305 | 71.3889 | 2 | 6.8544 | 6.856606 | 46.98 | 0.470668 | 0.1768 | 0.1742552 | -0.03306612 | 0.0306 | 38.3939
14096 | 19.676944 | 3.5208 | 71.3938 | 2 | 6.8538 | 6.85686 | 46.98 | 0.470586 | 0.1768 | 0.1742645 | -0.03308287 | 0.0294 | 38.3938
14097 | 19.678333 | 3.5208 | 71.3987 | 2 | 6.8528 | 6.857087 | 46.96 | 0.470373 | 0.1768 | 0.1742734 | -0.03310013 | 0.0282 | 38.3938
14098 | 19.679722 | 3.5108 | 71.4036 | 2 | 6.8554 | 6.857346 | 47 | 0.470909 | 0.1763 | 0.174282 | -0.0331177 | 0.0269 | 38.3934
14099 | 19.681111 | 3.5108 | 71.4085 | 2 | 6.8544 | 6.857555 | 46.98 | 0.470691 | 0.1757 | 0.1742904 | -0.03313688 | 0.0257 | 38.3934
14100 | 19.6825 | 3.5005 | 71.4133 | 2 | 6.8702 | 6.857791 | 47.2 | 0.473988 | 0.1762 | 0.1742984 | -0.03315476 | 0.0244 | 38.3914
14101 | 19.683889 | 3.5005 | 71.4182 | 2 | 6.8686 | 6.858063 | 47.18 | 0.473623 | 0.1766 | 0.1743057 | -0.03317135 | 0.0231 | 38.3915
14102 | 19.685278 | 3.4899 | 71.4231 | 2 | 6.8575 | 6.858343 | 47.03 | 0.471354 | 0.1764 | 0.1743132 | -0.03318905 | 0.0218 | 38.3927
14103 | 19.686667 | 3.4899 | 71.4279 | 2 | 6.8554 | 6.85855 | 47 | 0.470888 | 0.176 | 0.1743206 | -0.03320645 | 0.0205 | 38.3929
14104 | 19.688056 | 3.4792 | 71.4327 | 2 | 6.8538 | 6.858782 | 46.98 | 0.470578 | 0.175 | 0.1743269 | -0.03322516 | 0.0192 | 38.393
14105 | 19.689444 | 3.4792 | 71.4376 | 2 | 6.8655 | 6.859052 | 47.13 | 0.472986 | 0.1756 | 0.1743329 | -0.03315591 | 0.0179 | 38.3915
14106 | 19.690833 | 3.4689 | 71.4424 | 2 | 6.8486 | 6.859278 | 46.9 | 0.469479 | 0.1746 | 0.1743383 | -0.03317545 | 0.0166 | 38.3935
14107 | 19.692222 | 3.4689 | 71.4472 | 2 | 6.8554 | 6.859512 | 47 | 0.470902 | 0.1736 | 0.1743428 | -0.0331977 | 0.0152 | 38.3926
14108 | 19.693611 | 3.4579 | 71.452 | 2 | 6.8597 | 6.859817 | 47.05 | 0.471762 | 0.1737 | 0.1743466 | -0.03321954 | 0.0139 | 38.392
14109 | 19.695 | 3.4579 | 71.4568 | 2 | 6.8602 | 6.860065 | 47.06 | 0.471891 | 0.1733 | 0.1743503 | -0.03324098 | 0.0125 | 38.3919
14110 | 19.696389 | 3.4466 | 71.4616 | 2 | 6.8533 | 6.860312 | 46.97 | 0.470473 | 0.1726 | 0.1743541 | -0.03326432 | 0.0111 | 38.3926
14111 | 19.697778 | 3.4466 | 71.4664 | 2 | 6.8575 | 6.860559 | 47.03 | 0.471345 | 0.1724 | 0.1743577 | -0.03328876 | 0.0097 | 38.392
14112 | 19.699167 | 3.4351 | 71.4711 | 2 | 6.8628 | 6.860844 | 47.1 | 0.472459 | 0.1724 | 0.1743615 | -0.0333115 | 0.0083 | 38.3914
14113 | 19.700556 | 3.4351 | 71.4759 | 2 | 6.857 | 6.861087 | 47.02 | 0.471213 | 0.1719 | 0.1743649 | -0.03333463 | 0.0069 | 38.392
14114 | 19.701944 | 3.4232 | 71.4807 | 2 | 6.8729 | 6.86135 | 47.24 | 0.474494 | 0.1729 | 0.1743686 | -0.03335645 | 0.0054 | 38.39
14115 | 19.703333 | 3.4232 | 71.4854 | 2 | 6.8655 | 6.861587 | 47.13 | 0.472971 | 0.1724 | 0.1743722 | -0.03337977 | 0.004 | 38.3909
14116 | 19.704722 | 3.4112 | 71.4902 | 2 | 6.848 | 6.861832 | 46.9 | 0.469392 | 0.1714 | 0.1743754 | -0.03340519 | 0.0025 | 38.3929
14117 | 19.706111 | 3.4112 | 71.4949 | 2 | 6.8575 | 6.8621 | 47.03 | 0.471322 | 0.1707 | 0.1743782 | -0.0334319 | 0.001 | 38.3917
14118 | 19.7075 | 3.3989 | 71.4996 | 2 | 6.8528 | 6.862364 | 46.96 | 0.47035 | 0.1702 | 0.1743809 | -0.03345821 | -0.0005 | 38.3922
14119 | 19.708889 | 3.3989 | 71.5043 | 2 | 6.8623 | 6.862575 | 47.09 | 0.472336 | 0.1698 | 0.1743834 | -0.03340294 | -0.002 | 38.391
14120 | 19.710278 | 3.3923 | 71.5091 | 2 | 6.8644 | 6.862799 | 47.12 | 0.472742 | 0.1695 | 0.1743861 | -0.03343065 | -0.0022 | 38.3907
14121 | 19.711667 | 3.3923 | 71.5138 | 2 | 6.8607 | 6.863077 | 47.07 | 0.471996 | 0.1695 | 0.1743884 | -0.03345815 | -0.0024 | 38.3911
14122 | 19.713056 | 3.3903 | 71.5185 | 2 | 6.8729 | 6.863332 | 47.24 | 0.47452 | 0.1702 | 0.1743902 | -0.03348444 | -0.0026 | 38.3896
14123 | 19.714444 | 3.3903 | 71.5232 | 2 | 6.8665 | 6.86358 | 47.15 | 0.473181 | 0.1702 | 0.1743916 | -0.03351101 | -0.0028 | 38.3904
14124 | 19.715833 | 3.3883 | 71.5279 | 2 | 6.8718 | 6.863796 | 47.22 | 0.474301 | 0.1708 | 0.1743928 | -0.03353608 | -0.003 | 38.3897
14125 | 19.7175 | 3.3883 | 71.5326 | 2 | 6.8501 | 6.86407 | 46.92 | 0.469796 | 0.1691 | 0.1743938 | -0.03356454 | -0.0033 | 38.3926
14126 | 19.718889 | 3.3862 | 71.5373 | 2 | 6.8649 | 6.864305 | 47.13 | 0.472856 | 0.1687 | 0.1743944 | -0.03359478 | -0.0035 | 38.3907
14127 | 19.720278 | 3.3862 | 71.542 | 2 | 6.8623 | 6.864567 | 47.09 | 0.472308 | 0.1686 | 0.1743949 | -0.03362481 | -0.0037 | 38.391
14128 | 19.721667 | 3.3841 | 71.5467 | 2 | 6.8655 | 6.864876 | 47.13 | 0.472975 | 0.1689 | 0.1743951 | -0.03365513 | -0.0039 | 38.3906
14129 | 19.723056 | 3.3841 | 71.5514 | 2 | 6.8686 | 6.865155 | 47.18 | 0.473637 | 0.1696 | 0.1743952 | -0.03368354 | -0.0041 | 38.3902
14130 | 19.724444 | 3.3821 | 71.5561 | 2 | 6.8623 | 6.865376 | 47.09 | 0.472313 | 0.169 | 0.1743952 | -0.03371343 | -0.0043 | 38.3909
14131 | 19.725833 | 3.3821 | 71.5608 | 2 | 6.856 | 6.865657 | 47 | 0.471004 | 0.1686 | 0.174396 | -0.03374432 | -0.0045 | 38.3916
14132 | 19.727222 | 3.3801 | 71.5655 | 2 | 6.857 | 6.865969 | 47.02 | 0.471232 | 0.1681 | 0.1743979 | -0.03377669 | -0.0047 | 38.3915
14133 | 19.728611 | 3.3801 | 71.5702 | 2 | 6.8702 | 6.866266 | 47.2 | 0.473957 | 0.1687 | 0.1744018 | -0.03372188 | -0.0049 | 38.3898
14134 | 19.73 | 3.3787 | 71.5749 | 2 | 6.8644 | 6.866524 | 47.12 | 0.472772 | 0.1687 | 0.174407 | -0.03375305 | -0.0051 | 38.3905
14135 | 19.731389 | 3.3787 | 71.5796 | 2 | 6.8723 | 6.866787 | 47.23 | 0.474391 | 0.1694 | 0.1744131 | -0.0337843 | -0.0053 | 38.3895
14136 | 19.732778 | 3.3767 | 71.5843 | 2 | 6.8681 | 6.867017 | 47.17 | 0.473532 | 0.169 | 0.1744207 | -0.03381655 | -0.0055 | 38.39
14137 | 19.734167 | 3.3767 | 71.589 | 2 | 6.8697 | 6.867281 | 47.19 | 0.473832 | 0.1695 | 0.1744299 | -0.0338473 | -0.0057 | 38.3897
14138 | 19.735556 | 3.3747 | 71.5937 | 2 | 6.8607 | 6.867529 | 47.07 | 0.472 | 0.1693 | 0.1744401 | -0.03387853 | -0.0059 | 38.3908
14139 | 19.736944 | 3.3747 | 71.5984 | 2 | 6.8692 | 6.867776 | 47.19 | 0.473743 | 0.1694 | 0.1744516 | -0.03390935 | -0.0061 | 38.3897
14140 | 19.738333 | 3.3727 | 71.603 | 2 | 6.8644 | 6.86803 | 47.12 | 0.472772 | 0.1692 | 0.1744643 | -0.03394097 | -0.0063 | 38.3903
14141 | 19.739722 | 3.3727 | 71.6077 | 2 | 6.8665 | 6.86832 | 47.15 | 0.473179 | 0.1687 | 0.1744782 | -0.03397387 | -0.0066 | 38.39
14142 | 19.741111 | 3.3706 | 71.6124 | 2 | 6.8702 | 6.868585 | 47.2 | 0.473965 | 0.1686 | 0.1744941 | -0.03400597 | -0.0068 | 38.3895
14143 | 19.7425 | 3.3706 | 71.6171 | 2 | 6.8655 | 6.86883 | 47.13 | 0.472982 | 0.1678 | 0.1745113 | -0.03403935 | -0.007 | 38.39
14144 | 19.743889 | 3.3686 | 71.6218 | 2 | 6.8671 | 6.869087 | 47.16 | 0.473323 | 0.1675 | 0.1745296 | -0.03407391 | -0.0072 | 38.3898
14145 | 19.745278 | 3.3686 | 71.6265 | 2 | 6.8676 | 6.869362 | 47.16 | 0.473395 | 0.1672 | 0.174549 | -0.03410846 | -0.0074 | 38.3897
14146 | 19.746667 | 3.3666 | 71.6311 | 2 | 6.8739 | 6.869632 | 47.25 | 0.474707 | 0.1678 | 0.1745692 | -0.03414151 | -0.0076 | 38.389
14147 | 19.748056 | 3.3666 | 71.6358 | 2 | 6.875 | 6.869926 | 47.27 | 0.474941 | 0.168 | 0.1745906 | -0.03408805 | -0.0078 | 38.3888
14148 | 19.749444 | 3.3652 | 71.6405 | 2 | 6.8686 | 6.87017 | 47.18 | 0.473637 | 0.1677 | 0.1746129 | -0.03412128 | -0.0079 | 38.3895
14149 | 19.750833 | 3.3652 | 71.6452 | 2 | 6.8755 | 6.870407 | 47.27 | 0.475067 | 0.1683 | 0.1746367 | -0.0341536 | -0.0081 | 38.3886
14150 | 19.752222 | 3.3633 | 71.6498 | 2 | 6.8681 | 6.870633 | 47.17 | 0.473505 | 0.1679 | 0.1746617 | -0.03418561 | -0.0083 | 38.3895
14151 | 19.753611 | 3.3633 | 71.6545 | 2 | 6.8771 | 6.870917 | 47.29 | 0.475378 | 0.168 | 0.1746884 | -0.0342167 | -0.0085 | 38.3884
14152 | 19.755 | 3.3613 | 71.6592 | 2 | 6.8602 | 6.871168 | 47.06 | 0.471877 | 0.1672 | 0.1747162 | -0.03424848 | -0.0087 | 38.3904
14153 | 19.756389 | 3.3613 | 71.6639 | 2 | 6.8644 | 6.871457 | 47.12 | 0.472747 | 0.1667 | 0.1747449 | -0.03428183 | -0.0089 | 38.3899
14154 | 19.757778 | 3.3593 | 71.6685 | 2 | 6.8713 | 6.871707 | 47.21 | 0.474173 | 0.1669 | 0.1747751 | -0.03431447 | -0.0091 | 38.389
14155 | 19.759167 | 3.3593 | 71.6732 | 2 | 6.8692 | 6.871929 | 47.19 | 0.473729 | 0.1668 | 0.174806 | -0.03434678 | -0.0093 | 38.3892
14156 | 19.760556 | 3.3574 | 71.6778 | 2 | 6.8776 | 6.87218 | 47.3 | 0.475484 | 0.1679 | 0.1748377 | -0.03437619 | -0.0095 | 38.3882
14157 | 19.761944 | 3.3574 | 71.6825 | 2 | 6.8671 | 6.872466 | 47.16 | 0.473302 | 0.1674 | 0.1748704 | -0.03440587 | -0.0097 | 38.3894
14158 | 19.763333 | 3.3556 | 71.6872 | 2 | 6.876 | 6.872735 | 47.28 | 0.475167 | 0.1678 | 0.1749047 | -0.03443434 | -0.0099 | 38.3883
14159 | 19.764722 | 3.3556 | 71.6918 | 2 | 6.8628 | 6.873012 | 47.1 | 0.472436 | 0.1668 | 0.1749399 | -0.03446487 | -0.0101 | 38.3899
14160 | 19.766111 | 3.3537 | 71.6965 | 2 | 6.876 | 6.873285 | 47.28 | 0.475153 | 0.167 | 0.1749763 | -0.03449489 | -0.0103 | 38.3883
14161 | 19.7675 | 3.3537 | 71.7011 | 2 | 6.8702 | 6.873571 | 47.2 | 0.473969 | 0.1666 | 0.1750137 | -0.03444881 | -0.0104 | 38.389
14162 | 19.768889 | 3.3525 | 71.7058 | 2 | 6.8787 | 6.873782 | 47.32 | 0.475697 | 0.1669 | 0.1750519 | -0.03447901 | -0.0106 | 38.3879
14163 | 19.770278 | 3.3525 | 71.7105 | 2 | 6.8755 | 6.874038 | 47.27 | 0.475047 | 0.1671 | 0.1750912 | -0.03450889 | -0.0107 | 38.3883
14164 | 19.771667 | 3.3508 | 71.7151 | 2 | 6.885 | 6.874357 | 47.4 | 0.47702 | 0.1679 | 0.1751312 | -0.03453716 | -0.0109 | 38.3871
14165 | 19.773056 | 3.3508 | 71.7198 | 2 | 6.8734 | 6.874656 | 47.24 | 0.474613 | 0.1678 | 0.1751719 | -0.034565 | -0.0111 | 38.3885
14166 | 19.774444 | 3.3491 | 71.7244 | 2 | 6.8824 | 6.874924 | 47.37 | 0.476463 | 0.1683 | 0.1752134 | -0.03459093 | -0.0113 | 38.3874
14167 | 19.776111 | 3.3491 | 71.7291 | 2 | 6.8734 | 6.875184 | 47.24 | 0.474613 | 0.1684 | 0.1752557 | -0.03461683 | -0.0114 | 38.3887
14168 | 19.7775 | 3.3475 | 71.7337 | 2 | 6.8665 | 6.875438 | 47.15 | 0.473179 | 0.1676 | 0.1752988 | -0.0346445 | -0.0116 | 38.3896
14169 | 19.778889 | 3.3475 | 71.7384 | 2 | 6.8623 | 6.875708 | 47.09 | 0.472313 | 0.1666 | 0.1753431 | -0.03467394 | -0.0118 | 38.39
14170 | 19.780278 | 3.3458 | 71.743 | 2 | 6.8792 | 6.875982 | 47.32 | 0.475809 | 0.1666 | 0.175388 | -0.03470346 | -0.0119 | 38.388
14171 | 19.781667 | 3.3458 | 71.7477 | 2 | 6.8734 | 6.876244 | 47.24 | 0.474601 | 0.1664 | 0.1754341 | -0.03473364 | -0.0121 | 38.3887
14172 | 19.783056 | 3.3442 | 71.7523 | 2 | 6.8686 | 6.876551 | 47.18 | 0.473613 | 0.1661 | 0.1754816 | -0.03476349 | -0.0122 | 38.3892
14173 | 19.784444 | 3.3442 | 71.757 | 2 | 6.8766 | 6.87682 | 47.29 | 0.475273 | 0.1661 | 0.1755299 | -0.03479212 | -0.0124 | 38.3882
14174 | 19.785833 | 3.3426 | 71.7616 | 2 | 6.8734 | 6.877032 | 47.24 | 0.474599 | 0.166 | 0.1755785 | -0.03482122 | -0.0125 | 38.3886
14175 | 19.787222 | 3.3426 | 71.7663 | 2 | 6.8818 | 6.877303 | 47.36 | 0.476351 | 0.1665 | 0.1756281 | -0.03477822 | -0.0127 | 38.3875
14176 | 19.788611 | 3.3416 | 71.7709 | 2 | 6.8903 | 6.877604 | 47.48 | 0.478106 | 0.1672 | 0.1756786 | -0.03480492 | -0.0128 | 38.3865
14177 | 19.79 | 3.3416 | 71.7755 | 2 | 6.8781 | 6.877839 | 47.31 | 0.475605 | 0.1677 | 0.1757301 | -0.03483089 | -0.0129 | 38.388
14178 | 19.791389 | 3.3402 | 71.7802 | 2 | 6.8739 | 6.878111 | 47.25 | 0.47473 | 0.1671 | 0.1757818 | -0.03485813 | -0.0131 | 38.3884
14179 | 19.792778 | 3.3402 | 71.7848 | 2 | 6.8897 | 6.878373 | 47.47 | 0.477999 | 0.1679 | 0.1758346 | -0.03488315 | -0.0132 | 38.3865
14180 | 19.794167 | 3.3388 | 71.7895 | 2 | 6.875 | 6.878641 | 47.27 | 0.474934 | 0.1677 | 0.1758879 | -0.03490794 | -0.0134 | 38.3883
14181 | 19.795556 | 3.3388 | 71.7941 | 2 | 6.8845 | 6.878897 | 47.4 | 0.47691 | 0.1682 | 0.1759423 | -0.03493102 | -0.0135 | 38.3871
14182 | 19.796944 | 3.3373 | 71.7987 | 2 | 6.8797 | 6.879167 | 47.33 | 0.475937 | 0.1682 | 0.1759974 | -0.03495306 | -0.0137 | 38.3877
14183 | 19.798333 | 3.3373 | 71.8034 | 2 | 6.8845 | 6.879463 | 47.4 | 0.476914 | 0.1688 | 0.1760535 | -0.03497368 | -0.0138 | 38.3871
14184 | 19.799722 | 3.336 | 71.808 | 2 | 6.8766 | 6.879696 | 47.29 | 0.475262 | 0.1682 | 0.1761106 | -0.03499577 | -0.0139 | 38.388
14185 | 19.801111 | 3.336 | 71.8127 | 2 | 6.8734 | 6.879972 | 47.24 | 0.474621 | 0.1675 | 0.1761683 | -0.03501772 | -0.014 | 38.3884
14186 | 19.8025 | 3.3348 | 71.8173 | 2 | 6.886 | 6.880214 | 47.42 | 0.477246 | 0.1682 | 0.1762259 | -0.03503853 | -0.0142 | 38.3868
14187 | 19.803889 | 3.3348 | 71.8219 | 2 | 6.8776 | 6.880483 | 47.3 | 0.475495 | 0.1681 | 0.1762844 | -0.03506002 | -0.0143 | 38.3878
14188 | 19.805278 | 3.3337 | 71.8266 | 2 | 6.875 | 6.880751 | 47.27 | 0.474957 | 0.1677 | 0.1763443 | -0.03508067 | -0.0144 | 38.3881
14189 | 19.806667 | 3.3337 | 71.8312 | 2 | 6.8745 | 6.881034 | 47.26 | 0.47482 | 0.1674 | 0.176405 | -0.03504098 | -0.0145 | 38.3882
14190 | 19.808056 | 3.3331 | 71.8358 | 1 | 6.8787 | 6.881326 | 47.32 | 0.47569 | 0.1673 | 0.1764663 | -0.03506243 | -0.0146 | 38.3877
14191 | 19.809444 | 3.3331 | 71.8405 | 2 | 6.8834 | 6.881591 | 47.38 | 0.476699 | 0.1673 | 0.1765284 | -0.03508254 | -0.0147 | 38.3871
14192 | 19.810833 | 3.3321 | 71.8451 | 2 | 6.8697 | 6.881886 | 47.19 | 0.473836 | 0.167 | 0.1765913 | -0.03510302 | -0.0147 | 38.3887
14193 | 19.812222 | 3.3321 | 71.8497 | 2 | 6.8776 | 6.882166 | 47.3 | 0.475484 | 0.167 | 0.176655 | -0.03512275 | -0.0148 | 38.3878
14194 | 19.813611 | 3.3312 | 71.8543 | 2 | 6.8818 | 6.882458 | 47.36 | 0.476351 | 0.1672 | 0.1767198 | -0.03514235 | -0.0149 | 38.3872
14195 | 19.815 | 3.3312 | 71.859 | 2 | 6.8792 | 6.882744 | 47.32 | 0.47582 | 0.167 | 0.1767853 | -0.035162 | -0.015 | 38.3875
14196 | 19.816389 | 3.3303 | 71.8636 | 2 | 6.8876 | 6.88303 | 47.44 | 0.477564 | 0.1672 | 0.1768516 | -0.03518082 | -0.0151 | 38.3865
14197 | 19.817778 | 3.3303 | 71.8682 | 2 | 6.8818 | 6.883287 | 47.36 | 0.476356 | 0.1672 | 0.1769186 | -0.0351986 | -0.0152 | 38.3872
14198 | 19.819167 | 3.3295 | 71.8728 | 2 | 6.8792 | 6.883566 | 47.32 | 0.475837 | 0.1668 | 0.1769868 | -0.03521593 | -0.0152 | 38.3875
14199 | 19.820556 | 3.3295 | 71.8775 | 2 | 6.8866 | 6.883872 | 47.42 | 0.477365 | 0.1669 | 0.1770562 | -0.03523253 | -0.0153 | 38.3866
14200 | 19.821944 | 3.3289 | 71.8821 | 2 | 6.8745 | 6.884184 | 47.26 | 0.474828 | 0.1663 | 0.1771261 | -0.03525086 | -0.0153 | 38.388
14201 | 19.823333 | 3.3289 | 71.8867 | 2 | 6.8808 | 6.884407 | 47.35 | 0.476148 | 0.1663 | 0.1771971 | -0.03526836 | -0.0154 | 38.3873
14202 | 19.824722 | 3.3284 | 71.8914 | 2 | 6.8766 | 6.884707 | 47.29 | 0.475262 | 0.1661 | 0.1772686 | -0.03528689 | -0.0154 | 38.3877
14203 | 19.826111 | 3.3284 | 71.896 | 2 | 6.8897 | 6.884991 | 47.47 | 0.477999 | 0.1663 | 0.1773406 | -0.03525475 | -0.0154 | 38.3861
14204 | 19.8275 | 3.3283 | 71.9006 | 2 | 6.8665 | 6.885209 | 47.15 | 0.473201 | 0.165 | 0.1774127 | -0.03527547 | -0.0154 | 38.3889
14205 | 19.828889 | 3.3283 | 71.9052 | 2 | 6.8892 | 6.885512 | 47.46 | 0.4779 | 0.1656 | 0.1774845 | -0.03529395 | -0.0155 | 38.3862
14206 | 19.830278 | 3.3279 | 71.9098 | 2 | 6.8908 | 6.885732 | 47.48 | 0.478232 | 0.166 | 0.1775565 | -0.0353108 | -0.0155 | 38.386
14207 | 19.831667 | 3.3279 | 71.9145 | 2 | 6.8918 | 6.885982 | 47.5 | 0.47846 | 0.1671 | 0.1776287 | -0.0353255 | -0.0155 | 38.3858
14208 | 19.833056 | 3.3275 | 71.9191 | 2 | 6.8829 | 6.886239 | 47.37 | 0.476575 | 0.1672 | 0.1777015 | -0.03533907 | -0.0155 | 38.3869
14209 | 19.834444 | 3.3275 | 71.9237 | 2 | 6.8897 | 6.886527 | 47.47 | 0.478002 | 0.1676 | 0.177775 | -0.03535149 | -0.0156 | 38.3861
14210 | 19.836111 | 3.3272 | 71.9283 | 2 | 6.8882 | 6.886752 | 47.45 | 0.477665 | 0.1682 | 0.1778491 | -0.03536317 | -0.0156 | 38.3866
14211 | 19.8375 | 3.3272 | 71.9329 | 2 | 6.895 | 6.887032 | 47.54 | 0.479095 | 0.1685 | 0.1779237 | -0.03537321 | -0.0156 | 38.3857
14212 | 19.838889 | 3.3271 | 71.9376 | 2 | 6.8808 | 6.887355 | 47.35 | 0.476127 | 0.1683 | 0.177999 | -0.03538349 | -0.0156 | 38.3874
14213 | 19.840278 | 3.3271 | 71.9422 | 2 | 6.8908 | 6.887607 | 47.48 | 0.478228 | 0.1688 | 0.1780747 | -0.03539204 | -0.0155 | 38.3862
14214 | 19.841667 | 3.3272 | 71.9468 | 2 | 6.8871 | 6.887888 | 47.43 | 0.477466 | 0.1687 | 0.178151 | -0.03540043 | -0.0155 | 38.3866
14215 | 19.843056 | 3.3272 | 71.9514 | 2 | 6.8913 | 6.888151 | 47.49 | 0.478322 | 0.169 | 0.1782277 | -0.03540847 | -0.0155 | 38.3861
14216 | 19.844444 | 3.3274 | 71.9561 | 2 | 6.8876 | 6.888429 | 47.44 | 0.477567 | 0.1689 | 0.1783046 | -0.03541666 | -0.0155 | 38.3865
14217 | 19.845833 | 3.3274 | 71.9607 | 2 | 6.8945 | 6.888713 | 47.53 | 0.479 | 0.1694 | 0.1783821 | -0.0353833 | -0.0154 | 38.3857
14218 | 19.847222 | 3.3279 | 71.9653 | 2 | 6.8903 | 6.889003 | 47.48 | 0.478103 | 0.1699 | 0.1784601 | -0.03538952 | -0.0154 | 38.3862
14219 | 19.848611 | 3.3279 | 71.9699 | 2 | 6.8924 | 6.889285 | 47.5 | 0.478544 | 0.1706 | 0.1785382 | -0.03539381 | -0.0153 | 38.3859
14220 | 19.85 | 3.3284 | 71.9745 | 2 | 6.8897 | 6.889559 | 47.47 | 0.478022 | 0.1709 | 0.1786168 | -0.03539695 | -0.0152 | 38.3862
14221 | 19.851389 | 3.3284 | 71.9792 | 2 | 6.8929 | 6.889874 | 47.51 | 0.47866 | 0.1711 | 0.1786953 | -0.03539965 | -0.0152 | 38.3858
14222 | 19.852778 | 3.3289 | 71.9838 | 2 | 6.8824 | 6.890199 | 47.37 | 0.476463 | 0.1706 | 0.1787746 | -0.03540349 | -0.0151 | 38.3871
14223 | 19.854167 | 3.3289 | 71.9884 | 2 | 6.8845 | 6.890461 | 47.4 | 0.476914 | 0.1704 | 0.1788541 | -0.03540648 | -0.015 | 38.3868
14224 | 19.855556 | 3.3295 | 71.993 | 2 | 6.8918 | 6.890698 | 47.5 | 0.47843 | 0.1706 | 0.1789341 | -0.03540892 | -0.0149 | 38.386
14225 | 19.856944 | 3.3295 | 71.9977 | 2 | 6.8955 | 6.890972 | 47.55 | 0.479219 | 0.1709 | 0.1790147 | -0.03541061 | -0.0148 | 38.3855
14226 | 19.858333 | 3.3303 | 72.0023 | 2 | 6.8813 | 6.89124 | 47.35 | 0.476247 | 0.1703 | 0.179096 | -0.03541374 | -0.0147 | 38.3872
14227 | 19.859722 | 3.3303 | 72.0069 | 2 | 6.8903 | 6.8915 | 47.48 | 0.478106 | 0.1704 | 0.1791781 | -0.03541632 | -0.0146 | 38.3861
14228 | 19.861111 | 3.3313 | 72.0115 | 2 | 6.896 | 6.891811 | 47.56 | 0.479325 | 0.1709 | 0.1792602 | -0.03541765 | -0.0145 | 38.3854
14229 | 19.8625 | 3.3313 | 72.0162 | 2 | 6.8934 | 6.892121 | 47.52 | 0.478759 | 0.1716 | 0.1793429 | -0.03541774 | -0.0144 | 38.3857
14230 | 19.863889 | 3.3323 | 72.0208 | 2 | 6.8824 | 6.89238 | 47.37 | 0.47646 | 0.1712 | 0.1794266 | -0.03541817 | -0.0142 | 38.387
14231 | 19.865278 | 3.3323 | 72.0254 | 2 | 6.8839 | 6.892629 | 47.39 | 0.476805 | 0.1709 | 0.1795106 | -0.03538543 | -0.0141 | 38.3868
14232 | 19.866667 | 3.3337 | 72.0301 | 2 | 6.8913 | 6.892925 | 47.49 | 0.478342 | 0.1709 | 0.1795951 | -0.03538649 | -0.0139 | 38.3859
14233 | 19.868056 | 3.3337 | 72.0347 | 2 | 6.8924 | 6.893166 | 47.5 | 0.478561 | 0.1718 | 0.1796803 | -0.03538571 | -0.0138 | 38.3857
14234 | 19.869444 | 3.3349 | 72.0393 | 2 | 6.9024 | 6.893457 | 47.64 | 0.480631 | 0.1728 | 0.1797656 | -0.03538259 | -0.0136 | 38.3845
14235 | 19.870833 | 3.3349 | 72.0439 | 2 | 6.886 | 6.893744 | 47.42 | 0.477239 | 0.1727 | 0.1798514 | -0.03537833 | -0.0135 | 38.3865
14236 | 19.872222 | 3.3363 | 72.0486 | 2 | 6.8982 | 6.894024 | 47.58 | 0.479748 | 0.1729 | 0.1799377 | -0.03537293 | -0.0133 | 38.385
14237 | 19.873611 | 3.3363 | 72.0532 | 2 | 6.8982 | 6.894282 | 47.58 | 0.479756 | 0.1734 | 0.1800243 | -0.03536558 | -0.0131 | 38.385
14238 | 19.875 | 3.3378 | 72.0579 | 2 | 6.8918 | 6.894541 | 47.5 | 0.478437 | 0.1729 | 0.1801104 | -0.03535858 | -0.0129 | 38.3857
14239 | 19.876389 | 3.3378 | 72.0625 | 2 | 6.8824 | 6.894824 | 47.37 | 0.47648 | 0.1723 | 0.180197 | -0.03535231 | -0.0128 | 38.3868
14240 | 19.877778 | 3.3394 | 72.0671 | 2 | 6.8997 | 6.89512 | 47.61 | 0.480125 | 0.1729 | 0.1802834 | -0.03534419 | -0.0126 | 38.3847
14241 | 19.879167 | 3.3394 | 72.0718 | 2 | 6.8939 | 6.895375 | 47.53 | 0.47889 | 0.1733 | 0.1803703 | -0.03533582 | -0.0124 | 38.3854
14242 | 19.880556 | 3.3411 | 72.0764 | 2 | 6.886 | 6.895659 | 47.42 | 0.477232 | 0.1725 | 0.1804571 | -0.03532888 | -0.0121 | 38.3864
14243 | 19.881944 | 3.3411 | 72.081 | 2 | 6.8934 | 6.895901 | 47.52 | 0.478769 | 0.1724 | 0.1805435 | -0.03532098 | -0.0119 | 38.3855
14244 | 19.883333 | 3.343 | 72.0857 | 2 | 6.896 | 6.896164 | 47.56 | 0.479329 | 0.1728 | 0.1806301 | -0.03531084 | -0.0117 | 38.3851
14245 | 19.884722 | 3.343 | 72.0903 | 2 | 6.9003 | 6.896455 | 47.61 | 0.480186 | 0.1732 | 0.1807167 | -0.03528153 | -0.0115 | 38.3846
14246 | 19.886111 | 3.3451 | 72.095 | 2 | 6.9081 | 6.896704 | 47.72 | 0.481862 | 0.1744 | 0.180803 | -0.03526827 | -0.0112 | 38.3836
14247 | 19.8875 | 3.3451 | 72.0996 | 2 | 6.8855 | 6.896929 | 47.41 | 0.477137 | 0.1735 | 0.1808891 | -0.03525633 | -0.011 | 38.3863
14248 | 19.888889 | 3.3471 | 72.1043 | 2 | 6.895 | 6.897212 | 47.54 | 0.479109 | 0.1736 | 0.1809758 | -0.03524363 | -0.0108 | 38.3851
14249 | 19.890278 | 3.3471 | 72.1089 | 2 | 6.8982 | 6.89749 | 47.58 | 0.479743 | 0.1735 | 0.1810625 | -0.03523028 | -0.0105 | 38.3847
14250 | 19.891667 | 3.3493 | 72.1136 | 2 | 6.8997 | 6.89777 | 47.61 | 0.480079 | 0.1729 | 0.1811498 | -0.03521755 | -0.0103 | 38.3845
14251 | 19.893056 | 3.3493 | 72.1182 | 2 | 6.9092 | 6.898052 | 47.74 | 0.482073 | 0.1741 | 0.1812374 | -0.03520129 | -0.01 | 38.3833
14252 | 19.894444 | 3.3515 | 72.1229 | 2 | 6.8971 | 6.898321 | 47.57 | 0.479528 | 0.1742 | 0.1813254 | -0.03518397 | -0.0098 | 38.3848
14253 | 19.895833 | 3.3515 | 72.1275 | 2 | 6.9055 | 6.898626 | 47.69 | 0.481304 | 0.175 | 0.1814131 | -0.035165 | -0.0095 | 38.3837
14254 | 19.897222 | 3.3538 | 72.1322 | 2 | 6.8971 | 6.898898 | 47.57 | 0.479548 | 0.1749 | 0.1815004 | -0.03514457 | -0.0092 | 38.3847
14255 | 19.898611 | 3.3538 | 72.1369 | 2 | 6.895 | 6.899205 | 47.54 | 0.479086 | 0.1748 | 0.1815878 | -0.03512388 | -0.009 | 38.385
14256 | 19.9 | 3.3564 | 72.1415 | 2 | 6.9039 | 6.899517 | 47.66 | 0.480974 | 0.1752 | 0.1816748 | -0.03510202 | -0.0087 | 38.3839
14257 | 19.901389 | 3.3564 | 72.1462 | 2 | 6.8955 | 6.89983 | 47.55 | 0.479205 | 0.1755 | 0.181762 | -0.03507921 | -0.0084 | 38.3849
14258 | 19.902778 | 3.359 | 72.1509 | 2 | 6.9029 | 6.900111 | 47.65 | 0.480747 | 0.1753 | 0.1818484 | -0.03505622 | -0.0081 | 38.3839
14259 | 19.904444 | 3.359 | 72.1555 | 2 | 6.8934 | 6.900417 | 47.52 | 0.478757 | 0.175 | 0.1819347 | -0.03503205 | -0.0078 | 38.3854
14260 | 19.905833 | 3.3618 | 72.1602 | 2 | 6.9076 | 6.900662 | 47.72 | 0.481736 | 0.1758 | 0.182021 | -0.03500813 | -0.0075 | 38.3836
14261 | 19.907222 | 3.3618 | 72.1649 | 2 | 6.8992 | 6.900957 | 47.6 | 0.479965 | 0.1759 | 0.1821071 | -0.03498296 | -0.0072 | 38.3846
14262 | 19.908611 | 3.3646 | 72.1695 | 2 | 6.9003 | 6.901252 | 47.61 | 0.480192 | 0.1762 | 0.1821929 | -0.03495663 | -0.0068 | 38.3845
14263 | 19.91 | 3.3646 | 72.1742 | 2 | 6.9029 | 6.901499 | 47.65 | 0.480755 | 0.1768 | 0.1822792 | -0.03492874 | -0.0065 | 38.3841
14264 | 19.911389 | 3.3674 | 72.1789 | 2 | 6.9008 | 6.901752 | 47.62 | 0.480305 | 0.1766 | 0.1823646 | -0.03490067 | -0.0062 | 38.3843
14265 | 19.912778 | 3.3674 | 72.1836 | 2 | 6.9013 | 6.90209 | 47.63 | 0.480406 | 0.1768 | 0.1824497 | -0.03487135 | -0.0059 | 38.3842
14266 | 19.914167 | 3.3704 | 72.1883 | 2 | 6.9113 | 6.902364 | 47.77 | 0.482498 | 0.1784 | 0.1825347 | -0.03483829 | -0.0056 | 38.383
14267 | 19.915556 | 3.3704 | 72.1929 | 2 | 6.9081 | 6.902644 | 47.72 | 0.481853 | 0.1791 | 0.1826197 | -0.03480219 | -0.0052 | 38.3833
14268 | 19.916944 | 3.3736 | 72.1976 | 2 | 6.9097 | 6.902891 | 47.74 | 0.482187 | 0.1803 | 0.182705 | -0.03476374 | -0.0049 | 38.3831
14269 | 19.918333 | 3.3736 | 72.2023 | 2 | 6.9055 | 6.903185 | 47.69 | 0.481282 | 0.1809 | 0.1827905 | -0.03472373 | -0.0045 | 38.3836
14270 | 19.919722 | 3.377 | 72.207 | 2 | 6.9045 | 6.903451 | 47.67 | 0.481084 | 0.1812 | 0.1828761 | -0.03468325 | -0.0042 | 38.3837
14271 | 19.921111 | 3.377 | 72.2117 | 2 | 6.9071 | 6.903755 | 47.71 | 0.481619 | 0.1819 | 0.1829618 | -0.03464102 | -0.0038 | 38.3833
14272 | 19.9225 | 3.3805 | 72.2164 | 2 | 6.9071 | 6.904032 | 47.71 | 0.481614 | 0.1822 | 0.1830475 | -0.03459822 | -0.0034 | 38.3833
14273 | 19.923889 | 3.3805 | 72.2211 | 2 | 6.9181 | 6.904324 | 47.86 | 0.483938 | 0.1833 | 0.1831328 | -0.03456498 | -0.003 | 38.3819
14274 | 19.925278 | 3.3841 | 72.2258 | 2 | 6.9071 | 6.904636 | 47.71 | 0.481638 | 0.1837 | 0.1832175 | -0.03451932 | -0.0026 | 38.3832
14275 | 19.926667 | 3.3841 | 72.2305 | 2 | 6.9165 | 6.90489 | 47.84 | 0.483625 | 0.1854 | 0.1833021 | -0.03447014 | -0.0022 | 38.382
14276 | 19.928056 | 3.3878 | 72.2352 | 2 | 6.9181 | 6.905221 | 47.86 | 0.483931 | 0.1862 | 0.1833863 | -0.0344197 | -0.0018 | 38.3818
14277 | 19.929444 | 3.3878 | 72.2399 | 2 | 6.9045 | 6.905517 | 47.67 | 0.481062 | 0.1862 | 0.1834703 | -0.0343692 | -0.0014 | 38.3834
14278 | 19.930833 | 3.3917 | 72.2446 | 2 | 6.9013 | 6.905787 | 47.63 | 0.480422 | 0.1859 | 0.183554 | -0.03431813 | -0.001 | 38.3837
14279 | 19.932222 | 3.3917 | 72.2493 | 2 | 6.9008 | 6.906089 | 47.62 | 0.480296 | 0.1857 | 0.1836377 | -0.03426651 | -0.0006 | 38.3838
14280 | 19.933611 | 3.3956 | 72.254 | 2 | 6.9003 | 6.906348 | 47.61 | 0.480186 | 0.1853 | 0.1837218 | -0.03421649 | -0.0002 | 38.3838
14281 | 19.935 | 3.3956 | 72.2588 | 2 | 6.9165 | 6.906655 | 47.84 | 0.48359 | 0.1864 | 0.1838052 | -0.03416393 | 0.0002 | 38.3817
14282 | 19.936389 | 3.3998 | 72.2635 | 2 | 6.9076 | 6.907015 | 47.72 | 0.481729 | 0.1869 | 0.183888 | -0.03411062 | 0.0007 | 38.3828
14283 | 19.937778 | 3.3998 | 72.2682 | 2 | 6.9123 | 6.907305 | 47.78 | 0.482732 | 0.1876 | 0.1839707 | -0.03405575 | 0.0012 | 38.3822
14284 | 19.939167 | 3.4042 | 72.2729 | 2 | 6.9108 | 6.907588 | 47.76 | 0.482402 | 0.1886 | 0.1840538 | -0.03399677 | 0.0016 | 38.3823
14285 | 19.940556 | 3.4042 | 72.2777 | 2 | 6.9029 | 6.907875 | 47.65 | 0.480741 | 0.1883 | 0.1841364 | -0.03393811 | 0.0021 | 38.3832
14286 | 19.941944 | 3.4087 | 72.2824 | 2 | 6.9097 | 6.908179 | 47.74 | 0.482183 | 0.1892 | 0.1842192 | -0.0338777 | 0.0026 | 38.3823
14287 | 19.943333 | 3.4087 | 72.2871 | 2 | 6.9139 | 6.908412 | 47.8 | 0.483038 | 0.19 | 0.1843019 | -0.03383679 | 0.003 | 38.3818
14288 | 19.944722 | 3.4132 | 72.2919 | 2 | 6.9113 | 6.908691 | 47.77 | 0.482505 | 0.1906 | 0.1843845 | -0.03377376 | 0.0035 | 38.382
14289 | 19.946111 | 3.4132 | 72.2966 | 2 | 6.8987 | 6.908992 | 47.59 | 0.479881 | 0.19 | 0.1844665 | -0.03371116 | 0.004 | 38.3835
14290 | 19.9475 | 3.4179 | 72.3014 | 2 | 6.9066 | 6.909287 | 47.7 | 0.481499 | 0.19 | 0.1845484 | -0.03364918 | 0.0045 | 38.3825
14291 | 19.948889 | 3.4179 | 72.3061 | 2 | 6.9123 | 6.909576 | 47.78 | 0.482732 | 0.1903 | 0.1846302 | -0.03358635 | 0.005 | 38.3817
14292 | 19.950278 | 3.4227 | 72.3109 | 2 | 6.906 | 6.909875 | 47.69 | 0.481397 | 0.1904 | 0.1847119 | -0.03352364 | 0.0055 | 38.3824
14293 | 19.951667 | 3.4227 | 72.3156 | 2 | 6.9186 | 6.910203 | 47.87 | 0.484056 | 0.1909 | 0.1847935 | -0.03345939 | 0.006 | 38.3809
14294 | 19.953056 | 3.4275 | 72.3204 | 2 | 6.9129 | 6.910465 | 47.79 | 0.482855 | 0.1909 | 0.1848757 | -0.03339537 | 0.0066 | 38.3815
14295 | 19.954444 | 3.4275 | 72.3252 | 2 | 6.9081 | 6.910737 | 47.72 | 0.48183 | 0.1916 | 0.1849574 | -0.0333299 | 0.0071 | 38.382
14296 | 19.955833 | 3.4326 | 72.3299 | 2 | 6.9134 | 6.911025 | 47.79 | 0.482935 | 0.1921 | 0.1850389 | -0.03326308 | 0.0076 | 38.3813
14297 | 19.957222 | 3.4326 | 72.3347 | 2 | 6.9066 | 6.911342 | 47.7 | 0.481502 | 0.1914 | 0.1851209 | -0.03319679 | 0.0082 | 38.3821
14298 | 19.958611 | 3.4377 | 72.3395 | 2 | 6.9024 | 6.911711 | 47.64 | 0.480625 | 0.1911 | 0.1852024 | -0.03313122 | 0.0087 | 38.3825
14299 | 19.96 | 3.4377 | 72.3442 | 2 | 6.9108 | 6.911998 | 47.76 | 0.482391 | 0.1912 | 0.1852839 | -0.03306519 | 0.0093 | 38.3815
14300 | 19.961389 | 3.4429 | 72.349 | 2 | 6.8997 | 6.912284 | 47.61 | 0.480082 | 0.1906 | 0.185365 | -0.03300017 | 0.0098 | 38.3827
14301 | 19.962778 | 3.4429 | 72.3538 | 2 | 6.915 | 6.912584 | 47.82 | 0.483271 | 0.1909 | 0.1854452 | -0.03296146 | 0.0104 | 38.3808
14302 | 19.964167 | 3.448 | 72.3586 | 2 | 6.905 | 6.912927 | 47.68 | 0.481172 | 0.1906 | 0.1855254 | -0.0328966 | 0.0109 | 38.3819
14303 | 19.965556 | 3.448 | 72.3634 | 2 | 6.9092 | 6.913197 | 47.74 | 0.482062 | 0.1909 | 0.185605 | -0.03283097 | 0.0115 | 38.3814
14304 | 19.966944 | 3.4532 | 72.3682 | 2 | 6.9129 | 6.913458 | 47.79 | 0.482842 | 0.191 | 0.185684 | -0.03276429 | 0.012 | 38.3808
14305 | 19.968611 | 3.4532 | 72.373 | 2 | 6.9097 | 6.913733 | 47.74 | 0.482183 | 0.1909 | 0.1857625 | -0.03269694 | 0.0126 | 38.3814
14306 | 19.97 | 3.4586 | 72.3778 | 2 | 6.9212 | 6.914041 | 47.9 | 0.484582 | 0.1919 | 0.1858407 | -0.03262736 | 0.0132 | 38.38
14307 | 19.971389 | 3.4586 | 72.3826 | 2 | 6.915 | 6.91433 | 47.82 | 0.483282 | 0.1925 | 0.1859197 | -0.03255721 | 0.0137 | 38.3807
14308 | 19.972778 | 3.4639 | 72.3874 | 2 | 6.9155 | 6.914642 | 47.82 | 0.483378 | 0.1928 | 0.1859979 | -0.03248581 | 0.0143 | 38.3805
14309 | 19.974167 | 3.4639 | 72.3922 | 2 | 6.9076 | 6.914941 | 47.72 | 0.481747 | 0.1927 | 0.1860763 | -0.03241384 | 0.0149 | 38.3814
14310 | 19.975556 | 3.4695 | 72.397 | 2 | 6.9233 | 6.915254 | 47.93 | 0.485018 | 0.1936 | 0.186155 | -0.03233904 | 0.0155 | 38.3794
14311 | 19.976944 | 3.4695 | 72.4018 | 2 | 6.9186 | 6.915585 | 47.87 | 0.484052 | 0.1941 | 0.1862343 | -0.03226329 | 0.016 | 38.3799
14312 | 19.978333 | 3.4751 | 72.4067 | 2 | 6.9134 | 6.91588 | 47.79 | 0.482932 | 0.1942 | 0.1863136 | -0.03218756 | 0.0166 | 38.3805
14313 | 19.979722 | 3.4751 | 72.4115 | 2 | 6.9176 | 6.916149 | 47.85 | 0.483812 | 0.1941 | 0.1863917 | -0.03211166 | 0.0172 | 38.3799
14314 | 19.981111 | 3.4809 | 72.4163 | 2 | 6.9176 | 6.916495 | 47.85 | 0.483832 | 0.1943 | 0.1864696 | -0.0320356 | 0.0178 | 38.3798
14315 | 19.9825 | 3.4809 | 72.4212 | 2 | 6.9165 | 6.916792 | 47.84 | 0.483612 | 0.1947 | 0.1865471 | -0.03199543 | 0.0184 | 38.3798
14316 | 19.983889 | 3.4863 | 72.426 | 2 | 6.906 | 6.917098 | 47.69 | 0.481422 | 0.1945 | 0.186625 | -0.03191914 | 0.019 | 38.381
14317 | 19.985278 | 3.4863 | 72.4308 | 2 | 6.9171 | 6.917356 | 47.85 | 0.48373 | 0.1949 | 0.1867018 | -0.0318421 | 0.0196 | 38.3796
14318 | 19.986667 | 3.492 | 72.4357 | 2 | 6.9239 | 6.917699 | 47.94 | 0.485153 | 0.1955 | 0.1867791 | -0.03176409 | 0.0202 | 38.3787
14319 | 19.988056 | 3.492 | 72.4405 | 2 | 6.9254 | 6.917959 | 47.96 | 0.485475 | 0.1962 | 0.1868566 | -0.03168375 | 0.0208 | 38.3784
14320 | 19.989444 | 3.4977 | 72.4454 | 2 | 6.9202 | 6.918288 | 47.89 | 0.484368 | 0.1964 | 0.1869345 | -0.03160315 | 0.0214 | 38.3789
14321 | 19.990833 | 3.4977 | 72.4503 | 2 | 6.9228 | 6.918626 | 47.93 | 0.484932 | 0.197 | 0.1870123 | -0.0315211 | 0.022 | 38.3785
14322 | 19.992222 | 3.5035 | 72.4551 | 2 | 6.9176 | 6.918952 | 47.85 | 0.483828 | 0.1972 | 0.1870892 | -0.03143819 | 0.0226 | 38.3791
14323 | 19.993611 | 3.5035 | 72.46 | 2 | 6.9249 | 6.919197 | 47.95 | 0.485373 | 0.1986 | 0.1871656 | -0.03135206 | 0.0232 | 38.3781
14324 | 19.995 | 3.5094 | 72.4649 | 2 | 6.9207 | 6.919476 | 47.9 | 0.484481 | 0.1988 | 0.1872412 | -0.03126586 | 0.0238 | 38.3785
14325 | 19.996389 | 3.5094 | 72.4698 | 2 | 6.9223 | 6.919747 | 47.92 | 0.484822 | 0.1995 | 0.187317 | -0.03117783 | 0.0244 | 38.3782
14326 | 19.997778 | 3.5154 | 72.4746 | 2 | 6.9312 | 6.92006 | 48.04 | 0.486695 | 0.2008 | 0.1873925 | -0.03108717 | 0.0251 | 38.377
14327 | 19.999167 | 3.5154 | 72.4795 | 2 | 6.9108 | 6.920359 | 47.76 | 0.482395 | 0.2001 | 0.1874672 | -0.03099812 | 0.0257 | 38.3794
14328 | 20.000556 | 3.5215 | 72.4844 | 2 | 6.9192 | 6.920639 | 47.87 | 0.484154 | 0.2003 | 0.1875411 | -0.03090812 | 0.0263 | 38.3783
14329 | 20.001944 | 3.5215 | 72.4893 | 2 | 6.9165 | 6.920948 | 47.84 | 0.483608 | 0.2005 | 0.1876146 | -0.03086129 | 0.0269 | 38.3785
14330 | 20.003333 | 3.5272 | 72.4942 | 2 | 6.9239 | 6.921271 | 47.94 | 0.485161 | 0.2009 | 0.1876869 | -0.03077031 | 0.0275 | 38.3775
14331 | 20.004722 | 3.5272 | 72.4991 | 2 | 6.9249 | 6.921552 | 47.95 | 0.485377 | 0.2017 | 0.1877581 | -0.03067749 | 0.0281 | 38.3772
14332 | 20.006111 | 3.5332 | 72.504 | 2 | 6.9197 | 6.921829 | 47.88 | 0.484272 | 0.2015 | 0.1878295 | -0.03058402 | 0.0287 | 38.3778
14333 | 20.0075 | 3.5332 | 72.5089 | 2 | 6.9192 | 6.922116 | 47.87 | 0.484175 | 0.2013 | 0.1879004 | -0.03049028 | 0.0294 | 38.3777
14334 | 20.008889 | 3.5392 | 72.5138 | 2 | 6.9181 | 6.922348 | 47.86 | 0.483942 | 0.2014 | 0.1879705 | -0.03039549 | 0.03 | 38.3777
14335 | 20.010278 | 3.5392 | 72.5187 | 2 | 6.9249 | 6.922623 | 47.95 | 0.485381 | 0.2014 | 0.1880403 | -0.03030034 | 0.0306 | 38.3768
14336 | 20.011667 | 3.5452 | 72.5237 | 2 | 6.9307 | 6.922879 | 48.03 | 0.486598 | 0.2024 | 0.1881099 | -0.03020286 | 0.0312 | 38.3759
14337 | 20.013056 | 3.5452 | 72.5286 | 2 | 6.916 | 6.92312 | 47.83 | 0.48351 | 0.2022 | 0.1881793 | -0.03010511 | 0.0318 | 38.3776
14338 | 20.014444 | 3.5514 | 72.5335 | 2 | 6.9212 | 6.923399 | 47.9 | 0.484594 | 0.2024 | 0.1882478 | -0.03000601 | 0.0324 | 38.3769
14339 | 20.015833 | 3.5514 | 72.5385 | 2 | 6.9307 | 6.923699 | 48.03 | 0.486613 | 0.2026 | 0.1883156 | -0.02990576 | 0.0331 | 38.3756
14340 | 20.017222 | 3.5576 | 72.5434 | 2 | 6.926 | 6.92397 | 47.97 | 0.485579 | 0.2029 | 0.1883828 | -0.02980534 | 0.0337 | 38.3761
14341 | 20.018611 | 3.5576 | 72.5483 | 2 | 6.9254 | 6.924263 | 47.96 | 0.485491 | 0.2037 | 0.1884493 | -0.02970249 | 0.0343 | 38.376
14342 | 20.02 | 3.564 | 72.5533 | 2 | 6.926 | 6.92452 | 47.97 | 0.485576 | 0.2042 | 0.1885154 | -0.02959927 | 0.035 | 38.3758
14343 | 20.021389 | 3.564 | 72.5582 | 2 | 6.9228 | 6.924803 | 47.93 | 0.484945 | 0.2041 | 0.1885814 | -0.02955392 | 0.0356 | 38.3761
14344 | 20.022778 | 3.5698 | 72.5632 | 2 | 6.9223 | 6.925119 | 47.92 | 0.484803 | 0.2039 | 0.1886475 | -0.02945152 | 0.0362 | 38.376
14345 | 20.024167 | 3.5698 | 72.5682 | 2 | 6.9307 | 6.925459 | 48.03 | 0.486585 | 0.2043 | 0.1887131 | -0.02934816 | 0.0368 | 38.3749
14346 | 20.025556 | 3.576 | 72.5731 | 2 | 6.9171 | 6.925743 | 47.85 | 0.483711 | 0.2039 | 0.1887788 | -0.02924483 | 0.0374 | 38.3764
14347 | 20.026944 | 3.576 | 72.5781 | 2 | 6.9212 | 6.926047 | 47.9 | 0.484578 | 0.204 | 0.1888433 | -0.02914045 | 0.0381 | 38.3758
14348 | 20.028333 | 3.5822 | 72.5831 | 2 | 6.9343 | 6.926327 | 48.09 | 0.487352 | 0.205 | 0.1889066 | -0.02903403 | 0.0387 | 38.374
14349 | 20.03 | 3.5822 | 72.5881 | 2 | 6.9302 | 6.92659 | 48.03 | 0.48646 | 0.2057 | 0.1889695 | -0.02892586 | 0.0393 | 38.3747
14350 | 20.031389 | 3.5885 | 72.593 | 2 | 6.9212 | 6.926875 | 47.9 | 0.484602 | 0.2057 | 0.1890323 | -0.02881773 | 0.0399 | 38.3757
14351 | 20.032778 | 3.5885 | 72.598 | 2 | 6.9286 | 6.927169 | 48.01 | 0.486127 | 0.2058 | 0.1890945 | -0.02870913 | 0.0405 | 38.3747
14352 | 20.034167 | 3.5947 | 72.603 | 2 | 6.9281 | 6.92746 | 48 | 0.48603 | 0.206 | 0.1891562 | -0.02859957 | 0.0412 | 38.3746
14353 | 20.035556 | 3.5947 | 72.608 | 2 | 6.9181 | 6.927771 | 47.86 | 0.483938 | 0.2056 | 0.1892178 | -0.02849113 | 0.0418 | 38.3756
14354 | 20.036944 | 3.601 | 72.613 | 2 | 6.9291 | 6.928074 | 48.01 | 0.486254 | 0.2053 | 0.1892794 | -0.02838399 | 0.0424 | 38.3742
14355 | 20.038333 | 3.601 | 72.618 | 2 | 6.938 | 6.928324 | 48.14 | 0.488137 | 0.2061 | 0.1893409 | -0.02827472 | 0.043 | 38.3729
14356 | 20.039722 | 3.6073 | 72.623 | 2 | 6.9322 | 6.928598 | 48.06 | 0.486915 | 0.2061 | 0.1894018 | -0.02816459 | 0.0437 | 38.3735
14357 | 20.041111 | 3.6073 | 72.628 | 2 | 6.9207 | 6.928889 | 47.9 | 0.484492 | 0.2058 | 0.1894619 | -0.02812234 | 0.0443 | 38.3748
14358 | 20.0425 | 3.613 | 72.6331 | 2 | 6.9375 | 6.929165 | 48.13 | 0.487995 | 0.2068 | 0.1895216 | -0.02801107 | 0.0449 | 38.3725
14359 | 20.043889 | 3.613 | 72.6381 | 2 | 6.9291 | 6.929413 | 48.01 | 0.486254 | 0.2075 | 0.1895804 | -0.02789825 | 0.0455 | 38.3734
14360 | 20.045278 | 3.6192 | 72.6431 | 2 | 6.9197 | 6.929671 | 47.88 | 0.484258 | 0.2071 | 0.1896386 | -0.02778625 | 0.046 | 38.3744
14361 | 20.046667 | 3.6192 | 72.6481 | 2 | 6.9244 | 6.929981 | 47.95 | 0.485252 | 0.207 | 0.189696 | -0.02767388 | 0.0466 | 38.3737
14362 | 20.048056 | 3.6253 | 72.6532 | 2 | 6.938 | 6.930271 | 48.14 | 0.488117 | 0.2072 | 0.1897525 | -0.02756086 | 0.0472 | 38.3719
14363 | 20.049444 | 3.6253 | 72.6582 | 2 | 6.9307 | 6.930509 | 48.03 | 0.486581 | 0.2077 | 0.1898085 | -0.02744638 | 0.0478 | 38.3726
14364 | 20.050833 | 3.6314 | 72.6632 | 2 | 6.9244 | 6.930755 | 47.95 | 0.485239 | 0.2075 | 0.1898639 | -0.02733243 | 0.0484 | 38.3733
14365 | 20.052222 | 3.6314 | 72.6683 | 2 | 6.9328 | 6.931035 | 48.06 | 0.487011 | 0.2079 | 0.1899186 | -0.02721713 | 0.049 | 38.3721
14366 | 20.053611 | 3.6375 | 72.6733 | 2 | 6.9244 | 6.931323 | 47.95 | 0.485259 | 0.2075 | 0.1899726 | -0.02710195 | 0.0496 | 38.3729
14367 | 20.055 | 3.6375 | 72.6784 | 2 | 6.9244 | 6.93164 | 47.95 | 0.485243 | 0.2074 | 0.1900264 | -0.0269861 | 0.0502 | 38.3728
14368 | 20.056389 | 3.6436 | 72.6835 | 2 | 6.9432 | 6.931931 | 48.21 | 0.489212 | 0.2082 | 0.1900801 | -0.02686911 | 0.0508 | 38.3703
14369 | 20.057778 | 3.6436 | 72.6885 | 2 | 6.9317 | 6.932177 | 48.05 | 0.486791 | 0.2086 | 0.1901328 | -0.02675145 | 0.0514 | 38.3715
14370 | 20.059167 | 3.6496 | 72.6936 | 2 | 6.9375 | 6.932444 | 48.13 | 0.488018 | 0.2089 | 0.1901854 | -0.02663244 | 0.0519 | 38.3707
14371 | 20.060556 | 3.6496 | 72.6987 | 2 | 6.9417 | 6.932695 | 48.19 | 0.488901 | 0.2098 | 0.1902373 | -0.02658916 | 0.0525 | 38.37
14372 | 20.061944 | 3.6551 | 72.7037 | 2 | 6.9328 | 6.932984 | 48.06 | 0.487018 | 0.2098 | 0.1902887 | -0.02646864 | 0.053 | 38.3709
14373 | 20.063333 | 3.6551 | 72.7088 | 2 | 6.9223 | 6.933292 | 47.92 | 0.484822 | 0.2091 | 0.1903393 | -0.02634883 | 0.0536 | 38.372
14374 | 20.064722 | 3.6609 | 72.7139 | 2 | 6.9233 | 6.93355 | 47.93 | 0.485028 | 0.2087 | 0.1903894 | -0.02623012 | 0.0541 | 38.3717
14375 | 20.066111 | 3.6609 | 72.719 | 2 | 6.9338 | 6.933846 | 48.08 | 0.487246 | 0.2094 | 0.1904391 | -0.02610938 | 0.0547 | 38.3703
14376 | 20.0675 | 3.6667 | 72.7241 | 2 | 6.9396 | 6.934115 | 48.16 | 0.488468 | 0.2096 | 0.1904882 | -0.02598836 | 0.0552 | 38.3694
14377 | 20.068889 | 3.6667 | 72.7292 | 2 | 6.9385 | 6.934428 | 48.14 | 0.488239 | 0.2099 | 0.1905364 | -0.02586649 | 0.0558 | 38.3693
14378 | 20.070278 | 3.6726 | 72.7343 | 2 | 6.9401 | 6.934677 | 48.16 | 0.48855 | 0.2101 | 0.1905837 | -0.02574317 | 0.0563 | 38.369
14379 | 20.071667 | 3.6726 | 72.7394 | 2 | 6.9312 | 6.934945 | 48.04 | 0.486687 | 0.2103 | 0.1906303 | -0.0256187 | 0.0569 | 38.3699
14380 | 20.073056 | 3.6783 | 72.7445 | 2 | 6.9281 | 6.93521 | 48 | 0.486014 | 0.2103 | 0.1906764 | -0.02549326 | 0.0574 | 38.3701
14381 | 20.074444 | 3.6783 | 72.7496 | 2 | 6.9291 | 6.935485 | 48.01 | 0.48624 | 0.2101 | 0.1907222 | -0.02536814 | 0.0579 | 38.3698
14382 | 20.075833 | 3.6841 | 72.7547 | 2 | 6.9328 | 6.935778 | 48.06 | 0.487064 | 0.2105 | 0.1907672 | -0.02524275 | 0.0585 | 38.3691
14383 | 20.077222 | 3.6841 | 72.7598 | 2 | 6.9322 | 6.936074 | 48.06 | 0.486896 | 0.2104 | 0.1908113 | -0.02511728 | 0.059 | 38.3691
14384 | 20.078611 | 3.6898 | 72.765 | 2 | 6.9186 | 6.936319 | 47.87 | 0.48403 | 0.2095 | 0.1908539 | -0.02499262 | 0.0595 | 38.3705
14385 | 20.08 | 3.6898 | 72.7701 | 2 | 6.9302 | 6.936638 | 48.03 | 0.48646 | 0.2087 | 0.1908952 | -0.02495962 | 0.06 | 38.3689
14386 | 20.081389 | 3.6946 | 72.7752 | 2 | 6.9364 | 6.936927 | 48.11 | 0.487783 | 0.2089 | 0.1909356 | -0.02483639 | 0.0605 | 38.368
14387 | 20.082778 | 3.6946 | 72.7803 | 2 | 6.9349 | 6.937222 | 48.09 | 0.487459 | 0.209 | 0.1909753 | -0.02471249 | 0.061 | 38.368
14388 | 20.084167 | 3.7 | 72.7855 | 2 | 6.937 | 6.937513 | 48.12 | 0.487908 | 0.2086 | 0.1910137 | -0.02458851 | 0.0615 | 38.3675
14389 | 20.085556 | 3.7 | 72.7906 | 2 | 6.9349 | 6.937796 | 48.09 | 0.487471 | 0.2085 | 0.1910509 | -0.02446464 | 0.0619 | 38.3676
14390 | 20.086944 | 3.7053 | 72.7958 | 2 | 6.9396 | 6.938079 | 48.16 | 0.488473 | 0.2095 | 0.1910871 | -0.02433912 | 0.0624 | 38.3668
14391 | 20.088611 | 3.7053 | 72.8009 | 2 | 6.9495 | 6.93835 | 48.3 | 0.490554 | 0.2097 | 0.1911228 | -0.02421264 | 0.0629 | 38.3657
14392 | 20.09 | 3.7106 | 72.8061 | 2 | 6.9453 | 6.938597 | 48.24 | 0.48965 | 0.211 | 0.1911575 | -0.02408372 | 0.0634 | 38.366
14393 | 20.091389 | 3.7106 | 72.8112 | 2 | 6.9281 | 6.938855 | 48 | 0.486019 | 0.2101 | 0.1911909 | -0.02395541 | 0.0638 | 38.368
14394 | 20.092778 | 3.7159 | 72.8164 | 2 | 6.9265 | 6.939124 | 47.98 | 0.485699 | 0.2092 | 0.191224 | -0.02382947 | 0.0643 | 38.368
14395 | 20.094167 | 3.7159 | 72.8216 | 2 | 6.949 | 6.939386 | 48.29 | 0.490436 | 0.2098 | 0.1912564 | -0.02370207 | 0.0648 | 38.365
14396 | 20.095556 | 3.7212 | 72.8267 | 2 | 6.95 | 6.939631 | 48.3 | 0.490661 | 0.2107 | 0.1912884 | -0.02357233 | 0.0652 | 38.3647
14397 | 20.096944 | 3.7212 | 72.8319 | 2 | 6.926 | 6.939909 | 47.97 | 0.485602 | 0.2097 | 0.1913188 | -0.02344526 | 0.0657 | 38.3674
14398 | 20.098333 | 3.7264 | 72.8371 | 2 | 6.9296 | 6.94019 | 48.02 | 0.486373 | 0.2094 | 0.1913478 | -0.02331889 | 0.0662 | 38.3668
14399 | 20.099722 | 3.7264 | 72.8422 | 2 | 6.9312 | 6.940464 | 48.04 | 0.486691 | 0.2088 | 0.1913757 | -0.02329124 | 0.0666 | 38.3664
14400 | 20.101111 | 3.7308 | 72.8474 | 2 | 6.9474 | 6.940759 | 48.27 | 0.490129 | 0.2095 | 0.191402 | -0.02316493 | 0.067 | 38.3642
14401 | 20.1025 | 3.7308 | 72.8526 | 2 | 6.9464 | 6.941031 | 48.25 | 0.489884 | 0.2097 | 0.1914275 | -0.02303775 | 0.0675 | 38.3641
14402 | 20.103889 | 3.7358 | 72.8578 | 2 | 6.9516 | 6.94133 | 48.32 | 0.490996 | 0.2104 | 0.1914511 | -0.02290824 | 0.0679 | 38.3633
14403 | 20.105278 | 3.7358 | 72.863 | 2 | 6.9474 | 6.941583 | 48.27 | 0.490099 | 0.211 | 0.1914737 | -0.02277953 | 0.0683 | 38.3636
14404 | 20.106667 | 3.7408 | 72.8682 | 2 | 6.9417 | 6.941875 | 48.19 | 0.488901 | 0.2115 | 0.1914961 | -0.02264985 | 0.0687 | 38.3641
14405 | 20.108056 | 3.7408 | 72.8734 | 2 | 6.9333 | 6.942132 | 48.07 | 0.487132 | 0.2107 | 0.1915175 | -0.02252205 | 0.0692 | 38.3649
14406 | 20.109444 | 3.7457 | 72.8786 | 2 | 6.9453 | 6.942376 | 48.24 | 0.489654 | 0.2106 | 0.1915376 | -0.02239506 | 0.0696 | 38.3632
14407 | 20.110833 | 3.7457 | 72.8838 | 2 | 6.9604 | 6.942637 | 48.45 | 0.492869 | 0.2125 | 0.1915561 | -0.02226485 | 0.07 | 38.3611
14408 | 20.112222 | 3.7507 | 72.889 | 2 | 6.9448 | 6.942884 | 48.23 | 0.489563 | 0.213 | 0.1915738 | -0.02213339 | 0.0704 | 38.3628
14409 | 20.113611 | 3.7507 | 72.8942 | 2 | 6.938 | 6.943188 | 48.14 | 0.488104 | 0.2126 | 0.1915905 | -0.02200176 | 0.0709 | 38.3635
14410 | 20.115 | 3.7557 | 72.8994 | 2 | 6.9464 | 6.94343 | 48.25 | 0.489895 | 0.2128 | 0.191607 | -0.02186839 | 0.0713 | 38.3622
14411 | 20.116389 | 3.7557 | 72.9047 | 2 | 6.939 | 6.943696 | 48.15 | 0.488372 | 0.2126 | 0.1916225 | -0.02173503 | 0.0717 | 38.3629
14412 | 20.117778 | 3.7606 | 72.9099 | 2 | 6.938 | 6.943921 | 48.14 | 0.488114 | 0.2123 | 0.1916375 | -0.0216014 | 0.0721 | 38.3628
14413 | 20.119167 | 3.7606 | 72.9151 | 2 | 6.9526 | 6.944194 | 48.34 | 0.491213 | 0.2124 | 0.1916514 | -0.02157203 | 0.0725 | 38.3608
14414 | 20.120556 | 3.7647 | 72.9203 | 2 | 6.9505 | 6.944438 | 48.31 | 0.490759 | 0.2131 | 0.1916646 | -0.0214371 | 0.0729 | 38.3609
14415 | 20.121944 | 3.7647 | 72.9256 | 2 | 6.9443 | 6.944719 | 48.22 | 0.489439 | 0.2131 | 0.191677 | -0.02130171 | 0.0733 | 38.3614
14416 | 20.123333 | 3.7695 | 72.9308 | 2 | 6.9437 | 6.944938 | 48.22 | 0.489328 | 0.2131 | 0.191689 | -0.02116544 | 0.0737 | 38.3612
14417 | 20.124722 | 3.7695 | 72.936 | 2 | 6.9375 | 6.945191 | 48.13 | 0.488004 | 0.2124 | 0.1917005 | -0.02103017 | 0.0741 | 38.3618
14418 | 20.126111 | 3.7743 | 72.9413 | 2 | 6.938 | 6.945442 | 48.14 | 0.488105 | 0.2119 | 0.1917114 | -0.02089638 | 0.0745 | 38.3615
14419 | 20.1275 | 3.7743 | 72.9465 | 2 | 6.9505 | 6.945719 | 48.31 | 0.490775 | 0.2123 | 0.1917216 | -0.02076202 | 0.0749 | 38.3597
14420 | 20.128889 | 3.779 | 72.9518 | 2 | 6.9474 | 6.945963 | 48.27 | 0.490105 | 0.2122 | 0.1917314 | -0.02062768 | 0.0753 | 38.3599
14421 | 20.130278 | 3.779 | 72.957 | 2 | 6.9526 | 6.946196 | 48.34 | 0.491221 | 0.2128 | 0.1917401 | -0.02049266 | 0.0757 | 38.359
14422 | 20.131667 | 3.7837 | 72.9623 | 2 | 6.9458 | 6.946525 | 48.24 | 0.48977 | 0.2129 | 0.1917482 | -0.02035668 | 0.076 | 38.3596
14423 | 20.133056 | 3.7837 | 72.9675 | 2 | 6.9453 | 6.946826 | 48.24 | 0.48966 | 0.2121 | 0.1917551 | -0.02022267 | 0.0764 | 38.3595
14424 | 20.134444 | 3.7884 | 72.9728 | 2 | 6.9406 | 6.947068 | 48.17 | 0.488669 | 0.2122 | 0.1917618 | -0.02008848 | 0.0768 | 38.3598
14425 | 20.135833 | 3.7884 | 72.978 | 2 | 6.9396 | 6.947325 | 48.16 | 0.488436 | 0.2118 | 0.1917674 | -0.01995557 | 0.0772 | 38.3597
14426 | 20.137222 | 3.7929 | 72.9833 | 2 | 6.9547 | 6.947583 | 48.37 | 0.491663 | 0.2116 | 0.1917726 | -0.01982259 | 0.0775 | 38.3576
14427 | 20.138611 | 3.7929 | 72.9886 | 2 | 6.9484 | 6.947841 | 48.28 | 0.490329 | 0.2115 | 0.1917767 | -0.01979955 | 0.0779 | 38.3581
14428 | 20.14 | 3.7964 | 72.9938 | 2 | 6.9432 | 6.94815 | 48.21 | 0.489221 | 0.2115 | 0.1917803 | -0.01966703 | 0.0782 | 38.3586
14429 | 20.141389 | 3.7964 | 72.9991 | 2 | 6.9537 | 6.948462 | 48.35 | 0.491431 | 0.2118 | 0.1917832 | -0.01953412 | 0.0785 | 38.357
14430 | 20.142778 | 3.8006 | 73.0044 | 2 | 6.9464 | 6.948714 | 48.25 | 0.489887 | 0.2118 | 0.1917853 | -0.01940065 | 0.0788 | 38.3577
14431 | 20.144167 | 3.8006 | 73.0097 | 2 | 6.9599 | 6.94897 | 48.44 | 0.492755 | 0.2123 | 0.1917869 | -0.0192667 | 0.0791 | 38.3558
14432 | 20.145556 | 3.8047 | 73.015 | 2 | 6.9479 | 6.949278 | 48.27 | 0.490235 | 0.2121 | 0.1917886 | -0.01913423 | 0.0795 | 38.357
14433 | 20.146944 | 3.8047 | 73.0203 | 2 | 6.9526 | 6.94953 | 48.34 | 0.491204 | 0.2126 | 0.1917894 | -0.01900129 | 0.0798 | 38.3562
14434 | 20.148333 | 3.8088 | 73.0256 | 2 | 6.9521 | 6.949797 | 48.33 | 0.491106 | 0.2124 | 0.1917897 | -0.01886846 | 0.0801 | 38.356
14435 | 20.149722 | 3.8088 | 73.0308 | 2 | 6.9422 | 6.950076 | 48.19 | 0.489011 | 0.2121 | 0.1917893 | -0.01873546 | 0.0804 | 38.357
14436 | 20.151389 | 3.8128 | 73.0361 | 2 | 6.9552 | 6.950332 | 48.38 | 0.491763 | 0.2131 | 0.1917882 | -0.01859953 | 0.0807 | 38.3555
14437 | 20.152778 | 3.8128 | 73.0414 | 2 | 6.9531 | 6.950579 | 48.35 | 0.491332 | 0.2132 | 0.1917868 | -0.01846372 | 0.081 | 38.3555
14438 | 20.154167 | 3.8167 | 73.0467 | 2 | 6.9563 | 6.950827 | 48.39 | 0.491975 | 0.2133 | 0.1917852 | -0.01832793 | 0.0812 | 38.3549
14439 | 20.155556 | 3.8167 | 73.052 | 2 | 6.9547 | 6.951093 | 48.37 | 0.491649 | 0.2138 | 0.1917836 | -0.01819137 | 0.0815 | 38.3548
14440 | 20.156944 | 3.8206 | 73.0573 | 2 | 6.9537 | 6.951337 | 48.35 | 0.491434 | 0.214 | 0.1917811 | -0.01805453 | 0.0818 | 38.3547
14441 | 20.158333 | 3.8206 | 73.0626 | 2 | 6.9521 | 6.951561 | 48.33 | 0.49111 | 0.2136 | 0.1917785 | -0.01803037 | 0.0821 | 38.3546
14442 | 20.159722 | 3.8235 | 73.068 | 2 | 6.9458 | 6.951774 | 48.24 | 0.48978 | 0.2132 | 0.1917754 | -0.01789537 | 0.0823 | 38.3551
14443 | 20.161111 | 3.8235 | 73.0733 | 2 | 6.9495 | 6.952033 | 48.3 | 0.49055 | 0.213 | 0.1917718 | -0.01776039 | 0.0825 | 38.3545
14444 | 20.1625 | 3.827 | 73.0786 | 2 | 6.9505 | 6.952305 | 48.31 | 0.490759 | 0.2127 | 0.1917672 | -0.01762562 | 0.0828 | 38.3541
14445 | 20.163889 | 3.827 | 73.0839 | 2 | 6.9505 | 6.952514 | 48.31 | 0.490762 | 0.2125 | 0.1917615 | -0.01749155 | 0.083 | 38.3538
14446 | 20.165278 | 3.8305 | 73.0892 | 2 | 6.9547 | 6.952785 | 48.37 | 0.491676 | 0.213 | 0.1917559 | -0.0173572 | 0.0832 | 38.3531
14447 | 20.166667 | 3.8305 | 73.0945 | 2 | 6.9432 | 6.953053 | 48.21 | 0.489209 | 0.2118 | 0.1917495 | -0.01722521 | 0.0835 | 38.3543
14448 | 20.168056 | 3.834 | 73.0999 | 2 | 6.9573 | 6.953312 | 48.4 | 0.492195 | 0.2124 | 0.1917421 | -0.01709333 | 0.0837 | 38.3522
14449 | 20.169444 | 3.834 | 73.1052 | 2 | 6.9599 | 6.953589 | 48.44 | 0.492755 | 0.2127 | 0.1917345 | -0.01696118 | 0.0839 | 38.3517
14450 | 20.170833 | 3.8373 | 73.1105 | 2 | 6.9516 | 6.953866 | 48.32 | 0.491004 | 0.2126 | 0.1917263 | -0.01682836 | 0.0842 | 38.3524
14451 | 20.172222 | 3.8373 | 73.1159 | 2 | 6.949 | 6.954115 | 48.29 | 0.490423 | 0.2121 | 0.1917169 | -0.01669633 | 0.0844 | 38.3525
14452 | 20.173611 | 3.8406 | 73.1212 | 2 | 6.9557 | 6.954378 | 48.38 | 0.491873 | 0.2121 | 0.1917068 | -0.01656511 | 0.0846 | 38.3514
14453 | 20.175 | 3.8406 | 73.1265 | 2 | 6.9719 | 6.954589 | 48.61 | 0.495317 | 0.2132 | 0.1916967 | -0.01643214 | 0.0848 | 38.3492
14454 | 20.176389 | 3.8439 | 73.1318 | 2 | 6.9505 | 6.954831 | 48.31 | 0.490768 | 0.2128 | 0.1916852 | -0.01629959 | 0.085 | 38.3516
14455 | 20.177778 | 3.8439 | 73.1372 | 2 | 6.9511 | 6.955052 | 48.32 | 0.490866 | 0.2126 | 0.1916727 | -0.01627925 | 0.0852 | 38.3512
14456 | 20.179167 | 3.8462 | 73.1425 | 2 | 6.9615 | 6.955302 | 48.46 | 0.493102 | 0.2128 | 0.1916592 | -0.01614696 | 0.0853 | 38.3497
14457 | 20.180556 | 3.8462 | 73.1479 | 2 | 6.9474 | 6.95549 | 48.27 | 0.490116 | 0.2121 | 0.1916449 | -0.0160144 | 0.0855 | 38.3512
14458 | 20.181944 | 3.8491 | 73.1532 | 2 | 6.9709 | 6.955755 | 48.59 | 0.495081 | 0.2128 | 0.1916299 | -0.01588059 | 0.0857 | 38.348
14459 | 20.183333 | 3.8491 | 73.1586 | 2 | 6.9662 | 6.95605 | 48.53 | 0.494075 | 0.2137 | 0.1916144 | -0.01574444 | 0.0858 | 38.3483
14460 | 20.184722 | 3.8521 | 73.1639 | 2 | 6.9615 | 6.956318 | 48.46 | 0.493106 | 0.2137 | 0.1915985 | -0.01560802 | 0.086 | 38.3486
14461 | 20.186111 | 3.8521 | 73.1693 | 2 | 6.9521 | 6.956553 | 48.33 | 0.491103 | 0.2132 | 0.1915825 | -0.01547143 | 0.0862 | 38.3495
14462 | 20.1875 | 3.8551 | 73.1746 | 2 | 6.9677 | 6.956756 | 48.55 | 0.494431 | 0.214 | 0.1915667 | -0.01533357 | 0.0864 | 38.3474
14463 | 20.188889 | 3.8551 | 73.18 | 2 | 6.9573 | 6.956984 | 48.4 | 0.492209 | 0.2136 | 0.1915503 | -0.01519661 | 0.0865 | 38.3484
14464 | 20.190278 | 3.8581 | 73.1854 | 2 | 6.9453 | 6.957209 | 48.24 | 0.48965 | 0.212 | 0.1915332 | -0.0150623 | 0.0867 | 38.3496
14465 | 20.191667 | 3.8581 | 73.1907 | 2 | 6.9672 | 6.957438 | 48.54 | 0.494333 | 0.2126 | 0.1915156 | -0.01492663 | 0.0868 | 38.3466
14466 | 20.193056 | 3.8609 | 73.1961 | 2 | 6.9615 | 6.957676 | 48.46 | 0.493102 | 0.2126 | 0.1914977 | -0.01479068 | 0.087 | 38.3471
14467 | 20.194444 | 3.8609 | 73.2014 | 2 | 6.9656 | 6.957938 | 48.52 | 0.493966 | 0.2131 | 0.19148 | -0.01465386 | 0.0872 | 38.3463
14468 | 20.195833 | 3.8638 | 73.2068 | 2 | 6.9646 | 6.958172 | 48.51 | 0.493766 | 0.2141 | 0.191462 | -0.01451657 | 0.0873 | 38.3461
14469 | 20.197222 | 3.8638 | 73.2122 | 2 | 6.9479 | 6.958429 | 48.27 | 0.490209 | 0.2131 | 0.1914421 | -0.01450128 | 0.0874 | 38.3479
14470 | 20.198611 | 3.8657 | 73.2175 | 2 | 6.963 | 6.958693 | 48.48 | 0.493438 | 0.2135 | 0.1914218 | -0.01436544 | 0.0876 | 38.3458
14471 | 20.2 | 3.8657 | 73.2229 | 2 | 6.9464 | 6.95893 | 48.25 | 0.489908 | 0.2123 | 0.1914009 | -0.01423194 | 0.0877 | 38.3476
14472 | 20.201389 | 3.8682 | 73.2283 | 2 | 6.9594 | 6.959183 | 48.43 | 0.492635 | 0.2123 | 0.1913785 | -0.01409925 | 0.0878 | 38.3457
14473 | 20.202778 | 3.8682 | 73.2337 | 2 | 6.9448 | 6.959401 | 48.23 | 0.489552 | 0.211 | 0.1913556 | -0.0139691 | 0.0879 | 38.3472
14474 | 20.204167 | 3.8707 | 73.239 | 2 | 6.9537 | 6.959613 | 48.35 | 0.491442 | 0.2108 | 0.1913324 | -0.01384022 | 0.088 | 38.3459
14475 | 20.205556 | 3.8707 | 73.2444 | 2 | 6.9651 | 6.959817 | 48.51 | 0.493881 | 0.211 | 0.1913088 | -0.01371166 | 0.0881 | 38.3442
14476 | 20.206944 | 3.8732 | 73.2498 | 2 | 6.9714 | 6.960015 | 48.6 | 0.495199 | 0.2116 | 0.1912849 | -0.01358204 | 0.0882 | 38.3432
14477 | 20.208333 | 3.8732 | 73.2552 | 2 | 6.9599 | 6.960221 | 48.44 | 0.492748 | 0.2114 | 0.1912602 | -0.01345263 | 0.0884 | 38.3443
14478 | 20.209722 | 3.8755 | 73.2606 | 2 | 6.963 | 6.960465 | 48.48 | 0.493434 | 0.2112 | 0.1912344 | -0.01332313 | 0.0884 | 38.3436
14479 | 20.211111 | 3.8755 | 73.2659 | 2 | 6.9714 | 6.960665 | 48.6 | 0.49522 | 0.2118 | 0.1912085 | -0.01319239 | 0.0885 | 38.3423
14480 | 20.212778 | 3.8778 | 73.2713 | 2 | 6.9542 | 6.960885 | 48.36 | 0.491538 | 0.2108 | 0.1911823 | -0.01306321 | 0.0886 | 38.3445
14481 | 20.214167 | 3.8778 | 73.2767 | 2 | 6.9578 | 6.961137 | 48.41 | 0.49235 | 0.2108 | 0.1911557 | -0.01293386 | 0.0887 | 38.3438
14482 | 20.215556 | 3.88 | 73.2821 | 2 | 6.9656 | 6.961393 | 48.52 | 0.493988 | 0.2106 | 0.1911286 | -0.01280569 | 0.0888 | 38.3425
14483 | 20.216944 | 3.88 | 73.2875 | 2 | 6.9698 | 6.961597 | 48.58 | 0.494874 | 0.2116 | 0.1911007 | -0.01279471 | 0.0888 | 38.3417
14484 | 20.218333 | 3.8812 | 73.2929 | 2 | 6.9563 | 6.961787 | 48.39 | 0.491987 | 0.211 | 0.1910721 | -0.01266602 | 0.0889 | 38.3432
14485 | 20.219722 | 3.8812 | 73.2983 | 2 | 6.9677 | 6.962023 | 48.55 | 0.494416 | 0.2114 | 0.1910428 | -0.01253579 | 0.0889 | 38.3415
14486 | 20.221111 | 3.8831 | 73.3037 | 2 | 6.9615 | 6.96224 | 48.46 | 0.493102 | 0.2107 | 0.1910124 | -0.01240615 | 0.089 | 38.3419
14487 | 20.2225 | 3.8831 | 73.3091 | 2 | 6.9594 | 6.962513 | 48.43 | 0.492663 | 0.2103 | 0.1909815 | -0.01227837 | 0.089 | 38.3419
14488 | 20.223889 | 3.885 | 73.3145 | 2 | 6.9688 | 6.962749 | 48.56 | 0.494661 | 0.2107 | 0.1909502 | -0.01214944 | 0.0891 | 38.3405
14489 | 20.225278 | 3.885 | 73.3199 | 2 | 6.9709 | 6.962992 | 48.59 | 0.495088 | 0.2112 | 0.1909177 | -0.01201983 | 0.0891 | 38.34
14490 | 20.226667 | 3.887 | 73.3253 | 2 | 6.9714 | 6.963255 | 48.6 | 0.495207 | 0.2117 | 0.1908845 | -0.01188888 | 0.0891 | 38.3396
14491 | 20.228056 | 3.887 | 73.3307 | 2 | 6.961 | 6.963486 | 48.45 | 0.492995 | 0.2111 | 0.1908507 | -0.0117595 | 0.0892 | 38.3406
14492 | 20.229444 | 3.8888 | 73.3361 | 2 | 6.9625 | 6.963663 | 48.48 | 0.4933 | 0.2107 | 0.1908163 | -0.0116313 | 0.0892 | 38.3402
14493 | 20.230833 | 3.8888 | 73.3415 | 2 | 6.9662 | 6.963947 | 48.53 | 0.494098 | 0.2103 | 0.1907825 | -0.0115038 | 0.0893 | 38.3394
14494 | 20.232222 | 3.8906 | 73.3469 | 2 | 6.9656 | 6.964209 | 48.52 | 0.494001 | 0.2104 | 0.1907481 | -0.01137553 | 0.0893 | 38.3392
14495 | 20.233611 | 3.8906 | 73.3523 | 2 | 6.9693 | 6.964448 | 48.57 | 0.494763 | 0.2106 | 0.1907133 | -0.01124727 | 0.0893 | 38.3385
14496 | 20.235 | 3.8923 | 73.3577 | 2 | 6.9604 | 6.964671 | 48.45 | 0.492876 | 0.2101 | 0.1906779 | -0.0111199 | 0.0893 | 38.3393
14497 | 20.236389 | 3.8923 | 73.3631 | 2 | 6.9615 | 6.964899 | 48.46 | 0.493087 | 0.21 | 0.1906413 | -0.01111581 | 0.0893 | 38.3389
14498 | 20.237778 | 3.8931 | 73.3685 | 2 | 6.9729 | 6.965127 | 48.62 | 0.495532 | 0.2103 | 0.1906055 | -0.01098831 | 0.0893 | 38.3372
14499 | 20.239167 | 3.8931 | 73.3739 | 2 | 6.9823 | 6.9654 | 48.75 | 0.497537 | 0.2125 | 0.1905691 | -0.01085741 | 0.0893 | 38.3358
14500 | 20.240556 | 3.8947 | 73.3793 | 2 | 6.9745 | 6.965596 | 48.64 | 0.495872 | 0.213 | 0.1905326 | -0.01072575 | 0.0893 | 38.3364
14501 | 20.241944 | 3.8947 | 73.3847 | 2 | 6.9709 | 6.965815 | 48.59 | 0.495081 | 0.2129 | 0.1904951 | -0.01059353 | 0.0893 | 38.3366
14502 | 20.243333 | 3.8963 | 73.3902 | 2 | 6.9672 | 6.96607 | 48.54 | 0.494303 | 0.2127 | 0.1904566 | -0.01046191 | 0.0893 | 38.3368
14503 | 20.244722 | 3.8963 | 73.3956 | 2 | 6.963 | 6.966276 | 48.48 | 0.49342 | 0.2121 | 0.1904174 | -0.01033079 | 0.0894 | 38.337
14504 | 20.246111 | 3.898 | 73.401 | 2 | 6.9719 | 6.966551 | 48.61 | 0.495298 | 0.2119 | 0.1903777 | -0.01019968 | 0.0894 | 38.3356
14505 | 20.2475 | 3.898 | 73.4064 | 2 | 6.9656 | 6.966784 | 48.52 | 0.493996 | 0.2109 | 0.1903374 | -0.01007063 | 0.0894 | 38.3361
14506 | 20.248889 | 3.8996 | 73.4118 | 2 | 6.9724 | 6.967043 | 48.61 | 0.495411 | 0.2109 | 0.1902969 | -0.009941297 | 0.0894 | 38.335
14507 | 20.250278 | 3.8996 | 73.4172 | 2 | 6.9625 | 6.967262 | 48.48 | 0.493315 | 0.21 | 0.1902555 | -0.009813533 | 0.0894 | 38.336
14508 | 20.251667 | 3.9011 | 73.4226 | 2 | 6.9677 | 6.967506 | 48.55 | 0.49442 | 0.2098 | 0.1902135 | -0.00968578 | 0.0894 | 38.335
14509 | 20.253056 | 3.9011 | 73.4281 | 2 | 6.9719 | 6.96772 | 48.61 | 0.495331 | 0.2098 | 0.1901712 | -0.009558912 | 0.0894 | 38.3342
14510 | 20.254444 | 3.9026 | 73.4335 | 2 | 6.9729 | 6.967941 | 48.62 | 0.495548 | 0.2098 | 0.1901286 | -0.00943147 | 0.0894 | 38.3338
14511 | 20.255833 | 3.9026 | 73.4389 | 2 | 6.9667 | 6.968154 | 48.53 | 0.494218 | 0.2096 | 0.1900861 | -0.009432419 | 0.0893 | 38.3343
14512 | 20.257222 | 3.903 | 73.4443 | 2 | 6.9812 | 6.968334 | 48.74 | 0.497314 | 0.2109 | 0.1900432 | -0.009303093 | 0.0893 | 38.3322
14513 | 20.258611 | 3.903 | 73.4497 | 2 | 6.9682 | 6.968577 | 48.56 | 0.494555 | 0.2101 | 0.19 | -0.009175431 | 0.0892 | 38.3335
14514 | 20.26 | 3.9043 | 73.4552 | 2 | 6.9688 | 6.968781 | 48.56 | 0.494633 | 0.2098 | 0.1899559 | -0.00904846 | 0.0892 | 38.3332
14515 | 20.261389 | 3.9043 | 73.4606 | 2 | 6.9797 | 6.969003 | 48.72 | 0.496981 | 0.2104 | 0.1899108 | -0.008921013 | 0.0892 | 38.3315
14516 | 20.262778 | 3.9055 | 73.466 | 2 | 6.9693 | 6.96925 | 48.57 | 0.494746 | 0.2106 | 0.1898658 | -0.008792412 | 0.0891 | 38.3326
14517 | 20.264167 | 3.9055 | 73.4715 | 2 | 6.9625 | 6.969492 | 48.48 | 0.493323 | 0.2094 | 0.1898209 | -0.008666348 | 0.0891 | 38.3331
14518 | 20.265556 | 3.9068 | 73.4769 | 2 | 6.9735 | 6.96973 | 48.63 | 0.49565 | 0.2098 | 0.1897761 | -0.008539516 | 0.0891 | 38.3314
14519 | 20.266944 | 3.9068 | 73.4823 | 2 | 6.9724 | 6.969966 | 48.61 | 0.495417 | 0.2093 | 0.1897306 | -0.008413277 | 0.0891 | 38.3313
14520 | 20.268333 | 3.9081 | 73.4877 | 2 | 6.974 | 6.970228 | 48.64 | 0.49575 | 0.2093 | 0.1896842 | -0.008286853 | 0.089 | 38.3308
14521 | 20.269722 | 3.9081 | 73.4932 | 2 | 6.975 | 6.970486 | 48.65 | 0.495969 | 0.2089 | 0.1896377 | -0.008161603 | 0.089 | 38.3304
14522 | 20.271389 | 3.9091 | 73.4986 | 2 | 6.9698 | 6.970713 | 48.58 | 0.49486 | 0.2082 | 0.1895913 | -0.008037237 | 0.0889 | 38.3311
14523 | 20.272778 | 3.9091 | 73.504 | 2 | 6.9745 | 6.970942 | 48.64 | 0.495868 | 0.208 | 0.1895443 | -0.007913071 | 0.0889 | 38.3302
14524 | 20.274167 | 3.9102 | 73.5094 | 2 | 6.9735 | 6.971175 | 48.63 | 0.495628 | 0.2076 | 0.1894962 | -0.007790759 | 0.0888 | 38.3301
14525 | 20.275556 | 3.9102 | 73.5149 | 2 | 6.9792 | 6.971409 | 48.71 | 0.496859 | 0.2082 | 0.1894484 | -0.007797044 | 0.0887 | 38.329
14526 | 20.276944 | 3.9102 | 73.5203 | 2 | 6.9719 | 6.971663 | 48.61 | 0.4953 | 0.2081 | 0.1894008 | -0.007674004 | 0.0886 | 38.3297
14527 | 20.278333 | 3.9102 | 73.5258 | 2 | 6.9854 | 6.971879 | 48.8 | 0.498203 | 0.2086 | 0.1893523 | -0.007549127 | 0.0886 | 38.3277
14528 | 20.279722 | 3.911 | 73.5312 | 2 | 6.9636 | 6.972152 | 48.49 | 0.493541 | 0.2078 | 0.1893033 | -0.007426199 | 0.0885 | 38.3301
14529 | 20.281111 | 3.911 | 73.5366 | 2 | 6.9636 | 6.97243 | 48.49 | 0.493545 | 0.2065 | 0.1892537 | -0.007305997 | 0.0884 | 38.3298
14530 | 20.2825 | 3.9119 | 73.5421 | 2 | 6.975 | 6.972658 | 48.65 | 0.495969 | 0.2056 | 0.1891993 | -0.007187449 | 0.0883 | 38.3281
14531 | 20.283889 | 3.9119 | 73.5475 | 2 | 6.9745 | 6.972857 | 48.64 | 0.495858 | 0.2048 | 0.1891452 | -0.007071236 | 0.0882 | 38.3279
14532 | 20.285278 | 3.9127 | 73.5529 | 2 | 6.9771 | 6.973065 | 48.68 | 0.496435 | 0.2049 | 0.1890913 | -0.006956095 | 0.0882 | 38.3273
14533 | 20.286667 | 3.9127 | 73.5584 | 2 | 6.9714 | 6.973277 | 48.6 | 0.495183 | 0.2046 | 0.1890364 | -0.006841543 | 0.0881 | 38.3277
14534 | 20.288056 | 3.9133 | 73.5638 | 2 | 6.9656 | 6.973529 | 48.52 | 0.493988 | 0.2032 | 0.1889809 | -0.006730491 | 0.088 | 38.3281
14535 | 20.289444 | 3.9133 | 73.5692 | 2 | 6.9854 | 6.973773 | 48.8 | 0.498179 | 0.2043 | 0.1889252 | -0.006618279 | 0.0879 | 38.3254
14536 | 20.290833 | 3.9139 | 73.5747 | 2 | 6.9745 | 6.974045 | 48.64 | 0.495852 | 0.2037 | 0.1888693 | -0.006507531 | 0.0878 | 38.3264
14537 | 20.292222 | 3.9139 | 73.5801 | 2 | 6.9703 | 6.974288 | 48.59 | 0.494965 | 0.2027 | 0.1888132 | -0.006399121 | 0.0877 | 38.3267
14538 | 20.293611 | 3.9144 | 73.5856 | 2 | 6.9781 | 6.974546 | 48.69 | 0.496648 | 0.2024 | 0.1887574 | -0.006291008 | 0.0876 | 38.3254
14539 | 20.295 | 3.9144 | 73.591 | 2 | 6.9838 | 6.974772 | 48.77 | 0.49787 | 0.2026 | 0.1887016 | -0.006307212 | 0.0875 | 38.3244
14540 | 20.296389 | 3.9138 | 73.5964 | 2 | 6.9849 | 6.975068 | 48.79 | 0.4981 | 0.203 | 0.1886459 | -0.006198148 | 0.0873 | 38.324
14541 | 20.297778 | 3.9138 | 73.6019 | 2 | 6.9797 | 6.975299 | 48.72 | 0.496974 | 0.2029 | 0.1885896 | -0.006089673 | 0.0872 | 38.3243
14542 | 20.299167 | 3.9141 | 73.6073 | 2 | 6.9787 | 6.975509 | 48.7 | 0.496735 | 0.203 | 0.1885327 | -0.005980429 | 0.0871 | 38.3242
14543 | 20.300556 | 3.9141 | 73.6128 | 2 | 6.9792 | 6.975716 | 48.71 | 0.496856 | 0.2032 | 0.1884756 | -0.005871677 | 0.0869 | 38.3238
14544 | 20.301944 | 3.9143 | 73.6182 | 2 | 6.9755 | 6.97595 | 48.66 | 0.49609 | 0.2024 | 0.1884186 | -0.005763804 | 0.0868 | 38.324
14545 | 20.303333 | 3.9143 | 73.6236 | 2 | 6.9646 | 6.976196 | 48.51 | 0.493743 | 0.2008 | 0.1883614 | -0.005659719 | 0.0867 | 38.3251
14546 | 20.304722 | 3.9146 | 73.6291 | 2 | 6.9818 | 6.976467 | 48.75 | 0.497411 | 0.2001 | 0.1883046 | -0.005556607 | 0.0866 | 38.3226
14547 | 20.306111 | 3.9146 | 73.6345 | 2 | 6.9766 | 6.976737 | 48.67 | 0.496316 | 0.1998 | 0.188248 | -0.005454372 | 0.0864 | 38.323
14548 | 20.3075 | 3.9146 | 73.64 | 2 | 6.9859 | 6.976959 | 48.8 | 0.4983 | 0.2007 | 0.1881915 | -0.00535049 | 0.0863 | 38.3215
14549 | 20.308889 | 3.9146 | 73.6454 | 2 | 6.9745 | 6.977196 | 48.64 | 0.495872 | 0.2 | 0.1881345 | -0.005248164 | 0.0861 | 38.3226
14550 | 20.310278 | 3.9145 | 73.6508 | 2 | 6.9682 | 6.977458 | 48.56 | 0.494527 | 0.1986 | 0.1880773 | -0.005148169 | 0.0859 | 38.3232
14551 | 20.311667 | 3.9145 | 73.6563 | 2 | 6.9761 | 6.977688 | 48.67 | 0.496183 | 0.1981 | 0.1880204 | -0.005049241 | 0.0858 | 38.3219
14552 | 20.313056 | 3.9144 | 73.6617 | 2 | 6.9698 | 6.977912 | 48.58 | 0.49486 | 0.1971 | 0.1879635 | -0.004952641 | 0.0856 | 38.3224
14553 | 20.314444 | 3.9144 | 73.6671 | 2 | 6.9761 | 6.978115 | 48.67 | 0.496185 | 0.1967 | 0.1879062 | -0.004981835 | 0.0854 | 38.3213
14554 | 20.315833 | 3.9131 | 73.6726 | 2 | 6.9667 | 6.978359 | 48.53 | 0.494195 | 0.1951 | 0.1878483 | -0.004889297 | 0.0852 | 38.3222
14555 | 20.317222 | 3.9131 | 73.678 | 2 | 6.9849 | 6.978596 | 48.79 | 0.498078 | 0.1956 | 0.1877909 | -0.004796077 | 0.085 | 38.3196
14556 | 20.318611 | 3.9126 | 73.6834 | 2 | 6.9864 | 6.978801 | 48.81 | 0.498411 | 0.1957 | 0.1877341 | -0.004702661 | 0.0848 | 38.3192
14557 | 20.32 | 3.9126 | 73.6889 | 2 | 6.9833 | 6.97906 | 48.77 | 0.497744 | 0.196 | 0.1876774 | -0.004608758 | 0.0846 | 38.3192
14558 | 20.321389 | 3.9119 | 73.6943 | 2 | 6.9781 | 6.979293 | 48.69 | 0.496637 | 0.1953 | 0.1876206 | -0.004516986 | 0.0843 | 38.3196
14559 | 20.322778 | 3.9119 | 73.6997 | 2 | 6.9729 | 6.979551 | 48.62 | 0.495525 | 0.1946 | 0.187563 | -0.004427538 | 0.0841 | 38.32
14560 | 20.324167 | 3.9113 | 73.7052 | 2 | 6.9761 | 6.979821 | 48.67 | 0.49619 | 0.1939 | 0.1875049 | -0.00433964 | 0.0839 | 38.3193
14561 | 20.325556 | 3.9113 | 73.7106 | 2 | 6.9724 | 6.980105 | 48.61 | 0.495407 | 0.1928 | 0.1874466 | -0.004253774 | 0.0837 | 38.3195
14562 | 20.326944 | 3.9103 | 73.716 | 2 | 6.9735 | 6.980319 | 48.63 | 0.495659 | 0.1917 | 0.1873886 | -0.004173526 | 0.0834 | 38.319
14563 | 20.328333 | 3.9103 | 73.7215 | 2 | 6.9667 | 6.980555 | 48.53 | 0.494195 | 0.1905 | 0.1873308 | -0.004095991 | 0.0832 | 38.3196
14564 | 20.329722 | 3.9091 | 73.7269 | 2 | 6.9828 | 6.980841 | 48.76 | 0.497648 | 0.19 | 0.1872733 | -0.004019811 | 0.0829 | 38.3173
14565 | 20.331111 | 3.9091 | 73.7323 | 2 | 6.9823 | 6.981112 | 48.75 | 0.49755 | 0.1894 | 0.1872158 | -0.003945665 | 0.0826 | 38.3171
14566 | 20.332778 | 3.9078 | 73.7378 | 2 | 6.9672 | 6.981371 | 48.54 | 0.494309 | 0.1875 | 0.1871593 | -0.003875976 | 0.0823 | 38.319
14567 | 20.334167 | 3.9078 | 73.7432 | 2 | 6.9864 | 6.981621 | 48.81 | 0.498411 | 0.1872 | 0.187103 | -0.003917466 | 0.082 | 38.3163
14568 | 20.335556 | 3.9053 | 73.7486 | 2 | 6.9844 | 6.981821 | 48.78 | 0.497981 | 0.187 | 0.1870465 | -0.003848878 | 0.0817 | 38.3163
14569 | 20.336944 | 3.9053 | 73.754 | 2 | 6.9989 | 6.98204 | 48.98 | 0.501083 | 0.1881 | 0.1869902 | -0.003777769 | 0.0813 | 38.3142
14570 | 20.338333 | 3.9035 | 73.7595 | 2 | 6.9636 | 6.982283 | 48.49 | 0.493558 | 0.1859 | 0.1869348 | -0.003711305 | 0.081 | 38.3182
14571 | 20.339722 | 3.9035 | 73.7649 | 2 | 6.9906 | 6.982536 | 48.87 | 0.499323 | 0.1859 | 0.186879 | -0.003644739 | 0.0807 | 38.3146
14572 | 20.341111 | 3.9015 | 73.7703 | 2 | 6.9766 | 6.982804 | 48.67 | 0.496312 | 0.1848 | 0.1868236 | -0.003581073 | 0.0803 | 38.3161
14573 | 20.3425 | 3.9015 | 73.7757 | 2 | 6.9719 | 6.983053 | 48.61 | 0.495306 | 0.1839 | 0.1867683 | -0.003519337 | 0.08 | 38.3164
14574 | 20.343889 | 3.8993 | 73.7811 | 2 | 6.974 | 6.983333 | 48.64 | 0.495761 | 0.1829 | 0.186714 | -0.003459822 | 0.0796 | 38.3159
14575 | 20.345278 | 3.8993 | 73.7866 | 2 | 6.9916 | 6.983567 | 48.88 | 0.499536 | 0.1832 | 0.1866596 | -0.003399912 | 0.0792 | 38.3133
14576 | 20.346667 | 3.8969 | 73.792 | 2 | 6.9838 | 6.983836 | 48.77 | 0.49785 | 0.1828 | 0.1866054 | -0.003341545 | 0.0788 | 38.314
14577 | 20.348056 | 3.8969 | 73.7974 | 2 | 6.9901 | 6.984076 | 48.86 | 0.499189 | 0.1832 | 0.1865512 | -0.003282689 | 0.0784 | 38.313
14578 | 20.349444 | 3.8943 | 73.8028 | 2 | 6.9771 | 6.984349 | 48.68 | 0.496419 | 0.1827 | 0.1864972 | -0.003224602 | 0.078 | 38.3143
14579 | 20.350833 | 3.8943 | 73.8082 | 2 | 6.974 | 6.984638 | 48.64 | 0.49577 | 0.1812 | 0.186443 | -0.003169994 | 0.0776 | 38.3144
14580 | 20.352222 | 3.8915 | 73.8136 | 2 | 6.9787 | 6.984826 | 48.7 | 0.496759 | 0.1801 | 0.1863894 | -0.003117411 | 0.0771 | 38.3136
14581 | 20.353611 | 3.8915 | 73.819 | 2 | 6.9818 | 6.985072 | 48.75 | 0.497434 | 0.1796 | 0.1863366 | -0.003172321 | 0.0767 | 38.3129
14582 | 20.355 | 3.8877 | 73.8244 | 2 | 6.9781 | 6.985305 | 48.69 | 0.496631 | 0.179 | 0.186284 | -0.00312196 | 0.0762 | 38.3131
14583 | 20.356389 | 3.8877 | 73.8298 | 2 | 6.9859 | 6.985536 | 48.8 | 0.498314 | 0.1789 | 0.1862314 | -0.003071492 | 0.0757 | 38.3118
14584 | 20.357778 | 3.8844 | 73.8353 | 2 | 6.9828 | 6.985766 | 48.76 | 0.49764 | 0.179 | 0.1861787 | -0.003021208 | 0.0752 | 38.3119
14585 | 20.359167 | 3.8844 | 73.8406 | 2 | 6.9797 | 6.986032 | 48.72 | 0.496967 | 0.178 | 0.1861264 | -0.002972556 | 0.0747 | 38.3121
14586 | 20.360556 | 3.8811 | 73.846 | 2 | 6.9901 | 6.986279 | 48.86 | 0.499203 | 0.1783 | 0.1860749 | -0.002924087 | 0.0742 | 38.3105
14587 | 20.361944 | 3.8811 | 73.8514 | 2 | 6.9927 | 6.986523 | 48.9 | 0.499767 | 0.1786 | 0.186024 | -0.00287493 | 0.0737 | 38.3099
14588 | 20.363333 | 3.8777 | 73.8568 | 2 | 6.9911 | 6.986793 | 48.88 | 0.499421 | 0.1784 | 0.1859738 | -0.002824989 | 0.0732 | 38.3098
14589 | 20.364722 | 3.8777 | 73.8622 | 2 | 6.9999 | 6.987019 | 49 | 0.501316 | 0.1792 | 0.1859234 | -0.002773973 | 0.0727 | 38.3084
14590 | 20.366111 | 3.8742 | 73.8676 | 2 | 6.9927 | 6.987246 | 48.9 | 0.499759 | 0.1795 | 0.185873 | -0.002721882 | 0.0722 | 38.309
14591 | 20.3675 | 3.8742 | 73.873 | 2 | 6.9812 | 6.987483 | 48.74 | 0.4973 | 0.1785 | 0.1858232 | -0.002671811 | 0.0717 | 38.3102
14592 | 20.368889 | 3.8705 | 73.8783 | 2 | 6.9896 | 6.987737 | 48.85 | 0.499084 | 0.1787 | 0.1857735 | -0.002621149 | 0.0711 | 38.3089
14593 | 20.370278 | 3.8705 | 73.8837 | 2 | 6.9885 | 6.987962 | 48.84 | 0.49885 | 0.1785 | 0.1857237 | -0.002570571 | 0.0706 | 38.3088
14594 | 20.371667 | 3.8668 | 73.8891 | 2 | 6.9906 | 6.988206 | 48.87 | 0.499318 | 0.1778 | 0.1856744 | -0.002521237 | 0.07 | 38.3082
14595 | 20.373056 | 3.8668 | 73.8945 | 2 | 6.987 | 6.988434 | 48.82 | 0.498549 | 0.1766 | 0.1856263 | -0.002584231 | 0.0695 | 38.3084
14596 | 20.374444 | 3.862 | 73.8998 | 2 | 6.9906 | 6.988626 | 48.87 | 0.499314 | 0.1761 | 0.1855788 | -0.002538266 | 0.0689 | 38.3077
14597 | 20.375833 | 3.862 | 73.9052 | 2 | 6.9859 | 6.988846 | 48.8 | 0.498323 | 0.1757 | 0.1855316 | -0.002494314 | 0.0683 | 38.308
14598 | 20.377222 | 3.8578 | 73.9106 | 2 | 6.9958 | 6.98911 | 48.94 | 0.500419 | 0.1761 | 0.1854843 | -0.002449576 | 0.0677 | 38.3065
14599 | 20.378611 | 3.8578 | 73.9159 | 2 | 6.9792 | 6.989304 | 48.71 | 0.496856 | 0.1751 | 0.1854381 | -0.002406078 | 0.0671 | 38.3083
14600 | 20.38 | 3.8536 | 73.9213 | 2 | 6.9885 | 6.989538 | 48.84 | 0.498862 | 0.1749 | 0.1853933 | -0.002362467 | 0.0665 | 38.3069
14601 | 20.381389 | 3.8536 | 73.9266 | 2 | 6.9937 | 6.989798 | 48.91 | 0.499994 | 0.175 | 0.1853497 | -0.002318838 | 0.0659 | 38.306
14602 | 20.382778 | 3.8493 | 73.932 | 2 | 6.9854 | 6.990046 | 48.8 | 0.498195 | 0.1744 | 0.1853063 | -0.002276545 | 0.0653 | 38.3068
14603 | 20.384167 | 3.8493 | 73.9373 | 2 | 6.9844 | 6.990285 | 48.78 | 0.497973 | 0.173 | 0.1852635 | -0.002237519 | 0.0647 | 38.3067
14604 | 20.385556 | 3.8448 | 73.9427 | 2 | 6.9844 | 6.990528 | 48.78 | 0.497957 | 0.1717 | 0.1852215 | -0.002201082 | 0.0641 | 38.3064
14605 | 20.386944 | 3.8448 | 73.948 | 2 | 6.9932 | 6.990769 | 48.9 | 0.499879 | 0.1717 | 0.1851806 | -0.002165205 | 0.0634 | 38.305
14606 | 20.388333 | 3.8401 | 73.9533 | 2 | 6.9947 | 6.991002 | 48.93 | 0.500189 | 0.1718 | 0.1851401 | -0.002129308 | 0.0628 | 38.3046
14607 | 20.389722 | 3.8401 | 73.9587 | 2 | 7.0015 | 6.991248 | 49.02 | 0.50165 | 0.1726 | 0.1851001 | -0.00209204 | 0.0622 | 38.3035
14608 | 20.391111 | 3.8354 | 73.964 | 2 | 6.9916 | 6.991535 | 48.88 | 0.499515 | 0.172 | 0.1850605 | -0.002055139 | 0.0615 | 38.3045
14609 | 20.3925 | 3.8354 | 73.9693 | 2 | 6.9838 | 6.991801 | 48.77 | 0.497846 | 0.1715 | 0.1850216 | -0.002127524 | 0.0608 | 38.3052
14610 | 20.394167 | 3.8297 | 73.9746 | 2 | 7.0004 | 6.992008 | 49.01 | 0.501408 | 0.1721 | 0.1849834 | -0.002090488 | 0.0601 | 38.3032
14611 | 20.395556 | 3.8297 | 73.98 | 2 | 6.9932 | 6.992255 | 48.9 | 0.499847 | 0.1719 | 0.184946 | -0.002053723 | 0.0595 | 38.3038
14612 | 20.396944 | 3.8247 | 73.9853 | 2 | 6.9963 | 6.992478 | 48.95 | 0.500546 | 0.1719 | 0.1849088 | -0.002016357 | 0.0588 | 38.3032
14613 | 20.398333 | 3.8247 | 73.9906 | 2 | 6.9828 | 6.992691 | 48.76 | 0.497661 | 0.1711 | 0.1848724 | -0.001981095 | 0.0581 | 38.3046
14614 | 20.399722 | 3.8197 | 73.9959 | 2 | 6.9901 | 6.992907 | 48.86 | 0.499189 | 0.1707 | 0.184837 | -0.001946293 | 0.0574 | 38.3035
14615 | 20.401111 | 3.8197 | 74.0012 | 2 | 7.0004 | 6.993186 | 49.01 | 0.501428 | 0.1712 | 0.1848019 | -0.001910987 | 0.0567 | 38.3019
14616 | 20.4025 | 3.8147 | 74.0065 | 2 | 7.002 | 6.993412 | 49.03 | 0.501742 | 0.1717 | 0.1847675 | -0.001876048 | 0.0561 | 38.3015
14617 | 20.403889 | 3.8147 | 74.0118 | 2 | 6.9958 | 6.993653 | 48.94 | 0.500412 | 0.1715 | 0.1847338 | -0.001840221 | 0.0554 | 38.302
14618 | 20.405278 | 3.8097 | 74.0171 | 2 | 6.987 | 6.993901 | 48.82 | 0.498549 | 0.1708 | 0.1847009 | -0.001805821 | 0.0547 | 38.3029
14619 | 20.406667 | 3.8097 | 74.0224 | 2 | 6.9932 | 6.994157 | 48.9 | 0.499856 | 0.1699 | 0.1846688 | -0.001773138 | 0.054 | 38.3019
14620 | 20.408056 | 3.8045 | 74.0277 | 2 | 6.9947 | 6.994369 | 48.93 | 0.500217 | 0.1695 | 0.1846361 | -0.001741591 | 0.0533 | 38.3014
14621 | 20.409444 | 3.8045 | 74.033 | 2 | 6.9922 | 6.994651 | 48.89 | 0.499648 | 0.1696 | 0.184605 | -0.001710118 | 0.0526 | 38.3015
14622 | 20.410833 | 3.7993 | 74.0382 | 2 | 6.9942 | 6.994904 | 48.92 | 0.500081 | 0.1695 | 0.1845748 | -0.00167872 | 0.0519 | 38.301
14623 | 20.412222 | 3.7993 | 74.0435 | 2 | 6.9947 | 6.995189 | 48.93 | 0.500193 | 0.1697 | 0.1845445 | -0.001754441 | 0.0512 | 38.3007
14624 | 20.413611 | 3.7933 | 74.0488 | 2 | 6.9911 | 6.995419 | 48.88 | 0.499421 | 0.1691 | 0.184515 | -0.00172386 | 0.0505 | 38.3009
14625 | 20.415 | 3.7933 | 74.0541 | 2 | 6.987 | 6.995642 | 48.82 | 0.498536 | 0.1681 | 0.1844868 | -0.001695089 | 0.0498 | 38.3012
14626 | 20.416389 | 3.7881 | 74.0593 | 2 | 6.9994 | 6.995891 | 48.99 | 0.501198 | 0.1682 | 0.1844593 | -0.001666486 | 0.0491 | 38.2995
14627 | 20.417778 | 3.7881 | 74.0646 | 2 | 6.9994 | 6.996118 | 48.99 | 0.501191 | 0.1678 | 0.1844319 | -0.001639211 | 0.0484 | 38.2992
14628 | 20.419167 | 3.7829 | 74.0698 | 2 | 7.002 | 6.996353 | 49.03 | 0.501762 | 0.1678 | 0.1844051 | -0.001612105 | 0.0477 | 38.2987
14629 | 20.420556 | 3.7829 | 74.0751 | 2 | 6.9922 | 6.996622 | 48.89 | 0.499671 | 0.1669 | 0.1843788 | -0.001586905 | 0.047 | 38.2997
14630 | 20.421944 | 3.7778 | 74.0803 | 2 | 6.9922 | 6.996866 | 48.89 | 0.499633 | 0.1669 | 0.1843534 | -0.001562164 | 0.0464 | 38.2995
14631 | 20.423333 | 3.7778 | 74.0856 | 2 | 7.0004 | 6.997137 | 49.01 | 0.501404 | 0.1669 | 0.1843295 | -0.001537496 | 0.0457 | 38.2982
14632 | 20.424722 | 3.7726 | 74.0908 | 2 | 6.9984 | 6.997359 | 48.98 | 0.500968 | 0.1669 | 0.184306 | -0.001512806 | 0.045 | 38.2982
14633 | 20.426111 | 3.7726 | 74.0961 | 2 | 6.9984 | 6.997617 | 48.98 | 0.500968 | 0.1667 | 0.1842836 | -0.001488285 | 0.0443 | 38.298
14634 | 20.4275 | 3.7673 | 74.1013 | 2 | 6.9953 | 6.997849 | 48.93 | 0.500304 | 0.1661 | 0.1842611 | -0.001465283 | 0.0436 | 38.2982
14635 | 20.428889 | 3.7673 | 74.1065 | 2 | 6.988 | 6.998122 | 48.83 | 0.498739 | 0.1652 | 0.1842385 | -0.001442642 | 0.0429 | 38.2989
14636 | 20.430278 | 3.7622 | 74.1118 | 2 | 6.9984 | 6.998361 | 48.98 | 0.500963 | 0.1654 | 0.184216 | -0.0014193 | 0.0423 | 38.2973
14637 | 20.431667 | 3.7622 | 74.117 | 2 | 6.974 | 6.998576 | 48.64 | 0.495757 | 0.1637 | 0.1841933 | -0.001506711 | 0.0416 | 38.3002
14638 | 20.433056 | 3.7562 | 74.1222 | 2 | 6.9968 | 6.998811 | 48.96 | 0.500649 | 0.1631 | 0.184171 | -0.001487823 | 0.0409 | 38.2971
14639 | 20.434444 | 3.7562 | 74.1274 | 2 | 6.989 | 6.999051 | 48.85 | 0.498981 | 0.1622 | 0.1841486 | -0.001471025 | 0.0402 | 38.2979
14640 | 20.435833 | 3.751 | 74.1326 | 2 | 6.9979 | 6.999299 | 48.97 | 0.500867 | 0.1617 | 0.1841267 | -0.001455351 | 0.0395 | 38.2966
14641 | 20.437222 | 3.751 | 74.1379 | 2 | 6.9963 | 6.999553 | 48.95 | 0.500551 | 0.1612 | 0.1841047 | -0.001440802 | 0.0389 | 38.2965
14642 | 20.438611 | 3.7459 | 74.1431 | 2 | 6.9979 | 6.999802 | 48.97 | 0.500864 | 0.1608 | 0.1840829 | -0.001427089 | 0.0382 | 38.2961
14643 | 20.44 | 3.7459 | 74.1483 | 2 | 6.9927 | 7.000015 | 48.9 | 0.499745 | 0.1604 | 0.1840605 | -0.001412956 | 0.0375 | 38.2965
14644 | 20.441389 | 3.7409 | 74.1535 | 2 | 7.0092 | 7.000305 | 49.13 | 0.503322 | 0.1608 | 0.1840383 | -0.001397538 | 0.0369 | 38.2943
14645 | 20.442778 | 3.7409 | 74.1587 | 2 | 7.0004 | 7.000545 | 49.01 | 0.501424 | 0.1608 | 0.1840161 | -0.001383434 | 0.0363 | 38.2951
14646 | 20.444167 | 3.7359 | 74.1638 | 2 | 6.9989 | 7.000737 | 48.98 | 0.501098 | 0.1606 | 0.1839937 | -0.001370068 | 0.0356 | 38.2952
14647 | 20.445556 | 3.7359 | 74.169 | 2 | 7.0051 | 7.000928 | 49.07 | 0.502426 | 0.1607 | 0.1839711 | -0.001355899 | 0.035 | 38.2942
14648 | 20.446944 | 3.7309 | 74.1742 | 2 | 7.0056 | 7.001169 | 49.08 | 0.50253 | 0.1611 | 0.1839491 | -0.001341504 | 0.0343 | 38.2939
14649 | 20.448333 | 3.7309 | 74.1794 | 2 | 6.9963 | 7.001413 | 48.95 | 0.500537 | 0.1606 | 0.1839266 | -0.001327078 | 0.0337 | 38.2949
14650 | 20.449722 | 3.726 | 74.1846 | 2 | 6.9953 | 7.001612 | 48.93 | 0.500307 | 0.16 | 0.1839044 | -0.001313773 | 0.0331 | 38.2948
14651 | 20.451111 | 3.726 | 74.1898 | 2 | 7.0041 | 7.001814 | 49.06 | 0.502207 | 0.1598 | 0.1838822 | -0.00140894 | 0.0324 | 38.2935
14652 | 20.4525 | 3.7204 | 74.1949 | 2 | 6.9979 | 7.002015 | 48.97 | 0.500867 | 0.1591 | 0.1838596 | -0.001397369 | 0.0318 | 38.2941
14653 | 20.453889 | 3.7204 | 74.2001 | 2 | 6.9994 | 7.002288 | 48.99 | 0.501201 | 0.1588 | 0.1838375 | -0.001387208 | 0.0312 | 38.2937
14654 | 20.455278 | 3.7156 | 74.2053 | 2 | 6.9968 | 7.002564 | 48.96 | 0.500634 | 0.1579 | 0.1838155 | -0.001379224 | 0.0305 | 38.2938
14655 | 20.456944 | 3.7156 | 74.2104 | 2 | 7.0051 | 7.002832 | 49.07 | 0.50243 | 0.1581 | 0.1837939 | -0.001371495 | 0.0299 | 38.2929
14656 | 20.458333 | 3.7109 | 74.2156 | 2 | 7.0004 | 7.003042 | 49.01 | 0.501428 | 0.1574 | 0.1837722 | -0.001364115 | 0.0293 | 38.2933
14657 | 20.459722 | 3.7109 | 74.2207 | 2 | 6.9953 | 7.003269 | 48.93 | 0.500319 | 0.1572 | 0.183751 | -0.001356987 | 0.0287 | 38.2937
14658 | 20.461111 | 3.7063 | 74.2259 | 2 | 7.0036 | 7.003487 | 49.05 | 0.502092 | 0.1574 | 0.1837301 | -0.001347993 | 0.0282 | 38.2925
14659 | 20.4625 | 3.7063 | 74.231 | 2 | 7.0046 | 7.003774 | 49.06 | 0.502302 | 0.1573 | 0.1837096 | -0.001339249 | 0.0276 | 38.2922
14660 | 20.463889 | 3.7017 | 74.2362 | 2 | 7.0072 | 7.004045 | 49.1 | 0.502865 | 0.1576 | 0.183689 | -0.001330371 | 0.027 | 38.2917
14661 | 20.465278 | 3.7017 | 74.2413 | 2 | 6.9963 | 7.004304 | 48.95 | 0.50053 | 0.1566 | 0.1836688 | -0.001323861 | 0.0264 | 38.2928
14662 | 20.466667 | 3.6972 | 74.2465 | 2 | 7.0061 | 7.004547 | 49.09 | 0.502653 | 0.1568 | 0.1836485 | -0.001316542 | 0.0258 | 38.2914
14663 | 20.468056 | 3.6972 | 74.2516 | 2 | 7.0072 | 7.004787 | 49.1 | 0.502861 | 0.1568 | 0.1836293 | -0.001309088 | 0.0253 | 38.2911
14664 | 20.469444 | 3.6928 | 74.2567 | 2 | 7.0077 | 7.005031 | 49.11 | 0.502973 | 0.1574 | 0.1836106 | -0.001299959 | 0.0247 | 38.2909
14665 | 20.470833 | 3.6928 | 74.2618 | 2 | 7.0046 | 7.00523 | 49.06 | 0.502323 | 0.1571 | 0.1835921 | -0.001400789 | 0.0242 | 38.2911
14666 | 20.472222 | 3.6877 | 74.267 | 2 | 7.0082 | 7.005477 | 49.12 | 0.503107 | 0.1574 | 0.1835735 | -0.001391652 | 0.0236 | 38.2904
14667 | 20.473611 | 3.6877 | 74.2721 | 2 | 7.0046 | 7.005748 | 49.06 | 0.502294 | 0.1569 | 0.1835547 | -0.001384015 | 0.0231 | 38.2907
14668 | 20.475 | 3.6835 | 74.2772 | 2 | 7.0222 | 7.005988 | 49.31 | 0.506089 | 0.1581 | 0.1835357 | -0.001373359 | 0.0225 | 38.2883
14669 | 20.476389 | 3.6835 | 74.2823 | 2 | 7.0206 | 7.006216 | 49.29 | 0.505765 | 0.1586 | 0.1835169 | -0.001360837 | 0.022 | 38.2883
14670 | 20.477778 | 3.6796 | 74.2874 | 2 | 7.0098 | 7.006446 | 49.14 | 0.503413 | 0.1588 | 0.1834983 | -0.001347797 | 0.0215 | 38.2895
14671 | 20.479167 | 3.6796 | 74.2926 | 2 | 7.0098 | 7.00665 | 49.14 | 0.503419 | 0.1586 | 0.1834792 | -0.001335007 | 0.021 | 38.2893
14672 | 20.480556 | 3.6759 | 74.2977 | 2 | 7.0124 | 7.006913 | 49.17 | 0.503986 | 0.159 | 0.1834605 | -0.00132141 | 0.0205 | 38.2888
14673 | 20.481944 | 3.6759 | 74.3028 | 2 | 7.0087 | 7.007179 | 49.12 | 0.50319 | 0.1591 | 0.1834419 | -0.001307774 | 0.0201 | 38.2891
14674 | 20.483333 | 3.6723 | 74.3079 | 2 | 6.9719 | 7.007452 | 48.61 | 0.495303 | 0.1562 | 0.1834232 | -0.001299677 | 0.0196 | 38.2935
14675 | 20.484722 | 3.6723 | 74.313 | 2 | 6.9973 | 7.00772 | 48.96 | 0.50076 | 0.1557 | 0.1834048 | -0.001292788 | 0.0191 | 38.2902
14676 | 20.486111 | 3.6686 | 74.3181 | 2 | 7.0113 | 7.007962 | 49.16 | 0.503767 | 0.1565 | 0.1833858 | -0.001284896 | 0.0187 | 38.2882
14677 | 20.4875 | 3.6686 | 74.3232 | 2 | 7.001 | 7.008224 | 49.01 | 0.501519 | 0.1557 | 0.1833661 | -0.001279175 | 0.0182 | 38.2894
14678 | 20.488889 | 3.6652 | 74.3283 | 2 | 7.0087 | 7.008463 | 49.12 | 0.503219 | 0.1558 | 0.1833462 | -0.00127303 | 0.0178 | 38.2882
14679 | 20.490278 | 3.6652 | 74.3333 | 2 | 7.0051 | 7.008753 | 49.07 | 0.502416 | 0.1558 | 0.1833265 | -0.00137609 | 0.0173 | 38.2885
14680 | 20.491667 | 3.661 | 74.3384 | 2 | 6.9963 | 7.009006 | 48.95 | 0.500537 | 0.1548 | 0.1833067 | -0.001371851 | 0.0169 | 38.2894
14681 | 20.493056 | 3.661 | 74.3435 | 2 | 7.0036 | 7.009245 | 49.05 | 0.502109 | 0.1545 | 0.1832874 | -0.00136805 | 0.0165 | 38.2884
14682 | 20.494444 | 3.6577 | 74.3486 | 2 | 7.0118 | 7.009559 | 49.17 | 0.503879 | 0.1544 | 0.1832682 | -0.00136488 | 0.016 | 38.2871
14683 | 20.495833 | 3.6577 | 74.3537 | 2 | 7.0056 | 7.009807 | 49.08 | 0.502527 | 0.1534 | 0.1832495 | -0.001363973 | 0.0156 | 38.2878
14684 | 20.497222 | 3.6545 | 74.3587 | 2 | 7.0041 | 7.010093 | 49.06 | 0.502207 | 0.1529 | 0.1832309 | -0.001364081 | 0.0152 | 38.2878
14685 | 20.498611 | 3.6545 | 74.3638 | 2 | 7.0082 | 7.010346 | 49.12 | 0.503099 | 0.153 | 0.1832127 | -0.00136453 | 0.0149 | 38.2871
14686 | 20.5 | 3.6514 | 74.3689 | 2 | 7.0124 | 7.010613 | 49.17 | 0.50399 | 0.1526 | 0.1831951 | -0.001365801 | 0.0145 | 38.2864
14687 | 20.501389 | 3.6514 | 74.374 | 2 | 7.0036 | 7.010909 | 49.05 | 0.502076 | 0.1521 | 0.1831774 | -0.001367799 | 0.0141 | 38.2874
14688 | 20.502778 | 3.6483 | 74.379 | 2 | 7.016 | 7.011139 | 49.22 | 0.50478 | 0.1522 | 0.1831598 | -0.001369368 | 0.0137 | 38.2856
14689 | 20.504167 | 3.6483 | 74.3841 | 2 | 7.0113 | 7.011438 | 49.16 | 0.503753 | 0.1522 | 0.1831426 | -0.001371087 | 0.0133 | 38.2861
14690 | 20.505556 | 3.6452 | 74.3892 | 2 | 7.0072 | 7.011711 | 49.1 | 0.502876 | 0.1516 | 0.1831256 | -0.001374203 | 0.0129 | 38.2864
14691 | 20.506944 | 3.6452 | 74.3942 | 2 | 7.0139 | 7.011988 | 49.19 | 0.504321 | 0.1519 | 0.1831086 | -0.001376411 | 0.0126 | 38.2854
14692 | 20.508333 | 3.6422 | 74.3993 | 2 | 7.0129 | 7.012269 | 49.18 | 0.504102 | 0.1523 | 0.1830914 | -0.001378575 | 0.0122 | 38.2854
14693 | 20.509722 | 3.6422 | 74.4043 | 2 | 7.0165 | 7.012565 | 49.23 | 0.504863 | 0.1523 | 0.1830749 | -0.001486119 | 0.0118 | 38.2848
14694 | 20.511111 | 3.6385 | 74.4094 | 2 | 7.0201 | 7.012813 | 49.28 | 0.505653 | 0.1531 | 0.1830584 | -0.001486717 | 0.0114 | 38.2841
14695 | 20.5125 | 3.6385 | 74.4144 | 2 | 7.0082 | 7.013082 | 49.12 | 0.503099 | 0.153 | 0.1830422 | -0.00148881 | 0.0111 | 38.2855
14696 | 20.513889 | 3.6355 | 74.4195 | 2 | 7.0087 | 7.013357 | 49.12 | 0.50321 | 0.1529 | 0.1830264 | -0.001490383 | 0.0107 | 38.2853
14697 | 20.515278 | 3.6355 | 74.4245 | 2 | 7.016 | 7.013648 | 49.22 | 0.504799 | 0.1533 | 0.183011 | -0.001490861 | 0.0103 | 38.2842
14698 | 20.516944 | 3.6326 | 74.4296 | 2 | 7.0025 | 7.013944 | 49.04 | 0.501859 | 0.1523 | 0.1829955 | -0.001493506 | 0.01 | 38.286
14699 | 20.518333 | 3.6326 | 74.4346 | 2 | 7.0072 | 7.014251 | 49.1 | 0.502884 | 0.1524 | 0.1829806 | -0.001495534 | 0.0096 | 38.2853
14700 | 20.519722 | 3.6299 | 74.4397 | 2 | 7.0077 | 7.014494 | 49.11 | 0.502973 | 0.1521 | 0.1829653 | -0.001498001 | 0.0093 | 38.2851
14701 | 20.521111 | 3.6299 | 74.4447 | 2 | 7.0098 | 7.01478 | 49.14 | 0.503433 | 0.1518 | 0.1829503 | -0.001501769 | 0.009 | 38.2847
14702 | 20.5225 | 3.6271 | 74.4498 | 2 | 7.0036 | 7.015071 | 49.05 | 0.502082 | 0.1511 | 0.1829349 | -0.001508088 | 0.0086 | 38.2853
14703 | 20.523889 | 3.6271 | 74.4548 | 2 | 7.0103 | 7.015356 | 49.14 | 0.503527 | 0.1506 | 0.1829201 | -0.001514654 | 0.0083 | 38.2843
14704 | 20.525278 | 3.6242 | 74.4598 | 2 | 7.0129 | 7.015634 | 49.18 | 0.504111 | 0.1506 | 0.1829052 | -0.001521849 | 0.0079 | 38.2838
14705 | 20.526667 | 3.6242 | 74.4649 | 2 | 7.018 | 7.015928 | 49.25 | 0.505206 | 0.1511 | 0.1828902 | -0.001528141 | 0.0076 | 38.283
14706 | 20.528056 | 3.6214 | 74.4699 | 2 | 7.0134 | 7.016263 | 49.19 | 0.504189 | 0.1508 | 0.1828751 | -0.001535159 | 0.0072 | 38.2835
14707 | 20.529444 | 3.6214 | 74.4749 | 2 | 7.0165 | 7.016525 | 49.23 | 0.504869 | 0.1514 | 0.1828605 | -0.001641707 | 0.0069 | 38.2829
14708 | 20.530833 | 3.6179 | 74.48 | 2 | 7.0196 | 7.016783 | 49.27 | 0.505552 | 0.152 | 0.1828455 | -0.001646386 | 0.0065 | 38.2823
14709 | 20.532222 | 3.6179 | 74.485 | 2 | 7.017 | 7.017058 | 49.24 | 0.505003 | 0.1525 | 0.1828306 | -0.001650835 | 0.0062 | 38.2825
14710 | 20.533611 | 3.6151 | 74.49 | 2 | 7.0134 | 7.017296 | 49.19 | 0.504227 | 0.1521 | 0.1828162 | -0.001656877 | 0.0058 | 38.2828
14711 | 20.535 | 3.6151 | 74.495 | 2 | 7.0051 | 7.017614 | 49.07 | 0.502422 | 0.1521 | 0.1828021 | -0.001663267 | 0.0055 | 38.2837
14712 | 20.536389 | 3.6124 | 74.5 | 2 | 7.0149 | 7.017917 | 49.21 | 0.504548 | 0.1519 | 0.1827888 | -0.001669429 | 0.0052 | 38.2824
14713 | 20.537778 | 3.6124 | 74.5051 | 2 | 7.017 | 7.01821 | 49.24 | 0.505003 | 0.1518 | 0.1827754 | -0.001676418 | 0.0049 | 38.2819
14714 | 20.539167 | 3.6099 | 74.5101 | 2 | 7.0346 | 7.018479 | 49.48 | 0.508802 | 0.153 | 0.1827624 | -0.001681166 | 0.0046 | 38.2796
14715 | 20.540556 | 3.6099 | 74.5151 | 2 | 7.0248 | 7.01879 | 49.35 | 0.506647 | 0.1538 | 0.1827493 | -0.00168425 | 0.0043 | 38.2807
14716 | 20.541944 | 3.6074 | 74.5201 | 2 | 7.033 | 7.019099 | 49.46 | 0.508466 | 0.155 | 0.1827368 | -0.001685289 | 0.004 | 38.2795
14717 | 20.543333 | 3.6074 | 74.5251 | 2 | 7.0175 | 7.019373 | 49.25 | 0.505102 | 0.1549 | 0.1827251 | -0.001686104 | 0.0037 | 38.2813
14718 | 20.544722 | 3.605 | 74.5301 | 2 | 7.0242 | 7.019695 | 49.34 | 0.506546 | 0.1551 | 0.1827136 | -0.001686601 | 0.0034 | 38.2803
14719 | 20.546111 | 3.605 | 74.5351 | 2 | 7.0124 | 7.019979 | 49.17 | 0.503983 | 0.155 | 0.1827023 | -0.001687545 | 0.0031 | 38.2817
14720 | 20.5475 | 3.6027 | 74.5401 | 2 | 7.0263 | 7.020272 | 49.37 | 0.506997 | 0.1555 | 0.1826909 | -0.001687404 | 0.0028 | 38.2798
14721 | 20.548889 | 3.6027 | 74.5452 | 2 | 7.0144 | 7.020618 | 49.2 | 0.504437 | 0.1553 | 0.1826794 | -0.001783937 | 0.0025 | 38.2811
14722 | 20.550278 | 3.5998 | 74.5502 | 2 | 7.0191 | 7.020918 | 49.27 | 0.505427 | 0.1552 | 0.1826675 | -0.00178435 | 0.0022 | 38.2804
14723 | 20.551667 | 3.5998 | 74.5551 | 2 | 7.0237 | 7.021237 | 49.33 | 0.506431 | 0.1556 | 0.1826554 | -0.001784158 | 0.0019 | 38.2797
14724 | 20.553056 | 3.5976 | 74.5601 | 2 | 7.0206 | 7.021513 | 49.29 | 0.505772 | 0.1555 | 0.1826434 | -0.001783265 | 0.0016 | 38.2799
14725 | 20.554444 | 3.5976 | 74.5651 | 2 | 7.0299 | 7.021794 | 49.42 | 0.507787 | 0.1563 | 0.1826314 | -0.001781096 | 0.0014 | 38.2786
14726 | 20.555833 | 3.5956 | 74.5701 | 2 | 7.0351 | 7.02207 | 49.49 | 0.508905 | 0.1574 | 0.1826201 | -0.001777557 | 0.0011 | 38.2778
14727 | 20.557222 | 3.5956 | 74.5751 | 2 | 7.0273 | 7.02233 | 49.38 | 0.507208 | 0.158 | 0.1826083 | -0.001772842 | 0.0009 | 38.2787
14728 | 20.558611 | 3.5937 | 74.5801 | 2 | 7.0315 | 7.022672 | 49.44 | 0.508131 | 0.1588 | 0.1825969 | -0.001767047 | 0.0007 | 38.278
14729 | 20.56 | 3.5937 | 74.5851 | 2 | 7.0361 | 7.023034 | 49.51 | 0.509114 | 0.1604 | 0.1825858 | -0.001758451 | 0.0004 | 38.2773
14730 | 20.561389 | 3.592 | 74.5901 | 2 | 7.0273 | 7.023323 | 49.38 | 0.507228 | 0.1612 | 0.1825751 | -0.001748204 | 0.0002 | 38.2782
14731 | 20.562778 | 3.592 | 74.5951 | 2 | 7.0279 | 7.023589 | 49.39 | 0.50734 | 0.1615 | 0.1825648 | -0.001738033 | 0 | 38.278
14732 | 20.564167 | 3.5904 | 74.6001 | 2 | 7.0299 | 7.023908 | 49.42 | 0.507776 | 0.1624 | 0.1825547 | -0.001725926 | -0.0002 | 38.2776
14733 | 20.565556 | 3.5904 | 74.6051 | 2 | 7.0248 | 7.02416 | 49.35 | 0.506673 | 0.1626 | 0.1825445 | -0.001712651 | -0.0004 | 38.2781
14734 | 20.566944 | 3.589 | 74.6101 | 2 | 7.0211 | 7.024418 | 49.3 | 0.505883 | 0.1623 | 0.1825348 | -0.001700315 | -0.0006 | 38.2784
14735 | 20.568333 | 3.589 | 74.615 | 2 | 7.0273 | 7.024752 | 49.38 | 0.507228 | 0.1632 | 0.1825246 | -0.00178057 | -0.0008 | 38.2776
14736 | 20.569722 | 3.5871 | 74.62 | 2 | 7.0335 | 7.025089 | 49.47 | 0.508555 | 0.1642 | 0.182514 | -0.00176461 | -0.001 | 38.2766
14737 | 20.571111 | 3.5871 | 74.625 | 2 | 7.0253 | 7.025369 | 49.35 | 0.506781 | 0.1642 | 0.1825036 | -0.001748921 | -0.0012 | 38.2775
14738 | 20.5725 | 3.5859 | 74.63 | 2 | 7.0325 | 7.025675 | 49.46 | 0.508354 | 0.1649 | 0.1824938 | -0.001731492 | -0.0013 | 38.2765
14739 | 20.573889 | 3.5859 | 74.635 | 2 | 7.0242 | 7.025975 | 49.34 | 0.506557 | 0.1654 | 0.1824833 | -0.001712134 | -0.0015 | 38.2774
14740 | 20.575278 | 3.5851 | 74.64 | 2 | 7.0196 | 7.026243 | 49.27 | 0.505552 | 0.1655 | 0.1824726 | -0.001693238 | -0.0016 | 38.2778
14741 | 20.576944 | 3.5851 | 74.6449 | 2 | 7.0299 | 7.026586 | 49.42 | 0.507791 | 0.1661 | 0.1824619 | -0.001674614 | -0.0017 | 38.2767
14742 | 20.578333 | 3.5844 | 74.6499 | 2 | 7.0227 | 7.026894 | 49.32 | 0.506205 | 0.166 | 0.1824514 | -0.001656552 | -0.0018 | 38.2775
14743 | 20.579722 | 3.5844 | 74.6549 | 2 | 7.0273 | 7.027215 | 49.38 | 0.507224 | 0.1659 | 0.1824413 | -0.001638957 | -0.0019 | 38.2768
14744 | 20.581111 | 3.5839 | 74.6599 | 2 | 7.0356 | 7.027502 | 49.5 | 0.50903 | 0.1671 | 0.1824313 | -0.00161867 | -0.002 | 38.2756
14745 | 20.5825 | 3.5839 | 74.6649 | 2 | 7.017 | 7.027761 | 49.24 | 0.505008 | 0.1663 | 0.182421 | -0.001599712 | -0.0021 | 38.2778
14746 | 20.583889 | 3.5835 | 74.6698 | 2 | 7.0186 | 7.028068 | 49.26 | 0.505338 | 0.1657 | 0.1824101 | -0.001581698 | -0.0022 | 38.2775
14747 | 20.585278 | 3.5835 | 74.6748 | 2 | 7.0175 | 7.028382 | 49.25 | 0.505119 | 0.1652 | 0.1823995 | -0.001564723 | -0.0022 | 38.2775
14748 | 20.586667 | 3.5832 | 74.6798 | 2 | 7.0304 | 7.02871 | 49.43 | 0.507921 | 0.1662 | 0.1823889 | -0.001545629 | -0.0023 | 38.2757
14749 | 20.588056 | 3.5832 | 74.6848 | 2 | 7.0315 | 7.028975 | 49.44 | 0.508102 | 0.1665 | 0.1823784 | -0.00161899 | -0.0024 | 38.2755
14750 | 20.589444 | 3.5825 | 74.6897 | 2 | 7.0356 | 7.029279 | 49.5 | 0.509 | 0.1673 | 0.1823677 | -0.001597822 | -0.0024 | 38.2748
14751 | 20.590833 | 3.5825 | 74.6947 | 2 | 7.0284 | 7.029616 | 49.4 | 0.507447 | 0.168 | 0.1823574 | -0.001575687 | -0.0024 | 38.2756
14752 | 20.592222 | 3.5825 | 74.6997 | 2 | 7.0315 | 7.03001 | 49.44 | 0.508099 | 0.1686 | 0.1823479 | -0.001551631 | -0.0025 | 38.2751
14753 | 20.593611 | 3.5825 | 74.7047 | 2 | 7.0335 | 7.030359 | 49.47 | 0.508569 | 0.1691 | 0.1823384 | -0.001526513 | -0.0025 | 38.2746
14754 | 20.595 | 3.5828 | 74.7096 | 2 | 7.0242 | 7.030684 | 49.34 | 0.506566 | 0.1688 | 0.1823291 | -0.001501098 | -0.0025 | 38.2757
14755 | 20.596389 | 3.5828 | 74.7146 | 2 | 7.0423 | 7.031025 | 49.59 | 0.510472 | 0.1695 | 0.1823208 | -0.001474621 | -0.0024 | 38.2733
14756 | 20.597778 | 3.5834 | 74.7196 | 2 | 7.0289 | 7.031364 | 49.41 | 0.507549 | 0.1702 | 0.1823129 | -0.001447083 | -0.0024 | 38.2749
14757 | 20.599167 | 3.5834 | 74.7246 | 2 | 7.0309 | 7.031692 | 49.43 | 0.507996 | 0.1706 | 0.1823052 | -0.001420111 | -0.0024 | 38.2745
14758 | 20.600556 | 3.5841 | 74.7296 | 2 | 7.0304 | 7.032034 | 49.43 | 0.507884 | 0.1708 | 0.1822976 | -0.001392081 | -0.0023 | 38.2744
14759 | 20.601944 | 3.5841 | 74.7345 | 2 | 7.0356 | 7.032352 | 49.5 | 0.509021 | 0.1713 | 0.18229 | -0.00136328 | -0.0023 | 38.2736
14760 | 20.603333 | 3.5848 | 74.7395 | 2 | 7.0253 | 7.032632 | 49.35 | 0.506781 | 0.1706 | 0.1822823 | -0.001335812 | -0.0022 | 38.2748
14761 | 20.604722 | 3.5848 | 74.7445 | 2 | 7.0438 | 7.03296 | 49.62 | 0.510808 | 0.1718 | 0.1822747 | -0.001306234 | -0.0021 | 38.2723
14762 | 20.606111 | 3.5858 | 74.7495 | 2 | 7.0335 | 7.033287 | 49.47 | 0.50855 | 0.1719 | 0.1822672 | -0.0012756 | -0.0021 | 38.2735
14763 | 20.6075 | 3.5858 | 74.7545 | 2 | 7.0433 | 7.033599 | 49.61 | 0.510696 | 0.1731 | 0.1822597 | -0.001337402 | -0.002 | 38.2721
14764 | 20.608889 | 3.5863 | 74.7594 | 2 | 7.0454 | 7.033944 | 49.64 | 0.511157 | 0.1746 | 0.1822521 | -0.001301667 | -0.0019 | 38.2717
14765 | 20.610278 | 3.5863 | 74.7644 | 2 | 7.0382 | 7.034283 | 49.54 | 0.509576 | 0.1751 | 0.1822447 | -0.001264881 | -0.0018 | 38.2725
14766 | 20.611667 | 3.5876 | 74.7694 | 2 | 7.0433 | 7.034567 | 49.61 | 0.510685 | 0.1764 | 0.1822377 | -0.001226088 | -0.0017 | 38.2717
14767 | 20.613056 | 3.5876 | 74.7744 | 2 | 7.0382 | 7.03488 | 49.54 | 0.509581 | 0.1768 | 0.1822309 | -0.001186436 | -0.0016 | 38.2722
14768 | 20.614444 | 3.5892 | 74.7794 | 2 | 7.0325 | 7.035261 | 49.46 | 0.508342 | 0.1773 | 0.182224 | -0.001145831 | -0.0014 | 38.2728
14769 | 20.615833 | 3.5892 | 74.7844 | 2 | 7.032 | 7.035579 | 49.45 | 0.508238 | 0.1771 | 0.1822172 | -0.001105705 | -0.0012 | 38.2727
14770 | 20.617222 | 3.591 | 74.7894 | 2 | 7.034 | 7.035894 | 49.48 | 0.508681 | 0.1774 | 0.1822106 | -0.001065582 | -0.0011 | 38.2723
14771 | 20.618611 | 3.591 | 74.7944 | 2 | 7.0443 | 7.036231 | 49.62 | 0.510933 | 0.1785 | 0.182203 | -0.001023839 | -0.0009 | 38.2708
14772 | 20.62 | 3.5929 | 74.7993 | 2 | 7.033 | 7.03659 | 49.46 | 0.508438 | 0.1785 | 0.1821943 | -0.0009818147 | -0.0007 | 38.2722
14773 | 20.621389 | 3.5929 | 74.8043 | 2 | 7.0356 | 7.036919 | 49.5 | 0.509017 | 0.1789 | 0.1821864 | -0.0009399869 | -0.0005 | 38.2717
14774 | 20.622778 | 3.595 | 74.8093 | 2 | 7.0423 | 7.037247 | 49.59 | 0.510458 | 0.1797 | 0.1821788 | -0.0008971159 | -0.0003 | 38.2707
14775 | 20.624167 | 3.595 | 74.8143 | 2 | 7.0407 | 7.037562 | 49.57 | 0.510136 | 0.18 | 0.1821711 | -0.0008536806 | -0.0001 | 38.2708
14776 | 20.625556 | 3.5972 | 74.8193 | 2 | 7.0418 | 7.037886 | 49.59 | 0.51036 | 0.1804 | 0.1821636 | -0.0008107327 | 0.0001 | 38.2705
14777 | 20.626944 | 3.5972 | 74.8243 | 2 | 7.0418 | 7.038219 | 49.59 | 0.510369 | 0.1808 | 0.182156 | -0.0008548297 | 0.0003 | 38.2704
14778 | 20.628333 | 3.599 | 74.8293 | 2 | 7.0464 | 7.038548 | 49.65 | 0.511377 | 0.1817 | 0.1821484 | -0.0008094915 | 0.0005 | 38.2696
14779 | 20.629722 | 3.599 | 74.8343 | 2 | 7.0485 | 7.038894 | 49.68 | 0.511809 | 0.1828 | 0.1821415 | -0.0007613994 | 0.0008 | 38.2692
14780 | 20.631111 | 3.6015 | 74.8393 | 2 | 7.0387 | 7.039255 | 49.54 | 0.509688 | 0.183 | 0.182134 | -0.0007122712 | 0.001 | 38.2703
14781 | 20.6325 | 3.6015 | 74.8443 | 2 | 7.0392 | 7.039516 | 49.55 | 0.509786 | 0.1832 | 0.1821262 | -0.000663729 | 0.0013 | 38.2701
14782 | 20.633889 | 3.6042 | 74.8493 | 2 | 7.0423 | 7.039832 | 49.59 | 0.510472 | 0.1831 | 0.1821192 | -0.0006166333 | 0.0016 | 38.2696
14783 | 20.635278 | 3.6042 | 74.8543 | 2 | 7.049 | 7.040169 | 49.69 | 0.511933 | 0.1841 | 0.1821124 | -0.0005679322 | 0.0019 | 38.2686
14784 | 20.636944 | 3.6072 | 74.8593 | 2 | 7.0454 | 7.040495 | 49.64 | 0.511144 | 0.1843 | 0.182106 | -0.0005184858 | 0.0022 | 38.2692
14785 | 20.638333 | 3.6072 | 74.8643 | 2 | 7.0438 | 7.040856 | 49.62 | 0.510794 | 0.1843 | 0.1820998 | -0.0004688662 | 0.0025 | 38.2693
14786 | 20.639722 | 3.6103 | 74.8694 | 2 | 7.0464 | 7.041181 | 49.65 | 0.511349 | 0.1851 | 0.1820934 | -0.0004172604 | 0.0028 | 38.2688
14787 | 20.641111 | 3.6103 | 74.8744 | 2 | 7.0407 | 7.041479 | 49.57 | 0.510122 | 0.1856 | 0.1820876 | -0.0003651004 | 0.0031 | 38.2694
14788 | 20.6425 | 3.6134 | 74.8794 | 2 | 7.0356 | 7.041876 | 49.5 | 0.509017 | 0.1857 | 0.1820821 | -0.0003133416 | 0.0034 | 38.2699
14789 | 20.643889 | 3.6134 | 74.8844 | 2 | 7.0443 | 7.042213 | 49.62 | 0.51092 | 0.1857 | 0.1820769 | -0.0002612209 | 0.0037 | 38.2686
14790 | 20.645278 | 3.6168 | 74.8894 | 2 | 7.0309 | 7.042533 | 49.43 | 0.507999 | 0.1854 | 0.1820716 | -0.0002096922 | 0.0041 | 38.2702
14791 | 20.646667 | 3.6168 | 74.8945 | 2 | 7.0485 | 7.042849 | 49.68 | 0.51183 | 0.1865 | 0.1820664 | -0.0002432755 | 0.0044 | 38.2678
14792 | 20.648056 | 3.6196 | 74.8995 | 2 | 7.0294 | 7.043173 | 49.41 | 0.507675 | 0.1853 | 0.1820617 | -0.0001920499 | 0.0048 | 38.2701
14793 | 20.649444 | 3.6196 | 74.9045 | 2 | 7.0485 | 7.043561 | 49.68 | 0.511816 | 0.1861 | 0.182057 | -0.0001396044 | 0.0051 | 38.2675
14794 | 20.650833 | 3.6232 | 74.9096 | 2 | 7.0428 | 7.043902 | 49.6 | 0.510584 | 0.1862 | 0.1820522 | -8.822863e-05 | 0.0055 | 38.268
14795 | 20.652222 | 3.6232 | 74.9146 | 2 | 7.0521 | 7.044264 | 49.73 | 0.512594 | 0.187 | 0.1820472 | -3.439659e-05 | 0.0059 | 38.2667
14796 | 20.653611 | 3.6271 | 74.9196 | 2 | 7.0485 | 7.044628 | 49.68 | 0.511802 | 0.188 | 0.182042 | 2.036574e-05 | 0.0063 | 38.267
14797 | 20.655 | 3.6271 | 74.9247 | 2 | 7.0382 | 7.044954 | 49.54 | 0.509569 | 0.1878 | 0.1820373 | 7.472203e-05 | 0.0067 | 38.2682
14798 | 20.656389 | 3.6311 | 74.9297 | 2 | 7.0423 | 7.045248 | 49.59 | 0.510458 | 0.1877 | 0.1820324 | 0.000128577 | 0.0071 | 38.2675
14799 | 20.657778 | 3.6311 | 74.9348 | 2 | 7.0371 | 7.045614 | 49.52 | 0.509361 | 0.1873 | 0.1820276 | 0.0001817401 | 0.0076 | 38.268
14800 | 20.659167 | 3.6351 | 74.9398 | 2 | 7.0485 | 7.04592 | 49.68 | 0.511821 | 0.1884 | 0.1820232 | 0.0002368805 | 0.008 | 38.2664
14801 | 20.660556 | 3.6351 | 74.9449 | 2 | 7.049 | 7.046281 | 49.69 | 0.511929 | 0.1892 | 0.1820183 | 0.0002926615 | 0.0084 | 38.2662
14802 | 20.661944 | 3.6392 | 74.9499 | 2 | 7.0335 | 7.046595 | 49.47 | 0.508578 | 0.1885 | 0.1820137 | 0.0003470802 | 0.0089 | 38.268
14803 | 20.663333 | 3.6392 | 74.955 | 2 | 7.0397 | 7.046895 | 49.56 | 0.509912 | 0.1885 | 0.1820089 | 0.0004018533 | 0.0093 | 38.267
14804 | 20.664722 | 3.6434 | 74.96 | 2 | 7.05 | 7.0472 | 49.7 | 0.512139 | 0.1888 | 0.1820048 | 0.0004568855 | 0.0097 | 38.2656
14805 | 20.666111 | 3.6434 | 74.9651 | 2 | 7.0459 | 7.047492 | 49.64 | 0.511252 | 0.189 | 0.182 | 0.0004295147 | 0.0102 | 38.2659
14806 | 20.6675 | 3.6471 | 74.9701 | 2 | 7.0474 | 7.047794 | 49.67 | 0.511588 | 0.1895 | 0.1819959 | 0.0004857566 | 0.0106 | 38.2656
14807 | 20.668889 | 3.6471 | 74.9752 | 2 | 7.0397 | 7.048077 | 49.56 | 0.50989 | 0.1892 | 0.1819918 | 0.0005413036 | 0.0111 | 38.2664
14808 | 20.670278 | 3.6513 | 74.9803 | 2 | 7.0546 | 7.048407 | 49.77 | 0.513139 | 0.1903 | 0.1819873 | 0.0005985362 | 0.0115 | 38.2643
14809 | 20.671667 | 3.6513 | 74.9854 | 2 | 7.0402 | 7.048762 | 49.56 | 0.51001 | 0.1906 | 0.181983 | 0.0006567864 | 0.012 | 38.266
14810 | 20.673056 | 3.6557 | 74.9904 | 2 | 7.0454 | 7.049087 | 49.64 | 0.511127 | 0.1908 | 0.1819787 | 0.0007156734 | 0.0124 | 38.2652
14811 | 20.674444 | 3.6557 | 74.9955 | 2 | 7.0485 | 7.049425 | 49.68 | 0.511793 | 0.1918 | 0.1819744 | 0.0007768163 | 0.0129 | 38.2646
14812 | 20.675833 | 3.6603 | 75.0006 | 2 | 7.0387 | 7.049763 | 49.54 | 0.509701 | 0.1913 | 0.1819704 | 0.0008363095 | 0.0134 | 38.2657
14813 | 20.677222 | 3.6603 | 75.0057 | 2 | 7.034 | 7.050071 | 49.48 | 0.508662 | 0.1909 | 0.1819659 | 0.0008947244 | 0.0139 | 38.2661
14814 | 20.678611 | 3.6648 | 75.0108 | 2 | 7.0495 | 7.050384 | 49.7 | 0.512026 | 0.1915 | 0.1819616 | 0.0009543466 | 0.0143 | 38.264
14815 | 20.68 | 3.6648 | 75.0159 | 2 | 7.0577 | 7.050709 | 49.81 | 0.513824 | 0.1926 | 0.1819583 | 0.001016223 | 0.0148 | 38.2628
14816 | 20.681389 | 3.6693 | 75.021 | 2 | 7.0366 | 7.050996 | 49.51 | 0.509254 | 0.1921 | 0.1819555 | 0.001076924 | 0.0153 | 38.2652
14817 | 20.682778 | 3.6693 | 75.026 | 2 | 7.0361 | 7.051327 | 49.51 | 0.509118 | 0.1911 | 0.1819523 | 0.00113464 | 0.0158 | 38.2652
14818 | 20.684167 | 3.6738 | 75.0312 | 2 | 7.0443 | 7.051649 | 49.62 | 0.510916 | 0.1911 | 0.1819491 | 0.001192324 | 0.0162 | 38.2639
14819 | 20.685556 | 3.6738 | 75.0363 | 2 | 7.0474 | 7.051964 | 49.67 | 0.511605 | 0.1912 | 0.1819462 | 0.001169148 | 0.0167 | 38.2633
14820 | 20.686944 | 3.6777 | 75.0414 | 2 | 7.0629 | 7.052314 | 49.88 | 0.514967 | 0.1929 | 0.1819435 | 0.001230126 | 0.0172 | 38.2612
14821 | 20.688333 | 3.6777 | 75.0465 | 2 | 7.0464 | 7.052648 | 49.65 | 0.511377 | 0.1925 | 0.1819403 | 0.001290593 | 0.0176 | 38.2631
14822 | 20.689722 | 3.6821 | 75.0516 | 2 | 7.049 | 7.053034 | 49.69 | 0.511905 | 0.1926 | 0.1819368 | 0.001350455 | 0.0181 | 38.2626
14823 | 20.691111 | 3.6821 | 75.0567 | 2 | 7.0526 | 7.053328 | 49.74 | 0.512722 | 0.1932 | 0.1819333 | 0.001411328 | 0.0186 | 38.262
14824 | 20.6925 | 3.6866 | 75.0618 | 2 | 7.0495 | 7.053668 | 49.7 | 0.512026 | 0.1933 | 0.1819301 | 0.001472737 | 0.019 | 38.2622
14825 | 20.693889 | 3.6866 | 75.067 | 2 | 7.0505 | 7.053971 | 49.71 | 0.512245 | 0.1936 | 0.1819271 | 0.00153411 | 0.0195 | 38.2619
14826 | 20.695278 | 3.6912 | 75.0721 | 2 | 7.0428 | 7.05428 | 49.6 | 0.510567 | 0.1932 | 0.1819243 | 0.001595066 | 0.02 | 38.2627
14827 | 20.696667 | 3.6912 | 75.0772 | 2 | 7.0531 | 7.054566 | 49.75 | 0.512826 | 0.1941 | 0.1819216 | 0.001657794 | 0.0204 | 38.2612
14828 | 20.698056 | 3.6956 | 75.0823 | 2 | 7.0485 | 7.054903 | 49.68 | 0.511825 | 0.1942 | 0.181919 | 0.001719818 | 0.0209 | 38.2616
14829 | 20.699722 | 3.6956 | 75.0875 | 2 | 7.0541 | 7.055233 | 49.76 | 0.51305 | 0.1944 | 0.1819161 | 0.001781709 | 0.0213 | 38.261
14830 | 20.701111 | 3.6999 | 75.0926 | 2 | 7.0449 | 7.055587 | 49.63 | 0.511028 | 0.1937 | 0.1819131 | 0.001842039 | 0.0218 | 38.262
14831 | 20.7025 | 3.6999 | 75.0978 | 2 | 7.0485 | 7.055938 | 49.68 | 0.511802 | 0.1936 | 0.1819098 | 0.001901855 | 0.0222 | 38.2613
14832 | 20.703889 | 3.7042 | 75.1029 | 2 | 7.0618 | 7.056209 | 49.87 | 0.514726 | 0.1944 | 0.1819066 | 0.001962964 | 0.0227 | 38.2595
14833 | 20.705278 | 3.7042 | 75.1081 | 2 | 7.051 | 7.05652 | 49.72 | 0.512363 | 0.1945 | 0.1819032 | 0.001947071 | 0.0231 | 38.2606
14834 | 20.706667 | 3.7078 | 75.1132 | 2 | 7.0526 | 7.056822 | 49.74 | 0.512706 | 0.1945 | 0.1818996 | 0.002008227 | 0.0235 | 38.2603
14835 | 20.708056 | 3.7078 | 75.1184 | 2 | 7.0608 | 7.057149 | 49.85 | 0.514518 | 0.1953 | 0.1818964 | 0.002071054 | 0.0239 | 38.259
14836 | 20.709444 | 3.7119 | 75.1235 | 2 | 7.0623 | 7.057499 | 49.88 | 0.514832 | 0.1961 | 0.1818935 | 0.00213555 | 0.0243 | 38.2586
14837 | 20.710833 | 3.7119 | 75.1287 | 2 | 7.0449 | 7.057847 | 49.63 | 0.511012 | 0.1951 | 0.1818907 | 0.002197629 | 0.0248 | 38.2607
14838 | 20.712222 | 3.7159 | 75.1338 | 2 | 7.051 | 7.058172 | 49.72 | 0.512386 | 0.1955 | 0.1818879 | 0.002259762 | 0.0252 | 38.2597
14839 | 20.713611 | 3.7159 | 75.139 | 2 | 7.0505 | 7.058515 | 49.71 | 0.512257 | 0.1955 | 0.181885 | 0.002320616 | 0.0256 | 38.2595
14840 | 20.715 | 3.72 | 75.1442 | 2 | 7.0485 | 7.058878 | 49.68 | 0.511797 | 0.1954 | 0.1818822 | 0.002381045 | 0.026 | 38.2596
14841 | 20.716389 | 3.72 | 75.1493 | 2 | 7.0695 | 7.059253 | 49.98 | 0.516402 | 0.1967 | 0.1818794 | 0.002442855 | 0.0264 | 38.2567
14842 | 20.717778 | 3.7238 | 75.1545 | 2 | 7.0546 | 7.059642 | 49.77 | 0.513162 | 0.1967 | 0.1818768 | 0.002504141 | 0.0268 | 38.2584
14843 | 20.719167 | 3.7238 | 75.1597 | 2 | 7.0562 | 7.059995 | 49.79 | 0.513507 | 0.1971 | 0.1818751 | 0.002566045 | 0.0272 | 38.258
14844 | 20.720556 | 3.7276 | 75.1649 | 2 | 7.0603 | 7.060297 | 49.85 | 0.514386 | 0.1978 | 0.1818736 | 0.002628184 | 0.0275 | 38.2573
14845 | 20.721944 | 3.7276 | 75.1701 | 2 | 7.0654 | 7.060658 | 49.92 | 0.515524 | 0.1989 | 0.1818723 | 0.002691791 | 0.0279 | 38.2564
14846 | 20.723333 | 3.7313 | 75.1752 | 2 | 7.0587 | 7.060983 | 49.83 | 0.514043 | 0.1992 | 0.1818712 | 0.00275582 | 0.0283 | 38.2571
14847 | 20.724722 | 3.7313 | 75.1804 | 2 | 7.0649 | 7.061347 | 49.91 | 0.515412 | 0.1999 | 0.1818699 | 0.002754407 | 0.0286 | 38.2561
14848 | 20.726111 | 3.7345 | 75.1856 | 2 | 7.0741 | 7.061677 | 50.04 | 0.517431 | 0.2014 | 0.1818687 | 0.002822455 | 0.029 | 38.2547
14849 | 20.7275 | 3.7345 | 75.1908 | 2 | 7.0644 | 7.062041 | 49.91 | 0.515318 | 0.2018 | 0.1818677 | 0.002890636 | 0.0293 | 38.2557
14850 | 20.728889 | 3.7381 | 75.196 | 2 | 7.0582 | 7.062377 | 49.82 | 0.513937 | 0.2024 | 0.1818671 | 0.002959802 | 0.0297 | 38.2563
14851 | 20.730278 | 3.7381 | 75.2012 | 2 | 7.0685 | 7.062735 | 49.96 | 0.516194 | 0.2035 | 0.1818667 | 0.003030808 | 0.03 | 38.2548
14852 | 20.731667 | 3.7417 | 75.2064 | 2 | 7.0587 | 7.063013 | 49.83 | 0.514073 | 0.2034 | 0.1818663 | 0.003101657 | 0.0303 | 38.2558
14853 | 20.733056 | 3.7417 | 75.2116 | 2 | 7.0634 | 7.06331 | 49.89 | 0.515079 | 0.2039 | 0.181866 | 0.00317368 | 0.0307 | 38.255
14854 | 20.734444 | 3.7453 | 75.2168 | 2 | 7.0634 | 7.063678 | 49.89 | 0.515063 | 0.2044 | 0.1818657 | 0.003246781 | 0.031 | 38.2548
14855 | 20.735833 | 3.7453 | 75.222 | 2 | 7.0577 | 7.063999 | 49.81 | 0.513814 | 0.2044 | 0.1818652 | 0.003319346 | 0.0314 | 38.2554
14856 | 20.737222 | 3.7489 | 75.2272 | 2 | 7.0639 | 7.064329 | 49.9 | 0.515191 | 0.205 | 0.1818646 | 0.003392703 | 0.0317 | 38.2544
14857 | 20.738611 | 3.7489 | 75.2324 | 2 | 7.0639 | 7.064623 | 49.9 | 0.515187 | 0.2057 | 0.1818629 | 0.00346647 | 0.032 | 38.2541
14858 | 20.74 | 3.7524 | 75.2376 | 2 | 7.0567 | 7.064969 | 49.8 | 0.513597 | 0.2054 | 0.1818607 | 0.003539697 | 0.0324 | 38.2549
14859 | 20.741389 | 3.7524 | 75.2428 | 2 | 7.0634 | 7.065319 | 49.89 | 0.51507 | 0.2062 | 0.1818586 | 0.003614473 | 0.0327 | 38.2538
14860 | 20.742778 | 3.7559 | 75.248 | 2 | 7.0587 | 7.065744 | 49.83 | 0.514035 | 0.2065 | 0.1818568 | 0.003689278 | 0.033 | 38.2542
14861 | 20.744167 | 3.7559 | 75.2533 | 2 | 7.0598 | 7.06611 | 49.84 | 0.51427 | 0.2062 | 0.1818552 | 0.003700511 | 0.0333 | 38.2538
14862 | 20.745556 | 3.7589 | 75.2585 | 2 | 7.0685 | 7.066434 | 49.96 | 0.51618 | 0.2068 | 0.1818532 | 0.003775699 | 0.0337 | 38.2525
14863 | 20.746944 | 3.7589 | 75.2637 | 2 | 7.0721 | 7.066792 | 50.01 | 0.516967 | 0.208 | 0.1818506 | 0.003853001 | 0.034 | 38.2518
14864 | 20.748333 | 3.7624 | 75.2689 | 2 | 7.0721 | 7.067139 | 50.01 | 0.516977 | 0.209 | 0.1818482 | 0.003931561 | 0.0343 | 38.2516
14865 | 20.749722 | 3.7624 | 75.2741 | 2 | 7.0659 | 7.067485 | 49.93 | 0.515615 | 0.2094 | 0.1818462 | 0.004010619 | 0.0346 | 38.2522
14866 | 20.751111 | 3.7659 | 75.2794 | 2 | 7.07 | 7.06781 | 49.99 | 0.51654 | 0.2106 | 0.1818442 | 0.004091786 | 0.0349 | 38.2514
14867 | 20.7525 | 3.7659 | 75.2846 | 2 | 7.0623 | 7.068096 | 49.88 | 0.514838 | 0.2106 | 0.1818424 | 0.004172595 | 0.0352 | 38.2522
14868 | 20.753889 | 3.7694 | 75.2898 | 2 | 7.0731 | 7.068466 | 50.03 | 0.517206 | 0.2111 | 0.1818409 | 0.004253803 | 0.0355 | 38.2506
14869 | 20.755278 | 3.7694 | 75.2951 | 2 | 7.0618 | 7.068827 | 49.87 | 0.514722 | 0.211 | 0.181839 | 0.00433503 | 0.0359 | 38.2518
14870 | 20.756667 | 3.7728 | 75.3003 | 2 | 7.068 | 7.069156 | 49.96 | 0.516095 | 0.2118 | 0.1818368 | 0.004417891 | 0.0362 | 38.2508
14871 | 20.758056 | 3.7728 | 75.3056 | 2 | 7.0567 | 7.069452 | 49.8 | 0.513607 | 0.211 | 0.181835 | 0.004499347 | 0.0365 | 38.252
14872 | 20.759444 | 3.7762 | 75.3108 | 2 | 7.0716 | 7.06978 | 50.01 | 0.516877 | 0.2118 | 0.1818325 | 0.004582151 | 0.0368 | 38.2499
14873 | 20.761111 | 3.7762 | 75.316 | 2 | 7.067 | 7.070133 | 49.94 | 0.515857 | 0.2126 | 0.1818297 | 0.004666777 | 0.0371 | 38.2506
14874 | 20.7625 | 3.7796 | 75.3213 | 2 | 7.0654 | 7.070497 | 49.92 | 0.515516 | 0.213 | 0.181827 | 0.004751611 | 0.0373 | 38.2505
14875 | 20.763889 | 3.7796 | 75.3265 | 2 | 7.0608 | 7.070836 | 49.85 | 0.514498 | 0.2124 | 0.1818246 | 0.004774137 | 0.0376 | 38.2509
14876 | 20.765278 | 3.7825 | 75.3318 | 2 | 7.0834 | 7.071166 | 50.17 | 0.51948 | 0.2139 | 0.181822 | 0.004860466 | 0.0379 | 38.2478
14877 | 20.766667 | 3.7825 | 75.3371 | 2 | 7.0777 | 7.07148 | 50.09 | 0.518219 | 0.2153 | 0.1818198 | 0.004949937 | 0.0382 | 38.2483
14878 | 20.768056 | 3.7859 | 75.3423 | 2 | 7.0582 | 7.071806 | 49.82 | 0.51394 | 0.2147 | 0.1818179 | 0.005038572 | 0.0385 | 38.2506
14879 | 20.769444 | 3.7859 | 75.3476 | 2 | 7.0665 | 7.072152 | 49.93 | 0.515737 | 0.2152 | 0.1818161 | 0.005127981 | 0.0388 | 38.2493
14880 | 20.770833 | 3.7893 | 75.3528 | 2 | 7.0741 | 7.072472 | 50.04 | 0.517417 | 0.2162 | 0.1818136 | 0.005218447 | 0.0391 | 38.2481
14881 | 20.772222 | 3.7893 | 75.3581 | 2 | 7.069 | 7.072812 | 49.97 | 0.516287 | 0.216 | 0.1818112 | 0.00530703 | 0.0394 | 38.2485
14882 | 20.773611 | 3.7928 | 75.3634 | 2 | 7.0762 | 7.073129 | 50.07 | 0.517873 | 0.2168 | 0.1818089 | 0.005396098 | 0.0397 | 38.2473
14883 | 20.775 | 3.7928 | 75.3686 | 2 | 7.0695 | 7.073451 | 49.98 | 0.516408 | 0.2168 | 0.1818063 | 0.005485649 | 0.04 | 38.248
14884 | 20.776389 | 3.7962 | 75.3739 | 2 | 7.0767 | 7.073806 | 50.08 | 0.518017 | 0.2172 | 0.1818044 | 0.005574736 | 0.0403 | 38.2468
14885 | 20.777778 | 3.7962 | 75.3792 | 2 | 7.0618 | 7.074133 | 49.87 | 0.514734 | 0.2168 | 0.1818028 | 0.005664399 | 0.0406 | 38.2485
14886 | 20.779167 | 3.7996 | 75.3845 | 1 | 7.0716 | 7.074497 | 50.01 | 0.516844 | 0.2177 | 0.1818009 | 0.005755494 | 0.0408 | 38.247
14887 | 20.780556 | 3.7996 | 75.3897 | 2 | 7.0613 | 7.074827 | 49.86 | 0.514634 | 0.2177 | 0.1817994 | 0.005846598 | 0.0411 | 38.2481
14888 | 20.781944 | 3.803 | 75.395 | 2 | 7.0721 | 7.075085 | 50.01 | 0.51697 | 0.2181 | 0.1817974 | 0.005938374 | 0.0414 | 38.2465
14889 | 20.783333 | 3.803 | 75.4003 | 2 | 7.0665 | 7.075404 | 49.93 | 0.51573 | 0.2177 | 0.1817951 | 0.005970559 | 0.0417 | 38.247
14890 | 20.784722 | 3.8061 | 75.4056 | 2 | 7.0711 | 7.075634 | 50 | 0.516742 | 0.2177 | 0.181793 | 0.006061347 | 0.042 | 38.2461
14891 | 20.786111 | 3.8061 | 75.4109 | 2 | 7.0757 | 7.075966 | 50.07 | 0.517765 | 0.218 | 0.1817912 | 0.006152617 | 0.0423 | 38.2453
14892 | 20.7875 | 3.8095 | 75.4162 | 2 | 7.0716 | 7.076242 | 50.01 | 0.516887 | 0.2184 | 0.1817895 | 0.00624399 | 0.0426 | 38.2456
14893 | 20.788889 | 3.8095 | 75.4215 | 2 | 7.0716 | 7.076553 | 50.01 | 0.516873 | 0.2189 | 0.1817878 | 0.006335749 | 0.0429 | 38.2453
14894 | 20.790278 | 3.813 | 75.4268 | 2 | 7.0716 | 7.076898 | 50.01 | 0.516877 | 0.2194 | 0.1817855 | 0.006429028 | 0.0432 | 38.2451
14895 | 20.791667 | 3.813 | 75.4321 | 2 | 7.0885 | 7.077247 | 50.25 | 0.520588 | 0.221 | 0.1817828 | 0.006526481 | 0.0435 | 38.2427
14896 | 20.793056 | 3.8167 | 75.4374 | 2 | 7.0726 | 7.077535 | 50.02 | 0.517094 | 0.2214 | 0.1817792 | 0.006624412 | 0.0438 | 38.2445
14897 | 20.794444 | 3.8167 | 75.4427 | 2 | 7.0859 | 7.077886 | 50.21 | 0.520006 | 0.2234 | 0.1817763 | 0.006726136 | 0.0441 | 38.2425
14898 | 20.795833 | 3.8204 | 75.448 | 2 | 7.0854 | 7.078223 | 50.2 | 0.519917 | 0.2249 | 0.1817742 | 0.006831175 | 0.0444 | 38.2423
14899 | 20.797222 | 3.8204 | 75.4533 | 2 | 7.0839 | 7.078558 | 50.18 | 0.519566 | 0.2259 | 0.1817723 | 0.006937731 | 0.0447 | 38.2423
14900 | 20.798611 | 3.8242 | 75.4586 | 2 | 7.09 | 7.078891 | 50.27 | 0.520922 | 0.2275 | 0.1817709 | 0.007047031 | 0.0451 | 38.2413
14901 | 20.8 | 3.8242 | 75.4639 | 2 | 7.0905 | 7.07922 | 50.28 | 0.521035 | 0.2289 | 0.1817698 | 0.007159643 | 0.0454 | 38.2409
14902 | 20.801389 | 3.8282 | 75.4692 | 2 | 7.0823 | 7.079561 | 50.16 | 0.519232 | 0.2299 | 0.1817693 | 0.007274333 | 0.0457 | 38.2418
14903 | 20.802778 | 3.8282 | 75.4745 | 2 | 7.0844 | 7.079861 | 50.19 | 0.519691 | 0.2307 | 0.1817682 | 0.007327078 | 0.046 | 38.2412
14904 | 20.804167 | 3.8319 | 75.4799 | 2 | 7.087 | 7.080182 | 50.22 | 0.520238 | 0.2313 | 0.1817672 | 0.007444132 | 0.0464 | 38.2407
14905 | 20.805556 | 3.8319 | 75.4852 | 2 | 7.0788 | 7.080505 | 50.11 | 0.518467 | 0.2318 | 0.1817659 | 0.007561748 | 0.0467 | 38.2414
14906 | 20.806944 | 3.8361 | 75.4905 | 2 | 7.0772 | 7.080809 | 50.09 | 0.518106 | 0.2315 | 0.1817642 | 0.007678694 | 0.0471 | 38.2414
14907 | 20.808333 | 3.8361 | 75.4958 | 2 | 7.0854 | 7.081111 | 50.2 | 0.519908 | 0.232 | 0.1817629 | 0.007795632 | 0.0474 | 38.2401
14908 | 20.809722 | 3.8405 | 75.5012 | 2 | 7.1013 | 7.081417 | 50.43 | 0.523418 | 0.2346 | 0.1817625 | 0.007917858 | 0.0478 | 38.2378
14909 | 20.811111 | 3.8405 | 75.5065 | 2 | 7.0905 | 7.081754 | 50.28 | 0.521048 | 0.2363 | 0.1817621 | 0.008043004 | 0.0482 | 38.2389
14910 | 20.8125 | 3.8451 | 75.5119 | 2 | 7.0854 | 7.082045 | 50.2 | 0.519912 | 0.2366 | 0.1817613 | 0.008168608 | 0.0486 | 38.2393
14911 | 20.813889 | 3.8451 | 75.5172 | 2 | 7.0741 | 7.082361 | 50.04 | 0.517444 | 0.236 | 0.1817606 | 0.008293063 | 0.049 | 38.2405
14912 | 20.815278 | 3.8498 | 75.5226 | 2 | 7.0951 | 7.082673 | 50.34 | 0.522036 | 0.238 | 0.1817601 | 0.008421382 | 0.0494 | 38.2376
14913 | 20.816667 | 3.8498 | 75.5279 | 2 | 7.0844 | 7.082998 | 50.19 | 0.519683 | 0.2391 | 0.1817599 | 0.00855186 | 0.0498 | 38.2387
14914 | 20.818056 | 3.8547 | 75.5333 | 2 | 7.0829 | 7.083273 | 50.17 | 0.519345 | 0.24 | 0.1817605 | 0.008685064 | 0.0502 | 38.2386
14915 | 20.819444 | 3.8547 | 75.5386 | 2 | 7.0926 | 7.083575 | 50.3 | 0.521499 | 0.2408 | 0.1817618 | 0.008819575 | 0.0507 | 38.2371
14916 | 20.820833 | 3.8598 | 75.544 | 2 | 7.0839 | 7.083908 | 50.18 | 0.519598 | 0.241 | 0.1817634 | 0.008953595 | 0.0511 | 38.2379
14917 | 20.822222 | 3.8598 | 75.5493 | 2 | 7.0987 | 7.084226 | 50.39 | 0.522844 | 0.2421 | 0.181765 | 0.009025247 | 0.0515 | 38.2358
14918 | 20.823611 | 3.8646 | 75.5547 | 2 | 7.0972 | 7.084532 | 50.37 | 0.522506 | 0.2433 | 0.1817659 | 0.009163283 | 0.052 | 38.2357
14919 | 20.825 | 3.8646 | 75.5601 | 2 | 7.088 | 7.084843 | 50.24 | 0.520485 | 0.2439 | 0.1817662 | 0.009302051 | 0.0524 | 38.2366
14920 | 20.826667 | 3.87 | 75.5655 | 2 | 7.0921 | 7.085116 | 50.3 | 0.521396 | 0.2452 | 0.1817672 | 0.009443158 | 0.0529 | 38.2361
14921 | 20.828056 | 3.87 | 75.5709 | 2 | 7.0962 | 7.085491 | 50.36 | 0.522289 | 0.2463 | 0.1817683 | 0.009586602 | 0.0534 | 38.2353
14922 | 20.829444 | 3.8756 | 75.5762 | 2 | 7.0895 | 7.085833 | 50.26 | 0.520818 | 0.2461 | 0.1817695 | 0.00972898 | 0.0539 | 38.236
14923 | 20.830833 | 3.8756 | 75.5816 | 2 | 7.0992 | 7.086147 | 50.4 | 0.522942 | 0.2474 | 0.1817712 | 0.009874071 | 0.0544 | 38.2344
14924 | 20.832222 | 3.8815 | 75.587 | 2 | 7.0921 | 7.086491 | 50.3 | 0.521387 | 0.2484 | 0.1817726 | 0.0100214 | 0.0549 | 38.2351
14925 | 20.833611 | 3.8815 | 75.5924 | 2 | 7.088 | 7.086821 | 50.24 | 0.520464 | 0.2487 | 0.181774 | 0.01016993 | 0.0554 | 38.2353
14926 | 20.835 | 3.8875 | 75.5978 | 2 | 7.0916 | 7.087147 | 50.29 | 0.521289 | 0.2496 | 0.1817759 | 0.01032099 | 0.056 | 38.2346
14927 | 20.836389 | 3.8875 | 75.6032 | 2 | 7.0864 | 7.087361 | 50.22 | 0.520146 | 0.2501 | 0.1817779 | 0.01047258 | 0.0565 | 38.235
14928 | 20.837778 | 3.8937 | 75.6086 | 2 | 7.0951 | 7.08764 | 50.34 | 0.522039 | 0.2506 | 0.1817799 | 0.01062518 | 0.0571 | 38.2336
14929 | 20.839167 | 3.8937 | 75.614 | 2 | 7.0839 | 7.087989 | 50.18 | 0.519579 | 0.2503 | 0.1817813 | 0.01077738 | 0.0576 | 38.2347
14930 | 20.840556 | 3.9 | 75.6194 | 2 | 7.0905 | 7.088286 | 50.28 | 0.521027 | 0.2508 | 0.1817828 | 0.01092993 | 0.0582 | 38.2336
14931 | 20.841944 | 3.9 | 75.6248 | 2 | 7.089 | 7.088601 | 50.25 | 0.520705 | 0.2512 | 0.181784 | 0.01101373 | 0.0588 | 38.2335
14932 | 20.843333 | 3.9061 | 75.6303 | 2 | 7.0951 | 7.08891 | 50.34 | 0.522078 | 0.2524 | 0.1817854 | 0.01116892 | 0.0593 | 38.2324
14933 | 20.844722 | 3.9061 | 75.6357 | 2 | 7.0951 | 7.0892 | 50.34 | 0.522036 | 0.2535 | 0.1817865 | 0.0113254 | 0.0599 | 38.2322
14934 | 20.846111 | 3.9127 | 75.6411 | 2 | 7.0803 | 7.089527 | 50.13 | 0.51879 | 0.2528 | 0.1817879 | 0.01147978 | 0.0605 | 38.2338
14935 | 20.8475 | 3.9127 | 75.6466 | 2 | 7.0956 | 7.089827 | 50.35 | 0.522143 | 0.2535 | 0.181789 | 0.01163411 | 0.0611 | 38.2315
14936 | 20.848889 | 3.9195 | 75.652 | 2 | 7.0967 | 7.090115 | 50.36 | 0.522378 | 0.254 | 0.1817899 | 0.01178935 | 0.0618 | 38.2311
14937 | 20.850278 | 3.9195 | 75.6575 | 2 | 7.0962 | 7.090414 | 50.36 | 0.522276 | 0.2547 | 0.1817907 | 0.01194531 | 0.0624 | 38.2309
14938 | 20.851667 | 3.9266 | 75.6629 | 2 | 7.0967 | 7.090699 | 50.36 | 0.522375 | 0.2555 | 0.1817923 | 0.01210237 | 0.0631 | 38.2305
14939 | 20.853056 | 3.9266 | 75.6684 | 2 | 7.0864 | 7.091004 | 50.22 | 0.520138 | 0.2557 | 0.181793 | 0.01225995 | 0.0637 | 38.2315
14940 | 20.854444 | 3.9337 | 75.6738 | 2 | 7.0992 | 7.091304 | 50.4 | 0.522957 | 0.2569 | 0.1817943 | 0.01241994 | 0.0644 | 38.2296
14941 | 20.855833 | 3.9337 | 75.6793 | 2 | 7.089 | 7.091631 | 50.25 | 0.520686 | 0.2566 | 0.1817954 | 0.01257989 | 0.065 | 38.2306
14942 | 20.857222 | 3.9409 | 75.6848 | 2 | 7.0962 | 7.091956 | 50.36 | 0.522285 | 0.2572 | 0.1817965 | 0.01274065 | 0.0657 | 38.2294
14943 | 20.858611 | 3.9409 | 75.6902 | 2 | 7.0982 | 7.092244 | 50.38 | 0.522741 | 0.2581 | 0.1817975 | 0.01290279 | 0.0664 | 38.2288
14944 | 20.86 | 3.9483 | 75.6957 | 2 | 7.0956 | 7.092543 | 50.35 | 0.522163 | 0.2583 | 0.1817985 | 0.0130645 | 0.0671 | 38.2289
14945 | 20.861389 | 3.9483 | 75.7012 | 2 | 7.09 | 7.092876 | 50.27 | 0.520931 | 0.2585 | 0.1817994 | 0.01316159 | 0.0677 | 38.2293
14946 | 20.862778 | 3.9553 | 75.7067 | 2 | 7.1048 | 7.093185 | 50.48 | 0.524181 | 0.2591 | 0.1818005 | 0.01332442 | 0.0684 | 38.2271
14947 | 20.864167 | 3.9553 | 75.7122 | 2 | 7.0916 | 7.093495 | 50.29 | 0.521246 | 0.2592 | 0.1818004 | 0.01348805 | 0.0691 | 38.2285
14948 | 20.865556 | 3.9628 | 75.7177 | 2 | 7.0936 | 7.093782 | 50.32 | 0.521712 | 0.2592 | 0.1818006 | 0.01365097 | 0.0698 | 38.2279
14949 | 20.866944 | 3.9628 | 75.7232 | 2 | 7.089 | 7.094056 | 50.25 | 0.52071 | 0.2589 | 0.1818008 | 0.01381263 | 0.0705 | 38.2282
14950 | 20.868333 | 3.9704 | 75.7287 | 2 | 7.0875 | 7.094342 | 50.23 | 0.520344 | 0.2589 | 0.1818006 | 0.01397385 | 0.0712 | 38.2281
14951 | 20.869722 | 3.9704 | 75.7342 | 2 | 7.088 | 7.094591 | 50.24 | 0.520464 | 0.2583 | 0.1818008 | 0.01413362 | 0.0719 | 38.2277
14952 | 20.871111 | 3.9781 | 75.7397 | 2 | 7.0982 | 7.094895 | 50.38 | 0.522704 | 0.2586 | 0.1818014 | 0.01429401 | 0.0727 | 38.2261
14953 | 20.8725 | 3.9781 | 75.7453 | 2 | 7.0982 | 7.09519 | 50.38 | 0.522732 | 0.2588 | 0.1818014 | 0.01445538 | 0.0734 | 38.2257
14954 | 20.873889 | 3.9857 | 75.7508 | 2 | 7.0992 | 7.095481 | 50.4 | 0.522939 | 0.2591 | 0.1818007 | 0.01461605 | 0.0741 | 38.2253
14955 | 20.875278 | 3.9857 | 75.7563 | 2 | 7.0936 | 7.095742 | 50.32 | 0.521698 | 0.2589 | 0.1818003 | 0.01477536 | 0.0748 | 38.2257
14956 | 20.876667 | 3.9934 | 75.7619 | 2 | 7.0931 | 7.096052 | 50.31 | 0.521588 | 0.2588 | 0.1818 | 0.01493489 | 0.0755 | 38.2254
14957 | 20.878056 | 3.9934 | 75.7674 | 2 | 7.0946 | 7.096365 | 50.33 | 0.521937 | 0.2591 | 0.1817992 | 0.01509476 | 0.0762 | 38.2249
14958 | 20.879444 | 4.001 | 75.773 | 2 | 7.0972 | 7.09666 | 50.37 | 0.522506 | 0.2594 | 0.1817983 | 0.01525477 | 0.0769 | 38.2242
14959 | 20.880833 | 4.001 | 75.7786 | 2 | 7.1008 | 7.096944 | 50.42 | 0.523292 | 0.2599 | 0.1817975 | 0.01535262 | 0.0776 | 38.2234
14960 | 20.882222 | 4.0082 | 75.7841 | 2 | 7.1033 | 7.097261 | 50.46 | 0.523865 | 0.2606 | 0.1817967 | 0.0155145 | 0.0784 | 38.2228
14961 | 20.883611 | 4.0082 | 75.7897 | 2 | 7.1079 | 7.097549 | 50.52 | 0.52487 | 0.2614 | 0.1817957 | 0.01567755 | 0.0791 | 38.2218
14962 | 20.885 | 4.0158 | 75.7953 | 2 | 7.1069 | 7.097828 | 50.51 | 0.524636 | 0.2627 | 0.1817951 | 0.01584215 | 0.0798 | 38.2216
14963 | 20.886389 | 4.0158 | 75.8009 | 2 | 7.1038 | 7.098113 | 50.46 | 0.523974 | 0.2624 | 0.1817943 | 0.01600651 | 0.0805 | 38.2217
14964 | 20.887778 | 4.0235 | 75.8065 | 2 | 7.1048 | 7.098397 | 50.48 | 0.524181 | 0.2634 | 0.1817935 | 0.01617289 | 0.0812 | 38.2212
14965 | 20.889167 | 4.0235 | 75.8121 | 2 | 7.1038 | 7.098676 | 50.46 | 0.523962 | 0.2637 | 0.181793 | 0.01633902 | 0.0819 | 38.221
14966 | 20.890833 | 4.0312 | 75.8177 | 2 | 7.1028 | 7.098958 | 50.45 | 0.523748 | 0.2638 | 0.181792 | 0.01650614 | 0.0826 | 38.2211
14967 | 20.892222 | 4.0312 | 75.8232 | 2 | 7.1048 | 7.099284 | 50.48 | 0.524209 | 0.2644 | 0.1817904 | 0.01667462 | 0.0833 | 38.2205
14968 | 20.893611 | 4.0388 | 75.8289 | 2 | 7.0951 | 7.099585 | 50.34 | 0.522036 | 0.2643 | 0.1817884 | 0.01684333 | 0.084 | 38.2214
14969 | 20.895 | 4.0388 | 75.8345 | 2 | 7.0951 | 7.099912 | 50.34 | 0.522059 | 0.2639 | 0.1817864 | 0.01701048 | 0.0847 | 38.221
14970 | 20.896389 | 4.0463 | 75.8401 | 2 | 7.1008 | 7.10018 | 50.42 | 0.523288 | 0.2632 | 0.1817836 | 0.01717654 | 0.0854 | 38.22
14971 | 20.897778 | 4.0463 | 75.8457 | 2 | 7.1084 | 7.100475 | 50.53 | 0.525015 | 0.264 | 0.1817809 | 0.0173433 | 0.0861 | 38.2186
14972 | 20.899167 | 4.0538 | 75.8514 | 2 | 7.1099 | 7.100746 | 50.55 | 0.525339 | 0.2649 | 0.1817782 | 0.01751085 | 0.0868 | 38.2181
14973 | 20.900556 | 4.0538 | 75.857 | 2 | 7.0916 | 7.101059 | 50.29 | 0.521265 | 0.2639 | 0.1817754 | 0.01761322 | 0.0874 | 38.2201
14974 | 20.901944 | 4.0608 | 75.8626 | 2 | 7.09 | 7.101366 | 50.27 | 0.520903 | 0.2634 | 0.1817721 | 0.01777754 | 0.0881 | 38.22
14975 | 20.903333 | 4.0608 | 75.8683 | 2 | 7.0987 | 7.101667 | 50.39 | 0.522849 | 0.2625 | 0.1817687 | 0.01793954 | 0.0888 | 38.2184
14976 | 20.904722 | 4.0681 | 75.8739 | 2 | 7.0967 | 7.101957 | 50.36 | 0.522417 | 0.2616 | 0.1817653 | 0.01809941 | 0.0894 | 38.2183
14977 | 20.906111 | 4.0681 | 75.8796 | 2 | 7.1084 | 7.102224 | 50.53 | 0.524972 | 0.2619 | 0.1817614 | 0.01825943 | 0.0901 | 38.2165
14978 | 20.9075 | 4.0753 | 75.8852 | 2 | 7.0951 | 7.102535 | 50.34 | 0.522073 | 0.2615 | 0.1817574 | 0.01841872 | 0.0908 | 38.2178
14979 | 20.908889 | 4.0753 | 75.8909 | 2 | 7.1094 | 7.102859 | 50.54 | 0.525213 | 0.2615 | 0.1817538 | 0.0185775 | 0.0914 | 38.2156
14980 | 20.910278 | 4.0824 | 75.8966 | 2 | 7.0936 | 7.103169 | 50.32 | 0.521698 | 0.2607 | 0.1817499 | 0.01873349 | 0.0921 | 38.2173
14981 | 20.911667 | 4.0824 | 75.9022 | 2 | 7.0931 | 7.103482 | 50.31 | 0.521608 | 0.2605 | 0.1817462 | 0.01888821 | 0.0927 | 38.217
14982 | 20.913056 | 4.0893 | 75.9079 | 2 | 7.1064 | 7.103825 | 50.5 | 0.52452 | 0.2602 | 0.1817427 | 0.01904268 | 0.0933 | 38.2149
14983 | 20.914444 | 4.0893 | 75.9136 | 2 | 7.1176 | 7.104191 | 50.66 | 0.527023 | 0.2611 | 0.1817387 | 0.01919917 | 0.0939 | 38.2131
14984 | 20.915833 | 4.096 | 75.9193 | 2 | 7.1089 | 7.104506 | 50.54 | 0.525128 | 0.2611 | 0.1817344 | 0.01935551 | 0.0946 | 38.2138
14985 | 20.917222 | 4.096 | 75.925 | 2 | 7.1145 | 7.10483 | 50.62 | 0.526344 | 0.2615 | 0.1817298 | 0.01951217 | 0.0952 | 38.2127
14986 | 20.918611 | 4.1027 | 75.9307 | 2 | 7.1161 | 7.105118 | 50.64 | 0.526669 | 0.2628 | 0.1817253 | 0.01967085 | 0.0957 | 38.2122
14987 | 20.92 | 4.1027 | 75.9364 | 2 | 7.0987 | 7.105409 | 50.39 | 0.522849 | 0.262 | 0.1817211 | 0.01976889 | 0.0963 | 38.214
14988 | 20.921389 | 4.1088 | 75.9421 | 2 | 7.1023 | 7.105714 | 50.44 | 0.52362 | 0.2623 | 0.181717 | 0.01992623 | 0.0969 | 38.2132
14989 | 20.922778 | 4.1088 | 75.9478 | 2 | 7.1079 | 7.10603 | 50.52 | 0.524862 | 0.2624 | 0.1817132 | 0.02008474 | 0.0974 | 38.2121
14990 | 20.924167 | 4.1152 | 75.9535 | 2 | 7.111 | 7.106295 | 50.57 | 0.525552 | 0.2634 | 0.181709 | 0.02024517 | 0.098 | 38.2113
14991 | 20.925556 | 4.1152 | 75.9593 | 2 | 7.1069 | 7.106624 | 50.51 | 0.524648 | 0.2636 | 0.1817046 | 0.02040667 | 0.0985 | 38.2114
14992 | 20.926944 | 4.1215 | 75.965 | 2 | 7.1161 | 7.106891 | 50.64 | 0.526692 | 0.2641 | 0.1816994 | 0.02056887 | 0.0991 | 38.2098
14993 | 20.928333 | 4.1215 | 75.9707 | 2 | 7.1002 | 7.10715 | 50.41 | 0.523202 | 0.263 | 0.1816942 | 0.02072923 | 0.0996 | 38.2115
14994 | 20.929722 | 4.1276 | 75.9764 | 2 | 7.1145 | 7.107466 | 50.62 | 0.526357 | 0.2635 | 0.1816885 | 0.02088944 | 0.1002 | 38.2093
14995 | 20.931111 | 4.1276 | 75.9822 | 2 | 7.111 | 7.107745 | 50.57 | 0.525544 | 0.2635 | 0.1816835 | 0.02105054 | 0.1007 | 38.2093
14996 | 20.9325 | 4.1336 | 75.9879 | 2 | 7.1125 | 7.108047 | 50.59 | 0.525877 | 0.2633 | 0.1816783 | 0.02121129 | 0.1012 | 38.2088
14997 | 20.933889 | 4.1336 | 75.9937 | 2 | 7.1237 | 7.108375 | 50.75 | 0.528378 | 0.2647 | 0.1816734 | 0.02137473 | 0.1016 | 38.2069
14998 | 20.935278 | 4.1394 | 75.9994 | 2 | 7.1115 | 7.108637 | 50.57 | 0.525688 | 0.2649 | 0.1816685 | 0.02153867 | 0.1021 | 38.2081
14999 | 20.936667 | 4.1394 | 76.0052 | 2 | 7.1089 | 7.108911 | 50.54 | 0.5251 | 0.2644 | 0.1816633 | 0.02170227 | 0.1026 | 38.208
15000 | 20.938056 | 4.1451 | 76.0109 | 2 | 7.1079 | 7.109155 | 50.52 | 0.524887 | 0.2633 | 0.1816581 | 0.02186244 | 0.1031 | 38.2078
15001 | 20.939444 | 4.1451 | 76.0167 | 2 | 7.1206 | 7.109433 | 50.7 | 0.527694 | 0.2636 | 0.1816527 | 0.02195723 | 0.1035 | 38.2057
15002 | 20.940833 | 4.1501 | 76.0224 | 2 | 7.1089 | 7.109702 | 50.54 | 0.525092 | 0.2631 | 0.1816473 | 0.02211662 | 0.1039 | 38.2069
15003 | 20.942222 | 4.1501 | 76.0282 | 2 | 7.1094 | 7.109991 | 50.54 | 0.525198 | 0.2628 | 0.181642 | 0.02227473 | 0.1043 | 38.2064
15004 | 20.943611 | 4.1553 | 76.034 | 2 | 7.0997 | 7.110279 | 50.41 | 0.523066 | 0.2618 | 0.1816371 | 0.02243204 | 0.1048 | 38.2072
15005 | 20.945 | 4.1553 | 76.0398 | 2 | 7.1074 | 7.110536 | 50.52 | 0.524769 | 0.2611 | 0.181632 | 0.0225878 | 0.1052 | 38.2058
15006 | 20.946389 | 4.1603 | 76.0455 | 2 | 7.112 | 7.11083 | 50.58 | 0.525754 | 0.261 | 0.1816267 | 0.02274313 | 0.1055 | 38.2049
15007 | 20.947778 | 4.1603 | 76.0513 | 2 | 7.1033 | 7.111068 | 50.46 | 0.523857 | 0.2599 | 0.1816213 | 0.02289587 | 0.1059 | 38.2056
15008 | 20.949167 | 4.1652 | 76.0571 | 2 | 7.0997 | 7.111366 | 50.41 | 0.523052 | 0.259 | 0.1816164 | 0.02304725 | 0.1063 | 38.2056
15009 | 20.950556 | 4.1652 | 76.0629 | 2 | 7.1125 | 7.111627 | 50.59 | 0.525891 | 0.2588 | 0.1816118 | 0.02319821 | 0.1067 | 38.2036
15010 | 20.951944 | 4.1697 | 76.0687 | 2 | 7.1013 | 7.111902 | 50.43 | 0.523413 | 0.2575 | 0.181607 | 0.02334583 | 0.107 | 38.2046
15011 | 20.953611 | 4.1697 | 76.0745 | 2 | 7.1166 | 7.112156 | 50.65 | 0.526809 | 0.2574 | 0.1816027 | 0.02349247 | 0.1073 | 38.2025
15012 | 20.955 | 4.1738 | 76.0803 | 2 | 7.1196 | 7.112441 | 50.69 | 0.527489 | 0.2578 | 0.1815985 | 0.02363981 | 0.1076 | 38.2017
15013 | 20.956389 | 4.1738 | 76.0861 | 2 | 7.1089 | 7.112675 | 50.54 | 0.5251 | 0.2566 | 0.1815945 | 0.02378409 | 0.1078 | 38.2027
15014 | 20.957778 | 4.1776 | 76.0919 | 2 | 7.1135 | 7.112999 | 50.6 | 0.526122 | 0.2564 | 0.1815902 | 0.02392805 | 0.1081 | 38.2017
15015 | 20.959167 | 4.1776 | 76.0977 | 2 | 7.1196 | 7.113256 | 50.69 | 0.527484 | 0.2566 | 0.1815863 | 0.02400751 | 0.1083 | 38.2005
15016 | 20.960556 | 4.1807 | 76.1035 | 2 | 7.1028 | 7.113582 | 50.45 | 0.523748 | 0.255 | 0.1815827 | 0.02414847 | 0.1085 | 38.2022
15017 | 20.961944 | 4.1807 | 76.1093 | 2 | 7.1196 | 7.11391 | 50.69 | 0.527461 | 0.2552 | 0.1815789 | 0.02429033 | 0.1087 | 38.1997
15018 | 20.963333 | 4.1839 | 76.1151 | 2 | 7.1252 | 7.114219 | 50.77 | 0.52873 | 0.2561 | 0.1815746 | 0.02443393 | 0.1089 | 38.1985
15019 | 20.964722 | 4.1839 | 76.1209 | 2 | 7.1166 | 7.114513 | 50.65 | 0.5268 | 0.2558 | 0.1815704 | 0.02457665 | 0.1091 | 38.1992
15020 | 20.966111 | 4.1868 | 76.1267 | 2 | 7.1048 | 7.114812 | 50.48 | 0.524224 | 0.2546 | 0.1815662 | 0.02471763 | 0.1092 | 38.2003
15021 | 20.9675 | 4.1868 | 76.1325 | 2 | 7.1156 | 7.115092 | 50.63 | 0.526556 | 0.2542 | 0.181563 | 0.02485734 | 0.1094 | 38.1985
15022 | 20.968889 | 4.1896 | 76.1383 | 2 | 7.1099 | 7.115345 | 50.55 | 0.525326 | 0.2532 | 0.1815605 | 0.02499505 | 0.1095 | 38.1988
15023 | 20.970278 | 4.1896 | 76.1442 | 2 | 7.1135 | 7.115616 | 50.6 | 0.526117 | 0.2528 | 0.181558 | 0.02513121 | 0.1096 | 38.1979
15024 | 20.971667 | 4.192 | 76.15 | 2 | 7.1054 | 7.115926 | 50.49 | 0.524294 | 0.2515 | 0.1815556 | 0.02526536 | 0.1097 | 38.1986
15025 | 20.973056 | 4.192 | 76.1558 | 2 | 7.1166 | 7.116208 | 50.65 | 0.526835 | 0.2511 | 0.1815538 | 0.02539872 | 0.1097 | 38.1967
15026 | 20.974444 | 4.1941 | 76.1616 | 2 | 7.1186 | 7.116477 | 50.67 | 0.527249 | 0.2506 | 0.1815516 | 0.02553092 | 0.1098 | 38.196
15027 | 20.975833 | 4.1941 | 76.1675 | 2 | 7.1181 | 7.11676 | 50.67 | 0.527149 | 0.2504 | 0.1815488 | 0.0256627 | 0.1098 | 38.1957
15028 | 20.977222 | 4.196 | 76.1733 | 2 | 7.1196 | 7.117063 | 50.69 | 0.527498 | 0.2496 | 0.1815461 | 0.02579276 | 0.1099 | 38.195
15029 | 20.978611 | 4.196 | 76.1791 | 2 | 7.1161 | 7.117355 | 50.64 | 0.526683 | 0.2496 | 0.1815436 | 0.02585528 | 0.1099 | 38.1951
15030 | 20.98 | 4.197 | 76.185 | 2 | 7.1232 | 7.117643 | 50.74 | 0.528268 | 0.2502 | 0.1815409 | 0.02598613 | 0.1099 | 38.1937
15031 | 20.981389 | 4.197 | 76.1908 | 2 | 7.1105 | 7.117939 | 50.56 | 0.525419 | 0.2491 | 0.1815376 | 0.02611536 | 0.1098 | 38.195
15032 | 20.982778 | 4.1983 | 76.1966 | 2 | 7.1191 | 7.118271 | 50.68 | 0.52739 | 0.2488 | 0.1815338 | 0.02624417 | 0.1098 | 38.1934
15033 | 20.984167 | 4.1983 | 76.2025 | 2 | 7.1313 | 7.118537 | 50.86 | 0.530074 | 0.2493 | 0.1815301 | 0.02637323 | 0.1097 | 38.1914
15034 | 20.985556 | 4.1994 | 76.2083 | 2 | 7.113 | 7.118824 | 50.59 | 0.525997 | 0.2486 | 0.1815259 | 0.02650001 | 0.1097 | 38.1934
15035 | 20.986944 | 4.1994 | 76.2141 | 2 | 7.1171 | 7.11911 | 50.65 | 0.526918 | 0.2485 | 0.1815215 | 0.0266275 | 0.1096 | 38.1924
15036 | 20.988333 | 4.2003 | 76.22 | 2 | 7.1206 | 7.11941 | 50.7 | 0.527702 | 0.2477 | 0.1815172 | 0.02675365 | 0.1095 | 38.1915
15037 | 20.989722 | 4.2003 | 76.2258 | 2 | 7.1115 | 7.119712 | 50.57 | 0.525651 | 0.2467 | 0.1815127 | 0.02687723 | 0.1094 | 38.1923
15038 | 20.991111 | 4.2009 | 76.2316 | 2 | 7.1181 | 7.120008 | 50.67 | 0.527125 | 0.2464 | 0.1815086 | 0.02699938 | 0.1093 | 38.1911
15039 | 20.9925 | 4.2009 | 76.2375 | 2 | 7.1212 | 7.12029 | 50.71 | 0.527828 | 0.246 | 0.1815046 | 0.02711895 | 0.1092 | 38.1902
15040 | 20.993889 | 4.2012 | 76.2433 | 2 | 7.1079 | 7.120581 | 50.52 | 0.52487 | 0.2441 | 0.1815004 | 0.0272354 | 0.109 | 38.1915
15041 | 20.995278 | 4.2012 | 76.2491 | 2 | 7.1171 | 7.120814 | 50.65 | 0.526932 | 0.243 | 0.1814967 | 0.02734985 | 0.1089 | 38.1899
15042 | 20.996667 | 4.2012 | 76.255 | 2 | 7.1186 | 7.121109 | 50.67 | 0.527232 | 0.2422 | 0.1814934 | 0.02746334 | 0.1087 | 38.1893
15043 | 20.998056 | 4.2012 | 76.2608 | 2 | 7.1283 | 7.121343 | 50.81 | 0.529415 | 0.2423 | 0.1814899 | 0.0275104 | 0.1085 | 38.1876
15044 | 20.999444 | 4.2005 | 76.2666 | 2 | 7.1313 | 7.121638 | 50.86 | 0.530105 | 0.2425 | 0.1814868 | 0.02762416 | 0.1083 | 38.1868
15045 | 21.000833 | 4.2005 | 76.2725 | 2 | 7.1115 | 7.121849 | 50.57 | 0.525669 | 0.2413 | 0.1814836 | 0.02773535 | 0.108 | 38.1889
15046 | 21.002222 | 4.2 | 76.2783 | 2 | 7.1222 | 7.12214 | 50.73 | 0.528034 | 0.2415 | 0.1814809 | 0.02784709 | 0.1078 | 38.1871
15047 | 21.003611 | 4.2 | 76.2841 | 2 | 7.114 | 7.122386 | 50.61 | 0.526231 | 0.2401 | 0.1814774 | 0.02795551 | 0.1076 | 38.1878
15048 | 21.005 | 4.1993 | 76.29 | 2 | 7.114 | 7.122689 | 50.61 | 0.526209 | 0.2391 | 0.1814741 | 0.02806176 | 0.1073 | 38.1873
15049 | 21.006389 | 4.1993 | 76.2958 | 2 | 7.1232 | 7.122988 | 50.74 | 0.528268 | 0.2383 | 0.1814699 | 0.02816677 | 0.107 | 38.1857
15050 | 21.007778 | 4.1984 | 76.3016 | 2 | 7.1232 | 7.123243 | 50.74 | 0.528277 | 0.238 | 0.1814653 | 0.02827072 | 0.1068 | 38.1853
15051 | 21.009167 | 4.1984 | 76.3075 | 2 | 7.1161 | 7.123526 | 50.64 | 0.526675 | 0.2374 | 0.1814599 | 0.02837484 | 0.1065 | 38.1858
15052 | 21.010556 | 4.1973 | 76.3133 | 2 | 7.1313 | 7.123764 | 50.86 | 0.530095 | 0.2377 | 0.1814542 | 0.02847978 | 0.1062 | 38.1834
15053 | 21.011944 | 4.1973 | 76.3191 | 2 | 7.1222 | 7.124049 | 50.73 | 0.528042 | 0.2376 | 0.1814486 | 0.02858358 | 0.1059 | 38.1842
15054 | 21.013333 | 4.1959 | 76.325 | 2 | 7.1268 | 7.124336 | 50.79 | 0.52905 | 0.2375 | 0.1814426 | 0.02868746 | 0.1055 | 38.1831
15055 | 21.015 | 4.1959 | 76.3308 | 2 | 7.1252 | 7.124575 | 50.77 | 0.528721 | 0.2377 | 0.181437 | 0.02879197 | 0.1052 | 38.1832
15056 | 21.016389 | 4.1944 | 76.3366 | 2 | 7.1318 | 7.124835 | 50.86 | 0.530195 | 0.2376 | 0.1814319 | 0.02889618 | 0.1048 | 38.182
15057 | 21.017778 | 4.1944 | 76.3424 | 2 | 7.1298 | 7.125105 | 50.83 | 0.529755 | 0.2372 | 0.181427 | 0.02893046 | 0.1044 | 38.1818
15058 | 21.019167 | 4.1921 | 76.3483 | 2 | 7.1329 | 7.125356 | 50.88 | 0.530418 | 0.2372 | 0.1814223 | 0.02903365 | 0.1041 | 38.181
15059 | 21.020556 | 4.1921 | 76.3541 | 2 | 7.1298 | 7.125656 | 50.83 | 0.529727 | 0.2376 | 0.1814179 | 0.02913692 | 0.1037 | 38.181
15060 | 21.021944 | 4.1902 | 76.3599 | 2 | 7.1324 | 7.125905 | 50.87 | 0.530331 | 0.2375 | 0.1814129 | 0.0292396 | 0.1033 | 38.1802
15061 | 21.023333 | 4.1902 | 76.3657 | 2 | 7.1262 | 7.126189 | 50.78 | 0.528957 | 0.2371 | 0.1814075 | 0.02934217 | 0.1029 | 38.1806
15062 | 21.024722 | 4.1882 | 76.3716 | 2 | 7.1329 | 7.126428 | 50.88 | 0.53043 | 0.2375 | 0.1814021 | 0.02944501 | 0.1025 | 38.1793
15063 | 21.026111 | 4.1882 | 76.3774 | 2 | 7.1237 | 7.126664 | 50.75 | 0.528367 | 0.237 | 0.1813968 | 0.02954726 | 0.102 | 38.1801
15064 | 21.0275 | 4.1861 | 76.3832 | 2 | 7.1186 | 7.126929 | 50.67 | 0.527262 | 0.2362 | 0.1813913 | 0.02964734 | 0.1016 | 38.1803
15065 | 21.028889 | 4.1861 | 76.389 | 2 | 7.1318 | 7.127175 | 50.86 | 0.530218 | 0.2365 | 0.1813862 | 0.02974787 | 0.1012 | 38.1782
15066 | 21.030278 | 4.1839 | 76.3948 | 2 | 7.1262 | 7.127417 | 50.78 | 0.528948 | 0.2366 | 0.1813804 | 0.02984885 | 0.1008 | 38.1785
15067 | 21.031667 | 4.1839 | 76.4006 | 2 | 7.1232 | 7.12768 | 50.74 | 0.528272 | 0.2357 | 0.181374 | 0.02994785 | 0.1003 | 38.1785
15068 | 21.033056 | 4.1815 | 76.4064 | 2 | 7.1293 | 7.127972 | 50.83 | 0.529608 | 0.2353 | 0.1813672 | 0.03004543 | 0.0999 | 38.1773
15069 | 21.034444 | 4.1815 | 76.4122 | 2 | 7.1303 | 7.12819 | 50.84 | 0.529855 | 0.2357 | 0.1813601 | 0.03014401 | 0.0994 | 38.1768
15070 | 21.035833 | 4.1791 | 76.418 | 2 | 7.1334 | 7.128402 | 50.88 | 0.530535 | 0.2354 | 0.1813526 | 0.03024174 | 0.099 | 38.176
15071 | 21.037222 | 4.1791 | 76.4239 | 2 | 7.1201 | 7.128623 | 50.7 | 0.527589 | 0.2341 | 0.1813444 | 0.03026893 | 0.0985 | 38.1772
15072 | 21.038611 | 4.1759 | 76.4297 | 2 | 7.1278 | 7.128842 | 50.81 | 0.52928 | 0.2328 | 0.1813365 | 0.03036154 | 0.098 | 38.1758
15073 | 21.04 | 4.1759 | 76.4355 | 2 | 7.1313 | 7.129143 | 50.86 | 0.530105 | 0.2334 | 0.1813291 | 0.03045591 | 0.0975 | 38.1749
15074 | 21.041389 | 4.1732 | 76.4412 | 2 | 7.1283 | 7.129356 | 50.81 | 0.529415 | 0.2324 | 0.1813213 | 0.0305484 | 0.097 | 38.175
15075 | 21.042778 | 4.1732 | 76.447 | 2 | 7.1242 | 7.129579 | 50.75 | 0.528495 | 0.2318 | 0.1813135 | 0.03063985 | 0.0966 | 38.1751
15076 | 21.044167 | 4.1703 | 76.4528 | 2 | 7.1354 | 7.129854 | 50.91 | 0.530989 | 0.2323 | 0.1813052 | 0.03073176 | 0.0961 | 38.1732
15077 | 21.045556 | 4.1703 | 76.4586 | 2 | 7.1344 | 7.13009 | 50.9 | 0.530762 | 0.2327 | 0.1812964 | 0.03082515 | 0.0956 | 38.1729
15078 | 21.046944 | 4.1674 | 76.4644 | 2 | 7.1273 | 7.130349 | 50.8 | 0.529203 | 0.2315 | 0.1812887 | 0.03091619 | 0.0951 | 38.1734
15079 | 21.048333 | 4.1674 | 76.4702 | 2 | 7.1374 | 7.130575 | 50.94 | 0.531466 | 0.2316 | 0.1812807 | 0.03100685 | 0.0945 | 38.1717
15080 | 21.049722 | 4.1644 | 76.476 | 2 | 7.1379 | 7.130828 | 50.95 | 0.531549 | 0.2314 | 0.1812726 | 0.03109694 | 0.094 | 38.1713
15081 | 21.051111 | 4.1644 | 76.4818 | 2 | 7.1324 | 7.131083 | 50.87 | 0.530317 | 0.2314 | 0.1812646 | 0.03118748 | 0.0935 | 38.1716
15082 | 21.0525 | 4.1612 | 76.4876 | 2 | 7.1308 | 7.131352 | 50.85 | 0.529954 | 0.2313 | 0.1812563 | 0.03127857 | 0.093 | 38.1714
15083 | 21.053889 | 4.1612 | 76.4934 | 2 | 7.1191 | 7.131618 | 50.68 | 0.527371 | 0.2301 | 0.181248 | 0.03136732 | 0.0924 | 38.1725
15084 | 21.055278 | 4.1581 | 76.4991 | 2 | 7.1425 | 7.131851 | 51.02 | 0.532579 | 0.2306 | 0.1812392 | 0.03145775 | 0.0919 | 38.169
15085 | 21.056667 | 4.1581 | 76.5049 | 2 | 7.1339 | 7.132081 | 50.89 | 0.530632 | 0.2306 | 0.1812308 | 0.03147339 | 0.0914 | 38.1698
15086 | 21.058056 | 4.1543 | 76.5107 | 2 | 7.14 | 7.132355 | 50.98 | 0.532024 | 0.2308 | 0.1812217 | 0.03156395 | 0.0908 | 38.1685
15087 | 21.059444 | 4.1543 | 76.5165 | 2 | 7.1278 | 7.132581 | 50.81 | 0.529288 | 0.23 | 0.1812131 | 0.03165358 | 0.0903 | 38.1697
15088 | 21.060833 | 4.151 | 76.5222 | 2 | 7.1278 | 7.132837 | 50.81 | 0.529297 | 0.2294 | 0.1812047 | 0.03174123 | 0.0897 | 38.1693
15089 | 21.062222 | 4.151 | 76.528 | 2 | 7.1252 | 7.133073 | 50.77 | 0.528714 | 0.228 | 0.1811961 | 0.03182618 | 0.0892 | 38.1693
15090 | 21.063611 | 4.1476 | 76.5337 | 2 | 7.1298 | 7.133273 | 50.83 | 0.52975 | 0.227 | 0.1811871 | 0.03190887 | 0.0886 | 38.1683
15091 | 21.065 | 4.1476 | 76.5395 | 2 | 7.1339 | 7.133539 | 50.89 | 0.530645 | 0.2263 | 0.1811781 | 0.03198932 | 0.0881 | 38.1674
15092 | 21.066389 | 4.1442 | 76.5453 | 2 | 7.1303 | 7.133765 | 50.84 | 0.529835 | 0.2248 | 0.1811696 | 0.03206837 | 0.0875 | 38.1674
15093 | 21.067778 | 4.1442 | 76.551 | 2 | 7.1242 | 7.133988 | 50.75 | 0.528508 | 0.2233 | 0.1811611 | 0.03214443 | 0.087 | 38.1678
15094 | 21.069167 | 4.1407 | 76.5568 | 2 | 7.1288 | 7.134223 | 50.82 | 0.529528 | 0.2226 | 0.1811526 | 0.03221984 | 0.0864 | 38.1668
15095 | 21.070556 | 4.1407 | 76.5625 | 2 | 7.1334 | 7.134453 | 50.88 | 0.530544 | 0.2219 | 0.1811436 | 0.03229386 | 0.0858 | 38.1658
15096 | 21.071944 | 4.137 | 76.5683 | 2 | 7.1395 | 7.134695 | 50.97 | 0.53191 | 0.2217 | 0.181135 | 0.0323676 | 0.0853 | 38.1646
15097 | 21.073333 | 4.137 | 76.574 | 2 | 7.1278 | 7.134914 | 50.81 | 0.529265 | 0.2205 | 0.1811262 | 0.03243901 | 0.0847 | 38.1658
15098 | 21.074722 | 4.1333 | 76.5798 | 2 | 7.139 | 7.135107 | 50.96 | 0.531769 | 0.2203 | 0.1811175 | 0.03251062 | 0.0841 | 38.1639
15099 | 21.076111 | 4.1333 | 76.5855 | 2 | 7.1278 | 7.135343 | 50.81 | 0.529288 | 0.2191 | 0.1811088 | 0.03250145 | 0.0835 | 38.165
15100 | 21.077778 | 4.1289 | 76.5912 | 2 | 7.1359 | 7.135627 | 50.92 | 0.531103 | 0.2187 | 0.1811002 | 0.03256989 | 0.0829 | 38.1639
15101 | 21.079167 | 4.1289 | 76.597 | 2 | 7.1278 | 7.135918 | 50.81 | 0.529274 | 0.2172 | 0.181092 | 0.03263544 | 0.0823 | 38.1645
15102 | 21.080556 | 4.1248 | 76.6027 | 2 | 7.1324 | 7.136172 | 50.87 | 0.530317 | 0.2168 | 0.1810836 | 0.03270101 | 0.0817 | 38.1636
15103 | 21.081944 | 4.1248 | 76.6084 | 2 | 7.1349 | 7.136406 | 50.91 | 0.530868 | 0.2162 | 0.1810749 | 0.03276537 | 0.0811 | 38.1629
15104 | 21.083333 | 4.1208 | 76.6142 | 2 | 7.1456 | 7.136648 | 51.06 | 0.533283 | 0.2162 | 0.1810657 | 0.03283004 | 0.0805 | 38.161
15105 | 21.084722 | 4.1208 | 76.6199 | 2 | 7.1481 | 7.1369 | 51.1 | 0.533828 | 0.2168 | 0.1810563 | 0.03289565 | 0.0799 | 38.1603
15106 | 21.086111 | 4.1166 | 76.6256 | 2 | 7.1298 | 7.137153 | 50.83 | 0.52973 | 0.2159 | 0.1810472 | 0.03295895 | 0.0793 | 38.1624
15107 | 21.0875 | 4.1166 | 76.6313 | 2 | 7.1374 | 7.137405 | 50.94 | 0.531443 | 0.2157 | 0.1810384 | 0.03302189 | 0.0787 | 38.161
15108 | 21.088889 | 4.1124 | 76.637 | 2 | 7.1329 | 7.137667 | 50.88 | 0.530445 | 0.2146 | 0.1810295 | 0.03308195 | 0.0781 | 38.1612
15109 | 21.090278 | 4.1124 | 76.6428 | 2 | 7.1451 | 7.137927 | 51.05 | 0.533135 | 0.2145 | 0.1810202 | 0.03314222 | 0.0774 | 38.1592
15110 | 21.091667 | 4.1081 | 76.6485 | 2 | 7.1364 | 7.138157 | 50.93 | 0.531212 | 0.2133 | 0.1810105 | 0.03320027 | 0.0768 | 38.1599
15111 | 21.093056 | 4.1081 | 76.6542 | 2 | 7.1364 | 7.138364 | 50.93 | 0.531205 | 0.2126 | 0.181001 | 0.0332574 | 0.0762 | 38.1596
15112 | 21.094444 | 4.1038 | 76.6599 | 2 | 7.1181 | 7.13861 | 50.67 | 0.527144 | 0.2108 | 0.1809915 | 0.03331184 | 0.0756 | 38.1616
15113 | 21.095833 | 4.1038 | 76.6656 | 2 | 7.1278 | 7.138833 | 50.81 | 0.52928 | 0.2089 | 0.1809822 | 0.03328083 | 0.0749 | 38.1599
15114 | 21.097222 | 4.0987 | 76.6713 | 2 | 7.1339 | 7.139024 | 50.89 | 0.530657 | 0.2079 | 0.1809735 | 0.03332972 | 0.0743 | 38.1588
15115 | 21.098611 | 4.0987 | 76.677 | 2 | 7.139 | 7.139277 | 50.96 | 0.531769 | 0.2072 | 0.1809654 | 0.03337752 | 0.0736 | 38.1577
15116 | 21.1 | 4.0941 | 76.6826 | 2 | 7.1354 | 7.139535 | 50.91 | 0.530981 | 0.2068 | 0.1809572 | 0.03342517 | 0.073 | 38.1579
15117 | 21.101389 | 4.0941 | 76.6883 | 2 | 7.139 | 7.139793 | 50.96 | 0.531769 | 0.2063 | 0.1809488 | 0.03347126 | 0.0723 | 38.157
15118 | 21.102778 | 4.0895 | 76.694 | 2 | 7.1324 | 7.140026 | 50.87 | 0.530301 | 0.2049 | 0.1809407 | 0.03351589 | 0.0717 | 38.1575
15119 | 21.104167 | 4.0895 | 76.6997 | 2 | 7.1527 | 7.14028 | 51.16 | 0.534838 | 0.2063 | 0.1809325 | 0.03356344 | 0.071 | 38.1545
15120 | 21.105556 | 4.0849 | 76.7076 | 2 | 7.1349 | 7.140475 | 50.91 | 0.530899 | 0.2049 | 0.1809251 | 0.03360824 | 0.0704 | 38.1557
15121 | 21.1075 | 4.0849 | 76.7133 | 2 | 7.1395 | 7.14074 | 50.97 | 0.53191 | 0.2039 | 0.180918 | 0.03365082 | 0.0697 | 38.1553
15122 | 21.108889 | 4.0802 | 76.7189 | 2 | 7.1445 | 7.140949 | 51.04 | 0.533033 | 0.2035 | 0.1809099 | 0.03369373 | 0.0691 | 38.1543
15123 | 21.110278 | 4.0802 | 76.7246 | 2 | 7.1466 | 7.141192 | 51.07 | 0.533492 | 0.2037 | 0.1809017 | 0.03373695 | 0.0684 | 38.1537
15124 | 21.111667 | 4.0754 | 76.7303 | 2 | 7.142 | 7.141364 | 51.01 | 0.532451 | 0.2032 | 0.1808925 | 0.03377965 | 0.0678 | 38.1539
15125 | 21.113056 | 4.0754 | 76.7359 | 2 | 7.1349 | 7.141621 | 50.91 | 0.530899 | 0.2021 | 0.1808837 | 0.03381978 | 0.0671 | 38.1545
15126 | 21.114444 | 4.0707 | 76.7416 | 2 | 7.1283 | 7.141874 | 50.81 | 0.529387 | 0.2005 | 0.1808753 | 0.03385734 | 0.0665 | 38.155
15127 | 21.115833 | 4.0707 | 76.7472 | 2 | 7.139 | 7.14209 | 50.96 | 0.531769 | 0.1998 | 0.1808665 | 0.03380547 | 0.0658 | 38.1532
15128 | 21.117222 | 4.0652 | 76.7529 | 2 | 7.142 | 7.142296 | 51.01 | 0.532488 | 0.1992 | 0.1808583 | 0.03384051 | 0.0651 | 38.1524
15129 | 21.118611 | 4.0652 | 76.7585 | 2 | 7.144 | 7.142559 | 51.04 | 0.532912 | 0.199 | 0.1808502 | 0.03387484 | 0.0644 | 38.1518
15130 | 21.12 | 4.0602 | 76.7641 | 2 | 7.1354 | 7.142825 | 50.91 | 0.530981 | 0.1982 | 0.1808421 | 0.03390725 | 0.0638 | 38.1526
15131 | 21.121389 | 4.0602 | 76.7698 | 2 | 7.141 | 7.143005 | 50.99 | 0.532227 | 0.1974 | 0.1808335 | 0.03393972 | 0.0631 | 38.1515
15132 | 21.122778 | 4.0553 | 76.7754 | 2 | 7.1501 | 7.143205 | 51.12 | 0.534276 | 0.1972 | 0.180825 | 0.03397083 | 0.0624 | 38.15
15133 | 21.124167 | 4.0553 | 76.7811 | 2 | 7.1456 | 7.143453 | 51.06 | 0.533246 | 0.1966 | 0.1808169 | 0.03400153 | 0.0618 | 38.1502
15134 | 21.125556 | 4.0503 | 76.7867 | 2 | 7.144 | 7.143672 | 51.04 | 0.532908 | 0.1962 | 0.1808092 | 0.03403106 | 0.0611 | 38.1501
15135 | 21.126944 | 4.0503 | 76.7923 | 2 | 7.142 | 7.143932 | 51.01 | 0.532441 | 0.1957 | 0.1808025 | 0.03405924 | 0.0604 | 38.15
15136 | 21.128333 | 4.0453 | 76.7979 | 2 | 7.139 | 7.14414 | 50.96 | 0.531807 | 0.1946 | 0.180795 | 0.03408524 | 0.0598 | 38.15
15137 | 21.129722 | 4.0453 | 76.8036 | 2 | 7.1461 | 7.144367 | 51.07 | 0.533363 | 0.1941 | 0.180788 | 0.03411082 | 0.0591 | 38.1487
15138 | 21.131111 | 4.0401 | 76.8092 | 2 | 7.1339 | 7.144572 | 50.89 | 0.530662 | 0.1927 | 0.180781 | 0.03413347 | 0.0584 | 38.15
15139 | 21.1325 | 4.0401 | 76.8148 | 2 | 7.142 | 7.144776 | 51.01 | 0.532493 | 0.192 | 0.1807743 | 0.03415468 | 0.0577 | 38.1486
15140 | 21.133889 | 4.035 | 76.8204 | 2 | 7.1587 | 7.144982 | 51.25 | 0.536221 | 0.193 | 0.1807678 | 0.03417846 | 0.0571 | 38.146
15141 | 21.135278 | 4.035 | 76.826 | 2 | 7.1486 | 7.145198 | 51.1 | 0.533942 | 0.1927 | 0.1807617 | 0.03411219 | 0.0564 | 38.147
15142 | 21.136667 | 4.0292 | 76.8316 | 2 | 7.1542 | 7.145415 | 51.18 | 0.535193 | 0.194 | 0.180756 | 0.03413776 | 0.0557 | 38.146
15143 | 21.138056 | 4.0292 | 76.8372 | 2 | 7.142 | 7.145621 | 51.01 | 0.532465 | 0.1933 | 0.1807507 | 0.03416264 | 0.055 | 38.1472
15144 | 21.139444 | 4.024 | 76.8428 | 2 | 7.1532 | 7.145861 | 51.17 | 0.53497 | 0.1938 | 0.1807456 | 0.0341887 | 0.0543 | 38.1454
15145 | 21.141111 | 4.024 | 76.8484 | 2 | 7.1501 | 7.146032 | 51.12 | 0.534296 | 0.1936 | 0.1807397 | 0.03421415 | 0.0536 | 38.1458
15146 | 21.1425 | 4.0188 | 76.854 | 2 | 7.1369 | 7.14622 | 50.94 | 0.531353 | 0.1925 | 0.180734 | 0.03423957 | 0.0529 | 38.1471
15147 | 21.143889 | 4.0188 | 76.8596 | 2 | 7.1369 | 7.146418 | 50.94 | 0.531358 | 0.1912 | 0.1807287 | 0.03426262 | 0.0522 | 38.1468
15148 | 21.145278 | 4.0136 | 76.8651 | 2 | 7.1522 | 7.146665 | 51.15 | 0.534738 | 0.1915 | 0.180724 | 0.03428592 | 0.0516 | 38.1445
15149 | 21.146667 | 4.0136 | 76.8707 | 2 | 7.1471 | 7.146874 | 51.08 | 0.53359 | 0.1905 | 0.1807195 | 0.03430724 | 0.0509 | 38.1448
15150 | 21.148056 | 4.0084 | 76.8763 | 2 | 7.1435 | 7.147119 | 51.03 | 0.532806 | 0.1897 | 0.1807152 | 0.0343274 | 0.0502 | 38.145
15151 | 21.149444 | 4.0084 | 76.8818 | 2 | 7.142 | 7.147369 | 51.01 | 0.532451 | 0.1888 | 0.1807111 | 0.03434651 | 0.0495 | 38.1449
15152 | 21.150833 | 4.0032 | 76.8874 | 2 | 7.1491 | 7.147611 | 51.11 | 0.534069 | 0.1882 | 0.1807073 | 0.03436447 | 0.0488 | 38.1436
15153 | 21.152222 | 4.0032 | 76.893 | 2 | 7.1506 | 7.147869 | 51.13 | 0.53441 | 0.1877 | 0.180703 | 0.03438222 | 0.0481 | 38.143
15154 | 21.153611 | 3.9979 | 76.8985 | 2 | 7.1374 | 7.148133 | 50.94 | 0.531447 | 0.1865 | 0.1806993 | 0.03439808 | 0.0475 | 38.1444
15155 | 21.155 | 3.9979 | 76.9041 | 2 | 7.1496 | 7.148416 | 51.12 | 0.534145 | 0.1864 | 0.1806953 | 0.03431524 | 0.0468 | 38.1425
15156 | 21.156389 | 3.9919 | 76.9096 | 2 | 7.1516 | 7.148676 | 51.15 | 0.534628 | 0.186 | 0.1806915 | 0.03433012 | 0.0461 | 38.1419
15157 | 21.157778 | 3.9919 | 76.9151 | 2 | 7.1445 | 7.148935 | 51.04 | 0.533033 | 0.1853 | 0.1806881 | 0.03434433 | 0.0454 | 38.1426
15158 | 21.159167 | 3.9866 | 76.9207 | 2 | 7.1522 | 7.14916 | 51.15 | 0.534727 | 0.1852 | 0.1806845 | 0.03435787 | 0.0447 | 38.1412
15159 | 21.160556 | 3.9866 | 76.9262 | 2 | 7.1501 | 7.149335 | 51.12 | 0.534276 | 0.1851 | 0.1806808 | 0.03437222 | 0.044 | 38.1412
15160 | 21.161944 | 3.9813 | 76.9318 | 2 | 7.1567 | 7.149566 | 51.22 | 0.535775 | 0.185 | 0.1806767 | 0.03438664 | 0.0433 | 38.14
15161 | 21.163333 | 3.9813 | 76.9373 | 2 | 7.142 | 7.149862 | 51.01 | 0.532465 | 0.1841 | 0.1806727 | 0.03440021 | 0.0427 | 38.1416
15162 | 21.164722 | 3.9761 | 76.9428 | 2 | 7.1516 | 7.150127 | 51.15 | 0.534628 | 0.1841 | 0.1806691 | 0.03441422 | 0.042 | 38.14
15163 | 21.166111 | 3.9761 | 76.9483 | 2 | 7.1516 | 7.150377 | 51.15 | 0.534613 | 0.1837 | 0.1806658 | 0.03442719 | 0.0413 | 38.1397
15164 | 21.1675 | 3.9709 | 76.9539 | 2 | 7.1537 | 7.15058 | 51.18 | 0.535062 | 0.1834 | 0.180662 | 0.0344408 | 0.0406 | 38.1391
15165 | 21.168889 | 3.9709 | 76.9594 | 2 | 7.1522 | 7.150853 | 51.15 | 0.534738 | 0.1829 | 0.1806586 | 0.03445346 | 0.04 | 38.139
15166 | 21.170278 | 3.9656 | 76.9649 | 2 | 7.1577 | 7.15107 | 51.23 | 0.53599 | 0.1834 | 0.1806548 | 0.03446722 | 0.0393 | 38.138
15167 | 21.171667 | 3.9656 | 76.9704 | 2 | 7.1587 | 7.151344 | 51.25 | 0.53624 | 0.1834 | 0.1806517 | 0.03448134 | 0.0386 | 38.1375
15168 | 21.173056 | 3.9604 | 76.9759 | 2 | 7.1491 | 7.151625 | 51.11 | 0.534064 | 0.1827 | 0.1806482 | 0.03449452 | 0.0379 | 38.1385
15169 | 21.174444 | 3.9604 | 76.9814 | 2 | 7.1547 | 7.151865 | 51.19 | 0.535307 | 0.1823 | 0.1806451 | 0.0343994 | 0.0373 | 38.1374
15170 | 21.175833 | 3.9544 | 76.9869 | 2 | 7.1557 | 7.152157 | 51.2 | 0.535543 | 0.1822 | 0.1806421 | 0.03441161 | 0.0366 | 38.137
15171 | 21.177222 | 3.9544 | 76.9924 | 2 | 7.1572 | 7.152434 | 51.23 | 0.535899 | 0.182 | 0.1806387 | 0.03442363 | 0.0359 | 38.1365
15172 | 21.178611 | 3.9491 | 76.9979 | 2 | 7.1668 | 7.152663 | 51.36 | 0.53804 | 0.1827 | 0.1806356 | 0.03443712 | 0.0352 | 38.1349
15173 | 21.18 | 3.9491 | 77.0033 | 2 | 7.1501 | 7.152907 | 51.12 | 0.534296 | 0.1813 | 0.1806327 | 0.03444679 | 0.0345 | 38.1368
15174 | 21.181389 | 3.9438 | 77.0088 | 2 | 7.1598 | 7.153158 | 51.26 | 0.536468 | 0.1807 | 0.1806304 | 0.03445598 | 0.0338 | 38.1352
15175 | 21.182778 | 3.9438 | 77.0143 | 2 | 7.1587 | 7.153421 | 51.25 | 0.536203 | 0.1805 | 0.1806283 | 0.03446488 | 0.0332 | 38.1351
15176 | 21.184167 | 3.9386 | 77.0198 | 2 | 7.1486 | 7.153706 | 51.1 | 0.533934 | 0.1794 | 0.1806263 | 0.03447238 | 0.0325 | 38.1361
15177 | 21.185556 | 3.9386 | 77.0252 | 2 | 7.1557 | 7.153973 | 51.2 | 0.53552 | 0.1788 | 0.1806241 | 0.03447866 | 0.0319 | 38.1349
15178 | 21.186944 | 3.9334 | 77.0307 | 2 | 7.1532 | 7.154231 | 51.17 | 0.53497 | 0.1782 | 0.1806219 | 0.0344828 | 0.0312 | 38.1349
15179 | 21.188333 | 3.9334 | 77.0362 | 2 | 7.1537 | 7.154474 | 51.18 | 0.535083 | 0.1782 | 0.1806196 | 0.03448646 | 0.0305 | 38.1345
15180 | 21.189722 | 3.9281 | 77.0416 | 2 | 7.1567 | 7.154731 | 51.22 | 0.535771 | 0.1778 | 0.1806167 | 0.03448975 | 0.0299 | 38.1339
15181 | 21.191111 | 3.9281 | 77.0471 | 2 | 7.1466 | 7.154955 | 51.07 | 0.533487 | 0.1784 | 0.1806145 | 0.03449405 | 0.0292 | 38.1349
15182 | 21.1925 | 3.9229 | 77.0525 | 2 | 7.1537 | 7.155125 | 51.18 | 0.535088 | 0.1783 | 0.1806124 | 0.03449806 | 0.0286 | 38.1337
15183 | 21.193889 | 3.9229 | 77.058 | 2 | 7.1552 | 7.155363 | 51.2 | 0.535425 | 0.1777 | 0.1806113 | 0.03439536 | 0.0279 | 38.1332
15184 | 21.195278 | 3.9169 | 77.0634 | 2 | 7.1532 | 7.155621 | 51.17 | 0.534948 | 0.1775 | 0.1806107 | 0.03439787 | 0.0272 | 38.1332
15185 | 21.196667 | 3.9169 | 77.0689 | 2 | 7.1506 | 7.155889 | 51.13 | 0.534405 | 0.1766 | 0.1806105 | 0.03439908 | 0.0265 | 38.1332
15186 | 21.198056 | 3.9117 | 77.0743 | 1 | 7.1451 | 7.1561 | 51.05 | 0.533122 | 0.1755 | 0.1806107 | 0.03439721 | 0.0259 | 38.1337
15187 | 21.199444 | 3.9117 | 77.0798 | 2 | 7.1618 | 7.15631 | 51.29 | 0.536905 | 0.1762 | 0.1806102 | 0.03439739 | 0.0252 | 38.1311
15188 | 21.201111 | 3.9065 | 77.0852 | 2 | 7.1598 | 7.156549 | 51.26 | 0.536434 | 0.1763 | 0.1806103 | 0.03439821 | 0.0246 | 38.1314
15189 | 21.2025 | 3.9065 | 77.0906 | 2 | 7.1542 | 7.156783 | 51.18 | 0.535193 | 0.1756 | 0.1806109 | 0.03439809 | 0.024 | 38.1319
15190 | 21.203889 | 3.9015 | 77.096 | 2 | 7.1628 | 7.157014 | 51.31 | 0.537132 | 0.1759 | 0.1806119 | 0.03439946 | 0.0233 | 38.1305
15191 | 21.205278 | 3.9015 | 77.1014 | 2 | 7.1603 | 7.15726 | 51.27 | 0.536545 | 0.176 | 0.1806127 | 0.03440138 | 0.0227 | 38.1306
15192 | 21.206667 | 3.8965 | 77.1069 | 2 | 7.1527 | 7.157462 | 51.16 | 0.53486 | 0.1754 | 0.1806136 | 0.03440209 | 0.0221 | 38.1312
15193 | 21.208056 | 3.8965 | 77.1123 | 2 | 7.1562 | 7.157706 | 51.21 | 0.535634 | 0.1748 | 0.1806141 | 0.03440159 | 0.0215 | 38.1305
15194 | 21.209444 | 3.8915 | 77.1177 | 2 | 7.1516 | 7.157925 | 51.15 | 0.534617 | 0.1743 | 0.1806147 | 0.03440008 | 0.0209 | 38.1308
15195 | 21.210833 | 3.8915 | 77.1231 | 2 | 7.1598 | 7.158151 | 51.26 | 0.536458 | 0.1738 | 0.180615 | 0.03439819 | 0.0203 | 38.1295
15196 | 21.212222 | 3.8867 | 77.1285 | 2 | 7.1628 | 7.158372 | 51.31 | 0.537128 | 0.1738 | 0.1806154 | 0.03439667 | 0.0197 | 38.1288
15197 | 21.213611 | 3.8867 | 77.1339 | 2 | 7.1501 | 7.158616 | 51.12 | 0.534283 | 0.173 | 0.1806153 | 0.03428267 | 0.019 | 38.1302
15198 | 21.215 | 3.881 | 77.1393 | 2 | 7.1613 | 7.158803 | 51.28 | 0.536765 | 0.1728 | 0.1806151 | 0.0342793 | 0.0184 | 38.1285
15199 | 21.216389 | 3.881 | 77.1447 | 2 | 7.1648 | 7.159074 | 51.33 | 0.537576 | 0.1728 | 0.1806152 | 0.03427631 | 0.0178 | 38.1277
15200 | 21.217778 | 3.8762 | 77.1501 | 2 | 7.1608 | 7.159286 | 51.28 | 0.536696 | 0.1724 | 0.1806158 | 0.03427341 | 0.0172 | 38.128
15201 | 21.219167 | 3.8762 | 77.1554 | 2 | 7.1653 | 7.159536 | 51.34 | 0.537698 | 0.1722 | 0.1806164 | 0.03427126 | 0.0166 | 38.1271
15202 | 21.220556 | 3.8716 | 77.1608 | 2 | 7.1684 | 7.159704 | 51.39 | 0.53839 | 0.1728 | 0.1806172 | 0.0342694 | 0.0161 | 38.1265
15203 | 21.221944 | 3.8716 | 77.1662 | 2 | 7.1674 | 7.159923 | 51.37 | 0.538143 | 0.1732 | 0.1806178 | 0.03426939 | 0.0155 | 38.1263
15204 | 21.223333 | 3.8671 | 77.1716 | 2 | 7.1532 | 7.160101 | 51.17 | 0.534962 | 0.1722 | 0.1806182 | 0.03426772 | 0.015 | 38.1279
15205 | 21.224722 | 3.8671 | 77.1769 | 2 | 7.1562 | 7.160332 | 51.21 | 0.535661 | 0.1721 | 0.1806191 | 0.03426643 | 0.0144 | 38.1273
15206 | 21.226111 | 3.8627 | 77.1823 | 2 | 7.1593 | 7.16054 | 51.25 | 0.53634 | 0.172 | 0.1806194 | 0.03426403 | 0.0139 | 38.1266
15207 | 21.2275 | 3.8627 | 77.1877 | 2 | 7.1628 | 7.160754 | 51.31 | 0.537128 | 0.1721 | 0.1806193 | 0.0342622 | 0.0133 | 38.1259
15208 | 21.228889 | 3.8585 | 77.193 | 2 | 7.1527 | 7.160966 | 51.16 | 0.534875 | 0.1714 | 0.1806192 | 0.03425982 | 0.0128 | 38.1269
15209 | 21.230278 | 3.8585 | 77.1984 | 2 | 7.1537 | 7.161164 | 51.18 | 0.535102 | 0.171 | 0.1806196 | 0.03425745 | 0.0123 | 38.1265
15210 | 21.231667 | 3.8544 | 77.2037 | 2 | 7.1648 | 7.161366 | 51.33 | 0.537593 | 0.1712 | 0.1806194 | 0.03425611 | 0.0118 | 38.1248
15211 | 21.233056 | 3.8544 | 77.2091 | 2 | 7.1638 | 7.16161 | 51.32 | 0.537356 | 0.1712 | 0.1806193 | 0.03413421 | 0.0113 | 38.1247
15212 | 21.234444 | 3.8496 | 77.2144 | 2 | 7.1552 | 7.161843 | 51.2 | 0.535421 | 0.1703 | 0.1806191 | 0.03413121 | 0.0108 | 38.1256
15213 | 21.235833 | 3.8496 | 77.2198 | 2 | 7.1684 | 7.162078 | 51.39 | 0.538395 | 0.1707 | 0.1806193 | 0.03412887 | 0.0103 | 38.1236
15214 | 21.237222 | 3.8456 | 77.2251 | 2 | 7.1684 | 7.162315 | 51.39 | 0.538395 | 0.1709 | 0.1806192 | 0.03412747 | 0.0098 | 38.1233
15215 | 21.238611 | 3.8456 | 77.2305 | 2 | 7.1628 | 7.162553 | 51.31 | 0.537124 | 0.1705 | 0.1806196 | 0.03412461 | 0.0093 | 38.1238
15216 | 21.24 | 3.8419 | 77.2358 | 2 | 7.1542 | 7.16277 | 51.18 | 0.535202 | 0.1696 | 0.1806199 | 0.03412055 | 0.0089 | 38.1247
15217 | 21.241389 | 3.8419 | 77.2411 | 2 | 7.1653 | 7.162969 | 51.34 | 0.537698 | 0.1697 | 0.1806198 | 0.03411733 | 0.0084 | 38.123
15218 | 21.242778 | 3.8383 | 77.2465 | 2 | 7.1663 | 7.16322 | 51.36 | 0.537934 | 0.1702 | 0.1806199 | 0.03411525 | 0.008 | 38.1226
15219 | 21.244167 | 3.8383 | 77.2518 | 2 | 7.1689 | 7.163427 | 51.39 | 0.5385 | 0.1706 | 0.1806202 | 0.03411457 | 0.0076 | 38.122
15220 | 21.245556 | 3.8349 | 77.2571 | 2 | 7.1679 | 7.163655 | 51.38 | 0.538272 | 0.1707 | 0.1806208 | 0.03411446 | 0.0071 | 38.1219
15221 | 21.246944 | 3.8349 | 77.2625 | 2 | 7.1674 | 7.163851 | 51.37 | 0.538139 | 0.17 | 0.1806214 | 0.03411232 | 0.0067 | 38.1217
15222 | 21.248333 | 3.8315 | 77.2678 | 2 | 7.1714 | 7.164069 | 51.43 | 0.539089 | 0.17 | 0.1806218 | 0.03411002 | 0.0063 | 38.1209
15223 | 21.249722 | 3.8315 | 77.2731 | 2 | 7.1694 | 7.164287 | 51.4 | 0.538595 | 0.1695 | 0.1806223 | 0.03410689 | 0.0059 | 38.1209
15224 | 21.251111 | 3.8283 | 77.2784 | 2 | 7.1653 | 7.164511 | 51.34 | 0.537698 | 0.1693 | 0.1806229 | 0.0341036 | 0.0055 | 38.1212
15225 | 21.2525 | 3.8283 | 77.2837 | 2 | 7.1648 | 7.164751 | 51.33 | 0.537597 | 0.1688 | 0.1806238 | 0.0339762 | 0.0051 | 38.121
15226 | 21.253889 | 3.8242 | 77.2891 | 2 | 7.1547 | 7.164953 | 51.19 | 0.535335 | 0.1681 | 0.1806244 | 0.0339707 | 0.0047 | 38.1221
15227 | 21.255278 | 3.8242 | 77.2944 | 2 | 7.1608 | 7.165112 | 51.28 | 0.536681 | 0.1672 | 0.1806247 | 0.03396346 | 0.0043 | 38.1211
15228 | 21.256667 | 3.8211 | 77.2997 | 2 | 7.1689 | 7.165311 | 51.39 | 0.538504 | 0.1675 | 0.1806251 | 0.03395708 | 0.0039 | 38.1198
15229 | 21.258056 | 3.8211 | 77.305 | 2 | 7.1739 | 7.165519 | 51.47 | 0.539629 | 0.168 | 0.1806258 | 0.03395209 | 0.0035 | 38.1189
15230 | 21.259444 | 3.8181 | 77.3103 | 2 | 7.1679 | 7.165756 | 51.38 | 0.538268 | 0.1677 | 0.180626 | 0.03394602 | 0.0032 | 38.1194
15231 | 21.260833 | 3.8181 | 77.3156 | 2 | 7.1689 | 7.165931 | 51.39 | 0.538509 | 0.1677 | 0.1806264 | 0.03393978 | 0.0028 | 38.119
15232 | 21.262222 | 3.8153 | 77.3209 | 2 | 7.1658 | 7.166169 | 51.35 | 0.53782 | 0.1671 | 0.1806266 | 0.03393393 | 0.0025 | 38.1192
15233 | 21.263611 | 3.8153 | 77.3262 | 2 | 7.1689 | 7.166372 | 51.39 | 0.538524 | 0.1664 | 0.180627 | 0.03392708 | 0.0022 | 38.1185
15234 | 21.265 | 3.8126 | 77.3315 | 2 | 7.1633 | 7.16657 | 51.31 | 0.537255 | 0.1656 | 0.1806273 | 0.03391886 | 0.0018 | 38.119
15235 | 21.266667 | 3.8126 | 77.3368 | 2 | 7.1466 | 7.166809 | 51.07 | 0.533496 | 0.1633 | 0.1806279 | 0.03390752 | 0.0015 | 38.1213
15236 | 21.268056 | 3.8099 | 77.3421 | 2 | 7.1638 | 7.167061 | 51.32 | 0.537345 | 0.1621 | 0.1806287 | 0.03389417 | 0.0012 | 38.1188
15237 | 21.269444 | 3.8099 | 77.3474 | 2 | 7.1628 | 7.167295 | 51.31 | 0.537121 | 0.1613 | 0.1806298 | 0.033879 | 0.0009 | 38.1187
15238 | 21.270833 | 3.8072 | 77.3526 | 2 | 7.1694 | 7.167553 | 51.4 | 0.53861 | 0.1609 | 0.1806303 | 0.03386377 | 0.0006 | 38.1176
15239 | 21.272222 | 3.8072 | 77.3579 | 2 | 7.1648 | 7.167814 | 51.33 | 0.53757 | 0.1608 | 0.1806306 | 0.03371871 | 0.0002 | 38.118
15240 | 21.273611 | 3.8035 | 77.3632 | 2 | 7.1658 | 7.167957 | 51.35 | 0.537812 | 0.1602 | 0.1806308 | 0.03370223 | -0.0001 | 38.1176
15241 | 21.275 | 3.8035 | 77.3685 | 2 | 7.1679 | 7.168165 | 51.38 | 0.538276 | 0.1596 | 0.1806307 | 0.03368458 | -0.0004 | 38.1171
15242 | 21.276389 | 3.8008 | 77.3738 | 2 | 7.177 | 7.168383 | 51.51 | 0.540334 | 0.16 | 0.1806303 | 0.03366882 | -0.0007 | 38.1157
15243 | 21.277778 | 3.8008 | 77.3791 | 2 | 7.1628 | 7.16861 | 51.31 | 0.537132 | 0.1594 | 0.1806299 | 0.03365188 | -0.001 | 38.1173
15244 | 21.279167 | 3.7982 | 77.3843 | 2 | 7.1749 | 7.168826 | 51.48 | 0.539864 | 0.1594 | 0.1806297 | 0.03363508 | -0.0013 | 38.1155
15245 | 21.280556 | 3.7982 | 77.3896 | 2 | 7.1729 | 7.169073 | 51.45 | 0.539408 | 0.1591 | 0.1806299 | 0.03361756 | -0.0016 | 38.1155
15246 | 21.281944 | 3.7956 | 77.3949 | 2 | 7.1638 | 7.169274 | 51.32 | 0.537339 | 0.1583 | 0.1806298 | 0.03359851 | -0.0019 | 38.1165
15247 | 21.283333 | 3.7956 | 77.4002 | 2 | 7.1684 | 7.169516 | 51.39 | 0.538378 | 0.1576 | 0.1806295 | 0.03357765 | -0.0022 | 38.1156
15248 | 21.284722 | 3.7931 | 77.4054 | 2 | 7.1653 | 7.169736 | 51.34 | 0.537711 | 0.1571 | 0.180629 | 0.03355635 | -0.0025 | 38.1158
15249 | 21.286111 | 3.7931 | 77.4107 | 2 | 7.1643 | 7.169955 | 51.33 | 0.53745 | 0.1567 | 0.1806281 | 0.0335338 | -0.0028 | 38.1157
15250 | 21.2875 | 3.7905 | 77.416 | 2 | 7.1679 | 7.170233 | 51.38 | 0.538253 | 0.1561 | 0.1806269 | 0.03350907 | -0.0031 | 38.115
15251 | 21.288889 | 3.7905 | 77.4212 | 2 | 7.1648 | 7.170493 | 51.33 | 0.537612 | 0.1555 | 0.1806256 | 0.03348326 | -0.0034 | 38.1152
15252 | 21.290278 | 3.7879 | 77.4265 | 2 | 7.1734 | 7.170703 | 51.46 | 0.539535 | 0.1555 | 0.1806239 | 0.03345796 | -0.0036 | 38.1138
15253 | 21.291667 | 3.7879 | 77.4318 | 2 | 7.1744 | 7.170933 | 51.47 | 0.539736 | 0.1552 | 0.1806221 | 0.03330383 | -0.0039 | 38.1135
15254 | 21.293056 | 3.7843 | 77.437 | 2 | 7.1785 | 7.171191 | 51.53 | 0.540691 | 0.156 | 0.180621 | 0.03327952 | -0.0043 | 38.1127
15255 | 21.294444 | 3.7843 | 77.4423 | 2 | 7.176 | 7.171421 | 51.49 | 0.540093 | 0.1566 | 0.18062 | 0.03325645 | -0.0046 | 38.1128
15256 | 21.295833 | 3.7817 | 77.4475 | 2 | 7.1689 | 7.171655 | 51.39 | 0.5385 | 0.1566 | 0.1806188 | 0.03323276 | -0.0049 | 38.1135
15257 | 21.297222 | 3.7817 | 77.4528 | 2 | 7.182 | 7.171817 | 51.58 | 0.541439 | 0.1571 | 0.1806179 | 0.03321041 | -0.0051 | 38.1116
15258 | 21.298611 | 3.7791 | 77.458 | 2 | 7.1719 | 7.172036 | 51.44 | 0.53918 | 0.1568 | 0.1806167 | 0.03318781 | -0.0054 | 38.1127
15259 | 21.3 | 3.7791 | 77.4633 | 2 | 7.181 | 7.172237 | 51.57 | 0.541247 | 0.1569 | 0.1806158 | 0.03316515 | -0.0057 | 38.1112
15260 | 21.301389 | 3.7766 | 77.4685 | 2 | 7.179 | 7.172428 | 51.54 | 0.54077 | 0.1573 | 0.1806146 | 0.03314346 | -0.006 | 38.1113
15261 | 21.302778 | 3.7766 | 77.4738 | 2 | 7.178 | 7.172598 | 51.52 | 0.540545 | 0.1574 | 0.1806133 | 0.03312226 | -0.0063 | 38.1112
15262 | 21.304167 | 3.774 | 77.479 | 2 | 7.1749 | 7.172815 | 51.48 | 0.539857 | 0.1572 | 0.1806125 | 0.03310082 | -0.0066 | 38.1114
15263 | 21.305556 | 3.774 | 77.4842 | 2 | 7.1815 | 7.173026 | 51.57 | 0.541361 | 0.1579 | 0.1806113 | 0.03307849 | -0.0069 | 38.1103
15264 | 21.306944 | 3.7715 | 77.4895 | 2 | 7.176 | 7.173258 | 51.49 | 0.540101 | 0.1573 | 0.1806095 | 0.03305277 | -0.0071 | 38.1108
15265 | 21.308333 | 3.7715 | 77.4947 | 2 | 7.183 | 7.173492 | 51.6 | 0.54168 | 0.1579 | 0.1806069 | 0.03302412 | -0.0074 | 38.1097
15266 | 21.309722 | 3.7689 | 77.5 | 2 | 7.1709 | 7.173729 | 51.42 | 0.53898 | 0.1575 | 0.1806042 | 0.03299189 | -0.0077 | 38.111
15267 | 21.311111 | 3.7689 | 77.5052 | 2 | 7.183 | 7.173958 | 51.6 | 0.541704 | 0.158 | 0.1806006 | 0.03285486 | -0.008 | 38.1092
15268 | 21.3125 | 3.7655 | 77.5104 | 2 | 7.1694 | 7.174178 | 51.4 | 0.538602 | 0.1572 | 0.1805969 | 0.03282215 | -0.0083 | 38.1108
15269 | 21.313889 | 3.7655 | 77.5156 | 2 | 7.1709 | 7.174349 | 51.42 | 0.538952 | 0.157 | 0.1805935 | 0.03278696 | -0.0086 | 38.1104
15270 | 21.315278 | 3.7627 | 77.5209 | 2 | 7.1699 | 7.174584 | 51.41 | 0.53872 | 0.1559 | 0.1805906 | 0.03274745 | -0.0089 | 38.1103
15271 | 21.316667 | 3.7627 | 77.5261 | 2 | 7.18 | 7.174792 | 51.55 | 0.541006 | 0.156 | 0.1805874 | 0.03270509 | -0.0091 | 38.1087
15272 | 21.318056 | 3.7599 | 77.5313 | 2 | 7.1729 | 7.175037 | 51.45 | 0.539436 | 0.1551 | 0.1805847 | 0.0326584 | -0.0094 | 38.1095
15273 | 21.319444 | 3.7599 | 77.5366 | 2 | 7.1734 | 7.175241 | 51.46 | 0.539522 | 0.1542 | 0.1805824 | 0.03260728 | -0.0097 | 38.1092
15274 | 21.320833 | 3.7569 | 77.5418 | 2 | 7.182 | 7.175452 | 51.58 | 0.541451 | 0.1542 | 0.1805801 | 0.03255386 | -0.01 | 38.1078
15275 | 21.322222 | 3.7569 | 77.547 | 2 | 7.1775 | 7.175664 | 51.52 | 0.540435 | 0.1537 | 0.1805774 | 0.03249703 | -0.0103 | 38.1082
15276 | 21.323611 | 3.7537 | 77.5522 | 2 | 7.1744 | 7.17586 | 51.47 | 0.539727 | 0.1531 | 0.1805741 | 0.03243585 | -0.0106 | 38.1084
15277 | 21.325 | 3.7537 | 77.5574 | 2 | 7.1724 | 7.176055 | 51.44 | 0.539303 | 0.1527 | 0.1805701 | 0.03237015 | -0.011 | 38.1085
15278 | 21.326389 | 3.7502 | 77.5626 | 2 | 7.179 | 7.176273 | 51.54 | 0.540786 | 0.1528 | 0.1805664 | 0.03230203 | -0.0113 | 38.1074
15279 | 21.327778 | 3.7502 | 77.5679 | 2 | 7.181 | 7.176502 | 51.57 | 0.541257 | 0.153 | 0.1805626 | 0.03223196 | -0.0117 | 38.1069
15280 | 21.329444 | 3.7466 | 77.5731 | 2 | 7.1724 | 7.176707 | 51.44 | 0.539307 | 0.152 | 0.1805594 | 0.03215754 | -0.012 | 38.1081
15281 | 21.330833 | 3.7466 | 77.5783 | 2 | 7.177 | 7.176934 | 51.51 | 0.540313 | 0.1519 | 0.1805569 | 0.03204299 | -0.0124 | 38.1073
15282 | 21.332222 | 3.7425 | 77.5835 | 2 | 7.178 | 7.177152 | 51.52 | 0.540553 | 0.1517 | 0.1805535 | 0.03196813 | -0.0128 | 38.107
15283 | 21.333611 | 3.7425 | 77.5887 | 2 | 7.18 | 7.177416 | 51.55 | 0.54101 | 0.1514 | 0.1805496 | 0.03188976 | -0.0131 | 38.1065
15284 | 21.335 | 3.7384 | 77.5939 | 2 | 7.1699 | 7.17761 | 51.41 | 0.538737 | 0.1504 | 0.180545 | 0.03180739 | -0.0135 | 38.1076
15285 | 21.336389 | 3.7384 | 77.599 | 2 | 7.182 | 7.177842 | 51.58 | 0.541471 | 0.1503 | 0.1805402 | 0.03172195 | -0.0139 | 38.1058
15286 | 21.337778 | 3.7341 | 77.6042 | 2 | 7.1754 | 7.178122 | 51.49 | 0.539987 | 0.1496 | 0.1805355 | 0.03163243 | -0.0144 | 38.1065
15287 | 21.339167 | 3.7341 | 77.6094 | 2 | 7.1785 | 7.178311 | 51.53 | 0.540652 | 0.149 | 0.1805302 | 0.03153919 | -0.0148 | 38.1059
15288 | 21.340556 | 3.7296 | 77.6146 | 2 | 7.1805 | 7.178541 | 51.56 | 0.54112 | 0.1485 | 0.1805245 | 0.03144277 | -0.0152 | 38.1054
15289 | 21.341944 | 3.7296 | 77.6198 | 2 | 7.176 | 7.178772 | 51.49 | 0.540085 | 0.148 | 0.1805185 | 0.0313431 | -0.0156 | 38.1058
15290 | 21.343333 | 3.7246 | 77.625 | 2 | 7.176 | 7.178958 | 51.49 | 0.540097 | 0.1475 | 0.1805124 | 0.0312395 | -0.0161 | 38.1056
15291 | 21.344722 | 3.7246 | 77.6301 | 2 | 7.1835 | 7.179201 | 51.6 | 0.541805 | 0.1475 | 0.1805057 | 0.03113375 | -0.0166 | 38.1044
15292 | 21.346111 | 3.7193 | 77.6353 | 2 | 7.1744 | 7.179432 | 51.47 | 0.539736 | 0.1464 | 0.1804987 | 0.03102334 | -0.0171 | 38.1054
15293 | 21.3475 | 3.7193 | 77.6405 | 2 | 7.1886 | 7.179617 | 51.68 | 0.542961 | 0.1466 | 0.180491 | 0.03091186 | -0.0176 | 38.1034
15294 | 21.348889 | 3.7138 | 77.6456 | 2 | 7.176 | 7.179794 | 51.49 | 0.540093 | 0.1459 | 0.1804831 | 0.03079628 | -0.0182 | 38.1049
15295 | 21.350278 | 3.7138 | 77.6508 | 2 | 7.183 | 7.18 | 51.6 | 0.541719 | 0.1456 | 0.1804753 | 0.03070242 | -0.0187 | 38.1037
15296 | 21.351667 | 3.7081 | 77.6559 | 2 | 7.18 | 7.180232 | 51.55 | 0.541019 | 0.1454 | 0.1804672 | 0.03058609 | -0.0193 | 38.1039
15297 | 21.353056 | 3.7081 | 77.6611 | 2 | 7.1886 | 7.180495 | 51.68 | 0.542934 | 0.146 | 0.1804574 | 0.03046833 | -0.0198 | 38.1026
15298 | 21.354444 | 3.7021 | 77.6662 | 2 | 7.1805 | 7.180715 | 51.56 | 0.541103 | 0.1456 | 0.1804471 | 0.03034775 | -0.0204 | 38.1035
15299 | 21.355833 | 3.7021 | 77.6714 | 2 | 7.1901 | 7.180956 | 51.7 | 0.543295 | 0.1464 | 0.1804362 | 0.03022684 | -0.021 | 38.102
15300 | 21.357222 | 3.6958 | 77.6765 | 2 | 7.18 | 7.181169 | 51.55 | 0.541006 | 0.146 | 0.1804254 | 0.03010319 | -0.0216 | 38.1032
15301 | 21.358611 | 3.6958 | 77.6816 | 2 | 7.1775 | 7.181362 | 51.52 | 0.540431 | 0.1459 | 0.1804146 | 0.02997653 | -0.0222 | 38.1033
15302 | 21.36 | 3.6893 | 77.6867 | 2 | 7.182 | 7.181646 | 51.58 | 0.541451 | 0.1454 | 0.1804038 | 0.02984703 | -0.0229 | 38.1026
15303 | 21.361389 | 3.6893 | 77.6919 | 2 | 7.176 | 7.181848 | 51.49 | 0.540101 | 0.1454 | 0.1803927 | 0.02971581 | -0.0235 | 38.1032
15304 | 21.362778 | 3.6823 | 77.697 | 2 | 7.1855 | 7.182034 | 51.63 | 0.542262 | 0.1452 | 0.1803811 | 0.02958249 | -0.0242 | 38.1017
15305 | 21.364167 | 3.6823 | 77.7021 | 2 | 7.181 | 7.182278 | 51.57 | 0.541247 | 0.1449 | 0.1803691 | 0.02944633 | -0.0249 | 38.1021
15306 | 21.365556 | 3.6748 | 77.7072 | 2 | 7.1805 | 7.182496 | 51.56 | 0.541133 | 0.1441 | 0.1803558 | 0.02930687 | -0.0257 | 38.102
15307 | 21.366944 | 3.6748 | 77.7123 | 2 | 7.181 | 7.18273 | 51.57 | 0.541234 | 0.1436 | 0.1803425 | 0.02916419 | -0.0264 | 38.1018
15308 | 21.368333 | 3.667 | 77.7174 | 2 | 7.1795 | 7.182929 | 51.55 | 0.540892 | 0.1434 | 0.1803288 | 0.0290196 | -0.0272 | 38.1018
15309 | 21.369722 | 3.667 | 77.7225 | 2 | 7.1861 | 7.183152 | 51.64 | 0.542365 | 0.1435 | 0.1803154 | 0.02894921 | -0.0279 | 38.1008
15310 | 21.371111 | 3.6596 | 77.7276 | 2 | 7.1881 | 7.183388 | 51.67 | 0.542823 | 0.144 | 0.1803017 | 0.02880593 | -0.0287 | 38.1004
15311 | 21.3725 | 3.6596 | 77.7327 | 2 | 7.1729 | 7.18364 | 51.45 | 0.539388 | 0.1428 | 0.1802879 | 0.02865788 | -0.0295 | 38.1022
15312 | 21.373889 | 3.6515 | 77.7377 | 2 | 7.182 | 7.183868 | 51.58 | 0.541485 | 0.1423 | 0.1802743 | 0.0285067 | -0.0303 | 38.1008
15313 | 21.375278 | 3.6515 | 77.7428 | 2 | 7.185 | 7.184101 | 51.62 | 0.542161 | 0.1428 | 0.1802605 | 0.02835524 | -0.0311 | 38.1003
15314 | 21.376667 | 3.643 | 77.7479 | 2 | 7.1855 | 7.184329 | 51.63 | 0.542266 | 0.143 | 0.1802461 | 0.0282026 | -0.032 | 38.1
15315 | 21.378056 | 3.643 | 77.753 | 2 | 7.1911 | 7.184562 | 51.71 | 0.543512 | 0.1432 | 0.1802311 | 0.02804802 | -0.0328 | 38.0991
15316 | 21.379444 | 3.6343 | 77.758 | 2 | 7.1845 | 7.184766 | 51.62 | 0.542052 | 0.1431 | 0.1802161 | 0.02789169 | -0.0337 | 38.0998
15317 | 21.380833 | 3.6343 | 77.763 | 2 | 7.1805 | 7.184951 | 51.56 | 0.541112 | 0.1425 | 0.1802009 | 0.02773205 | -0.0346 | 38.1002
15318 | 21.382222 | 3.6252 | 77.7681 | 2 | 7.1765 | 7.185191 | 51.5 | 0.540215 | 0.142 | 0.1801849 | 0.02757055 | -0.0355 | 38.1006
15319 | 21.383611 | 3.6252 | 77.7731 | 2 | 7.1845 | 7.185415 | 51.62 | 0.542047 | 0.1415 | 0.1801688 | 0.02740555 | -0.0364 | 38.0994
15320 | 21.385 | 3.6156 | 77.7781 | 2 | 7.183 | 7.18565 | 51.6 | 0.541683 | 0.1415 | 0.180153 | 0.02723962 | -0.0374 | 38.0995
15321 | 21.386389 | 3.6156 | 77.7832 | 2 | 7.1861 | 7.185875 | 51.64 | 0.542362 | 0.1416 | 0.1801375 | 0.02707174 | -0.0384 | 38.0989
15322 | 21.388056 | 3.6057 | 77.7882 | 2 | 7.1871 | 7.186124 | 51.65 | 0.542591 | 0.1415 | 0.1801218 | 0.02690146 | -0.0394 | 38.0989
15323 | 21.389444 | 3.6057 | 77.7932 | 2 | 7.1921 | 7.186356 | 51.73 | 0.543753 | 0.1423 | 0.1801063 | 0.02685441 | -0.0403 | 38.0981
15324 | 21.390833 | 3.5966 | 77.7982 | 2 | 7.1956 | 7.186532 | 51.78 | 0.544545 | 0.1436 | 0.1800904 | 0.02668823 | -0.0413 | 38.0975
15325 | 21.392222 | 3.5966 | 77.8032 | 2 | 7.1835 | 7.186729 | 51.6 | 0.541833 | 0.1433 | 0.1800743 | 0.02651974 | -0.0423 | 38.0989
15326 | 21.393611 | 3.5865 | 77.8081 | 2 | 7.1961 | 7.186957 | 51.78 | 0.544677 | 0.1435 | 0.1800577 | 0.02634993 | -0.0433 | 38.0972
15327 | 21.395 | 3.5865 | 77.8131 | 2 | 7.1956 | 7.18719 | 51.78 | 0.544567 | 0.1447 | 0.180041 | 0.02618065 | -0.0443 | 38.0971
15328 | 21.396389 | 3.5763 | 77.8181 | 2 | 7.181 | 7.187444 | 51.57 | 0.541262 | 0.1447 | 0.1800243 | 0.0260106 | -0.0454 | 38.0989
15329 | 21.397778 | 3.5763 | 77.8231 | 2 | 7.1911 | 7.187673 | 51.71 | 0.543533 | 0.1452 | 0.1800077 | 0.02583971 | -0.0464 | 38.0974
15330 | 21.399167 | 3.5659 | 77.828 | 2 | 7.184 | 7.187897 | 51.61 | 0.541928 | 0.145 | 0.1799916 | 0.02566611 | -0.0475 | 38.0983
15331 | 21.400556 | 3.5659 | 77.833 | 2 | 7.1866 | 7.18813 | 51.65 | 0.542476 | 0.1443 | 0.1799758 | 0.0254899 | -0.0485 | 38.0978
15332 | 21.401944 | 3.5551 | 77.8379 | 2 | 7.1876 | 7.188392 | 51.66 | 0.542724 | 0.1444 | 0.17996 | 0.02531283 | -0.0496 | 38.0975
15333 | 21.403333 | 3.5551 | 77.8429 | 2 | 7.182 | 7.188629 | 51.58 | 0.541448 | 0.144 | 0.179944 | 0.02513269 | -0.0507 | 38.0981
15334 | 21.404722 | 3.544 | 77.8478 | 2 | 7.1825 | 7.18884 | 51.59 | 0.541557 | 0.1434 | 0.1799282 | 0.02494985 | -0.0519 | 38.098
15335 | 21.406111 | 3.544 | 77.8527 | 2 | 7.1739 | 7.189053 | 51.47 | 0.539645 | 0.1423 | 0.1799125 | 0.02476291 | -0.053 | 38.099
15336 | 21.4075 | 3.5326 | 77.8576 | 2 | 7.1876 | 7.189249 | 51.66 | 0.542702 | 0.1423 | 0.1798967 | 0.02457346 | -0.0541 | 38.0971
15337 | 21.408889 | 3.5326 | 77.8625 | 2 | 7.2022 | 7.189519 | 51.87 | 0.546037 | 0.1438 | 0.1798801 | 0.02455334 | -0.0553 | 38.095
15338 | 21.410278 | 3.5224 | 77.8674 | 2 | 7.176 | 7.189775 | 51.49 | 0.540075 | 0.1427 | 0.1798632 | 0.02436487 | -0.0564 | 38.0984
15339 | 21.411667 | 3.5224 | 77.8723 | 3 | 7.1936 | 7.190039 | 51.75 | 0.544096 | 0.1432 | 0.1798461 | 0.02417544 | -0.0575 | 38.096
15340 | 21.413056 | 3.5111 | 77.8772 | 2 | 7.1911 | 7.190252 | 51.71 | 0.543543 | 0.1433 | 0.1798293 | 0.02398394 | -0.0586 | 38.0962
15341 | 21.414444 | 3.5111 | 77.8821 | 2 | 7.1997 | 7.190443 | 51.84 | 0.545465 | 0.1445 | 0.1798117 | 0.0237922 | -0.0598 | 38.095
15342 | 21.415833 | 3.4996 | 77.8869 | 2 | 7.1941 | 7.19063 | 51.76 | 0.544219 | 0.1451 | 0.1797939 | 0.02359958 | -0.0609 | 38.0956
15343 | 21.417222 | 3.4996 | 77.8918 | 2 | 7.1775 | 7.19084 | 51.52 | 0.540427 | 0.1438 | 0.1797758 | 0.02340249 | -0.0621 | 38.0977
15344 | 21.418611 | 3.488 | 77.8966 | 2 | 7.1896 | 7.191056 | 51.69 | 0.543157 | 0.1439 | 0.1797582 | 0.02320443 | -0.0632 | 38.0961
15345 | 21.42 | 3.488 | 77.9015 | 2 | 7.1886 | 7.191275 | 51.68 | 0.54294 | 0.1439 | 0.1797405 | 0.02300391 | -0.0644 | 38.0961
15346 | 21.421389 | 3.476 | 77.9063 | 2 | 7.2052 | 7.191467 | 51.91 | 0.546721 | 0.1448 | 0.1797226 | 0.02280351 | -0.0656 | 38.0938
15347 | 21.422778 | 3.476 | 77.9111 | 2 | 7.1921 | 7.191697 | 51.73 | 0.543762 | 0.1446 | 0.1797047 | 0.02260084 | -0.0668 | 38.0954
15348 | 21.424167 | 3.4638 | 77.9159 | 2 | 7.1891 | 7.191902 | 51.68 | 0.543085 | 0.145 | 0.1796864 | 0.02239801 | -0.0681 | 38.0958
15349 | 21.425556 | 3.4638 | 77.9207 | 2 | 7.2007 | 7.192154 | 51.85 | 0.545702 | 0.146 | 0.179668 | 0.02219519 | -0.0693 | 38.0942
15350 | 21.426944 | 3.4515 | 77.9255 | 2 | 7.2148 | 7.192361 | 52.05 | 0.548926 | 0.1481 | 0.1796493 | 0.02199451 | -0.0705 | 38.0922
15351 | 21.428333 | 3.4515 | 77.9303 | 2 | 7.1936 | 7.192581 | 51.75 | 0.5441 | 0.1487 | 0.1796304 | 0.022009 | -0.0717 | 38.095
15352 | 21.429722 | 3.441 | 77.9351 | 2 | 7.1835 | 7.192765 | 51.6 | 0.541798 | 0.1475 | 0.1796111 | 0.02180748 | -0.0729 | 38.0962
15353 | 21.431111 | 3.441 | 77.9399 | 2 | 7.1901 | 7.193003 | 51.7 | 0.54328 | 0.1475 | 0.1795917 | 0.02160477 | -0.0741 | 38.0953
15354 | 21.4325 | 3.4291 | 77.9446 | 2 | 7.1926 | 7.1932 | 51.73 | 0.543855 | 0.1476 | 0.1795712 | 0.02140069 | -0.0752 | 38.0949
15355 | 21.433889 | 3.4291 | 77.9494 | 2 | 7.1931 | 7.193414 | 51.74 | 0.543981 | 0.1476 | 0.1795509 | 0.02119488 | -0.0764 | 38.0948
15356 | 21.435278 | 3.4172 | 77.9542 | 2 | 7.2002 | 7.193652 | 51.84 | 0.545602 | 0.1479 | 0.17953 | 0.02098779 | -0.0776 | 38.0938
15357 | 21.436667 | 3.4172 | 77.9589 | 2 | 7.1871 | 7.19393 | 51.65 | 0.542597 | 0.1475 | 0.1795081 | 0.02077823 | -0.0788 | 38.0955
15358 | 21.438056 | 3.4052 | 77.9636 | 2 | 7.1911 | 7.194186 | 51.71 | 0.543524 | 0.1471 | 0.1794864 | 0.02056684 | -0.08 | 38.0949
15359 | 21.439444 | 3.4052 | 77.9684 | 2 | 7.1911 | 7.194364 | 51.71 | 0.543559 | 0.1468 | 0.1794645 | 0.02035343 | -0.0811 | 38.0948
15360 | 21.440833 | 3.393 | 77.9731 | 2 | 7.1815 | 7.194588 | 51.57 | 0.541357 | 0.1456 | 0.1794428 | 0.02013644 | -0.0824 | 38.096
15361 | 21.442222 | 3.393 | 77.9778 | 2 | 7.1881 | 7.194802 | 51.67 | 0.542842 | 0.1446 | 0.1794209 | 0.01991651 | -0.0836 | 38.0951
15362 | 21.443611 | 3.3805 | 77.9825 | 2 | 7.1977 | 7.195061 | 51.81 | 0.544996 | 0.1447 | 0.1793984 | 0.0196953 | -0.0848 | 38.0938
15363 | 21.445 | 3.3805 | 77.9872 | 2 | 7.1982 | 7.1953 | 51.81 | 0.54513 | 0.1451 | 0.1793755 | 0.01947299 | -0.0861 | 38.0937
15364 | 21.446389 | 3.368 | 77.9919 | 2 | 7.1911 | 7.195512 | 51.71 | 0.543516 | 0.1446 | 0.1793526 | 0.01924819 | -0.0873 | 38.0946
15365 | 21.447778 | 3.368 | 77.9965 | 2 | 7.1941 | 7.195651 | 51.76 | 0.544224 | 0.1447 | 0.1793295 | 0.01927683 | -0.0885 | 38.0942
15366 | 21.449167 | 3.3575 | 78.0012 | 2 | 7.2057 | 7.195861 | 51.92 | 0.546848 | 0.1455 | 0.1793064 | 0.01905398 | -0.0896 | 38.0926
15367 | 21.450556 | 3.3575 | 78.0059 | 2 | 7.1931 | 7.196118 | 51.74 | 0.544 | 0.1453 | 0.1792826 | 0.01882983 | -0.0908 | 38.0943
15368 | 21.451944 | 3.3455 | 78.0105 | 2 | 7.1951 | 7.19638 | 51.77 | 0.544427 | 0.1455 | 0.1792587 | 0.01860449 | -0.092 | 38.094
15369 | 21.453333 | 3.3455 | 78.0152 | 2 | 7.1946 | 7.196605 | 51.76 | 0.54432 | 0.1454 | 0.1792346 | 0.01837849 | -0.0931 | 38.094
15370 | 21.454722 | 3.3335 | 78.0198 | 2 | 7.1971 | 7.196808 | 51.8 | 0.544885 | 0.1455 | 0.1792105 | 0.01815083 | -0.0943 | 38.0937
15371 | 21.456389 | 3.3335 | 78.0244 | 2 | 7.1936 | 7.197069 | 51.75 | 0.544084 | 0.1457 | 0.1791865 | 0.0179228 | -0.0954 | 38.0945
15372 | 21.457778 | 3.3215 | 78.0291 | 2 | 7.2057 | 7.19731 | 51.92 | 0.546848 | 0.1465 | 0.1791619 | 0.01769577 | -0.0966 | 38.0928
15373 | 21.459167 | 3.3215 | 78.0337 | 2 | 7.1926 | 7.197492 | 51.73 | 0.543843 | 0.1465 | 0.1791369 | 0.01746807 | -0.0977 | 38.0946
15374 | 21.460556 | 3.3094 | 78.0383 | 2 | 7.1997 | 7.197692 | 51.84 | 0.545445 | 0.147 | 0.1791119 | 0.01723954 | -0.0989 | 38.0936
15375 | 21.461944 | 3.3094 | 78.0429 | 2 | 7.1946 | 7.197924 | 51.76 | 0.544333 | 0.1467 | 0.1790873 | 0.01700934 | -0.1001 | 38.0943
15376 | 21.463333 | 3.2972 | 78.0474 | 2 | 7.2067 | 7.198151 | 51.94 | 0.547077 | 0.1472 | 0.1790626 | 0.01677968 | -0.1013 | 38.0927
15377 | 21.464722 | 3.2972 | 78.052 | 2 | 7.1926 | 7.198345 | 51.73 | 0.543855 | 0.1465 | 0.179038 | 0.01654724 | -0.1025 | 38.0946
15378 | 21.466111 | 3.285 | 78.0566 | 2 | 7.1891 | 7.19853 | 51.68 | 0.543071 | 0.1459 | 0.1790133 | 0.01631212 | -0.1036 | 38.095
15379 | 21.4675 | 3.285 | 78.0611 | 2 | 7.1997 | 7.198694 | 51.84 | 0.545451 | 0.146 | 0.1789884 | 0.01635988 | -0.1047 | 38.0937
15380 | 21.468889 | 3.2753 | 78.0657 | 2 | 7.1977 | 7.198948 | 51.81 | 0.544993 | 0.1462 | 0.1789625 | 0.01612561 | -0.1058 | 38.0939
15381 | 21.470278 | 3.2753 | 78.0702 | 2 | 7.2012 | 7.199181 | 51.86 | 0.545817 | 0.1462 | 0.1789369 | 0.01589068 | -0.1069 | 38.0935
15382 | 21.471667 | 3.264 | 78.0748 | 2 | 7.1946 | 7.199403 | 51.76 | 0.544329 | 0.1462 | 0.1789113 | 0.01565435 | -0.1079 | 38.0943
15383 | 21.473056 | 3.264 | 78.0793 | 2 | 7.2037 | 7.199573 | 51.89 | 0.546394 | 0.1467 | 0.1788858 | 0.01541827 | -0.109 | 38.0932
15384 | 21.474444 | 3.2528 | 78.0838 | 2 | 7.2047 | 7.199804 | 51.91 | 0.546623 | 0.1477 | 0.1788607 | 0.01518272 | -0.11 | 38.0931
15385 | 21.475833 | 3.2528 | 78.0883 | 2 | 7.1961 | 7.200057 | 51.78 | 0.544672 | 0.1474 | 0.1788358 | 0.01494623 | -0.111 | 38.0942
15386 | 21.477222 | 3.2418 | 78.0928 | 2 | 7.2007 | 7.200311 | 51.85 | 0.54568 | 0.1477 | 0.178811 | 0.01470888 | -0.112 | 38.0937
15387 | 21.478611 | 3.2418 | 78.0973 | 2 | 7.1936 | 7.200547 | 51.75 | 0.544114 | 0.1475 | 0.1787861 | 0.01447059 | -0.1131 | 38.0946
15388 | 21.48 | 3.2307 | 78.1018 | 2 | 7.2042 | 7.200781 | 51.9 | 0.546488 | 0.1483 | 0.1787613 | 0.01423382 | -0.1141 | 38.0933
15389 | 21.481389 | 3.2307 | 78.1063 | 2 | 7.2047 | 7.200986 | 51.91 | 0.546614 | 0.1481 | 0.1787359 | 0.01399538 | -0.1151 | 38.0932
15390 | 21.482778 | 3.2198 | 78.1108 | 2 | 7.1971 | 7.201209 | 51.8 | 0.544892 | 0.1476 | 0.1787106 | 0.01375526 | -0.1161 | 38.0942
15391 | 21.484167 | 3.2198 | 78.1153 | 2 | 7.2067 | 7.201401 | 51.94 | 0.547077 | 0.1488 | 0.1786852 | 0.0135163 | -0.1171 | 38.093
15392 | 21.485556 | 3.209 | 78.1197 | 2 | 7.1956 | 7.201605 | 51.78 | 0.544553 | 0.1487 | 0.1786597 | 0.01327611 | -0.1181 | 38.0945
15393 | 21.486944 | 3.209 | 78.1242 | 2 | 7.2027 | 7.201893 | 51.88 | 0.546152 | 0.1488 | 0.1786341 | 0.01334329 | -0.119 | 38.0936
15394 | 21.488333 | 3.2009 | 78.1286 | 2 | 7.1961 | 7.202126 | 51.78 | 0.54466 | 0.1486 | 0.1786084 | 0.01310321 | -0.1199 | 38.0946
15395 | 21.489722 | 3.2009 | 78.1331 | 2 | 7.2042 | 7.202356 | 51.9 | 0.546519 | 0.1487 | 0.1785827 | 0.0128631 | -0.1207 | 38.0935
15396 | 21.491111 | 3.191 | 78.1375 | 2 | 7.1971 | 7.202558 | 51.8 | 0.544889 | 0.1486 | 0.1785574 | 0.01262222 | -0.1216 | 38.0945
15397 | 21.4925 | 3.191 | 78.1419 | 2 | 7.2158 | 7.202806 | 52.07 | 0.549156 | 0.1496 | 0.1785322 | 0.0123826 | -0.1225 | 38.0921
15398 | 21.493889 | 3.1814 | 78.1464 | 2 | 7.2102 | 7.203075 | 51.99 | 0.547871 | 0.1509 | 0.1785075 | 0.01214513 | -0.1233 | 38.0929
15399 | 21.495278 | 3.1814 | 78.1508 | 2 | 7.2067 | 7.203256 | 51.94 | 0.547069 | 0.1515 | 0.1784821 | 0.01190835 | -0.1241 | 38.0934
15400 | 21.496667 | 3.1719 | 78.1552 | 2 | 7.2072 | 7.203428 | 51.94 | 0.547183 | 0.1525 | 0.1784564 | 0.01167236 | -0.125 | 38.0934
15401 | 21.498056 | 3.1719 | 78.1596 | 2 | 7.2037 | 7.2037 | 51.89 | 0.546381 | 0.1528 | 0.1784307 | 0.0114367 | -0.1258 | 38.0939
15402 | 21.499444 | 3.1625 | 78.164 | 2 | 7.2047 | 7.203941 | 51.91 | 0.546596 | 0.1534 | 0.1784053 | 0.01120007 | -0.1266 | 38.0939
15403 | 21.500833 | 3.1625 | 78.1684 | 2 | 7.2027 | 7.204151 | 51.88 | 0.546161 | 0.1536 | 0.1783797 | 0.01096276 | -0.1274 | 38.0942
15404 | 21.502222 | 3.1533 | 78.1727 | 2 | 7.2037 | 7.204361 | 51.89 | 0.546394 | 0.1538 | 0.1783543 | 0.01072468 | -0.1282 | 38.0941
15405 | 21.503611 | 3.1533 | 78.1771 | 2 | 7.2042 | 7.204625 | 51.9 | 0.546504 | 0.1541 | 0.1783287 | 0.01048727 | -0.129 | 38.0941
15406 | 21.505 | 3.1442 | 78.1815 | 2 | 7.2027 | 7.204849 | 51.88 | 0.546161 | 0.1543 | 0.1783032 | 0.01024982 | -0.1297 | 38.0944
15407 | 21.506389 | 3.1442 | 78.1859 | 2 | 7.1881 | 7.205053 | 51.67 | 0.542857 | 0.1534 | 0.1782779 | 0.01033688 | -0.1304 | 38.0964
15408 | 21.507778 | 3.1379 | 78.1902 | 2 | 7.1977 | 7.205275 | 51.81 | 0.545007 | 0.1525 | 0.1782533 | 0.01009642 | -0.1311 | 38.0952
15409 | 21.509167 | 3.1379 | 78.1946 | 2 | 7.2002 | 7.205451 | 51.84 | 0.545584 | 0.1525 | 0.1782289 | 0.00985545 | -0.1317 | 38.095
15410 | 21.510556 | 3.1298 | 78.1989 | 2 | 7.2032 | 7.205685 | 51.89 | 0.546266 | 0.1521 | 0.1782045 | 0.009613523 | -0.1324 | 38.0947
15411 | 21.511944 | 3.1298 | 78.2033 | 2 | 7.2183 | 7.205916 | 52.1 | 0.549692 | 0.153 | 0.1781803 | 0.009372189 | -0.1331 | 38.0927
15412 | 21.513333 | 3.1217 | 78.2076 | 2 | 7.2077 | 7.206143 | 51.95 | 0.547278 | 0.153 | 0.1781566 | 0.009131632 | -0.1337 | 38.0942
15413 | 21.514722 | 3.1217 | 78.2119 | 2 | 7.2017 | 7.206359 | 51.86 | 0.545923 | 0.1523 | 0.1781323 | 0.008889291 | -0.1344 | 38.0951
15414 | 21.516111 | 3.1136 | 78.2163 | 2 | 7.2017 | 7.206558 | 51.86 | 0.545915 | 0.1516 | 0.1781081 | 0.008645165 | -0.135 | 38.0952
15415 | 21.5175 | 3.1136 | 78.2206 | 2 | 7.2012 | 7.206762 | 51.86 | 0.545789 | 0.1512 | 0.1780845 | 0.008400262 | -0.1356 | 38.0953
15416 | 21.518889 | 3.1055 | 78.2249 | 2 | 7.2052 | 7.206954 | 51.91 | 0.546748 | 0.151 | 0.1780612 | 0.008154309 | -0.1363 | 38.0949
15417 | 21.520278 | 3.1055 | 78.2292 | 2 | 7.2027 | 7.20718 | 51.88 | 0.546148 | 0.1506 | 0.178038 | 0.007906754 | -0.1369 | 38.0953
15418 | 21.521667 | 3.0976 | 78.2335 | 2 | 7.2107 | 7.207387 | 51.99 | 0.547994 | 0.1511 | 0.1780147 | 0.007660893 | -0.1375 | 38.0944
15419 | 21.523056 | 3.0976 | 78.2378 | 2 | 7.1901 | 7.207597 | 51.7 | 0.543304 | 0.1494 | 0.1779918 | 0.007411877 | -0.1382 | 38.0972
15420 | 21.524444 | 3.0896 | 78.2421 | 2 | 7.1966 | 7.207817 | 51.79 | 0.544767 | 0.1488 | 0.1779691 | 0.00716163 | -0.1388 | 38.0964
15421 | 21.526111 | 3.0896 | 78.2464 | 2 | 7.2017 | 7.208076 | 51.86 | 0.545923 | 0.1487 | 0.1779461 | 0.007246827 | -0.1393 | 38.0962
15422 | 21.5275 | 3.0845 | 78.2507 | 2 | 7.1987 | 7.208306 | 51.82 | 0.545222 | 0.1479 | 0.1779229 | 0.006995243 | -0.1398 | 38.0967
15423 | 21.528889 | 3.0845 | 78.255 | 2 | 7.2022 | 7.20853 | 51.87 | 0.546046 | 0.1467 | 0.1778995 | 0.006741792 | -0.1403 | 38.0963
15424 | 21.530278 | 3.0773 | 78.2592 | 2 | 7.2092 | 7.208747 | 51.97 | 0.54765 | 0.1466 | 0.1778763 | 0.006487115 | -0.1408 | 38.0955
15425 | 21.531667 | 3.0773 | 78.2635 | 2 | 7.2082 | 7.209014 | 51.96 | 0.547412 | 0.1465 | 0.1778531 | 0.006232216 | -0.1413 | 38.0957
15426 | 21.533056 | 3.0701 | 78.2678 | 2 | 7.2097 | 7.209183 | 51.98 | 0.547752 | 0.1472 | 0.1778295 | 0.005977918 | -0.1419 | 38.0956
15427 | 21.534444 | 3.0701 | 78.2721 | 2 | 7.1992 | 7.209436 | 51.83 | 0.545359 | 0.146 | 0.1778053 | 0.005721021 | -0.1424 | 38.0971
15428 | 21.535833 | 3.0628 | 78.2763 | 2 | 7.2012 | 7.209664 | 51.86 | 0.545787 | 0.1455 | 0.1777817 | 0.00546244 | -0.1429 | 38.097
15429 | 21.537222 | 3.0628 | 78.2806 | 2 | 7.1997 | 7.209854 | 51.84 | 0.545457 | 0.1449 | 0.1777581 | 0.005203272 | -0.1434 | 38.0973
15430 | 21.538611 | 3.0556 | 78.2848 | 2 | 7.1987 | 7.210081 | 51.82 | 0.545244 | 0.1438 | 0.1777349 | 0.004942698 | -0.1439 | 38.0975
15431 | 21.54 | 3.0556 | 78.289 | 2 | 7.2072 | 7.210277 | 51.94 | 0.547183 | 0.1438 | 0.1777112 | 0.004681997 | -0.1445 | 38.0965
15432 | 21.541389 | 3.0483 | 78.2933 | 2 | 7.1966 | 7.210514 | 51.79 | 0.544778 | 0.1423 | 0.1776878 | 0.004418337 | -0.145 | 38.098
15433 | 21.542778 | 3.0483 | 78.2975 | 2 | 7.2168 | 7.210748 | 52.08 | 0.549371 | 0.1424 | 0.1776642 | 0.004154554 | -0.1455 | 38.0955
15434 | 21.544167 | 3.041 | 78.3017 | 2 | 7.2233 | 7.210941 | 52.18 | 0.550878 | 0.1435 | 0.1776406 | 0.003892931 | -0.146 | 38.0947
15435 | 21.545556 | 3.041 | 78.306 | 2 | 7.2072 | 7.211157 | 51.94 | 0.547206 | 0.143 | 0.1776168 | 0.003973821 | -0.1464 | 38.097
15436 | 21.546944 | 3.0364 | 78.3102 | 2 | 7.1987 | 7.211399 | 51.82 | 0.545225 | 0.1418 | 0.1775934 | 0.003709428 | -0.1469 | 38.0982
15437 | 21.548333 | 3.0364 | 78.3144 | 2 | 7.2012 | 7.211593 | 51.86 | 0.545822 | 0.141 | 0.1775697 | 0.00344327 | -0.1473 | 38.098
15438 | 21.549722 | 3.0297 | 78.3186 | 2 | 7.2203 | 7.211818 | 52.13 | 0.550179 | 0.1413 | 0.1775449 | 0.003177446 | -0.1478 | 38.0956
15439 | 21.551111 | 3.0297 | 78.3228 | 2 | 7.2057 | 7.212003 | 51.92 | 0.546839 | 0.1407 | 0.1775205 | 0.002910404 | -0.1482 | 38.0977
15440 | 21.5525 | 3.0228 | 78.327 | 2 | 7.2107 | 7.212244 | 51.99 | 0.547986 | 0.1408 | 0.1774961 | 0.002643972 | -0.1487 | 38.0971
15441 | 21.553889 | 3.0228 | 78.3312 | 2 | 7.2138 | 7.212434 | 52.04 | 0.548682 | 0.1409 | 0.1774714 | 0.002378151 | -0.1491 | 38.0969
15442 | 21.555278 | 3.0159 | 78.3354 | 2 | 7.2143 | 7.21261 | 52.05 | 0.548769 | 0.1412 | 0.1774475 | 0.002112301 | -0.1496 | 38.097
15443 | 21.556667 | 3.0159 | 78.3396 | 2 | 7.2097 | 7.212848 | 51.98 | 0.54776 | 0.1408 | 0.1774242 | 0.001846422 | -0.1501 | 38.0977
15444 | 21.558056 | 3.009 | 78.3438 | 2 | 7.2138 | 7.213101 | 52.04 | 0.548666 | 0.1413 | 0.177401 | 0.001580789 | -0.1505 | 38.0973
15445 | 21.559444 | 3.009 | 78.348 | 2 | 7.2128 | 7.213301 | 52.02 | 0.54843 | 0.1413 | 0.1773778 | 0.001314671 | -0.151 | 38.0975
15446 | 21.560833 | 3.0023 | 78.3521 | 2 | 7.2107 | 7.213502 | 51.99 | 0.548009 | 0.1413 | 0.1773552 | 0.001048067 | -0.1514 | 38.0979
15447 | 21.562222 | 3.0023 | 78.3563 | 2 | 7.2153 | 7.213674 | 52.06 | 0.549041 | 0.1413 | 0.1773326 | 0.0007818899 | -0.1519 | 38.0975
15448 | 21.563611 | 2.9955 | 78.3605 | 2 | 7.2193 | 7.213904 | 52.12 | 0.549928 | 0.1416 | 0.1773105 | 0.0005162325 | -0.1523 | 38.0971
15449 | 21.565 | 2.9955 | 78.3646 | 2 | 7.2087 | 7.214186 | 51.97 | 0.547536 | 0.1418 | 0.1772883 | 0.0006001918 | -0.1527 | 38.0986
15450 | 21.566389 | 2.9915 | 78.3688 | 2 | 7.2223 | 7.214375 | 52.16 | 0.550634 | 0.1423 | 0.1772663 | 0.0003361552 | -0.1531 | 38.097
15451 | 21.567778 | 2.9915 | 78.3729 | 2 | 7.2087 | 7.214583 | 51.97 | 0.547531 | 0.1418 | 0.1772446 | 7.117704e-05 | -0.1534 | 38.0989
15452 | 21.569167 | 2.9853 | 78.3771 | 2 | 7.2153 | 7.214836 | 52.06 | 0.548998 | 0.1417 | 0.1772229 | -0.0001939207 | -0.1538 | 38.0982
15453 | 21.570556 | 2.9853 | 78.3812 | 2 | 7.2042 | 7.215067 | 51.9 | 0.546484 | 0.1408 | 0.1772012 | -0.0004600493 | -0.1542 | 38.0998
15454 | 21.571944 | 2.9791 | 78.3854 | 2 | 7.2273 | 7.215319 | 52.23 | 0.551774 | 0.1421 | 0.1771795 | -0.0007239232 | -0.1546 | 38.0969
15455 | 21.573333 | 2.9791 | 78.3895 | 2 | 7.2082 | 7.215592 | 51.96 | 0.547393 | 0.1414 | 0.1771576 | -0.0009887363 | -0.155 | 38.0996
15456 | 21.574722 | 2.9728 | 78.3936 | 2 | 7.2223 | 7.215871 | 52.16 | 0.550638 | 0.1422 | 0.1771363 | -0.001251568 | -0.1554 | 38.0979
15457 | 21.576111 | 2.9728 | 78.3978 | 2 | 7.2148 | 7.216059 | 52.05 | 0.548912 | 0.1421 | 0.1771151 | -0.001514607 | -0.1558 | 38.099
15458 | 21.5775 | 2.9666 | 78.4019 | 2 | 7.2223 | 7.216268 | 52.16 | 0.550629 | 0.1425 | 0.1770943 | -0.001776303 | -0.1561 | 38.0982
15459 | 21.578889 | 2.9666 | 78.406 | 2 | 7.2213 | 7.216482 | 52.15 | 0.550404 | 0.1429 | 0.1770741 | -0.00203702 | -0.1565 | 38.0985
15460 | 21.580278 | 2.9605 | 78.4101 | 2 | 7.2163 | 7.216752 | 52.07 | 0.549247 | 0.1431 | 0.1770537 | -0.00229694 | -0.1569 | 38.0993
15461 | 21.581667 | 2.9605 | 78.4142 | 2 | 7.2203 | 7.216915 | 52.13 | 0.550166 | 0.143 | 0.1770334 | -0.002556336 | -0.1572 | 38.0989
15462 | 21.583056 | 2.9544 | 78.4183 | 2 | 7.2208 | 7.217104 | 52.14 | 0.550269 | 0.1436 | 0.1770135 | -0.00281466 | -0.1576 | 38.099
15463 | 21.584444 | 2.9544 | 78.4224 | 2 | 7.2087 | 7.21732 | 51.97 | 0.547523 | 0.1431 | 0.1769939 | -0.002727368 | -0.1579 | 38.1008
15464 | 21.585833 | 2.9511 | 78.4265 | 2 | 7.2158 | 7.217525 | 52.07 | 0.549122 | 0.1433 | 0.1769744 | -0.002985904 | -0.1582 | 38.1
15465 | 21.587222 | 2.9511 | 78.4306 | 2 | 7.2178 | 7.217726 | 52.1 | 0.549592 | 0.1438 | 0.176956 | -0.003242912 | -0.1585 | 38.0999
15466 | 21.588889 | 2.9457 | 78.4347 | 2 | 7.2218 | 7.217959 | 52.15 | 0.550499 | 0.1446 | 0.1769378 | -0.003498211 | -0.1587 | 38.0999
15467 | 21.590278 | 2.9457 | 78.4388 | 2 | 7.2203 | 7.218184 | 52.13 | 0.550162 | 0.1448 | 0.1769193 | -0.003753258 | -0.159 | 38.1002
15468 | 21.591667 | 2.9403 | 78.4429 | 2 | 7.2248 | 7.218393 | 52.2 | 0.551192 | 0.1453 | 0.1769007 | -0.004007143 | -0.1593 | 38.0998
15469 | 21.593056 | 2.9403 | 78.447 | 2 | 7.2318 | 7.218577 | 52.3 | 0.552813 | 0.1463 | 0.1768825 | -0.00425941 | -0.1596 | 38.099
15470 | 21.594444 | 2.9349 | 78.4511 | 2 | 7.2133 | 7.21881 | 52.03 | 0.548559 | 0.1461 | 0.1768642 | -0.004511974 | -0.1599 | 38.1017
15471 | 21.595833 | 2.9349 | 78.4551 | 2 | 7.2273 | 7.219013 | 52.23 | 0.551787 | 0.1471 | 0.176846 | -0.004762738 | -0.1602 | 38.1
15472 | 21.597222 | 2.9296 | 78.4592 | 2 | 7.2223 | 7.219236 | 52.16 | 0.550648 | 0.1475 | 0.1768281 | -0.005013344 | -0.1605 | 38.1008
15473 | 21.598611 | 2.9296 | 78.4633 | 2 | 7.2233 | 7.219449 | 52.18 | 0.550855 | 0.148 | 0.1768103 | -0.005263429 | -0.1607 | 38.1008
15474 | 21.6 | 2.9246 | 78.4673 | 2 | 7.2158 | 7.219673 | 52.07 | 0.549122 | 0.1476 | 0.1767928 | -0.005513812 | -0.161 | 38.102
15475 | 21.601389 | 2.9246 | 78.4714 | 2 | 7.2213 | 7.219883 | 52.15 | 0.550409 | 0.1476 | 0.176776 | -0.005763308 | -0.1613 | 38.1015
15476 | 21.602778 | 2.9196 | 78.4755 | 2 | 7.2268 | 7.220117 | 52.23 | 0.551659 | 0.1478 | 0.1767599 | -0.00601228 | -0.1615 | 38.1009
15477 | 21.604167 | 2.9196 | 78.4795 | 2 | 7.2233 | 7.220302 | 52.18 | 0.550883 | 0.1477 | 0.1767435 | -0.005913901 | -0.1617 | 38.1015
15478 | 21.605556 | 2.9174 | 78.4836 | 2 | 7.2173 | 7.220518 | 52.09 | 0.549463 | 0.1474 | 0.176728 | -0.006163285 | -0.1618 | 38.1025
15479 | 21.606944 | 2.9174 | 78.4876 | 2 | 7.2303 | 7.220706 | 52.28 | 0.552468 | 0.1483 | 0.1767122 | -0.006410504 | -0.162 | 38.101
15480 | 21.608333 | 2.9131 | 78.4917 | 2 | 7.2253 | 7.220925 | 52.21 | 0.551353 | 0.1485 | 0.1766964 | -0.006657382 | -0.1622 | 38.1018
15481 | 21.609722 | 2.9131 | 78.4957 | 2 | 7.2203 | 7.221121 | 52.13 | 0.550174 | 0.1483 | 0.1766808 | -0.006903097 | -0.1624 | 38.1027
15482 | 21.611111 | 2.9087 | 78.4998 | 2 | 7.2218 | 7.22137 | 52.15 | 0.550523 | 0.1482 | 0.1766656 | -0.007149561 | -0.1625 | 38.1026
15483 | 21.6125 | 2.9087 | 78.5038 | 2 | 7.2293 | 7.2216 | 52.26 | 0.552234 | 0.1487 | 0.1766512 | -0.007394861 | -0.1627 | 38.1018
15484 | 21.613889 | 2.9042 | 78.5078 | 2 | 7.2228 | 7.221822 | 52.17 | 0.550723 | 0.1486 | 0.1766366 | -0.007639451 | -0.1629 | 38.1029
15485 | 21.615278 | 2.9042 | 78.5119 | 2 | 7.2183 | 7.22202 | 52.1 | 0.54972 | 0.1486 | 0.1766222 | -0.007883513 | -0.1631 | 38.1037
15486 | 21.616667 | 2.8999 | 78.5159 | 2 | 7.2193 | 7.222242 | 52.12 | 0.549959 | 0.1487 | 0.176608 | -0.008126863 | -0.1633 | 38.1037
15487 | 21.618056 | 2.8999 | 78.5199 | 2 | 7.2183 | 7.222438 | 52.1 | 0.549735 | 0.1485 | 0.1765938 | -0.008369866 | -0.1634 | 38.1041
15488 | 21.619444 | 2.8958 | 78.5239 | 2 | 7.2253 | 7.222566 | 52.21 | 0.551303 | 0.1484 | 0.17658 | -0.00861188 | -0.1635 | 38.1033
15489 | 21.620833 | 2.8958 | 78.528 | 2 | 7.2228 | 7.222768 | 52.17 | 0.55074 | 0.1481 | 0.1765657 | -0.008854819 | -0.1637 | 38.1038
15490 | 21.622222 | 2.8917 | 78.532 | 2 | 7.2203 | 7.222953 | 52.13 | 0.550166 | 0.1484 | 0.1765512 | -0.009096586 | -0.1638 | 38.1044
15491 | 21.623611 | 2.8917 | 78.536 | 2 | 7.2208 | 7.223204 | 52.14 | 0.550273 | 0.1488 | 0.1765369 | -0.008998099 | -0.1639 | 38.1045
15492 | 21.625 | 2.8905 | 78.54 | 2 | 7.2434 | 7.223405 | 52.47 | 0.555456 | 0.1506 | 0.1765228 | -0.009235553 | -0.164 | 38.1017
15493 | 21.626389 | 2.8905 | 78.544 | 2 | 7.2253 | 7.22361 | 52.21 | 0.551323 | 0.1511 | 0.1765086 | -0.009471202 | -0.164 | 38.1043
15494 | 21.627778 | 2.8872 | 78.548 | 2 | 7.2273 | 7.223828 | 52.23 | 0.55176 | 0.1511 | 0.1764946 | -0.009705863 | -0.1641 | 38.1042
15495 | 21.629167 | 2.8872 | 78.552 | 2 | 7.2273 | 7.22402 | 52.23 | 0.551763 | 0.1518 | 0.1764812 | -0.009938808 | -0.1641 | 38.1044
15496 | 21.630556 | 2.8839 | 78.556 | 2 | 7.2273 | 7.224212 | 52.23 | 0.551754 | 0.1518 | 0.1764673 | -0.01017095 | -0.1642 | 38.1046
15497 | 21.631944 | 2.8839 | 78.5601 | 2 | 7.2258 | 7.224447 | 52.21 | 0.551429 | 0.1524 | 0.1764531 | -0.01040118 | -0.1643 | 38.105
15498 | 21.633333 | 2.8805 | 78.5641 | 2 | 7.2253 | 7.224675 | 52.21 | 0.5513 | 0.153 | 0.1764386 | -0.01063052 | -0.1644 | 38.1052
15499 | 21.634722 | 2.8805 | 78.5681 | 2 | 7.2258 | 7.224871 | 52.21 | 0.551418 | 0.1508 | 0.176424 | -0.01086296 | -0.1644 | 38.1054
15500 | 21.636111 | 2.8774 | 78.5721 | 2 | 7.2298 | 7.22512 | 52.27 | 0.552338 | 0.1512 | 0.1764099 | -0.01109368 | -0.1644 | 38.105
15501 | 21.6375 | 2.8774 | 78.576 | 2 | 7.2318 | 7.225321 | 52.3 | 0.552794 | 0.1518 | 0.1763955 | -0.01132295 | -0.1644 | 38.105
15502 | 21.638889 | 2.8746 | 78.58 | 2 | 7.2233 | 7.225505 | 52.18 | 0.550855 | 0.151 | 0.1763823 | -0.01155277 | -0.1645 | 38.1063
15503 | 21.640278 | 2.8746 | 78.584 | 2 | 7.2168 | 7.22572 | 52.08 | 0.549362 | 0.1504 | 0.1763694 | -0.01178359 | -0.1645 | 38.1074
15504 | 21.641667 | 2.8717 | 78.588 | 2 | 7.2313 | 7.225902 | 52.29 | 0.55269 | 0.1508 | 0.1763572 | -0.01201205 | -0.1645 | 38.1056
15505 | 21.643056 | 2.8717 | 78.592 | 2 | 7.2233 | 7.226155 | 52.18 | 0.550833 | 0.1511 | 0.1763451 | -0.01191434 | -0.1644 | 38.1069
15506 | 21.644444 | 2.8715 | 78.596 | 2 | 7.2268 | 7.226379 | 52.23 | 0.551687 | 0.1513 | 0.1763328 | -0.0121416 | -0.1643 | 38.1066
15507 | 21.645833 | 2.8715 | 78.6 | 2 | 7.2243 | 7.226603 | 52.19 | 0.551093 | 0.1511 | 0.1763203 | -0.01236822 | -0.1643 | 38.1072
15508 | 21.647222 | 2.8692 | 78.604 | 2 | 7.2233 | 7.226825 | 52.18 | 0.550883 | 0.1512 | 0.1763079 | -0.01259347 | -0.1642 | 38.1075
15509 | 21.648611 | 2.8692 | 78.608 | 2 | 7.2379 | 7.227056 | 52.39 | 0.554198 | 0.1526 | 0.1762955 | -0.01281499 | -0.1642 | 38.1058
15510 | 21.65 | 2.867 | 78.612 | 2 | 7.2263 | 7.227297 | 52.22 | 0.551533 | 0.1525 | 0.1762829 | -0.01303533 | -0.1641 | 38.1075
15511 | 21.651389 | 2.867 | 78.6159 | 2 | 7.2368 | 7.227503 | 52.37 | 0.553968 | 0.1538 | 0.1762708 | -0.01325339 | -0.1641 | 38.1063
15512 | 21.652778 | 2.8647 | 78.6199 | 2 | 7.2313 | 7.22774 | 52.29 | 0.552694 | 0.1539 | 0.176259 | -0.01347099 | -0.164 | 38.1073
15513 | 21.654167 | 2.8647 | 78.6239 | 2 | 7.2348 | 7.228017 | 52.34 | 0.553499 | 0.1542 | 0.1762471 | -0.01368768 | -0.164 | 38.107
15514 | 21.655556 | 2.8628 | 78.6279 | 2 | 7.2318 | 7.228268 | 52.3 | 0.552809 | 0.1547 | 0.1762348 | -0.01390345 | -0.1639 | 38.1076
15515 | 21.656944 | 2.8628 | 78.6318 | 2 | 7.2223 | 7.22847 | 52.16 | 0.550605 | 0.1542 | 0.1762228 | -0.01411868 | -0.1637 | 38.1091
15516 | 21.658611 | 2.8613 | 78.6358 | 2 | 7.2303 | 7.228664 | 52.28 | 0.552468 | 0.154 | 0.1762096 | -0.01433271 | -0.1636 | 38.1085
15517 | 21.66 | 2.8613 | 78.6398 | 2 | 7.2328 | 7.228932 | 52.31 | 0.553024 | 0.1548 | 0.1761968 | -0.01454446 | -0.1635 | 38.1084
15518 | 21.661389 | 2.8598 | 78.6438 | 2 | 7.2208 | 7.229184 | 52.14 | 0.550266 | 0.1539 | 0.176184 | -0.01475784 | -0.1633 | 38.1102
15519 | 21.662778 | 2.8598 | 78.6477 | 2 | 7.2283 | 7.229378 | 52.25 | 0.552027 | 0.1533 | 0.1761715 | -0.01466181 | -0.1631 | 38.1094
15520 | 21.664167 | 2.8608 | 78.6517 | 2 | 7.2373 | 7.229622 | 52.38 | 0.554074 | 0.1538 | 0.1761587 | -0.01487509 | -0.1629 | 38.1084
15521 | 21.665556 | 2.8608 | 78.6557 | 2 | 7.2368 | 7.229808 | 52.37 | 0.553955 | 0.1549 | 0.1761463 | -0.01508537 | -0.1627 | 38.1087
15522 | 21.666944 | 2.86 | 78.6597 | 2 | 7.2323 | 7.23002 | 52.31 | 0.552924 | 0.155 | 0.1761344 | -0.01529472 | -0.1625 | 38.1095
15523 | 21.668333 | 2.86 | 78.6636 | 2 | 7.2469 | 7.230255 | 52.52 | 0.556245 | 0.1566 | 0.1761226 | -0.01550061 | -0.1623 | 38.1078
15524 | 21.669722 | 2.8593 | 78.6676 | 2 | 7.2263 | 7.230501 | 52.22 | 0.55153 | 0.1564 | 0.1761115 | -0.01570621 | -0.162 | 38.1107
15525 | 21.671111 | 2.8593 | 78.6716 | 2 | 7.2283 | 7.230704 | 52.25 | 0.55199 | 0.1567 | 0.1761006 | -0.01591134 | -0.1618 | 38.1106
15526 | 21.6725 | 2.8585 | 78.6755 | 2 | 7.2363 | 7.230922 | 52.36 | 0.553833 | 0.1571 | 0.1760895 | -0.01611483 | -0.1616 | 38.1098
15527 | 21.673889 | 2.8585 | 78.6795 | 2 | 7.2303 | 7.231158 | 52.28 | 0.552453 | 0.1569 | 0.1760786 | -0.01631721 | -0.1614 | 38.1108
15528 | 21.675278 | 2.8582 | 78.6835 | 2 | 7.2389 | 7.231393 | 52.4 | 0.554408 | 0.1575 | 0.1760683 | -0.0165174 | -0.1611 | 38.1099
15529 | 21.676667 | 2.8582 | 78.6875 | 2 | 7.2313 | 7.231613 | 52.29 | 0.552674 | 0.1573 | 0.1760578 | -0.01671656 | -0.1608 | 38.1111
15530 | 21.678056 | 2.8582 | 78.6914 | 2 | 7.2348 | 7.231791 | 52.34 | 0.553482 | 0.1576 | 0.1760461 | -0.01691462 | -0.1605 | 38.1108
15531 | 21.679444 | 2.8582 | 78.6954 | 2 | 7.2328 | 7.232032 | 52.31 | 0.553043 | 0.1574 | 0.1760344 | -0.01711075 | -0.1602 | 38.1113
15532 | 21.680833 | 2.8584 | 78.6994 | 2 | 7.2404 | 7.23225 | 52.42 | 0.554765 | 0.1584 | 0.1760229 | -0.01730358 | -0.1599 | 38.1105
15533 | 21.682222 | 2.8584 | 78.7033 | 2 | 7.2348 | 7.232444 | 52.34 | 0.553512 | 0.1585 | 0.1760111 | -0.01720701 | -0.1595 | 38.1114
15534 | 21.683611 | 2.8609 | 78.7073 | 2 | 7.2343 | 7.232665 | 52.34 | 0.553407 | 0.158 | 0.1759997 | -0.01740032 | -0.1591 | 38.1117
15535 | 21.685 | 2.8609 | 78.7113 | 2 | 7.2258 | 7.232885 | 52.21 | 0.55141 | 0.1576 | 0.1759888 | -0.01759343 | -0.1587 | 38.1131
15536 | 21.686389 | 2.8618 | 78.7153 | 2 | 7.2363 | 7.233079 | 52.36 | 0.55384 | 0.158 | 0.1759786 | -0.01778496 | -0.1583 | 38.1118
15537 | 21.687778 | 2.8618 | 78.7192 | 2 | 7.2323 | 7.233267 | 52.31 | 0.552924 | 0.1578 | 0.1759689 | -0.01797574 | -0.1579 | 38.1126
15538 | 21.689167 | 2.8626 | 78.7232 | 2 | 7.2283 | 7.233466 | 52.25 | 0.55199 | 0.1577 | 0.1759599 | -0.01816557 | -0.1575 | 38.1133
15539 | 21.690556 | 2.8626 | 78.7272 | 2 | 7.2404 | 7.23368 | 52.42 | 0.554778 | 0.1583 | 0.1759508 | -0.0183532 | -0.1571 | 38.1119
15540 | 21.691944 | 2.8634 | 78.7312 | 2 | 7.2308 | 7.233908 | 52.28 | 0.552602 | 0.158 | 0.1759416 | -0.01853998 | -0.1568 | 38.1134
15541 | 21.693333 | 2.8634 | 78.7351 | 2 | 7.2338 | 7.234164 | 52.33 | 0.553277 | 0.1585 | 0.1759326 | -0.01872381 | -0.1564 | 38.1132
15542 | 21.694722 | 2.8647 | 78.7391 | 2 | 7.2399 | 7.234372 | 52.42 | 0.554663 | 0.1591 | 0.1759233 | -0.01890552 | -0.1559 | 38.1126
15543 | 21.696111 | 2.8647 | 78.7431 | 2 | 7.2273 | 7.234574 | 52.23 | 0.551792 | 0.1586 | 0.1759143 | -0.01908665 | -0.1554 | 38.1145
15544 | 21.6975 | 2.8664 | 78.7471 | 2 | 7.2338 | 7.234784 | 52.33 | 0.553292 | 0.1582 | 0.1759053 | -0.01926728 | -0.1549 | 38.1138
15545 | 21.698889 | 2.8664 | 78.7511 | 2 | 7.2363 | 7.23499 | 52.36 | 0.553853 | 0.1578 | 0.1758969 | -0.01944713 | -0.1544 | 38.1137
15546 | 21.700278 | 2.8682 | 78.755 | 2 | 7.2479 | 7.23525 | 52.53 | 0.556501 | 0.1592 | 0.1758886 | -0.01962322 | -0.154 | 38.1124
15547 | 21.701667 | 2.8682 | 78.759 | 2 | 7.2394 | 7.235457 | 52.41 | 0.554563 | 0.1595 | 0.1758801 | -0.01953693 | -0.1534 | 38.1137
15548 | 21.703056 | 2.8721 | 78.763 | 2 | 7.2409 | 7.235674 | 52.43 | 0.554884 | 0.1603 | 0.1758725 | -0.01971079 | -0.1528 | 38.1137
15549 | 21.704444 | 2.8721 | 78.767 | 2 | 7.2333 | 7.235942 | 52.32 | 0.553177 | 0.1605 | 0.1758647 | -0.01988353 | -0.1523 | 38.1149
15550 | 21.705833 | 2.8744 | 78.771 | 2 | 7.2278 | 7.236203 | 52.24 | 0.551907 | 0.1597 | 0.1758573 | -0.02005657 | -0.1517 | 38.1158
15551 | 21.707222 | 2.8744 | 78.775 | 2 | 7.2313 | 7.2364 | 52.29 | 0.552722 | 0.1593 | 0.1758498 | -0.02022975 | -0.1512 | 38.1155
15552 | 21.708611 | 2.8767 | 78.779 | 2 | 7.2323 | 7.236637 | 52.31 | 0.55292 | 0.1593 | 0.1758428 | -0.02040206 | -0.1507 | 38.1156
15553 | 21.71 | 2.8767 | 78.783 | 2 | 7.2389 | 7.236884 | 52.4 | 0.554402 | 0.159 | 0.1758364 | -0.02057359 | -0.1501 | 38.115
15554 | 21.711389 | 2.8788 | 78.787 | 2 | 7.2168 | 7.237071 | 52.08 | 0.549345 | 0.1574 | 0.1758302 | -0.02074769 | -0.1496 | 38.1181
15555 | 21.712778 | 2.8788 | 78.791 | 2 | 7.2444 | 7.237286 | 52.48 | 0.555699 | 0.1579 | 0.1758242 | -0.02091965 | -0.1491 | 38.1146
15556 | 21.714167 | 2.8812 | 78.795 | 2 | 7.2429 | 7.237477 | 52.46 | 0.555354 | 0.1583 | 0.175818 | -0.02108965 | -0.1485 | 38.115
15557 | 21.715556 | 2.8812 | 78.799 | 2 | 7.2384 | 7.237703 | 52.39 | 0.554304 | 0.158 | 0.1758117 | -0.02125904 | -0.1479 | 38.1158
15558 | 21.716944 | 2.884 | 78.803 | 2 | 7.2379 | 7.237912 | 52.39 | 0.554189 | 0.1577 | 0.1758048 | -0.02142701 | -0.1473 | 38.1161
15559 | 21.718333 | 2.884 | 78.807 | 2 | 7.2373 | 7.238147 | 52.38 | 0.554067 | 0.1573 | 0.1757981 | -0.02159382 | -0.1467 | 38.1163
15560 | 21.719722 | 2.8867 | 78.811 | 2 | 7.2474 | 7.238341 | 52.52 | 0.55637 | 0.1578 | 0.1757917 | -0.02175821 | -0.1461 | 38.1152
15561 | 21.721111 | 2.8867 | 78.815 | 2 | 7.2464 | 7.238548 | 52.51 | 0.556147 | 0.1585 | 0.1757859 | -0.02168495 | -0.1455 | 38.1155
15562 | 21.7225 | 2.8913 | 78.819 | 2 | 7.2399 | 7.238776 | 52.42 | 0.55465 | 0.1584 | 0.1757804 | -0.02184802 | -0.1448 | 38.1166
15563 | 21.723889 | 2.8913 | 78.823 | 2 | 7.2379 | 7.239009 | 52.39 | 0.554189 | 0.1579 | 0.175775 | -0.02201112 | -0.1442 | 38.1171
15564 | 21.725278 | 2.8943 | 78.8271 | 2 | 7.2429 | 7.239186 | 52.46 | 0.555349 | 0.1582 | 0.1757698 | -0.02217116 | -0.1436 | 38.1165
15565 | 21.726667 | 2.8943 | 78.8311 | 2 | 7.2439 | 7.239374 | 52.47 | 0.55558 | 0.1582 | 0.1757651 | -0.02233049 | -0.143 | 38.1166
15566 | 21.728056 | 2.8973 | 78.8351 | 2 | 7.2394 | 7.239614 | 52.41 | 0.554539 | 0.1582 | 0.1757602 | -0.02248856 | -0.1424 | 38.1174
15567 | 21.729722 | 2.8973 | 78.8391 | 2 | 7.2444 | 7.23984 | 52.48 | 0.555675 | 0.1589 | 0.1757556 | -0.02264456 | -0.1418 | 38.1173
15568 | 21.731111 | 2.9002 | 78.8431 | 2 | 7.2454 | 7.240097 | 52.5 | 0.555925 | 0.159 | 0.1757512 | -0.0227994 | -0.1412 | 38.1173
15569 | 21.7325 | 2.9002 | 78.8472 | 2 | 7.2464 | 7.240333 | 52.51 | 0.556143 | 0.1595 | 0.1757468 | -0.02295216 | -0.1406 | 38.1173
15570 | 21.733889 | 2.9034 | 78.8512 | 2 | 7.2409 | 7.240532 | 52.43 | 0.55486 | 0.1597 | 0.1757424 | -0.02310403 | -0.1399 | 38.1183
15571 | 21.735278 | 2.9034 | 78.8552 | 2 | 7.2409 | 7.240735 | 52.43 | 0.554908 | 0.1595 | 0.175738 | -0.02325528 | -0.1392 | 38.1185
15572 | 21.736667 | 2.9069 | 78.8593 | 2 | 7.2343 | 7.240963 | 52.34 | 0.553373 | 0.1588 | 0.1757343 | -0.02340653 | -0.1386 | 38.1195
15573 | 21.738056 | 2.9069 | 78.8633 | 2 | 7.2434 | 7.241172 | 52.47 | 0.55546 | 0.1587 | 0.1757305 | -0.02355606 | -0.1379 | 38.1185
15574 | 21.739444 | 2.9103 | 78.8674 | 2 | 7.2363 | 7.241388 | 52.36 | 0.553877 | 0.1586 | 0.175727 | -0.02370387 | -0.1373 | 38.1196
15575 | 21.740833 | 2.9103 | 78.8714 | 2 | 7.2449 | 7.241611 | 52.49 | 0.555787 | 0.1588 | 0.1757239 | -0.02364233 | -0.1366 | 38.1187
15576 | 21.742222 | 2.9154 | 78.8754 | 2 | 7.2509 | 7.241853 | 52.58 | 0.557177 | 0.1594 | 0.1757216 | -0.02378849 | -0.1359 | 38.1181
15577 | 21.743611 | 2.9154 | 78.8795 | 2 | 7.2514 | 7.242098 | 52.58 | 0.557313 | 0.1601 | 0.1757199 | -0.02393175 | -0.1352 | 38.1181
15578 | 21.745 | 2.919 | 78.8835 | 2 | 7.2444 | 7.242288 | 52.48 | 0.555695 | 0.1604 | 0.1757182 | -0.02407266 | -0.1346 | 38.1193
15579 | 21.746389 | 2.919 | 78.8876 | 2 | 7.2399 | 7.242573 | 52.42 | 0.55465 | 0.1599 | 0.175716 | -0.02421302 | -0.1339 | 38.1201
15580 | 21.747778 | 2.9226 | 78.8917 | 2 | 7.2283 | 7.242822 | 52.25 | 0.551993 | 0.1584 | 0.1757145 | -0.02435409 | -0.1333 | 38.1218
15581 | 21.749167 | 2.9226 | 78.8957 | 2 | 7.2479 | 7.243042 | 52.53 | 0.556501 | 0.1589 | 0.1757135 | -0.02449235 | -0.1326 | 38.1193
15582 | 21.750556 | 2.926 | 78.8998 | 2 | 7.2489 | 7.243268 | 52.55 | 0.556709 | 0.1589 | 0.1757127 | -0.02462933 | -0.132 | 38.1194
15583 | 21.751944 | 2.926 | 78.9038 | 2 | 7.2384 | 7.243495 | 52.39 | 0.55429 | 0.1581 | 0.1757123 | -0.02476629 | -0.1314 | 38.121
15584 | 21.753333 | 2.9297 | 78.9079 | 2 | 7.2389 | 7.243709 | 52.4 | 0.55442 | 0.1576 | 0.1757119 | -0.02490297 | -0.1307 | 38.1211
15585 | 21.754722 | 2.9297 | 78.912 | 2 | 7.2479 | 7.243934 | 52.53 | 0.556497 | 0.1579 | 0.1757125 | -0.02503699 | -0.1299 | 38.12
15586 | 21.756111 | 2.9337 | 78.9161 | 2 | 7.2514 | 7.244167 | 52.58 | 0.5573 | 0.159 | 0.175713 | -0.02516738 | -0.1293 | 38.1197
15587 | 21.7575 | 2.9337 | 78.9201 | 2 | 7.2489 | 7.244382 | 52.55 | 0.556712 | 0.1587 | 0.1757136 | -0.02529683 | -0.1286 | 38.1203
15588 | 21.758889 | 2.9377 | 78.9242 | 2 | 7.2429 | 7.244553 | 52.46 | 0.55533 | 0.1584 | 0.1757141 | -0.02542653 | -0.1279 | 38.1212
15589 | 21.760278 | 2.9377 | 78.9283 | 2 | 7.2414 | 7.24477 | 52.44 | 0.554984 | 0.1577 | 0.1757152 | -0.02538279 | -0.1271 | 38.1216
15590 | 21.761667 | 2.943 | 78.9324 | 2 | 7.2373 | 7.245035 | 52.38 | 0.55406 | 0.1572 | 0.1757166 | -0.02551447 | -0.1264 | 38.1223
15591 | 21.763056 | 2.943 | 78.9365 | 2 | 7.2409 | 7.245215 | 52.43 | 0.554893 | 0.157 | 0.1757181 | -0.02564467 | -0.1257 | 38.122
15592 | 21.764444 | 2.9471 | 78.9406 | 2 | 7.2459 | 7.24543 | 52.5 | 0.556055 | 0.1573 | 0.1757204 | -0.02577312 | -0.125 | 38.1215
15593 | 21.765833 | 2.9471 | 78.9447 | 2 | 7.2529 | 7.245637 | 52.6 | 0.557638 | 0.158 | 0.1757233 | -0.02589864 | -0.1243 | 38.1207
15594 | 21.767222 | 2.9511 | 78.9488 | 2 | 7.2519 | 7.245867 | 52.59 | 0.557419 | 0.1584 | 0.1757272 | -0.02602178 | -0.1236 | 38.121
15595 | 21.768611 | 2.9511 | 78.9529 | 2 | 7.2484 | 7.246101 | 52.54 | 0.556617 | 0.1586 | 0.1757313 | -0.02614325 | -0.1229 | 38.1216
15596 | 21.77 | 2.955 | 78.957 | 2 | 7.2509 | 7.246261 | 52.58 | 0.557167 | 0.1594 | 0.1757355 | -0.02626243 | -0.1223 | 38.1215
15597 | 21.771389 | 2.955 | 78.9611 | 2 | 7.2459 | 7.246484 | 52.5 | 0.556018 | 0.1595 | 0.1757406 | -0.02638057 | -0.1216 | 38.1223
15598 | 21.772778 | 2.9593 | 78.9652 | 2 | 7.2489 | 7.246685 | 52.55 | 0.556712 | 0.1597 | 0.1757457 | -0.02649687 | -0.1209 | 38.1221
15599 | 21.774167 | 2.9593 | 78.9693 | 2 | 7.2404 | 7.246952 | 52.42 | 0.554773 | 0.1588 | 0.1757511 | -0.02661357 | -0.1201 | 38.1234
15600 | 21.775556 | 2.9638 | 78.9734 | 2 | 7.2534 | 7.247178 | 52.61 | 0.55777 | 0.1596 | 0.1757558 | -0.0267277 | -0.1194 | 38.1218
15601 | 21.776944 | 2.9638 | 78.9775 | 2 | 7.2439 | 7.247404 | 52.47 | 0.555571 | 0.1591 | 0.1757615 | -0.02684097 | -0.1186 | 38.1232
15602 | 21.778333 | 2.9683 | 78.9817 | 2 | 7.2469 | 7.247654 | 52.52 | 0.556248 | 0.1593 | 0.1757672 | -0.02695302 | -0.1179 | 38.123
15603 | 21.779722 | 2.9683 | 78.9858 | 2 | 7.2539 | 7.247929 | 52.62 | 0.557885 | 0.1597 | 0.1757734 | -0.0269192 | -0.1172 | 38.1222
15604 | 21.781111 | 2.9738 | 78.9899 | 2 | 7.2549 | 7.248135 | 52.63 | 0.558107 | 0.1606 | 0.1757799 | -0.02702872 | -0.1164 | 38.1222
15605 | 21.7825 | 2.9738 | 78.994 | 2 | 7.2444 | 7.248318 | 52.48 | 0.55569 | 0.1604 | 0.1757867 | -0.0271373 | -0.1157 | 38.1238
15606 | 21.783889 | 2.9784 | 78.9982 | 2 | 7.2504 | 7.248541 | 52.57 | 0.557052 | 0.1605 | 0.1757934 | -0.02724411 | -0.115 | 38.1231
15607 | 21.785278 | 2.9784 | 79.0023 | 2 | 7.2489 | 7.248784 | 52.55 | 0.556709 | 0.1601 | 0.1758005 | -0.02735032 | -0.1142 | 38.1235
15608 | 21.786667 | 2.9828 | 79.0065 | 2 | 7.2434 | 7.248998 | 52.47 | 0.555479 | 0.159 | 0.1758072 | -0.02745702 | -0.1135 | 38.1243
15609 | 21.788056 | 2.9828 | 79.0106 | 2 | 7.2404 | 7.249231 | 52.42 | 0.554765 | 0.1586 | 0.1758142 | -0.0275624 | -0.1128 | 38.1249
15610 | 21.789444 | 2.9871 | 79.0147 | 2 | 7.2504 | 7.249431 | 52.57 | 0.557069 | 0.1586 | 0.1758222 | -0.02766664 | -0.1121 | 38.1237
15611 | 21.790833 | 2.9871 | 79.0189 | 2 | 7.2584 | 7.249641 | 52.68 | 0.558893 | 0.1595 | 0.1758305 | -0.02776774 | -0.1115 | 38.1228
15612 | 21.792222 | 2.9917 | 79.023 | 2 | 7.2504 | 7.249871 | 52.57 | 0.557069 | 0.1591 | 0.175839 | -0.02786788 | -0.1107 | 38.124
15613 | 21.793611 | 2.9917 | 79.0272 | 2 | 7.2494 | 7.250036 | 52.55 | 0.556828 | 0.1591 | 0.1758477 | -0.02796704 | -0.1099 | 38.1243
15614 | 21.795278 | 2.9966 | 79.0314 | 2 | 7.2464 | 7.250227 | 52.51 | 0.55616 | 0.1588 | 0.1758566 | -0.02806659 | -0.1092 | 38.1251
15615 | 21.796667 | 2.9966 | 79.0355 | 2 | 7.2444 | 7.250464 | 52.48 | 0.555709 | 0.1592 | 0.1758657 | -0.02816409 | -0.1084 | 38.1255
15616 | 21.798056 | 3.0014 | 79.0397 | 2 | 7.2534 | 7.250699 | 52.61 | 0.557761 | 0.1599 | 0.1758753 | -0.02825917 | -0.1077 | 38.1245
15617 | 21.799444 | 3.0014 | 79.0439 | 2 | 7.2594 | 7.250918 | 52.7 | 0.55915 | 0.1608 | 0.1758846 | -0.02823699 | -0.1069 | 38.1238
15618 | 21.800833 | 3.0071 | 79.048 | 2 | 7.2449 | 7.251121 | 52.49 | 0.555815 | 0.1602 | 0.175894 | -0.02833137 | -0.1061 | 38.1259
15619 | 21.802222 | 3.0071 | 79.0522 | 2 | 7.2348 | 7.251373 | 52.34 | 0.553507 | 0.159 | 0.1759032 | -0.02842632 | -0.1054 | 38.1274
15620 | 21.803611 | 3.012 | 79.0564 | 2 | 7.2379 | 7.251588 | 52.39 | 0.554202 | 0.1579 | 0.1759121 | -0.02852127 | -0.1046 | 38.1271
15621 | 21.805 | 3.012 | 79.0606 | 2 | 7.2464 | 7.251784 | 52.51 | 0.55614 | 0.1578 | 0.1759208 | -0.02861552 | -0.1039 | 38.1261
15622 | 21.806389 | 3.0167 | 79.0648 | 2 | 7.2574 | 7.251988 | 52.67 | 0.558697 | 0.1577 | 0.1759302 | -0.02870924 | -0.1032 | 38.1247
15623 | 21.807778 | 3.0167 | 79.069 | 2 | 7.2308 | 7.252228 | 52.28 | 0.552564 | 0.1565 | 0.1759394 | -0.02880424 | -0.1025 | 38.1284
15624 | 21.809167 | 3.0212 | 79.0732 | 2 | 7.2579 | 7.252425 | 52.68 | 0.558828 | 0.1563 | 0.1759488 | -0.02889816 | -0.1018 | 38.1249
15625 | 21.810556 | 3.0212 | 79.0774 | 2 | 7.2599 | 7.252677 | 52.71 | 0.55924 | 0.1572 | 0.1759581 | -0.02898937 | -0.1011 | 38.1248
15626 | 21.811944 | 3.026 | 79.0816 | 2 | 7.2589 | 7.252875 | 52.69 | 0.559039 | 0.1577 | 0.1759676 | -0.02907834 | -0.1003 | 38.1251
15627 | 21.813333 | 3.026 | 79.0858 | 2 | 7.2529 | 7.253108 | 52.6 | 0.557635 | 0.1575 | 0.1759775 | -0.02916623 | -0.0995 | 38.126
15628 | 21.814722 | 3.031 | 79.09 | 2 | 7.2569 | 7.253303 | 52.66 | 0.558569 | 0.1575 | 0.1759875 | -0.02925285 | -0.0988 | 38.1256
15629 | 21.816111 | 3.031 | 79.0942 | 2 | 7.2634 | 7.253557 | 52.76 | 0.560093 | 0.1583 | 0.1759975 | -0.02933568 | -0.098 | 38.1248
15630 | 21.8175 | 3.0359 | 79.0984 | 2 | 7.2594 | 7.253766 | 52.7 | 0.559124 | 0.159 | 0.1760082 | -0.02941753 | -0.0973 | 38.1255
15631 | 21.818889 | 3.0359 | 79.1026 | 2 | 7.2599 | 7.253956 | 52.71 | 0.55927 | 0.1601 | 0.1760191 | -0.02940931 | -0.0966 | 38.1256
15632 | 21.820278 | 3.0415 | 79.1068 | 2 | 7.2399 | 7.254199 | 52.42 | 0.554646 | 0.1591 | 0.1760297 | -0.02949083 | -0.0958 | 38.1284
15633 | 21.821667 | 3.0415 | 79.1111 | 2 | 7.2499 | 7.254428 | 52.56 | 0.556954 | 0.1588 | 0.1760404 | -0.02957135 | -0.0951 | 38.1272
15634 | 21.823056 | 3.0464 | 79.1153 | 2 | 7.2554 | 7.254671 | 52.64 | 0.558236 | 0.1588 | 0.176052 | -0.02965024 | -0.0944 | 38.1265
15635 | 21.824444 | 3.0464 | 79.1195 | 2 | 7.2644 | 7.254919 | 52.77 | 0.560305 | 0.1599 | 0.1760646 | -0.02972598 | -0.0936 | 38.1255
15636 | 21.825833 | 3.0511 | 79.1238 | 2 | 7.2494 | 7.255203 | 52.55 | 0.556824 | 0.1596 | 0.1760774 | -0.02980108 | -0.0929 | 38.1276
15637 | 21.827222 | 3.0511 | 79.128 | 2 | 7.2509 | 7.255424 | 52.58 | 0.557208 | 0.1589 | 0.17609 | -0.02987517 | -0.0922 | 38.1275
15638 | 21.828611 | 3.0558 | 79.1322 | 2 | 7.2459 | 7.25564 | 52.5 | 0.556041 | 0.158 | 0.1761024 | -0.02994989 | -0.0915 | 38.1283
15639 | 21.83 | 3.0558 | 79.1365 | 2 | 7.2504 | 7.255877 | 52.57 | 0.557062 | 0.1576 | 0.1761153 | -0.03002459 | -0.0909 | 38.1278
15640 | 21.831389 | 3.0608 | 79.1407 | 2 | 7.2489 | 7.256095 | 52.55 | 0.556712 | 0.1571 | 0.1761279 | -0.03009784 | -0.0901 | 38.1281
15641 | 21.832778 | 3.0608 | 79.145 | 2 | 7.2554 | 7.25635 | 52.64 | 0.558231 | 0.1573 | 0.1761403 | -0.03016899 | -0.0893 | 38.1273
15642 | 21.834167 | 3.0659 | 79.1493 | 2 | 7.2564 | 7.256565 | 52.65 | 0.558471 | 0.1572 | 0.1761531 | -0.03023822 | -0.0886 | 38.1273
15643 | 21.835556 | 3.0659 | 79.1535 | 2 | 7.2544 | 7.256775 | 52.63 | 0.557992 | 0.1576 | 0.1761661 | -0.03030536 | -0.0878 | 38.1277
15644 | 21.836944 | 3.071 | 79.1578 | 2 | 7.2584 | 7.257017 | 52.68 | 0.558915 | 0.1579 | 0.1761791 | -0.03037067 | -0.0871 | 38.1273
15645 | 21.838333 | 3.071 | 79.1621 | 2 | 7.2469 | 7.257216 | 52.52 | 0.556271 | 0.1565 | 0.1761917 | -0.0303855 | -0.0864 | 38.1289
15646 | 21.839722 | 3.0764 | 79.1663 | 2 | 7.2554 | 7.257431 | 52.64 | 0.558223 | 0.1562 | 0.176204 | -0.03045373 | -0.0856 | 38.1279
15647 | 21.841111 | 3.0764 | 79.1706 | 2 | 7.2619 | 7.257648 | 52.73 | 0.559736 | 0.1562 | 0.1762157 | -0.03052131 | -0.0849 | 38.1271
15648 | 21.8425 | 3.0813 | 79.1749 | 2 | 7.2594 | 7.257923 | 52.7 | 0.559138 | 0.1565 | 0.1762273 | -0.03058741 | -0.0842 | 38.1276
15649 | 21.843889 | 3.0813 | 79.1792 | 2 | 7.2549 | 7.25812 | 52.63 | 0.558116 | 0.1559 | 0.1762393 | -0.03065402 | -0.0835 | 38.1283
15650 | 21.845278 | 3.0861 | 79.1835 | 2 | 7.2449 | 7.258402 | 52.49 | 0.55581 | 0.1547 | 0.1762522 | -0.03072142 | -0.0828 | 38.1297
15651 | 21.846667 | 3.0861 | 79.1877 | 2 | 7.2609 | 7.25865 | 52.72 | 0.559471 | 0.1554 | 0.1762652 | -0.03078589 | -0.0821 | 38.1277
15652 | 21.848056 | 3.0907 | 79.192 | 2 | 7.2639 | 7.258877 | 52.76 | 0.560171 | 0.1563 | 0.1762782 | -0.03084754 | -0.0815 | 38.1274
15653 | 21.849444 | 3.0907 | 79.1963 | 2 | 7.2454 | 7.259106 | 52.5 | 0.555945 | 0.1551 | 0.1762914 | -0.03090969 | -0.0808 | 38.1299
15654 | 21.850833 | 3.0956 | 79.2006 | 2 | 7.2504 | 7.259355 | 52.57 | 0.557069 | 0.1544 | 0.1763042 | -0.03097261 | -0.0801 | 38.1294
15655 | 21.852222 | 3.0956 | 79.2049 | 2 | 7.2574 | 7.259599 | 52.67 | 0.558684 | 0.1545 | 0.1763173 | -0.03103503 | -0.0793 | 38.1285
15656 | 21.853611 | 3.1006 | 79.2092 | 2 | 7.2554 | 7.259808 | 52.64 | 0.558219 | 0.1545 | 0.176331 | -0.03109624 | -0.0786 | 38.1289
15657 | 21.855278 | 3.1006 | 79.2135 | 2 | 7.2444 | 7.260043 | 52.48 | 0.55569 | 0.1533 | 0.1763442 | -0.03115822 | -0.0779 | 38.1308
15658 | 21.856667 | 3.1056 | 79.2178 | 2 | 7.2589 | 7.260284 | 52.69 | 0.559019 | 0.1532 | 0.1763575 | -0.03121916 | -0.0772 | 38.1289
15659 | 21.858056 | 3.1056 | 79.2222 | 2 | 7.2524 | 7.260516 | 52.6 | 0.557531 | 0.1531 | 0.1763705 | -0.03125098 | -0.0765 | 38.1299
15660 | 21.859444 | 3.1107 | 79.2265 | 2 | 7.2584 | 7.260697 | 52.68 | 0.558904 | 0.153 | 0.1763834 | -0.03131214 | -0.0758 | 38.1292
15661 | 21.860833 | 3.1107 | 79.2308 | 2 | 7.2758 | 7.260928 | 52.94 | 0.562943 | 0.1542 | 0.1763965 | -0.03136938 | -0.0751 | 38.1269
15662 | 21.862222 | 3.1154 | 79.2351 | 2 | 7.2494 | 7.261095 | 52.55 | 0.556817 | 0.1536 | 0.1764096 | -0.03142558 | -0.0744 | 38.1306
15663 | 21.863611 | 3.1154 | 79.2395 | 2 | 7.2579 | 7.261321 | 52.68 | 0.558785 | 0.1533 | 0.1764227 | -0.03148181 | -0.0738 | 38.1295
15664 | 21.865 | 3.1201 | 79.2438 | 2 | 7.2569 | 7.261587 | 52.66 | 0.558549 | 0.153 | 0.1764357 | -0.03153781 | -0.0731 | 38.1297
15665 | 21.866389 | 3.1201 | 79.2481 | 2 | 7.2674 | 7.261811 | 52.81 | 0.561003 | 0.1532 | 0.1764494 | -0.03159232 | -0.0724 | 38.1284
15666 | 21.867778 | 3.1246 | 79.2525 | 2 | 7.2584 | 7.262033 | 52.68 | 0.558924 | 0.1534 | 0.176463 | -0.0316456 | -0.0718 | 38.1297
15667 | 21.869167 | 3.1246 | 79.2568 | 2 | 7.2664 | 7.262284 | 52.8 | 0.560771 | 0.1538 | 0.1764764 | -0.03169675 | -0.0712 | 38.1287
15668 | 21.870556 | 3.1294 | 79.2612 | 2 | 7.2703 | 7.262493 | 52.86 | 0.561676 | 0.1545 | 0.1764907 | -0.0317446 | -0.0705 | 38.1282
15669 | 21.871944 | 3.1294 | 79.2655 | 2 | 7.2614 | 7.2627 | 52.73 | 0.559636 | 0.1544 | 0.1765051 | -0.03179104 | -0.0698 | 38.1295
15670 | 21.873333 | 3.1344 | 79.2698 | 2 | 7.2659 | 7.262921 | 52.79 | 0.56064 | 0.1546 | 0.1765196 | -0.0318366 | -0.0691 | 38.129
15671 | 21.874722 | 3.1344 | 79.2742 | 2 | 7.2708 | 7.26317 | 52.87 | 0.561799 | 0.1551 | 0.1765344 | -0.03187931 | -0.0684 | 38.1284
15672 | 21.876111 | 3.1393 | 79.2786 | 2 | 7.2689 | 7.263348 | 52.84 | 0.561349 | 0.1552 | 0.1765492 | -0.03192079 | -0.0677 | 38.1287
15673 | 21.8775 | 3.1393 | 79.2829 | 2 | 7.2459 | 7.263562 | 52.5 | 0.556024 | 0.154 | 0.1765643 | -0.03196497 | -0.067 | 38.1319
15674 | 21.878889 | 3.1442 | 79.2873 | 2 | 7.2609 | 7.263808 | 52.72 | 0.559485 | 0.1538 | 0.1765797 | -0.03200884 | -0.0664 | 38.13
15675 | 21.880278 | 3.1442 | 79.2917 | 2 | 7.2644 | 7.263998 | 52.77 | 0.560301 | 0.1537 | 0.1765951 | -0.03205094 | -0.0657 | 38.1296
15676 | 21.881667 | 3.1489 | 79.296 | 2 | 7.2679 | 7.26419 | 52.82 | 0.56111 | 0.1539 | 0.1766093 | -0.03209107 | -0.0651 | 38.1292
15677 | 21.883056 | 3.1489 | 79.3004 | 2 | 7.2609 | 7.264427 | 52.72 | 0.559488 | 0.153 | 0.1766233 | -0.03213168 | -0.0644 | 38.1302
15678 | 21.884444 | 3.1535 | 79.3048 | 2 | 7.2778 | 7.264641 | 52.97 | 0.563408 | 0.1543 | 0.1766374 | -0.03216816 | -0.0638 | 38.128
15679 | 21.885833 | 3.1535 | 79.3092 | 2 | 7.2589 | 7.264867 | 52.69 | 0.559019 | 0.1536 | 0.1766513 | -0.03220402 | -0.0632 | 38.1306
15680 | 21.887222 | 3.158 | 79.3136 | 2 | 7.2664 | 7.265068 | 52.8 | 0.560771 | 0.1535 | 0.1766656 | -0.03224017 | -0.0626 | 38.1296
15681 | 21.888611 | 3.158 | 79.3179 | 2 | 7.2694 | 7.265258 | 52.84 | 0.561479 | 0.1541 | 0.1766801 | -0.03227345 | -0.0619 | 38.1293
15682 | 21.89 | 3.1628 | 79.3223 | 2 | 7.2639 | 7.265471 | 52.76 | 0.560198 | 0.154 | 0.1766945 | -0.0323052 | -0.0613 | 38.1301
15683 | 21.891389 | 3.1628 | 79.3267 | 2 | 7.2718 | 7.265704 | 52.88 | 0.562034 | 0.1546 | 0.1767091 | -0.03233355 | -0.0606 | 38.1291
15684 | 21.892778 | 3.1678 | 79.3311 | 2 | 7.2584 | 7.265928 | 52.68 | 0.558907 | 0.154 | 0.1767237 | -0.03236164 | -0.0599 | 38.131
15685 | 21.894167 | 3.1678 | 79.3355 | 2 | 7.2624 | 7.266091 | 52.74 | 0.559862 | 0.1538 | 0.1767391 | -0.03238981 | -0.0593 | 38.1305
15686 | 21.895556 | 3.1727 | 79.3399 | 2 | 7.2659 | 7.266321 | 52.79 | 0.56063 | 0.1538 | 0.1767545 | -0.03241691 | -0.0586 | 38.1301
15687 | 21.896944 | 3.1727 | 79.3443 | 2 | 7.2654 | 7.266579 | 52.79 | 0.560508 | 0.1537 | 0.1767699 | -0.03247684 | -0.058 | 38.1303
15688 | 21.898333 | 3.1772 | 79.3487 | 2 | 7.2579 | 7.2668 | 52.68 | 0.558828 | 0.1534 | 0.1767852 | -0.03250455 | -0.0574 | 38.1313
15689 | 21.899722 | 3.1772 | 79.3532 | 2 | 7.2718 | 7.266968 | 52.88 | 0.562043 | 0.1539 | 0.1768001 | -0.03253037 | -0.0567 | 38.1294
15690 | 21.901111 | 3.1819 | 79.3576 | 2 | 7.2589 | 7.26716 | 52.69 | 0.559031 | 0.1533 | 0.1768148 | -0.03255556 | -0.0561 | 38.1313
15691 | 21.9025 | 3.1819 | 79.362 | 2 | 7.2664 | 7.267414 | 52.8 | 0.560749 | 0.1534 | 0.1768293 | -0.03257841 | -0.0555 | 38.1303
15692 | 21.903889 | 3.1866 | 79.3664 | 2 | 7.2644 | 7.267617 | 52.77 | 0.560324 | 0.1535 | 0.1768438 | -0.03260206 | -0.0549 | 38.1306
15693 | 21.905278 | 3.1866 | 79.3709 | 2 | 7.2798 | 7.267801 | 53 | 0.563878 | 0.155 | 0.1768578 | -0.03262194 | -0.0543 | 38.1286
15694 | 21.906667 | 3.1912 | 79.3753 | 2 | 7.2788 | 7.268036 | 52.98 | 0.563654 | 0.1557 | 0.1768719 | -0.03263983 | -0.0537 | 38.1288
15695 | 21.908056 | 3.1912 | 79.3797 | 2 | 7.2669 | 7.268278 | 52.81 | 0.560896 | 0.1555 | 0.1768853 | -0.03265665 | -0.0531 | 38.1305
15696 | 21.909444 | 3.196 | 79.3842 | 2 | 7.2594 | 7.268525 | 52.7 | 0.559132 | 0.1549 | 0.1768985 | -0.03267148 | -0.0524 | 38.1315
15697 | 21.910833 | 3.196 | 79.3886 | 2 | 7.2694 | 7.268773 | 52.84 | 0.561456 | 0.1548 | 0.1769113 | -0.03268504 | -0.0518 | 38.1302
15698 | 21.912222 | 3.201 | 79.3931 | 2 | 7.2723 | 7.26899 | 52.89 | 0.562146 | 0.1549 | 0.1769243 | -0.03269787 | -0.0511 | 38.1298
15699 | 21.913611 | 3.201 | 79.3975 | 2 | 7.2778 | 7.269207 | 52.97 | 0.563403 | 0.1559 | 0.1769366 | -0.0327079 | -0.0505 | 38.1292
15700 | 21.915278 | 3.2061 | 79.402 | 2 | 7.2664 | 7.269427 | 52.8 | 0.560759 | 0.1558 | 0.1769487 | -0.03271746 | -0.0498 | 38.1311
15701 | 21.916667 | 3.2061 | 79.4064 | 2 | 7.2519 | 7.269668 | 52.59 | 0.557401 | 0.1547 | 0.1769604 | -0.03278807 | -0.0492 | 38.1331
15702 | 21.918056 | 3.2106 | 79.4109 | 2 | 7.2703 | 7.269928 | 52.86 | 0.561684 | 0.1547 | 0.1769718 | -0.03279952 | -0.0486 | 38.1306
15703 | 21.919444 | 3.2106 | 79.4153 | 2 | 7.2748 | 7.27017 | 52.92 | 0.562742 | 0.1549 | 0.1769827 | -0.03280899 | -0.048 | 38.1301
15704 | 21.920833 | 3.2154 | 79.4198 | 2 | 7.2634 | 7.270347 | 52.76 | 0.560078 | 0.1548 | 0.1769936 | -0.03281745 | -0.0473 | 38.1316
15705 | 21.922222 | 3.2154 | 79.4243 | 2 | 7.2669 | 7.270587 | 52.81 | 0.560861 | 0.1545 | 0.1770056 | -0.03282535 | -0.0467 | 38.1312
15706 | 21.923611 | 3.2202 | 79.4287 | 2 | 7.2644 | 7.270794 | 52.77 | 0.560324 | 0.1538 | 0.1770175 | -0.03283404 | -0.0461 | 38.1316
15707 | 21.925 | 3.2202 | 79.4332 | 2 | 7.2599 | 7.271073 | 52.71 | 0.55927 | 0.1529 | 0.1770286 | -0.03284387 | -0.0455 | 38.1322
15708 | 21.926389 | 3.2249 | 79.4377 | 2 | 7.2574 | 7.271286 | 52.67 | 0.558662 | 0.1516 | 0.1770399 | -0.03285485 | -0.0449 | 38.1326
15709 | 21.927778 | 3.2249 | 79.4422 | 2 | 7.2733 | 7.27156 | 52.9 | 0.562381 | 0.1514 | 0.1770508 | -0.03286571 | -0.0443 | 38.1305
15710 | 21.929167 | 3.2297 | 79.4467 | 2 | 7.2694 | 7.271767 | 52.84 | 0.561479 | 0.151 | 0.177062 | -0.03287618 | -0.0437 | 38.131
15711 | 21.930556 | 3.2297 | 79.4512 | 2 | 7.2703 | 7.272022 | 52.86 | 0.561696 | 0.1512 | 0.1770734 | -0.03288438 | -0.0431 | 38.1309
15712 | 21.931944 | 3.2346 | 79.4557 | 2 | 7.2554 | 7.272257 | 52.64 | 0.558223 | 0.1502 | 0.1770844 | -0.03289336 | -0.0424 | 38.133
15713 | 21.933333 | 3.2346 | 79.4602 | 2 | 7.2808 | 7.272491 | 53.01 | 0.564103 | 0.151 | 0.1770957 | -0.03290069 | -0.0418 | 38.1296
15714 | 21.934722 | 3.2395 | 79.4647 | 2 | 7.2728 | 7.272746 | 52.89 | 0.562279 | 0.151 | 0.1771081 | -0.03290736 | -0.0412 | 38.1307
15715 | 21.936111 | 3.2395 | 79.4692 | 2 | 7.2753 | 7.272981 | 52.93 | 0.562857 | 0.1517 | 0.17712 | -0.03299346 | -0.0406 | 38.1304
15716 | 21.9375 | 3.2437 | 79.4737 | 2 | 7.2778 | 7.273154 | 52.97 | 0.563431 | 0.1526 | 0.1771319 | -0.03299717 | -0.04 | 38.1301
15717 | 21.938889 | 3.2437 | 79.4782 | 2 | 7.2708 | 7.273393 | 52.87 | 0.561803 | 0.1523 | 0.1771436 | -0.03299968 | -0.0394 | 38.131
15718 | 21.940278 | 3.2483 | 79.4827 | 2 | 7.2728 | 7.27362 | 52.89 | 0.562249 | 0.1523 | 0.1771554 | -0.03300134 | -0.0388 | 38.1308
15719 | 21.941667 | 3.2483 | 79.4872 | 2 | 7.2758 | 7.273874 | 52.94 | 0.562973 | 0.1529 | 0.1771669 | -0.0330019 | -0.0383 | 38.1304
15720 | 21.943056 | 3.2529 | 79.4917 | 2 | 7.2758 | 7.274085 | 52.94 | 0.562983 | 0.1528 | 0.177178 | -0.03300251 | -0.0377 | 38.1304
15721 | 21.944444 | 3.2529 | 79.4962 | 2 | 7.2758 | 7.27432 | 52.94 | 0.562952 | 0.1528 | 0.1771894 | -0.03300246 | -0.0371 | 38.1305
15722 | 21.945833 | 3.2575 | 79.5007 | 2 | 7.2698 | 7.274607 | 52.85 | 0.561581 | 0.1525 | 0.1772001 | -0.03300193 | -0.0365 | 38.1313
15723 | 21.947222 | 3.2575 | 79.5053 | 2 | 7.2813 | 7.274831 | 53.02 | 0.564229 | 0.1535 | 0.1772109 | -0.03299983 | -0.036 | 38.1298
15724 | 21.948611 | 3.2622 | 79.5098 | 2 | 7.2773 | 7.275079 | 52.96 | 0.563299 | 0.1537 | 0.1772213 | -0.03299708 | -0.0354 | 38.1303
15725 | 21.95 | 3.2622 | 79.5143 | 2 | 7.2798 | 7.275347 | 53 | 0.563871 | 0.154 | 0.1772311 | -0.0329924 | -0.0348 | 38.13
15726 | 21.951389 | 3.2671 | 79.5189 | 2 | 7.2758 | 7.275583 | 52.94 | 0.562949 | 0.1539 | 0.1772406 | -0.03298698 | -0.0342 | 38.1306
15727 | 21.952778 | 3.2671 | 79.5234 | 2 | 7.2848 | 7.27583 | 53.07 | 0.565072 | 0.1546 | 0.1772501 | -0.03297954 | -0.0336 | 38.1294
15728 | 21.954167 | 3.2721 | 79.528 | 2 | 7.2748 | 7.276093 | 52.92 | 0.562728 | 0.1544 | 0.1772591 | -0.03296309 | -0.033 | 38.1307
15729 | 21.955556 | 3.2721 | 79.5325 | 2 | 7.2873 | 7.276344 | 53.1 | 0.565632 | 0.155 | 0.1772697 | -0.03305904 | -0.0324 | 38.129
15730 | 21.956944 | 3.2762 | 79.537 | 2 | 7.2768 | 7.276586 | 52.95 | 0.563214 | 0.1549 | 0.1772798 | -0.03304163 | -0.0318 | 38.1305
15731 | 21.958333 | 3.2762 | 79.5416 | 2 | 7.2758 | 7.276827 | 52.94 | 0.562973 | 0.1549 | 0.1772895 | -0.03302391 | -0.0312 | 38.1306
15732 | 21.959722 | 3.281 | 79.5462 | 2 | 7.2713 | 7.277078 | 52.87 | 0.561911 | 0.1545 | 0.1772992 | -0.03300712 | -0.0307 | 38.1312
15733 | 21.961111 | 3.281 | 79.5507 | 2 | 7.2873 | 7.277338 | 53.1 | 0.565623 | 0.1559 | 0.1773091 | -0.03298652 | -0.0301 | 38.1291
15734 | 21.9625 | 3.2859 | 79.5553 | 2 | 7.2743 | 7.277547 | 52.92 | 0.562609 | 0.156 | 0.1773191 | -0.03296399 | -0.0295 | 38.1309
15735 | 21.963889 | 3.2859 | 79.5598 | 2 | 7.2753 | 7.277787 | 52.93 | 0.56284 | 0.1557 | 0.1773293 | -0.03294159 | -0.0289 | 38.1307
15736 | 21.965278 | 3.2908 | 79.5644 | 2 | 7.2788 | 7.278055 | 52.98 | 0.563663 | 0.1555 | 0.1773393 | -0.03291904 | -0.0283 | 38.1303
15737 | 21.966667 | 3.2908 | 79.569 | 2 | 7.2838 | 7.278297 | 53.05 | 0.564804 | 0.1559 | 0.1773493 | -0.03289474 | -0.0278 | 38.1296
15738 | 21.968056 | 3.2959 | 79.5736 | 2 | 7.2788 | 7.278535 | 52.98 | 0.563663 | 0.1559 | 0.1773588 | -0.03287048 | -0.0271 | 38.1303
15739 | 21.969444 | 3.2959 | 79.5781 | 2 | 7.2823 | 7.278766 | 53.03 | 0.564473 | 0.1563 | 0.177368 | -0.03284518 | -0.0265 | 38.1298
15740 | 21.970833 | 3.3012 | 79.5827 | 2 | 7.2883 | 7.278983 | 53.12 | 0.565868 | 0.157 | 0.177377 | -0.0328183 | -0.0259 | 38.129
15741 | 21.972222 | 3.3012 | 79.5873 | 2 | 7.2803 | 7.279229 | 53 | 0.564002 | 0.1573 | 0.177386 | -0.03278994 | -0.0253 | 38.1301
15742 | 21.973611 | 3.3066 | 79.5919 | 2 | 7.2853 | 7.279466 | 53.08 | 0.565173 | 0.1588 | 0.1773947 | -0.0327582 | -0.0246 | 38.1294
15743 | 21.975278 | 3.3066 | 79.5965 | 2 | 7.2694 | 7.279693 | 52.84 | 0.561456 | 0.1583 | 0.1774035 | -0.03285475 | -0.024 | 38.1319
15744 | 21.976667 | 3.311 | 79.6011 | 2 | 7.2818 | 7.279938 | 53.02 | 0.564338 | 0.1587 | 0.1774122 | -0.03282316 | -0.0234 | 38.1302
15745 | 21.978056 | 3.311 | 79.6057 | 2 | 7.2813 | 7.280251 | 53.02 | 0.564246 | 0.1588 | 0.1774201 | -0.03279116 | -0.0229 | 38.1302
15746 | 21.979444 | 3.3161 | 79.6103 | 2 | 7.2788 | 7.28054 | 52.98 | 0.563667 | 0.1589 | 0.1774275 | -0.03275893 | -0.0223 | 38.1306
15747 | 21.980833 | 3.3161 | 79.6149 | 2 | 7.2972 | 7.280783 | 53.25 | 0.567951 | 0.1602 | 0.1774339 | -0.03272369 | -0.0217 | 38.1281
15748 | 21.982222 | 3.3213 | 79.6195 | 2 | 7.2833 | 7.281046 | 53.05 | 0.564705 | 0.1606 | 0.1774405 | -0.03268769 | -0.0211 | 38.1299
15749 | 21.983611 | 3.3213 | 79.6241 | 2 | 7.2808 | 7.281302 | 53.01 | 0.564103 | 0.1607 | 0.1774466 | -0.03265137 | -0.0205 | 38.1303
15750 | 21.985 | 3.3266 | 79.6288 | 2 | 7.2813 | 7.281517 | 53.02 | 0.564256 | 0.1608 | 0.1774526 | -0.03261446 | -0.0198 | 38.1302
15751 | 21.986389 | 3.3266 | 79.6334 | 2 | 7.2828 | 7.281794 | 53.04 | 0.564598 | 0.1606 | 0.1774582 | -0.03257732 | -0.0192 | 38.13
15752 | 21.987778 | 3.332 | 79.638 | 2 | 7.2698 | 7.282057 | 52.85 | 0.561595 | 0.16 | 0.1774639 | -0.0325421 | -0.0186 | 38.1317
15753 | 21.989167 | 3.332 | 79.6426 | 2 | 7.2823 | 7.28231 | 53.03 | 0.564473 | 0.1599 | 0.1774696 | -0.0325071 | -0.018 | 38.13
15754 | 21.990556 | 3.3376 | 79.6473 | 2 | 7.2873 | 7.282571 | 53.1 | 0.565603 | 0.1602 | 0.1774751 | -0.03247124 | -0.0173 | 38.1293
15755 | 21.991944 | 3.3376 | 79.6519 | 2 | 7.2803 | 7.282809 | 53 | 0.564024 | 0.1603 | 0.1774804 | -0.03243525 | -0.0167 | 38.1302
15756 | 21.993333 | 3.3431 | 79.6566 | 2 | 7.2883 | 7.28298 | 53.12 | 0.565883 | 0.1609 | 0.1774852 | -0.03239732 | -0.016 | 38.1291
15757 | 21.994722 | 3.3431 | 79.6612 | 2 | 7.2728 | 7.28321 | 52.89 | 0.562294 | 0.1604 | 0.1774892 | -0.03249196 | -0.0154 | 38.1312
15758 | 21.996111 | 3.3476 | 79.6658 | 2 | 7.2838 | 7.283433 | 53.05 | 0.564808 | 0.1608 | 0.1774927 | -0.03245419 | -0.0148 | 38.1297
15759 | 21.9975 | 3.3476 | 79.6705 | 2 | 7.2878 | 7.283665 | 53.11 | 0.565735 | 0.1614 | 0.1774957 | -0.03241583 | -0.0142 | 38.1291
15760 | 21.998889 | 3.353 | 79.6752 | 2 | 7.2863 | 7.283908 | 53.09 | 0.565414 | 0.162 | 0.1774975 | -0.03237626 | -0.0136 | 38.1293
15761 | 22.000278 | 3.353 | 79.6798 | 2 | 7.2763 | 7.284161 | 52.95 | 0.563076 | 0.1614 | 0.1774988 | -0.03233825 | -0.013 | 38.1307
15762 | 22.001667 | 3.3583 | 79.6845 | 2 | 7.2858 | 7.284431 | 53.08 | 0.565276 | 0.1614 | 0.1774997 | -0.03230011 | -0.0124 | 38.1293
15763 | 22.003056 | 3.3583 | 79.6891 | 2 | 7.2878 | 7.284665 | 53.11 | 0.565735 | 0.1615 | 0.1774996 | -0.03226093 | -0.0118 | 38.1291
15764 | 22.004444 | 3.3637 | 79.6938 | 2 | 7.2868 | 7.284943 | 53.1 | 0.565496 | 0.1615 | 0.1774994 | -0.03222099 | -0.0112 | 38.1292
15765 | 22.005833 | 3.3637 | 79.6985 | 2 | 7.2713 | 7.285177 | 52.87 | 0.561932 | 0.1607 | 0.1774993 | -0.03218225 | -0.0106 | 38.1312
15766 | 22.007222 | 3.3691 | 79.7032 | 2 | 7.2788 | 7.285442 | 52.98 | 0.563643 | 0.1598 | 0.1774989 | -0.03214516 | -0.0099 | 38.1302
15767 | 22.008611 | 3.3691 | 79.7079 | 2 | 7.2923 | 7.2857 | 53.18 | 0.566787 | 0.1605 | 0.1774976 | -0.0321065 | -0.0093 | 38.1283
15768 | 22.01 | 3.3746 | 79.7126 | 2 | 7.3022 | 7.285926 | 53.32 | 0.569116 | 0.1615 | 0.1774963 | -0.03206609 | -0.0087 | 38.1269
15769 | 22.011389 | 3.3746 | 79.7172 | 2 | 7.2718 | 7.28617 | 52.88 | 0.562057 | 0.1602 | 0.1774944 | -0.03202769 | -0.008 | 38.131
15770 | 22.012778 | 3.3801 | 79.7219 | 2 | 7.2843 | 7.28644 | 53.06 | 0.564908 | 0.1599 | 0.1774917 | -0.03199076 | -0.0074 | 38.1293
15771 | 22.014167 | 3.3801 | 79.7266 | 2 | 7.2918 | 7.286652 | 53.17 | 0.566659 | 0.1603 | 0.1774886 | -0.0320859 | -0.0068 | 38.1282
15772 | 22.015556 | 3.3844 | 79.7313 | 2 | 7.2873 | 7.286885 | 53.1 | 0.565603 | 0.1601 | 0.1774853 | -0.03204859 | -0.0062 | 38.1288
15773 | 22.016944 | 3.3844 | 79.736 | 2 | 7.2933 | 7.287134 | 53.19 | 0.567014 | 0.1606 | 0.1774817 | -0.03201051 | -0.0057 | 38.128
15774 | 22.018333 | 3.3895 | 79.7407 | 2 | 7.2858 | 7.287412 | 53.08 | 0.565293 | 0.1601 | 0.1774783 | -0.03197282 | -0.0051 | 38.1289
15775 | 22.019722 | 3.3895 | 79.7454 | 2 | 7.2773 | 7.287642 | 52.96 | 0.563303 | 0.1596 | 0.1774743 | -0.03193697 | -0.0045 | 38.13
15776 | 22.021111 | 3.3946 | 79.7502 | 2 | 7.2833 | 7.287954 | 53.05 | 0.564705 | 0.1589 | 0.1774708 | -0.03190303 | -0.0039 | 38.1292
15777 | 22.0225 | 3.3946 | 79.7549 | 2 | 7.2908 | 7.288203 | 53.16 | 0.566443 | 0.1594 | 0.1774674 | -0.03186797 | -0.0034 | 38.1281
15778 | 22.023889 | 3.3995 | 79.7596 | 2 | 7.2863 | 7.288417 | 53.09 | 0.5654 | 0.1596 | 0.177464 | -0.03183278 | -0.0028 | 38.1287
15779 | 22.025278 | 3.3995 | 79.7643 | 2 | 7.2888 | 7.288695 | 53.13 | 0.565999 | 0.1599 | 0.1774597 | -0.03179682 | -0.0022 | 38.1283
15780 | 22.026667 | 3.4044 | 79.7691 | 2 | 7.2848 | 7.288942 | 53.07 | 0.565044 | 0.1595 | 0.1774552 | -0.03176252 | -0.0017 | 38.1288
15781 | 22.028056 | 3.4044 | 79.7738 | 2 | 7.2868 | 7.289194 | 53.1 | 0.56552 | 0.1595 | 0.1774499 | -0.03172808 | -0.0011 | 38.1285
15782 | 22.029444 | 3.4093 | 79.7785 | 2 | 7.2987 | 7.28942 | 53.27 | 0.568319 | 0.1604 | 0.1774439 | -0.03169216 | -0.0006 | 38.1268
15783 | 22.030833 | 3.4093 | 79.7833 | 2 | 7.2843 | 7.289654 | 53.06 | 0.564908 | 0.1598 | 0.1774374 | -0.03165754 | 0 | 38.1287
15784 | 22.0325 | 3.4141 | 79.788 | 2 | 7.2943 | 7.289917 | 53.21 | 0.567246 | 0.1602 | 0.1774302 | -0.03162341 | 0.0005 | 38.1276
15785 | 22.033889 | 3.4141 | 79.7928 | 2 | 7.2938 | 7.290181 | 53.2 | 0.567126 | 0.1607 | 0.177423 | -0.03171398 | 0.001 | 38.1276
15786 | 22.035278 | 3.4178 | 79.7975 | 2 | 7.2893 | 7.290429 | 53.13 | 0.566087 | 0.1609 | 0.1774156 | -0.03167857 | 0.0015 | 38.1282
15787 | 22.036667 | 3.4178 | 79.8023 | 2 | 7.2908 | 7.290693 | 53.16 | 0.566435 | 0.1609 | 0.1774079 | -0.03164313 | 0.002 | 38.1279
15788 | 22.038056 | 3.4221 | 79.807 | 2 | 7.3017 | 7.290899 | 53.31 | 0.56901 | 0.1616 | 0.1773997 | -0.03160719 | 0.0025 | 38.1264
15789 | 22.039444 | 3.4221 | 79.8118 | 2 | 7.2938 | 7.291146 | 53.2 | 0.567153 | 0.1622 | 0.1773914 | -0.03157095 | 0.003 | 38.1274
15790 | 22.040833 | 3.4264 | 79.8165 | 2 | 7.3022 | 7.291381 | 53.32 | 0.569112 | 0.1631 | 0.1773828 | -0.03153351 | 0.0035 | 38.1262
15791 | 22.042222 | 3.4264 | 79.8213 | 2 | 7.2908 | 7.291609 | 53.16 | 0.566423 | 0.1631 | 0.1773742 | -0.03149613 | 0.004 | 38.1277
15792 | 22.043611 | 3.4307 | 79.826 | 2 | 7.2888 | 7.291904 | 53.13 | 0.565971 | 0.1628 | 0.1773651 | -0.03145916 | 0.0044 | 38.1279
15793 | 22.045 | 3.4307 | 79.8308 | 2 | 7.2818 | 7.292106 | 53.02 | 0.564345 | 0.1625 | 0.1773563 | -0.03142295 | 0.0049 | 38.1288
15794 | 22.046389 | 3.4348 | 79.8356 | 2 | 7.2933 | 7.292341 | 53.19 | 0.567 | 0.1625 | 0.1773473 | -0.03138733 | 0.0054 | 38.1272
15795 | 22.047778 | 3.4348 | 79.8403 | 2 | 7.2952 | 7.292587 | 53.22 | 0.567467 | 0.1629 | 0.1773375 | -0.03135142 | 0.0058 | 38.1268
15796 | 22.049167 | 3.4389 | 79.8451 | 2 | 7.3002 | 7.29283 | 53.29 | 0.568639 | 0.1636 | 0.1773277 | -0.03131582 | 0.0063 | 38.1261
15797 | 22.050556 | 3.4389 | 79.8499 | 2 | 7.2923 | 7.293064 | 53.18 | 0.566778 | 0.1636 | 0.1773169 | -0.03128082 | 0.0067 | 38.1271
15798 | 22.051944 | 3.4429 | 79.8547 | 2 | 7.2888 | 7.293312 | 53.13 | 0.565994 | 0.1634 | 0.177306 | -0.03124714 | 0.0072 | 38.1275
15799 | 22.053333 | 3.4429 | 79.8595 | 2 | 7.2938 | 7.293596 | 53.2 | 0.567139 | 0.1637 | 0.1772949 | -0.03132579 | 0.0076 | 38.1267
15800 | 22.054722 | 3.4458 | 79.8643 | 2 | 7.2977 | 7.293862 | 53.26 | 0.568058 | 0.1639 | 0.1772838 | -0.03129119 | 0.008 | 38.1261
15801 | 22.056111 | 3.4458 | 79.8691 | 2 | 7.2773 | 7.294125 | 52.96 | 0.563287 | 0.1629 | 0.1772729 | -0.03125933 | 0.0084 | 38.1289
15802 | 22.0575 | 3.4493 | 79.8738 | 2 | 7.2883 | 7.294361 | 53.12 | 0.565855 | 0.1622 | 0.1772616 | -0.03122887 | 0.0087 | 38.1273
15803 | 22.058889 | 3.4493 | 79.8786 | 2 | 7.3017 | 7.294578 | 53.31 | 0.568965 | 0.163 | 0.1772498 | -0.03119794 | 0.0091 | 38.1254
15804 | 22.060278 | 3.4527 | 79.8834 | 2 | 7.2982 | 7.294809 | 53.26 | 0.568175 | 0.1633 | 0.1772381 | -0.03116734 | 0.0095 | 38.1258
15805 | 22.061667 | 3.4527 | 79.8882 | 2 | 7.2848 | 7.29507 | 53.07 | 0.56503 | 0.1626 | 0.1772262 | -0.03113921 | 0.0099 | 38.1276
15806 | 22.063056 | 3.456 | 79.893 | 2 | 7.3022 | 7.295321 | 53.32 | 0.569096 | 0.1629 | 0.1772141 | -0.03111124 | 0.0102 | 38.1251
15807 | 22.064444 | 3.456 | 79.8978 | 2 | 7.2977 | 7.295495 | 53.26 | 0.568058 | 0.1632 | 0.1772018 | -0.03108316 | 0.0106 | 38.1257
15808 | 22.065833 | 3.4591 | 79.9026 | 2 | 7.2997 | 7.295779 | 53.29 | 0.568508 | 0.1632 | 0.1771895 | -0.03105488 | 0.0109 | 38.1253
15809 | 22.067222 | 3.4591 | 79.9074 | 2 | 7.2977 | 7.296048 | 53.26 | 0.568044 | 0.1639 | 0.1771767 | -0.03102666 | 0.0113 | 38.1255
15810 | 22.068611 | 3.4621 | 79.9122 | 2 | 7.2987 | 7.2963 | 53.27 | 0.568276 | 0.1638 | 0.1771633 | -0.03100031 | 0.0116 | 38.1253
15811 | 22.07 | 3.4621 | 79.917 | 2 | 7.2898 | 7.296534 | 53.14 | 0.566226 | 0.1634 | 0.1771495 | -0.03097581 | 0.0119 | 38.1264
15812 | 22.071389 | 3.465 | 79.9219 | 2 | 7.3037 | 7.296783 | 53.34 | 0.569432 | 0.1642 | 0.1771355 | -0.03095113 | 0.0122 | 38.1245
15813 | 22.072778 | 3.465 | 79.9267 | 2 | 7.2982 | 7.297047 | 53.26 | 0.568183 | 0.1644 | 0.1771217 | -0.03101769 | 0.0125 | 38.1251
15814 | 22.074167 | 3.4669 | 79.9315 | 2 | 7.2977 | 7.297303 | 53.26 | 0.568081 | 0.1648 | 0.1771072 | -0.03099191 | 0.0128 | 38.1251
15815 | 22.075556 | 3.4669 | 79.9363 | 2 | 7.2982 | 7.297549 | 53.26 | 0.568183 | 0.1649 | 0.1770929 | -0.03096719 | 0.0131 | 38.125
15816 | 22.076944 | 3.4693 | 79.9411 | 2 | 7.3017 | 7.297775 | 53.31 | 0.568983 | 0.1653 | 0.1770783 | -0.03094309 | 0.0133 | 38.1244
15817 | 22.078333 | 3.4693 | 79.946 | 2 | 7.3072 | 7.298012 | 53.39 | 0.570251 | 0.1663 | 0.1770634 | -0.03091818 | 0.0136 | 38.1236
15818 | 22.079722 | 3.4717 | 79.9508 | 2 | 7.2928 | 7.298274 | 53.18 | 0.566887 | 0.166 | 0.1770477 | -0.03089469 | 0.0138 | 38.1255
15819 | 22.081111 | 3.4717 | 79.9556 | 2 | 7.2982 | 7.298484 | 53.26 | 0.56816 | 0.1663 | 0.1770317 | -0.03087218 | 0.0141 | 38.1247
15820 | 22.0825 | 3.4739 | 79.9604 | 2 | 7.2933 | 7.298752 | 53.19 | 0.567037 | 0.1658 | 0.1770155 | -0.03085198 | 0.0143 | 38.1253
15821 | 22.083889 | 3.4739 | 79.9653 | 2 | 7.2938 | 7.299011 | 53.2 | 0.567139 | 0.1653 | 0.1769992 | -0.03083429 | 0.0146 | 38.1251
15822 | 22.085278 | 3.4758 | 79.9701 | 2 | 7.3022 | 7.299242 | 53.32 | 0.569103 | 0.1661 | 0.1769823 | -0.0308166 | 0.0148 | 38.1239
15823 | 22.086667 | 3.4758 | 79.9749 | 2 | 7.2967 | 7.299509 | 53.24 | 0.567826 | 0.1661 | 0.1769659 | -0.03080034 | 0.015 | 38.1245
15824 | 22.088333 | 3.4776 | 79.9798 | 2 | 7.2962 | 7.299762 | 53.24 | 0.567728 | 0.1659 | 0.1769493 | -0.03078471 | 0.0151 | 38.1248
15825 | 22.089722 | 3.4776 | 79.9846 | 2 | 7.3012 | 7.300022 | 53.31 | 0.56888 | 0.1661 | 0.1769333 | -0.0307698 | 0.0153 | 38.1241
15826 | 22.091111 | 3.4792 | 79.9894 | 2 | 7.3022 | 7.300292 | 53.32 | 0.569103 | 0.166 | 0.1769165 | -0.0307566 | 0.0155 | 38.1239
15827 | 22.0925 | 3.4792 | 79.9943 | 2 | 7.3007 | 7.300558 | 53.3 | 0.568744 | 0.1661 | 0.1768992 | -0.03080504 | 0.0156 | 38.124
15828 | 22.093889 | 3.4801 | 79.9991 | 2 | 7.2992 | 7.300832 | 53.28 | 0.56843 | 0.1663 | 0.1768819 | -0.03079128 | 0.0158 | 38.1241
15829 | 22.095278 | 3.4801 | 80.0039 | 2 | 7.3022 | 7.301119 | 53.32 | 0.569086 | 0.1669 | 0.176865 | -0.03077815 | 0.0159 | 38.1236
15830 | 22.096667 | 3.4812 | 80.0088 | 2 | 7.3087 | 7.301391 | 53.42 | 0.570614 | 0.1677 | 0.1768487 | -0.03076504 | 0.016 | 38.1226
15831 | 22.098056 | 3.4812 | 80.0136 | 2 | 7.2893 | 7.301671 | 53.13 | 0.56611 | 0.1669 | 0.1768321 | -0.03075444 | 0.0161 | 38.1252
15832 | 22.099444 | 3.4822 | 80.0184 | 2 | 7.3012 | 7.301906 | 53.31 | 0.56886 | 0.167 | 0.1768149 | -0.03074493 | 0.0162 | 38.1235
15833 | 22.100833 | 3.4822 | 80.0233 | 2 | 7.2962 | 7.302087 | 53.24 | 0.567696 | 0.1666 | 0.1767983 | -0.03073802 | 0.0163 | 38.1241
15834 | 22.102222 | 3.4829 | 80.0281 | 2 | 7.3042 | 7.302336 | 53.35 | 0.569557 | 0.1666 | 0.1767816 | -0.03073114 | 0.0164 | 38.1229
15835 | 22.103611 | 3.4829 | 80.033 | 2 | 7.2972 | 7.30257 | 53.25 | 0.567965 | 0.1659 | 0.1767649 | -0.03072775 | 0.0165 | 38.1237
15836 | 22.105 | 3.4834 | 80.0378 | 2 | 7.3037 | 7.302798 | 53.34 | 0.56948 | 0.1662 | 0.1767482 | -0.03072439 | 0.0165 | 38.1228
15837 | 22.106389 | 3.4834 | 80.0426 | 2 | 7.3012 | 7.302983 | 53.31 | 0.568857 | 0.1658 | 0.1767311 | -0.03072274 | 0.0165 | 38.1231
15838 | 22.107778 | 3.4835 | 80.0475 | 2 | 7.2928 | 7.303237 | 53.18 | 0.566907 | 0.1647 | 0.1767138 | -0.03072505 | 0.0165 | 38.1241
15839 | 22.109167 | 3.4835 | 80.0523 | 2 | 7.2992 | 7.303514 | 53.28 | 0.568407 | 0.1648 | 0.1766964 | -0.03072943 | 0.0165 | 38.1231
15840 | 22.110556 | 3.4833 | 80.0571 | 2 | 7.3052 | 7.303791 | 53.37 | 0.569823 | 0.1649 | 0.1766787 | -0.03073491 | 0.0165 | 38.1222
15841 | 22.111944 | 3.4833 | 80.062 | 2 | 7.3032 | 7.304052 | 53.34 | 0.569344 | 0.1651 | 0.1766606 | -0.03076789 | 0.0165 | 38.1224
15842 | 22.113333 | 3.4827 | 80.0668 | 2 | 7.3017 | 7.304309 | 53.31 | 0.568987 | 0.1651 | 0.1766418 | -0.03077297 | 0.0164 | 38.1226
15843 | 22.114722 | 3.4827 | 80.0717 | 2 | 7.3042 | 7.304536 | 53.35 | 0.569554 | 0.1652 | 0.1766235 | -0.03077897 | 0.0163 | 38.1221
15844 | 22.116111 | 3.4821 | 80.0765 | 2 | 7.3101 | 7.304789 | 53.44 | 0.57099 | 0.1661 | 0.176606 | -0.03078448 | 0.0163 | 38.1212
15845 | 22.1175 | 3.4821 | 80.0814 | 2 | 7.3106 | 7.305032 | 53.45 | 0.571092 | 0.167 | 0.1765873 | -0.03078941 | 0.0162 | 38.121
15846 | 22.118889 | 3.4813 | 80.0862 | 2 | 7.3116 | 7.305322 | 53.46 | 0.57132 | 0.1683 | 0.1765682 | -0.03079366 | 0.0161 | 38.1208
15847 | 22.120278 | 3.4813 | 80.0911 | 2 | 7.3052 | 7.305615 | 53.37 | 0.569809 | 0.1685 | 0.1765491 | -0.03079921 | 0.016 | 38.1216
15848 | 22.121667 | 3.4803 | 80.0959 | 2 | 7.3131 | 7.305884 | 53.48 | 0.571668 | 0.1686 | 0.1765304 | -0.03080596 | 0.0159 | 38.1205
15849 | 22.123056 | 3.4803 | 80.1007 | 2 | 7.3042 | 7.306187 | 53.35 | 0.569568 | 0.1692 | 0.1765117 | -0.03081365 | 0.0157 | 38.1216
15850 | 22.124444 | 3.4791 | 80.1056 | 2 | 7.3106 | 7.306435 | 53.45 | 0.571101 | 0.1695 | 0.176493 | -0.03082113 | 0.0156 | 38.1206
15851 | 22.125833 | 3.4791 | 80.1104 | 2 | 7.3052 | 7.306671 | 53.37 | 0.569792 | 0.1695 | 0.1764736 | -0.03082804 | 0.0154 | 38.1213
15852 | 22.127222 | 3.4775 | 80.1152 | 2 | 7.3062 | 7.306909 | 53.38 | 0.570013 | 0.1692 | 0.1764545 | -0.03083536 | 0.0152 | 38.1211
15853 | 22.128611 | 3.4775 | 80.1201 | 2 | 7.3032 | 7.307164 | 53.34 | 0.569336 | 0.1688 | 0.1764356 | -0.03084281 | 0.015 | 38.1214
15854 | 22.13 | 3.4759 | 80.1249 | 2 | 7.3067 | 7.307384 | 53.39 | 0.570153 | 0.1695 | 0.1764164 | -0.03084899 | 0.0148 | 38.1208
15855 | 22.131389 | 3.4759 | 80.1297 | 2 | 7.3126 | 7.307678 | 53.47 | 0.571552 | 0.1702 | 0.1763973 | -0.03086343 | 0.0146 | 38.12
15856 | 22.132778 | 3.4742 | 80.1345 | 2 | 7.3151 | 7.307906 | 53.51 | 0.572134 | 0.171 | 0.1763781 | -0.03086691 | 0.0144 | 38.1195
15857 | 22.134167 | 3.4742 | 80.1394 | 2 | 7.3131 | 7.308178 | 53.48 | 0.571664 | 0.1709 | 0.1763589 | -0.03087044 | 0.0142 | 38.1197
15858 | 22.135556 | 3.4724 | 80.1442 | 2 | 7.3062 | 7.308412 | 53.38 | 0.570032 | 0.1708 | 0.1763393 | -0.03087491 | 0.014 | 38.1206
15859 | 22.136944 | 3.4724 | 80.149 | 2 | 7.3017 | 7.308666 | 53.31 | 0.568987 | 0.1705 | 0.1763198 | -0.03087917 | 0.0138 | 38.1211
15860 | 22.138333 | 3.4706 | 80.1538 | 2 | 7.3121 | 7.30896 | 53.47 | 0.571455 | 0.1705 | 0.1763002 | -0.03088383 | 0.0135 | 38.1196
15861 | 22.139722 | 3.4706 | 80.1587 | 2 | 7.3131 | 7.309191 | 53.48 | 0.571688 | 0.1699 | 0.1762808 | -0.03088927 | 0.0133 | 38.1194
15862 | 22.141111 | 3.4687 | 80.1635 | 2 | 7.3111 | 7.309427 | 53.45 | 0.571223 | 0.1701 | 0.1762614 | -0.03089511 | 0.0131 | 38.1196
15863 | 22.1425 | 3.4687 | 80.1683 | 2 | 7.3116 | 7.309667 | 53.46 | 0.57132 | 0.1708 | 0.1762423 | -0.03089949 | 0.0129 | 38.1194
15864 | 22.144167 | 3.4666 | 80.1731 | 2 | 7.3052 | 7.309981 | 53.37 | 0.569828 | 0.1707 | 0.176223 | -0.03090367 | 0.0126 | 38.1205
15865 | 22.145556 | 3.4666 | 80.1779 | 2 | 7.3171 | 7.310223 | 53.54 | 0.572587 | 0.1713 | 0.1762039 | -0.03090718 | 0.0123 | 38.1189
15866 | 22.146944 | 3.4644 | 80.1827 | 2 | 7.3151 | 7.310446 | 53.51 | 0.572125 | 0.1718 | 0.1761844 | -0.03090951 | 0.012 | 38.1191
15867 | 22.148333 | 3.4644 | 80.1875 | 2 | 7.3092 | 7.310698 | 53.42 | 0.570722 | 0.1715 | 0.1761651 | -0.03091234 | 0.0118 | 38.1198
15868 | 22.149722 | 3.4622 | 80.1924 | 2 | 7.3106 | 7.310923 | 53.45 | 0.571071 | 0.1718 | 0.1761466 | -0.03091504 | 0.0115 | 38.1195
15869 | 22.151111 | 3.4622 | 80.1972 | 2 | 7.3087 | 7.311201 | 53.42 | 0.570622 | 0.1719 | 0.1761279 | -0.03092542 | 0.0112 | 38.1197
15870 | 22.1525 | 3.4599 | 80.202 | 2 | 7.3171 | 7.311449 | 53.54 | 0.572613 | 0.1726 | 0.1761091 | -0.03092668 | 0.0109 | 38.1185
15871 | 22.153889 | 3.4599 | 80.2068 | 2 | 7.3126 | 7.311667 | 53.47 | 0.571548 | 0.1726 | 0.1760907 | -0.03092746 | 0.0107 | 38.119
15872 | 22.155278 | 3.4577 | 80.2116 | 2 | 7.3126 | 7.311838 | 53.47 | 0.571544 | 0.1729 | 0.1760718 | -0.03092697 | 0.0104 | 38.1189
15873 | 22.156667 | 3.4577 | 80.2164 | 2 | 7.3211 | 7.312052 | 53.6 | 0.573518 | 0.1743 | 0.1760528 | -0.03092431 | 0.0101 | 38.1177
15874 | 22.158056 | 3.4557 | 80.2212 | 2 | 7.3181 | 7.312289 | 53.55 | 0.572812 | 0.1751 | 0.1760336 | -0.03092091 | 0.0099 | 38.118
15875 | 22.159444 | 3.4557 | 80.226 | 2 | 7.3087 | 7.312539 | 53.42 | 0.570642 | 0.1748 | 0.1760143 | -0.03091899 | 0.0096 | 38.1192
15876 | 22.160833 | 3.4537 | 80.2308 | 2 | 7.3196 | 7.31271 | 53.58 | 0.573168 | 0.1753 | 0.1759947 | -0.03091599 | 0.0094 | 38.1177
15877 | 22.162222 | 3.4537 | 80.2356 | 2 | 7.3131 | 7.312958 | 53.48 | 0.571646 | 0.1755 | 0.1759753 | -0.03091357 | 0.0091 | 38.1185
15878 | 22.163611 | 3.4516 | 80.2404 | 2 | 7.3186 | 7.313199 | 53.56 | 0.572968 | 0.1761 | 0.1759556 | -0.03091086 | 0.0088 | 38.1177
15879 | 22.165 | 3.4516 | 80.2452 | 2 | 7.3141 | 7.313451 | 53.5 | 0.571885 | 0.1758 | 0.175935 | -0.03090893 | 0.0086 | 38.1182
15880 | 22.166389 | 3.4494 | 80.25 | 2 | 7.322 | 7.313723 | 53.61 | 0.573759 | 0.1766 | 0.1759148 | -0.030906 | 0.0083 | 38.1171
15881 | 22.167778 | 3.4494 | 80.2547 | 2 | 7.3141 | 7.313969 | 53.5 | 0.571897 | 0.1767 | 0.1758948 | -0.0309034 | 0.008 | 38.1181
15882 | 22.169167 | 3.4473 | 80.2595 | 2 | 7.3156 | 7.314252 | 53.52 | 0.57225 | 0.177 | 0.1758741 | -0.03090016 | 0.0078 | 38.1178
15883 | 22.170556 | 3.4473 | 80.2643 | 2 | 7.3181 | 7.314533 | 53.55 | 0.572812 | 0.1773 | 0.1758534 | -0.03089745 | 0.0075 | 38.1174
15884 | 22.171944 | 3.4453 | 80.2691 | 2 | 7.3111 | 7.314775 | 53.45 | 0.571218 | 0.1773 | 0.1758328 | -0.03089367 | 0.0073 | 38.1183
15885 | 22.173333 | 3.4453 | 80.2739 | 2 | 7.3136 | 7.314962 | 53.49 | 0.571762 | 0.1768 | 0.1758119 | -0.03089119 | 0.007 | 38.1179
15886 | 22.174722 | 3.4434 | 80.2787 | 2 | 7.3126 | 7.315196 | 53.47 | 0.571552 | 0.1769 | 0.1757912 | -0.03088906 | 0.0068 | 38.1179
15887 | 22.176111 | 3.4434 | 80.2835 | 2 | 7.3042 | 7.315466 | 53.35 | 0.569544 | 0.176 | 0.1757705 | -0.03088885 | 0.0065 | 38.119
15888 | 22.1775 | 3.4415 | 80.2882 | 2 | 7.3012 | 7.315762 | 53.31 | 0.568857 | 0.1751 | 0.1757495 | -0.03089057 | 0.0063 | 38.1194
15889 | 22.178889 | 3.4415 | 80.293 | 2 | 7.323 | 7.316 | 53.63 | 0.57397 | 0.1753 | 0.1757289 | -0.03089174 | 0.0061 | 38.1163
15890 | 22.180278 | 3.4398 | 80.2978 | 2 | 7.3166 | 7.316257 | 53.53 | 0.572463 | 0.1757 | 0.1757077 | -0.03089174 | 0.0059 | 38.1172
15891 | 22.181667 | 3.4398 | 80.3026 | 2 | 7.3141 | 7.316464 | 53.5 | 0.571892 | 0.176 | 0.1756865 | -0.03089064 | 0.0056 | 38.1174
15892 | 22.183056 | 3.4379 | 80.3074 | 2 | 7.3131 | 7.316669 | 53.48 | 0.571668 | 0.1758 | 0.1756655 | -0.03089024 | 0.0054 | 38.1175
15893 | 22.184444 | 3.4379 | 80.3121 | 2 | 7.3116 | 7.31688 | 53.46 | 0.571311 | 0.1755 | 0.1756447 | -0.03089052 | 0.0052 | 38.1176
15894 | 22.185833 | 3.436 | 80.3169 | 2 | 7.3255 | 7.317114 | 53.66 | 0.57455 | 0.1761 | 0.1756235 | -0.03089025 | 0.0049 | 38.1157
15895 | 22.187222 | 3.436 | 80.3217 | 2 | 7.3196 | 7.317362 | 53.58 | 0.5732 | 0.1766 | 0.175602 | -0.03088925 | 0.0047 | 38.1164
15896 | 22.188611 | 3.4342 | 80.3264 | 2 | 7.3186 | 7.317589 | 53.56 | 0.57294 | 0.1766 | 0.1755806 | -0.03088815 | 0.0045 | 38.1165
15897 | 22.19 | 3.4342 | 80.3312 | 2 | 7.3225 | 7.317827 | 53.62 | 0.573857 | 0.1768 | 0.1755588 | -0.03088475 | 0.0042 | 38.1159
15898 | 22.191389 | 3.4325 | 80.336 | 2 | 7.324 | 7.318016 | 53.64 | 0.574209 | 0.1775 | 0.1755373 | -0.03088204 | 0.004 | 38.1156
15899 | 22.192778 | 3.4325 | 80.3408 | 2 | 7.3166 | 7.318251 | 53.53 | 0.572474 | 0.1774 | 0.1755151 | -0.03088019 | 0.0038 | 38.1166
15900 | 22.194167 | 3.4309 | 80.3455 | 2 | 7.3052 | 7.318515 | 53.37 | 0.569809 | 0.1768 | 0.1754933 | -0.03087912 | 0.0036 | 38.1181
15901 | 22.195556 | 3.4309 | 80.3503 | 2 | 7.3245 | 7.318748 | 53.65 | 0.574376 | 0.1771 | 0.175471 | -0.03087689 | 0.0034 | 38.1153
15902 | 22.196944 | 3.4294 | 80.3551 | 2 | 7.3146 | 7.319024 | 53.5 | 0.572013 | 0.1767 | 0.1754498 | -0.03087614 | 0.0032 | 38.1166
15903 | 22.198333 | 3.4294 | 80.3598 | 2 | 7.3206 | 7.319246 | 53.59 | 0.573414 | 0.1771 | 0.1754281 | -0.0308751 | 0.0031 | 38.1158
15904 | 22.199722 | 3.428 | 80.3646 | 2 | 7.3245 | 7.319479 | 53.65 | 0.574333 | 0.1773 | 0.1754066 | -0.03087405 | 0.0029 | 38.1152
15905 | 22.201111 | 3.428 | 80.3693 | 2 | 7.3245 | 7.31974 | 53.65 | 0.574345 | 0.178 | 0.1753854 | -0.03087236 | 0.0027 | 38.1151
15906 | 22.2025 | 3.4266 | 80.3741 | 2 | 7.3146 | 7.319922 | 53.5 | 0.572032 | 0.1776 | 0.1753649 | -0.03087234 | 0.0025 | 38.1164
15907 | 22.203889 | 3.4266 | 80.3789 | 2 | 7.3171 | 7.320163 | 53.54 | 0.572604 | 0.1777 | 0.1753434 | -0.03087257 | 0.0023 | 38.116
15908 | 22.205278 | 3.4251 | 80.3836 | 2 | 7.327 | 7.320419 | 53.68 | 0.574908 | 0.1781 | 0.1753217 | -0.03087199 | 0.0021 | 38.1146
15909 | 22.206667 | 3.4251 | 80.3884 | 2 | 7.3191 | 7.320668 | 53.57 | 0.57306 | 0.1783 | 0.1753002 | -0.0308714 | 0.002 | 38.1156
15910 | 22.208333 | 3.4237 | 80.3932 | 2 | 7.3181 | 7.320866 | 53.55 | 0.572812 | 0.1775 | 0.1752785 | -0.03087248 | 0.0018 | 38.116
15911 | 22.209722 | 3.4237 | 80.3979 | 2 | 7.3191 | 7.321081 | 53.57 | 0.573065 | 0.1771 | 0.1752563 | -0.03086467 | 0.0016 | 38.1158
15912 | 22.211111 | 3.4224 | 80.4027 | 2 | 7.322 | 7.321292 | 53.61 | 0.573777 | 0.177 | 0.1752346 | -0.03086662 | 0.0015 | 38.1153
15913 | 22.2125 | 3.4224 | 80.4074 | 2 | 7.3141 | 7.321486 | 53.5 | 0.571878 | 0.1762 | 0.1752126 | -0.03086989 | 0.0013 | 38.1164
15914 | 22.213889 | 3.4213 | 80.4122 | 2 | 7.3384 | 7.321784 | 53.85 | 0.577587 | 0.1776 | 0.1751908 | -0.03087093 | 0.0012 | 38.113
15915 | 22.215278 | 3.4213 | 80.4169 | 2 | 7.3216 | 7.322005 | 53.61 | 0.573642 | 0.1775 | 0.1751693 | -0.0308724 | 0.0011 | 38.1153
15916 | 22.216667 | 3.4202 | 80.4217 | 2 | 7.3235 | 7.322264 | 53.63 | 0.57409 | 0.1777 | 0.1751481 | -0.03087386 | 0.0009 | 38.1149
15917 | 22.218056 | 3.4202 | 80.4264 | 2 | 7.3275 | 7.322478 | 53.69 | 0.575059 | 0.1781 | 0.1751266 | -0.03087477 | 0.0008 | 38.1143
15918 | 22.219444 | 3.4193 | 80.4312 | 2 | 7.322 | 7.322714 | 53.61 | 0.573743 | 0.178 | 0.1751056 | -0.03087558 | 0.0007 | 38.115
15919 | 22.220833 | 3.4193 | 80.4359 | 2 | 7.3121 | 7.322945 | 53.47 | 0.571416 | 0.1773 | 0.1750844 | -0.03087798 | 0.0006 | 38.1163
15920 | 22.222222 | 3.4184 | 80.4407 | 2 | 7.3255 | 7.323161 | 53.66 | 0.574574 | 0.1783 | 0.1750634 | -0.03087859 | 0.0005 | 38.1144
15921 | 22.223611 | 3.4184 | 80.4454 | 2 | 7.3305 | 7.323385 | 53.74 | 0.575721 | 0.1792 | 0.1750419 | -0.03087777 | 0.0004 | 38.1137
15922 | 22.225 | 3.4175 | 80.4502 | 2 | 7.323 | 7.32362 | 53.63 | 0.573992 | 0.1794 | 0.1750201 | -0.03087739 | 0.0003 | 38.1147
15923 | 22.226389 | 3.4175 | 80.4549 | 2 | 7.322 | 7.323876 | 53.61 | 0.573751 | 0.1794 | 0.1749982 | -0.03087709 | 0.0002 | 38.1148
15924 | 22.227778 | 3.4167 | 80.4597 | 2 | 7.325 | 7.324138 | 53.66 | 0.574439 | 0.1789 | 0.174976 | -0.03087784 | 0.0001 | 38.1143
15925 | 22.229167 | 3.4167 | 80.4644 | 2 | 7.3191 | 7.324379 | 53.57 | 0.573045 | 0.1784 | 0.1749536 | -0.03086548 | 0 | 38.1151
15926 | 22.230556 | 3.4161 | 80.4692 | 2 | 7.3131 | 7.324581 | 53.48 | 0.571683 | 0.1777 | 0.1749307 | -0.03086835 | -0.0001 | 38.1158
15927 | 22.231944 | 3.4161 | 80.4739 | 2 | 7.329 | 7.324815 | 53.71 | 0.575394 | 0.1783 | 0.1749078 | -0.0308705 | -0.0002 | 38.1136
15928 | 22.233333 | 3.4156 | 80.4787 | 2 | 7.3319 | 7.325049 | 53.76 | 0.576085 | 0.1791 | 0.1748839 | -0.0308707 | -0.0002 | 38.1131
15929 | 22.234722 | 3.4156 | 80.4834 | 2 | 7.3235 | 7.325293 | 53.63 | 0.574104 | 0.1791 | 0.1748598 | -0.03087142 | -0.0003 | 38.1142
15930 | 22.236111 | 3.4151 | 80.4881 | 2 | 7.3305 | 7.325496 | 53.74 | 0.575735 | 0.1797 | 0.1748353 | -0.03087071 | -0.0003 | 38.1132
15931 | 22.2375 | 3.4151 | 80.4929 | 2 | 7.328 | 7.325766 | 53.7 | 0.57518 | 0.1797 | 0.1748104 | -0.03086973 | -0.0004 | 38.1135
15932 | 22.238889 | 3.4148 | 80.4976 | 2 | 7.326 | 7.325949 | 53.67 | 0.574695 | 0.1806 | 0.1747852 | -0.03086706 | -0.0004 | 38.1137
15933 | 22.240278 | 3.4148 | 80.5024 | 2 | 7.3315 | 7.326186 | 53.75 | 0.575991 | 0.1801 | 0.1747599 | -0.03086527 | -0.0004 | 38.1129
15934 | 22.241667 | 3.4146 | 80.5071 | 2 | 7.322 | 7.32648 | 53.61 | 0.573783 | 0.1806 | 0.1747336 | -0.03086241 | -0.0005 | 38.1141
15935 | 22.243056 | 3.4146 | 80.5119 | 2 | 7.3141 | 7.326695 | 53.5 | 0.571881 | 0.1802 | 0.1747076 | -0.03086096 | -0.0005 | 38.1152
15936 | 22.244444 | 3.4143 | 80.5166 | 2 | 7.3255 | 7.326962 | 53.66 | 0.57457 | 0.1804 | 0.1746813 | -0.03085844 | -0.0006 | 38.1136
15937 | 22.245833 | 3.4143 | 80.5213 | 2 | 7.3354 | 7.327178 | 53.81 | 0.576894 | 0.1815 | 0.1746552 | -0.03085379 | -0.0006 | 38.1122
15938 | 22.247222 | 3.4142 | 80.5261 | 2 | 7.3329 | 7.327427 | 53.77 | 0.576318 | 0.1823 | 0.1746286 | -0.03084799 | -0.0006 | 38.1124
15939 | 22.248611 | 3.4142 | 80.5308 | 2 | 7.3305 | 7.327666 | 53.74 | 0.575744 | 0.1825 | 0.1746008 | -0.03082891 | -0.0006 | 38.1127
15940 | 22.25 | 3.4143 | 80.5356 | 2 | 7.327 | 7.32789 | 53.68 | 0.574908 | 0.1825 | 0.1745724 | -0.03082276 | -0.0006 | 38.1132
15941 | 22.251389 | 3.4143 | 80.5403 | 2 | 7.3364 | 7.328095 | 53.82 | 0.577123 | 0.1832 | 0.1745439 | -0.03081572 | -0.0006 | 38.1118
15942 | 22.252778 | 3.4146 | 80.545 | 2 | 7.3305 | 7.328365 | 53.74 | 0.575744 | 0.1839 | 0.1745156 | -0.03080761 | -0.0006 | 38.1126
15943 | 22.254167 | 3.4146 | 80.5498 | 2 | 7.329 | 7.328556 | 53.71 | 0.575408 | 0.1843 | 0.1744867 | -0.03079888 | -0.0005 | 38.1127
15944 | 22.255556 | 3.4149 | 80.5545 | 2 | 7.3315 | 7.328781 | 53.75 | 0.575991 | 0.1851 | 0.1744579 | -0.03078918 | -0.0005 | 38.1123
15945 | 22.256944 | 3.4149 | 80.5593 | 2 | 7.3433 | 7.328991 | 53.92 | 0.578757 | 0.1867 | 0.1744286 | -0.03077638 | -0.0005 | 38.1106
15946 | 22.258333 | 3.4154 | 80.564 | 2 | 7.329 | 7.329273 | 53.71 | 0.575394 | 0.1869 | 0.1743994 | -0.03076421 | -0.0004 | 38.1126
15947 | 22.259722 | 3.4154 | 80.5688 | 2 | 7.3275 | 7.329519 | 53.69 | 0.575021 | 0.1874 | 0.1743707 | -0.0307515 | -0.0004 | 38.1127
15948 | 22.261111 | 3.416 | 80.5735 | 2 | 7.3211 | 7.329725 | 53.6 | 0.57353 | 0.1865 | 0.1743423 | -0.03074039 | -0.0003 | 38.1135
15949 | 22.2625 | 3.416 | 80.5783 | 2 | 7.3245 | 7.329958 | 53.65 | 0.574365 | 0.1855 | 0.1743136 | -0.03073141 | -0.0003 | 38.113
15950 | 22.263889 | 3.4166 | 80.583 | 2 | 7.3344 | 7.330189 | 53.79 | 0.576672 | 0.1861 | 0.1742845 | -0.03072101 | -0.0002 | 38.1116
15951 | 22.265278 | 3.4166 | 80.5877 | 2 | 7.3319 | 7.330438 | 53.76 | 0.576098 | 0.1868 | 0.1742551 | -0.03070929 | -0.0001 | 38.1119
15952 | 22.266667 | 3.4173 | 80.5925 | 2 | 7.3359 | 7.330682 | 53.82 | 0.577022 | 0.1877 | 0.1742255 | -0.03069598 | -0.0001 | 38.1113
15953 | 22.268056 | 3.4173 | 80.5972 | 2 | 7.3329 | 7.330902 | 53.77 | 0.576322 | 0.1876 | 0.1741963 | -0.03066615 | 0 | 38.1117
15954 | 22.269444 | 3.4182 | 80.602 | 2 | 7.3161 | 7.331075 | 53.53 | 0.572358 | 0.1867 | 0.1741665 | -0.03065463 | 0.0001 | 38.1139
15955 | 22.270833 | 3.4182 | 80.6067 | 2 | 7.3354 | 7.33131 | 53.81 | 0.576924 | 0.1872 | 0.1741365 | -0.03064179 | 0.0002 | 38.1112
15956 | 22.272222 | 3.4192 | 80.6115 | 2 | 7.3438 | 7.331579 | 53.93 | 0.578864 | 0.1881 | 0.1741075 | -0.03062728 | 0.0003 | 38.11
15957 | 22.273611 | 3.4192 | 80.6162 | 2 | 7.3295 | 7.331818 | 53.72 | 0.575511 | 0.1879 | 0.1740779 | -0.03061321 | 0.0004 | 38.1119
15958 | 22.275278 | 3.4202 | 80.621 | 2 | 7.3295 | 7.332046 | 53.72 | 0.575494 | 0.1879 | 0.1740478 | -0.03059976 | 0.0005 | 38.1122
15959 | 22.276667 | 3.4202 | 80.6257 | 2 | 7.328 | 7.332246 | 53.7 | 0.575156 | 0.1875 | 0.1740178 | -0.03058649 | 0.0006 | 38.1123
15960 | 22.278056 | 3.4213 | 80.6305 | 2 | 7.3315 | 7.33244 | 53.75 | 0.576007 | 0.1875 | 0.1739882 | -0.03057367 | 0.0008 | 38.1117
15961 | 22.279444 | 3.4213 | 80.6352 | 2 | 7.325 | 7.332599 | 53.66 | 0.574476 | 0.1871 | 0.1739581 | -0.03056156 | 0.0009 | 38.1126
15962 | 22.280833 | 3.4223 | 80.64 | 2 | 7.3399 | 7.332837 | 53.87 | 0.577969 | 0.1876 | 0.1739279 | -0.03054883 | 0.001 | 38.1105
15963 | 22.282222 | 3.4223 | 80.6448 | 2 | 7.3315 | 7.333051 | 53.75 | 0.575977 | 0.1872 | 0.1738975 | -0.03053796 | 0.0011 | 38.1116
15964 | 22.283611 | 3.4233 | 80.6495 | 2 | 7.3374 | 7.333254 | 53.84 | 0.577396 | 0.1878 | 0.1738669 | -0.03052657 | 0.0012 | 38.1107
15965 | 22.285 | 3.4233 | 80.6543 | 2 | 7.3329 | 7.333448 | 53.77 | 0.576304 | 0.1874 | 0.1738372 | -0.03051554 | 0.0013 | 38.1113
15966 | 22.286389 | 3.4243 | 80.659 | 2 | 7.33 | 7.333679 | 53.73 | 0.575627 | 0.1874 | 0.173807 | -0.0305054 | 0.0014 | 38.1116
15967 | 22.287778 | 3.4243 | 80.6638 | 2 | 7.3369 | 7.333899 | 53.83 | 0.577255 | 0.1876 | 0.1737764 | -0.03047335 | 0.0015 | 38.1106
15968 | 22.289167 | 3.4255 | 80.6685 | 2 | 7.3463 | 7.334123 | 53.97 | 0.579478 | 0.1891 | 0.1737456 | -0.03046023 | 0.0016 | 38.1093
15969 | 22.290556 | 3.4255 | 80.6733 | 2 | 7.331 | 7.334386 | 53.74 | 0.575875 | 0.1883 | 0.173715 | -0.03044827 | 0.0018 | 38.1113
15970 | 22.291944 | 3.4266 | 80.678 | 2 | 7.3369 | 7.334611 | 53.83 | 0.577237 | 0.1888 | 0.173685 | -0.03043561 | 0.0019 | 38.1105
15971 | 22.293333 | 3.4266 | 80.6828 | 2 | 7.3319 | 7.334856 | 53.76 | 0.576081 | 0.1883 | 0.1736545 | -0.03042357 | 0.002 | 38.1111
15972 | 22.294722 | 3.4277 | 80.6876 | 2 | 7.3453 | 7.335087 | 53.95 | 0.579275 | 0.1891 | 0.1736247 | -0.03041022 | 0.0021 | 38.1091
15973 | 22.296111 | 3.4277 | 80.6923 | 2 | 7.3418 | 7.335314 | 53.9 | 0.578418 | 0.1894 | 0.1735946 | -0.03039626 | 0.0022 | 38.1096
15974 | 22.2975 | 3.4287 | 80.6971 | 2 | 7.3315 | 7.335555 | 53.75 | 0.575972 | 0.1888 | 0.1735643 | -0.03038336 | 0.0023 | 38.111
15975 | 22.298889 | 3.4287 | 80.7019 | 2 | 7.3344 | 7.335782 | 53.79 | 0.576691 | 0.1887 | 0.1735342 | -0.03037021 | 0.0025 | 38.1105
15976 | 22.300278 | 3.4298 | 80.7066 | 2 | 7.3404 | 7.336045 | 53.88 | 0.578054 | 0.1889 | 0.1735039 | -0.03035734 | 0.0026 | 38.1096
15977 | 22.301667 | 3.4298 | 80.7114 | 2 | 7.329 | 7.336294 | 53.71 | 0.57539 | 0.1881 | 0.1734729 | -0.03034623 | 0.0027 | 38.1111
15978 | 22.303056 | 3.4308 | 80.7161 | 2 | 7.3404 | 7.336531 | 53.88 | 0.57806 | 0.1888 | 0.1734422 | -0.03033434 | 0.0028 | 38.1095
15979 | 22.304444 | 3.4308 | 80.7209 | 2 | 7.3295 | 7.336758 | 53.72 | 0.57553 | 0.1883 | 0.1734119 | -0.03032325 | 0.0029 | 38.1109
15980 | 22.305833 | 3.4318 | 80.7257 | 2 | 7.3295 | 7.337005 | 53.72 | 0.575498 | 0.1878 | 0.1733813 | -0.03031279 | 0.003 | 38.1109
15981 | 22.307222 | 3.4318 | 80.7304 | 2 | 7.3389 | 7.337264 | 53.86 | 0.577704 | 0.1877 | 0.1733507 | -0.03028064 | 0.0031 | 38.1095
15982 | 22.308611 | 3.433 | 80.7352 | 2 | 7.3389 | 7.337525 | 53.86 | 0.577704 | 0.1877 | 0.1733205 | -0.03027037 | 0.0032 | 38.1095
15983 | 22.31 | 3.433 | 80.74 | 2 | 7.3329 | 7.337733 | 53.77 | 0.576318 | 0.1871 | 0.1732904 | -0.03026109 | 0.0033 | 38.1102
15984 | 22.311389 | 3.434 | 80.7448 | 2 | 7.3428 | 7.337974 | 53.92 | 0.57866 | 0.1868 | 0.1732599 | -0.03025217 | 0.0035 | 38.1088
15985 | 22.312778 | 3.434 | 80.7495 | 2 | 7.3349 | 7.338192 | 53.8 | 0.576777 | 0.1868 | 0.1732297 | -0.03024325 | 0.0036 | 38.1098
15986 | 22.314167 | 3.435 | 80.7543 | 2 | 7.3473 | 7.338435 | 53.98 | 0.579707 | 0.1871 | 0.1731997 | -0.03023381 | 0.0037 | 38.108
15987 | 22.315556 | 3.435 | 80.7591 | 2 | 7.3384 | 7.338658 | 53.85 | 0.577629 | 0.1869 | 0.1731702 | -0.03022543 | 0.0038 | 38.1092
15988 | 22.316944 | 3.4359 | 80.7638 | 2 | 7.3364 | 7.338887 | 53.82 | 0.577163 | 0.1865 | 0.173141 | -0.03021839 | 0.0039 | 38.1094
15989 | 22.318333 | 3.4359 | 80.7686 | 2 | 7.3389 | 7.33912 | 53.86 | 0.577741 | 0.1866 | 0.1731115 | -0.03021161 | 0.004 | 38.109
15990 | 22.319722 | 3.4368 | 80.7734 | 2 | 7.3359 | 7.339371 | 53.82 | 0.577041 | 0.1863 | 0.1730819 | -0.03020546 | 0.0041 | 38.1093
15991 | 22.321111 | 3.4368 | 80.7782 | 2 | 7.3389 | 7.339572 | 53.86 | 0.577707 | 0.1859 | 0.1730519 | -0.03020153 | 0.0042 | 38.1089
15992 | 22.3225 | 3.4375 | 80.7829 | 2 | 7.3428 | 7.339815 | 53.92 | 0.578675 | 0.1859 | 0.1730217 | -0.03019805 | 0.0043 | 38.1083
15993 | 22.323889 | 3.4375 | 80.7877 | 2 | 7.3399 | 7.340055 | 53.87 | 0.577965 | 0.1861 | 0.1729911 | -0.03019457 | 0.0043 | 38.1086
15994 | 22.325278 | 3.4383 | 80.7925 | 2 | 7.3408 | 7.340316 | 53.89 | 0.578185 | 0.1856 | 0.1729606 | -0.03019164 | 0.0044 | 38.1084
15995 | 22.326667 | 3.4383 | 80.7973 | 2 | 7.3413 | 7.340562 | 53.9 | 0.57833 | 0.186 | 0.1729301 | -0.03015916 | 0.0045 | 38.1083
15996 | 22.328056 | 3.4392 | 80.802 | 2 | 7.3359 | 7.340759 | 53.82 | 0.577041 | 0.1851 | 0.1728996 | -0.03015712 | 0.0046 | 38.109
15997 | 22.329444 | 3.4392 | 80.8068 | 2 | 7.3359 | 7.340986 | 53.82 | 0.577018 | 0.1845 | 0.1728693 | -0.03015552 | 0.0047 | 38.1089
15998 | 22.330833 | 3.4399 | 80.8116 | 2 | 7.3255 | 7.341227 | 53.66 | 0.574548 | 0.1833 | 0.1728394 | -0.03015517 | 0.0048 | 38.1103
15999 | 22.332222 | 3.4399 | 80.8164 | 2 | 7.3433 | 7.341458 | 53.92 | 0.578792 | 0.1828 | 0.1728095 | -0.03382635 | 0.0038 | 38.1077
16000 | 22.333611 | 3.41 | 80.8211 | 2 | 7.3364 | 7.341758 | 53.82 | 0.577135 | 0.1822 | 0.1727798 | -0.03382919 | 0.0028 | 38.1087
16001 | 22.335 | 3.41 | 80.8258 | 2 | 7.3389 | 7.342007 | 53.86 | 0.577718 | 0.1817 | 0.1727508 | -0.03383234 | 0.0019 | 38.1083
16002 | 22.336389 | 3.4024 | 80.8306 | 2 | 7.3512 | 7.342205 | 54.04 | 0.580666 | 0.1821 | 0.1727211 | -0.0338357 | 0.0009 | 38.1065
16003 | 22.338056 | 3.4024 | 80.8353 | 2 | 7.33 | 7.342433 | 53.73 | 0.575647 | 0.1812 | 0.172691 | -0.03384037 | 0 | 38.1097
16004 | 22.339444 | 3.3949 | 80.84 | 2 | 7.3349 | 7.342673 | 53.8 | 0.576781 | 0.1809 | 0.1726615 | -0.03384616 | -0.0009 | 38.109
16005 | 22.340833 | 3.3949 | 80.8447 | 2 | 7.3423 | 7.342888 | 53.91 | 0.578544 | 0.1806 | 0.1726323 | -0.03385144 | -0.0018 | 38.1079
16006 | 22.342222 | 3.3876 | 80.8494 | 2 | 7.3418 | 7.343116 | 53.9 | 0.578441 | 0.1806 | 0.1726033 | -0.03385613 | -0.0027 | 38.1079
16007 | 22.343611 | 3.3876 | 80.8541 | 2 | 7.3413 | 7.343359 | 53.9 | 0.578302 | 0.1803 | 0.1725746 | -0.03382516 | -0.0036 | 38.108
16008 | 22.345 | 3.3809 | 80.8588 | 2 | 7.3571 | 7.343612 | 54.13 | 0.582034 | 0.1815 | 0.1725461 | -0.03382802 | -0.0044 | 38.1058
16009 | 22.346389 | 3.3809 | 80.8635 | 2 | 7.3522 | 7.343894 | 54.05 | 0.580861 | 0.1823 | 0.172518 | -0.03382938 | -0.0053 | 38.1064
16010 | 22.347778 | 3.3742 | 80.8682 | 2 | 7.3463 | 7.344116 | 53.97 | 0.579452 | 0.182 | 0.1724901 | -0.03383095 | -0.0061 | 38.1072
16011 | 22.349167 | 3.3742 | 80.8729 | 2 | 7.3473 | 7.344336 | 53.98 | 0.579707 | 0.1822 | 0.1724626 | -0.03383292 | -0.0069 | 38.107
16012 | 22.350556 | 3.3678 | 80.8776 | 2 | 7.3408 | 7.344586 | 53.89 | 0.578165 | 0.1814 | 0.1724353 | -0.03383681 | -0.0077 | 38.1079
16013 | 22.351944 | 3.3678 | 80.8823 | 2 | 7.3364 | 7.344835 | 53.82 | 0.577157 | 0.1805 | 0.1724084 | -0.03384222 | -0.0085 | 38.1084
16014 | 22.353333 | 3.3614 | 80.8869 | 2 | 7.3453 | 7.345037 | 53.95 | 0.579232 | 0.1801 | 0.1723815 | -0.03384883 | -0.0093 | 38.1072
16015 | 22.354722 | 3.3614 | 80.8916 | 2 | 7.3458 | 7.345232 | 53.96 | 0.579376 | 0.1799 | 0.1723548 | -0.03385565 | -0.0101 | 38.1071
16016 | 22.356111 | 3.3553 | 80.8963 | 2 | 7.3418 | 7.345471 | 53.9 | 0.578441 | 0.1798 | 0.1723285 | -0.03386166 | -0.0108 | 38.1076
16017 | 22.3575 | 3.3553 | 80.9009 | 2 | 7.3512 | 7.345724 | 54.04 | 0.580647 | 0.1802 | 0.1723018 | -0.03386637 | -0.0115 | 38.1063
16018 | 22.358889 | 3.3494 | 80.9056 | 2 | 7.3443 | 7.345915 | 53.94 | 0.579015 | 0.1798 | 0.1722756 | -0.03387228 | -0.0123 | 38.1072
16019 | 22.360278 | 3.3494 | 80.9102 | 2 | 7.3438 | 7.346137 | 53.93 | 0.578908 | 0.1799 | 0.1722495 | -0.0338785 | -0.013 | 38.1073
16020 | 22.361667 | 3.3438 | 80.9149 | 2 | 7.3453 | 7.346387 | 53.95 | 0.579249 | 0.1798 | 0.1722236 | -0.03388481 | -0.0137 | 38.107
16021 | 22.363056 | 3.3438 | 80.9195 | 2 | 7.3468 | 7.346676 | 53.98 | 0.579586 | 0.1794 | 0.172197 | -0.03389304 | -0.0143 | 38.1068
16022 | 22.364444 | 3.3382 | 80.9242 | 2 | 7.3408 | 7.34686 | 53.89 | 0.578193 | 0.1785 | 0.1721702 | -0.03390258 | -0.015 | 38.1076
16023 | 22.365833 | 3.3382 | 80.9288 | 2 | 7.3483 | 7.347071 | 54 | 0.579945 | 0.1784 | 0.1721432 | -0.03387475 | -0.0157 | 38.1066
16024 | 22.367222 | 3.3332 | 80.9334 | 2 | 7.3487 | 7.347324 | 54 | 0.580046 | 0.1777 | 0.1721169 | -0.03388588 | -0.0163 | 38.1065
16025 | 22.368611 | 3.3332 | 80.9381 | 2 | 7.3527 | 7.34755 | 54.06 | 0.580989 | 0.1782 | 0.1720897 | -0.0338952 | -0.0169 | 38.1059
16026 | 22.37 | 3.3281 | 80.9427 | 2 | 7.3423 | 7.347822 | 53.91 | 0.578531 | 0.1778 | 0.1720627 | -0.03390512 | -0.0175 | 38.1073
16027 | 22.371389 | 3.3281 | 80.9473 | 2 | 7.3542 | 7.348059 | 54.08 | 0.581348 | 0.178 | 0.1720361 | -0.03391513 | -0.0181 | 38.1057
16028 | 22.372778 | 3.3233 | 80.9519 | 2 | 7.3413 | 7.34826 | 53.9 | 0.57829 | 0.1774 | 0.172009 | -0.03392615 | -0.0187 | 38.1075
16029 | 22.374167 | 3.3233 | 80.9565 | 2 | 7.3418 | 7.348474 | 53.9 | 0.578418 | 0.1764 | 0.1719812 | -0.03393908 | -0.0193 | 38.1074
16030 | 22.375556 | 3.3185 | 80.9611 | 2 | 7.3557 | 7.348731 | 54.11 | 0.581676 | 0.1769 | 0.1719537 | -0.0339517 | -0.0199 | 38.1055
16031 | 22.376944 | 3.3185 | 80.9657 | 2 | 7.3423 | 7.348975 | 53.91 | 0.578548 | 0.1761 | 0.1719268 | -0.03396663 | -0.0204 | 38.1073
16032 | 22.378333 | 3.314 | 80.9703 | 2 | 7.3468 | 7.349187 | 53.98 | 0.579563 | 0.1758 | 0.1718994 | -0.03398195 | -0.021 | 38.1067
16033 | 22.379722 | 3.314 | 80.975 | 2 | 7.3537 | 7.3494 | 54.08 | 0.581231 | 0.1756 | 0.1718721 | -0.03399718 | -0.0215 | 38.1057
16034 | 22.381111 | 3.3096 | 80.9795 | 2 | 7.3552 | 7.34962 | 54.1 | 0.58157 | 0.1759 | 0.1718453 | -0.03401089 | -0.022 | 38.1055
16035 | 22.3825 | 3.3096 | 80.9841 | 2 | 7.3561 | 7.349892 | 54.11 | 0.581821 | 0.1762 | 0.171819 | -0.03402469 | -0.0225 | 38.1054
16036 | 22.383889 | 3.3054 | 80.9887 | 2 | 7.3443 | 7.35012 | 53.94 | 0.579002 | 0.1759 | 0.1717932 | -0.0340404 | -0.023 | 38.107
16037 | 22.385278 | 3.3054 | 80.9933 | 2 | 7.3517 | 7.350333 | 54.05 | 0.580764 | 0.1758 | 0.1717673 | -0.03405591 | -0.0235 | 38.106
16038 | 22.386667 | 3.3014 | 80.9979 | 2 | 7.3517 | 7.350584 | 54.05 | 0.580747 | 0.1758 | 0.1717418 | -0.03407132 | -0.024 | 38.106
16039 | 22.388056 | 3.3014 | 81.0025 | 2 | 7.3458 | 7.35081 | 53.96 | 0.579381 | 0.1756 | 0.171717 | -0.03404832 | -0.0244 | 38.1068
16040 | 22.389444 | 3.2978 | 81.0071 | 2 | 7.3566 | 7.351036 | 54.12 | 0.58192 | 0.1756 | 0.1716915 | -0.03406409 | -0.0249 | 38.1053
16041 | 22.390833 | 3.2978 | 81.0117 | 2 | 7.3537 | 7.351327 | 54.08 | 0.581246 | 0.1758 | 0.1716665 | -0.03407965 | -0.0253 | 38.1057
16042 | 22.392222 | 3.2942 | 81.0162 | 2 | 7.3537 | 7.351567 | 54.08 | 0.581246 | 0.1759 | 0.1716416 | -0.03409522 | -0.0257 | 38.1057
16043 | 22.393611 | 3.2942 | 81.0208 | 2 | 7.3522 | 7.35186 | 54.05 | 0.580858 | 0.1756 | 0.1716161 | -0.03411179 | -0.0262 | 38.1059
16044 | 22.395 | 3.2907 | 81.0254 | 2 | 7.3413 | 7.352103 | 53.9 | 0.578287 | 0.1749 | 0.1715911 | -0.03412955 | -0.0266 | 38.1074
16045 | 22.396389 | 3.2907 | 81.0299 | 2 | 7.3635 | 7.352373 | 54.22 | 0.583586 | 0.1758 | 0.1715664 | -0.03414631 | -0.0269 | 38.1044
16046 | 22.397778 | 3.2874 | 81.0345 | 2 | 7.3552 | 7.352553 | 54.1 | 0.581574 | 0.1759 | 0.171541 | -0.03416267 | -0.0273 | 38.1055
16047 | 22.399444 | 3.2874 | 81.0391 | 2 | 7.3581 | 7.352771 | 54.14 | 0.582298 | 0.1756 | 0.1715159 | -0.03418023 | -0.0277 | 38.1054
16048 | 22.400833 | 3.2843 | 81.0436 | 2 | 7.3463 | 7.352995 | 53.97 | 0.579455 | 0.1747 | 0.1714902 | -0.0341995 | -0.028 | 38.1071
16049 | 22.402222 | 3.2843 | 81.0482 | 2 | 7.3557 | 7.35326 | 54.11 | 0.581713 | 0.1745 | 0.1714644 | -0.03421926 | -0.0284 | 38.1058
16050 | 22.403611 | 3.2813 | 81.0528 | 2 | 7.3537 | 7.353449 | 54.08 | 0.581205 | 0.1745 | 0.1714384 | -0.03423893 | -0.0287 | 38.1061
16051 | 22.405 | 3.2813 | 81.0573 | 2 | 7.3532 | 7.353669 | 54.07 | 0.581119 | 0.1748 | 0.171413 | -0.03425819 | -0.0291 | 38.1062
16052 | 22.406389 | 3.2786 | 81.0619 | 2 | 7.3507 | 7.353903 | 54.03 | 0.580521 | 0.1746 | 0.1713874 | -0.03427774 | -0.0294 | 38.1065
16053 | 22.407778 | 3.2786 | 81.0664 | 2 | 7.3537 | 7.354151 | 54.08 | 0.581227 | 0.1747 | 0.1713619 | -0.03429619 | -0.0297 | 38.1061
16054 | 22.409167 | 3.276 | 81.071 | 2 | 7.3552 | 7.354365 | 54.1 | 0.581582 | 0.1745 | 0.171337 | -0.03431424 | -0.03 | 38.1059
16055 | 22.410556 | 3.276 | 81.0755 | 2 | 7.3557 | 7.354594 | 54.11 | 0.581713 | 0.1755 | 0.1713123 | -0.03429089 | -0.0302 | 38.1059
16056 | 22.411944 | 3.2739 | 81.0801 | 2 | 7.3547 | 7.354856 | 54.09 | 0.581453 | 0.175 | 0.171288 | -0.03430789 | -0.0305 | 38.106
16057 | 22.413333 | 3.2739 | 81.0846 | 2 | 7.3453 | 7.355093 | 53.95 | 0.57924 | 0.1738 | 0.1712637 | -0.0343269 | -0.0307 | 38.1073
16058 | 22.414722 | 3.2718 | 81.0892 | 2 | 7.3552 | 7.355286 | 54.1 | 0.581574 | 0.1737 | 0.1712394 | -0.0343461 | -0.0309 | 38.106
16059 | 22.416111 | 3.2718 | 81.0937 | 2 | 7.3591 | 7.355518 | 54.16 | 0.582509 | 0.1739 | 0.1712157 | -0.03436508 | -0.0312 | 38.1054
16060 | 22.4175 | 3.2699 | 81.0982 | 2 | 7.3492 | 7.355766 | 54.01 | 0.580167 | 0.1733 | 0.1711919 | -0.03438457 | -0.0314 | 38.1068
16061 | 22.418889 | 3.2699 | 81.1028 | 2 | 7.3532 | 7.356034 | 54.07 | 0.581086 | 0.1725 | 0.1711679 | -0.03440545 | -0.0315 | 38.1063
16062 | 22.420278 | 3.2682 | 81.1073 | 2 | 7.3542 | 7.356313 | 54.08 | 0.581332 | 0.1718 | 0.1711443 | -0.03442782 | -0.0317 | 38.1062
16063 | 22.421667 | 3.2682 | 81.1119 | 2 | 7.3596 | 7.356563 | 54.16 | 0.582635 | 0.1725 | 0.1711204 | -0.03444968 | -0.0319 | 38.1054
16064 | 22.423056 | 3.2667 | 81.1164 | 2 | 7.3542 | 7.356765 | 54.08 | 0.581336 | 0.1718 | 0.1710961 | -0.03447314 | -0.032 | 38.1062
16065 | 22.424444 | 3.2667 | 81.121 | 2 | 7.3596 | 7.357041 | 54.16 | 0.582615 | 0.1719 | 0.1710721 | -0.03449599 | -0.0322 | 38.1055
16066 | 22.425833 | 3.2655 | 81.1255 | 2 | 7.3611 | 7.357294 | 54.19 | 0.582986 | 0.1721 | 0.1710478 | -0.03451833 | -0.0323 | 38.1053
16067 | 22.427222 | 3.2655 | 81.13 | 2 | 7.3586 | 7.357552 | 54.15 | 0.582421 | 0.1719 | 0.1710245 | -0.03454135 | -0.0324 | 38.1056
16068 | 22.428611 | 3.2644 | 81.1346 | 2 | 7.363 | 7.357809 | 54.21 | 0.583435 | 0.172 | 0.1710018 | -0.03456477 | -0.0325 | 38.105
16069 | 22.43 | 3.2644 | 81.1391 | 2 | 7.3645 | 7.358059 | 54.24 | 0.58382 | 0.1725 | 0.1709789 | -0.03458668 | -0.0325 | 38.1048
16070 | 22.431389 | 3.2636 | 81.1436 | 2 | 7.3576 | 7.358348 | 54.13 | 0.582172 | 0.1721 | 0.1709566 | -0.03460898 | -0.0326 | 38.1058
16071 | 22.432778 | 3.2636 | 81.1482 | 2 | 7.3704 | 7.358591 | 54.32 | 0.585226 | 0.1727 | 0.1709348 | -0.03459113 | -0.0326 | 38.104
16072 | 22.434167 | 3.2634 | 81.1527 | 2 | 7.3561 | 7.358817 | 54.11 | 0.581796 | 0.172 | 0.1709134 | -0.03461358 | -0.0326 | 38.1061
16073 | 22.435556 | 3.2634 | 81.1572 | 2 | 7.3606 | 7.359024 | 54.18 | 0.582874 | 0.172 | 0.1708919 | -0.03463622 | -0.0326 | 38.1055
16074 | 22.436944 | 3.2632 | 81.1618 | 2 | 7.3709 | 7.359249 | 54.33 | 0.585334 | 0.1728 | 0.1708699 | -0.03465765 | -0.0326 | 38.104
16075 | 22.438333 | 3.2632 | 81.1663 | 2 | 7.3537 | 7.359552 | 54.08 | 0.581223 | 0.1725 | 0.1708473 | -0.03467997 | -0.0326 | 38.1064
16076 | 22.439722 | 3.2633 | 81.1708 | 2 | 7.3581 | 7.359775 | 54.14 | 0.582298 | 0.1722 | 0.1708251 | -0.0347037 | -0.0325 | 38.1059
16077 | 22.441111 | 3.2633 | 81.1754 | 2 | 7.3492 | 7.360001 | 54.01 | 0.580156 | 0.1714 | 0.1708029 | -0.03472881 | -0.0325 | 38.1071
16078 | 22.4425 | 3.2637 | 81.1799 | 2 | 7.3547 | 7.360203 | 54.09 | 0.581479 | 0.1707 | 0.1707813 | -0.03475572 | -0.0324 | 38.1064
16079 | 22.443889 | 3.2637 | 81.1844 | 2 | 7.3487 | 7.360433 | 54 | 0.58005 | 0.1692 | 0.1707596 | -0.03478633 | -0.0323 | 38.1072
16080 | 22.445278 | 3.2642 | 81.189 | 2 | 7.3542 | 7.360646 | 54.08 | 0.581325 | 0.1681 | 0.1707379 | -0.03481893 | -0.0321 | 38.1065
16081 | 22.446667 | 3.2642 | 81.1935 | 2 | 7.3561 | 7.360878 | 54.11 | 0.581816 | 0.1675 | 0.1707164 | -0.03485253 | -0.032 | 38.1062
16082 | 22.448056 | 3.2649 | 81.198 | 2 | 7.3621 | 7.36111 | 54.2 | 0.583195 | 0.1675 | 0.1706947 | -0.03488631 | -0.0319 | 38.1054
16083 | 22.449444 | 3.2649 | 81.2026 | 2 | 7.3522 | 7.36138 | 54.05 | 0.580858 | 0.1674 | 0.1706728 | -0.03492007 | -0.0317 | 38.1068
16084 | 22.450833 | 3.2659 | 81.2071 | 2 | 7.3626 | 7.361608 | 54.21 | 0.583342 | 0.1671 | 0.1706506 | -0.03495513 | -0.0315 | 38.1054
16085 | 22.452222 | 3.2659 | 81.2116 | 2 | 7.3694 | 7.361804 | 54.31 | 0.584987 | 0.1673 | 0.1706284 | -0.03499017 | -0.0313 | 38.1044
16086 | 22.453611 | 3.2671 | 81.2162 | 2 | 7.366 | 7.362047 | 54.26 | 0.584141 | 0.1678 | 0.1706058 | -0.0350228 | -0.0311 | 38.1049
16087 | 22.455 | 3.2671 | 81.2207 | 2 | 7.3724 | 7.362265 | 54.35 | 0.58565 | 0.1687 | 0.1705836 | -0.0350103 | -0.0309 | 38.1041
16088 | 22.456389 | 3.2689 | 81.2253 | 2 | 7.364 | 7.362509 | 54.23 | 0.583666 | 0.1685 | 0.1705621 | -0.03504145 | -0.0306 | 38.1052
16089 | 22.457778 | 3.2689 | 81.2298 | 2 | 7.3793 | 7.362746 | 54.45 | 0.587314 | 0.1694 | 0.1705402 | -0.03507029 | -0.0304 | 38.1031
16090 | 22.459167 | 3.2709 | 81.2344 | 2 | 7.365 | 7.362933 | 54.24 | 0.583937 | 0.1692 | 0.1705182 | -0.03509862 | -0.0301 | 38.1051
16091 | 22.460556 | 3.2709 | 81.2389 | 2 | 7.3611 | 7.363129 | 54.19 | 0.582986 | 0.1689 | 0.1704965 | -0.03512833 | -0.0297 | 38.1057
16092 | 22.461944 | 3.2731 | 81.2435 | 2 | 7.3586 | 7.363373 | 54.15 | 0.582392 | 0.1685 | 0.1704749 | -0.03515914 | -0.0294 | 38.106
16093 | 22.463333 | 3.2731 | 81.248 | 2 | 7.3576 | 7.363606 | 54.13 | 0.582181 | 0.1683 | 0.1704525 | -0.03519033 | -0.0291 | 38.1062
16094 | 22.465 | 3.2755 | 81.2526 | 2 | 7.3576 | 7.363851 | 54.13 | 0.582167 | 0.1678 | 0.1704307 | -0.03522251 | -0.0287 | 38.1065
16095 | 22.466389 | 3.2755 | 81.2571 | 2 | 7.3635 | 7.364053 | 54.22 | 0.583572 | 0.1676 | 0.1704094 | -0.03525557 | -0.0283 | 38.1057
16096 | 22.467778 | 3.2783 | 81.2617 | 2 | 7.3581 | 7.364307 | 54.14 | 0.582304 | 0.1666 | 0.1703886 | -0.03529123 | -0.0279 | 38.1064
16097 | 22.469167 | 3.2783 | 81.2662 | 2 | 7.3665 | 7.364556 | 54.27 | 0.584279 | 0.1663 | 0.1703675 | -0.03532697 | -0.0275 | 38.1053
16098 | 22.470556 | 3.2812 | 81.2708 | 2 | 7.3576 | 7.364805 | 54.13 | 0.582144 | 0.1655 | 0.1703467 | -0.0353639 | -0.0271 | 38.1065
16099 | 22.471944 | 3.2812 | 81.2753 | 2 | 7.3557 | 7.365026 | 54.11 | 0.581699 | 0.1644 | 0.1703259 | -0.03540321 | -0.0266 | 38.1068
16100 | 22.473333 | 3.2844 | 81.2799 | 2 | 7.3601 | 7.365252 | 54.17 | 0.582752 | 0.1639 | 0.1703045 | -0.03544391 | -0.0261 | 38.1062
16101 | 22.474722 | 3.2844 | 81.2844 | 2 | 7.3512 | 7.365486 | 54.04 | 0.580621 | 0.1625 | 0.1702822 | -0.03548839 | -0.0257 | 38.1075
16102 | 22.476111 | 3.2879 | 81.289 | 2 | 7.3645 | 7.365722 | 54.24 | 0.583783 | 0.1625 | 0.1702602 | -0.03553226 | -0.0252 | 38.1056
16103 | 22.4775 | 3.2879 | 81.2936 | 2 | 7.3714 | 7.365975 | 54.34 | 0.585466 | 0.1626 | 0.1702387 | -0.03553013 | -0.0246 | 38.1046
16104 | 22.478889 | 3.2919 | 81.2982 | 2 | 7.3626 | 7.366196 | 54.21 | 0.583337 | 0.1623 | 0.1702173 | -0.03557429 | -0.0241 | 38.1059
16105 | 22.480278 | 3.2919 | 81.3027 | 2 | 7.3699 | 7.3664 | 54.32 | 0.585086 | 0.1625 | 0.1701968 | -0.03561903 | -0.0235 | 38.1049
16106 | 22.481667 | 3.2959 | 81.3073 | 2 | 7.3719 | 7.36664 | 54.34 | 0.585547 | 0.1625 | 0.1701763 | -0.03566476 | -0.0229 | 38.1046
16107 | 22.483056 | 3.2959 | 81.3119 | 2 | 7.3502 | 7.366851 | 54.03 | 0.580393 | 0.1607 | 0.1701558 | -0.03571396 | -0.0223 | 38.1076
16108 | 22.484444 | 3.3002 | 81.3165 | 2 | 7.3793 | 7.367061 | 54.45 | 0.587294 | 0.1618 | 0.1701351 | -0.03576135 | -0.0217 | 38.1036
16109 | 22.485833 | 3.3002 | 81.321 | 2 | 7.366 | 7.367289 | 54.26 | 0.584149 | 0.1615 | 0.1701148 | -0.03581002 | -0.0211 | 38.1055
16110 | 22.487222 | 3.3046 | 81.3256 | 2 | 7.368 | 7.367534 | 54.29 | 0.58461 | 0.1614 | 0.1700942 | -0.03585908 | -0.0205 | 38.1052
16111 | 22.488611 | 3.3046 | 81.3302 | 2 | 7.3675 | 7.367778 | 54.28 | 0.584492 | 0.1615 | 0.1700729 | -0.03590792 | -0.0198 | 38.1052
16112 | 22.49 | 3.3093 | 81.3348 | 2 | 7.3522 | 7.36796 | 54.05 | 0.580895 | 0.1605 | 0.1700516 | -0.03595924 | -0.0192 | 38.1073
16113 | 22.491389 | 3.3093 | 81.3394 | 2 | 7.368 | 7.368196 | 54.29 | 0.584626 | 0.1603 | 0.1700307 | -0.03600994 | -0.0185 | 38.1052
16114 | 22.492778 | 3.3142 | 81.344 | 2 | 7.363 | 7.368426 | 54.21 | 0.583426 | 0.1593 | 0.1700105 | -0.03606313 | -0.0178 | 38.1059
16115 | 22.494167 | 3.3142 | 81.3486 | 2 | 7.3714 | 7.36868 | 54.34 | 0.585466 | 0.1594 | 0.1699903 | -0.03611709 | -0.0171 | 38.1047
16116 | 22.495556 | 3.3193 | 81.3532 | 2 | 7.3547 | 7.368906 | 54.09 | 0.581445 | 0.1582 | 0.1699705 | -0.03617414 | -0.0163 | 38.107
16117 | 22.496944 | 3.3193 | 81.3578 | 2 | 7.3709 | 7.369119 | 54.33 | 0.585348 | 0.1584 | 0.1699501 | -0.03623127 | -0.0156 | 38.1047
16118 | 22.498333 | 3.3246 | 81.3625 | 2 | 7.3763 | 7.369367 | 54.41 | 0.586649 | 0.1592 | 0.1699297 | -0.03628718 | -0.0148 | 38.1039
16119 | 22.499722 | 3.3246 | 81.3671 | 2 | 7.3635 | 7.369619 | 54.22 | 0.583576 | 0.1585 | 0.1699098 | -0.03628605 | -0.014 | 38.1057
16120 | 22.501111 | 3.3263 | 81.3717 | 2 | 7.3704 | 7.369841 | 54.32 | 0.585199 | 0.158 | 0.1698909 | -0.03634423 | -0.0143 | 38.1048
16121 | 22.5025 | 3.3263 | 81.3763 | 2 | 7.3616 | 7.370082 | 54.19 | 0.58308 | 0.1575 | 0.1698725 | -0.0364037 | -0.0146 | 38.106
16122 | 22.503889 | 3.3232 | 81.3809 | 2 | 7.3778 | 7.370263 | 54.43 | 0.586966 | 0.1588 | 0.169854 | -0.03646055 | -0.0149 | 38.1037
16123 | 22.505278 | 3.3232 | 81.3856 | 2 | 7.3734 | 7.370514 | 54.37 | 0.585915 | 0.1597 | 0.1698359 | -0.03651489 | -0.0152 | 38.1043
16124 | 22.506667 | 3.3201 | 81.3902 | 2 | 7.3793 | 7.370731 | 54.45 | 0.5873 | 0.1605 | 0.1698178 | -0.03656762 | -0.0155 | 38.1035
16125 | 22.508056 | 3.3201 | 81.3948 | 2 | 7.3675 | 7.370962 | 54.28 | 0.584513 | 0.1599 | 0.1697995 | -0.03662092 | -0.0158 | 38.1051
16126 | 22.509444 | 3.317 | 81.3994 | 2 | 7.368 | 7.371239 | 54.29 | 0.58461 | 0.1606 | 0.169781 | -0.03667452 | -0.0162 | 38.105
16127 | 22.510833 | 3.317 | 81.404 | 2 | 7.3749 | 7.371467 | 54.39 | 0.586258 | 0.16 | 0.1697623 | -0.0367297 | -0.0165 | 38.1041
16128 | 22.512222 | 3.3139 | 81.4086 | 2 | 7.3744 | 7.371678 | 54.38 | 0.586169 | 0.1611 | 0.1697435 | -0.03678277 | -0.0168 | 38.1041
16129 | 22.513611 | 3.3139 | 81.4132 | 2 | 7.3758 | 7.371931 | 54.4 | 0.586501 | 0.1611 | 0.1697246 | -0.03683552 | -0.0171 | 38.1039
16130 | 22.515 | 3.3107 | 81.4178 | 2 | 7.3803 | 7.372169 | 54.47 | 0.587557 | 0.1614 | 0.1697063 | -0.03688697 | -0.0174 | 38.1033
16131 | 22.516389 | 3.3107 | 81.4224 | 2 | 7.3758 | 7.372408 | 54.4 | 0.586501 | 0.1612 | 0.169688 | -0.0369394 | -0.0177 | 38.1039
16132 | 22.517778 | 3.3076 | 81.427 | 2 | 7.363 | 7.372669 | 54.21 | 0.583469 | 0.1604 | 0.1696703 | -0.03699382 | -0.018 | 38.1057
16133 | 22.519167 | 3.3076 | 81.4316 | 2 | 7.3758 | 7.372898 | 54.4 | 0.586506 | 0.1604 | 0.169653 | -0.03704873 | -0.0184 | 38.1039
16134 | 22.520556 | 3.3044 | 81.4362 | 2 | 7.3699 | 7.373139 | 54.32 | 0.585075 | 0.1595 | 0.1696359 | -0.03710483 | -0.0187 | 38.1047
16135 | 22.521944 | 3.3044 | 81.4408 | 2 | 7.367 | 7.373382 | 54.27 | 0.584387 | 0.1587 | 0.1696186 | -0.03710065 | -0.019 | 38.1051
16136 | 22.523333 | 3.3016 | 81.4453 | 2 | 7.3803 | 7.373644 | 54.47 | 0.587557 | 0.1588 | 0.1696007 | -0.03715802 | -0.0193 | 38.1033
16137 | 22.524722 | 3.3016 | 81.4499 | 2 | 7.3793 | 7.373848 | 54.45 | 0.587342 | 0.1599 | 0.1695829 | -0.03721318 | -0.0196 | 38.1034
16138 | 22.526111 | 3.2985 | 81.4545 | 2 | 7.3729 | 7.374057 | 54.36 | 0.585775 | 0.1599 | 0.1695656 | -0.03726763 | -0.0199 | 38.1043
16139 | 22.5275 | 3.2985 | 81.4591 | 2 | 7.3665 | 7.374271 | 54.27 | 0.584279 | 0.1591 | 0.1695486 | -0.03732406 | -0.0202 | 38.1052
16140 | 22.529167 | 3.2953 | 81.4637 | 2 | 7.3665 | 7.374479 | 54.27 | 0.584251 | 0.1579 | 0.1695314 | -0.03738237 | -0.0205 | 38.1055
16141 | 22.530556 | 3.2953 | 81.4683 | 2 | 7.3709 | 7.374682 | 54.33 | 0.585325 | 0.1578 | 0.1695147 | -0.03744106 | -0.0208 | 38.1049
16142 | 22.531944 | 3.2921 | 81.4728 | 2 | 7.366 | 7.374938 | 54.26 | 0.584177 | 0.1572 | 0.1694979 | -0.03750083 | -0.0212 | 38.1056
16143 | 22.533333 | 3.2921 | 81.4774 | 2 | 7.3773 | 7.375171 | 54.42 | 0.586858 | 0.1577 | 0.1694816 | -0.03755978 | -0.0215 | 38.104
16144 | 22.534722 | 3.2889 | 81.482 | 2 | 7.3827 | 7.375391 | 54.5 | 0.588125 | 0.1585 | 0.1694652 | -0.03761762 | -0.0218 | 38.1033
16145 | 22.536111 | 3.2889 | 81.4865 | 2 | 7.3793 | 7.375627 | 54.45 | 0.587337 | 0.1591 | 0.1694492 | -0.03767435 | -0.0221 | 38.1038
16146 | 22.5375 | 3.2857 | 81.4911 | 2 | 7.3778 | 7.375851 | 54.43 | 0.586971 | 0.1592 | 0.1694333 | -0.03773166 | -0.0224 | 38.104
16147 | 22.538889 | 3.2857 | 81.4957 | 2 | 7.3739 | 7.376119 | 54.37 | 0.586013 | 0.1589 | 0.1694172 | -0.03778986 | -0.0227 | 38.1045
16148 | 22.540278 | 3.2825 | 81.5002 | 2 | 7.3793 | 7.376361 | 54.45 | 0.5873 | 0.1592 | 0.1694016 | -0.03784775 | -0.023 | 38.1038
16149 | 22.541667 | 3.2825 | 81.5048 | 2 | 7.3793 | 7.376598 | 54.45 | 0.587297 | 0.1593 | 0.1693863 | -0.03790482 | -0.0234 | 38.1038
16150 | 22.543056 | 3.2793 | 81.5093 | 2 | 7.3847 | 7.376841 | 54.53 | 0.588602 | 0.1603 | 0.1693701 | -0.03795969 | -0.0237 | 38.1031
16151 | 22.544444 | 3.2793 | 81.5139 | 2 | 7.3773 | 7.377096 | 54.42 | 0.586845 | 0.1604 | 0.1693537 | -0.03794982 | -0.024 | 38.1041
16152 | 22.545833 | 3.2766 | 81.5184 | 2 | 7.3744 | 7.377321 | 54.38 | 0.586141 | 0.1599 | 0.1693381 | -0.03800537 | -0.0243 | 38.1045
16153 | 22.547222 | 3.2766 | 81.523 | 2 | 7.3822 | 7.377495 | 54.5 | 0.588032 | 0.1601 | 0.1693228 | -0.03806081 | -0.0246 | 38.1034
16154 | 22.548611 | 3.2735 | 81.5275 | 2 | 7.363 | 7.377732 | 54.21 | 0.583438 | 0.159 | 0.1693076 | -0.03811783 | -0.0249 | 38.1061
16155 | 22.55 | 3.2735 | 81.5321 | 2 | 7.3709 | 7.377944 | 54.33 | 0.585329 | 0.159 | 0.1692924 | -0.03817523 | -0.0252 | 38.105
16156 | 22.551389 | 3.2704 | 81.5366 | 2 | 7.3832 | 7.378169 | 54.51 | 0.588246 | 0.1593 | 0.1692774 | -0.03823192 | -0.0255 | 38.1033
16157 | 22.552778 | 3.2704 | 81.5412 | 2 | 7.3768 | 7.378389 | 54.42 | 0.586713 | 0.1588 | 0.1692631 | -0.0382904 | -0.0258 | 38.1042
16158 | 22.554167 | 3.2673 | 81.5457 | 2 | 7.3847 | 7.378666 | 54.53 | 0.588628 | 0.1599 | 0.1692486 | -0.03834717 | -0.0261 | 38.1031
16159 | 22.555556 | 3.2673 | 81.5502 | 2 | 7.3699 | 7.378853 | 54.32 | 0.585086 | 0.1596 | 0.1692343 | -0.03840433 | -0.0264 | 38.1052
16160 | 22.556944 | 3.2642 | 81.5548 | 2 | 7.3714 | 7.379063 | 54.34 | 0.585434 | 0.159 | 0.16922 | -0.03846277 | -0.0267 | 38.105
16161 | 22.558333 | 3.2642 | 81.5593 | 2 | 7.3714 | 7.379306 | 54.34 | 0.585442 | 0.1585 | 0.1692058 | -0.0385211 | -0.027 | 38.1051
16162 | 22.559722 | 3.2611 | 81.5638 | 2 | 7.3773 | 7.379512 | 54.42 | 0.586837 | 0.1591 | 0.1691911 | -0.03857872 | -0.0273 | 38.1043
16163 | 22.561111 | 3.2611 | 81.5684 | 2 | 7.3862 | 7.379732 | 54.56 | 0.588981 | 0.1597 | 0.1691764 | -0.03863473 | -0.0276 | 38.103
16164 | 22.5625 | 3.2581 | 81.5729 | 2 | 7.3808 | 7.379907 | 54.48 | 0.587666 | 0.1601 | 0.1691612 | -0.03869093 | -0.0279 | 38.1038
16165 | 22.563889 | 3.2581 | 81.5774 | 2 | 7.3925 | 7.380135 | 54.65 | 0.590466 | 0.1612 | 0.1691459 | -0.03874472 | -0.0282 | 38.1022
16166 | 22.565278 | 3.2551 | 81.582 | 2 | 7.3753 | 7.380327 | 54.4 | 0.586384 | 0.1601 | 0.1691304 | -0.0388011 | -0.0285 | 38.1046
16167 | 22.566667 | 3.2551 | 81.5865 | 2 | 7.3744 | 7.380626 | 54.38 | 0.58613 | 0.1601 | 0.1691151 | -0.03878885 | -0.0287 | 38.1048
16168 | 22.568056 | 3.2526 | 81.591 | 2 | 7.3699 | 7.38082 | 54.32 | 0.585125 | 0.1593 | 0.169099 | -0.0388467 | -0.029 | 38.1054
16169 | 22.569444 | 3.2526 | 81.5955 | 2 | 7.3842 | 7.381069 | 54.53 | 0.588492 | 0.1598 | 0.1690833 | -0.03890325 | -0.0293 | 38.1034
16170 | 22.570833 | 3.2498 | 81.6 | 2 | 7.3871 | 7.381312 | 54.57 | 0.589173 | 0.16 | 0.1690669 | -0.03895919 | -0.0295 | 38.1031
16171 | 22.572222 | 3.2498 | 81.6045 | 2 | 7.3798 | 7.381552 | 54.46 | 0.587436 | 0.16 | 0.16905 | -0.03901433 | -0.0298 | 38.1041
16172 | 22.573611 | 3.2471 | 81.6091 | 2 | 7.393 | 7.381724 | 54.66 | 0.590621 | 0.1607 | 0.1690325 | -0.03906815 | -0.0301 | 38.1022
16173 | 22.575 | 3.2471 | 81.6136 | 2 | 7.3945 | 7.381972 | 54.68 | 0.590941 | 0.1613 | 0.1690138 | -0.03912028 | -0.0303 | 38.1021
16174 | 22.576389 | 3.2444 | 81.6181 | 2 | 7.3822 | 7.382188 | 54.5 | 0.588041 | 0.1614 | 0.168995 | -0.03917209 | -0.0306 | 38.1038
16175 | 22.577778 | 3.2444 | 81.6226 | 2 | 7.3793 | 7.38239 | 54.45 | 0.587318 | 0.1609 | 0.1689758 | -0.03922569 | -0.0308 | 38.1043
16176 | 22.579167 | 3.2417 | 81.6271 | 2 | 7.3827 | 7.382569 | 54.5 | 0.588136 | 0.1605 | 0.168957 | -0.03928107 | -0.0311 | 38.1038
16177 | 22.580556 | 3.2417 | 81.6316 | 2 | 7.3876 | 7.382829 | 54.58 | 0.589328 | 0.1606 | 0.1689384 | -0.03933624 | -0.0313 | 38.1031
16178 | 22.581944 | 3.2391 | 81.6361 | 2 | 7.3778 | 7.383033 | 54.43 | 0.586948 | 0.161 | 0.1689202 | -0.0393908 | -0.0316 | 38.1046
16179 | 22.583333 | 3.2391 | 81.6406 | 2 | 7.3817 | 7.383216 | 54.49 | 0.587914 | 0.1609 | 0.1689019 | -0.03944586 | -0.0318 | 38.104
16180 | 22.584722 | 3.2366 | 81.6451 | 2 | 7.3852 | 7.383416 | 54.54 | 0.588727 | 0.161 | 0.1688841 | -0.03950071 | -0.032 | 38.1036
16181 | 22.586111 | 3.2366 | 81.6496 | 2 | 7.3852 | 7.383672 | 54.54 | 0.588736 | 0.1609 | 0.1688669 | -0.03955585 | -0.0322 | 38.1036
16182 | 22.5875 | 3.2342 | 81.6541 | 2 | 7.3925 | 7.383893 | 54.65 | 0.590494 | 0.1618 | 0.1688496 | -0.03960869 | -0.0325 | 38.1026
16183 | 22.589167 | 3.2342 | 81.6586 | 2 | 7.3867 | 7.384168 | 54.56 | 0.589084 | 0.1613 | 0.1688332 | -0.03959242 | -0.0327 | 38.1038
16184 | 22.590556 | 3.2324 | 81.6631 | 2 | 7.3974 | 7.38437 | 54.72 | 0.59165 | 0.1626 | 0.1688169 | -0.03964356 | -0.0329 | 38.1023
16185 | 22.591944 | 3.2324 | 81.6676 | 2 | 7.3867 | 7.38457 | 54.56 | 0.589068 | 0.1626 | 0.1688006 | -0.03969399 | -0.033 | 38.1038
16186 | 22.593333 | 3.2303 | 81.6721 | 2 | 7.3704 | 7.384762 | 54.32 | 0.585189 | 0.1612 | 0.1687839 | -0.03974671 | -0.0332 | 38.1061
16187 | 22.594722 | 3.2303 | 81.6765 | 2 | 7.3916 | 7.38497 | 54.64 | 0.590239 | 0.1617 | 0.1687672 | -0.03979902 | -0.0334 | 38.1032
16188 | 22.596111 | 3.2282 | 81.681 | 2 | 7.3817 | 7.385143 | 54.49 | 0.587914 | 0.1611 | 0.1687505 | -0.03985172 | -0.0336 | 38.1046
16189 | 22.5975 | 3.2282 | 81.6855 | 2 | 7.3857 | 7.385338 | 54.55 | 0.588845 | 0.1614 | 0.1687335 | -0.03990401 | -0.0338 | 38.1041
16190 | 22.598889 | 3.2262 | 81.69 | 2 | 7.3783 | 7.385567 | 54.44 | 0.58708 | 0.161 | 0.1687165 | -0.03995659 | -0.0339 | 38.1052
16191 | 22.600278 | 3.2262 | 81.6945 | 2 | 7.3852 | 7.385832 | 54.54 | 0.588703 | 0.1608 | 0.1686992 | -0.04000956 | -0.0341 | 38.1043
16192 | 22.601667 | 3.2242 | 81.699 | 2 | 7.3896 | 7.386058 | 54.61 | 0.589763 | 0.1612 | 0.1686818 | -0.04006112 | -0.0343 | 38.1037
16193 | 22.603056 | 3.2242 | 81.7034 | 2 | 7.3881 | 7.38627 | 54.58 | 0.589467 | 0.1613 | 0.1686643 | -0.04011307 | -0.0344 | 38.1039
16194 | 22.604444 | 3.2224 | 81.7079 | 2 | 7.3803 | 7.386518 | 54.47 | 0.587557 | 0.1608 | 0.1686471 | -0.0401667 | -0.0346 | 38.105
16195 | 22.605833 | 3.2224 | 81.7124 | 2 | 7.394 | 7.386752 | 54.67 | 0.590847 | 0.1617 | 0.1686301 | -0.04021784 | -0.0347 | 38.1031
16196 | 22.607222 | 3.2207 | 81.7169 | 2 | 7.3901 | 7.386975 | 54.61 | 0.589906 | 0.1617 | 0.1686136 | -0.04026906 | -0.0348 | 38.1037
16197 | 22.608611 | 3.2207 | 81.7213 | 2 | 7.393 | 7.3872 | 54.66 | 0.590603 | 0.1625 | 0.1685968 | -0.04031908 | -0.035 | 38.1034
16198 | 22.61 | 3.2191 | 81.7258 | 2 | 7.3842 | 7.387483 | 54.53 | 0.588474 | 0.1623 | 0.1685799 | -0.04036979 | -0.0351 | 38.1047
16199 | 22.611389 | 3.2191 | 81.7303 | 2 | 7.3955 | 7.3877 | 54.69 | 0.591214 | 0.163 | 0.1685632 | -0.0403496 | -0.0352 | 38.1031
16200 | 22.612778 | 3.2182 | 81.7347 | 2 | 7.3974 | 7.387922 | 54.72 | 0.591661 | 0.1632 | 0.1685465 | -0.04039842 | -0.0353 | 38.1029
16201 | 22.614167 | 3.2182 | 81.7392 | 2 | 7.3808 | 7.388079 | 54.48 | 0.587705 | 0.1621 | 0.1685292 | -0.04044951 | -0.0354 | 38.1052
16202 | 22.615556 | 3.2169 | 81.7437 | 2 | 7.3911 | 7.388306 | 54.63 | 0.590137 | 0.1623 | 0.1685123 | -0.0405002 | -0.0355 | 38.1038
16203 | 22.616944 | 3.2169 | 81.7481 | 2 | 7.3881 | 7.388586 | 54.58 | 0.589428 | 0.1627 | 0.1684952 | -0.04055039 | -0.0355 | 38.1043
16204 | 22.618333 | 3.2156 | 81.7526 | 2 | 7.3955 | 7.388813 | 54.69 | 0.59123 | 0.1631 | 0.1684785 | -0.04059978 | -0.0356 | 38.1033
16205 | 22.619722 | 3.2156 | 81.7571 | 2 | 7.392 | 7.38906 | 54.64 | 0.590376 | 0.1632 | 0.168462 | -0.04064876 | -0.0357 | 38.1038
16206 | 22.621111 | 3.2143 | 81.7615 | 2 | 7.3935 | 7.389287 | 54.66 | 0.590709 | 0.163 | 0.1684451 | -0.04069833 | -0.0358 | 38.1037
16207 | 22.6225 | 3.2143 | 81.766 | 2 | 7.3906 | 7.389476 | 54.62 | 0.590043 | 0.1632 | 0.168429 | -0.0407473 | -0.0359 | 38.1041
16208 | 22.623889 | 3.2132 | 81.7705 | 2 | 7.3837 | 7.389688 | 54.52 | 0.588356 | 0.1635 | 0.1684132 | -0.04079567 | -0.0359 | 38.1051
16209 | 22.625278 | 3.2132 | 81.7749 | 2 | 7.3822 | 7.389965 | 54.5 | 0.588023 | 0.1629 | 0.1683972 | -0.04084562 | -0.036 | 38.1054
16210 | 22.626667 | 3.2122 | 81.7794 | 2 | 7.3891 | 7.390153 | 54.6 | 0.589663 | 0.1625 | 0.1683813 | -0.04089626 | -0.036 | 38.1044
16211 | 22.628056 | 3.2122 | 81.7839 | 2 | 7.396 | 7.390385 | 54.7 | 0.591309 | 0.1633 | 0.1683656 | -0.04094591 | -0.0361 | 38.1035
16212 | 22.629444 | 3.2113 | 81.7883 | 2 | 7.3935 | 7.390588 | 54.66 | 0.590709 | 0.1637 | 0.1683495 | -0.04099475 | -0.0361 | 38.1039
16213 | 22.630833 | 3.2113 | 81.7928 | 2 | 7.4023 | 7.390797 | 54.79 | 0.592838 | 0.1649 | 0.1683337 | -0.0410414 | -0.0361 | 38.1027
16214 | 22.632222 | 3.2105 | 81.7972 | 2 | 7.392 | 7.391001 | 54.64 | 0.590381 | 0.1655 | 0.1683179 | -0.04108666 | -0.0362 | 38.1042
16215 | 22.633611 | 3.2105 | 81.8017 | 2 | 7.396 | 7.391272 | 54.7 | 0.591313 | 0.1665 | 0.1683022 | -0.04105707 | -0.0362 | 38.1037
16216 | 22.635 | 3.2105 | 81.8062 | 2 | 7.4004 | 7.391499 | 54.77 | 0.592356 | 0.1671 | 0.1682879 | -0.04109906 | -0.0361 | 38.1031
16217 | 22.636389 | 3.2105 | 81.8106 | 2 | 7.3886 | 7.391725 | 54.59 | 0.589541 | 0.1669 | 0.1682741 | -0.04114275 | -0.0361 | 38.1048
16218 | 22.637778 | 3.2102 | 81.8151 | 2 | 7.4014 | 7.391954 | 54.78 | 0.592592 | 0.1677 | 0.1682599 | -0.04118425 | -0.0361 | 38.1031
16219 | 22.639167 | 3.2102 | 81.8195 | 2 | 7.3974 | 7.392164 | 54.72 | 0.591657 | 0.1689 | 0.1682452 | -0.04122297 | -0.0361 | 38.1037
16220 | 22.640556 | 3.2099 | 81.824 | 2 | 7.3984 | 7.39235 | 54.74 | 0.591897 | 0.169 | 0.1682308 | -0.04126041 | -0.036 | 38.1036
16221 | 22.641944 | 3.2099 | 81.8285 | 2 | 7.3881 | 7.392591 | 54.58 | 0.589436 | 0.1686 | 0.1682161 | -0.04129855 | -0.036 | 38.105
16222 | 22.643333 | 3.2098 | 81.8329 | 2 | 7.3935 | 7.392805 | 54.66 | 0.590706 | 0.1685 | 0.1682014 | -0.04133649 | -0.036 | 38.1043
16223 | 22.644722 | 3.2098 | 81.8374 | 2 | 7.3891 | 7.393013 | 54.6 | 0.589652 | 0.1679 | 0.1681866 | -0.04137502 | -0.0359 | 38.105
16224 | 22.646111 | 3.2098 | 81.8418 | 2 | 7.3965 | 7.393203 | 54.71 | 0.591439 | 0.1683 | 0.168172 | -0.04141246 | -0.0359 | 38.104
16225 | 22.6475 | 3.2098 | 81.8463 | 2 | 7.3979 | 7.393449 | 54.73 | 0.591775 | 0.1686 | 0.1681573 | -0.04144951 | -0.0358 | 38.1038
16226 | 22.648889 | 3.2099 | 81.8508 | 2 | 7.393 | 7.393688 | 54.66 | 0.590603 | 0.1685 | 0.168143 | -0.04148625 | -0.0357 | 38.1046
16227 | 22.650278 | 3.2099 | 81.8552 | 2 | 7.392 | 7.393931 | 54.64 | 0.59036 | 0.1682 | 0.1681279 | -0.0415237 | -0.0356 | 38.1048
16228 | 22.651667 | 3.2101 | 81.8597 | 2 | 7.3911 | 7.394127 | 54.63 | 0.590125 | 0.1679 | 0.1681137 | -0.04156144 | -0.0356 | 38.1049
16229 | 22.653056 | 3.2101 | 81.8641 | 2 | 7.3916 | 7.394358 | 54.64 | 0.590236 | 0.1678 | 0.1681 | -0.04159947 | -0.0355 | 38.1049
16230 | 22.654444 | 3.2103 | 81.8686 | 2 | 7.3984 | 7.394547 | 54.74 | 0.591882 | 0.1678 | 0.1680857 | -0.04163701 | -0.0354 | 38.104
16231 | 22.656111 | 3.2103 | 81.8731 | 2 | 7.3979 | 7.394764 | 54.73 | 0.591807 | 0.1679 | 0.1680711 | -0.04160666 | -0.0353 | 38.1044
16232 | 22.6575 | 3.2112 | 81.8775 | 2 | 7.3999 | 7.395008 | 54.76 | 0.59225 | 0.1681 | 0.1680565 | -0.04164353 | -0.0352 | 38.1042
16233 | 22.658889 | 3.2112 | 81.882 | 2 | 7.3862 | 7.395226 | 54.56 | 0.588981 | 0.1673 | 0.1680415 | -0.04168148 | -0.035 | 38.1061
16234 | 22.660278 | 3.2117 | 81.8864 | 2 | 7.3979 | 7.395436 | 54.73 | 0.591792 | 0.167 | 0.168026 | -0.04171933 | -0.0349 | 38.1045
16235 | 22.661667 | 3.2117 | 81.8909 | 2 | 7.4053 | 7.395651 | 54.84 | 0.593545 | 0.1678 | 0.1680112 | -0.04175529 | -0.0348 | 38.1035
16236 | 22.663056 | 3.2122 | 81.8954 | 2 | 7.3935 | 7.395826 | 54.66 | 0.590721 | 0.167 | 0.1679959 | -0.04179264 | -0.0347 | 38.1052
16237 | 22.664444 | 3.2122 | 81.8998 | 2 | 7.3965 | 7.396036 | 54.71 | 0.591444 | 0.167 | 0.167981 | -0.04183047 | -0.0346 | 38.1049
16238 | 22.665833 | 3.2127 | 81.9043 | 2 | 7.4038 | 7.396271 | 54.82 | 0.59318 | 0.1676 | 0.1679661 | -0.04186731 | -0.0345 | 38.1039
16239 | 22.667222 | 3.2127 | 81.9087 | 2 | 7.3979 | 7.396505 | 54.73 | 0.591788 | 0.1679 | 0.1679513 | -0.04190335 | -0.0343 | 38.1047
16240 | 22.668611 | 3.2133 | 81.9132 | 2 | 7.397 | 7.396701 | 54.71 | 0.591548 | 0.1674 | 0.1679365 | -0.04194008 | -0.0342 | 38.1049
16241 | 22.67 | 3.2133 | 81.9177 | 2 | 7.3989 | 7.396908 | 54.74 | 0.592014 | 0.1676 | 0.1679217 | -0.041977 | -0.0341 | 38.1047
16242 | 22.671389 | 3.2139 | 81.9221 | 2 | 7.3979 | 7.397118 | 54.73 | 0.591802 | 0.1678 | 0.1679068 | -0.04201343 | -0.0339 | 38.1049
16243 | 22.672778 | 3.2139 | 81.9266 | 2 | 7.4097 | 7.397279 | 54.9 | 0.594613 | 0.1686 | 0.1678925 | -0.04204776 | -0.0338 | 38.1032
16244 | 22.674167 | 3.2146 | 81.9311 | 2 | 7.3994 | 7.397509 | 54.75 | 0.592141 | 0.1685 | 0.1678773 | -0.0420816 | -0.0337 | 38.1047
16245 | 22.675556 | 3.2146 | 81.9355 | 2 | 7.4063 | 7.397735 | 54.85 | 0.593793 | 0.169 | 0.167862 | -0.04211484 | -0.0335 | 38.1038
16246 | 22.676944 | 3.2153 | 81.94 | 2 | 7.3916 | 7.397978 | 54.64 | 0.590273 | 0.1683 | 0.1678468 | -0.04214976 | -0.0334 | 38.1059
16247 | 22.678333 | 3.2153 | 81.9445 | 2 | 7.4014 | 7.39823 | 54.78 | 0.592603 | 0.168 | 0.1678322 | -0.04211974 | -0.0332 | 38.1046
16248 | 22.679722 | 3.2165 | 81.9489 | 2 | 7.4023 | 7.398453 | 54.79 | 0.592824 | 0.1682 | 0.1678177 | -0.04215479 | -0.0331 | 38.1045
16249 | 22.681111 | 3.2165 | 81.9534 | 2 | 7.4043 | 7.398663 | 54.82 | 0.593318 | 0.1683 | 0.1678024 | -0.04218964 | -0.0329 | 38.1042
16250 | 22.6825 | 3.2173 | 81.9579 | 2 | 7.3989 | 7.398882 | 54.74 | 0.592014 | 0.1687 | 0.1677869 | -0.04222279 | -0.0328 | 38.105
16251 | 22.683889 | 3.2173 | 81.9623 | 2 | 7.3999 | 7.399061 | 54.76 | 0.59225 | 0.1685 | 0.1677712 | -0.04225535 | -0.0326 | 38.105
16252 | 22.685278 | 3.2182 | 81.9668 | 2 | 7.3955 | 7.399313 | 54.69 | 0.591214 | 0.1681 | 0.1677558 | -0.04228879 | -0.0324 | 38.1056
16253 | 22.686667 | 3.2182 | 81.9713 | 2 | 7.3984 | 7.399495 | 54.74 | 0.59191 | 0.168 | 0.1677404 | -0.04232222 | -0.0323 | 38.1052
16254 | 22.688056 | 3.2191 | 81.9758 | 2 | 7.4131 | 7.39968 | 54.95 | 0.595434 | 0.1682 | 0.1677248 | -0.04235476 | -0.0321 | 38.1032
16255 | 22.689444 | 3.2191 | 81.9802 | 2 | 7.4038 | 7.399945 | 54.82 | 0.593196 | 0.1691 | 0.1677088 | -0.042386 | -0.032 | 38.1046
16256 | 22.690833 | 3.2201 | 81.9847 | 2 | 7.4014 | 7.400126 | 54.78 | 0.592631 | 0.1683 | 0.167693 | -0.04241941 | -0.0318 | 38.1049
16257 | 22.692222 | 3.2201 | 81.9892 | 2 | 7.3965 | 7.400308 | 54.71 | 0.591415 | 0.1678 | 0.1676771 | -0.04245322 | -0.0316 | 38.1057
16258 | 22.693611 | 3.2211 | 81.9936 | 2 | 7.4043 | 7.400521 | 54.82 | 0.593337 | 0.168 | 0.1676612 | -0.04248622 | -0.0314 | 38.1046
16259 | 22.695 | 3.2211 | 81.9981 | 2 | 7.4043 | 7.400735 | 54.82 | 0.593337 | 0.1682 | 0.1676444 | -0.04251961 | -0.0313 | 38.1046
16260 | 22.696389 | 3.222 | 82.0026 | 2 | 7.394 | 7.400941 | 54.67 | 0.590847 | 0.1674 | 0.1676268 | -0.04255468 | -0.0311 | 38.1061
16261 | 22.697778 | 3.222 | 82.0071 | 2 | 7.392 | 7.40116 | 54.64 | 0.590396 | 0.1672 | 0.1676089 | -0.04258975 | -0.0309 | 38.1064
16262 | 22.699167 | 3.223 | 82.0115 | 2 | 7.3965 | 7.401415 | 54.71 | 0.591404 | 0.1667 | 0.1675908 | -0.0426254 | -0.0307 | 38.1059
16263 | 22.700556 | 3.223 | 82.016 | 2 | 7.4082 | 7.401659 | 54.88 | 0.594274 | 0.1668 | 0.1675731 | -0.04259917 | -0.0305 | 38.1042
16264 | 22.701944 | 3.2244 | 82.0205 | 2 | 7.4019 | 7.401893 | 54.79 | 0.592738 | 0.1669 | 0.1675551 | -0.04263434 | -0.0304 | 38.1051
16265 | 22.703333 | 3.2244 | 82.025 | 2 | 7.4009 | 7.402114 | 54.77 | 0.592481 | 0.1664 | 0.1675378 | -0.04266931 | -0.0302 | 38.1053
16266 | 22.704722 | 3.2254 | 82.0295 | 2 | 7.4063 | 7.402315 | 54.85 | 0.593789 | 0.1671 | 0.1675216 | -0.04270377 | -0.03 | 38.1046
16267 | 22.706111 | 3.2254 | 82.0339 | 2 | 7.4185 | 7.402563 | 55.03 | 0.596731 | 0.1683 | 0.1675058 | -0.04273575 | -0.0298 | 38.1029
16268 | 22.7075 | 3.2265 | 82.0384 | 2 | 7.4058 | 7.402788 | 54.85 | 0.593658 | 0.1682 | 0.1674901 | -0.04276802 | -0.0297 | 38.1048
16269 | 22.708889 | 3.2265 | 82.0429 | 2 | 7.3999 | 7.403002 | 54.76 | 0.592239 | 0.1677 | 0.1674744 | -0.04280186 | -0.0295 | 38.1056
16270 | 22.710278 | 3.2274 | 82.0474 | 2 | 7.4053 | 7.403257 | 54.84 | 0.593558 | 0.1681 | 0.1674584 | -0.04283372 | -0.0293 | 38.1049
16271 | 22.711667 | 3.2274 | 82.0519 | 2 | 7.4023 | 7.40347 | 54.79 | 0.592834 | 0.1679 | 0.1674426 | -0.04286586 | -0.0292 | 38.1053
16272 | 22.713056 | 3.2284 | 82.0564 | 2 | 7.4058 | 7.40371 | 54.85 | 0.593667 | 0.1678 | 0.167427 | -0.0428974 | -0.029 | 38.1049
16273 | 22.714444 | 3.2284 | 82.0609 | 2 | 7.4033 | 7.403943 | 54.81 | 0.593074 | 0.1675 | 0.1674111 | -0.04292963 | -0.0288 | 38.1052
16274 | 22.715833 | 3.2295 | 82.0653 | 2 | 7.4077 | 7.404188 | 54.87 | 0.594122 | 0.1684 | 0.1673949 | -0.04296015 | -0.0286 | 38.1047
16275 | 22.717222 | 3.2295 | 82.0698 | 2 | 7.4112 | 7.404442 | 54.93 | 0.594967 | 0.1691 | 0.1673785 | -0.04298889 | -0.0284 | 38.1042
16276 | 22.718611 | 3.2306 | 82.0743 | 2 | 7.4048 | 7.404674 | 54.83 | 0.593419 | 0.1687 | 0.1673621 | -0.04301811 | -0.0282 | 38.1052
16277 | 22.72 | 3.2306 | 82.0788 | 2 | 7.4092 | 7.4049 | 54.9 | 0.594487 | 0.1682 | 0.1673453 | -0.04304852 | -0.0281 | 38.1046
16278 | 22.721389 | 3.2316 | 82.0833 | 2 | 7.3999 | 7.405154 | 54.76 | 0.592258 | 0.1684 | 0.1673284 | -0.04307881 | -0.0279 | 38.1059
16279 | 22.722778 | 3.2316 | 82.0878 | 2 | 7.4038 | 7.405377 | 54.82 | 0.59323 | 0.1682 | 0.1673125 | -0.04305077 | -0.0277 | 38.1054
16280 | 22.724444 | 3.2331 | 82.0923 | 2 | 7.4077 | 7.405595 | 54.87 | 0.594119 | 0.1681 | 0.1672969 | -0.04308159 | -0.0275 | 38.1052
16281 | 22.725833 | 3.2331 | 82.0968 | 2 | 7.4087 | 7.405793 | 54.89 | 0.594387 | 0.1682 | 0.167282 | -0.04311141 | -0.0273 | 38.105
16282 | 22.727222 | 3.2342 | 82.1013 | 2 | 7.4019 | 7.406001 | 54.79 | 0.592734 | 0.1675 | 0.1672674 | -0.0431425 | -0.0272 | 38.106
16283 | 22.728611 | 3.2342 | 82.1058 | 2 | 7.4014 | 7.406243 | 54.78 | 0.592621 | 0.167 | 0.1672527 | -0.04317428 | -0.027 | 38.1061
16284 | 22.73 | 3.2352 | 82.1102 | 2 | 7.4151 | 7.406453 | 54.98 | 0.595894 | 0.1681 | 0.1672384 | -0.04320327 | -0.0268 | 38.1043
16285 | 22.731389 | 3.2352 | 82.1147 | 2 | 7.4102 | 7.406694 | 54.91 | 0.594736 | 0.1685 | 0.1672236 | -0.04323165 | -0.0266 | 38.105
16286 | 22.732778 | 3.2362 | 82.1192 | 2 | 7.4102 | 7.406935 | 54.91 | 0.594708 | 0.1685 | 0.1672081 | -0.04325983 | -0.0265 | 38.105
16287 | 22.734167 | 3.2362 | 82.1237 | 2 | 7.4043 | 7.407196 | 54.82 | 0.593309 | 0.1683 | 0.1671929 | -0.0432868 | -0.0263 | 38.1059
16288 | 22.735556 | 3.2373 | 82.1282 | 2 | 7.4048 | 7.407454 | 54.83 | 0.59345 | 0.168 | 0.1671776 | -0.04331366 | -0.0261 | 38.1058
16289 | 22.736944 | 3.2373 | 82.1327 | 2 | 7.42 | 7.407656 | 55.06 | 0.59707 | 0.1691 | 0.1671623 | -0.04333714 | -0.026 | 38.1037
16290 | 22.738333 | 3.2384 | 82.1372 | 2 | 7.4068 | 7.407884 | 54.86 | 0.593921 | 0.169 | 0.1671468 | -0.04336021 | -0.0258 | 38.1056
16291 | 22.739722 | 3.2384 | 82.1417 | 2 | 7.4107 | 7.408125 | 54.92 | 0.594854 | 0.1687 | 0.1671308 | -0.04338356 | -0.0256 | 38.1051
16292 | 22.741111 | 3.2396 | 82.1462 | 2 | 7.4121 | 7.408337 | 54.94 | 0.595203 | 0.1692 | 0.1671148 | -0.0434052 | -0.0254 | 38.1049
16293 | 22.7425 | 3.2396 | 82.1507 | 2 | 7.4009 | 7.408619 | 54.77 | 0.592489 | 0.1683 | 0.1670988 | -0.04342832 | -0.0253 | 38.1065
16294 | 22.743889 | 3.2407 | 82.1552 | 2 | 7.4107 | 7.40891 | 54.92 | 0.594833 | 0.1682 | 0.1670825 | -0.04345052 | -0.0251 | 38.1052
16295 | 22.745278 | 3.2407 | 82.1597 | 2 | 7.4009 | 7.409147 | 54.77 | 0.592494 | 0.1675 | 0.1670664 | -0.04343144 | -0.0249 | 38.1066
16296 | 22.746667 | 3.2421 | 82.1642 | 2 | 7.4063 | 7.409396 | 54.85 | 0.593776 | 0.1671 | 0.1670497 | -0.04345575 | -0.0247 | 38.1059
16297 | 22.748056 | 3.2421 | 82.1687 | 2 | 7.395 | 7.409576 | 54.69 | 0.591086 | 0.1654 | 0.1670332 | -0.04348301 | -0.0245 | 38.1075
16298 | 22.749444 | 3.2432 | 82.1732 | 2 | 7.418 | 7.409841 | 55.03 | 0.596609 | 0.1659 | 0.1670164 | -0.04350756 | -0.0244 | 38.1043
16299 | 22.750833 | 3.2432 | 82.1777 | 2 | 7.417 | 7.410042 | 55.01 | 0.596373 | 0.1659 | 0.1670001 | -0.0435313 | -0.0242 | 38.1044
16300 | 22.752222 | 3.2443 | 82.1822 | 2 | 7.4165 | 7.410284 | 55.01 | 0.596233 | 0.1663 | 0.1669848 | -0.04355422 | -0.024 | 38.1046
16301 | 22.753611 | 3.2443 | 82.1867 | 2 | 7.4082 | 7.41051 | 54.88 | 0.594237 | 0.1662 | 0.1669699 | -0.04357761 | -0.0239 | 38.1057
16302 | 22.755 | 3.2453 | 82.1913 | 2 | 7.4258 | 7.41072 | 55.14 | 0.598526 | 0.1678 | 0.1669553 | -0.043598 | -0.0237 | 38.1032
16303 | 22.756389 | 3.2453 | 82.1958 | 2 | 7.4121 | 7.410943 | 54.94 | 0.595186 | 0.1678 | 0.1669406 | -0.04361876 | -0.0235 | 38.1052
16304 | 22.757778 | 3.2464 | 82.2003 | 2 | 7.4121 | 7.411185 | 54.94 | 0.595194 | 0.1676 | 0.1669262 | -0.0436388 | -0.0234 | 38.1052
16305 | 22.759167 | 3.2464 | 82.2048 | 2 | 7.4112 | 7.411414 | 54.93 | 0.594981 | 0.1672 | 0.1669114 | -0.04365911 | -0.0232 | 38.1054
16306 | 22.760556 | 3.2476 | 82.2093 | 2 | 7.4023 | 7.411634 | 54.79 | 0.592842 | 0.1664 | 0.1668969 | -0.04368028 | -0.023 | 38.1067
16307 | 22.761944 | 3.2476 | 82.2138 | 2 | 7.4077 | 7.411873 | 54.87 | 0.594119 | 0.1662 | 0.1668827 | -0.04370083 | -0.0228 | 38.106
16308 | 22.763333 | 3.2487 | 82.2183 | 2 | 7.4097 | 7.412123 | 54.9 | 0.594605 | 0.1659 | 0.1668685 | -0.04372223 | -0.0227 | 38.1057
16309 | 22.764722 | 3.2487 | 82.2228 | 2 | 7.4151 | 7.41236 | 54.98 | 0.59591 | 0.1658 | 0.1668546 | -0.04374291 | -0.0225 | 38.105
16310 | 22.766111 | 3.2499 | 82.2273 | 2 | 7.4161 | 7.41256 | 55 | 0.596137 | 0.1668 | 0.1668408 | -0.04376079 | -0.0223 | 38.1049
16311 | 22.7675 | 3.2499 | 82.2319 | 2 | 7.4205 | 7.412827 | 55.06 | 0.597208 | 0.1677 | 0.1668274 | -0.04374748 | -0.0221 | 38.1042
16312 | 22.768889 | 3.2512 | 82.2364 | 2 | 7.4107 | 7.413071 | 54.92 | 0.594879 | 0.1671 | 0.1668137 | -0.04376471 | -0.022 | 38.1056
16313 | 22.770278 | 3.2512 | 82.2409 | 2 | 7.4058 | 7.413255 | 54.85 | 0.593658 | 0.1662 | 0.1668001 | -0.04378309 | -0.0218 | 38.1064
16314 | 22.771667 | 3.2523 | 82.2454 | 2 | 7.3999 | 7.413471 | 54.76 | 0.592242 | 0.1656 | 0.1667875 | -0.04380321 | -0.0216 | 38.1072
16315 | 22.773056 | 3.2523 | 82.2499 | 2 | 7.4107 | 7.413668 | 54.92 | 0.59484 | 0.165 | 0.166776 | -0.04382448 | -0.0215 | 38.1057
16316 | 22.774444 | 3.2534 | 82.2545 | 2 | 7.4175 | 7.413891 | 55.02 | 0.596483 | 0.1651 | 0.1667639 | -0.04384521 | -0.0213 | 38.1048
16317 | 22.775833 | 3.2534 | 82.259 | 2 | 7.4068 | 7.414136 | 54.86 | 0.593902 | 0.1643 | 0.166752 | -0.0438674 | -0.0212 | 38.1063
16318 | 22.777222 | 3.2543 | 82.2635 | 2 | 7.4087 | 7.414384 | 54.89 | 0.594358 | 0.1637 | 0.1667406 | -0.04389023 | -0.021 | 38.1061
16319 | 22.778611 | 3.2543 | 82.268 | 2 | 7.4063 | 7.414616 | 54.85 | 0.593793 | 0.163 | 0.1667295 | -0.04391441 | -0.0209 | 38.1064
16320 | 22.78 | 3.2553 | 82.2725 | 2 | 7.4072 | 7.414875 | 54.87 | 0.594001 | 0.1623 | 0.1667184 | -0.04393923 | -0.0207 | 38.1063
16321 | 22.781389 | 3.2553 | 82.2771 | 2 | 7.4126 | 7.415073 | 54.95 | 0.59534 | 0.162 | 0.1667079 | -0.04396411 | -0.0205 | 38.1055
16322 | 22.783056 | 3.2562 | 82.2816 | 2 | 7.4053 | 7.415331 | 54.84 | 0.593549 | 0.1615 | 0.1666979 | -0.04399063 | -0.0204 | 38.1069
16323 | 22.784444 | 3.2562 | 82.2861 | 2 | 7.4058 | 7.415546 | 54.85 | 0.59368 | 0.1604 | 0.1666886 | -0.04401957 | -0.0202 | 38.1069
16324 | 22.785833 | 3.257 | 82.2906 | 2 | 7.417 | 7.415797 | 55.01 | 0.596362 | 0.1604 | 0.1666788 | -0.04404836 | -0.0201 | 38.1053
16325 | 22.787222 | 3.257 | 82.2952 | 2 | 7.4185 | 7.416015 | 55.03 | 0.596713 | 0.1605 | 0.1666693 | -0.04407751 | -0.02 | 38.1051
16326 | 22.788611 | 3.2577 | 82.2997 | 2 | 7.4126 | 7.416251 | 54.95 | 0.595304 | 0.1602 | 0.1666592 | -0.0441069 | -0.0198 | 38.106
16327 | 22.79 | 3.2577 | 82.3042 | 2 | 7.3945 | 7.416529 | 54.68 | 0.590964 | 0.1583 | 0.1666494 | -0.04411255 | -0.0197 | 38.1085
16328 | 22.791389 | 3.2585 | 82.3087 | 2 | 7.4156 | 7.416766 | 54.99 | 0.596019 | 0.1578 | 0.1666396 | -0.04414659 | -0.0196 | 38.1056
16329 | 22.792778 | 3.2585 | 82.3133 | 2 | 7.4141 | 7.417019 | 54.97 | 0.595654 | 0.1578 | 0.1666303 | -0.04418088 | -0.0195 | 38.1058
16330 | 22.794167 | 3.259 | 82.3178 | 2 | 7.4268 | 7.417233 | 55.16 | 0.598742 | 0.1586 | 0.1666208 | -0.04421324 | -0.0194 | 38.1041
16331 | 22.795556 | 3.259 | 82.3223 | 2 | 7.419 | 7.417448 | 55.04 | 0.596854 | 0.159 | 0.1666114 | -0.04424468 | -0.0193 | 38.1052
16332 | 22.796944 | 3.2593 | 82.3268 | 2 | 7.4229 | 7.417657 | 55.1 | 0.597828 | 0.1596 | 0.1666019 | -0.04427497 | -0.0192 | 38.1046
16333 | 22.798333 | 3.2593 | 82.3314 | 2 | 7.4151 | 7.417886 | 54.98 | 0.595901 | 0.1593 | 0.1665933 | -0.04430483 | -0.0191 | 38.1058
16334 | 22.799722 | 3.2596 | 82.3359 | 2 | 7.418 | 7.418116 | 55.03 | 0.596632 | 0.1594 | 0.1665851 | -0.04433386 | -0.019 | 38.1054
16335 | 22.801111 | 3.2596 | 82.3404 | 2 | 7.4116 | 7.418374 | 54.93 | 0.595076 | 0.159 | 0.1665769 | -0.04436332 | -0.0189 | 38.1063
16336 | 22.8025 | 3.2599 | 82.3449 | 2 | 7.4063 | 7.418604 | 54.85 | 0.593766 | 0.158 | 0.1665686 | -0.04439481 | -0.0189 | 38.1071
16337 | 22.803889 | 3.2599 | 82.3495 | 2 | 7.4288 | 7.41886 | 55.19 | 0.599251 | 0.1588 | 0.1665611 | -0.04442378 | -0.0188 | 38.1039
16338 | 22.805278 | 3.2602 | 82.354 | 2 | 7.4077 | 7.419126 | 54.87 | 0.594142 | 0.1579 | 0.1665541 | -0.04445398 | -0.0187 | 38.1069
16339 | 22.806667 | 3.2602 | 82.3585 | 2 | 7.4239 | 7.41937 | 55.11 | 0.598011 | 0.1584 | 0.1665475 | -0.04448305 | -0.0186 | 38.1047
16340 | 22.808056 | 3.2604 | 82.3631 | 2 | 7.4082 | 7.419618 | 54.88 | 0.594279 | 0.1574 | 0.1665404 | -0.04451413 | -0.0186 | 38.1068
16341 | 22.809444 | 3.2604 | 82.3676 | 2 | 7.4165 | 7.419856 | 55.01 | 0.596251 | 0.1569 | 0.1665332 | -0.04454595 | -0.0185 | 38.1057
16342 | 22.810833 | 3.2605 | 82.3721 | 2 | 7.4312 | 7.420144 | 55.22 | 0.599801 | 0.1584 | 0.1665266 | -0.04457436 | -0.0184 | 38.1037
16343 | 22.812222 | 3.2605 | 82.3766 | 2 | 7.4195 | 7.420422 | 55.05 | 0.596959 | 0.1584 | 0.1665205 | -0.04458288 | -0.0184 | 38.1054
16344 | 22.813611 | 3.2607 | 82.3812 | 2 | 7.4097 | 7.420643 | 54.9 | 0.594628 | 0.1579 | 0.1665142 | -0.04461219 | -0.0183 | 38.1067
16345 | 22.815 | 3.2607 | 82.3857 | 2 | 7.419 | 7.420891 | 55.04 | 0.596837 | 0.1577 | 0.1665083 | -0.04464203 | -0.0183 | 38.1055
16346 | 22.816389 | 3.2608 | 82.3902 | 2 | 7.4131 | 7.421132 | 54.95 | 0.595438 | 0.1574 | 0.1665025 | -0.04467201 | -0.0182 | 38.1063
16347 | 22.817778 | 3.2608 | 82.3948 | 2 | 7.4258 | 7.421384 | 55.14 | 0.59852 | 0.1578 | 0.166497 | -0.04470057 | -0.0182 | 38.1045
16348 | 22.819167 | 3.2608 | 82.3993 | 2 | 7.4107 | 7.421615 | 54.92 | 0.594826 | 0.1571 | 0.1664922 | -0.04472975 | -0.0181 | 38.1067
16349 | 22.820556 | 3.2608 | 82.4038 | 2 | 7.418 | 7.421835 | 55.03 | 0.596622 | 0.1574 | 0.1664877 | -0.04475809 | -0.0181 | 38.1057
16350 | 22.821944 | 3.2607 | 82.4083 | 2 | 7.4185 | 7.422056 | 55.03 | 0.596736 | 0.1574 | 0.1664835 | -0.04478578 | -0.0181 | 38.1056
16351 | 22.823333 | 3.2607 | 82.4129 | 2 | 7.4292 | 7.422291 | 55.19 | 0.599324 | 0.158 | 0.1664804 | -0.04481204 | -0.018 | 38.1041
16352 | 22.824722 | 3.2607 | 82.4174 | 2 | 7.4214 | 7.422504 | 55.08 | 0.597458 | 0.158 | 0.1664781 | -0.04483686 | -0.018 | 38.1052
16353 | 22.826111 | 3.2607 | 82.4219 | 2 | 7.4263 | 7.422737 | 55.15 | 0.598638 | 0.1585 | 0.1664765 | -0.04486044 | -0.018 | 38.1046
16354 | 22.8275 | 3.2608 | 82.4265 | 2 | 7.417 | 7.422921 | 55.01 | 0.596353 | 0.1582 | 0.166474 | -0.04488385 | -0.0179 | 38.1059
16355 | 22.828889 | 3.2608 | 82.431 | 2 | 7.4175 | 7.423152 | 55.02 | 0.596474 | 0.1576 | 0.1664706 | -0.04490711 | -0.0179 | 38.1059
16356 | 22.830278 | 3.2608 | 82.4355 | 2 | 7.4229 | 7.42342 | 55.1 | 0.597789 | 0.1574 | 0.1664679 | -0.04493139 | -0.0178 | 38.1051
16357 | 22.831667 | 3.2608 | 82.44 | 2 | 7.4292 | 7.423647 | 55.19 | 0.599347 | 0.1576 | 0.166465 | -0.04495502 | -0.0178 | 38.1042
16358 | 22.833056 | 3.2608 | 82.4446 | 2 | 7.4146 | 7.423908 | 54.98 | 0.595806 | 0.157 | 0.1664614 | -0.04497957 | -0.0178 | 38.1063
16359 | 22.834444 | 3.2608 | 82.4491 | 2 | 7.4273 | 7.424155 | 55.16 | 0.598844 | 0.157 | 0.1664579 | -0.04499604 | -0.0177 | 38.1046
16360 | 22.835833 | 3.2608 | 82.4537 | 2 | 7.4336 | 7.424359 | 55.26 | 0.600411 | 0.1579 | 0.1664545 | -0.04501873 | -0.0177 | 38.1036
16361 | 22.837222 | 3.2608 | 82.4582 | 2 | 7.4307 | 7.424639 | 55.22 | 0.599702 | 0.1582 | 0.1664514 | -0.04504037 | -0.0177 | 38.1041
16362 | 22.838611 | 3.2607 | 82.4627 | 2 | 7.4229 | 7.424903 | 55.1 | 0.597807 | 0.1582 | 0.1664489 | -0.04506116 | -0.0176 | 38.1052
16363 | 22.84 | 3.2607 | 82.4672 | 2 | 7.4161 | 7.425155 | 55 | 0.596123 | 0.1576 | 0.1664464 | -0.04508327 | -0.0176 | 38.1062
16364 | 22.841389 | 3.2607 | 82.4718 | 2 | 7.4327 | 7.425393 | 55.24 | 0.600165 | 0.1585 | 0.1664441 | -0.04510374 | -0.0176 | 38.1039
16365 | 22.842778 | 3.2607 | 82.4763 | 2 | 7.4248 | 7.425585 | 55.13 | 0.598265 | 0.1585 | 0.1664423 | -0.04512405 | -0.0176 | 38.105
16366 | 22.844444 | 3.2606 | 82.4808 | 2 | 7.4278 | 7.42583 | 55.17 | 0.598948 | 0.1585 | 0.1664406 | -0.04514429 | -0.0176 | 38.1049
16367 | 22.845833 | 3.2606 | 82.4854 | 2 | 7.4175 | 7.426051 | 55.02 | 0.5965 | 0.1576 | 0.166439 | -0.04516526 | -0.0175 | 38.1064
16368 | 22.847222 | 3.2606 | 82.4899 | 2 | 7.4278 | 7.426314 | 55.17 | 0.598974 | 0.1576 | 0.1664372 | -0.04518636 | -0.0175 | 38.105
16369 | 22.848611 | 3.2606 | 82.4944 | 2 | 7.4253 | 7.426519 | 55.14 | 0.598384 | 0.1576 | 0.1664363 | -0.0452072 | -0.0175 | 38.1053
16370 | 22.85 | 3.2606 | 82.4989 | 2 | 7.4258 | 7.426756 | 55.14 | 0.59849 | 0.158 | 0.1664355 | -0.04522699 | -0.0174 | 38.1053
16371 | 22.851389 | 3.2606 | 82.5035 | 2 | 7.4224 | 7.427023 | 55.09 | 0.597694 | 0.1575 | 0.1664343 | -0.04524741 | -0.0174 | 38.1058
16372 | 22.852778 | 3.2606 | 82.508 | 2 | 7.4263 | 7.427226 | 55.15 | 0.598624 | 0.1573 | 0.1664321 | -0.04526736 | -0.0174 | 38.1052
16373 | 22.854167 | 3.2606 | 82.5125 | 2 | 7.4214 | 7.427469 | 55.08 | 0.597444 | 0.1569 | 0.1664301 | -0.04528754 | -0.0173 | 38.106
16374 | 22.855556 | 3.2606 | 82.5171 | 2 | 7.44 | 7.427697 | 55.35 | 0.601953 | 0.1578 | 0.1664289 | -0.04530598 | -0.0173 | 38.1033
16375 | 22.856944 | 3.2606 | 82.5216 | 2 | 7.4244 | 7.427952 | 55.12 | 0.598136 | 0.1578 | 0.1664284 | -0.04532408 | -0.0173 | 38.1056
16376 | 22.858333 | 3.2607 | 82.5261 | 2 | 7.4317 | 7.428221 | 55.23 | 0.599919 | 0.1579 | 0.1664278 | -0.04534224 | -0.0172 | 38.1046
16377 | 22.859722 | 3.2607 | 82.5307 | 2 | 7.4273 | 7.428477 | 55.16 | 0.59886 | 0.1576 | 0.166427 | -0.04536112 | -0.0172 | 38.1052
16378 | 22.861111 | 3.2606 | 82.5352 | 2 | 7.42 | 7.428724 | 55.06 | 0.597104 | 0.1571 | 0.1664266 | -0.04538052 | -0.0172 | 38.1062
16379 | 22.8625 | 3.2606 | 82.5397 | 2 | 7.4336 | 7.428967 | 55.26 | 0.600366 | 0.1576 | 0.1664261 | -0.04539927 | -0.0172 | 38.1044
16380 | 22.863889 | 3.2606 | 82.5442 | 2 | 7.4297 | 7.429219 | 55.2 | 0.599435 | 0.1578 | 0.1664256 | -0.04541746 | -0.0171 | 38.1049
16381 | 22.865278 | 3.2606 | 82.5488 | 2 | 7.4268 | 7.429472 | 55.16 | 0.598723 | 0.1574 | 0.1664239 | -0.04543538 | -0.0171 | 38.1053
16382 | 22.866667 | 3.2606 | 82.5533 | 2 | 7.4253 | 7.429729 | 55.14 | 0.598402 | 0.1571 | 0.1664219 | -0.04545314 | -0.0171 | 38.1056
16383 | 22.868056 | 3.2606 | 82.5578 | 2 | 7.4307 | 7.430001 | 55.22 | 0.599664 | 0.1573 | 0.1664209 | -0.04547043 | -0.0171 | 38.1048
16384 | 22.869444 | 3.2606 | 82.5624 | 2 | 7.4185 | 7.430248 | 55.03 | 0.59674 | 0.1564 | 0.1664202 | -0.04548932 | -0.017 | 38.1065
16385 | 22.870833 | 3.2606 | 82.5669 | 2 | 7.4371 | 7.430461 | 55.31 | 0.601201 | 0.157 | 0.1664198 | -0.04550676 | -0.017 | 38.104
16386 | 22.872222 | 3.2606 | 82.5714 | 2 | 7.4253 | 7.430734 | 55.14 | 0.598355 | 0.1563 | 0.1664194 | -0.04552591 | -0.017 | 38.1057
16387 | 22.873611 | 3.2606 | 82.576 | 2 | 7.4263 | 7.430972 | 55.15 | 0.598608 | 0.1557 | 0.166419 | -0.04554645 | -0.0169 | 38.1055
16388 | 22.875 | 3.2606 | 82.5805 | 2 | 7.4219 | 7.431189 | 55.08 | 0.597542 | 0.1553 | 0.1664193 | -0.04556693 | -0.0169 | 38.1062
16389 | 22.876389 | 3.2606 | 82.585 | 2 | 7.4346 | 7.431467 | 55.27 | 0.600642 | 0.1553 | 0.1664197 | -0.04558733 | -0.0169 | 38.1044
16390 | 22.877778 | 3.2606 | 82.5895 | 2 | 7.4356 | 7.431722 | 55.29 | 0.600844 | 0.1557 | 0.1664207 | -0.04560716 | -0.0169 | 38.1043
16391 | 22.879167 | 3.2606 | 82.5941 | 2 | 7.4327 | 7.431965 | 55.24 | 0.600156 | 0.1557 | 0.1664222 | -0.04563079 | -0.0168 | 38.1047
16392 | 22.880556 | 3.2605 | 82.5986 | 2 | 7.4263 | 7.432201 | 55.15 | 0.598634 | 0.1553 | 0.1664247 | -0.04565132 | -0.0168 | 38.1056
16393 | 22.881944 | 3.2605 | 82.6031 | 2 | 7.4244 | 7.432421 | 55.12 | 0.598132 | 0.1544 | 0.1664273 | -0.04567257 | -0.0168 | 38.1059
16394 | 22.883333 | 3.2604 | 82.6077 | 2 | 7.4283 | 7.432662 | 55.18 | 0.59908 | 0.1541 | 0.1664301 | -0.04569364 | -0.0168 | 38.1054
16395 | 22.884722 | 3.2604 | 82.6122 | 2 | 7.4297 | 7.432901 | 55.2 | 0.599438 | 0.1539 | 0.1664333 | -0.04571542 | -0.0168 | 38.1052
16396 | 22.886111 | 3.2602 | 82.6167 | 2 | 7.4312 | 7.433135 | 55.22 | 0.599777 | 0.1537 | 0.1664371 | -0.04573761 | -0.0168 | 38.105
16397 | 22.8875 | 3.2602 | 82.6213 | 2 | 7.4248 | 7.433414 | 55.13 | 0.598261 | 0.1533 | 0.1664411 | -0.04576031 | -0.0168 | 38.1059
16398 | 22.888889 | 3.26 | 82.6258 | 2 | 7.4273 | 7.433658 | 55.16 | 0.598844 | 0.153 | 0.1664455 | -0.04578304 | -0.0168 | 38.1056
16399 | 22.890278 | 3.26 | 82.6303 | 2 | 7.4263 | 7.433908 | 55.15 | 0.598624 | 0.1527 | 0.1664503 | -0.04580647 | -0.0168 | 38.1057
16400 | 22.891667 | 3.2598 | 82.6349 | 2 | 7.4288 | 7.434143 | 55.19 | 0.599229 | 0.1529 | 0.1664549 | -0.04582904 | -0.0167 | 38.1054
16401 | 22.893056 | 3.2598 | 82.6394 | 2 | 7.4297 | 7.434394 | 55.2 | 0.599465 | 0.1534 | 0.1664599 | -0.04585093 | -0.0167 | 38.1053
16402 | 22.894444 | 3.2597 | 82.6439 | 2 | 7.4317 | 7.434644 | 55.23 | 0.599933 | 0.153 | 0.1664651 | -0.04587364 | -0.0167 | 38.105
16403 | 22.895833 | 3.2597 | 82.6484 | 2 | 7.4288 | 7.434932 | 55.19 | 0.599229 | 0.1527 | 0.1664706 | -0.04589606 | -0.0167 | 38.1055
16404 | 22.897222 | 3.2595 | 82.653 | 2 | 7.4317 | 7.435212 | 55.23 | 0.599901 | 0.1527 | 0.1664769 | -0.04591802 | -0.0167 | 38.1051
16405 | 22.898611 | 3.2595 | 82.6575 | 2 | 7.4371 | 7.435446 | 55.31 | 0.60122 | 0.1531 | 0.1664831 | -0.04593881 | -0.0167 | 38.1043
16406 | 22.9 | 3.2593 | 82.662 | 2 | 7.4356 | 7.435709 | 55.29 | 0.600874 | 0.1535 | 0.1664896 | -0.04595785 | -0.0167 | 38.1046
16407 | 22.901389 | 3.2593 | 82.6665 | 2 | 7.4336 | 7.435922 | 55.26 | 0.600374 | 0.1531 | 0.1664964 | -0.04599018 | -0.0166 | 38.1049
16408 | 22.902778 | 3.2591 | 82.6711 | 2 | 7.4356 | 7.436139 | 55.29 | 0.600869 | 0.1532 | 0.166504 | -0.04600972 | -0.0166 | 38.1046
16409 | 22.904167 | 3.2591 | 82.6756 | 2 | 7.441 | 7.436397 | 55.37 | 0.602171 | 0.1536 | 0.1665121 | -0.04602839 | -0.0166 | 38.1039
16410 | 22.905833 | 3.2589 | 82.6801 | 2 | 7.4219 | 7.436655 | 55.08 | 0.597571 | 0.1524 | 0.16652 | -0.04605002 | -0.0166 | 38.1069
16411 | 22.907222 | 3.2589 | 82.6847 | 2 | 7.4424 | 7.436924 | 55.39 | 0.602506 | 0.1528 | 0.1665285 | -0.04607118 | -0.0166 | 38.104
16412 | 22.908611 | 3.2587 | 82.6892 | 2 | 7.4371 | 7.437148 | 55.31 | 0.601238 | 0.153 | 0.1665371 | -0.04609118 | -0.0166 | 38.1048
16413 | 22.91 | 3.2587 | 82.6937 | 2 | 7.4356 | 7.437359 | 55.29 | 0.600889 | 0.1536 | 0.1665454 | -0.04610972 | -0.0166 | 38.105
16414 | 22.911389 | 3.2585 | 82.6982 | 2 | 7.4405 | 7.437582 | 55.36 | 0.602024 | 0.1538 | 0.1665536 | -0.04612749 | -0.0166 | 38.1044
16415 | 22.912778 | 3.2585 | 82.7028 | 2 | 7.4346 | 7.437837 | 55.27 | 0.600617 | 0.1539 | 0.166561 | -0.04614479 | -0.0166 | 38.1052
16416 | 22.914167 | 3.2584 | 82.7073 | 2 | 7.4512 | 7.438081 | 55.52 | 0.604649 | 0.155 | 0.1665687 | -0.04615966 | -0.0166 | 38.1029
16417 | 22.915556 | 3.2584 | 82.7118 | 2 | 7.4361 | 7.438313 | 55.3 | 0.600988 | 0.1548 | 0.1665764 | -0.04617483 | -0.0165 | 38.105
16418 | 22.916944 | 3.2585 | 82.7163 | 2 | 7.44 | 7.43862 | 55.35 | 0.601938 | 0.1548 | 0.166584 | -0.04619013 | -0.0165 | 38.1045
16419 | 22.918333 | 3.2585 | 82.7209 | 2 | 7.4288 | 7.438855 | 55.19 | 0.599198 | 0.1544 | 0.1665914 | -0.04620573 | -0.0165 | 38.1061
16420 | 22.919722 | 3.2585 | 82.7254 | 2 | 7.4473 | 7.43907 | 55.46 | 0.603705 | 0.1554 | 0.1665993 | -0.04621939 | -0.0165 | 38.1035
16421 | 22.921111 | 3.2585 | 82.7299 | 2 | 7.4307 | 7.439299 | 55.22 | 0.599702 | 0.1546 | 0.1666075 | -0.04623543 | -0.0164 | 38.1059
16422 | 22.9225 | 3.2586 | 82.7345 | 2 | 7.4366 | 7.439576 | 55.3 | 0.60111 | 0.1546 | 0.1666149 | -0.04625217 | -0.0164 | 38.105
16423 | 22.923889 | 3.2586 | 82.739 | 2 | 7.4322 | 7.439879 | 55.24 | 0.600046 | 0.1543 | 0.1666229 | -0.04628086 | -0.0164 | 38.1057
16424 | 22.925278 | 3.2586 | 82.7435 | 2 | 7.4449 | 7.440126 | 55.43 | 0.603117 | 0.1549 | 0.1666306 | -0.04629692 | -0.0163 | 38.1039
16425 | 22.926667 | 3.2586 | 82.748 | 2 | 7.4327 | 7.440412 | 55.24 | 0.600151 | 0.1545 | 0.1666385 | -0.0463135 | -0.0163 | 38.1057
16426 | 22.928056 | 3.2587 | 82.7526 | 2 | 7.4487 | 7.440694 | 55.48 | 0.604095 | 0.1557 | 0.1666463 | -0.04632755 | -0.0163 | 38.1034
16427 | 22.929444 | 3.2587 | 82.7571 | 2 | 7.4458 | 7.440939 | 55.44 | 0.603331 | 0.1555 | 0.1666538 | -0.04634231 | -0.0162 | 38.1038
16428 | 22.930833 | 3.2588 | 82.7616 | 2 | 7.4531 | 7.441156 | 55.55 | 0.605119 | 0.1566 | 0.1666611 | -0.04635493 | -0.0162 | 38.1028
16429 | 22.932222 | 3.2588 | 82.7662 | 2 | 7.4288 | 7.441402 | 55.19 | 0.59921 | 0.1558 | 0.1666677 | -0.04636806 | -0.0161 | 38.1063
16430 | 22.933611 | 3.2591 | 82.7707 | 2 | 7.4414 | 7.441659 | 55.38 | 0.602298 | 0.1557 | 0.1666745 | -0.04638112 | -0.0161 | 38.1045
16431 | 22.935 | 3.2591 | 82.7752 | 2 | 7.4424 | 7.441894 | 55.39 | 0.602517 | 0.1559 | 0.1666809 | -0.04639243 | -0.016 | 38.1044
16432 | 22.936389 | 3.2594 | 82.7797 | 2 | 7.4526 | 7.442161 | 55.54 | 0.605022 | 0.1574 | 0.166687 | -0.0464016 | -0.016 | 38.103
16433 | 22.937778 | 3.2594 | 82.7843 | 2 | 7.4371 | 7.442414 | 55.31 | 0.601201 | 0.1571 | 0.166693 | -0.04641217 | -0.0159 | 38.1052
16434 | 22.939167 | 3.2599 | 82.7888 | 2 | 7.44 | 7.442659 | 55.35 | 0.601938 | 0.1568 | 0.1666988 | -0.04642266 | -0.0158 | 38.1048
16435 | 22.940556 | 3.2599 | 82.7933 | 2 | 7.4292 | 7.442949 | 55.19 | 0.599313 | 0.1559 | 0.1667048 | -0.04643396 | -0.0157 | 38.1063
16436 | 22.941944 | 3.2604 | 82.7979 | 2 | 7.4512 | 7.443208 | 55.52 | 0.604634 | 0.1568 | 0.1667106 | -0.0464444 | -0.0157 | 38.1032
16437 | 22.943333 | 3.2604 | 82.8024 | 2 | 7.4497 | 7.44351 | 55.5 | 0.604285 | 0.1575 | 0.1667167 | -0.04645368 | -0.0156 | 38.1035
16438 | 22.944722 | 3.261 | 82.8069 | 2 | 7.4585 | 7.443794 | 55.63 | 0.606416 | 0.1591 | 0.1667233 | -0.04646033 | -0.0155 | 38.1023
16439 | 22.946111 | 3.261 | 82.8114 | 2 | 7.4439 | 7.444009 | 55.41 | 0.602872 | 0.1598 | 0.1667305 | -0.0464783 | -0.0154 | 38.1043
16440 | 22.9475 | 3.2616 | 82.816 | 2 | 7.4473 | 7.444277 | 55.46 | 0.603724 | 0.16 | 0.1667376 | -0.04648313 | -0.0153 | 38.1038
16441 | 22.948889 | 3.2616 | 82.8205 | 2 | 7.4517 | 7.444519 | 55.53 | 0.604753 | 0.1605 | 0.1667448 | -0.04648623 | -0.0152 | 38.1033
16442 | 22.950278 | 3.2624 | 82.825 | 2 | 7.4502 | 7.444779 | 55.51 | 0.60442 | 0.1612 | 0.1667521 | -0.0464877 | -0.0151 | 38.1035
16443 | 22.951667 | 3.2624 | 82.8296 | 2 | 7.4356 | 7.444997 | 55.29 | 0.600865 | 0.1604 | 0.1667597 | -0.04648997 | -0.015 | 38.1056
16444 | 22.953056 | 3.2632 | 82.8341 | 2 | 7.4463 | 7.445281 | 55.45 | 0.603482 | 0.1605 | 0.1667672 | -0.04649139 | -0.0149 | 38.1041
16445 | 22.954444 | 3.2632 | 82.8386 | 2 | 7.4478 | 7.445556 | 55.47 | 0.603819 | 0.1609 | 0.1667754 | -0.04649146 | -0.0148 | 38.1039
16446 | 22.955833 | 3.2642 | 82.8432 | 2 | 7.4453 | 7.445799 | 55.43 | 0.603227 | 0.1608 | 0.1667836 | -0.04649244 | -0.0146 | 38.1042
16447 | 22.957222 | 3.2642 | 82.8477 | 2 | 7.4439 | 7.44604 | 55.41 | 0.602864 | 0.161 | 0.1667921 | -0.04649305 | -0.0145 | 38.1045
16448 | 22.958611 | 3.2652 | 82.8522 | 2 | 7.4463 | 7.446335 | 55.45 | 0.603482 | 0.161 | 0.1668008 | -0.04649174 | -0.0144 | 38.1042
16449 | 22.96 | 3.2652 | 82.8568 | 2 | 7.4483 | 7.4466 | 55.48 | 0.603946 | 0.1615 | 0.1668098 | -0.04648887 | -0.0143 | 38.1039
16450 | 22.961389 | 3.2663 | 82.8613 | 2 | 7.4405 | 7.446874 | 55.36 | 0.602036 | 0.1617 | 0.1668192 | -0.04648594 | -0.0141 | 38.105
16451 | 22.962778 | 3.2663 | 82.8659 | 2 | 7.4487 | 7.447104 | 55.48 | 0.604033 | 0.1621 | 0.1668293 | -0.04648195 | -0.014 | 38.1038
16452 | 22.964167 | 3.2674 | 82.8704 | 2 | 7.4458 | 7.447365 | 55.44 | 0.603354 | 0.1618 | 0.1668393 | -0.04647867 | -0.0138 | 38.1043
16453 | 22.965556 | 3.2674 | 82.8749 | 2 | 7.4609 | 7.447632 | 55.67 | 0.607029 | 0.1628 | 0.1668501 | -0.04647365 | -0.0137 | 38.1022
16454 | 22.967222 | 3.2687 | 82.8795 | 2 | 7.441 | 7.447936 | 55.37 | 0.602148 | 0.1623 | 0.1668622 | -0.04646945 | -0.0136 | 38.1053
16455 | 22.968611 | 3.2687 | 82.884 | 2 | 7.4327 | 7.448201 | 55.24 | 0.600165 | 0.1613 | 0.1668749 | -0.04648831 | -0.0134 | 38.1065
16456 | 22.97 | 3.2697 | 82.8886 | 2 | 7.4478 | 7.448452 | 55.47 | 0.603808 | 0.1611 | 0.1668881 | -0.04648641 | -0.0133 | 38.1044
16457 | 22.971389 | 3.2697 | 82.8931 | 2 | 7.4453 | 7.448722 | 55.43 | 0.603227 | 0.1609 | 0.1669013 | -0.04648414 | -0.0131 | 38.1047
16458 | 22.972778 | 3.271 | 82.8977 | 2 | 7.4492 | 7.448972 | 55.49 | 0.604198 | 0.1611 | 0.1669149 | -0.04648141 | -0.013 | 38.1042
16459 | 22.974167 | 3.271 | 82.9022 | 2 | 7.4449 | 7.449228 | 55.43 | 0.603101 | 0.1608 | 0.1669289 | -0.04647919 | -0.0128 | 38.1048
16460 | 22.975556 | 3.2722 | 82.9067 | 2 | 7.4565 | 7.449488 | 55.6 | 0.605938 | 0.1609 | 0.1669436 | -0.04647738 | -0.0127 | 38.1032
16461 | 22.976944 | 3.2722 | 82.9113 | 2 | 7.4434 | 7.449732 | 55.4 | 0.602777 | 0.1606 | 0.1669585 | -0.04647658 | -0.0125 | 38.105
16462 | 22.978333 | 3.2735 | 82.9158 | 2 | 7.459 | 7.449973 | 55.64 | 0.606534 | 0.1616 | 0.1669736 | -0.04647335 | -0.0123 | 38.1029
16463 | 22.979722 | 3.2735 | 82.9204 | 2 | 7.4444 | 7.450198 | 55.42 | 0.602999 | 0.1617 | 0.1669893 | -0.04646995 | -0.0122 | 38.1049
16464 | 22.981111 | 3.2748 | 82.9249 | 2 | 7.4522 | 7.450475 | 55.53 | 0.604914 | 0.1623 | 0.167005 | -0.04646472 | -0.012 | 38.1038
16465 | 22.9825 | 3.2748 | 82.9295 | 2 | 7.4541 | 7.450761 | 55.56 | 0.60536 | 0.1625 | 0.1670206 | -0.04645893 | -0.0119 | 38.1036
16466 | 22.983889 | 3.2762 | 82.934 | 2 | 7.4492 | 7.45106 | 55.49 | 0.604203 | 0.1625 | 0.1670361 | -0.04645385 | -0.0117 | 38.1043
16467 | 22.985278 | 3.2762 | 82.9386 | 2 | 7.4414 | 7.451322 | 55.38 | 0.602289 | 0.1617 | 0.1670517 | -0.04645016 | -0.0115 | 38.1054
16468 | 22.986667 | 3.2776 | 82.9431 | 2 | 7.4478 | 7.451598 | 55.47 | 0.603805 | 0.1615 | 0.1670673 | -0.04644719 | -0.0113 | 38.1045
16469 | 22.988056 | 3.2776 | 82.9477 | 2 | 7.4541 | 7.451875 | 55.56 | 0.60536 | 0.1626 | 0.1670834 | -0.04644218 | -0.0112 | 38.1036
16470 | 22.989444 | 3.2791 | 82.9522 | 2 | 7.4487 | 7.452146 | 55.48 | 0.604042 | 0.1623 | 0.1671005 | -0.04643779 | -0.011 | 38.1044
16471 | 22.990833 | 3.2791 | 82.9568 | 2 | 7.4522 | 7.452442 | 55.53 | 0.604908 | 0.162 | 0.1671169 | -0.04645481 | -0.0108 | 38.1039
16472 | 22.992222 | 3.2804 | 82.9614 | 2 | 7.4672 | 7.45271 | 55.76 | 0.608549 | 0.1634 | 0.1671337 | -0.04644823 | -0.0107 | 38.1018
16473 | 22.993611 | 3.2804 | 82.9659 | 2 | 7.4585 | 7.45299 | 55.63 | 0.606423 | 0.1642 | 0.1671503 | -0.04644002 | -0.0105 | 38.1031
16474 | 22.995 | 3.2819 | 82.9705 | 2 | 7.4526 | 7.453246 | 55.54 | 0.604996 | 0.1645 | 0.1671671 | -0.04643086 | -0.0103 | 38.1039
16475 | 22.996389 | 3.2819 | 82.975 | 2 | 7.4604 | 7.453519 | 55.66 | 0.606905 | 0.1653 | 0.167184 | -0.04642007 | -0.0101 | 38.1028
16476 | 22.997778 | 3.2835 | 82.9796 | 2 | 7.4619 | 7.453761 | 55.68 | 0.607257 | 0.1665 | 0.1672013 | -0.04640638 | -0.0099 | 38.1026
16477 | 22.999167 | 3.2835 | 82.9841 | 2 | 7.4565 | 7.454037 | 55.6 | 0.60597 | 0.1666 | 0.1672192 | -0.04639262 | -0.0098 | 38.1034
16478 | 23.000556 | 3.2852 | 82.9887 | 2 | 7.4556 | 7.454305 | 55.59 | 0.605704 | 0.1669 | 0.1672375 | -0.04637773 | -0.0096 | 38.1035
16479 | 23.001944 | 3.2852 | 82.9933 | 2 | 7.4439 | 7.454572 | 55.41 | 0.602852 | 0.1661 | 0.1672558 | -0.04636452 | -0.0094 | 38.1052
16480 | 23.003333 | 3.287 | 82.9978 | 2 | 7.4629 | 7.454844 | 55.69 | 0.607499 | 0.167 | 0.1672737 | -0.04634979 | -0.0092 | 38.1025
16481 | 23.004722 | 3.287 | 83.0024 | 2 | 7.457 | 7.455104 | 55.61 | 0.606063 | 0.1675 | 0.1672921 | -0.04633303 | -0.009 | 38.1033
16482 | 23.006111 | 3.2889 | 83.007 | 2 | 7.4599 | 7.455352 | 55.65 | 0.606787 | 0.168 | 0.1673111 | -0.04631513 | -0.0087 | 38.1029
16483 | 23.0075 | 3.2889 | 83.0115 | 2 | 7.4619 | 7.455648 | 55.68 | 0.60725 | 0.1681 | 0.1673306 | -0.04629688 | -0.0085 | 38.1027
16484 | 23.008889 | 3.2908 | 83.0161 | 2 | 7.4419 | 7.455934 | 55.38 | 0.602407 | 0.1674 | 0.1673508 | -0.04627944 | -0.0083 | 38.1055
16485 | 23.010278 | 3.2908 | 83.0207 | 2 | 7.4507 | 7.45623 | 55.51 | 0.604548 | 0.1671 | 0.1673705 | -0.04626232 | -0.0081 | 38.1042
16486 | 23.011667 | 3.2929 | 83.0253 | 2 | 7.4624 | 7.456466 | 55.69 | 0.607399 | 0.1679 | 0.1673908 | -0.04624397 | -0.0078 | 38.1026
16487 | 23.013056 | 3.2929 | 83.0298 | 2 | 7.4609 | 7.456736 | 55.67 | 0.607029 | 0.1679 | 0.1674103 | -0.0462522 | -0.0076 | 38.1028
16488 | 23.014444 | 3.2948 | 83.0344 | 2 | 7.4687 | 7.457021 | 55.78 | 0.608932 | 0.1687 | 0.16743 | -0.04623227 | -0.0074 | 38.1017
16489 | 23.015833 | 3.2948 | 83.039 | 2 | 7.4672 | 7.457272 | 55.76 | 0.608563 | 0.1699 | 0.1674496 | -0.04621033 | -0.0071 | 38.1019
16490 | 23.017222 | 3.297 | 83.0436 | 2 | 7.4507 | 7.457551 | 55.51 | 0.604553 | 0.1696 | 0.167469 | -0.04618911 | -0.0069 | 38.1042
16491 | 23.018611 | 3.297 | 83.0481 | 2 | 7.4638 | 7.457812 | 55.71 | 0.607732 | 0.1701 | 0.1674883 | -0.04616714 | -0.0066 | 38.1024
16492 | 23.02 | 3.2993 | 83.0527 | 2 | 7.4677 | 7.458028 | 55.77 | 0.608671 | 0.1713 | 0.1675078 | -0.04614296 | -0.0064 | 38.1019
16493 | 23.021389 | 3.2993 | 83.0573 | 2 | 7.4624 | 7.458311 | 55.69 | 0.607384 | 0.1716 | 0.1675264 | -0.04611765 | -0.0061 | 38.1026
16494 | 23.022778 | 3.3018 | 83.0619 | 2 | 7.4638 | 7.458569 | 55.71 | 0.607771 | 0.1725 | 0.1675454 | -0.0460917 | -0.0058 | 38.1024
16495 | 23.024167 | 3.3018 | 83.0665 | 2 | 7.4779 | 7.458854 | 55.92 | 0.611158 | 0.1745 | 0.1675648 | -0.0460612 | -0.0056 | 38.1004
16496 | 23.025556 | 3.3044 | 83.0711 | 2 | 7.4575 | 7.459152 | 55.61 | 0.606175 | 0.1745 | 0.1675839 | -0.04603035 | -0.0053 | 38.1033
16497 | 23.026944 | 3.3044 | 83.0757 | 2 | 7.4629 | 7.459428 | 55.69 | 0.60748 | 0.1749 | 0.1676027 | -0.04599876 | -0.005 | 38.1025
16498 | 23.028333 | 3.3071 | 83.0802 | 2 | 7.4546 | 7.459707 | 55.57 | 0.605482 | 0.1749 | 0.1676212 | -0.04596761 | -0.0047 | 38.1037
16499 | 23.029722 | 3.3071 | 83.0848 | 2 | 7.4522 | 7.459946 | 55.53 | 0.604914 | 0.1758 | 0.1676393 | -0.04593464 | -0.0044 | 38.104
16500 | 23.031111 | 3.3099 | 83.0894 | 2 | 7.4624 | 7.460231 | 55.69 | 0.607372 | 0.1761 | 0.1676577 | -0.04589997 | -0.0041 | 38.1026
16501 | 23.0325 | 3.3099 | 83.094 | 2 | 7.4614 | 7.460488 | 55.67 | 0.607135 | 0.1766 | 0.1676759 | -0.04586465 | -0.0038 | 38.1027
16502 | 23.033889 | 3.3129 | 83.0986 | 2 | 7.4585 | 7.460772 | 55.63 | 0.606419 | 0.1767 | 0.1676942 | -0.04582929 | -0.0034 | 38.1031
16503 | 23.035278 | 3.3129 | 83.1032 | 2 | 7.4614 | 7.461041 | 55.67 | 0.607162 | 0.1765 | 0.1677136 | -0.04582083 | -0.0031 | 38.1027
16504 | 23.036667 | 3.3158 | 83.1079 | 2 | 7.4546 | 7.461314 | 55.57 | 0.605474 | 0.1768 | 0.1677324 | -0.04578531 | -0.0028 | 38.1037
16505 | 23.038056 | 3.3158 | 83.1125 | 2 | 7.4711 | 7.461561 | 55.82 | 0.609526 | 0.1782 | 0.1677511 | -0.0457468 | -0.0025 | 38.1013
16506 | 23.039444 | 3.319 | 83.1171 | 2 | 7.4726 | 7.461822 | 55.84 | 0.609909 | 0.1793 | 0.1677699 | -0.04570679 | -0.0021 | 38.1011
16507 | 23.040833 | 3.319 | 83.1217 | 2 | 7.4585 | 7.462043 | 55.63 | 0.606435 | 0.1792 | 0.1677892 | -0.04566623 | -0.0018 | 38.1031
16508 | 23.042222 | 3.3224 | 83.1263 | 2 | 7.4653 | 7.462346 | 55.73 | 0.608092 | 0.1798 | 0.1678083 | -0.04562359 | -0.0014 | 38.1021
16509 | 23.043889 | 3.3224 | 83.1309 | 2 | 7.4701 | 7.462621 | 55.8 | 0.609265 | 0.1799 | 0.1678278 | -0.04558069 | -0.001 | 38.1017
16510 | 23.045278 | 3.3259 | 83.1355 | 2 | 7.4672 | 7.462865 | 55.76 | 0.608552 | 0.1801 | 0.167847 | -0.04553785 | -0.0007 | 38.1021
16511 | 23.046667 | 3.3259 | 83.1402 | 2 | 7.4663 | 7.463157 | 55.74 | 0.60833 | 0.1804 | 0.1678662 | -0.0454936 | -0.0003 | 38.1022
16512 | 23.048056 | 3.3295 | 83.1448 | 2 | 7.4687 | 7.463425 | 55.78 | 0.608912 | 0.1808 | 0.1678856 | -0.0454489 | 0.0001 | 38.1019
16513 | 23.049444 | 3.3295 | 83.1494 | 2 | 7.4803 | 7.463646 | 55.96 | 0.611781 | 0.1825 | 0.1679047 | -0.04540241 | 0.0005 | 38.1002
16514 | 23.050833 | 3.3332 | 83.154 | 2 | 7.4638 | 7.463863 | 55.71 | 0.607718 | 0.1831 | 0.1679232 | -0.04535412 | 0.0009 | 38.1026
16515 | 23.052222 | 3.3332 | 83.1587 | 2 | 7.4619 | 7.46411 | 55.68 | 0.607246 | 0.183 | 0.1679414 | -0.04530598 | 0.0013 | 38.1028
16516 | 23.053611 | 3.337 | 83.1633 | 2 | 7.4663 | 7.464393 | 55.74 | 0.608326 | 0.1833 | 0.1679597 | -0.04525672 | 0.0017 | 38.1022
16517 | 23.055 | 3.337 | 83.1679 | 2 | 7.4643 | 7.464656 | 55.72 | 0.607864 | 0.1836 | 0.1679773 | -0.04520586 | 0.0021 | 38.1024
16518 | 23.056389 | 3.341 | 83.1726 | 2 | 7.4663 | 7.464918 | 55.74 | 0.60833 | 0.1836 | 0.1679948 | -0.04515594 | 0.0026 | 38.1021
16519 | 23.057778 | 3.341 | 83.1772 | 2 | 7.4595 | 7.465205 | 55.64 | 0.606677 | 0.1834 | 0.1680123 | -0.04513605 | 0.003 | 38.1031
16520 | 23.059167 | 3.3448 | 83.1819 | 1 | 7.4677 | 7.465516 | 55.77 | 0.608657 | 0.1838 | 0.16803 | -0.04508581 | 0.0034 | 38.1019
16521 | 23.060556 | 3.3448 | 83.1865 | 2 | 7.4677 | 7.465775 | 55.77 | 0.608671 | 0.1842 | 0.1680476 | -0.04503435 | 0.0038 | 38.1019
16522 | 23.061944 | 3.3489 | 83.1912 | 2 | 7.4633 | 7.466042 | 55.7 | 0.607599 | 0.1841 | 0.1680653 | -0.04498421 | 0.0043 | 38.1025
16523 | 23.063333 | 3.3489 | 83.1958 | 2 | 7.4706 | 7.466303 | 55.81 | 0.609412 | 0.1849 | 0.168082 | -0.04493248 | 0.0047 | 38.1014
16524 | 23.064722 | 3.353 | 83.2005 | 2 | 7.4609 | 7.466539 | 55.67 | 0.60702 | 0.1846 | 0.1680982 | -0.04488256 | 0.0051 | 38.1028
16525 | 23.066111 | 3.353 | 83.2052 | 2 | 7.4648 | 7.466817 | 55.72 | 0.607992 | 0.1845 | 0.1681141 | -0.04483299 | 0.0056 | 38.1022
16526 | 23.0675 | 3.3571 | 83.2098 | 2 | 7.4624 | 7.467072 | 55.69 | 0.607365 | 0.184 | 0.1681296 | -0.04478416 | 0.006 | 38.1025
16527 | 23.068889 | 3.3571 | 83.2145 | 2 | 7.4531 | 7.467355 | 55.55 | 0.605111 | 0.1833 | 0.1681448 | -0.04473607 | 0.0065 | 38.1038
16528 | 23.070278 | 3.3613 | 83.2191 | 2 | 7.4677 | 7.467642 | 55.77 | 0.608667 | 0.1832 | 0.1681597 | -0.04468833 | 0.0069 | 38.1017
16529 | 23.071667 | 3.3613 | 83.2238 | 2 | 7.4706 | 7.467909 | 55.81 | 0.609417 | 0.1839 | 0.1681743 | -0.04463939 | 0.0074 | 38.1012
16530 | 23.073056 | 3.3655 | 83.2285 | 2 | 7.4648 | 7.46817 | 55.72 | 0.607992 | 0.1842 | 0.1681904 | -0.04458923 | 0.0078 | 38.102
16531 | 23.074444 | 3.3655 | 83.2332 | 2 | 7.4653 | 7.468409 | 55.73 | 0.608088 | 0.1838 | 0.1682063 | -0.04454079 | 0.0083 | 38.1019
16532 | 23.075833 | 3.3697 | 83.2378 | 2 | 7.4789 | 7.468654 | 55.93 | 0.611404 | 0.1851 | 0.1682222 | -0.04448978 | 0.0087 | 38.1
16533 | 23.077222 | 3.3697 | 83.2425 | 2 | 7.4726 | 7.468917 | 55.84 | 0.609874 | 0.1857 | 0.1682391 | -0.04443776 | 0.0092 | 38.1008
16534 | 23.078611 | 3.374 | 83.2472 | 2 | 7.4701 | 7.469197 | 55.8 | 0.609284 | 0.1857 | 0.1682562 | -0.04438472 | 0.0097 | 38.1012
16535 | 23.08 | 3.374 | 83.2519 | 2 | 7.4726 | 7.469456 | 55.84 | 0.609862 | 0.1859 | 0.1682733 | -0.04436021 | 0.0101 | 38.1008
16536 | 23.081389 | 3.3781 | 83.2566 | 2 | 7.4701 | 7.469716 | 55.8 | 0.609276 | 0.1858 | 0.1682901 | -0.04430706 | 0.0106 | 38.1011
16537 | 23.082778 | 3.3781 | 83.2613 | 2 | 7.4638 | 7.469998 | 55.71 | 0.607732 | 0.1857 | 0.1683066 | -0.04425465 | 0.011 | 38.1019
16538 | 23.084167 | 3.3823 | 83.266 | 2 | 7.4711 | 7.470288 | 55.82 | 0.609552 | 0.1859 | 0.1683233 | -0.04420143 | 0.0115 | 38.1008
16539 | 23.085556 | 3.3823 | 83.2707 | 2 | 7.4658 | 7.470567 | 55.74 | 0.608235 | 0.1856 | 0.1683401 | -0.04414944 | 0.0119 | 38.1016
16540 | 23.086944 | 3.3866 | 83.2754 | 2 | 7.4677 | 7.47084 | 55.77 | 0.608682 | 0.1858 | 0.1683568 | -0.04409741 | 0.0124 | 38.1013
16541 | 23.088333 | 3.3866 | 83.2801 | 2 | 7.475 | 7.471107 | 55.88 | 0.610453 | 0.186 | 0.1683732 | -0.04404457 | 0.0128 | 38.1002
16542 | 23.089722 | 3.3909 | 83.2848 | 2 | 7.474 | 7.471399 | 55.86 | 0.610235 | 0.1863 | 0.1683887 | -0.04399062 | 0.0133 | 38.1003
16543 | 23.091111 | 3.3909 | 83.2895 | 2 | 7.4692 | 7.471636 | 55.79 | 0.609066 | 0.1861 | 0.1684048 | -0.04393654 | 0.0138 | 38.1009
16544 | 23.0925 | 3.3952 | 83.2942 | 2 | 7.4735 | 7.471895 | 55.85 | 0.610107 | 0.1864 | 0.1684209 | -0.04388243 | 0.0142 | 38.1003
16545 | 23.093889 | 3.3952 | 83.2989 | 2 | 7.4604 | 7.472197 | 55.66 | 0.606894 | 0.1861 | 0.1684365 | -0.04382925 | 0.0147 | 38.1021
16546 | 23.095278 | 3.3995 | 83.3037 | 2 | 7.4546 | 7.472408 | 55.57 | 0.605467 | 0.1843 | 0.1684524 | -0.04377993 | 0.0151 | 38.1029
16547 | 23.096667 | 3.3995 | 83.3084 | 2 | 7.4726 | 7.472684 | 55.84 | 0.60987 | 0.1844 | 0.1684693 | -0.04373028 | 0.0156 | 38.1003
16548 | 23.098056 | 3.4036 | 83.3131 | 2 | 7.4672 | 7.472951 | 55.76 | 0.608552 | 0.1838 | 0.1684861 | -0.04368157 | 0.016 | 38.101
16549 | 23.099444 | 3.4036 | 83.3178 | 2 | 7.4794 | 7.473213 | 55.94 | 0.611523 | 0.1849 | 0.1685033 | -0.04363116 | 0.0165 | 38.0992
16550 | 23.100833 | 3.4078 | 83.3226 | 2 | 7.4731 | 7.473424 | 55.85 | 0.609989 | 0.1849 | 0.1685212 | -0.04358082 | 0.0169 | 38.1001
16551 | 23.102222 | 3.4078 | 83.3273 | 2 | 7.4866 | 7.473734 | 56.05 | 0.613332 | 0.1861 | 0.1685388 | -0.04355611 | 0.0173 | 38.0981
16552 | 23.103611 | 3.4117 | 83.332 | 2 | 7.4764 | 7.473996 | 55.9 | 0.610806 | 0.1865 | 0.1685552 | -0.04350273 | 0.0178 | 38.0995
16553 | 23.105278 | 3.4117 | 83.3368 | 2 | 7.4697 | 7.474277 | 55.8 | 0.609161 | 0.1864 | 0.1685717 | -0.04344922 | 0.0182 | 38.1007
16554 | 23.106667 | 3.4158 | 83.3415 | 2 | 7.4847 | 7.474544 | 56.02 | 0.612866 | 0.1875 | 0.1685874 | -0.04339139 | 0.0186 | 38.0985
16555 | 23.108056 | 3.4158 | 83.3463 | 2 | 7.4784 | 7.474832 | 55.93 | 0.611296 | 0.1879 | 0.1686035 | -0.04333227 | 0.019 | 38.0993
16556 | 23.109444 | 3.4199 | 83.351 | 2 | 7.4716 | 7.475104 | 55.82 | 0.609618 | 0.1877 | 0.1686194 | -0.0432736 | 0.0195 | 38.1003
16557 | 23.110833 | 3.4199 | 83.3558 | 2 | 7.4735 | 7.475375 | 55.85 | 0.610107 | 0.1877 | 0.1686354 | -0.04321508 | 0.0199 | 38.0999
16558 | 23.112222 | 3.424 | 83.3605 | 2 | 7.4798 | 7.475636 | 55.95 | 0.611662 | 0.1887 | 0.1686517 | -0.04315517 | 0.0203 | 38.099
16559 | 23.113611 | 3.424 | 83.3653 | 2 | 7.475 | 7.475861 | 55.88 | 0.610453 | 0.1888 | 0.1686676 | -0.04309522 | 0.0207 | 38.0996
16560 | 23.115 | 3.4281 | 83.37 | 2 | 7.4716 | 7.476131 | 55.82 | 0.609655 | 0.1884 | 0.1686834 | -0.043037 | 0.0212 | 38.1
16561 | 23.116389 | 3.4281 | 83.3748 | 2 | 7.475 | 7.476391 | 55.88 | 0.610453 | 0.1887 | 0.1686992 | -0.04297816 | 0.0216 | 38.0995
16562 | 23.117778 | 3.4322 | 83.3796 | 2 | 7.4784 | 7.476678 | 55.93 | 0.611324 | 0.1892 | 0.168715 | -0.04291919 | 0.022 | 38.0989
16563 | 23.119167 | 3.4322 | 83.3843 | 2 | 7.4653 | 7.476965 | 55.73 | 0.608088 | 0.1885 | 0.16873 | -0.04286174 | 0.0224 | 38.1008
16564 | 23.120556 | 3.4362 | 83.3891 | 2 | 7.4769 | 7.477246 | 55.9 | 0.610925 | 0.1885 | 0.1687446 | -0.04280427 | 0.0228 | 38.099
16565 | 23.121944 | 3.4362 | 83.3939 | 2 | 7.4876 | 7.477482 | 56.06 | 0.613557 | 0.1895 | 0.1687596 | -0.04274482 | 0.0232 | 38.0974
16566 | 23.123333 | 3.4402 | 83.3987 | 2 | 7.4808 | 7.477736 | 55.96 | 0.611874 | 0.1898 | 0.1687748 | -0.04268495 | 0.0237 | 38.0983
16567 | 23.124722 | 3.4402 | 83.4034 | 2 | 7.4886 | 7.47793 | 56.08 | 0.613809 | 0.1909 | 0.1687895 | -0.04265243 | 0.0241 | 38.0972
16568 | 23.126111 | 3.444 | 83.4082 | 2 | 7.4852 | 7.478166 | 56.03 | 0.612962 | 0.1915 | 0.1688039 | -0.04258936 | 0.0245 | 38.0976
16569 | 23.1275 | 3.444 | 83.413 | 2 | 7.4726 | 7.478456 | 55.84 | 0.609909 | 0.191 | 0.1688178 | -0.04252597 | 0.0249 | 38.0993
16570 | 23.128889 | 3.448 | 83.4178 | 2 | 7.4769 | 7.47869 | 55.9 | 0.61092 | 0.1909 | 0.1688312 | -0.04246353 | 0.0253 | 38.0986
16571 | 23.130278 | 3.448 | 83.4226 | 2 | 7.4842 | 7.478916 | 56.01 | 0.612768 | 0.1913 | 0.1688445 | -0.04240057 | 0.0257 | 38.0975
16572 | 23.131667 | 3.452 | 83.4274 | 2 | 7.4726 | 7.479121 | 55.84 | 0.609859 | 0.1905 | 0.1688583 | -0.04233856 | 0.0261 | 38.0991
16573 | 23.133056 | 3.452 | 83.4322 | 2 | 7.4978 | 7.479342 | 56.22 | 0.616087 | 0.1922 | 0.1688718 | -0.04227302 | 0.0265 | 38.0954
16574 | 23.134444 | 3.456 | 83.437 | 2 | 7.4794 | 7.479583 | 55.94 | 0.611573 | 0.1917 | 0.1688856 | -0.04220959 | 0.0269 | 38.098
16575 | 23.135833 | 3.456 | 83.4418 | 2 | 7.4871 | 7.47983 | 56.06 | 0.613442 | 0.1925 | 0.1688996 | -0.04214419 | 0.0273 | 38.0968
16576 | 23.137222 | 3.46 | 83.4466 | 2 | 7.4886 | 7.480062 | 56.08 | 0.613823 | 0.1932 | 0.1689138 | -0.0420779 | 0.0277 | 38.0965
16577 | 23.138611 | 3.46 | 83.4514 | 2 | 7.4852 | 7.480311 | 56.03 | 0.612962 | 0.1931 | 0.1689274 | -0.04201178 | 0.0281 | 38.0969
16578 | 23.14 | 3.4639 | 83.4562 | 2 | 7.4842 | 7.48058 | 56.01 | 0.612747 | 0.1937 | 0.168941 | -0.04194486 | 0.0285 | 38.097
16579 | 23.141389 | 3.4639 | 83.461 | 2 | 7.4803 | 7.480803 | 55.96 | 0.611795 | 0.1938 | 0.1689545 | -0.0418784 | 0.0289 | 38.0975
16580 | 23.142778 | 3.4678 | 83.4658 | 2 | 7.4769 | 7.480985 | 55.9 | 0.610962 | 0.194 | 0.1689677 | -0.04181173 | 0.0292 | 38.0979
16581 | 23.144167 | 3.4678 | 83.4706 | 2 | 7.476 | 7.481272 | 55.89 | 0.610725 | 0.1939 | 0.1689813 | -0.04174562 | 0.0296 | 38.098
16582 | 23.145556 | 3.4716 | 83.4755 | 2 | 7.4803 | 7.481512 | 55.96 | 0.611811 | 0.1944 | 0.1689956 | -0.04167794 | 0.03 | 38.0972
16583 | 23.146944 | 3.4716 | 83.4803 | 2 | 7.4852 | 7.481767 | 56.03 | 0.612971 | 0.195 | 0.1690101 | -0.04163818 | 0.0304 | 38.0965
16584 | 23.148333 | 3.4752 | 83.4851 | 2 | 7.4813 | 7.482016 | 55.97 | 0.612014 | 0.1953 | 0.1690249 | -0.04156887 | 0.0307 | 38.097
16585 | 23.149722 | 3.4752 | 83.4899 | 2 | 7.4798 | 7.482285 | 55.95 | 0.611639 | 0.1951 | 0.1690412 | -0.04150002 | 0.0311 | 38.0971
16586 | 23.151111 | 3.479 | 83.4948 | 2 | 7.4813 | 7.482551 | 55.97 | 0.612014 | 0.1955 | 0.1690575 | -0.0414299 | 0.0315 | 38.0968
16587 | 23.1525 | 3.479 | 83.4996 | 2 | 7.4779 | 7.482801 | 55.92 | 0.611205 | 0.1951 | 0.1690736 | -0.04136131 | 0.0318 | 38.0972
16588 | 23.153889 | 3.4826 | 83.5044 | 2 | 7.4774 | 7.483037 | 55.91 | 0.611063 | 0.1944 | 0.1690902 | -0.04129532 | 0.0322 | 38.0972
16589 | 23.155278 | 3.4826 | 83.5093 | 2 | 7.4789 | 7.483252 | 55.93 | 0.611401 | 0.1939 | 0.169107 | -0.04123117 | 0.0325 | 38.0969
16590 | 23.156667 | 3.4862 | 83.5141 | 2 | 7.4823 | 7.483534 | 55.98 | 0.612248 | 0.1934 | 0.169124 | -0.04116874 | 0.0329 | 38.0963
16591 | 23.158056 | 3.4862 | 83.5189 | 2 | 7.4866 | 7.483722 | 56.05 | 0.613311 | 0.1936 | 0.1691409 | -0.04110581 | 0.0332 | 38.0956
16592 | 23.159444 | 3.4896 | 83.5238 | 2 | 7.492 | 7.484003 | 56.13 | 0.614633 | 0.1935 | 0.1691575 | -0.04104335 | 0.0335 | 38.0947
16593 | 23.160833 | 3.4896 | 83.5286 | 2 | 7.4871 | 7.484196 | 56.06 | 0.613447 | 0.1937 | 0.169174 | -0.04098185 | 0.0339 | 38.0954
16594 | 23.162222 | 3.4929 | 83.5335 | 2 | 7.4861 | 7.484455 | 56.04 | 0.6132 | 0.194 | 0.1691906 | -0.04091868 | 0.0342 | 38.0954
16595 | 23.163611 | 3.4929 | 83.5383 | 2 | 7.4755 | 7.48475 | 55.88 | 0.610596 | 0.1935 | 0.1692067 | -0.04085706 | 0.0345 | 38.0968
16596 | 23.165 | 3.4961 | 83.5432 | 2 | 7.4905 | 7.485021 | 56.11 | 0.614272 | 0.1942 | 0.1692232 | -0.04079502 | 0.0348 | 38.0946
16597 | 23.166389 | 3.4961 | 83.5481 | 2 | 7.4789 | 7.48527 | 55.93 | 0.611424 | 0.1941 | 0.1692395 | -0.04073347 | 0.0351 | 38.0962
16598 | 23.167778 | 3.4992 | 83.5529 | 2 | 7.4803 | 7.485521 | 55.96 | 0.611764 | 0.1937 | 0.169255 | -0.04067248 | 0.0354 | 38.0959
16599 | 23.169444 | 3.4992 | 83.5578 | 2 | 7.4764 | 7.485775 | 55.9 | 0.610844 | 0.1933 | 0.1692694 | -0.04063264 | 0.0357 | 38.0966
16600 | 23.170833 | 3.502 | 83.5626 | 2 | 7.4895 | 7.486039 | 56.09 | 0.614034 | 0.1935 | 0.1692835 | -0.04057215 | 0.0359 | 38.0947
16601 | 23.172222 | 3.502 | 83.5675 | 2 | 7.4876 | 7.486237 | 56.06 | 0.613561 | 0.194 | 0.1692976 | -0.04051029 | 0.0362 | 38.0949
16602 | 23.173611 | 3.5048 | 83.5724 | 2 | 7.4958 | 7.486454 | 56.19 | 0.615583 | 0.1953 | 0.169312 | -0.04044599 | 0.0365 | 38.0936
16603 | 23.175 | 3.5048 | 83.5772 | 2 | 7.4823 | 7.486661 | 55.98 | 0.612244 | 0.1952 | 0.1693262 | -0.04038178 | 0.0367 | 38.0954
16604 | 23.176389 | 3.5076 | 83.5821 | 2 | 7.4876 | 7.486951 | 56.06 | 0.61358 | 0.196 | 0.1693409 | -0.04031582 | 0.037 | 38.0946
16605 | 23.177778 | 3.5076 | 83.587 | 2 | 7.4852 | 7.487211 | 56.03 | 0.612945 | 0.1959 | 0.1693554 | -0.04025081 | 0.0372 | 38.0948
16606 | 23.179167 | 3.5104 | 83.5919 | 2 | 7.4929 | 7.487464 | 56.14 | 0.614872 | 0.1962 | 0.1693699 | -0.04018676 | 0.0375 | 38.0936
16607 | 23.180556 | 3.5104 | 83.5967 | 2 | 7.4905 | 7.487675 | 56.11 | 0.614272 | 0.1966 | 0.1693843 | -0.04012261 | 0.0377 | 38.0939
16608 | 23.181944 | 3.513 | 83.6016 | 2 | 7.4847 | 7.48788 | 56.02 | 0.612832 | 0.1962 | 0.1693979 | -0.04005953 | 0.0379 | 38.0946
16609 | 23.183333 | 3.513 | 83.6065 | 2 | 7.49 | 7.488103 | 56.1 | 0.614133 | 0.1962 | 0.1694116 | -0.03999556 | 0.0381 | 38.0937
16610 | 23.184722 | 3.5155 | 83.6114 | 2 | 7.4857 | 7.488368 | 56.04 | 0.613067 | 0.1968 | 0.1694253 | -0.03993111 | 0.0383 | 38.0943
16611 | 23.186111 | 3.5155 | 83.6163 | 2 | 7.4929 | 7.488569 | 56.14 | 0.614872 | 0.1966 | 0.1694394 | -0.03986839 | 0.0386 | 38.0931
16612 | 23.1875 | 3.5179 | 83.6211 | 2 | 7.4852 | 7.488819 | 56.03 | 0.612951 | 0.1964 | 0.1694533 | -0.03980655 | 0.0388 | 38.0941
16613 | 23.188889 | 3.5179 | 83.626 | 2 | 7.4891 | 7.48909 | 56.09 | 0.613919 | 0.1964 | 0.1694666 | -0.03974568 | 0.039 | 38.0935
16614 | 23.190278 | 3.5201 | 83.6309 | 2 | 7.4813 | 7.489351 | 55.97 | 0.612018 | 0.1958 | 0.1694801 | -0.03968635 | 0.0391 | 38.0945
16615 | 23.191667 | 3.5201 | 83.6358 | 2 | 7.4871 | 7.489602 | 56.06 | 0.613434 | 0.1964 | 0.169494 | -0.03963675 | 0.0393 | 38.0935
16616 | 23.193056 | 3.5222 | 83.6407 | 2 | 7.4915 | 7.489826 | 56.12 | 0.614533 | 0.1966 | 0.1695081 | -0.03957599 | 0.0395 | 38.0928
16617 | 23.194444 | 3.5222 | 83.6456 | 2 | 7.4915 | 7.490079 | 56.12 | 0.61451 | 0.197 | 0.1695217 | -0.03951601 | 0.0397 | 38.0927
16618 | 23.195833 | 3.5243 | 83.6505 | 2 | 7.4895 | 7.490328 | 56.09 | 0.614047 | 0.1969 | 0.1695354 | -0.03945574 | 0.0398 | 38.0929
16619 | 23.197222 | 3.5243 | 83.6554 | 2 | 7.4924 | 7.490578 | 56.14 | 0.614748 | 0.1977 | 0.169549 | -0.03939382 | 0.04 | 38.0924
16620 | 23.198611 | 3.5263 | 83.6603 | 2 | 7.4871 | 7.490801 | 56.06 | 0.613466 | 0.1974 | 0.1695626 | -0.0393322 | 0.0402 | 38.093
16621 | 23.2 | 3.5263 | 83.6652 | 2 | 7.4895 | 7.491031 | 56.09 | 0.614022 | 0.197 | 0.1695763 | -0.03927203 | 0.0403 | 38.0926
16622 | 23.201389 | 3.5283 | 83.6701 | 2 | 7.4949 | 7.491233 | 56.17 | 0.615336 | 0.1976 | 0.1695904 | -0.03921138 | 0.0405 | 38.0917
16623 | 23.202778 | 3.5283 | 83.675 | 2 | 7.4905 | 7.491531 | 56.11 | 0.614276 | 0.1976 | 0.1696049 | -0.03915141 | 0.0406 | 38.0922
16624 | 23.204167 | 3.5301 | 83.6799 | 2 | 7.4992 | 7.491755 | 56.24 | 0.616417 | 0.1986 | 0.1696193 | -0.03909058 | 0.0407 | 38.0908
16625 | 23.205556 | 3.5301 | 83.6848 | 2 | 7.4929 | 7.492005 | 56.14 | 0.614867 | 0.1984 | 0.1696335 | -0.03903121 | 0.0409 | 38.0916
16626 | 23.206944 | 3.5318 | 83.6897 | 2 | 7.4891 | 7.492241 | 56.09 | 0.613937 | 0.198 | 0.1696472 | -0.03897379 | 0.041 | 38.0921
16627 | 23.208333 | 3.5318 | 83.6946 | 2 | 7.4963 | 7.492523 | 56.19 | 0.61573 | 0.198 | 0.1696607 | -0.03891686 | 0.0411 | 38.0909
16628 | 23.209722 | 3.5335 | 83.6995 | 2 | 7.4871 | 7.492752 | 56.06 | 0.613447 | 0.1977 | 0.1696738 | -0.03886111 | 0.0412 | 38.0922
16629 | 23.211111 | 3.5335 | 83.7044 | 2 | 7.4978 | 7.492991 | 56.22 | 0.616045 | 0.1983 | 0.1696872 | -0.03880604 | 0.0413 | 38.0905
16630 | 23.2125 | 3.535 | 83.7093 | 2 | 7.4891 | 7.493224 | 56.09 | 0.613903 | 0.1978 | 0.1697009 | -0.03875226 | 0.0415 | 38.0917
16631 | 23.213889 | 3.535 | 83.7143 | 3 | 7.491 | 7.493426 | 56.11 | 0.614367 | 0.1976 | 0.169714 | -0.03869295 | 0.0416 | 38.0913
16632 | 23.215278 | 3.5365 | 83.7192 | 2 | 7.4949 | 7.493684 | 56.17 | 0.615353 | 0.1976 | 0.1697273 | -0.03863966 | 0.0416 | 38.0906
16633 | 23.216667 | 3.5365 | 83.7241 | 2 | 7.4939 | 7.493902 | 56.16 | 0.615102 | 0.1975 | 0.1697401 | -0.03858678 | 0.0417 | 38.0906
16634 | 23.218056 | 3.5378 | 83.729 | 2 | 7.4944 | 7.494132 | 56.17 | 0.615253 | 0.1973 | 0.1697525 | -0.03853323 | 0.0418 | 38.0904
16635 | 23.219444 | 3.5378 | 83.7339 | 2 | 7.4939 | 7.494368 | 56.16 | 0.615106 | 0.1969 | 0.1697647 | -0.0384826 | 0.0419 | 38.0904
16636 | 23.220833 | 3.5391 | 83.7388 | 2 | 7.4982 | 7.494609 | 56.22 | 0.616202 | 0.197 | 0.1697769 | -0.03843179 | 0.042 | 38.0897
16637 | 23.222222 | 3.5391 | 83.7437 | 2 | 7.4968 | 7.494806 | 56.2 | 0.615839 | 0.1976 | 0.1697891 | -0.0383809 | 0.0421 | 38.0898
16638 | 23.223611 | 3.5403 | 83.7487 | 2 | 7.4891 | 7.495065 | 56.09 | 0.613903 | 0.197 | 0.1698009 | -0.03833207 | 0.0421 | 38.0908
16639 | 23.225 | 3.5403 | 83.7536 | 2 | 7.4953 | 7.495298 | 56.18 | 0.615481 | 0.1971 | 0.1698124 | -0.03828402 | 0.0422 | 38.0897
16640 | 23.226389 | 3.5413 | 83.7585 | 2 | 7.4992 | 7.495532 | 56.24 | 0.616406 | 0.1977 | 0.1698238 | -0.03823455 | 0.0423 | 38.0891
16641 | 23.227778 | 3.5413 | 83.7634 | 2 | 7.4924 | 7.495702 | 56.14 | 0.614748 | 0.1971 | 0.1698351 | -0.03818664 | 0.0423 | 38.0899
16642 | 23.229167 | 3.5423 | 83.7683 | 2 | 7.4992 | 7.495956 | 56.24 | 0.616417 | 0.1971 | 0.1698459 | -0.03813836 | 0.0424 | 38.0889
16643 | 23.230556 | 3.5423 | 83.7732 | 2 | 7.4968 | 7.496189 | 56.2 | 0.61581 | 0.1971 | 0.1698567 | -0.03809059 | 0.0424 | 38.0891
16644 | 23.232222 | 3.5432 | 83.7782 | 2 | 7.4929 | 7.496435 | 56.14 | 0.614844 | 0.1972 | 0.1698675 | -0.0380441 | 0.0424 | 38.0898
16645 | 23.233611 | 3.5432 | 83.7831 | 2 | 7.4982 | 7.496633 | 56.22 | 0.616171 | 0.1977 | 0.169878 | -0.03799773 | 0.0425 | 38.089
16646 | 23.235 | 3.5439 | 83.788 | 2 | 7.4953 | 7.496807 | 56.18 | 0.615463 | 0.1977 | 0.1698879 | -0.03795187 | 0.0425 | 38.0893
16647 | 23.236389 | 3.5439 | 83.793 | 2 | 7.491 | 7.497038 | 56.11 | 0.614395 | 0.1976 | 0.1698976 | -0.03788672 | 0.0425 | 38.0898
16648 | 23.237778 | 3.5448 | 83.7979 | 2 | 7.504 | 7.497293 | 56.31 | 0.61761 | 0.198 | 0.1699062 | -0.03784038 | 0.0425 | 38.0878
16649 | 23.239167 | 3.5448 | 83.8028 | 2 | 7.4944 | 7.4975 | 56.17 | 0.615234 | 0.1973 | 0.1699151 | -0.037796 | 0.0425 | 38.0891
16650 | 23.240556 | 3.5454 | 83.8077 | 2 | 7.5031 | 7.497705 | 56.3 | 0.617399 | 0.1975 | 0.1699248 | -0.03775136 | 0.0425 | 38.0877
16651 | 23.241944 | 3.5454 | 83.8127 | 2 | 7.4997 | 7.49792 | 56.25 | 0.616532 | 0.1975 | 0.1699348 | -0.03770665 | 0.0425 | 38.0881
16652 | 23.243333 | 3.5459 | 83.8176 | 2 | 7.5007 | 7.498137 | 56.26 | 0.616775 | 0.1978 | 0.1699452 | -0.03766235 | 0.0425 | 38.0878
16653 | 23.244722 | 3.5459 | 83.8225 | 2 | 7.5011 | 7.498345 | 56.27 | 0.616907 | 0.1978 | 0.1699554 | -0.03761779 | 0.0425 | 38.0876
16654 | 23.246111 | 3.5463 | 83.8274 | 2 | 7.5016 | 7.498563 | 56.27 | 0.617027 | 0.1978 | 0.1699663 | -0.03757297 | 0.0425 | 38.0874
16655 | 23.2475 | 3.5463 | 83.8324 | 2 | 7.4944 | 7.498767 | 56.17 | 0.615221 | 0.197 | 0.169978 | -0.03752991 | 0.0425 | 38.0884
16656 | 23.248889 | 3.5466 | 83.8373 | 2 | 7.4895 | 7.498995 | 56.09 | 0.614042 | 0.1962 | 0.1699894 | -0.03748766 | 0.0425 | 38.0889
16657 | 23.250278 | 3.5466 | 83.8422 | 2 | 7.5021 | 7.499225 | 56.28 | 0.617156 | 0.1965 | 0.1700003 | -0.03744455 | 0.0424 | 38.087
16658 | 23.251667 | 3.5468 | 83.8471 | 2 | 7.5002 | 7.499439 | 56.25 | 0.616684 | 0.1962 | 0.1700107 | -0.03740302 | 0.0424 | 38.0872
16659 | 23.253056 | 3.5468 | 83.8521 | 2 | 7.4978 | 7.499653 | 56.22 | 0.616059 | 0.1967 | 0.1700208 | -0.03736035 | 0.0423 | 38.0874
16660 | 23.254444 | 3.5469 | 83.857 | 2 | 7.5045 | 7.499904 | 56.32 | 0.617738 | 0.1973 | 0.1700306 | -0.03731674 | 0.0423 | 38.0863
16661 | 23.255833 | 3.5469 | 83.8619 | 2 | 7.5026 | 7.50015 | 56.29 | 0.61728 | 0.1972 | 0.1700396 | -0.03727403 | 0.0422 | 38.0865
16662 | 23.257222 | 3.5469 | 83.8668 | 2 | 7.4968 | 7.500383 | 56.2 | 0.61581 | 0.1969 | 0.1700486 | -0.03723309 | 0.0422 | 38.0872
16663 | 23.258611 | 3.5469 | 83.8718 | 2 | 7.5007 | 7.500573 | 56.26 | 0.616798 | 0.1965 | 0.1700582 | -0.03716847 | 0.0421 | 38.0865
16664 | 23.26 | 3.547 | 83.8767 | 2 | 7.5011 | 7.500834 | 56.27 | 0.61688 | 0.1969 | 0.1700678 | -0.03712763 | 0.042 | 38.0864
16665 | 23.261389 | 3.547 | 83.8816 | 2 | 7.5069 | 7.501044 | 56.35 | 0.618335 | 0.1976 | 0.170077 | -0.03708594 | 0.0419 | 38.0854
16666 | 23.262778 | 3.5469 | 83.8865 | 2 | 7.5031 | 7.501265 | 56.3 | 0.617364 | 0.1981 | 0.1700859 | -0.03704371 | 0.0419 | 38.0859
16667 | 23.264167 | 3.5469 | 83.8915 | 2 | 7.4978 | 7.501499 | 56.22 | 0.616082 | 0.1978 | 0.1700953 | -0.03700169 | 0.0418 | 38.0865
16668 | 23.265556 | 3.5467 | 83.8964 | 2 | 7.5108 | 7.501736 | 56.41 | 0.619286 | 0.1981 | 0.1701051 | -0.0369601 | 0.0417 | 38.0845
16669 | 23.266944 | 3.5467 | 83.9013 | 2 | 7.5094 | 7.501996 | 56.39 | 0.618923 | 0.1986 | 0.1701156 | -0.03691777 | 0.0416 | 38.0846
16670 | 23.268333 | 3.5464 | 83.9063 | 2 | 7.4963 | 7.50222 | 56.19 | 0.615725 | 0.1974 | 0.1701266 | -0.03687769 | 0.0415 | 38.0863
16671 | 23.269722 | 3.5464 | 83.9112 | 2 | 7.5036 | 7.502438 | 56.3 | 0.617514 | 0.1977 | 0.1701379 | -0.03683764 | 0.0414 | 38.0852
16672 | 23.271111 | 3.546 | 83.9161 | 2 | 7.5089 | 7.502631 | 56.38 | 0.618812 | 0.1984 | 0.1701494 | -0.03679763 | 0.0413 | 38.0843
16673 | 23.2725 | 3.546 | 83.921 | 2 | 7.5002 | 7.502871 | 56.25 | 0.616656 | 0.1986 | 0.1701611 | -0.03675852 | 0.0411 | 38.0855
16674 | 23.273889 | 3.5454 | 83.926 | 2 | 7.4978 | 7.503056 | 56.22 | 0.616068 | 0.1979 | 0.1701727 | -0.0367208 | 0.041 | 38.0857
16675 | 23.275278 | 3.5454 | 83.9309 | 2 | 7.492 | 7.503268 | 56.13 | 0.614618 | 0.1966 | 0.1701843 | -0.03668553 | 0.0409 | 38.0864
16676 | 23.276667 | 3.5447 | 83.9358 | 2 | 7.5036 | 7.503464 | 56.3 | 0.617514 | 0.1966 | 0.1701966 | -0.03664953 | 0.0407 | 38.0846
16677 | 23.278056 | 3.5447 | 83.9407 | 2 | 7.5036 | 7.503715 | 56.3 | 0.617499 | 0.1959 | 0.1702096 | -0.03661549 | 0.0406 | 38.0845
16678 | 23.279444 | 3.5439 | 83.9456 | 2 | 7.5069 | 7.503915 | 56.35 | 0.618349 | 0.1954 | 0.170223 | -0.03658293 | 0.0404 | 38.0839
16679 | 23.280833 | 3.5439 | 83.9506 | 2 | 7.5074 | 7.504169 | 56.36 | 0.618474 | 0.1956 | 0.1702359 | -0.03651628 | 0.0403 | 38.0837
16680 | 23.282222 | 3.5433 | 83.9555 | 2 | 7.5137 | 7.504382 | 56.46 | 0.619998 | 0.1963 | 0.1702492 | -0.03648207 | 0.0401 | 38.0827
16681 | 23.283611 | 3.5433 | 83.9604 | 2 | 7.5079 | 7.504647 | 56.37 | 0.618541 | 0.1964 | 0.1702631 | -0.03644712 | 0.04 | 38.0835
16682 | 23.285 | 3.5424 | 83.9653 | 2 | 7.5089 | 7.504819 | 56.38 | 0.618827 | 0.1964 | 0.1702765 | -0.03641241 | 0.0398 | 38.0832
16683 | 23.286389 | 3.5424 | 83.9703 | 2 | 7.5069 | 7.505015 | 56.35 | 0.618339 | 0.1966 | 0.1702895 | -0.03637733 | 0.0396 | 38.0833
16684 | 23.287778 | 3.5414 | 83.9752 | 2 | 7.4997 | 7.505238 | 56.25 | 0.616517 | 0.1961 | 0.1703032 | -0.03634404 | 0.0395 | 38.0843
16685 | 23.289167 | 3.5414 | 83.9801 | 2 | 7.5079 | 7.505515 | 56.37 | 0.618583 | 0.1961 | 0.1703175 | -0.03631116 | 0.0393 | 38.083
16686 | 23.290556 | 3.5404 | 83.985 | 2 | 7.5108 | 7.505711 | 56.41 | 0.619274 | 0.1963 | 0.1703312 | -0.03627745 | 0.0391 | 38.0825
16687 | 23.291944 | 3.5404 | 83.9899 | 2 | 7.5031 | 7.505931 | 56.3 | 0.617364 | 0.1955 | 0.1703449 | -0.03624483 | 0.0389 | 38.0835
16688 | 23.293333 | 3.5393 | 83.9949 | 2 | 7.5079 | 7.506117 | 56.37 | 0.618557 | 0.1953 | 0.1703588 | -0.03621283 | 0.0387 | 38.0826
16689 | 23.294722 | 3.5393 | 83.9998 | 2 | 7.5045 | 7.50635 | 56.32 | 0.617729 | 0.1944 | 0.1703726 | -0.03618328 | 0.0385 | 38.083
16690 | 23.296111 | 3.538 | 84.0047 | 2 | 7.4997 | 7.506597 | 56.25 | 0.616519 | 0.1935 | 0.1703863 | -0.03615636 | 0.0383 | 38.0836
16691 | 23.2975 | 3.538 | 84.0096 | 2 | 7.5065 | 7.506875 | 56.35 | 0.618193 | 0.194 | 0.1703999 | -0.0361289 | 0.0381 | 38.0825
16692 | 23.298889 | 3.5366 | 84.0145 | 2 | 7.5098 | 7.507086 | 56.4 | 0.619056 | 0.1938 | 0.1704126 | -0.03610176 | 0.0379 | 38.0819
16693 | 23.300278 | 3.5366 | 84.0194 | 2 | 7.5089 | 7.507282 | 56.38 | 0.618793 | 0.1939 | 0.1704259 | -0.03607456 | 0.0377 | 38.082
16694 | 23.301667 | 3.5352 | 84.0243 | 2 | 7.5065 | 7.507535 | 56.35 | 0.61823 | 0.1936 | 0.1704393 | -0.03604778 | 0.0374 | 38.0822
16695 | 23.303056 | 3.5352 | 84.0292 | 2 | 7.5137 | 7.507788 | 56.46 | 0.620011 | 0.1943 | 0.1704525 | -0.03598282 | 0.0372 | 38.081
16696 | 23.304444 | 3.534 | 84.0341 | 2 | 7.4978 | 7.507981 | 56.22 | 0.616077 | 0.1933 | 0.1704655 | -0.03595669 | 0.037 | 38.0832
16697 | 23.305833 | 3.534 | 84.0391 | 2 | 7.5055 | 7.508205 | 56.33 | 0.617981 | 0.1929 | 0.1704781 | -0.03593194 | 0.0368 | 38.082
16698 | 23.3075 | 3.5325 | 84.044 | 2 | 7.5147 | 7.508438 | 56.47 | 0.620233 | 0.1932 | 0.1704909 | -0.03590762 | 0.0366 | 38.0809
16699 | 23.308889 | 3.5325 | 84.0489 | 2 | 7.5079 | 7.508692 | 56.37 | 0.618561 | 0.1928 | 0.1705034 | -0.035884 | 0.0363 | 38.0817
16700 | 23.310278 | 3.5309 | 84.0538 | 2 | 7.5031 | 7.508929 | 56.3 | 0.61738 | 0.1921 | 0.1705158 | -0.03586216 | 0.0361 | 38.0823
16701 | 23.311667 | 3.5309 | 84.0587 | 2 | 7.5094 | 7.509151 | 56.39 | 0.618932 | 0.1923 | 0.1705285 | -0.03583996 | 0.0359 | 38.0813
16702 | 23.313056 | 3.5293 | 84.0636 | 2 | 7.5094 | 7.509387 | 56.39 | 0.618923 | 0.1917 | 0.170541 | -0.03581982 | 0.0356 | 38.0812
16703 | 23.314444 | 3.5293 | 84.0685 | 2 | 7.5156 | 7.509598 | 56.48 | 0.620494 | 0.1919 | 0.1705531 | -0.03579934 | 0.0354 | 38.0802
16704 | 23.315833 | 3.5275 | 84.0734 | 2 | 7.5166 | 7.509828 | 56.5 | 0.620719 | 0.192 | 0.1705655 | -0.03577869 | 0.0351 | 38.08
16705 | 23.317222 | 3.5275 | 84.0783 | 2 | 7.5166 | 7.510042 | 56.5 | 0.620698 | 0.1925 | 0.1705779 | -0.03575711 | 0.0349 | 38.0799
16706 | 23.318611 | 3.5257 | 84.0832 | 2 | 7.4876 | 7.510312 | 56.06 | 0.613553 | 0.1901 | 0.1705911 | -0.0357404 | 0.0346 | 38.0839
16707 | 23.32 | 3.5257 | 84.0881 | 2 | 7.5108 | 7.510499 | 56.41 | 0.619278 | 0.1895 | 0.1706041 | -0.03572544 | 0.0344 | 38.0805
16708 | 23.321389 | 3.5238 | 84.093 | 2 | 7.5127 | 7.510675 | 56.44 | 0.619763 | 0.1898 | 0.1706178 | -0.03571082 | 0.0341 | 38.0801
16709 | 23.322778 | 3.5238 | 84.0979 | 2 | 7.5137 | 7.51087 | 56.46 | 0.620007 | 0.1897 | 0.1706307 | -0.03569622 | 0.0338 | 38.0798
16710 | 23.324167 | 3.5218 | 84.1028 | 2 | 7.5171 | 7.511074 | 56.51 | 0.620863 | 0.19 | 0.1706437 | -0.03568272 | 0.0336 | 38.0792
16711 | 23.325556 | 3.5218 | 84.1076 | 2 | 7.5166 | 7.511276 | 56.5 | 0.620743 | 0.1899 | 0.1706566 | -0.03562105 | 0.0333 | 38.0792
16712 | 23.326944 | 3.5202 | 84.1125 | 2 | 7.5127 | 7.511542 | 56.44 | 0.619777 | 0.1896 | 0.1706686 | -0.03560837 | 0.033 | 38.0797
16713 | 23.328333 | 3.5202 | 84.1174 | 2 | 7.5113 | 7.51176 | 56.42 | 0.619409 | 0.1892 | 0.1706806 | -0.03559708 | 0.0328 | 38.0798
16714 | 23.329722 | 3.5181 | 84.1223 | 2 | 7.5103 | 7.511987 | 56.41 | 0.619175 | 0.1888 | 0.1706921 | -0.03558746 | 0.0325 | 38.0798
16715 | 23.331111 | 3.5181 | 84.1272 | 2 | 7.5229 | 7.512243 | 56.59 | 0.622262 | 0.1897 | 0.170704 | -0.03557663 | 0.0322 | 38.0779
16716 | 23.3325 | 3.516 | 84.1321 | 2 | 7.5123 | 7.512453 | 56.43 | 0.619644 | 0.1898 | 0.1707165 | -0.03556612 | 0.0319 | 38.0793
16717 | 23.333889 | 3.516 | 84.137 | 2 | 7.5069 | 7.512709 | 56.35 | 0.618312 | 0.1892 | 0.1707289 | -0.0355572 | 0.0316 | 38.08
16718 | 23.335278 | 3.5138 | 84.1418 | 2 | 7.5113 | 7.512955 | 56.42 | 0.619419 | 0.1886 | 0.1707411 | -0.03554986 | 0.0313 | 38.0793
16719 | 23.336667 | 3.5138 | 84.1467 | 2 | 7.5137 | 7.513195 | 56.46 | 0.620011 | 0.1883 | 0.1707533 | -0.03554275 | 0.031 | 38.0788
16720 | 23.338056 | 3.5114 | 84.1516 | 2 | 7.5132 | 7.513407 | 56.45 | 0.619892 | 0.1875 | 0.1707651 | -0.03553722 | 0.0307 | 38.0788
16721 | 23.339444 | 3.5114 | 84.1565 | 2 | 7.5171 | 7.513603 | 56.51 | 0.620835 | 0.1875 | 0.1707773 | -0.03553191 | 0.0304 | 38.0781
16722 | 23.340833 | 3.5089 | 84.1613 | 2 | 7.5074 | 7.513799 | 56.36 | 0.618459 | 0.1865 | 0.170789 | -0.03552848 | 0.0301 | 38.0795
16723 | 23.342222 | 3.5089 | 84.1662 | 2 | 7.5118 | 7.514015 | 56.43 | 0.619543 | 0.1856 | 0.1708 | -0.03552643 | 0.0298 | 38.0787
16724 | 23.343611 | 3.5063 | 84.1711 | 2 | 7.5176 | 7.514232 | 56.51 | 0.620972 | 0.1858 | 0.1708097 | -0.03552451 | 0.0294 | 38.0778
16725 | 23.345 | 3.5063 | 84.176 | 2 | 7.5147 | 7.514436 | 56.47 | 0.62023 | 0.1851 | 0.1708197 | -0.03552455 | 0.0291 | 38.0781
16726 | 23.346389 | 3.5036 | 84.1808 | 2 | 7.5123 | 7.514645 | 56.43 | 0.61964 | 0.1844 | 0.1708294 | -0.03552617 | 0.0288 | 38.0784
16727 | 23.347778 | 3.5036 | 84.1857 | 2 | 7.5118 | 7.51485 | 56.43 | 0.619513 | 0.1836 | 0.1708391 | -0.03547305 | 0.0284 | 38.0783
16728 | 23.349167 | 3.5013 | 84.1906 | 2 | 7.5181 | 7.515117 | 56.52 | 0.621097 | 0.1838 | 0.1708486 | -0.03547584 | 0.0281 | 38.0773
16729 | 23.350556 | 3.5013 | 84.1954 | 2 | 7.5137 | 7.515354 | 56.46 | 0.620021 | 0.1834 | 0.1708579 | -0.03548011 | 0.0278 | 38.0779
16730 | 23.351944 | 3.4985 | 84.2003 | 2 | 7.5181 | 7.515585 | 56.52 | 0.621074 | 0.1835 | 0.1708663 | -0.03548451 | 0.0274 | 38.0772
16731 | 23.353333 | 3.4985 | 84.2052 | 2 | 7.5137 | 7.515821 | 56.46 | 0.620026 | 0.1829 | 0.1708747 | -0.03549096 | 0.0271 | 38.0777
16732 | 23.354722 | 3.4956 | 84.21 | 2 | 7.5108 | 7.51601 | 56.41 | 0.61929 | 0.1821 | 0.1708836 | -0.0354988 | 0.0267 | 38.078
16733 | 23.356111 | 3.4956 | 84.2149 | 2 | 7.5137 | 7.516261 | 56.46 | 0.619981 | 0.1816 | 0.1708918 | -0.0355083 | 0.0264 | 38.0775
16734 | 23.3575 | 3.4926 | 84.2197 | 2 | 7.5181 | 7.516419 | 56.52 | 0.621082 | 0.1816 | 0.1709002 | -0.03551804 | 0.026 | 38.0768
16735 | 23.358889 | 3.4926 | 84.2246 | 2 | 7.5089 | 7.516661 | 56.38 | 0.618817 | 0.1808 | 0.1709079 | -0.03552915 | 0.0256 | 38.078
16736 | 23.360278 | 3.4895 | 84.2294 | 2 | 7.5118 | 7.516929 | 56.43 | 0.619543 | 0.1803 | 0.1709155 | -0.03554135 | 0.0253 | 38.0775
16737 | 23.361667 | 3.4895 | 84.2343 | 2 | 7.5103 | 7.51711 | 56.41 | 0.619148 | 0.1794 | 0.1709238 | -0.03555503 | 0.0249 | 38.0776
16738 | 23.363056 | 3.4862 | 84.2391 | 2 | 7.5166 | 7.517294 | 56.5 | 0.620715 | 0.1789 | 0.1709328 | -0.03557067 | 0.0245 | 38.0766
16739 | 23.364444 | 3.4862 | 84.2439 | 2 | 7.5166 | 7.517551 | 56.5 | 0.620715 | 0.1784 | 0.1709422 | -0.0355871 | 0.0241 | 38.0766
16740 | 23.365833 | 3.4828 | 84.2488 | 2 | 7.5195 | 7.517796 | 56.54 | 0.621456 | 0.1787 | 0.1709512 | -0.03560299 | 0.0237 | 38.076
16741 | 23.367222 | 3.4828 | 84.2536 | 2 | 7.519 | 7.518043 | 56.54 | 0.621309 | 0.1784 | 0.1709605 | -0.03561891 | 0.0233 | 38.076
16742 | 23.368611 | 3.4794 | 84.2585 | 2 | 7.5123 | 7.518311 | 56.43 | 0.619636 | 0.1772 | 0.1709697 | -0.03563746 | 0.0229 | 38.0769
16743 | 23.37 | 3.4794 | 84.2633 | 2 | 7.5262 | 7.518469 | 56.64 | 0.623136 | 0.1777 | 0.1709795 | -0.03559277 | 0.0225 | 38.0748
16744 | 23.371667 | 3.4763 | 84.2681 | 2 | 7.5354 | 7.518734 | 56.78 | 0.625387 | 0.1788 | 0.1709885 | -0.03560822 | 0.0221 | 38.0737
16745 | 23.373056 | 3.4763 | 84.2729 | 2 | 7.5123 | 7.519015 | 56.43 | 0.619653 | 0.1776 | 0.1709976 | -0.03562572 | 0.0217 | 38.077
16746 | 23.374444 | 3.4728 | 84.2778 | 2 | 7.5224 | 7.519246 | 56.59 | 0.622136 | 0.1775 | 0.1710062 | -0.03564392 | 0.0213 | 38.0754
16747 | 23.375833 | 3.4728 | 84.2826 | 2 | 7.5123 | 7.51947 | 56.43 | 0.619663 | 0.1767 | 0.1710143 | -0.03566254 | 0.0208 | 38.0768
16748 | 23.377222 | 3.4693 | 84.2874 | 2 | 7.52 | 7.519729 | 56.55 | 0.621575 | 0.1764 | 0.1710227 | -0.03568128 | 0.0204 | 38.0756
16749 | 23.378611 | 3.4693 | 84.2922 | 2 | 7.5171 | 7.519961 | 56.51 | 0.620831 | 0.1758 | 0.1710312 | -0.035701 | 0.02 | 38.076
16750 | 23.38 | 3.4656 | 84.297 | 2 | 7.5229 | 7.520169 | 56.59 | 0.622262 | 0.1752 | 0.1710392 | -0.03572209 | 0.0196 | 38.0751
16751 | 23.381389 | 3.4656 | 84.3018 | 2 | 7.5219 | 7.520404 | 56.58 | 0.622059 | 0.175 | 0.1710474 | -0.03574321 | 0.0191 | 38.0751
16752 | 23.382778 | 3.4618 | 84.3067 | 2 | 7.5161 | 7.520608 | 56.49 | 0.620596 | 0.174 | 0.1710551 | -0.03576617 | 0.0187 | 38.0759
16753 | 23.384167 | 3.4618 | 84.3115 | 2 | 7.5267 | 7.520846 | 56.65 | 0.623236 | 0.1745 | 0.1710632 | -0.03579098 | 0.0182 | 38.0743
16754 | 23.385556 | 3.4579 | 84.3163 | 2 | 7.5195 | 7.521081 | 56.54 | 0.621441 | 0.1739 | 0.1710705 | -0.03581746 | 0.0178 | 38.0752
16755 | 23.386944 | 3.4579 | 84.3211 | 2 | 7.519 | 7.521336 | 56.54 | 0.621331 | 0.1733 | 0.1710773 | -0.03584434 | 0.0173 | 38.0752
16756 | 23.388333 | 3.4539 | 84.3259 | 2 | 7.519 | 7.521555 | 56.54 | 0.621305 | 0.1725 | 0.1710842 | -0.03587355 | 0.0169 | 38.0752
16757 | 23.389722 | 3.4539 | 84.3307 | 2 | 7.5229 | 7.521746 | 56.59 | 0.622262 | 0.1724 | 0.1710911 | -0.03590288 | 0.0164 | 38.0745
16758 | 23.391111 | 3.4497 | 84.3355 | 2 | 7.5214 | 7.522038 | 56.57 | 0.621894 | 0.172 | 0.1710977 | -0.03593301 | 0.0159 | 38.0747
16759 | 23.3925 | 3.4497 | 84.3402 | 2 | 7.5498 | 7.522305 | 57 | 0.628994 | 0.1741 | 0.1711046 | -0.03589335 | 0.0154 | 38.0705
16760 | 23.393889 | 3.4461 | 84.345 | 2 | 7.5132 | 7.522517 | 56.45 | 0.619883 | 0.1732 | 0.1711114 | -0.03592113 | 0.015 | 38.0757
16761 | 23.395278 | 3.4461 | 84.3498 | 2 | 7.52 | 7.522752 | 56.55 | 0.621548 | 0.1721 | 0.1711182 | -0.035952 | 0.0145 | 38.0747
16762 | 23.396667 | 3.4419 | 84.3546 | 2 | 7.5258 | 7.523007 | 56.64 | 0.622977 | 0.1718 | 0.1711249 | -0.03598377 | 0.014 | 38.0738
16763 | 23.398056 | 3.4419 | 84.3594 | 2 | 7.5171 | 7.523233 | 56.51 | 0.620863 | 0.1715 | 0.1711317 | -0.03601623 | 0.0135 | 38.075
16764 | 23.399444 | 3.4376 | 84.3642 | 2 | 7.5253 | 7.523481 | 56.63 | 0.622854 | 0.1712 | 0.1711379 | -0.03605026 | 0.013 | 38.0737
16765 | 23.400833 | 3.4376 | 84.3689 | 2 | 7.5311 | 7.523708 | 56.72 | 0.624313 | 0.1715 | 0.1711442 | -0.03608421 | 0.0125 | 38.0728
16766 | 23.402222 | 3.4332 | 84.3737 | 2 | 7.5301 | 7.523974 | 56.7 | 0.624074 | 0.1719 | 0.1711507 | -0.03611732 | 0.012 | 38.0729
16767 | 23.403611 | 3.4332 | 84.3785 | 2 | 7.5243 | 7.524219 | 56.62 | 0.622615 | 0.1714 | 0.1711576 | -0.03615181 | 0.0115 | 38.0737
16768 | 23.405 | 3.4287 | 84.3832 | 2 | 7.5243 | 7.524474 | 56.62 | 0.622657 | 0.1709 | 0.1711648 | -0.03618776 | 0.011 | 38.0736
16769 | 23.406389 | 3.4287 | 84.388 | 2 | 7.5243 | 7.524716 | 56.62 | 0.622652 | 0.171 | 0.1711719 | -0.03622345 | 0.0105 | 38.0735
16770 | 23.407778 | 3.4241 | 84.3928 | 2 | 7.5238 | 7.524948 | 56.61 | 0.622532 | 0.171 | 0.1711787 | -0.03625916 | 0.01 | 38.0735
16771 | 23.409167 | 3.4241 | 84.3975 | 2 | 7.5209 | 7.52519 | 56.56 | 0.621805 | 0.1707 | 0.1711848 | -0.03629606 | 0.0095 | 38.0739
16772 | 23.410556 | 3.4195 | 84.4023 | 2 | 7.5248 | 7.525419 | 56.62 | 0.622762 | 0.17 | 0.1711908 | -0.03633404 | 0.0089 | 38.0733
16773 | 23.411944 | 3.4195 | 84.407 | 2 | 7.5301 | 7.525641 | 56.7 | 0.624051 | 0.1701 | 0.1711964 | -0.03637146 | 0.0084 | 38.0725
16774 | 23.413333 | 3.4147 | 84.4118 | 2 | 7.5214 | 7.525889 | 56.57 | 0.621915 | 0.1696 | 0.1712021 | -0.03640987 | 0.0079 | 38.0737
16775 | 23.414722 | 3.4147 | 84.4165 | 2 | 7.5287 | 7.526114 | 56.68 | 0.623702 | 0.1693 | 0.1712082 | -0.03637507 | 0.0074 | 38.0726
16776 | 23.416111 | 3.4105 | 84.4212 | 2 | 7.5344 | 7.526356 | 56.77 | 0.625147 | 0.169 | 0.1712146 | -0.03641458 | 0.0068 | 38.0717
16777 | 23.4175 | 3.4105 | 84.426 | 2 | 7.5238 | 7.526593 | 56.61 | 0.622548 | 0.1683 | 0.1712213 | -0.03645468 | 0.0063 | 38.0732
16778 | 23.418889 | 3.4058 | 84.4307 | 2 | 7.5287 | 7.526827 | 56.68 | 0.623695 | 0.1684 | 0.1712275 | -0.03649471 | 0.0058 | 38.0725
16779 | 23.420278 | 3.4058 | 84.4354 | 2 | 7.5238 | 7.527041 | 56.61 | 0.622513 | 0.1677 | 0.1712335 | -0.03653619 | 0.0052 | 38.0731
16780 | 23.421667 | 3.401 | 84.4402 | 2 | 7.5262 | 7.527276 | 56.64 | 0.6231 | 0.1674 | 0.1712394 | -0.03657789 | 0.0047 | 38.0727
16781 | 23.423056 | 3.401 | 84.4449 | 2 | 7.5262 | 7.527498 | 56.64 | 0.62309 | 0.167 | 0.1712457 | -0.03662134 | 0.0041 | 38.0727
16782 | 23.424444 | 3.3961 | 84.4496 | 2 | 7.533 | 7.527745 | 56.75 | 0.624776 | 0.1671 | 0.1712524 | -0.03666452 | 0.0036 | 38.0716
16783 | 23.425833 | 3.3961 | 84.4543 | 2 | 7.5311 | 7.527983 | 56.72 | 0.624328 | 0.167 | 0.1712599 | -0.0367082 | 0.0031 | 38.0719
16784 | 23.427222 | 3.3912 | 84.459 | 2 | 7.533 | 7.528226 | 56.75 | 0.624784 | 0.1668 | 0.1712673 | -0.03675257 | 0.0025 | 38.0716
16785 | 23.428611 | 3.3912 | 84.4637 | 2 | 7.5306 | 7.528519 | 56.71 | 0.624177 | 0.1666 | 0.1712747 | -0.03679802 | 0.002 | 38.0719
16786 | 23.43 | 3.3862 | 84.4684 | 2 | 7.5262 | 7.528767 | 56.64 | 0.623107 | 0.166 | 0.1712819 | -0.03684512 | 0.0014 | 38.0725
16787 | 23.431389 | 3.3862 | 84.4731 | 2 | 7.5262 | 7.528996 | 56.64 | 0.623116 | 0.1657 | 0.1712891 | -0.03689282 | 0.0008 | 38.0724
16788 | 23.432778 | 3.3812 | 84.4778 | 2 | 7.5253 | 7.529257 | 56.63 | 0.622872 | 0.1652 | 0.1712965 | -0.03694102 | 0.0003 | 38.0725
16789 | 23.434167 | 3.3812 | 84.4825 | 2 | 7.5315 | 7.529507 | 56.72 | 0.624429 | 0.165 | 0.1713035 | -0.03698991 | -0.0003 | 38.0716
16790 | 23.435556 | 3.3761 | 84.4872 | 2 | 7.5238 | 7.529722 | 56.61 | 0.622495 | 0.1641 | 0.1713109 | -0.03703997 | -0.0008 | 38.0727
16791 | 23.437222 | 3.3761 | 84.4919 | 2 | 7.5277 | 7.529957 | 56.67 | 0.623447 | 0.1639 | 0.1713182 | -0.0370134 | -0.0014 | 38.0724
16792 | 23.438611 | 3.3716 | 84.4966 | 2 | 7.5238 | 7.530163 | 56.61 | 0.622501 | 0.1633 | 0.1713263 | -0.03706491 | -0.0019 | 38.0729
16793 | 23.44 | 3.3716 | 84.5013 | 2 | 7.5258 | 7.530385 | 56.64 | 0.622974 | 0.1623 | 0.1713338 | -0.03711778 | -0.0025 | 38.0726
16794 | 23.441389 | 3.3666 | 84.506 | 2 | 7.533 | 7.530623 | 56.75 | 0.62477 | 0.1621 | 0.1713415 | -0.03717057 | -0.003 | 38.0715
16795 | 23.442778 | 3.3666 | 84.5106 | 2 | 7.5383 | 7.530895 | 56.83 | 0.626102 | 0.1622 | 0.1713492 | -0.03722356 | -0.0036 | 38.0707
16796 | 23.444167 | 3.3615 | 84.5153 | 2 | 7.5349 | 7.531139 | 56.77 | 0.625252 | 0.1624 | 0.1713571 | -0.03727618 | -0.0041 | 38.0712
16797 | 23.445556 | 3.3615 | 84.52 | 2 | 7.5219 | 7.531381 | 56.58 | 0.622035 | 0.1615 | 0.1713654 | -0.03733073 | -0.0047 | 38.073
16798 | 23.446944 | 3.3564 | 84.5246 | 2 | 7.5412 | 7.53157 | 56.87 | 0.62681 | 0.1615 | 0.1713736 | -0.03738539 | -0.0052 | 38.0702
16799 | 23.448333 | 3.3564 | 84.5293 | 2 | 7.5291 | 7.531784 | 56.69 | 0.623826 | 0.161 | 0.1713819 | -0.03743988 | -0.0058 | 38.0719
16800 | 23.449722 | 3.3513 | 84.5339 | 2 | 7.5219 | 7.532025 | 56.58 | 0.62202 | 0.1598 | 0.1713913 | -0.0374959 | -0.0064 | 38.073
16801 | 23.451111 | 3.3513 | 84.5386 | 2 | 7.5291 | 7.532246 | 56.69 | 0.623818 | 0.1591 | 0.1714008 | -0.03755213 | -0.0069 | 38.0719
16802 | 23.4525 | 3.3462 | 84.5432 | 2 | 7.5344 | 7.532512 | 56.77 | 0.625182 | 0.1594 | 0.17141 | -0.03760788 | -0.0075 | 38.0711
16803 | 23.453889 | 3.3462 | 84.5479 | 2 | 7.5243 | 7.532797 | 56.62 | 0.622637 | 0.1584 | 0.1714196 | -0.03766537 | -0.008 | 38.0725
16804 | 23.455278 | 3.341 | 84.5525 | 2 | 7.5392 | 7.533055 | 56.84 | 0.62636 | 0.159 | 0.1714285 | -0.0377218 | -0.0086 | 38.0703
16805 | 23.456667 | 3.341 | 84.5572 | 2 | 7.5325 | 7.533301 | 56.74 | 0.624673 | 0.1589 | 0.1714377 | -0.03777795 | -0.0091 | 38.0713
16806 | 23.458056 | 3.3359 | 84.5618 | 2 | 7.5291 | 7.533534 | 56.69 | 0.623826 | 0.159 | 0.1714478 | -0.03783411 | -0.0097 | 38.0718
16807 | 23.459444 | 3.3359 | 84.5664 | 2 | 7.5397 | 7.533854 | 56.85 | 0.62647 | 0.1588 | 0.1714587 | -0.03781951 | -0.0102 | 38.0702
16808 | 23.460833 | 3.3314 | 84.5711 | 2 | 7.5315 | 7.534107 | 56.72 | 0.624413 | 0.1581 | 0.1714699 | -0.03787729 | -0.0108 | 38.0714
16809 | 23.462222 | 3.3314 | 84.5757 | 2 | 7.5315 | 7.534352 | 56.72 | 0.624433 | 0.1573 | 0.1714801 | -0.0379367 | -0.0113 | 38.0714
16810 | 23.463611 | 3.3264 | 84.5803 | 2 | 7.5344 | 7.53463 | 56.77 | 0.625143 | 0.1572 | 0.1714904 | -0.03799592 | -0.0118 | 38.0709
16811 | 23.465 | 3.3264 | 84.5849 | 2 | 7.5373 | 7.5349 | 56.81 | 0.625848 | 0.1565 | 0.1715005 | -0.03805657 | -0.0124 | 38.0705
16812 | 23.466389 | 3.3213 | 84.5895 | 2 | 7.5272 | 7.535148 | 56.66 | 0.623355 | 0.1556 | 0.1715106 | -0.03811819 | -0.0129 | 38.072
16813 | 23.467778 | 3.3213 | 84.5942 | 2 | 7.5325 | 7.535386 | 56.74 | 0.624673 | 0.1551 | 0.1715203 | -0.03817971 | -0.0135 | 38.0712
16814 | 23.469167 | 3.3163 | 84.5988 | 2 | 7.5287 | 7.535602 | 56.68 | 0.623698 | 0.1543 | 0.1715305 | -0.03824218 | -0.014 | 38.0717
16815 | 23.470556 | 3.3163 | 84.6034 | 2 | 7.5296 | 7.535878 | 56.7 | 0.623934 | 0.1541 | 0.1715404 | -0.03830427 | -0.0145 | 38.0716
16816 | 23.471944 | 3.3113 | 84.608 | 2 | 7.5359 | 7.53609 | 56.79 | 0.625507 | 0.1541 | 0.1715498 | -0.03836481 | -0.015 | 38.0707
16817 | 23.473333 | 3.3113 | 84.6126 | 2 | 7.5417 | 7.536322 | 56.88 | 0.626946 | 0.1544 | 0.1715591 | -0.03842401 | -0.0156 | 38.0698
16818 | 23.474722 | 3.3064 | 84.6172 | 2 | 7.5301 | 7.536643 | 56.7 | 0.624058 | 0.1536 | 0.171568 | -0.03848444 | -0.0161 | 38.0715
16819 | 23.476111 | 3.3064 | 84.6218 | 2 | 7.5445 | 7.536898 | 56.92 | 0.627657 | 0.1538 | 0.1715763 | -0.03854361 | -0.0166 | 38.0694
16820 | 23.4775 | 3.3016 | 84.6263 | 2 | 7.5412 | 7.537196 | 56.87 | 0.626821 | 0.1536 | 0.1715843 | -0.03860296 | -0.0171 | 38.0699
16821 | 23.478889 | 3.3016 | 84.6309 | 2 | 7.5296 | 7.5375 | 56.7 | 0.623934 | 0.1529 | 0.1715919 | -0.03866393 | -0.0176 | 38.0716
16822 | 23.480278 | 3.2968 | 84.6355 | 2 | 7.5373 | 7.537739 | 56.81 | 0.625866 | 0.153 | 0.1715997 | -0.03872383 | -0.0181 | 38.0705
16823 | 23.481667 | 3.2968 | 84.6401 | 2 | 7.5421 | 7.537978 | 56.88 | 0.627061 | 0.1538 | 0.1716081 | -0.03872471 | -0.0186 | 38.0698
16824 | 23.483056 | 3.2925 | 84.6447 | 2 | 7.5469 | 7.538261 | 56.96 | 0.628284 | 0.1545 | 0.1716166 | -0.03878162 | -0.0191 | 38.069
16825 | 23.484444 | 3.2925 | 84.6492 | 2 | 7.5421 | 7.538536 | 56.88 | 0.627057 | 0.1544 | 0.171625 | -0.03883775 | -0.0196 | 38.0698
16826 | 23.485833 | 3.288 | 84.6538 | 2 | 7.5407 | 7.53886 | 56.86 | 0.626715 | 0.1548 | 0.1716328 | -0.0388931 | -0.0201 | 38.07
16827 | 23.487222 | 3.288 | 84.6584 | 2 | 7.5311 | 7.539083 | 56.72 | 0.624301 | 0.1543 | 0.1716403 | -0.03894873 | -0.0206 | 38.0714
16828 | 23.488611 | 3.2836 | 84.6629 | 2 | 7.5364 | 7.539373 | 56.8 | 0.625619 | 0.1543 | 0.1716482 | -0.03900386 | -0.021 | 38.0706
16829 | 23.49 | 3.2836 | 84.6675 | 2 | 7.5417 | 7.539645 | 56.88 | 0.62695 | 0.1543 | 0.1716564 | -0.03905888 | -0.0215 | 38.0699
16830 | 23.491389 | 3.2792 | 84.672 | 2 | 7.5368 | 7.539944 | 56.8 | 0.625747 | 0.1543 | 0.1716644 | -0.03911332 | -0.022 | 38.0706
16831 | 23.492778 | 3.2792 | 84.6766 | 2 | 7.546 | 7.540244 | 56.94 | 0.62801 | 0.155 | 0.1716723 | -0.03916649 | -0.0224 | 38.0693
16832 | 23.494167 | 3.275 | 84.6812 | 2 | 7.5417 | 7.540483 | 56.88 | 0.626934 | 0.1551 | 0.1716811 | -0.03921955 | -0.0228 | 38.0699
16833 | 23.495556 | 3.275 | 84.6857 | 2 | 7.5267 | 7.540754 | 56.65 | 0.62325 | 0.1543 | 0.1716902 | -0.03927298 | -0.0233 | 38.0721
16834 | 23.496944 | 3.2709 | 84.6902 | 2 | 7.5412 | 7.540983 | 56.87 | 0.626821 | 0.1547 | 0.1716989 | -0.03932639 | -0.0237 | 38.07
16835 | 23.498333 | 3.2709 | 84.6948 | 2 | 7.5489 | 7.541244 | 56.99 | 0.628764 | 0.1552 | 0.1717078 | -0.0393794 | -0.0241 | 38.0689
16836 | 23.499722 | 3.267 | 84.6993 | 2 | 7.5431 | 7.541523 | 56.9 | 0.627301 | 0.1551 | 0.1717172 | -0.03943307 | -0.0245 | 38.0698
16837 | 23.501389 | 3.267 | 84.7039 | 2 | 7.5407 | 7.541767 | 56.86 | 0.626701 | 0.1551 | 0.1717271 | -0.03948577 | -0.0249 | 38.0704
16838 | 23.502778 | 3.2631 | 84.7084 | 2 | 7.5335 | 7.542026 | 56.75 | 0.624912 | 0.1554 | 0.1717369 | -0.03953759 | -0.0253 | 38.0715
16839 | 23.504167 | 3.2631 | 84.7129 | 2 | 7.5417 | 7.542283 | 56.88 | 0.62695 | 0.1553 | 0.171746 | -0.03953729 | -0.0257 | 38.0703
16840 | 23.505556 | 3.2598 | 84.7175 | 2 | 7.5397 | 7.542549 | 56.85 | 0.626458 | 0.1552 | 0.1717547 | -0.03958938 | -0.0261 | 38.0706
16841 | 23.506944 | 3.2598 | 84.722 | 2 | 7.5417 | 7.542812 | 56.88 | 0.626934 | 0.1546 | 0.1717634 | -0.03964184 | -0.0264 | 38.0704
16842 | 23.508333 | 3.2563 | 84.7265 | 2 | 7.5412 | 7.543063 | 56.87 | 0.626821 | 0.1543 | 0.1717725 | -0.03969418 | -0.0268 | 38.0705
16843 | 23.509722 | 3.2563 | 84.731 | 2 | 7.5517 | 7.543311 | 57.03 | 0.629466 | 0.1547 | 0.1717819 | -0.03974517 | -0.0272 | 38.0689
16844 | 23.511111 | 3.2529 | 84.7355 | 2 | 7.5368 | 7.543582 | 56.8 | 0.62577 | 0.1542 | 0.171791 | -0.03979662 | -0.0275 | 38.0711
16845 | 23.5125 | 3.2529 | 84.7401 | 2 | 7.5503 | 7.543824 | 57.01 | 0.629097 | 0.1547 | 0.1717995 | -0.03984738 | -0.0278 | 38.0692
16846 | 23.513889 | 3.2496 | 84.7446 | 2 | 7.5364 | 7.544086 | 56.8 | 0.625623 | 0.1543 | 0.1718082 | -0.03989821 | -0.0282 | 38.0712
16847 | 23.515278 | 3.2496 | 84.7491 | 2 | 7.5388 | 7.544367 | 56.83 | 0.626245 | 0.1544 | 0.1718171 | -0.03994817 | -0.0285 | 38.0709
16848 | 23.516667 | 3.2464 | 84.7536 | 2 | 7.5354 | 7.544574 | 56.78 | 0.625406 | 0.1532 | 0.1718253 | -0.04000001 | -0.0288 | 38.0714
16849 | 23.518056 | 3.2464 | 84.7581 | 2 | 7.5325 | 7.544888 | 56.74 | 0.624673 | 0.1528 | 0.1718329 | -0.0400524 | -0.0291 | 38.0719
16850 | 23.519444 | 3.2434 | 84.7626 | 2 | 7.5407 | 7.54515 | 56.86 | 0.62673 | 0.1522 | 0.1718398 | -0.04010544 | -0.0294 | 38.0707
16851 | 23.520833 | 3.2434 | 84.7671 | 2 | 7.5335 | 7.545421 | 56.75 | 0.624896 | 0.1518 | 0.1718473 | -0.04015988 | -0.0297 | 38.0718
16852 | 23.522222 | 3.2405 | 84.7716 | 2 | 7.5426 | 7.545685 | 56.89 | 0.627204 | 0.1517 | 0.171855 | -0.04021334 | -0.03 | 38.0705
16853 | 23.523611 | 3.2405 | 84.7761 | 2 | 7.5498 | 7.545961 | 57 | 0.628999 | 0.1516 | 0.1718622 | -0.04026687 | -0.0303 | 38.0695
16854 | 23.525 | 3.2376 | 84.7806 | 2 | 7.5503 | 7.546243 | 57.01 | 0.62909 | 0.1519 | 0.1718694 | -0.04031865 | -0.0305 | 38.0694
16855 | 23.526389 | 3.2376 | 84.7851 | 2 | 7.5546 | 7.546523 | 57.07 | 0.630182 | 0.1531 | 0.1718763 | -0.04032748 | -0.0308 | 38.0688
16856 | 23.527778 | 3.2352 | 84.7896 | 2 | 7.5373 | 7.546763 | 56.81 | 0.625858 | 0.1525 | 0.1718827 | -0.040378 | -0.0311 | 38.0714
16857 | 23.529167 | 3.2352 | 84.7941 | 2 | 7.5392 | 7.547062 | 56.84 | 0.626334 | 0.1523 | 0.1718891 | -0.04042744 | -0.0313 | 38.0711
16858 | 23.530556 | 3.2327 | 84.7986 | 2 | 7.5465 | 7.547328 | 56.95 | 0.628133 | 0.1521 | 0.1718958 | -0.04047675 | -0.0315 | 38.0701
16859 | 23.531944 | 3.2327 | 84.8031 | 2 | 7.5513 | 7.547611 | 57.02 | 0.629359 | 0.1529 | 0.171902 | -0.04052326 | -0.0318 | 38.0694
16860 | 23.533333 | 3.2303 | 84.8076 | 2 | 7.5537 | 7.547897 | 57.06 | 0.629931 | 0.1536 | 0.1719076 | -0.04056802 | -0.032 | 38.0691
16861 | 23.534722 | 3.2303 | 84.8121 | 2 | 7.5532 | 7.548152 | 57.05 | 0.62984 | 0.1543 | 0.1719123 | -0.04061093 | -0.0322 | 38.0692
16862 | 23.536111 | 3.228 | 84.8166 | 2 | 7.5455 | 7.548438 | 56.93 | 0.627914 | 0.1538 | 0.1719171 | -0.04065496 | -0.0324 | 38.0704
16863 | 23.5375 | 3.228 | 84.821 | 2 | 7.5522 | 7.548683 | 57.04 | 0.6296 | 0.1542 | 0.1719213 | -0.0406979 | -0.0327 | 38.0694
16864 | 23.538889 | 3.2259 | 84.8255 | 2 | 7.5484 | 7.548981 | 56.98 | 0.628617 | 0.1541 | 0.1719256 | -0.04073996 | -0.0328 | 38.07
16865 | 23.540278 | 3.2259 | 84.83 | 2 | 7.5479 | 7.549207 | 56.97 | 0.628524 | 0.1543 | 0.1719306 | -0.04078159 | -0.033 | 38.0701
16866 | 23.541667 | 3.224 | 84.8345 | 2 | 7.5484 | 7.549439 | 56.98 | 0.628621 | 0.1546 | 0.1719357 | -0.04082224 | -0.0332 | 38.0701
16867 | 23.543056 | 3.224 | 84.839 | 2 | 7.5436 | 7.54969 | 56.91 | 0.62741 | 0.1542 | 0.1719409 | -0.04086286 | -0.0333 | 38.0708
16868 | 23.544444 | 3.2223 | 84.8434 | 2 | 7.546 | 7.549925 | 56.94 | 0.628049 | 0.1537 | 0.1719459 | -0.04090411 | -0.0335 | 38.0705
16869 | 23.545833 | 3.2223 | 84.8479 | 2 | 7.5527 | 7.550171 | 57.04 | 0.629741 | 0.1544 | 0.171952 | -0.0409436 | -0.0336 | 38.0696
16870 | 23.547222 | 3.2207 | 84.8524 | 2 | 7.546 | 7.550432 | 56.94 | 0.62803 | 0.154 | 0.1719578 | -0.04098344 | -0.0338 | 38.0706
16871 | 23.548611 | 3.2207 | 84.8568 | 2 | 7.5489 | 7.550729 | 56.99 | 0.62875 | 0.1535 | 0.1719635 | -0.04099775 | -0.0339 | 38.0702
16872 | 23.55 | 3.2195 | 84.8613 | 2 | 7.5474 | 7.550981 | 56.96 | 0.628385 | 0.1531 | 0.1719695 | -0.0410392 | -0.034 | 38.0705
16873 | 23.551389 | 3.2195 | 84.8658 | 2 | 7.5551 | 7.551198 | 57.08 | 0.630298 | 0.1536 | 0.1719754 | -0.04107881 | -0.0341 | 38.0694
16874 | 23.552778 | 3.2182 | 84.8703 | 2 | 7.5623 | 7.551407 | 57.19 | 0.632114 | 0.1549 | 0.1719818 | -0.04111485 | -0.0342 | 38.0683
16875 | 23.554167 | 3.2182 | 84.8747 | 2 | 7.5306 | 7.551678 | 56.71 | 0.624171 | 0.153 | 0.171988 | -0.04115428 | -0.0343 | 38.073
16876 | 23.555556 | 3.2171 | 84.8792 | 2 | 7.5513 | 7.551945 | 57.02 | 0.629359 | 0.1531 | 0.1719938 | -0.04119329 | -0.0344 | 38.07
16877 | 23.556944 | 3.2171 | 84.8837 | 2 | 7.5469 | 7.552238 | 56.96 | 0.628284 | 0.1527 | 0.172 | -0.04123311 | -0.0344 | 38.0707
16878 | 23.558333 | 3.216 | 84.8881 | 2 | 7.546 | 7.552527 | 56.94 | 0.628044 | 0.1527 | 0.1720064 | -0.04127194 | -0.0345 | 38.0709
16879 | 23.559722 | 3.216 | 84.8926 | 2 | 7.5493 | 7.55285 | 56.99 | 0.628906 | 0.1525 | 0.172013 | -0.04131092 | -0.0346 | 38.0704
16880 | 23.561389 | 3.2151 | 84.8971 | 2 | 7.5513 | 7.553144 | 57.02 | 0.629334 | 0.1526 | 0.1720193 | -0.04134966 | -0.0346 | 38.0705
16881 | 23.562778 | 3.2151 | 84.9015 | 2 | 7.5556 | 7.553394 | 57.09 | 0.63044 | 0.1529 | 0.1720257 | -0.04138703 | -0.0346 | 38.0699
16882 | 23.564167 | 3.2145 | 84.906 | 2 | 7.5532 | 7.553636 | 57.05 | 0.629818 | 0.1532 | 0.1720326 | -0.0414233 | -0.0347 | 38.0703
16883 | 23.565556 | 3.2145 | 84.9105 | 2 | 7.5561 | 7.553853 | 57.09 | 0.630566 | 0.1536 | 0.1720396 | -0.04145867 | -0.0347 | 38.0699
16884 | 23.566944 | 3.214 | 84.9149 | 2 | 7.5508 | 7.554129 | 57.01 | 0.629249 | 0.1538 | 0.1720475 | -0.04149361 | -0.0347 | 38.0708
16885 | 23.568333 | 3.214 | 84.9194 | 2 | 7.5604 | 7.554359 | 57.16 | 0.631613 | 0.1538 | 0.1720549 | -0.04152879 | -0.0347 | 38.0694
16886 | 23.569722 | 3.2136 | 84.9239 | 2 | 7.5532 | 7.554626 | 57.05 | 0.62983 | 0.154 | 0.1720621 | -0.0415625 | -0.0347 | 38.0705
16887 | 23.571111 | 3.2136 | 84.9283 | 2 | 7.5498 | 7.55489 | 57 | 0.629004 | 0.1536 | 0.1720689 | -0.04158115 | -0.0347 | 38.071
16888 | 23.5725 | 3.2134 | 84.9328 | 2 | 7.5537 | 7.555168 | 57.06 | 0.629934 | 0.1537 | 0.1720752 | -0.04161534 | -0.0347 | 38.0705
16889 | 23.573889 | 3.2134 | 84.9372 | 2 | 7.5556 | 7.555482 | 57.09 | 0.630408 | 0.1542 | 0.172082 | -0.04164968 | -0.0346 | 38.0703
16890 | 23.575278 | 3.2132 | 84.9417 | 2 | 7.5537 | 7.555747 | 57.06 | 0.629928 | 0.154 | 0.1720887 | -0.04168359 | -0.0346 | 38.0706
16891 | 23.576667 | 3.2132 | 84.9462 | 2 | 7.5503 | 7.555964 | 57.01 | 0.629129 | 0.1537 | 0.1720951 | -0.04171793 | -0.0346 | 38.0711
16892 | 23.578056 | 3.2131 | 84.9506 | 2 | 7.5508 | 7.556216 | 57.01 | 0.62923 | 0.1536 | 0.1721021 | -0.04175166 | -0.0345 | 38.0711
16893 | 23.579444 | 3.2131 | 84.9551 | 2 | 7.5681 | 7.556456 | 57.28 | 0.633562 | 0.1549 | 0.1721087 | -0.04178191 | -0.0345 | 38.0686
16894 | 23.580833 | 3.2132 | 84.9596 | 2 | 7.5522 | 7.556683 | 57.04 | 0.629574 | 0.1547 | 0.1721149 | -0.04181268 | -0.0344 | 38.0709
16895 | 23.582222 | 3.2132 | 84.964 | 2 | 7.5604 | 7.556974 | 57.16 | 0.631613 | 0.1553 | 0.1721214 | -0.04184236 | -0.0343 | 38.0698
16896 | 23.583611 | 3.2134 | 84.9685 | 2 | 7.5532 | 7.557258 | 57.05 | 0.629814 | 0.1551 | 0.1721281 | -0.04187276 | -0.0343 | 38.0709
16897 | 23.585 | 3.2134 | 84.9729 | 2 | 7.5628 | 7.557499 | 57.2 | 0.632218 | 0.1562 | 0.1721344 | -0.04189998 | -0.0342 | 38.0696
16898 | 23.586389 | 3.2139 | 84.9774 | 2 | 7.569 | 7.557738 | 57.29 | 0.633776 | 0.157 | 0.1721408 | -0.04192485 | -0.0341 | 38.0687
16899 | 23.587778 | 3.2139 | 84.9819 | 2 | 7.5537 | 7.557986 | 57.06 | 0.62996 | 0.1571 | 0.1721476 | -0.04195017 | -0.0339 | 38.0709
16900 | 23.589167 | 3.2145 | 84.9863 | 2 | 7.5469 | 7.558265 | 56.96 | 0.628257 | 0.1566 | 0.1721543 | -0.04197639 | -0.0338 | 38.072
16901 | 23.590556 | 3.2145 | 84.9908 | 2 | 7.5642 | 7.558561 | 57.22 | 0.6326 | 0.1576 | 0.1721604 | -0.04200038 | -0.0337 | 38.0695
16902 | 23.591944 | 3.2153 | 84.9953 | 2 | 7.5585 | 7.558863 | 57.13 | 0.631136 | 0.1577 | 0.1721668 | -0.04202394 | -0.0336 | 38.0704
16903 | 23.593333 | 3.2153 | 84.9997 | 2 | 7.5575 | 7.559162 | 57.12 | 0.630931 | 0.1576 | 0.1721727 | -0.04203668 | -0.0334 | 38.0706
16904 | 23.594722 | 3.2162 | 85.0042 | 2 | 7.5556 | 7.559465 | 57.09 | 0.630423 | 0.1574 | 0.1721786 | -0.04206074 | -0.0333 | 38.0709
16905 | 23.596111 | 3.2162 | 85.0087 | 2 | 7.5609 | 7.559747 | 57.17 | 0.631737 | 0.158 | 0.1721838 | -0.04208314 | -0.0331 | 38.0701
16906 | 23.5975 | 3.2172 | 85.0131 | 2 | 7.5585 | 7.560061 | 57.13 | 0.631144 | 0.1585 | 0.1721889 | -0.04210483 | -0.033 | 38.0705
16907 | 23.598889 | 3.2172 | 85.0176 | 2 | 7.5652 | 7.560332 | 57.23 | 0.632855 | 0.1593 | 0.1721935 | -0.04212391 | -0.0328 | 38.0696
16908 | 23.600278 | 3.2183 | 85.0221 | 2 | 7.5537 | 7.560578 | 57.06 | 0.629925 | 0.1592 | 0.1721986 | -0.04214284 | -0.0326 | 38.0713
16909 | 23.601667 | 3.2183 | 85.0266 | 2 | 7.5561 | 7.560836 | 57.09 | 0.630532 | 0.1591 | 0.1722035 | -0.04216174 | -0.0325 | 38.071
16910 | 23.603056 | 3.2196 | 85.031 | 2 | 7.5666 | 7.561105 | 57.25 | 0.63318 | 0.1602 | 0.1722082 | -0.04217754 | -0.0323 | 38.0695
16911 | 23.604444 | 3.2196 | 85.0355 | 2 | 7.5652 | 7.561344 | 57.23 | 0.632855 | 0.1611 | 0.1722123 | -0.04219207 | -0.0321 | 38.0697
16912 | 23.605833 | 3.221 | 85.04 | 2 | 7.5508 | 7.561612 | 57.01 | 0.629221 | 0.1608 | 0.1722158 | -0.04220751 | -0.0319 | 38.0719
16913 | 23.607222 | 3.221 | 85.0445 | 2 | 7.5541 | 7.561878 | 57.07 | 0.630066 | 0.1607 | 0.172219 | -0.04222252 | -0.0316 | 38.0714
16914 | 23.608611 | 3.2227 | 85.0489 | 2 | 7.5642 | 7.562161 | 57.22 | 0.632591 | 0.1614 | 0.1722222 | -0.04223511 | -0.0314 | 38.07
16915 | 23.61 | 3.2227 | 85.0534 | 2 | 7.5589 | 7.562438 | 57.14 | 0.631287 | 0.1615 | 0.1722253 | -0.04224794 | -0.0312 | 38.0708
16916 | 23.611389 | 3.2244 | 85.0579 | 2 | 7.5556 | 7.56267 | 57.09 | 0.630427 | 0.1616 | 0.1722289 | -0.0422615 | -0.0309 | 38.0713
16917 | 23.612778 | 3.2244 | 85.0624 | 2 | 7.5676 | 7.562936 | 57.27 | 0.633468 | 0.1624 | 0.172232 | -0.04227349 | -0.0307 | 38.0696
16918 | 23.614167 | 3.2263 | 85.0669 | 2 | 7.5623 | 7.563213 | 57.19 | 0.632105 | 0.1625 | 0.1722355 | -0.04228516 | -0.0304 | 38.0704
16919 | 23.615556 | 3.2263 | 85.0713 | 2 | 7.5628 | 7.563488 | 57.2 | 0.632222 | 0.1628 | 0.1722392 | -0.0422898 | -0.0302 | 38.0704
16920 | 23.616944 | 3.2283 | 85.0758 | 2 | 7.5556 | 7.563766 | 57.09 | 0.630451 | 0.1625 | 0.1722428 | -0.04230142 | -0.0299 | 38.0715
16921 | 23.618333 | 3.2283 | 85.0803 | 2 | 7.5647 | 7.56406 | 57.22 | 0.632711 | 0.1629 | 0.1722457 | -0.04231062 | -0.0296 | 38.0702
16922 | 23.619722 | 3.2303 | 85.0848 | 2 | 7.5618 | 7.564401 | 57.18 | 0.631981 | 0.1628 | 0.172248 | -0.04232035 | -0.0294 | 38.0706
16923 | 23.621111 | 3.2303 | 85.0893 | 2 | 7.5676 | 7.564653 | 57.27 | 0.633429 | 0.1641 | 0.1722508 | -0.04232747 | -0.0291 | 38.0698
16924 | 23.6225 | 3.2324 | 85.0938 | 2 | 7.5647 | 7.56493 | 57.22 | 0.63273 | 0.1642 | 0.1722533 | -0.04233379 | -0.0288 | 38.0702
16925 | 23.623889 | 3.2324 | 85.0983 | 2 | 7.5676 | 7.565219 | 57.27 | 0.633433 | 0.1647 | 0.1722553 | -0.04233903 | -0.0285 | 38.0699
16926 | 23.625278 | 3.2346 | 85.1027 | 2 | 7.5695 | 7.565461 | 57.3 | 0.633919 | 0.1654 | 0.1722574 | -0.04234261 | -0.0282 | 38.0696
16927 | 23.626667 | 3.2346 | 85.1072 | 2 | 7.5661 | 7.56573 | 57.25 | 0.63306 | 0.1656 | 0.1722592 | -0.04234615 | -0.028 | 38.0702
16928 | 23.628333 | 3.2371 | 85.1117 | 2 | 7.5671 | 7.56599 | 57.26 | 0.633326 | 0.1662 | 0.1722614 | -0.04234765 | -0.0276 | 38.0703
16929 | 23.629722 | 3.2371 | 85.1162 | 2 | 7.5613 | 7.566305 | 57.17 | 0.631854 | 0.1655 | 0.1722633 | -0.04235036 | -0.0273 | 38.0712
16930 | 23.631111 | 3.2397 | 85.1207 | 2 | 7.5661 | 7.566537 | 57.25 | 0.633107 | 0.1659 | 0.1722656 | -0.04235207 | -0.027 | 38.0705
16931 | 23.6325 | 3.2397 | 85.1252 | 2 | 7.5637 | 7.566785 | 57.21 | 0.632489 | 0.1659 | 0.1722683 | -0.04235441 | -0.0267 | 38.0709
16932 | 23.633889 | 3.2423 | 85.1297 | 2 | 7.5752 | 7.567026 | 57.38 | 0.635355 | 0.1674 | 0.1722702 | -0.04235396 | -0.0263 | 38.0693
16933 | 23.635278 | 3.2423 | 85.1342 | 2 | 7.5647 | 7.56731 | 57.22 | 0.632707 | 0.1671 | 0.1722722 | -0.04235328 | -0.026 | 38.0709
16934 | 23.636667 | 3.245 | 85.1387 | 2 | 7.5719 | 7.567594 | 57.33 | 0.634512 | 0.1682 | 0.1722741 | -0.04235037 | -0.0256 | 38.0698
16935 | 23.638056 | 3.245 | 85.1432 | 2 | 7.5767 | 7.567862 | 57.41 | 0.635709 | 0.1694 | 0.1722765 | -0.04234567 | -0.0253 | 38.0692
16936 | 23.639444 | 3.2478 | 85.1478 | 2 | 7.5685 | 7.568161 | 57.28 | 0.633669 | 0.1701 | 0.1722786 | -0.04233913 | -0.025 | 38.0703
16937 | 23.640833 | 3.2478 | 85.1523 | 2 | 7.5604 | 7.568408 | 57.16 | 0.63161 | 0.1696 | 0.1722811 | -0.04233352 | -0.0246 | 38.0716
16938 | 23.642222 | 3.2507 | 85.1568 | 2 | 7.5724 | 7.568672 | 57.34 | 0.634618 | 0.1706 | 0.1722835 | -0.0423252 | -0.0243 | 38.0698
16939 | 23.643611 | 3.2507 | 85.1613 | 2 | 7.5671 | 7.56896 | 57.26 | 0.633336 | 0.1704 | 0.1722856 | -0.04231648 | -0.0239 | 38.0706
16940 | 23.645 | 3.2537 | 85.1658 | 2 | 7.5676 | 7.569269 | 57.27 | 0.633452 | 0.1704 | 0.1722873 | -0.04230867 | -0.0235 | 38.0706
16941 | 23.646389 | 3.2537 | 85.1703 | 2 | 7.5738 | 7.56954 | 57.36 | 0.634994 | 0.1705 | 0.1722885 | -0.04230025 | -0.0232 | 38.0697
16942 | 23.647778 | 3.2567 | 85.1749 | 2 | 7.5676 | 7.569841 | 57.27 | 0.633421 | 0.1713 | 0.1722898 | -0.04229029 | -0.0228 | 38.0706
16943 | 23.649167 | 3.2567 | 85.1794 | 2 | 7.5661 | 7.570109 | 57.25 | 0.633096 | 0.1713 | 0.1722914 | -0.04228038 | -0.0224 | 38.0708
16944 | 23.650556 | 3.2599 | 85.1839 | 2 | 7.5743 | 7.570398 | 57.37 | 0.635118 | 0.172 | 0.1722935 | -0.04226787 | -0.022 | 38.0697
16945 | 23.651944 | 3.2599 | 85.1884 | 2 | 7.5829 | 7.570672 | 57.5 | 0.637312 | 0.1728 | 0.1722953 | -0.04225382 | -0.0217 | 38.0684
16946 | 23.653333 | 3.2632 | 85.193 | 2 | 7.5681 | 7.57101 | 57.28 | 0.633538 | 0.1732 | 0.1722976 | -0.04223858 | -0.0213 | 38.0706
16947 | 23.654722 | 3.2632 | 85.1975 | 2 | 7.5671 | 7.571279 | 57.26 | 0.633313 | 0.1733 | 0.1723001 | -0.04222246 | -0.0209 | 38.0708
16948 | 23.656111 | 3.2667 | 85.202 | 2 | 7.5724 | 7.571613 | 57.34 | 0.634633 | 0.1744 | 0.1723025 | -0.04220317 | -0.0204 | 38.0701
16949 | 23.6575 | 3.2667 | 85.2066 | 2 | 7.5724 | 7.571845 | 57.34 | 0.634633 | 0.1744 | 0.1723053 | -0.04218356 | -0.02 | 38.0701
16950 | 23.658889 | 3.2703 | 85.2111 | 2 | 7.5714 | 7.572156 | 57.33 | 0.634415 | 0.1745 | 0.1723088 | -0.04216306 | -0.0196 | 38.0702
16951 | 23.660278 | 3.2703 | 85.2157 | 2 | 7.5613 | 7.572473 | 57.17 | 0.631854 | 0.1733 | 0.172312 | -0.04215659 | -0.0192 | 38.0717
16952 | 23.661667 | 3.2738 | 85.2202 | 2 | 7.5657 | 7.572758 | 57.24 | 0.632956 | 0.1731 | 0.1723152 | -0.04213877 | -0.0188 | 38.0711
16953 | 23.663056 | 3.2738 | 85.2248 | 2 | 7.5728 | 7.572981 | 57.35 | 0.634739 | 0.1733 | 0.1723184 | -0.0421191 | -0.0183 | 38.07
16954 | 23.664444 | 3.2774 | 85.2293 | 2 | 7.5705 | 7.573222 | 57.31 | 0.634159 | 0.1732 | 0.1723222 | -0.04209921 | -0.0179 | 38.0704
16955 | 23.665833 | 3.2774 | 85.2339 | 2 | 7.5709 | 7.573493 | 57.32 | 0.634316 | 0.1731 | 0.1723259 | -0.04207889 | -0.0175 | 38.0703
16956 | 23.667222 | 3.2812 | 85.2384 | 2 | 7.5724 | 7.573783 | 57.34 | 0.634621 | 0.1738 | 0.1723299 | -0.04205616 | -0.017 | 38.0702
16957 | 23.668611 | 3.2812 | 85.243 | 2 | 7.5752 | 7.574045 | 57.38 | 0.635373 | 0.1742 | 0.1723343 | -0.04203273 | -0.0166 | 38.0697
16958 | 23.67 | 3.2851 | 85.2475 | 2 | 7.5714 | 7.574306 | 57.33 | 0.634381 | 0.1743 | 0.1723385 | -0.04200859 | -0.0161 | 38.0703
16959 | 23.671389 | 3.2851 | 85.2521 | 2 | 7.5796 | 7.57446 | 57.45 | 0.636463 | 0.1751 | 0.1723424 | -0.04198242 | -0.0157 | 38.0691
16960 | 23.672778 | 3.2891 | 85.2567 | 2 | 7.5748 | 7.574729 | 57.38 | 0.635258 | 0.1755 | 0.172346 | -0.04195545 | -0.0152 | 38.0698
16961 | 23.674167 | 3.2891 | 85.2612 | 2 | 7.5834 | 7.574979 | 57.51 | 0.637432 | 0.1762 | 0.1723494 | -0.04192654 | -0.0147 | 38.0686
16962 | 23.675556 | 3.2933 | 85.2658 | 2 | 7.5781 | 7.575249 | 57.43 | 0.636087 | 0.1769 | 0.1723525 | -0.0418956 | -0.0143 | 38.0693
16963 | 23.676944 | 3.2933 | 85.2704 | 2 | 7.5824 | 7.575556 | 57.49 | 0.637163 | 0.1777 | 0.1723552 | -0.04186338 | -0.0138 | 38.0687
16964 | 23.678333 | 3.2976 | 85.275 | 2 | 7.557 | 7.575851 | 57.11 | 0.630792 | 0.1765 | 0.1723582 | -0.04183265 | -0.0133 | 38.0724
16965 | 23.679722 | 3.2976 | 85.2795 | 2 | 7.5843 | 7.576102 | 57.52 | 0.63765 | 0.1778 | 0.1723614 | -0.04179912 | -0.0128 | 38.0684
16966 | 23.681111 | 3.3019 | 85.2841 | 2 | 7.5681 | 7.576366 | 57.28 | 0.633549 | 0.1775 | 0.1723645 | -0.04176641 | -0.0123 | 38.0708
16967 | 23.6825 | 3.3019 | 85.2887 | 2 | 7.5743 | 7.576632 | 57.37 | 0.635107 | 0.1777 | 0.1723678 | -0.0417585 | -0.0118 | 38.0699
16968 | 23.683889 | 3.3062 | 85.2933 | 2 | 7.5748 | 7.576914 | 57.38 | 0.635248 | 0.1773 | 0.1723705 | -0.04172621 | -0.0113 | 38.0698
16969 | 23.685278 | 3.3062 | 85.2979 | 2 | 7.5671 | 7.577199 | 57.26 | 0.633326 | 0.1772 | 0.1723734 | -0.04169349 | -0.0108 | 38.071
16970 | 23.686667 | 3.3106 | 85.3025 | 2 | 7.5724 | 7.577444 | 57.34 | 0.634637 | 0.1779 | 0.1723764 | -0.04165827 | -0.0103 | 38.0702
16971 | 23.688333 | 3.3106 | 85.3071 | 2 | 7.5695 | 7.577689 | 57.3 | 0.633896 | 0.1777 | 0.1723793 | -0.04162244 | -0.0098 | 38.0709
16972 | 23.689722 | 3.3151 | 85.3117 | 2 | 7.5705 | 7.577944 | 57.31 | 0.634143 | 0.1777 | 0.172382 | -0.04158618 | -0.0093 | 38.0708
16973 | 23.691111 | 3.3151 | 85.3163 | 2 | 7.5824 | 7.578181 | 57.49 | 0.637159 | 0.1784 | 0.1723834 | -0.04154742 | -0.0087 | 38.069
16974 | 23.6925 | 3.3197 | 85.3209 | 2 | 7.5891 | 7.578425 | 57.59 | 0.63886 | 0.1798 | 0.1723846 | -0.04150595 | -0.0082 | 38.068
16975 | 23.693889 | 3.3197 | 85.3255 | 2 | 7.5767 | 7.578655 | 57.41 | 0.635721 | 0.1797 | 0.1723863 | -0.04146416 | -0.0077 | 38.0698
16976 | 23.695278 | 3.3245 | 85.3302 | 2 | 7.58 | 7.578896 | 57.46 | 0.636564 | 0.1805 | 0.1723872 | -0.04142091 | -0.0072 | 38.0693
16977 | 23.696667 | 3.3245 | 85.3348 | 2 | 7.5996 | 7.579172 | 57.75 | 0.641532 | 0.182 | 0.1723881 | -0.04137401 | -0.0066 | 38.0664
16978 | 23.698056 | 3.3294 | 85.3394 | 2 | 7.5901 | 7.579439 | 57.61 | 0.639093 | 0.1835 | 0.1723882 | -0.04132498 | -0.0061 | 38.0678
16979 | 23.699444 | 3.3294 | 85.344 | 2 | 7.5853 | 7.579716 | 57.54 | 0.637876 | 0.1842 | 0.1723887 | -0.04127382 | -0.0055 | 38.0685
16980 | 23.700833 | 3.3344 | 85.3487 | 2 | 7.5728 | 7.579929 | 57.35 | 0.634753 | 0.1838 | 0.1723899 | -0.04122263 | -0.005 | 38.0703
16981 | 23.702222 | 3.3344 | 85.3533 | 2 | 7.5843 | 7.580175 | 57.52 | 0.637638 | 0.1846 | 0.1723912 | -0.04116951 | -0.0044 | 38.0686
16982 | 23.703611 | 3.3395 | 85.3579 | 2 | 7.581 | 7.58045 | 57.47 | 0.636824 | 0.1854 | 0.1723926 | -0.04111539 | -0.0039 | 38.0691
16983 | 23.705 | 3.3395 | 85.3626 | 2 | 7.5786 | 7.580702 | 57.44 | 0.636222 | 0.1858 | 0.1723936 | -0.04109944 | -0.0033 | 38.0694
16984 | 23.706389 | 3.3444 | 85.3672 | 2 | 7.5824 | 7.580977 | 57.49 | 0.637191 | 0.1861 | 0.1723941 | -0.04104408 | -0.0028 | 38.0688
16985 | 23.707778 | 3.3444 | 85.3719 | 2 | 7.581 | 7.581179 | 57.47 | 0.63681 | 0.1866 | 0.1723946 | -0.04098631 | -0.0022 | 38.069
16986 | 23.709167 | 3.3497 | 85.3765 | 2 | 7.6063 | 7.581421 | 57.86 | 0.643201 | 0.1889 | 0.1723949 | -0.04092282 | -0.0016 | 38.0653
16987 | 23.710556 | 3.3497 | 85.3812 | 2 | 7.5815 | 7.581718 | 57.48 | 0.636911 | 0.1886 | 0.172394 | -0.04086043 | -0.001 | 38.0689
16988 | 23.711944 | 3.3552 | 85.3858 | 2 | 7.5748 | 7.581934 | 57.38 | 0.635224 | 0.1881 | 0.1723929 | -0.04079848 | -0.0004 | 38.0699
16989 | 23.713333 | 3.3552 | 85.3905 | 2 | 7.5843 | 7.582159 | 57.52 | 0.637641 | 0.1886 | 0.1723915 | -0.0407346 | 0.0002 | 38.0684
16990 | 23.714722 | 3.3607 | 85.3951 | 2 | 7.5915 | 7.582397 | 57.63 | 0.639455 | 0.1893 | 0.1723902 | -0.04066954 | 0.0008 | 38.0674
16991 | 23.716111 | 3.3607 | 85.3998 | 2 | 7.5791 | 7.582628 | 57.44 | 0.636305 | 0.1889 | 0.1723892 | -0.04060444 | 0.0014 | 38.0692
16992 | 23.7175 | 3.3665 | 85.4045 | 2 | 7.5815 | 7.582905 | 57.48 | 0.636918 | 0.189 | 0.1723885 | -0.04053912 | 0.002 | 38.0688
16993 | 23.718889 | 3.3665 | 85.4092 | 2 | 7.5891 | 7.583148 | 57.59 | 0.638841 | 0.1897 | 0.1723877 | -0.04047206 | 0.0026 | 38.0676
16994 | 23.720278 | 3.3723 | 85.4138 | 2 | 7.5805 | 7.583327 | 57.46 | 0.63667 | 0.1903 | 0.1723872 | -0.0404042 | 0.0033 | 38.0689
16995 | 23.721667 | 3.3723 | 85.4185 | 2 | 7.6015 | 7.583548 | 57.78 | 0.642005 | 0.1916 | 0.1723861 | -0.04033299 | 0.0039 | 38.0657
16996 | 23.723056 | 3.3783 | 85.4232 | 2 | 7.5786 | 7.583818 | 57.44 | 0.636212 | 0.1914 | 0.1723852 | -0.04026212 | 0.0045 | 38.0691
16997 | 23.724444 | 3.3783 | 85.4279 | 2 | 7.5772 | 7.584154 | 57.41 | 0.635823 | 0.1909 | 0.1723836 | -0.04019178 | 0.0052 | 38.0693
16998 | 23.725833 | 3.3843 | 85.4326 | 2 | 7.5886 | 7.584368 | 57.59 | 0.638731 | 0.1912 | 0.1723818 | -0.04012122 | 0.0058 | 38.0675
16999 | 23.727222 | 3.3843 | 85.4373 | 2 | 7.5929 | 7.584606 | 57.65 | 0.639818 | 0.1924 | 0.1723792 | -0.04009984 | 0.0065 | 38.0668
17000 | 23.728611 | 3.3901 | 85.442 | 2 | 7.5958 | 7.584829 | 57.7 | 0.640528 | 0.1939 | 0.1723768 | -0.04002428 | 0.0071 | 38.0664
17001 | 23.73 | 3.3901 | 85.4467 | 2 | 7.5848 | 7.585099 | 57.53 | 0.637794 | 0.194 | 0.1723744 | -0.0399485 | 0.0078 | 38.068
17002 | 23.731389 | 3.3962 | 85.4514 | 2 | 7.5982 | 7.585351 | 57.73 | 0.641155 | 0.1952 | 0.1723724 | -0.03987012 | 0.0084 | 38.0659
17003 | 23.732778 | 3.3962 | 85.4562 | 2 | 7.581 | 7.585627 | 57.47 | 0.636829 | 0.1952 | 0.1723696 | -0.03979134 | 0.0091 | 38.0684
17004 | 23.734167 | 3.4025 | 85.4609 | 2 | 7.5891 | 7.585858 | 57.59 | 0.638875 | 0.1956 | 0.172366 | -0.0397113 | 0.0098 | 38.0672
17005 | 23.735556 | 3.4025 | 85.4656 | 2 | 7.5877 | 7.586155 | 57.57 | 0.638486 | 0.1963 | 0.1723628 | -0.03962942 | 0.0104 | 38.0674
17006 | 23.736944 | 3.4088 | 85.4704 | 2 | 7.5877 | 7.586359 | 57.57 | 0.638486 | 0.1961 | 0.1723597 | -0.03954638 | 0.0111 | 38.0673
17007 | 23.738333 | 3.4088 | 85.4751 | 2 | 7.5781 | 7.586582 | 57.43 | 0.63607 | 0.1951 | 0.1723568 | -0.03946482 | 0.0118 | 38.0687
17008 | 23.739722 | 3.4153 | 85.4798 | 2 | 7.5934 | 7.586846 | 57.66 | 0.639951 | 0.196 | 0.172354 | -0.03937962 | 0.0125 | 38.0664
17009 | 23.741389 | 3.4153 | 85.4846 | 2 | 7.5958 | 7.587124 | 57.7 | 0.64056 | 0.1967 | 0.172351 | -0.03929164 | 0.0132 | 38.0662
17010 | 23.742778 | 3.4219 | 85.4893 | 2 | 7.5786 | 7.587377 | 57.44 | 0.636191 | 0.1958 | 0.1723479 | -0.03920438 | 0.0139 | 38.0687
17011 | 23.744167 | 3.4219 | 85.4941 | 2 | 7.5886 | 7.587626 | 57.59 | 0.638731 | 0.1958 | 0.1723443 | -0.03911556 | 0.0146 | 38.0672
17012 | 23.745556 | 3.4286 | 85.4988 | 2 | 7.5929 | 7.587969 | 57.65 | 0.639841 | 0.1962 | 0.1723409 | -0.03902462 | 0.0153 | 38.0665
17013 | 23.746944 | 3.4286 | 85.5036 | 2 | 7.5925 | 7.588168 | 57.65 | 0.639689 | 0.1965 | 0.1723376 | -0.03893212 | 0.016 | 38.0665
17014 | 23.748333 | 3.4354 | 85.5084 | 2 | 7.5905 | 7.588395 | 57.62 | 0.63921 | 0.196 | 0.1723345 | -0.03883976 | 0.0167 | 38.0667
17015 | 23.749722 | 3.4354 | 85.5131 | 2 | 7.5977 | 7.588633 | 57.73 | 0.641059 | 0.1968 | 0.1723319 | -0.03882494 | 0.0174 | 38.0656
17016 | 23.751111 | 3.4416 | 85.5179 | 2 | 7.5896 | 7.588861 | 57.6 | 0.638981 | 0.1971 | 0.1723295 | -0.03873064 | 0.0181 | 38.0667
17017 | 23.7525 | 3.4416 | 85.5227 | 2 | 7.5996 | 7.589112 | 57.75 | 0.641532 | 0.198 | 0.172327 | -0.03863403 | 0.0188 | 38.0652
17018 | 23.753889 | 3.4484 | 85.5275 | 2 | 7.5982 | 7.589402 | 57.73 | 0.641146 | 0.1988 | 0.1723249 | -0.03853539 | 0.0195 | 38.0653
17019 | 23.755278 | 3.4484 | 85.5323 | 2 | 7.5891 | 7.589652 | 57.59 | 0.638856 | 0.1988 | 0.1723233 | -0.03843699 | 0.0202 | 38.0666
17020 | 23.756667 | 3.4553 | 85.5371 | 2 | 7.5839 | 7.589911 | 57.51 | 0.637521 | 0.1987 | 0.1723213 | -0.03833826 | 0.0209 | 38.0673
17021 | 23.758056 | 3.4553 | 85.5419 | 2 | 7.5925 | 7.590131 | 57.65 | 0.63971 | 0.1989 | 0.1723193 | -0.03823664 | 0.0216 | 38.066
17022 | 23.759444 | 3.4623 | 85.5467 | 2 | 7.5939 | 7.590416 | 57.67 | 0.640051 | 0.1992 | 0.1723173 | -0.0381328 | 0.0223 | 38.0657
17023 | 23.760833 | 3.4623 | 85.5515 | 2 | 7.5929 | 7.590639 | 57.65 | 0.639826 | 0.1996 | 0.1723153 | -0.03802787 | 0.0231 | 38.0657
17024 | 23.762222 | 3.4694 | 85.5563 | 2 | 7.5905 | 7.590866 | 57.62 | 0.639242 | 0.1994 | 0.1723132 | -0.03792384 | 0.0238 | 38.066
17025 | 23.763611 | 3.4694 | 85.5611 | 2 | 7.6011 | 7.591096 | 57.78 | 0.641885 | 0.2006 | 0.1723115 | -0.03781559 | 0.0246 | 38.0644
17026 | 23.765 | 3.4767 | 85.566 | 2 | 7.5925 | 7.59134 | 57.65 | 0.639697 | 0.2008 | 0.1723093 | -0.03770588 | 0.0253 | 38.0656
17027 | 23.766389 | 3.4767 | 85.5708 | 2 | 7.5958 | 7.591598 | 57.7 | 0.640565 | 0.2015 | 0.172308 | -0.03759394 | 0.026 | 38.065
17028 | 23.767778 | 3.484 | 85.5756 | 2 | 7.5977 | 7.591854 | 57.73 | 0.641048 | 0.2027 | 0.1723067 | -0.03747891 | 0.0268 | 38.0646
17029 | 23.769167 | 3.484 | 85.5805 | 2 | 7.5896 | 7.592134 | 57.6 | 0.638995 | 0.2026 | 0.1723056 | -0.03736384 | 0.0276 | 38.0657
17030 | 23.770556 | 3.4915 | 85.5853 | 2 | 7.5948 | 7.592353 | 57.68 | 0.640305 | 0.2027 | 0.1723051 | -0.03724749 | 0.0283 | 38.0649
17031 | 23.771944 | 3.4915 | 85.5902 | 2 | 7.5987 | 7.592605 | 57.74 | 0.641267 | 0.2034 | 0.1723046 | -0.03723419 | 0.0291 | 38.0642
17032 | 23.773333 | 3.4983 | 85.595 | 2 | 7.5824 | 7.592853 | 57.49 | 0.637176 | 0.2028 | 0.1723045 | -0.03711783 | 0.0298 | 38.0665
17033 | 23.774722 | 3.4983 | 85.5999 | 2 | 7.6015 | 7.593118 | 57.78 | 0.64201 | 0.203 | 0.1723037 | -0.03699991 | 0.0306 | 38.0636
17034 | 23.776111 | 3.5058 | 85.6048 | 2 | 7.5958 | 7.593361 | 57.7 | 0.640528 | 0.2031 | 0.1723033 | -0.03688118 | 0.0313 | 38.0644
17035 | 23.7775 | 3.5058 | 85.6096 | 2 | 7.5934 | 7.593632 | 57.66 | 0.639934 | 0.2031 | 0.1723032 | -0.03676116 | 0.0321 | 38.0646
17036 | 23.778889 | 3.5133 | 85.6145 | 2 | 7.592 | 7.593922 | 57.64 | 0.639585 | 0.2029 | 0.1723032 | -0.03664042 | 0.0329 | 38.0647
17037 | 23.780278 | 3.5133 | 85.6194 | 2 | 7.5886 | 7.594228 | 57.59 | 0.638744 | 0.2024 | 0.1723032 | -0.03652076 | 0.0336 | 38.0651
17038 | 23.781667 | 3.521 | 85.6243 | 2 | 7.5977 | 7.594514 | 57.73 | 0.64103 | 0.2031 | 0.1723036 | -0.03639849 | 0.0344 | 38.0637
17039 | 23.783056 | 3.521 | 85.6292 | 2 | 7.602 | 7.594769 | 57.79 | 0.642117 | 0.2037 | 0.172303 | -0.03627408 | 0.0352 | 38.0629
17040 | 23.784444 | 3.5288 | 85.6341 | 2 | 7.5939 | 7.594997 | 57.67 | 0.640063 | 0.2039 | 0.1723019 | -0.03614894 | 0.036 | 38.064
17041 | 23.785833 | 3.5288 | 85.639 | 2 | 7.5948 | 7.595207 | 57.68 | 0.64034 | 0.204 | 0.1723012 | -0.03602271 | 0.0368 | 38.0638
17042 | 23.787222 | 3.5366 | 85.6439 | 2 | 7.6006 | 7.595492 | 57.77 | 0.641755 | 0.2043 | 0.1723001 | -0.03589538 | 0.0376 | 38.0628
17043 | 23.788611 | 3.5366 | 85.6488 | 2 | 7.6015 | 7.595686 | 57.78 | 0.642015 | 0.2047 | 0.1722996 | -0.03576675 | 0.0384 | 38.0626
17044 | 23.79 | 3.5446 | 85.6537 | 2 | 7.6058 | 7.595917 | 57.85 | 0.643089 | 0.2056 | 0.1722994 | -0.03563665 | 0.0392 | 38.0619
17045 | 23.791389 | 3.5446 | 85.6587 | 2 | 7.6025 | 7.596149 | 57.8 | 0.642247 | 0.2061 | 0.1722998 | -0.03550507 | 0.04 | 38.0622
17046 | 23.792778 | 3.5527 | 85.6636 | 2 | 7.6044 | 7.596389 | 57.83 | 0.642714 | 0.2073 | 0.1723005 | -0.03537079 | 0.0408 | 38.0618
17047 | 23.794167 | 3.5527 | 85.6685 | 2 | 7.5925 | 7.596648 | 57.65 | 0.639701 | 0.2079 | 0.1723012 | -0.03536139 | 0.0416 | 38.0635
17048 | 23.795556 | 3.5598 | 85.6735 | 2 | 7.5968 | 7.596936 | 57.71 | 0.640828 | 0.2079 | 0.1723023 | -0.03522618 | 0.0424 | 38.0627
17049 | 23.796944 | 3.5598 | 85.6784 | 2 | 7.602 | 7.597192 | 57.79 | 0.642113 | 0.2086 | 0.1723034 | -0.03508846 | 0.0432 | 38.0618
17050 | 23.798333 | 3.5678 | 85.6834 | 2 | 7.6068 | 7.597407 | 57.86 | 0.643322 | 0.209 | 0.1723038 | -0.03494889 | 0.044 | 38.061
17051 | 23.799722 | 3.5678 | 85.6883 | 2 | 7.5925 | 7.597677 | 57.65 | 0.639697 | 0.2086 | 0.1723039 | -0.03481068 | 0.0447 | 38.063
17052 | 23.801111 | 3.5758 | 85.6933 | 2 | 7.6011 | 7.597924 | 57.78 | 0.641889 | 0.2083 | 0.172305 | -0.03467231 | 0.0455 | 38.0616
17053 | 23.8025 | 3.5758 | 85.6983 | 2 | 7.6025 | 7.59814 | 57.8 | 0.642252 | 0.2085 | 0.172307 | -0.03453304 | 0.0463 | 38.0612
17054 | 23.803889 | 3.5839 | 85.7032 | 2 | 7.5996 | 7.598382 | 57.75 | 0.641501 | 0.2088 | 0.172309 | -0.03439247 | 0.0472 | 38.0615
17055 | 23.805278 | 3.5839 | 85.7082 | 2 | 7.5872 | 7.598656 | 57.57 | 0.638397 | 0.2073 | 0.1723117 | -0.03425392 | 0.048 | 38.0632
17056 | 23.806667 | 3.5921 | 85.7132 | 2 | 7.6096 | 7.598898 | 57.91 | 0.644062 | 0.208 | 0.1723139 | -0.03411379 | 0.0488 | 38.0598
17057 | 23.808056 | 3.5921 | 85.7182 | 2 | 7.6039 | 7.59911 | 57.82 | 0.642597 | 0.2085 | 0.1723161 | -0.03397152 | 0.0496 | 38.0605
17058 | 23.809444 | 3.6003 | 85.7232 | 2 | 7.602 | 7.599323 | 57.79 | 0.642099 | 0.2088 | 0.1723184 | -0.03382891 | 0.0504 | 38.0606
17059 | 23.811111 | 3.6003 | 85.7282 | 2 | 7.5872 | 7.599511 | 57.57 | 0.638369 | 0.2075 | 0.1723214 | -0.03368812 | 0.0512 | 38.063
17060 | 23.8125 | 3.6086 | 85.7332 | 2 | 7.6039 | 7.599769 | 57.82 | 0.642586 | 0.2078 | 0.1723242 | -0.03354584 | 0.052 | 38.0604
17061 | 23.813889 | 3.6086 | 85.7382 | 2 | 7.5996 | 7.599984 | 57.75 | 0.641492 | 0.2079 | 0.1723263 | -0.03340312 | 0.0529 | 38.0609
17062 | 23.815278 | 3.6168 | 85.7432 | 2 | 7.5905 | 7.600182 | 57.62 | 0.639242 | 0.2071 | 0.1723286 | -0.03326165 | 0.0537 | 38.0621
17063 | 23.816667 | 3.6168 | 85.7483 | 2 | 7.5996 | 7.600426 | 57.75 | 0.641509 | 0.2069 | 0.1723308 | -0.03326527 | 0.0545 | 38.0606
17064 | 23.818056 | 3.6239 | 85.7533 | 2 | 7.602 | 7.600685 | 57.79 | 0.642117 | 0.2075 | 0.1723331 | -0.03312327 | 0.0552 | 38.0601
17065 | 23.819444 | 3.6239 | 85.7583 | 2 | 7.602 | 7.600865 | 57.79 | 0.642117 | 0.2075 | 0.1723354 | -0.03298064 | 0.056 | 38.0599
17066 | 23.820833 | 3.6319 | 85.7634 | 2 | 7.613 | 7.601082 | 57.96 | 0.6449 | 0.2079 | 0.1723377 | -0.03283709 | 0.0568 | 38.0581
17067 | 23.822222 | 3.6319 | 85.7684 | 2 | 7.5963 | 7.601294 | 57.7 | 0.640649 | 0.2077 | 0.1723405 | -0.03269384 | 0.0576 | 38.0605
17068 | 23.823611 | 3.6399 | 85.7735 | 2 | 7.6049 | 7.601509 | 57.83 | 0.642831 | 0.2074 | 0.1723429 | -0.03255138 | 0.0584 | 38.059
17069 | 23.825 | 3.6399 | 85.7785 | 2 | 7.6096 | 7.601774 | 57.91 | 0.644048 | 0.2078 | 0.1723459 | -0.03240809 | 0.0591 | 38.0582
17070 | 23.826389 | 3.6478 | 85.7836 | 2 | 7.5905 | 7.602016 | 57.62 | 0.639223 | 0.2062 | 0.1723487 | -0.03226832 | 0.0599 | 38.0608
17071 | 23.827778 | 3.6478 | 85.7887 | 2 | 7.6058 | 7.602233 | 57.85 | 0.643089 | 0.2061 | 0.1723519 | -0.03212839 | 0.0607 | 38.0584
17072 | 23.829167 | 3.6557 | 85.7937 | 2 | 7.5996 | 7.602493 | 57.75 | 0.641517 | 0.206 | 0.1723555 | -0.03198838 | 0.0615 | 38.0592
17073 | 23.830556 | 3.6557 | 85.7988 | 2 | 7.5939 | 7.602733 | 57.67 | 0.640059 | 0.2053 | 0.1723594 | -0.03184935 | 0.0623 | 38.0598
17074 | 23.831944 | 3.6635 | 85.8039 | 2 | 7.6034 | 7.602957 | 57.81 | 0.64248 | 0.205 | 0.1723637 | -0.03171099 | 0.063 | 38.0583
17075 | 23.833333 | 3.6635 | 85.809 | 2 | 7.6077 | 7.603185 | 57.88 | 0.643557 | 0.2055 | 0.1723683 | -0.03157171 | 0.0638 | 38.0575
17076 | 23.834722 | 3.6713 | 85.8141 | 2 | 7.6006 | 7.603411 | 57.77 | 0.64175 | 0.2043 | 0.1723722 | -0.03143435 | 0.0646 | 38.0583
17077 | 23.836111 | 3.6713 | 85.8192 | 2 | 7.591 | 7.603645 | 57.62 | 0.639327 | 0.2032 | 0.1723759 | -0.0312987 | 0.0653 | 38.0596
17078 | 23.8375 | 3.6789 | 85.8243 | 2 | 7.6001 | 7.603831 | 57.76 | 0.64163 | 0.2024 | 0.1723796 | -0.03116401 | 0.0661 | 38.0581
17079 | 23.838889 | 3.6789 | 85.8294 | 2 | 7.6158 | 7.604072 | 58 | 0.64565 | 0.2028 | 0.1723841 | -0.03118093 | 0.0668 | 38.0555
17080 | 23.840278 | 3.6852 | 85.8345 | 2 | 7.6015 | 7.604238 | 57.78 | 0.642015 | 0.2022 | 0.1723894 | -0.03104682 | 0.0675 | 38.0575
17081 | 23.841667 | 3.6852 | 85.8397 | 2 | 7.6087 | 7.604477 | 57.89 | 0.643834 | 0.2022 | 0.1723945 | -0.03091198 | 0.0681 | 38.0562
17082 | 23.843056 | 3.6923 | 85.8448 | 2 | 7.5968 | 7.60471 | 57.71 | 0.640784 | 0.2015 | 0.1723993 | -0.03077763 | 0.0688 | 38.0578
17083 | 23.844444 | 3.6923 | 85.8499 | 2 | 7.5953 | 7.604957 | 57.69 | 0.640435 | 0.2007 | 0.1724042 | -0.03064347 | 0.0695 | 38.0579
17084 | 23.845833 | 3.6993 | 85.8551 | 2 | 7.612 | 7.605197 | 57.94 | 0.644642 | 0.2014 | 0.1724088 | -0.0305082 | 0.0702 | 38.0552
17085 | 23.847222 | 3.6993 | 85.8602 | 2 | 7.5977 | 7.605436 | 57.73 | 0.641043 | 0.2007 | 0.1724129 | -0.03037322 | 0.0708 | 38.0571
17086 | 23.848611 | 3.7062 | 85.8654 | 2 | 7.6111 | 7.605632 | 57.93 | 0.644416 | 0.2009 | 0.1724165 | -0.0302375 | 0.0715 | 38.0549
17087 | 23.85 | 3.7062 | 85.8705 | 2 | 7.6044 | 7.605829 | 57.83 | 0.642718 | 0.2006 | 0.1724203 | -0.03010217 | 0.0721 | 38.0558
17088 | 23.851389 | 3.713 | 85.8757 | 2 | 7.6034 | 7.606066 | 57.81 | 0.642462 | 0.2004 | 0.1724246 | -0.02996656 | 0.0728 | 38.0557
17089 | 23.852778 | 3.713 | 85.8808 | 2 | 7.6111 | 7.606297 | 57.93 | 0.644425 | 0.2007 | 0.1724288 | -0.0298304 | 0.0734 | 38.0544
17090 | 23.854167 | 3.7197 | 85.886 | 2 | 7.6049 | 7.606531 | 57.83 | 0.642828 | 0.2006 | 0.1724327 | -0.02969471 | 0.074 | 38.0551
17091 | 23.855556 | 3.7197 | 85.8911 | 2 | 7.6068 | 7.606733 | 57.86 | 0.643311 | 0.2007 | 0.1724365 | -0.02955942 | 0.0747 | 38.0547
17092 | 23.856944 | 3.7262 | 85.8963 | 2 | 7.6006 | 7.606905 | 57.77 | 0.641764 | 0.2003 | 0.1724409 | -0.02942404 | 0.0753 | 38.0553
17093 | 23.858333 | 3.7262 | 85.9015 | 2 | 7.6006 | 7.607076 | 57.77 | 0.64175 | 0.1996 | 0.1724453 | -0.02928905 | 0.0758 | 38.0551
17094 | 23.859722 | 3.7325 | 85.9067 | 2 | 7.6063 | 7.607322 | 57.86 | 0.643264 | 0.1993 | 0.1724491 | -0.02915547 | 0.0764 | 38.0541
17095 | 23.861111 | 3.7325 | 85.9119 | 2 | 7.6106 | 7.607555 | 57.92 | 0.644286 | 0.199 | 0.172453 | -0.02918744 | 0.0769 | 38.0533
17096 | 23.8625 | 3.7372 | 85.9171 | 2 | 7.6073 | 7.607787 | 57.87 | 0.643436 | 0.1986 | 0.1724572 | -0.02905538 | 0.0775 | 38.0535
17097 | 23.863889 | 3.7372 | 85.9222 | 2 | 7.6225 | 7.607988 | 58.1 | 0.647311 | 0.1995 | 0.1724611 | -0.028922 | 0.078 | 38.0511
17098 | 23.865278 | 3.7429 | 85.9274 | 2 | 7.6115 | 7.608253 | 57.94 | 0.644537 | 0.2 | 0.1724656 | -0.02878845 | 0.0785 | 38.0525
17099 | 23.866667 | 3.7429 | 85.9326 | 2 | 7.6039 | 7.608436 | 57.82 | 0.642615 | 0.1992 | 0.1724702 | -0.02865718 | 0.079 | 38.0534
17100 | 23.868056 | 3.7483 | 85.9379 | 2 | 7.6182 | 7.608591 | 58.04 | 0.646236 | 0.2001 | 0.1724747 | -0.02852384 | 0.0794 | 38.0511
17101 | 23.869444 | 3.7483 | 85.9431 | 2 | 7.5972 | 7.60878 | 57.72 | 0.640918 | 0.1992 | 0.1724797 | -0.02839249 | 0.0799 | 38.054
17102 | 23.870833 | 3.7537 | 85.9483 | 2 | 7.603 | 7.608974 | 57.81 | 0.642378 | 0.1989 | 0.1724846 | -0.02826162 | 0.0804 | 38.0529
17103 | 23.8725 | 3.7537 | 85.9535 | 2 | 7.6015 | 7.609203 | 57.78 | 0.641985 | 0.1979 | 0.1724895 | -0.02813331 | 0.0808 | 38.0532
17104 | 23.873889 | 3.7588 | 85.9587 | 2 | 7.5991 | 7.609424 | 57.75 | 0.641388 | 0.1968 | 0.1724941 | -0.02800717 | 0.0813 | 38.0534
17105 | 23.875278 | 3.7588 | 85.9639 | 2 | 7.6082 | 7.609638 | 57.88 | 0.64369 | 0.196 | 0.1724986 | -0.02788273 | 0.0817 | 38.0518
17106 | 23.876667 | 3.7636 | 85.9692 | 2 | 7.6044 | 7.609846 | 57.83 | 0.642736 | 0.1956 | 0.1725034 | -0.02775812 | 0.0821 | 38.0522
17107 | 23.878056 | 3.7636 | 85.9744 | 2 | 7.6134 | 7.610072 | 57.96 | 0.645 | 0.1956 | 0.172509 | -0.02763342 | 0.0825 | 38.0506
17108 | 23.879444 | 3.7682 | 85.9796 | 2 | 7.6134 | 7.610325 | 57.96 | 0.645021 | 0.1957 | 0.1725153 | -0.02750806 | 0.0829 | 38.0504
17109 | 23.880833 | 3.7682 | 85.9849 | 2 | 7.5987 | 7.610525 | 57.74 | 0.641253 | 0.1943 | 0.1725218 | -0.02738403 | 0.0833 | 38.0524
17110 | 23.882222 | 3.7727 | 85.9901 | 2 | 7.6073 | 7.610742 | 57.87 | 0.643443 | 0.1937 | 0.1725287 | -0.02726179 | 0.0837 | 38.0509
17111 | 23.883611 | 3.7727 | 85.9953 | 2 | 7.6096 | 7.610924 | 57.91 | 0.644066 | 0.1935 | 0.1725361 | -0.02730622 | 0.084 | 38.0503
17112 | 23.885 | 3.7757 | 86.0006 | 2 | 7.6058 | 7.611105 | 57.85 | 0.643069 | 0.1928 | 0.1725443 | -0.02718585 | 0.0843 | 38.0506
17113 | 23.886389 | 3.7757 | 86.0058 | 2 | 7.6106 | 7.611345 | 57.92 | 0.644286 | 0.1926 | 0.1725522 | -0.02706547 | 0.0846 | 38.0497
17114 | 23.887778 | 3.7794 | 86.0111 | 2 | 7.6053 | 7.61158 | 57.84 | 0.642982 | 0.1917 | 0.1725602 | -0.02694661 | 0.0848 | 38.0503
17115 | 23.889167 | 3.7794 | 86.0163 | 2 | 7.6149 | 7.611774 | 57.99 | 0.645366 | 0.1919 | 0.1725685 | -0.02682633 | 0.0851 | 38.0487
17116 | 23.890556 | 3.783 | 86.0216 | 2 | 7.6044 | 7.611994 | 57.83 | 0.642722 | 0.1911 | 0.1725772 | -0.02670727 | 0.0854 | 38.05
17117 | 23.891944 | 3.783 | 86.0269 | 2 | 7.6206 | 7.612192 | 58.07 | 0.646842 | 0.1919 | 0.1725851 | -0.02658614 | 0.0856 | 38.0473
17118 | 23.893333 | 3.7864 | 86.0321 | 2 | 7.623 | 7.612434 | 58.11 | 0.647429 | 0.1927 | 0.1725925 | -0.02646445 | 0.0859 | 38.0468
17119 | 23.894722 | 3.7864 | 86.0374 | 2 | 7.6087 | 7.612622 | 57.89 | 0.643802 | 0.1921 | 0.1726001 | -0.02634332 | 0.0861 | 38.0486
17120 | 23.896111 | 3.7896 | 86.0426 | 2 | 7.6196 | 7.612817 | 58.06 | 0.646577 | 0.1923 | 0.1726069 | -0.02622172 | 0.0863 | 38.0468
17121 | 23.8975 | 3.7896 | 86.0479 | 2 | 7.6206 | 7.613004 | 58.07 | 0.646834 | 0.1927 | 0.1726135 | -0.02609946 | 0.0865 | 38.0464
17122 | 23.898889 | 3.7926 | 86.0532 | 2 | 7.6158 | 7.613213 | 58 | 0.645622 | 0.1926 | 0.1726202 | -0.02597597 | 0.0867 | 38.0469
17123 | 23.900278 | 3.7926 | 86.0584 | 2 | 7.6015 | 7.613385 | 57.78 | 0.642031 | 0.1915 | 0.1726265 | -0.02585428 | 0.0869 | 38.0488
17124 | 23.901667 | 3.7955 | 86.0637 | 2 | 7.6196 | 7.613577 | 58.06 | 0.646591 | 0.1919 | 0.1726331 | -0.0257322 | 0.0871 | 38.0459
17125 | 23.903056 | 3.7955 | 86.069 | 2 | 7.6263 | 7.613768 | 58.16 | 0.648277 | 0.1924 | 0.1726398 | -0.02561012 | 0.0872 | 38.0446
17126 | 23.904444 | 3.7983 | 86.0742 | 2 | 7.6315 | 7.613979 | 58.24 | 0.649627 | 0.1936 | 0.1726466 | -0.02548541 | 0.0874 | 38.0436
17127 | 23.905833 | 3.7983 | 86.0795 | 2 | 7.6163 | 7.614224 | 58.01 | 0.645782 | 0.1932 | 0.1726535 | -0.02553562 | 0.0875 | 38.0457
17128 | 23.907222 | 3.7995 | 86.0848 | 2 | 7.6134 | 7.614365 | 57.96 | 0.645035 | 0.1927 | 0.1726597 | -0.02541277 | 0.0876 | 38.0458
17129 | 23.908611 | 3.7995 | 86.0901 | 2 | 7.6134 | 7.6145 | 57.96 | 0.645045 | 0.1925 | 0.1726663 | -0.02529068 | 0.0876 | 38.0456
17130 | 23.91 | 3.8015 | 86.0954 | 2 | 7.6082 | 7.614642 | 57.88 | 0.643724 | 0.1915 | 0.1726735 | -0.02517065 | 0.0877 | 38.0461
17131 | 23.911389 | 3.8015 | 86.1006 | 2 | 7.5929 | 7.614796 | 57.65 | 0.639836 | 0.1896 | 0.1726807 | -0.02505504 | 0.0878 | 38.0482
17132 | 23.912778 | 3.8033 | 86.1059 | 2 | 7.6096 | 7.615027 | 57.91 | 0.644062 | 0.1886 | 0.172688 | -0.02494186 | 0.0878 | 38.0455
17133 | 23.914167 | 3.8033 | 86.1112 | 2 | 7.6149 | 7.615244 | 57.99 | 0.645363 | 0.1885 | 0.1726955 | -0.02482888 | 0.0879 | 38.0445
17134 | 23.915556 | 3.805 | 86.1165 | 2 | 7.6287 | 7.615464 | 58.2 | 0.648899 | 0.1894 | 0.1727026 | -0.02471514 | 0.0879 | 38.0422
17135 | 23.916944 | 3.805 | 86.1218 | 2 | 7.6287 | 7.615683 | 58.2 | 0.648887 | 0.1901 | 0.1727099 | -0.02460084 | 0.0879 | 38.0419
17136 | 23.918333 | 3.8065 | 86.1271 | 2 | 7.6106 | 7.615922 | 57.92 | 0.644279 | 0.1895 | 0.172717 | -0.02448776 | 0.0879 | 38.0444
17137 | 23.919722 | 3.8065 | 86.1323 | 2 | 7.6301 | 7.616127 | 58.22 | 0.649245 | 0.1902 | 0.1727242 | -0.0243745 | 0.0879 | 38.0413
17138 | 23.921111 | 3.8077 | 86.1376 | 2 | 7.6168 | 7.616344 | 58.02 | 0.64585 | 0.1899 | 0.1727325 | -0.02426181 | 0.0879 | 38.043
17139 | 23.9225 | 3.8077 | 86.1429 | 2 | 7.6182 | 7.616546 | 58.04 | 0.646246 | 0.1897 | 0.1727404 | -0.02414902 | 0.0879 | 38.0426
17140 | 23.923889 | 3.8087 | 86.1482 | 2 | 7.613 | 7.616718 | 57.96 | 0.644896 | 0.1891 | 0.1727476 | -0.02403841 | 0.0878 | 38.0431
17141 | 23.925278 | 3.8087 | 86.1535 | 2 | 7.6053 | 7.616919 | 57.84 | 0.642956 | 0.1876 | 0.1727551 | -0.02393071 | 0.0878 | 38.044
17142 | 23.926667 | 3.8096 | 86.1588 | 2 | 7.6201 | 7.617137 | 58.07 | 0.646691 | 0.1874 | 0.1727622 | -0.0238231 | 0.0877 | 38.0416
17143 | 23.928056 | 3.8096 | 86.1641 | 2 | 7.6287 | 7.617335 | 58.2 | 0.648891 | 0.1883 | 0.1727696 | -0.02387944 | 0.0876 | 38.0401
17144 | 23.929444 | 3.809 | 86.1694 | 2 | 7.6234 | 7.617556 | 58.12 | 0.647553 | 0.1884 | 0.1727774 | -0.0237701 | 0.0875 | 38.0406
17145 | 23.930833 | 3.809 | 86.1747 | 2 | 7.6315 | 7.617741 | 58.24 | 0.649612 | 0.189 | 0.1727856 | -0.02366105 | 0.0874 | 38.0392
17146 | 23.932222 | 3.8093 | 86.18 | 2 | 7.6292 | 7.617966 | 58.2 | 0.649055 | 0.1897 | 0.1727937 | -0.02355041 | 0.0872 | 38.0392
17147 | 23.933889 | 3.8093 | 86.1853 | 2 | 7.6144 | 7.61813 | 57.98 | 0.645251 | 0.1888 | 0.1728021 | -0.02344052 | 0.0871 | 38.0415
17148 | 23.935278 | 3.8095 | 86.1906 | 2 | 7.6144 | 7.618338 | 57.98 | 0.645251 | 0.1881 | 0.17281 | -0.02333215 | 0.0869 | 38.0413
17149 | 23.936667 | 3.8095 | 86.1959 | 2 | 7.6253 | 7.618566 | 58.15 | 0.648038 | 0.1884 | 0.1728174 | -0.02322424 | 0.0868 | 38.0394
17150 | 23.938056 | 3.8096 | 86.2012 | 2 | 7.6311 | 7.618829 | 58.23 | 0.649498 | 0.1889 | 0.1728253 | -0.02311569 | 0.0867 | 38.0383
17151 | 23.939444 | 3.8096 | 86.2064 | 2 | 7.6253 | 7.619055 | 58.15 | 0.648064 | 0.1891 | 0.1728337 | -0.02300761 | 0.0865 | 38.039
17152 | 23.940833 | 3.8095 | 86.2117 | 2 | 7.6106 | 7.619217 | 57.92 | 0.644286 | 0.1882 | 0.1728423 | -0.02290152 | 0.0863 | 38.0409
17153 | 23.942222 | 3.8095 | 86.217 | 2 | 7.6177 | 7.619347 | 58.03 | 0.646107 | 0.1874 | 0.1728502 | -0.02279806 | 0.0861 | 38.0396
17154 | 23.943611 | 3.8092 | 86.2223 | 2 | 7.6058 | 7.61958 | 57.85 | 0.64308 | 0.186 | 0.1728574 | -0.02269752 | 0.0859 | 38.0411
17155 | 23.945 | 3.8092 | 86.2276 | 2 | 7.6154 | 7.61977 | 57.99 | 0.645514 | 0.185 | 0.172864 | -0.02259925 | 0.0857 | 38.0395
17156 | 23.946389 | 3.8087 | 86.2329 | 2 | 7.6106 | 7.619947 | 57.92 | 0.644299 | 0.1838 | 0.172871 | -0.02250332 | 0.0855 | 38.0399
17157 | 23.947778 | 3.8087 | 86.2382 | 2 | 7.6187 | 7.620146 | 58.04 | 0.646388 | 0.1832 | 0.1728775 | -0.02240919 | 0.0853 | 38.0385
17158 | 23.949167 | 3.8081 | 86.2435 | 2 | 7.6082 | 7.620316 | 57.88 | 0.64369 | 0.1817 | 0.1728836 | -0.02231779 | 0.0851 | 38.0398
17159 | 23.950556 | 3.8081 | 86.2488 | 2 | 7.623 | 7.62052 | 58.11 | 0.647448 | 0.1813 | 0.1728888 | -0.02238386 | 0.0848 | 38.0374
17160 | 23.951944 | 3.8061 | 86.2541 | 2 | 7.6244 | 7.620757 | 58.13 | 0.647808 | 0.1814 | 0.1728939 | -0.02229313 | 0.0845 | 38.0369
17161 | 23.953333 | 3.8061 | 86.2594 | 2 | 7.6149 | 7.62093 | 57.99 | 0.645388 | 0.181 | 0.1728987 | -0.02220249 | 0.0843 | 38.0381
17162 | 23.954722 | 3.8049 | 86.2646 | 2 | 7.6239 | 7.621096 | 58.12 | 0.647691 | 0.1807 | 0.1729034 | -0.02211336 | 0.084 | 38.0366
17163 | 23.956111 | 3.8049 | 86.2699 | 2 | 7.6325 | 7.621302 | 58.25 | 0.649858 | 0.1812 | 0.1729083 | -0.02202349 | 0.0837 | 38.0351
17164 | 23.9575 | 3.8037 | 86.2752 | 2 | 7.6201 | 7.621533 | 58.07 | 0.646717 | 0.1808 | 0.1729131 | -0.0219338 | 0.0834 | 38.0366
17165 | 23.958889 | 3.8037 | 86.2805 | 2 | 7.6273 | 7.621699 | 58.17 | 0.64852 | 0.1806 | 0.1729181 | -0.02184506 | 0.0831 | 38.0354
17166 | 23.960278 | 3.8024 | 86.2858 | 2 | 7.6201 | 7.621854 | 58.07 | 0.646717 | 0.18 | 0.1729235 | -0.02175745 | 0.0828 | 38.0362
17167 | 23.961667 | 3.8024 | 86.2911 | 2 | 7.6163 | 7.622077 | 58.01 | 0.645739 | 0.1792 | 0.1729282 | -0.02167199 | 0.0825 | 38.0365
17168 | 23.963056 | 3.8009 | 86.2963 | 2 | 7.6349 | 7.622233 | 58.29 | 0.650501 | 0.1799 | 0.1729323 | -0.02158608 | 0.0822 | 38.0335
17169 | 23.964444 | 3.8009 | 86.3016 | 2 | 7.6244 | 7.622439 | 58.13 | 0.647803 | 0.1796 | 0.1729361 | -0.02150091 | 0.0818 | 38.0348
17170 | 23.965833 | 3.7992 | 86.3069 | 2 | 7.6263 | 7.622635 | 58.16 | 0.648302 | 0.1792 | 0.1729403 | -0.02141679 | 0.0815 | 38.0343
17171 | 23.967222 | 3.7992 | 86.3122 | 2 | 7.6234 | 7.622827 | 58.12 | 0.647561 | 0.1787 | 0.1729448 | -0.0213353 | 0.0812 | 38.0345
17172 | 23.968611 | 3.7974 | 86.3174 | 2 | 7.6168 | 7.622993 | 58.02 | 0.645892 | 0.178 | 0.1729498 | -0.02125607 | 0.0808 | 38.0353
17173 | 23.97 | 3.7974 | 86.3227 | 2 | 7.6244 | 7.623189 | 58.13 | 0.647808 | 0.1772 | 0.1729549 | -0.021179 | 0.0805 | 38.0339
17174 | 23.971389 | 3.7956 | 86.328 | 2 | 7.6073 | 7.623364 | 57.87 | 0.643439 | 0.1751 | 0.1729597 | -0.02110569 | 0.0801 | 38.0362
17175 | 23.972778 | 3.7956 | 86.3333 | 2 | 7.6239 | 7.623519 | 58.12 | 0.647686 | 0.175 | 0.1729638 | -0.02117935 | 0.0797 | 38.0335
17176 | 23.974167 | 3.7924 | 86.3385 | 2 | 7.6225 | 7.623724 | 58.1 | 0.647347 | 0.1744 | 0.1729675 | -0.02110743 | 0.0793 | 38.0335
17177 | 23.975556 | 3.7924 | 86.3438 | 2 | 7.6239 | 7.62391 | 58.12 | 0.647691 | 0.1737 | 0.1729704 | -0.02103655 | 0.079 | 38.033
17178 | 23.976944 | 3.7901 | 86.3491 | 2 | 7.6311 | 7.624136 | 58.23 | 0.649515 | 0.174 | 0.1729736 | -0.02096614 | 0.0786 | 38.0317
17179 | 23.978333 | 3.7901 | 86.3543 | 2 | 7.6196 | 7.624324 | 58.06 | 0.646587 | 0.1734 | 0.1729765 | -0.02089658 | 0.0782 | 38.0332
17180 | 23.979722 | 3.7878 | 86.3596 | 2 | 7.6163 | 7.624522 | 58.01 | 0.645743 | 0.1729 | 0.17298 | -0.02082917 | 0.0778 | 38.0335
17181 | 23.981111 | 3.7878 | 86.3649 | 2 | 7.6092 | 7.624688 | 57.9 | 0.64395 | 0.1712 | 0.1729828 | -0.02076581 | 0.0774 | 38.0343
17182 | 23.9825 | 3.7853 | 86.3701 | 2 | 7.6368 | 7.624832 | 58.32 | 0.650986 | 0.1717 | 0.1729857 | -0.02070216 | 0.077 | 38.03
17183 | 23.983889 | 3.7853 | 86.3754 | 2 | 7.6349 | 7.625035 | 58.29 | 0.650486 | 0.172 | 0.1729885 | -0.02063815 | 0.0766 | 38.03
17184 | 23.985278 | 3.7827 | 86.3806 | 2 | 7.6382 | 7.625225 | 58.34 | 0.651323 | 0.1724 | 0.1729909 | -0.02057386 | 0.0761 | 38.0293
17185 | 23.986667 | 3.7827 | 86.3859 | 2 | 7.6301 | 7.62542 | 58.22 | 0.649259 | 0.1719 | 0.1729938 | -0.02051015 | 0.0757 | 38.0303
17186 | 23.988056 | 3.7798 | 86.3911 | 2 | 7.6244 | 7.625582 | 58.13 | 0.647792 | 0.1712 | 0.172997 | -0.02044775 | 0.0752 | 38.031
17187 | 23.989444 | 3.7798 | 86.3964 | 2 | 7.6311 | 7.625785 | 58.23 | 0.649519 | 0.171 | 0.1729999 | -0.02038573 | 0.0748 | 38.0297
17188 | 23.990833 | 3.777 | 86.4016 | 2 | 7.6182 | 7.626036 | 58.04 | 0.646241 | 0.1698 | 0.1730035 | -0.02032569 | 0.0743 | 38.0314
17189 | 23.992222 | 3.777 | 86.4069 | 2 | 7.6287 | 7.626203 | 58.2 | 0.648923 | 0.1698 | 0.1730067 | -0.02026565 | 0.0739 | 38.0296
17190 | 23.993611 | 3.7741 | 86.4121 | 2 | 7.6311 | 7.62639 | 58.23 | 0.64951 | 0.1696 | 0.1730103 | -0.02020628 | 0.0734 | 38.0291
17191 | 23.995278 | 3.7741 | 86.4174 | 2 | 7.6258 | 7.62664 | 58.15 | 0.648145 | 0.1688 | 0.1730144 | -0.02028879 | 0.0729 | 38.0299
17192 | 23.996667 | 3.7699 | 86.4226 | 2 | 7.6111 | 7.626842 | 57.93 | 0.644407 | 0.1672 | 0.1730185 | -0.02023396 | 0.0724 | 38.0319
17193 | 23.998056 | 3.7699 | 86.4278 | 2 | 7.6282 | 7.62706 | 58.19 | 0.648766 | 0.1668 | 0.1730224 | -0.02017978 | 0.0719 | 38.0291
17194 | 23.999444 | 3.7666 | 86.4331 | 2 | 7.6144 | 7.627278 | 57.98 | 0.645248 | 0.1654 | 0.1730255 | -0.02012776 | 0.0714 | 38.031
17195 | 24.000833 | 3.7666 | 86.4383 | 2 | 7.6206 | 7.627471 | 58.07 | 0.646857 | 0.1647 | 0.1730289 | -0.02007704 | 0.0709 | 38.0298
17196 | 24.002222 | 3.7632 | 86.4435 | 2 | 7.6201 | 7.62767 | 58.07 | 0.646721 | 0.1637 | 0.1730318 | -0.02002848 | 0.0704 | 38.0297
17197 | 24.003611 | 3.7632 | 86.4488 | 2 | 7.6282 | 7.627878 | 58.19 | 0.648792 | 0.1631 | 0.1730353 | -0.01998057 | 0.0699 | 38.0282
17198 | 24.005 | 3.7597 | 86.454 | 2 | 7.6053 | 7.628114 | 57.84 | 0.642948 | 0.1608 | 0.1730389 | -0.01993733 | 0.0694 | 38.0314
17199 | 24.006389 | 3.7597 | 86.4592 | 2 | 7.6263 | 7.628314 | 58.16 | 0.648288 | 0.1603 | 0.1730427 | -0.01989568 | 0.0689 | 38.0281
17200 | 24.007778 | 3.7559 | 86.4644 | 2 | 7.6111 | 7.62853 | 57.93 | 0.644404 | 0.1582 | 0.1730464 | -0.01985759 | 0.0683 | 38.0302
17201 | 24.009167 | 3.7559 | 86.4696 | 2 | 7.6292 | 7.628714 | 58.2 | 0.64902 | 0.1583 | 0.1730499 | -0.0198191 | 0.0678 | 38.0273
17202 | 24.010556 | 3.7519 | 86.4749 | 2 | 7.6101 | 7.628934 | 57.91 | 0.644158 | 0.1566 | 0.1730535 | -0.01978454 | 0.0672 | 38.0299
17203 | 24.011944 | 3.7519 | 86.4801 | 2 | 7.6168 | 7.629146 | 58.02 | 0.645845 | 0.1554 | 0.1730569 | -0.0197525 | 0.0667 | 38.0287
17204 | 24.013333 | 3.7477 | 86.4853 | 2 | 7.6206 | 7.629342 | 58.07 | 0.646838 | 0.1545 | 0.173061 | -0.01972167 | 0.0661 | 38.0279
17205 | 24.014722 | 3.7477 | 86.4905 | 2 | 7.6363 | 7.629555 | 58.31 | 0.650865 | 0.1544 | 0.1730648 | -0.01969119 | 0.0655 | 38.0253
17206 | 24.016111 | 3.7434 | 86.4957 | 2 | 7.6368 | 7.62972 | 58.32 | 0.650958 | 0.1547 | 0.1730686 | -0.01966126 | 0.0649 | 38.0251
17207 | 24.0175 | 3.7434 | 86.5009 | 2 | 7.6268 | 7.629932 | 58.17 | 0.64841 | 0.1543 | 0.173073 | -0.01976942 | 0.0643 | 38.0264
17208 | 24.018889 | 3.7379 | 86.5061 | 2 | 7.6263 | 7.630112 | 58.16 | 0.648288 | 0.1537 | 0.1730774 | -0.01974135 | 0.0637 | 38.0262
17209 | 24.020278 | 3.7379 | 86.5113 | 2 | 7.6368 | 7.63031 | 58.32 | 0.650981 | 0.1538 | 0.173082 | -0.0197142 | 0.063 | 38.0244
17210 | 24.021667 | 3.7333 | 86.5164 | 2 | 7.6372 | 7.630539 | 58.33 | 0.651119 | 0.1537 | 0.1730866 | -0.01968658 | 0.0624 | 38.0242
17211 | 24.023056 | 3.7333 | 86.5216 | 2 | 7.6444 | 7.630731 | 58.44 | 0.652888 | 0.1542 | 0.173091 | -0.01965885 | 0.0618 | 38.023
17212 | 24.024444 | 3.7285 | 86.5268 | 2 | 7.6287 | 7.630984 | 58.2 | 0.648903 | 0.1533 | 0.1730959 | -0.01963327 | 0.0612 | 38.0251
17213 | 24.025833 | 3.7285 | 86.532 | 2 | 7.6368 | 7.631186 | 58.32 | 0.650941 | 0.1544 | 0.1731001 | -0.01960505 | 0.0605 | 38.0237
17214 | 24.027222 | 3.7238 | 86.5372 | 2 | 7.6315 | 7.631421 | 58.24 | 0.649662 | 0.1541 | 0.1731045 | -0.01957692 | 0.0599 | 38.0242
17215 | 24.028611 | 3.7238 | 86.5423 | 2 | 7.622 | 7.631624 | 58.1 | 0.647206 | 0.1529 | 0.173108 | -0.01955206 | 0.0593 | 38.0255
17216 | 24.03 | 3.7189 | 86.5475 | 2 | 7.6253 | 7.631856 | 58.15 | 0.648046 | 0.1519 | 0.1731117 | -0.01952887 | 0.0586 | 38.0248
17217 | 24.031389 | 3.7189 | 86.5527 | 2 | 7.6363 | 7.632003 | 58.31 | 0.650833 | 0.1516 | 0.1731162 | -0.01950632 | 0.0579 | 38.0229
17218 | 24.032778 | 3.7137 | 86.5578 | 2 | 7.6306 | 7.632242 | 58.23 | 0.649398 | 0.1509 | 0.1731206 | -0.01948498 | 0.0572 | 38.0236
17219 | 24.034167 | 3.7137 | 86.563 | 2 | 7.6287 | 7.632444 | 58.2 | 0.648871 | 0.1502 | 0.1731251 | -0.01946493 | 0.0566 | 38.0237
17220 | 24.035556 | 3.7085 | 86.5681 | 2 | 7.6358 | 7.632601 | 58.31 | 0.650708 | 0.1501 | 0.1731293 | -0.01944609 | 0.0559 | 38.0225
17221 | 24.036944 | 3.7085 | 86.5733 | 2 | 7.6244 | 7.632785 | 58.13 | 0.647817 | 0.1492 | 0.1731333 | -0.01942836 | 0.0552 | 38.0239
17222 | 24.038333 | 3.7033 | 86.5784 | 2 | 7.632 | 7.632987 | 58.25 | 0.649767 | 0.1482 | 0.173137 | -0.01941239 | 0.0545 | 38.0226
17223 | 24.039722 | 3.7033 | 86.5836 | 2 | 7.6363 | 7.633153 | 58.31 | 0.650845 | 0.1481 | 0.17314 | -0.01952973 | 0.0538 | 38.0218
17224 | 24.041111 | 3.6969 | 86.5887 | 2 | 7.6353 | 7.633332 | 58.3 | 0.650607 | 0.1482 | 0.1731435 | -0.01951372 | 0.0531 | 38.0218
17225 | 24.0425 | 3.6969 | 86.5938 | 2 | 7.6406 | 7.633506 | 58.38 | 0.651934 | 0.1485 | 0.1731466 | -0.01949685 | 0.0523 | 38.0208
17226 | 24.043889 | 3.6913 | 86.599 | 2 | 7.6425 | 7.633723 | 58.41 | 0.652416 | 0.1488 | 0.1731493 | -0.01948006 | 0.0516 | 38.0203
17227 | 24.045278 | 3.6913 | 86.6041 | 2 | 7.6377 | 7.633954 | 58.33 | 0.651214 | 0.1488 | 0.1731519 | -0.01946373 | 0.0509 | 38.0209
17228 | 24.046667 | 3.6857 | 86.6092 | 2 | 7.6382 | 7.634168 | 58.34 | 0.651327 | 0.1486 | 0.1731541 | -0.01944897 | 0.0502 | 38.0206
17229 | 24.048056 | 3.6857 | 86.6143 | 2 | 7.632 | 7.634376 | 58.25 | 0.649772 | 0.1483 | 0.1731564 | -0.01943561 | 0.0495 | 38.0213
17230 | 24.049444 | 3.6801 | 86.6194 | 2 | 7.632 | 7.634661 | 58.25 | 0.649757 | 0.1478 | 0.1731581 | -0.01942373 | 0.0487 | 38.0212
17231 | 24.050833 | 3.6801 | 86.6246 | 2 | 7.6258 | 7.634872 | 58.15 | 0.64818 | 0.1466 | 0.1731601 | -0.0194154 | 0.048 | 38.0219
17232 | 24.052222 | 3.6743 | 86.6297 | 2 | 7.6472 | 7.635074 | 58.48 | 0.65365 | 0.1472 | 0.1731621 | -0.01940724 | 0.0473 | 38.0185
17233 | 24.053611 | 3.6743 | 86.6348 | 2 | 7.642 | 7.635223 | 58.4 | 0.652308 | 0.1475 | 0.1731647 | -0.01939908 | 0.0465 | 38.0191
17234 | 24.055 | 3.6683 | 86.6399 | 2 | 7.6282 | 7.635432 | 58.19 | 0.648759 | 0.1468 | 0.1731671 | -0.01939278 | 0.0457 | 38.021
17235 | 24.056389 | 3.6683 | 86.6449 | 2 | 7.6401 | 7.635636 | 58.37 | 0.651794 | 0.1466 | 0.1731695 | -0.01938694 | 0.045 | 38.0191
17236 | 24.058056 | 3.6622 | 86.65 | 2 | 7.6277 | 7.635848 | 58.18 | 0.648641 | 0.1457 | 0.1731718 | -0.01938381 | 0.0442 | 38.0211
17237 | 24.059444 | 3.6622 | 86.6551 | 2 | 7.6491 | 7.636042 | 58.51 | 0.654118 | 0.1463 | 0.1731746 | -0.01937965 | 0.0434 | 38.0177
17238 | 24.060833 | 3.656 | 86.6602 | 2 | 7.6387 | 7.63623 | 58.35 | 0.651448 | 0.1462 | 0.1731773 | -0.0193767 | 0.0426 | 38.0191
17239 | 24.062222 | 3.656 | 86.6653 | 2 | 7.6244 | 7.636536 | 58.13 | 0.647808 | 0.1452 | 0.1731801 | -0.01948917 | 0.0418 | 38.0211
17240 | 24.063611 | 3.649 | 86.6703 | 2 | 7.642 | 7.636708 | 58.4 | 0.652287 | 0.1454 | 0.1731829 | -0.01948765 | 0.041 | 38.0183
17241 | 24.065 | 3.649 | 86.6754 | 2 | 7.642 | 7.63689 | 58.4 | 0.652323 | 0.1454 | 0.1731854 | -0.01948641 | 0.0403 | 38.0181
17242 | 24.066389 | 3.6426 | 86.6805 | 2 | 7.6358 | 7.637097 | 58.31 | 0.65072 | 0.1453 | 0.1731877 | -0.01948667 | 0.0395 | 38.0189
17243 | 24.067778 | 3.6426 | 86.6855 | 2 | 7.6444 | 7.637327 | 58.44 | 0.652925 | 0.1458 | 0.1731895 | -0.01948626 | 0.0387 | 38.0175
17244 | 24.069167 | 3.6363 | 86.6906 | 2 | 7.6287 | 7.637548 | 58.2 | 0.648918 | 0.1451 | 0.1731904 | -0.01948764 | 0.0379 | 38.0196
17245 | 24.070556 | 3.6363 | 86.6956 | 2 | 7.6429 | 7.637793 | 58.41 | 0.65253 | 0.1452 | 0.1731912 | -0.01948873 | 0.0371 | 38.0174
17246 | 24.071944 | 3.6302 | 86.7007 | 2 | 7.6643 | 7.638058 | 58.74 | 0.658019 | 0.1471 | 0.1731914 | -0.01948562 | 0.0363 | 38.014
17247 | 24.073333 | 3.6302 | 86.7057 | 2 | 7.6434 | 7.638269 | 58.42 | 0.652668 | 0.1471 | 0.1731919 | -0.01948326 | 0.0356 | 38.017
17248 | 24.074722 | 3.6239 | 86.7107 | 2 | 7.641 | 7.638458 | 58.39 | 0.652056 | 0.1469 | 0.1731922 | -0.01948138 | 0.0348 | 38.0172
17249 | 24.076111 | 3.6239 | 86.7158 | 2 | 7.6277 | 7.638698 | 58.18 | 0.648665 | 0.146 | 0.1731919 | -0.01948211 | 0.034 | 38.019
17250 | 24.0775 | 3.6176 | 86.7208 | 2 | 7.6458 | 7.638856 | 58.46 | 0.6533 | 0.1459 | 0.1731917 | -0.01948303 | 0.0332 | 38.0162
17251 | 24.078889 | 3.6176 | 86.7258 | 2 | 7.6477 | 7.639065 | 58.49 | 0.653753 | 0.1455 | 0.1731912 | -0.01948572 | 0.0324 | 38.0158
17252 | 24.080278 | 3.6113 | 86.7308 | 2 | 7.6429 | 7.639313 | 58.41 | 0.652542 | 0.1457 | 0.1731912 | -0.01948861 | 0.0316 | 38.0163
17253 | 24.081667 | 3.6113 | 86.7359 | 2 | 7.6344 | 7.639522 | 58.28 | 0.650351 | 0.1449 | 0.1731914 | -0.01949459 | 0.0309 | 38.0174
17254 | 24.083056 | 3.605 | 86.7409 | 2 | 7.6372 | 7.639715 | 58.33 | 0.651098 | 0.1447 | 0.1731919 | -0.01950263 | 0.0301 | 38.0169
17255 | 24.084444 | 3.605 | 86.7459 | 2 | 7.6349 | 7.639918 | 58.29 | 0.650473 | 0.144 | 0.1731921 | -0.01960794 | 0.0293 | 38.0171
17256 | 24.085833 | 3.598 | 86.7509 | 2 | 7.6491 | 7.640106 | 58.51 | 0.654104 | 0.1445 | 0.173192 | -0.01961628 | 0.0285 | 38.0148
17257 | 24.087222 | 3.598 | 86.7559 | 2 | 7.6206 | 7.640305 | 58.07 | 0.646834 | 0.1425 | 0.1731917 | -0.0196292 | 0.0277 | 38.0189
17258 | 24.088611 | 3.5917 | 86.7609 | 2 | 7.6624 | 7.640548 | 58.71 | 0.65754 | 0.1439 | 0.1731913 | -0.01964008 | 0.027 | 38.0125
17259 | 24.09 | 3.5917 | 86.7659 | 2 | 7.6491 | 7.640721 | 58.51 | 0.654107 | 0.1445 | 0.173191 | -0.01965013 | 0.0262 | 38.0144
17260 | 24.091389 | 3.5855 | 86.7708 | 2 | 7.6349 | 7.640888 | 58.29 | 0.650477 | 0.1434 | 0.1731906 | -0.01966261 | 0.0254 | 38.0164
17261 | 24.092778 | 3.5855 | 86.7758 | 2 | 7.6296 | 7.641082 | 58.21 | 0.649138 | 0.1422 | 0.1731902 | -0.01967856 | 0.0247 | 38.0171
17262 | 24.094167 | 3.5793 | 86.7808 | 2 | 7.6415 | 7.641297 | 58.39 | 0.652186 | 0.1421 | 0.1731899 | -0.01969331 | 0.0239 | 38.0151
17263 | 24.095556 | 3.5793 | 86.7858 | 2 | 7.6415 | 7.641481 | 58.39 | 0.652182 | 0.1419 | 0.1731902 | -0.01970965 | 0.0232 | 38.015
17264 | 24.096944 | 3.573 | 86.7907 | 2 | 7.6382 | 7.641662 | 58.34 | 0.651336 | 0.1413 | 0.1731914 | -0.01972796 | 0.0224 | 38.0154
17265 | 24.098333 | 3.573 | 86.7957 | 2 | 7.6505 | 7.641923 | 58.53 | 0.654472 | 0.1417 | 0.1731925 | -0.01974582 | 0.0217 | 38.0134
17266 | 24.099722 | 3.5666 | 86.8006 | 2 | 7.6472 | 7.642131 | 58.48 | 0.653608 | 0.1406 | 0.1731935 | -0.01976546 | 0.0209 | 38.0138
17267 | 24.101111 | 3.5666 | 86.8056 | 2 | 7.6496 | 7.642336 | 58.52 | 0.654268 | 0.1413 | 0.1731951 | -0.01978418 | 0.0201 | 38.0133
17268 | 24.1025 | 3.5604 | 86.8105 | 2 | 7.6444 | 7.642576 | 58.44 | 0.652895 | 0.1413 | 0.1731964 | -0.01980385 | 0.0194 | 38.014
17269 | 24.103889 | 3.5604 | 86.8155 | 2 | 7.6444 | 7.642817 | 58.44 | 0.652916 | 0.1409 | 0.1731978 | -0.01982568 | 0.0186 | 38.0138
17270 | 24.105278 | 3.5542 | 86.8204 | 2 | 7.6372 | 7.643053 | 58.33 | 0.651069 | 0.1405 | 0.1731986 | -0.01984882 | 0.0179 | 38.0148
17271 | 24.106667 | 3.5542 | 86.8254 | 2 | 7.6496 | 7.64333 | 58.52 | 0.65424 | 0.1407 | 0.1731999 | -0.01995147 | 0.0172 | 38.0128
17272 | 24.108056 | 3.5475 | 86.8303 | 2 | 7.6406 | 7.643542 | 58.38 | 0.651934 | 0.1405 | 0.1732013 | -0.01997452 | 0.0164 | 38.0141
17273 | 24.109444 | 3.5475 | 86.8352 | 2 | 7.6538 | 7.643709 | 58.58 | 0.655348 | 0.1409 | 0.1732024 | -0.01999731 | 0.0157 | 38.012
17274 | 24.110833 | 3.5414 | 86.8401 | 2 | 7.6315 | 7.643918 | 58.24 | 0.649612 | 0.1393 | 0.1732026 | -0.02002319 | 0.015 | 38.0152
17275 | 24.1125 | 3.5414 | 86.845 | 2 | 7.6519 | 7.644146 | 58.55 | 0.654853 | 0.1393 | 0.173203 | -0.02004974 | 0.0143 | 38.0123
17276 | 24.113889 | 3.5355 | 86.85 | 2 | 7.6477 | 7.644388 | 58.49 | 0.65373 | 0.1393 | 0.1732027 | -0.02007696 | 0.0136 | 38.0129
17277 | 24.115278 | 3.5355 | 86.8549 | 2 | 7.6505 | 7.644597 | 58.53 | 0.654511 | 0.1395 | 0.173203 | -0.02010392 | 0.0129 | 38.0123
17278 | 24.116667 | 3.5296 | 86.8598 | 2 | 7.651 | 7.644807 | 58.54 | 0.654609 | 0.1397 | 0.1732034 | -0.02013099 | 0.0122 | 38.0121
17279 | 24.118056 | 3.5296 | 86.8647 | 2 | 7.6372 | 7.645047 | 58.33 | 0.651103 | 0.1388 | 0.1732039 | -0.02016003 | 0.0115 | 38.0141
17280 | 24.119444 | 3.5237 | 86.8723 | 2 | 7.6453 | 7.645223 | 58.45 | 0.653159 | 0.1387 | 0.1732042 | -0.02018966 | 0.0108 | 38.0119
17281 | 24.121389 | 3.5237 | 86.8772 | 2 | 7.6425 | 7.645393 | 58.41 | 0.652416 | 0.1382 | 0.1732039 | -0.02022116 | 0.0101 | 38.0128
17282 | 24.122778 | 3.5176 | 86.8821 | 2 | 7.6529 | 7.645619 | 58.57 | 0.655088 | 0.1383 | 0.1732041 | -0.02025288 | 0.0094 | 38.0111
17283 | 24.124167 | 3.5176 | 86.8869 | 2 | 7.6462 | 7.645865 | 58.47 | 0.653378 | 0.1382 | 0.1732048 | -0.02028601 | 0.0087 | 38.0121
17284 | 24.125556 | 3.5117 | 86.8918 | 2 | 7.6425 | 7.646106 | 58.41 | 0.652412 | 0.1375 | 0.173205 | -0.02032102 | 0.008 | 38.0125
17285 | 24.126944 | 3.5117 | 86.8967 | 2 | 7.6391 | 7.646255 | 58.36 | 0.651589 | 0.1363 | 0.1732046 | -0.02035728 | 0.0073 | 38.0129
17286 | 24.128333 | 3.5058 | 86.9016 | 2 | 7.6462 | 7.646535 | 58.47 | 0.653433 | 0.1361 | 0.1732032 | -0.0203941 | 0.0066 | 38.0117
17287 | 24.13 | 3.5058 | 86.9064 | 2 | 7.6434 | 7.646745 | 58.42 | 0.652655 | 0.1355 | 0.1732026 | -0.02049908 | 0.0059 | 38.0124
17288 | 24.131389 | 3.4995 | 86.9113 | 2 | 7.6349 | 7.646944 | 58.29 | 0.650477 | 0.1344 | 0.1732022 | -0.02053896 | 0.0053 | 38.0136
17289 | 24.132778 | 3.4995 | 86.9162 | 2 | 7.6311 | 7.647158 | 58.23 | 0.649502 | 0.1329 | 0.1732019 | -0.02058034 | 0.0046 | 38.014
17290 | 24.134167 | 3.4937 | 86.921 | 2 | 7.6349 | 7.647362 | 58.29 | 0.650477 | 0.1317 | 0.1732011 | -0.02062453 | 0.0039 | 38.0134
17291 | 24.135556 | 3.4937 | 86.9259 | 2 | 7.641 | 7.647617 | 58.39 | 0.65207 | 0.1307 | 0.1732002 | -0.02067003 | 0.0033 | 38.0124
17292 | 24.136944 | 3.4879 | 86.9307 | 2 | 7.6496 | 7.647877 | 58.52 | 0.65424 | 0.1305 | 0.1731987 | -0.02071601 | 0.0026 | 38.011
17293 | 24.138333 | 3.4879 | 86.9356 | 2 | 7.6548 | 7.648112 | 58.6 | 0.655617 | 0.1306 | 0.173198 | -0.02076275 | 0.002 | 38.0101
17294 | 24.139722 | 3.4822 | 86.9404 | 2 | 7.6353 | 7.648318 | 58.3 | 0.650598 | 0.1293 | 0.173197 | -0.02081303 | 0.0014 | 38.013
17295 | 24.141111 | 3.4822 | 86.9453 | 2 | 7.6581 | 7.648593 | 58.65 | 0.65642 | 0.1299 | 0.1731961 | -0.02086184 | 0.0007 | 38.0095
17296 | 24.1425 | 3.4765 | 86.9501 | 2 | 7.6496 | 7.648859 | 58.52 | 0.654232 | 0.1299 | 0.1731943 | -0.02091151 | 0.0001 | 38.0107
17297 | 24.143889 | 3.4765 | 86.9549 | 2 | 7.6448 | 7.649119 | 58.44 | 0.653016 | 0.1296 | 0.173192 | -0.02096239 | -0.0006 | 38.0113
17298 | 24.145278 | 3.4706 | 86.9597 | 2 | 7.6439 | 7.649351 | 58.43 | 0.652794 | 0.1289 | 0.1731886 | -0.02101534 | -0.0012 | 38.0114
17299 | 24.146667 | 3.4706 | 86.9645 | 2 | 7.6448 | 7.649589 | 58.44 | 0.653028 | 0.1286 | 0.1731845 | -0.02106933 | -0.0019 | 38.0112
17300 | 24.148056 | 3.4648 | 86.9694 | 2 | 7.6396 | 7.649789 | 58.36 | 0.65167 | 0.1277 | 0.1731805 | -0.02112539 | -0.0025 | 38.0118
17301 | 24.149444 | 3.4648 | 86.9742 | 2 | 7.6472 | 7.650015 | 58.48 | 0.653621 | 0.1277 | 0.1731758 | -0.02118248 | -0.0032 | 38.0106
17302 | 24.150833 | 3.459 | 86.979 | 2 | 7.6477 | 7.650275 | 58.49 | 0.653746 | 0.1275 | 0.173171 | -0.02123996 | -0.0038 | 38.0105
17303 | 24.152222 | 3.459 | 86.9838 | 2 | 7.6481 | 7.650543 | 58.49 | 0.653871 | 0.1271 | 0.1731656 | -0.02135344 | -0.0045 | 38.0103
17304 | 24.153611 | 3.4528 | 86.9886 | 2 | 7.6439 | 7.650788 | 58.43 | 0.65277 | 0.1261 | 0.1731601 | -0.02141336 | -0.0051 | 38.0109
17305 | 24.155 | 3.4528 | 86.9934 | 2 | 7.6467 | 7.651024 | 58.47 | 0.653514 | 0.1255 | 0.1731538 | -0.0214747 | -0.0057 | 38.0104
17306 | 24.156389 | 3.447 | 86.9982 | 2 | 7.6444 | 7.651263 | 58.44 | 0.652895 | 0.1253 | 0.173147 | -0.02153698 | -0.0064 | 38.0107
17307 | 24.157778 | 3.447 | 87.0029 | 2 | 7.6391 | 7.651491 | 58.36 | 0.651566 | 0.1238 | 0.1731401 | -0.02160207 | -0.007 | 38.0114
17308 | 24.159167 | 3.4413 | 87.0077 | 2 | 7.6391 | 7.65167 | 58.36 | 0.651574 | 0.1228 | 0.1731331 | -0.02166903 | -0.0076 | 38.0114
17309 | 24.160556 | 3.4413 | 87.0125 | 2 | 7.6638 | 7.651934 | 58.73 | 0.657932 | 0.1242 | 0.1731258 | -0.0217334 | -0.0082 | 38.0076
17310 | 24.161944 | 3.4356 | 87.0173 | 2 | 7.6571 | 7.652149 | 58.63 | 0.65621 | 0.1247 | 0.1731181 | -0.0217976 | -0.0088 | 38.0085
17311 | 24.163333 | 3.4356 | 87.022 | 2 | 7.6619 | 7.652357 | 58.7 | 0.657423 | 0.1253 | 0.1731107 | -0.02186061 | -0.0094 | 38.0078
17312 | 24.164722 | 3.4299 | 87.0268 | 2 | 7.6491 | 7.652562 | 58.51 | 0.654107 | 0.1254 | 0.1731031 | -0.02192372 | -0.0101 | 38.0096
17313 | 24.166111 | 3.4299 | 87.0316 | 2 | 7.6553 | 7.652793 | 58.6 | 0.655704 | 0.1252 | 0.1730958 | -0.02198741 | -0.0107 | 38.0086
17314 | 24.1675 | 3.4241 | 87.0363 | 2 | 7.6605 | 7.653025 | 58.68 | 0.657044 | 0.1258 | 0.1730891 | -0.02205037 | -0.0113 | 38.0078
17315 | 24.168889 | 3.4241 | 87.0411 | 2 | 7.6481 | 7.653225 | 58.49 | 0.653864 | 0.1255 | 0.1730812 | -0.02211336 | -0.0119 | 38.0096
17316 | 24.170278 | 3.4184 | 87.0458 | 2 | 7.6458 | 7.653453 | 58.46 | 0.653295 | 0.1246 | 0.1730732 | -0.02217794 | -0.0126 | 38.0099
17317 | 24.171667 | 3.4184 | 87.0506 | 2 | 7.6619 | 7.653667 | 58.7 | 0.65741 | 0.1253 | 0.1730646 | -0.02224179 | -0.0132 | 38.0074
17318 | 24.173056 | 3.4128 | 87.0553 | 2 | 7.6548 | 7.653866 | 58.6 | 0.655564 | 0.1255 | 0.1730565 | -0.02230557 | -0.0138 | 38.0084
17319 | 24.174444 | 3.4128 | 87.0601 | 2 | 7.6524 | 7.654151 | 58.56 | 0.654983 | 0.1253 | 0.1730484 | -0.02241689 | -0.0144 | 38.0087
17320 | 24.175833 | 3.4069 | 87.0648 | 2 | 7.6519 | 7.654375 | 58.55 | 0.654853 | 0.125 | 0.1730393 | -0.02248143 | -0.015 | 38.0087
17321 | 24.177222 | 3.4069 | 87.0695 | 2 | 7.641 | 7.654599 | 58.39 | 0.652034 | 0.1243 | 0.1730302 | -0.0225473 | -0.0156 | 38.0103
17322 | 24.178611 | 3.4014 | 87.0743 | 2 | 7.6543 | 7.654828 | 58.59 | 0.655461 | 0.1243 | 0.1730208 | -0.02261327 | -0.0162 | 38.0083
17323 | 24.18 | 3.4014 | 87.079 | 2 | 7.651 | 7.655055 | 58.54 | 0.654591 | 0.1243 | 0.1730107 | -0.02267851 | -0.0167 | 38.0087
17324 | 24.181389 | 3.3959 | 87.0837 | 2 | 7.651 | 7.655308 | 58.54 | 0.654588 | 0.1243 | 0.1730016 | -0.02274499 | -0.0173 | 38.0087
17325 | 24.182778 | 3.3959 | 87.0884 | 2 | 7.6538 | 7.655468 | 58.58 | 0.655327 | 0.1242 | 0.1729926 | -0.02281213 | -0.0179 | 38.0082
17326 | 24.184167 | 3.3905 | 87.0931 | 2 | 7.6477 | 7.65564 | 58.49 | 0.653767 | 0.1234 | 0.1729839 | -0.02288087 | -0.0185 | 38.0091
17327 | 24.185556 | 3.3905 | 87.0978 | 2 | 7.6538 | 7.655887 | 58.58 | 0.655404 | 0.1235 | 0.1729758 | -0.02295037 | -0.0191 | 38.0081
17328 | 24.186944 | 3.3849 | 87.1025 | 2 | 7.659 | 7.656135 | 58.66 | 0.656679 | 0.1234 | 0.1729689 | -0.02302055 | -0.0197 | 38.0073
17329 | 24.188333 | 3.3849 | 87.1072 | 2 | 7.6614 | 7.656364 | 58.7 | 0.657284 | 0.1237 | 0.1729613 | -0.02309065 | -0.0203 | 38.0069
17330 | 24.189722 | 3.3793 | 87.1119 | 2 | 7.6728 | 7.656588 | 58.87 | 0.660223 | 0.1254 | 0.1729539 | -0.02315753 | -0.0209 | 38.0052
17331 | 24.191111 | 3.3793 | 87.1166 | 2 | 7.6529 | 7.656807 | 58.57 | 0.655105 | 0.1251 | 0.1729459 | -0.02322526 | -0.0215 | 38.0081
17332 | 24.1925 | 3.3738 | 87.1213 | 2 | 7.6685 | 7.65707 | 58.81 | 0.659104 | 0.1259 | 0.1729379 | -0.02329089 | -0.022 | 38.0058
17333 | 24.193889 | 3.3738 | 87.126 | 2 | 7.6491 | 7.657288 | 58.51 | 0.654107 | 0.1248 | 0.1729291 | -0.02335858 | -0.0226 | 38.0086
17334 | 24.195278 | 3.3683 | 87.1307 | 2 | 7.6562 | 7.657559 | 58.62 | 0.655962 | 0.1246 | 0.1729195 | -0.02342713 | -0.0232 | 38.0075
17335 | 24.196667 | 3.3683 | 87.1353 | 2 | 7.6462 | 7.657739 | 58.47 | 0.653381 | 0.1236 | 0.1729098 | -0.02353552 | -0.0238 | 38.009
17336 | 24.198056 | 3.3626 | 87.14 | 2 | 7.6576 | 7.657935 | 58.64 | 0.656318 | 0.124 | 0.1728999 | -0.02360501 | -0.0244 | 38.0073
17337 | 24.199722 | 3.3626 | 87.1447 | 2 | 7.6534 | 7.658196 | 58.57 | 0.655196 | 0.1238 | 0.1728906 | -0.02367499 | -0.0249 | 38.0082
17338 | 24.201111 | 3.3572 | 87.1493 | 2 | 7.6529 | 7.658422 | 58.57 | 0.655084 | 0.1233 | 0.1728815 | -0.02374667 | -0.0255 | 38.0083
17339 | 24.2025 | 3.3572 | 87.154 | 2 | 7.6666 | 7.658673 | 58.78 | 0.658607 | 0.1243 | 0.1728725 | -0.02381744 | -0.026 | 38.0062
17340 | 24.203889 | 3.352 | 87.1587 | 2 | 7.6609 | 7.658893 | 58.69 | 0.657154 | 0.1244 | 0.1728634 | -0.02388731 | -0.0266 | 38.007
17341 | 24.205278 | 3.352 | 87.1633 | 2 | 7.6571 | 7.659153 | 58.63 | 0.656215 | 0.1244 | 0.1728535 | -0.02395701 | -0.0271 | 38.0075
17342 | 24.206667 | 3.3468 | 87.168 | 2 | 7.6534 | 7.659431 | 58.57 | 0.655218 | 0.1238 | 0.172843 | -0.02402842 | -0.0277 | 38.0081
17343 | 24.208056 | 3.3468 | 87.1726 | 2 | 7.6567 | 7.65966 | 58.62 | 0.65607 | 0.1236 | 0.1728328 | -0.02409985 | -0.0282 | 38.0076
17344 | 24.209444 | 3.3416 | 87.1773 | 2 | 7.6751 | 7.659907 | 58.91 | 0.660806 | 0.1255 | 0.1728224 | -0.02416759 | -0.0288 | 38.0047
17345 | 24.210833 | 3.3416 | 87.1819 | 2 | 7.6737 | 7.660146 | 58.89 | 0.660446 | 0.1266 | 0.1728125 | -0.02423379 | -0.0293 | 38.005
17346 | 24.212222 | 3.3364 | 87.1865 | 2 | 7.65 | 7.660386 | 58.52 | 0.654366 | 0.1255 | 0.1728028 | -0.02430251 | -0.0299 | 38.0085
17347 | 24.213611 | 3.3364 | 87.1912 | 2 | 7.6538 | 7.660657 | 58.58 | 0.655339 | 0.125 | 0.1727932 | -0.02437257 | -0.0304 | 38.0079
17348 | 24.215 | 3.3312 | 87.1958 | 2 | 7.6643 | 7.660892 | 58.74 | 0.658015 | 0.1254 | 0.1727833 | -0.02444229 | -0.031 | 38.0063
17349 | 24.216389 | 3.3312 | 87.2004 | 2 | 7.66 | 7.661139 | 58.68 | 0.656904 | 0.1258 | 0.1727738 | -0.0245112 | -0.0315 | 38.007
17350 | 24.217778 | 3.3262 | 87.205 | 2 | 7.6515 | 7.661375 | 58.54 | 0.654755 | 0.1251 | 0.172765 | -0.02458209 | -0.032 | 38.0082
17351 | 24.219167 | 3.3262 | 87.2097 | 2 | 7.6652 | 7.661598 | 58.76 | 0.658244 | 0.1257 | 0.1727565 | -0.02468033 | -0.0325 | 38.0061
17352 | 24.220556 | 3.3211 | 87.2143 | 2 | 7.677 | 7.661839 | 58.94 | 0.661308 | 0.127 | 0.1727485 | -0.02474753 | -0.033 | 38.0043
17353 | 24.221944 | 3.3211 | 87.2189 | 2 | 7.6619 | 7.662112 | 58.7 | 0.657394 | 0.1272 | 0.1727404 | -0.02481448 | -0.0335 | 38.0066
17354 | 24.223333 | 3.3163 | 87.2235 | 2 | 7.6571 | 7.66233 | 58.63 | 0.656173 | 0.1265 | 0.1727328 | -0.02488267 | -0.034 | 38.0073
17355 | 24.224722 | 3.3163 | 87.2281 | 2 | 7.6529 | 7.662556 | 58.57 | 0.655084 | 0.1262 | 0.172725 | -0.02495173 | -0.0345 | 38.008
17356 | 24.226111 | 3.3116 | 87.2327 | 2 | 7.6481 | 7.662769 | 58.49 | 0.653884 | 0.1249 | 0.1727172 | -0.02502332 | -0.035 | 38.0087
17357 | 24.2275 | 3.3116 | 87.2373 | 2 | 7.659 | 7.662954 | 58.66 | 0.656663 | 0.1251 | 0.1727088 | -0.02509393 | -0.0354 | 38.007
17358 | 24.228889 | 3.3071 | 87.2419 | 2 | 7.668 | 7.663195 | 58.8 | 0.659013 | 0.1259 | 0.1727016 | -0.02516262 | -0.0359 | 38.0057
17359 | 24.230278 | 3.3071 | 87.2465 | 2 | 7.6628 | 7.663416 | 58.72 | 0.657645 | 0.1264 | 0.1726946 | -0.02523125 | -0.0364 | 38.0065
17360 | 24.231667 | 3.3026 | 87.2511 | 2 | 7.6576 | 7.663641 | 58.64 | 0.656309 | 0.1267 | 0.1726883 | -0.02529935 | -0.0368 | 38.0072
17361 | 24.233056 | 3.3026 | 87.2557 | 2 | 7.6581 | 7.663881 | 58.65 | 0.656449 | 0.1266 | 0.1726819 | -0.02536768 | -0.0373 | 38.0071
17362 | 24.234444 | 3.2981 | 87.2603 | 2 | 7.6538 | 7.664069 | 58.58 | 0.655335 | 0.1265 | 0.1726752 | -0.02543604 | -0.0377 | 38.0078
17363 | 24.235833 | 3.2981 | 87.2648 | 2 | 7.6728 | 7.664254 | 58.87 | 0.660214 | 0.1275 | 0.1726683 | -0.02550313 | -0.0382 | 38.005
17364 | 24.237222 | 3.2937 | 87.2694 | 2 | 7.678 | 7.664475 | 58.95 | 0.661566 | 0.1286 | 0.172662 | -0.0255685 | -0.0386 | 38.0042
17365 | 24.238611 | 3.2937 | 87.274 | 2 | 7.6605 | 7.664705 | 58.68 | 0.657032 | 0.1283 | 0.172655 | -0.02563419 | -0.0391 | 38.0068
17366 | 24.24 | 3.2895 | 87.2786 | 2 | 7.6619 | 7.664909 | 58.7 | 0.65741 | 0.1278 | 0.1726487 | -0.02570075 | -0.0395 | 38.0066
17367 | 24.241389 | 3.2895 | 87.2831 | 2 | 7.6676 | 7.665133 | 58.79 | 0.65886 | 0.1287 | 0.1726432 | -0.02578991 | -0.0399 | 38.0058
17368 | 24.242778 | 3.2854 | 87.2877 | 2 | 7.6657 | 7.66537 | 58.76 | 0.658373 | 0.1292 | 0.1726371 | -0.02585371 | -0.0403 | 38.006
17369 | 24.244167 | 3.2854 | 87.2923 | 2 | 7.669 | 7.665556 | 58.81 | 0.659247 | 0.1297 | 0.1726308 | -0.02591737 | -0.0407 | 38.0055
17370 | 24.245556 | 3.2815 | 87.2968 | 2 | 7.6538 | 7.665817 | 58.58 | 0.655327 | 0.1288 | 0.1726246 | -0.02598227 | -0.0411 | 38.0078
17371 | 24.246944 | 3.2815 | 87.3014 | 2 | 7.6723 | 7.666096 | 58.86 | 0.660088 | 0.1293 | 0.1726194 | -0.02604601 | -0.0414 | 38.0051
17372 | 24.248333 | 3.2779 | 87.3059 | 2 | 7.6647 | 7.666318 | 58.75 | 0.65815 | 0.1291 | 0.1726143 | -0.02611043 | -0.0418 | 38.0062
17373 | 24.249722 | 3.2779 | 87.3105 | 2 | 7.6699 | 7.666597 | 58.83 | 0.659478 | 0.1297 | 0.1726084 | -0.02617453 | -0.0421 | 38.0054
17374 | 24.251111 | 3.2744 | 87.3151 | 2 | 7.669 | 7.666851 | 58.81 | 0.659223 | 0.1299 | 0.1726027 | -0.02623811 | -0.0425 | 38.0056
17375 | 24.2525 | 3.2744 | 87.3196 | 2 | 7.6747 | 7.667101 | 58.9 | 0.660698 | 0.1308 | 0.172597 | -0.0262995 | -0.0428 | 38.0048
17376 | 24.253889 | 3.2711 | 87.3242 | 2 | 7.6709 | 7.66733 | 58.84 | 0.659726 | 0.1313 | 0.172591 | -0.02635955 | -0.0431 | 38.0053
17377 | 24.255278 | 3.2711 | 87.3287 | 2 | 7.6699 | 7.667629 | 58.83 | 0.659464 | 0.1318 | 0.1725847 | -0.02641853 | -0.0434 | 38.0055
17378 | 24.256667 | 3.2678 | 87.3333 | 2 | 7.6704 | 7.66791 | 58.84 | 0.659613 | 0.1325 | 0.1725779 | -0.02647681 | -0.0438 | 38.0054
17379 | 24.258333 | 3.2678 | 87.3378 | 2 | 7.6666 | 7.668194 | 58.78 | 0.658633 | 0.1327 | 0.1725716 | -0.02653467 | -0.044 | 38.0063
17380 | 24.259722 | 3.2648 | 87.3423 | 2 | 7.6695 | 7.668427 | 58.82 | 0.659345 | 0.1329 | 0.1725648 | -0.02659258 | -0.0443 | 38.0059
17381 | 24.261111 | 3.2648 | 87.3469 | 2 | 7.6921 | 7.668714 | 59.17 | 0.665232 | 0.1352 | 0.1725586 | -0.02664636 | -0.0446 | 38.0025
17382 | 24.2625 | 3.2621 | 87.3514 | 2 | 7.6855 | 7.668967 | 59.07 | 0.663511 | 0.1368 | 0.1725516 | -0.0266976 | -0.0449 | 38.0035
17383 | 24.263889 | 3.2621 | 87.3559 | 2 | 7.6808 | 7.669208 | 58.99 | 0.662308 | 0.1381 | 0.1725446 | -0.02676547 | -0.0451 | 38.0043
17384 | 24.265278 | 3.2595 | 87.3605 | 2 | 7.6581 | 7.669378 | 58.65 | 0.656431 | 0.1373 | 0.1725378 | -0.02681566 | -0.0453 | 38.0077
17385 | 24.266667 | 3.2595 | 87.365 | 2 | 7.6643 | 7.669569 | 58.74 | 0.658004 | 0.1366 | 0.1725311 | -0.02686775 | -0.0455 | 38.0068
17386 | 24.268056 | 3.2572 | 87.3695 | 2 | 7.6676 | 7.669816 | 58.79 | 0.658891 | 0.1376 | 0.172525 | -0.02691879 | -0.0457 | 38.0063
17387 | 24.269444 | 3.2572 | 87.374 | 2 | 7.6652 | 7.670105 | 58.76 | 0.658263 | 0.1375 | 0.1725195 | -0.02696969 | -0.0459 | 38.0067
17388 | 24.270833 | 3.2551 | 87.3786 | 2 | 7.6614 | 7.670376 | 58.7 | 0.657312 | 0.1373 | 0.1725136 | -0.02702047 | -0.0461 | 38.0072
17389 | 24.272222 | 3.2551 | 87.3831 | 2 | 7.6671 | 7.670636 | 58.78 | 0.658735 | 0.1376 | 0.1725078 | -0.02707092 | -0.0463 | 38.0064
17390 | 24.273611 | 3.2533 | 87.3876 | 2 | 7.6728 | 7.670901 | 58.87 | 0.660223 | 0.1382 | 0.1725016 | -0.02712023 | -0.0464 | 38.0056
17391 | 24.275 | 3.2533 | 87.3921 | 2 | 7.6704 | 7.671182 | 58.84 | 0.659576 | 0.1385 | 0.1724954 | -0.0271695 | -0.0466 | 38.006
17392 | 24.276389 | 3.2516 | 87.3966 | 2 | 7.677 | 7.671441 | 58.94 | 0.661321 | 0.1391 | 0.1724894 | -0.02721827 | -0.0467 | 38.005
17393 | 24.277778 | 3.2516 | 87.4012 | 2 | 7.6713 | 7.671665 | 58.85 | 0.659862 | 0.1394 | 0.1724834 | -0.02726719 | -0.0468 | 38.0059
17394 | 24.279167 | 3.25 | 87.4057 | 2 | 7.6671 | 7.671863 | 58.78 | 0.658769 | 0.1392 | 0.1724782 | -0.02731858 | -0.0469 | 38.0065
17395 | 24.280556 | 3.25 | 87.4102 | 2 | 7.6718 | 7.672107 | 58.86 | 0.65997 | 0.1397 | 0.1724725 | -0.02737012 | -0.047 | 38.0059
17396 | 24.281944 | 3.2486 | 87.4147 | 2 | 7.6605 | 7.672374 | 58.68 | 0.657063 | 0.1387 | 0.1724666 | -0.02742423 | -0.0471 | 38.0076
17397 | 24.283333 | 3.2486 | 87.4192 | 2 | 7.6728 | 7.672635 | 58.87 | 0.660214 | 0.1391 | 0.1724609 | -0.02747793 | -0.0472 | 38.0058
17398 | 24.284722 | 3.2474 | 87.4237 | 2 | 7.6765 | 7.672926 | 58.93 | 0.661199 | 0.14 | 0.172456 | -0.02753004 | -0.0473 | 38.0052
17399 | 24.286111 | 3.2474 | 87.4282 | 2 | 7.6813 | 7.673193 | 59 | 0.662435 | 0.141 | 0.1724517 | -0.02758373 | -0.0473 | 38.0045
17400 | 24.2875 | 3.2465 | 87.4327 | 2 | 7.6747 | 7.673407 | 58.9 | 0.66069 | 0.1414 | 0.1724474 | -0.02763314 | -0.0474 | 38.0056
17401 | 24.288889 | 3.2465 | 87.4372 | 2 | 7.6609 | 7.67361 | 58.69 | 0.65718 | 0.1408 | 0.1724436 | -0.02768418 | -0.0474 | 38.0077
17402 | 24.290278 | 3.2457 | 87.4418 | 2 | 7.6581 | 7.673841 | 58.65 | 0.65642 | 0.1401 | 0.1724397 | -0.02773705 | -0.0474 | 38.0081
17403 | 24.291667 | 3.2457 | 87.4463 | 2 | 7.6765 | 7.674098 | 58.93 | 0.661178 | 0.1409 | 0.172436 | -0.02778804 | -0.0474 | 38.0053
17404 | 24.293056 | 3.2452 | 87.4508 | 2 | 7.6832 | 7.674391 | 59.03 | 0.662882 | 0.1414 | 0.1724327 | -0.02783864 | -0.0474 | 38.0044
17405 | 24.294444 | 3.2452 | 87.4553 | 2 | 7.6869 | 7.674616 | 59.09 | 0.663866 | 0.1429 | 0.1724286 | -0.02788644 | -0.0473 | 38.0038
17406 | 24.295833 | 3.2449 | 87.4598 | 2 | 7.6695 | 7.674877 | 58.82 | 0.65936 | 0.1426 | 0.1724247 | -0.02793506 | -0.0473 | 38.0065
17407 | 24.297222 | 3.2449 | 87.4643 | 2 | 7.6784 | 7.675078 | 58.96 | 0.661667 | 0.1431 | 0.1724209 | -0.02798347 | -0.0472 | 38.0052
17408 | 24.298611 | 3.2447 | 87.4688 | 2 | 7.6817 | 7.675333 | 59.01 | 0.662543 | 0.1438 | 0.1724175 | -0.02803121 | -0.0472 | 38.0047
17409 | 24.3 | 3.2447 | 87.4733 | 2 | 7.6723 | 7.675582 | 58.86 | 0.660096 | 0.144 | 0.1724144 | -0.02807902 | -0.0471 | 38.0062
17410 | 24.301389 | 3.2447 | 87.4778 | 2 | 7.6874 | 7.67583 | 59.1 | 0.664 | 0.145 | 0.1724111 | -0.02812534 | -0.0471 | 38.0039
17411 | 24.302778 | 3.2447 | 87.4823 | 2 | 7.6737 | 7.676087 | 58.89 | 0.660443 | 0.1446 | 0.1724082 | -0.02817294 | -0.047 | 38.006
17412 | 24.304167 | 3.2448 | 87.4868 | 2 | 7.669 | 7.676353 | 58.81 | 0.659242 | 0.1445 | 0.1724058 | -0.02822127 | -0.0469 | 38.0067
17413 | 24.305556 | 3.2448 | 87.4913 | 2 | 7.6789 | 7.676591 | 58.97 | 0.661797 | 0.1455 | 0.1724039 | -0.02826773 | -0.0468 | 38.0053
17414 | 24.306944 | 3.2451 | 87.4958 | 2 | 7.6836 | 7.676833 | 59.04 | 0.663018 | 0.1461 | 0.172402 | -0.02831335 | -0.0467 | 38.0046
17415 | 24.308333 | 3.2451 | 87.5003 | 2 | 7.6808 | 7.677071 | 58.99 | 0.662313 | 0.1468 | 0.1724006 | -0.02834976 | -0.0466 | 38.005
17416 | 24.309722 | 3.2456 | 87.5049 | 2 | 7.6709 | 7.677384 | 58.84 | 0.659726 | 0.1466 | 0.1723989 | -0.02839436 | -0.0464 | 38.0065
17417 | 24.311111 | 3.2456 | 87.5094 | 2 | 7.678 | 7.677682 | 58.95 | 0.661557 | 0.1472 | 0.1723974 | -0.02843711 | -0.0463 | 38.0055
17418 | 24.3125 | 3.2462 | 87.5139 | 2 | 7.685 | 7.677964 | 59.06 | 0.663381 | 0.148 | 0.1723966 | -0.0284778 | -0.0462 | 38.0045
17419 | 24.313889 | 3.2462 | 87.5184 | 2 | 7.6723 | 7.678212 | 58.86 | 0.660101 | 0.1479 | 0.1723955 | -0.02851867 | -0.046 | 38.0064
17420 | 24.315278 | 3.247 | 87.5229 | 2 | 7.6893 | 7.678454 | 59.13 | 0.664518 | 0.1489 | 0.1723943 | -0.02855722 | -0.0458 | 38.0039
17421 | 24.316667 | 3.247 | 87.5274 | 2 | 7.669 | 7.67873 | 58.81 | 0.659223 | 0.1488 | 0.1723929 | -0.02859623 | -0.0457 | 38.007
17422 | 24.318056 | 3.248 | 87.5319 | 2 | 7.6846 | 7.678983 | 59.05 | 0.663245 | 0.1498 | 0.1723913 | -0.02863328 | -0.0455 | 38.0047
17423 | 24.319444 | 3.248 | 87.5364 | 2 | 7.6803 | 7.679263 | 58.99 | 0.662146 | 0.15 | 0.1723907 | -0.02866958 | -0.0453 | 38.0053
17424 | 24.320833 | 3.249 | 87.5409 | 2 | 7.6898 | 7.679541 | 59.13 | 0.664593 | 0.1509 | 0.172391 | -0.02870412 | -0.0451 | 38.0039
17425 | 24.322222 | 3.249 | 87.5455 | 3 | 7.6723 | 7.679772 | 58.86 | 0.660063 | 0.1512 | 0.1723917 | -0.02873828 | -0.0449 | 38.0066
17426 | 24.323611 | 3.2502 | 87.55 | 2 | 7.6883 | 7.680066 | 59.11 | 0.66424 | 0.1525 | 0.172393 | -0.02876938 | -0.0447 | 38.0042
17427 | 24.325278 | 3.2502 | 87.5545 | 2 | 7.6926 | 7.68029 | 59.18 | 0.665354 | 0.1538 | 0.1723943 | -0.02879862 | -0.0445 | 38.0038
17428 | 24.326667 | 3.2515 | 87.559 | 2 | 7.6813 | 7.680524 | 59 | 0.662393 | 0.1543 | 0.172396 | -0.02882639 | -0.0443 | 38.0056
17429 | 24.328056 | 3.2515 | 87.5635 | 2 | 7.685 | 7.680779 | 59.06 | 0.663398 | 0.1553 | 0.1723976 | -0.02885267 | -0.0441 | 38.005
17430 | 24.329444 | 3.253 | 87.568 | 2 | 7.6742 | 7.681004 | 58.89 | 0.660559 | 0.1549 | 0.1723997 | -0.02887923 | -0.0438 | 38.0067
17431 | 24.330833 | 3.253 | 87.5726 | 2 | 7.6893 | 7.68127 | 59.13 | 0.664471 | 0.1559 | 0.1724018 | -0.0289004 | -0.0436 | 38.0044
17432 | 24.332222 | 3.2547 | 87.5771 | 2 | 7.6822 | 7.681504 | 59.02 | 0.66264 | 0.1563 | 0.1724041 | -0.02892432 | -0.0433 | 38.0055
17433 | 24.333611 | 3.2547 | 87.5816 | 2 | 7.6945 | 7.681689 | 59.2 | 0.665835 | 0.158 | 0.1724066 | -0.02894584 | -0.0431 | 38.0037
17434 | 24.335 | 3.2566 | 87.5861 | 2 | 7.6959 | 7.681902 | 59.23 | 0.666186 | 0.1594 | 0.1724091 | -0.02896496 | -0.0428 | 38.0035
17435 | 24.336389 | 3.2566 | 87.5906 | 2 | 7.6813 | 7.682175 | 59 | 0.662396 | 0.1598 | 0.1724121 | -0.02898436 | -0.0425 | 38.0058
17436 | 24.337778 | 3.2587 | 87.5952 | 2 | 7.6827 | 7.682485 | 59.02 | 0.662778 | 0.16 | 0.1724151 | -0.0290033 | -0.0423 | 38.0055
17437 | 24.339167 | 3.2587 | 87.5997 | 2 | 7.6931 | 7.68277 | 59.18 | 0.665452 | 0.1612 | 0.172418 | -0.02902087 | -0.042 | 38.004
17438 | 24.340556 | 3.2609 | 87.6042 | 2 | 7.6935 | 7.683014 | 59.19 | 0.66559 | 0.1622 | 0.1724211 | -0.02903742 | -0.0416 | 38.0039
17439 | 24.341944 | 3.2609 | 87.6087 | 2 | 7.6874 | 7.683287 | 59.1 | 0.663996 | 0.1626 | 0.1724242 | -0.02905325 | -0.0413 | 38.0049
17440 | 24.343333 | 3.2632 | 87.6133 | 2 | 7.6761 | 7.683508 | 58.92 | 0.66106 | 0.1624 | 0.1724271 | -0.02906992 | -0.041 | 38.0066
17441 | 24.344722 | 3.2632 | 87.6178 | 2 | 7.6959 | 7.683731 | 59.23 | 0.666198 | 0.1636 | 0.1724311 | -0.02908494 | -0.0407 | 38.0036
17442 | 24.346111 | 3.2656 | 87.6223 | 2 | 7.6813 | 7.683991 | 59 | 0.66242 | 0.1639 | 0.1724352 | -0.02909979 | -0.0404 | 38.0059
17443 | 24.3475 | 3.2656 | 87.6269 | 2 | 7.6718 | 7.684277 | 58.86 | 0.659979 | 0.1633 | 0.1724392 | -0.02911567 | -0.04 | 38.0073
17444 | 24.348889 | 3.2681 | 87.6314 | 2 | 7.6827 | 7.684508 | 59.02 | 0.662774 | 0.1636 | 0.1724435 | -0.02913083 | -0.0397 | 38.0057
17445 | 24.350278 | 3.2681 | 87.636 | 2 | 7.6775 | 7.6847 | 58.94 | 0.661416 | 0.163 | 0.1724484 | -0.02914803 | -0.0394 | 38.0065
17446 | 24.351667 | 3.2707 | 87.6405 | 2 | 7.6836 | 7.68495 | 59.04 | 0.663022 | 0.1633 | 0.1724533 | -0.02916478 | -0.039 | 38.0056
17447 | 24.353056 | 3.2707 | 87.645 | 2 | 7.686 | 7.68516 | 59.07 | 0.663629 | 0.1635 | 0.1724576 | -0.02916573 | -0.0386 | 38.0053
17448 | 24.354444 | 3.2736 | 87.6496 | 2 | 7.6822 | 7.685379 | 59.02 | 0.662652 | 0.1632 | 0.1724619 | -0.02918264 | -0.0383 | 38.0058
17449 | 24.355833 | 3.2736 | 87.6541 | 2 | 7.6874 | 7.685606 | 59.1 | 0.664 | 0.1636 | 0.172466 | -0.02919902 | -0.0379 | 38.0051
17450 | 24.357222 | 3.2764 | 87.6587 | 2 | 7.6869 | 7.685831 | 59.09 | 0.663878 | 0.1644 | 0.1724705 | -0.02921421 | -0.0375 | 38.0051
17451 | 24.358611 | 3.2764 | 87.6632 | 2 | 7.6841 | 7.68604 | 59.05 | 0.663168 | 0.1644 | 0.172475 | -0.02923035 | -0.0371 | 38.0056
17452 | 24.36 | 3.2793 | 87.6678 | 2 | 7.6775 | 7.686273 | 58.94 | 0.661419 | 0.1641 | 0.1724805 | -0.02924714 | -0.0367 | 38.0066
17453 | 24.361389 | 3.2793 | 87.6724 | 2 | 7.6935 | 7.686494 | 59.19 | 0.665575 | 0.1651 | 0.1724863 | -0.02926276 | -0.0363 | 38.0042
17454 | 24.362778 | 3.2823 | 87.6769 | 2 | 7.6813 | 7.686733 | 59 | 0.662411 | 0.1648 | 0.172493 | -0.0292795 | -0.0359 | 38.006
17455 | 24.364167 | 3.2823 | 87.6815 | 2 | 7.6832 | 7.686913 | 59.03 | 0.662885 | 0.1649 | 0.1724996 | -0.02929654 | -0.0355 | 38.0057
17456 | 24.365556 | 3.2852 | 87.686 | 2 | 7.678 | 7.687112 | 58.95 | 0.66158 | 0.1647 | 0.1725067 | -0.02931443 | -0.0351 | 38.0065
17457 | 24.366944 | 3.2852 | 87.6906 | 2 | 7.6761 | 7.687341 | 58.92 | 0.661068 | 0.164 | 0.1725132 | -0.02933409 | -0.0348 | 38.0068
17458 | 24.368333 | 3.2882 | 87.6952 | 2 | 7.6997 | 7.687617 | 59.28 | 0.667181 | 0.1647 | 0.1725198 | -0.02935249 | -0.0344 | 38.0033
17459 | 24.369722 | 3.2882 | 87.6997 | 2 | 7.6813 | 7.687898 | 59 | 0.662407 | 0.1646 | 0.1725259 | -0.0293721 | -0.034 | 38.0061
17460 | 24.371111 | 3.2911 | 87.7043 | 2 | 7.6926 | 7.688131 | 59.18 | 0.665369 | 0.1655 | 0.1725325 | -0.0293899 | -0.0336 | 38.0043
17461 | 24.3725 | 3.2911 | 87.7089 | 2 | 7.6879 | 7.688352 | 59.1 | 0.66411 | 0.1657 | 0.1725391 | -0.029408 | -0.0332 | 38.0051
17462 | 24.373889 | 3.2941 | 87.7135 | 2 | 7.6803 | 7.688618 | 58.99 | 0.662143 | 0.1654 | 0.1725455 | -0.02942695 | -0.0328 | 38.0062
17463 | 24.375278 | 3.2941 | 87.718 | 2 | 7.6888 | 7.688863 | 59.12 | 0.664355 | 0.1657 | 0.1725511 | -0.02941746 | -0.0323 | 38.0049
17464 | 24.376667 | 3.2973 | 87.7226 | 2 | 7.6761 | 7.689176 | 58.92 | 0.661077 | 0.1655 | 0.172557 | -0.02943621 | -0.0319 | 38.0069
17465 | 24.378056 | 3.2973 | 87.7272 | 2 | 7.6888 | 7.689414 | 59.12 | 0.664367 | 0.1661 | 0.1725632 | -0.02945407 | -0.0315 | 38.0049
17466 | 24.379444 | 3.3004 | 87.7318 | 2 | 7.686 | 7.689682 | 59.07 | 0.663629 | 0.1662 | 0.1725699 | -0.02947121 | -0.0311 | 38.0054
17467 | 24.380833 | 3.3004 | 87.7364 | 2 | 7.6916 | 7.68994 | 59.16 | 0.665089 | 0.1668 | 0.1725759 | -0.02948764 | -0.0307 | 38.0045
17468 | 24.382222 | 3.3035 | 87.7409 | 2 | 7.6865 | 7.690162 | 59.08 | 0.663756 | 0.167 | 0.1725815 | -0.02950299 | -0.0303 | 38.0053
17469 | 24.383889 | 3.3035 | 87.7455 | 2 | 7.6893 | 7.690398 | 59.13 | 0.664493 | 0.1673 | 0.1725871 | -0.02951819 | -0.0299 | 38.0052
17470 | 24.385278 | 3.3066 | 87.7501 | 2 | 7.6855 | 7.690696 | 59.07 | 0.663507 | 0.1672 | 0.1725926 | -0.02953368 | -0.0295 | 38.0057
17471 | 24.386667 | 3.3066 | 87.7547 | 2 | 7.6817 | 7.690928 | 59.01 | 0.662525 | 0.167 | 0.1725978 | -0.02955004 | -0.0291 | 38.0063
17472 | 24.388056 | 3.3097 | 87.7593 | 2 | 7.703 | 7.69115 | 59.34 | 0.668038 | 0.168 | 0.1726027 | -0.02956458 | -0.0287 | 38.0031
17473 | 24.389444 | 3.3097 | 87.7639 | 2 | 7.6945 | 7.691434 | 59.2 | 0.665826 | 0.1686 | 0.172608 | -0.02957822 | -0.0283 | 38.0044
17474 | 24.390833 | 3.3127 | 87.7685 | 2 | 7.6803 | 7.691674 | 58.99 | 0.662176 | 0.1677 | 0.1726142 | -0.02959384 | -0.0279 | 38.0065
17475 | 24.392222 | 3.3127 | 87.7731 | 2 | 7.6978 | 7.691929 | 59.26 | 0.666696 | 0.1685 | 0.1726209 | -0.02960874 | -0.0275 | 38.0039
17476 | 24.393611 | 3.3157 | 87.7777 | 2 | 7.6902 | 7.692168 | 59.14 | 0.664729 | 0.1683 | 0.1726271 | -0.02962451 | -0.0271 | 38.005
17477 | 24.395 | 3.3157 | 87.7823 | 2 | 7.6931 | 7.692419 | 59.18 | 0.665456 | 0.1685 | 0.1726333 | -0.02964012 | -0.0267 | 38.0046
17478 | 24.396389 | 3.3186 | 87.7869 | 2 | 7.6902 | 7.692689 | 59.14 | 0.664734 | 0.1684 | 0.1726396 | -0.02965586 | -0.0263 | 38.005
17479 | 24.397778 | 3.3186 | 87.7916 | 2 | 7.6926 | 7.692931 | 59.18 | 0.665364 | 0.1696 | 0.1726463 | -0.02963671 | -0.0259 | 38.0046
17480 | 24.399167 | 3.3218 | 87.7962 | 2 | 7.6855 | 7.693171 | 59.07 | 0.663507 | 0.1689 | 0.172653 | -0.02965152 | -0.0255 | 38.0057
17481 | 24.400556 | 3.3218 | 87.8008 | 2 | 7.6912 | 7.693435 | 59.15 | 0.664963 | 0.1695 | 0.1726597 | -0.0296648 | -0.0251 | 38.0048
17482 | 24.401944 | 3.3248 | 87.8054 | 2 | 7.6846 | 7.693694 | 59.05 | 0.663267 | 0.1693 | 0.1726662 | -0.02967958 | -0.0247 | 38.0058
17483 | 24.403333 | 3.3248 | 87.81 | 2 | 7.7006 | 7.693929 | 59.3 | 0.667426 | 0.1703 | 0.1726725 | -0.02969302 | -0.0243 | 38.0034
17484 | 24.404722 | 3.3277 | 87.8147 | 2 | 7.6992 | 7.694101 | 59.28 | 0.667054 | 0.1715 | 0.172678 | -0.02970382 | -0.0239 | 38.0035
17485 | 24.406111 | 3.3277 | 87.8193 | 2 | 7.7044 | 7.694391 | 59.36 | 0.668441 | 0.1729 | 0.172684 | -0.02971189 | -0.0236 | 38.0027
17486 | 24.4075 | 3.3307 | 87.8239 | 2 | 7.6959 | 7.694651 | 59.23 | 0.666206 | 0.1737 | 0.1726911 | -0.02971835 | -0.0232 | 38.004
17487 | 24.408889 | 3.3307 | 87.8285 | 2 | 7.6945 | 7.694871 | 59.2 | 0.665858 | 0.1744 | 0.1726983 | -0.02972365 | -0.0228 | 38.0042
17488 | 24.410278 | 3.3336 | 87.8332 | 2 | 7.6893 | 7.695141 | 59.13 | 0.664493 | 0.1741 | 0.1727058 | -0.02973009 | -0.0224 | 38.005
17489 | 24.411667 | 3.3336 | 87.8378 | 2 | 7.6992 | 7.695384 | 59.28 | 0.667077 | 0.1743 | 0.1727139 | -0.02973667 | -0.0221 | 38.0035
17490 | 24.413056 | 3.3364 | 87.8424 | 2 | 7.6997 | 7.695716 | 59.28 | 0.667157 | 0.1751 | 0.1727221 | -0.02974228 | -0.0217 | 38.0034
17491 | 24.414444 | 3.3364 | 87.8471 | 2 | 7.6855 | 7.695976 | 59.07 | 0.663496 | 0.1746 | 0.1727301 | -0.02974884 | -0.0213 | 38.0055
17492 | 24.415833 | 3.3393 | 87.8517 | 2 | 7.7063 | 7.696189 | 59.39 | 0.668892 | 0.1748 | 0.1727384 | -0.02975499 | -0.021 | 38.0024
17493 | 24.417222 | 3.3393 | 87.8564 | 2 | 7.6964 | 7.696433 | 59.23 | 0.666324 | 0.1747 | 0.1727465 | -0.02976146 | -0.0206 | 38.0038
17494 | 24.418611 | 3.342 | 87.861 | 2 | 7.6973 | 7.696683 | 59.25 | 0.666565 | 0.1749 | 0.1727548 | -0.02976687 | -0.0203 | 38.0037
17495 | 24.42 | 3.342 | 87.8656 | 2 | 7.6968 | 7.696924 | 59.24 | 0.666425 | 0.1755 | 0.1727626 | -0.0297354 | -0.0199 | 38.0038
17496 | 24.421389 | 3.3451 | 87.8703 | 2 | 7.6874 | 7.697199 | 59.1 | 0.664019 | 0.1749 | 0.172771 | -0.02974082 | -0.0195 | 38.0051
17497 | 24.422778 | 3.3451 | 87.8749 | 2 | 7.6817 | 7.697437 | 59.01 | 0.662543 | 0.174 | 0.1727788 | -0.02974675 | -0.0192 | 38.006
17498 | 24.424167 | 3.3479 | 87.8796 | 2 | 7.6822 | 7.697696 | 59.02 | 0.662656 | 0.1733 | 0.1727876 | -0.02975427 | -0.0188 | 38.0059
17499 | 24.425556 | 3.3479 | 87.8842 | 2 | 7.6916 | 7.698029 | 59.16 | 0.665092 | 0.1743 | 0.1727969 | -0.02975982 | -0.0185 | 38.0044
17500 | 24.426944 | 3.3506 | 87.8889 | 2 | 7.7204 | 7.698321 | 59.6 | 0.672572 | 0.1761 | 0.1728055 | -0.02976098 | -0.0181 | 38
17501 | 24.428333 | 3.3506 | 87.8935 | 2 | 7.6808 | 7.698588 | 58.99 | 0.662308 | 0.1745 | 0.1728143 | -0.02976513 | -0.0178 | 38.006
17502 | 24.429722 | 3.3534 | 87.8982 | 2 | 7.7063 | 7.698829 | 59.39 | 0.668888 | 0.1755 | 0.172823 | -0.02976702 | -0.0174 | 38.0021
17503 | 24.431111 | 3.3534 | 87.9029 | 2 | 7.7011 | 7.699052 | 59.31 | 0.667525 | 0.1754 | 0.172831 | -0.02976931 | -0.0171 | 38.0029
17504 | 24.4325 | 3.3561 | 87.9075 | 2 | 7.6921 | 7.69937 | 59.17 | 0.665219 | 0.1754 | 0.1728387 | -0.02977228 | -0.0167 | 38.0042
17505 | 24.433889 | 3.3561 | 87.9122 | 2 | 7.7086 | 7.699639 | 59.42 | 0.669497 | 0.1763 | 0.1728468 | -0.02977355 | -0.0164 | 38.0017
17506 | 24.435278 | 3.3588 | 87.9168 | 2 | 7.703 | 7.699878 | 59.34 | 0.668047 | 0.1768 | 0.1728542 | -0.02977431 | -0.0161 | 38.0025
17507 | 24.436667 | 3.3588 | 87.9215 | 2 | 7.7138 | 7.700124 | 59.5 | 0.670853 | 0.1782 | 0.1728614 | -0.02977308 | -0.0157 | 38.0009
17508 | 24.438056 | 3.3615 | 87.9262 | 2 | 7.7015 | 7.700395 | 59.31 | 0.667663 | 0.179 | 0.1728687 | -0.02977144 | -0.0154 | 38.0027
17509 | 24.439444 | 3.3615 | 87.9309 | 2 | 7.7063 | 7.700685 | 59.39 | 0.668888 | 0.1795 | 0.1728757 | -0.02976893 | -0.0151 | 38.0019
17510 | 24.440833 | 3.3642 | 87.9355 | 2 | 7.6898 | 7.700882 | 59.13 | 0.66462 | 0.1785 | 0.1728831 | -0.02976692 | -0.0147 | 38.0044
17511 | 24.4425 | 3.3642 | 87.9402 | 2 | 7.7138 | 7.701229 | 59.5 | 0.670853 | 0.1803 | 0.1728903 | -0.02972784 | -0.0144 | 38.0011
17512 | 24.443889 | 3.3672 | 87.9449 | 2 | 7.7063 | 7.701517 | 59.39 | 0.668905 | 0.1809 | 0.1728981 | -0.02972146 | -0.014 | 38.0022
17513 | 24.445278 | 3.3672 | 87.9495 | 2 | 7.7128 | 7.701767 | 59.49 | 0.670621 | 0.1819 | 0.1729055 | -0.0297143 | -0.0137 | 38.0012
17514 | 24.446667 | 3.3701 | 87.9542 | 2 | 7.7081 | 7.701981 | 59.42 | 0.669368 | 0.1825 | 0.172913 | -0.02970562 | -0.0133 | 38.0018
17515 | 24.448056 | 3.3701 | 87.9589 | 2 | 7.702 | 7.702207 | 59.32 | 0.667812 | 0.1826 | 0.1729208 | -0.02969672 | -0.013 | 38.0027
17516 | 24.449444 | 3.373 | 87.9636 | 2 | 7.7128 | 7.702455 | 59.49 | 0.670647 | 0.1833 | 0.1729283 | -0.02968548 | -0.0127 | 38.001
17517 | 24.450833 | 3.373 | 87.9683 | 2 | 7.6902 | 7.702718 | 59.14 | 0.664718 | 0.1825 | 0.1729355 | -0.02967521 | -0.0123 | 38.0044
17518 | 24.452222 | 3.3758 | 87.973 | 2 | 7.7077 | 7.70302 | 59.41 | 0.669268 | 0.1827 | 0.1729426 | -0.02966581 | -0.012 | 38.0017
17519 | 24.453611 | 3.3758 | 87.9777 | 2 | 7.7072 | 7.703281 | 59.4 | 0.669141 | 0.1828 | 0.1729494 | -0.02965619 | -0.0116 | 38.0018
17520 | 24.455 | 3.3786 | 87.9824 | 2 | 7.7025 | 7.703539 | 59.33 | 0.667925 | 0.183 | 0.1729559 | -0.02964625 | -0.0113 | 38.0025
17521 | 24.456389 | 3.3786 | 87.987 | 2 | 7.6945 | 7.703775 | 59.2 | 0.665835 | 0.1828 | 0.1729631 | -0.02963589 | -0.011 | 38.0037
17522 | 24.457778 | 3.3814 | 87.9917 | 2 | 7.7058 | 7.70404 | 59.38 | 0.668773 | 0.1831 | 0.17297 | -0.02962522 | -0.0106 | 38.0019
17523 | 24.459167 | 3.3814 | 87.9964 | 2 | 7.6912 | 7.704267 | 59.15 | 0.664983 | 0.1821 | 0.1729764 | -0.02961607 | -0.0103 | 38.0041
17524 | 24.460556 | 3.3841 | 88.0011 | 2 | 7.7039 | 7.704543 | 59.35 | 0.668318 | 0.1822 | 0.172983 | -0.02960586 | -0.01 | 38.0021
17525 | 24.461944 | 3.3841 | 88.0058 | 2 | 7.7138 | 7.704794 | 59.5 | 0.670871 | 0.1832 | 0.1729892 | -0.02959193 | -0.0097 | 38.0006
17526 | 24.463333 | 3.3869 | 88.0105 | 2 | 7.7086 | 7.705049 | 59.42 | 0.669501 | 0.1833 | 0.1729947 | -0.0295773 | -0.0093 | 38.0013
17527 | 24.464722 | 3.3869 | 88.0152 | 2 | 7.7034 | 7.705268 | 59.34 | 0.668161 | 0.1833 | 0.1730004 | -0.02953735 | -0.009 | 38.0021
17528 | 24.466111 | 3.3898 | 88.02 | 2 | 7.6982 | 7.70555 | 59.26 | 0.666827 | 0.1828 | 0.173006 | -0.0295237 | -0.0087 | 38.0028
17529 | 24.4675 | 3.3898 | 88.0247 | 2 | 7.7067 | 7.7058 | 59.39 | 0.669014 | 0.1828 | 0.1730117 | -0.0295112 | -0.0084 | 38.0015
17530 | 24.468889 | 3.3925 | 88.0294 | 2 | 7.7171 | 7.706086 | 59.55 | 0.671717 | 0.1841 | 0.1730173 | -0.02949636 | -0.0081 | 37.9999
17531 | 24.470278 | 3.3925 | 88.0341 | 2 | 7.6987 | 7.706354 | 59.27 | 0.666924 | 0.1836 | 0.1730228 | -0.02948238 | -0.0077 | 38.0026
17532 | 24.471667 | 3.3952 | 88.0388 | 2 | 7.7241 | 7.70659 | 59.66 | 0.673543 | 0.1849 | 0.1730279 | -0.02946607 | -0.0074 | 37.9987
17533 | 24.473056 | 3.3952 | 88.0435 | 2 | 7.7283 | 7.706855 | 59.73 | 0.674678 | 0.1874 | 0.1730328 | -0.02944493 | -0.0071 | 37.998
17534 | 24.474444 | 3.3979 | 88.0482 | 2 | 7.7015 | 7.707073 | 59.31 | 0.66765 | 0.1867 | 0.1730381 | -0.0294255 | -0.0068 | 38.0021
17535 | 24.475833 | 3.3979 | 88.053 | 2 | 7.7001 | 7.707339 | 59.29 | 0.667312 | 0.1862 | 0.1730433 | -0.02940741 | -0.0065 | 38.0022
17536 | 24.477222 | 3.4006 | 88.0577 | 2 | 7.7058 | 7.707597 | 59.38 | 0.668758 | 0.1863 | 0.1730474 | -0.02938945 | -0.0062 | 38.0013
17537 | 24.478611 | 3.4006 | 88.0624 | 2 | 7.7208 | 7.707819 | 59.61 | 0.672694 | 0.1876 | 0.1730512 | -0.02937027 | -0.0059 | 37.999
17538 | 24.48 | 3.4032 | 88.0671 | 2 | 7.6954 | 7.708037 | 59.22 | 0.666064 | 0.1871 | 0.1730555 | -0.02935297 | -0.0056 | 38.0028
17539 | 24.481389 | 3.4032 | 88.0719 | 2 | 7.7138 | 7.708269 | 59.5 | 0.670834 | 0.1875 | 0.1730593 | -0.0293349 | -0.0053 | 38
17540 | 24.482778 | 3.4058 | 88.0766 | 2 | 7.7152 | 7.708525 | 59.52 | 0.671226 | 0.1879 | 0.1730634 | -0.02931578 | -0.005 | 37.9997
17541 | 24.484167 | 3.4058 | 88.0813 | 2 | 7.7086 | 7.708743 | 59.42 | 0.669497 | 0.1881 | 0.1730673 | -0.02929681 | -0.0047 | 38.0007
17542 | 24.485556 | 3.4083 | 88.0861 | 2 | 7.7091 | 7.708949 | 59.43 | 0.669631 | 0.1883 | 0.1730711 | -0.02927743 | -0.0044 | 38.0005
17543 | 24.486944 | 3.4083 | 88.0908 | 2 | 7.7006 | 7.709152 | 59.3 | 0.667422 | 0.1875 | 0.1730743 | -0.02922644 | -0.0041 | 38.0018
17544 | 24.488333 | 3.4111 | 88.0955 | 2 | 7.7034 | 7.709378 | 59.34 | 0.668161 | 0.1869 | 0.1730768 | -0.02920971 | -0.0038 | 38.0013
17545 | 24.489722 | 3.4111 | 88.1003 | 2 | 7.7039 | 7.709622 | 59.35 | 0.668292 | 0.1861 | 0.1730792 | -0.02919376 | -0.0035 | 38.0011
17546 | 24.491111 | 3.4136 | 88.105 | 2 | 7.7142 | 7.709885 | 59.51 | 0.670962 | 0.1863 | 0.1730811 | -0.02917767 | -0.0032 | 37.9995
17547 | 24.4925 | 3.4136 | 88.1098 | 2 | 7.6973 | 7.710126 | 59.25 | 0.666588 | 0.185 | 0.173083 | -0.02916384 | -0.003 | 38.002
17548 | 24.493889 | 3.4161 | 88.1145 | 2 | 7.7011 | 7.710415 | 59.31 | 0.667548 | 0.1846 | 0.173085 | -0.02915089 | -0.0027 | 38.0014
17549 | 24.495278 | 3.4161 | 88.1193 | 2 | 7.7072 | 7.710688 | 59.4 | 0.669141 | 0.1845 | 0.1730874 | -0.02913808 | -0.0024 | 38.0004
17550 | 24.496667 | 3.4185 | 88.124 | 2 | 7.7138 | 7.710903 | 59.5 | 0.67085 | 0.1846 | 0.1730902 | -0.02912495 | -0.0021 | 37.9994
17551 | 24.498056 | 3.4185 | 88.1288 | 2 | 7.7142 | 7.711141 | 59.51 | 0.670972 | 0.1846 | 0.1730928 | -0.02911113 | -0.0018 | 37.9992
17552 | 24.499444 | 3.4208 | 88.1335 | 2 | 7.7152 | 7.711364 | 59.52 | 0.67126 | 0.1852 | 0.1730956 | -0.02909626 | -0.0016 | 37.999
17553 | 24.500833 | 3.4208 | 88.1383 | 2 | 7.7105 | 7.711539 | 59.45 | 0.669999 | 0.1851 | 0.1730983 | -0.02908117 | -0.0013 | 37.9997
17554 | 24.502222 | 3.4232 | 88.143 | 2 | 7.7048 | 7.711753 | 59.36 | 0.66851 | 0.1844 | 0.1731007 | -0.02906768 | -0.001 | 38.0005
17555 | 24.503611 | 3.4232 | 88.1478 | 2 | 7.7067 | 7.711973 | 59.39 | 0.669027 | 0.184 | 0.1731029 | -0.02905451 | -0.0008 | 38.0002
17556 | 24.505278 | 3.4255 | 88.1525 | 2 | 7.7001 | 7.712216 | 59.29 | 0.667303 | 0.1837 | 0.173105 | -0.02904259 | -0.0005 | 38.0014
17557 | 24.506667 | 3.4255 | 88.1573 | 2 | 7.7119 | 7.71245 | 59.47 | 0.670349 | 0.1832 | 0.1731078 | -0.02903218 | -0.0002 | 37.9996
17558 | 24.508056 | 3.4277 | 88.1621 | 2 | 7.7124 | 7.712696 | 59.48 | 0.670514 | 0.1831 | 0.1731112 | -0.02902191 | 0 | 37.9994
17559 | 24.509444 | 3.4277 | 88.1668 | 2 | 7.7133 | 7.712896 | 59.5 | 0.670731 | 0.183 | 0.1731147 | -0.02898063 | 0.0003 | 37.9992
17560 | 24.510833 | 3.4302 | 88.1716 | 2 | 7.7175 | 7.713085 | 59.56 | 0.671844 | 0.1841 | 0.173118 | -0.02896858 | 0.0006 | 37.9985
17561 | 24.512222 | 3.4302 | 88.1763 | 2 | 7.7114 | 7.713268 | 59.47 | 0.670233 | 0.1838 | 0.1731207 | -0.02895693 | 0.0008 | 37.9994
17562 | 24.513611 | 3.4325 | 88.1811 | 2 | 7.7227 | 7.71356 | 59.64 | 0.673178 | 0.1846 | 0.173123 | -0.02894388 | 0.0011 | 37.9976
17563 | 24.515 | 3.4325 | 88.1859 | 2 | 7.7232 | 7.713832 | 59.65 | 0.673308 | 0.1859 | 0.1731249 | -0.02892848 | 0.0014 | 37.9975
17564 | 24.516389 | 3.4348 | 88.1906 | 2 | 7.7095 | 7.714136 | 59.44 | 0.669746 | 0.1857 | 0.1731268 | -0.02891305 | 0.0016 | 37.9995
17565 | 24.517778 | 3.4348 | 88.1954 | 2 | 7.7175 | 7.714365 | 59.56 | 0.671827 | 0.1859 | 0.1731288 | -0.02889638 | 0.0019 | 37.9982
17566 | 24.519167 | 3.4371 | 88.2002 | 2 | 7.7133 | 7.714609 | 59.5 | 0.670731 | 0.1858 | 0.1731311 | -0.02888021 | 0.0022 | 37.9988
17567 | 24.520556 | 3.4371 | 88.205 | 2 | 7.7147 | 7.714877 | 59.52 | 0.671107 | 0.1853 | 0.1731334 | -0.02886474 | 0.0024 | 37.9985
17568 | 24.521944 | 3.4394 | 88.2097 | 2 | 7.7142 | 7.715044 | 59.51 | 0.670976 | 0.1855 | 0.1731357 | -0.02884913 | 0.0027 | 37.9986
17569 | 24.523333 | 3.4394 | 88.2145 | 2 | 7.7218 | 7.715254 | 59.63 | 0.672932 | 0.1858 | 0.1731374 | -0.02883229 | 0.003 | 37.9973
17570 | 24.524722 | 3.4417 | 88.2193 | 2 | 7.7269 | 7.715487 | 59.71 | 0.674295 | 0.187 | 0.1731391 | -0.02881347 | 0.0032 | 37.9965
17571 | 24.526111 | 3.4417 | 88.2241 | 2 | 7.7095 | 7.715772 | 59.44 | 0.669754 | 0.1864 | 0.1731406 | -0.02879627 | 0.0035 | 37.9991
17572 | 24.5275 | 3.444 | 88.2289 | 2 | 7.7133 | 7.716005 | 59.5 | 0.670735 | 0.1858 | 0.173142 | -0.02877911 | 0.0037 | 37.9984
17573 | 24.528889 | 3.444 | 88.2336 | 2 | 7.7222 | 7.716254 | 59.63 | 0.673063 | 0.1869 | 0.1731435 | -0.02876007 | 0.004 | 37.997
17574 | 24.530278 | 3.4462 | 88.2384 | 2 | 7.7251 | 7.716462 | 59.68 | 0.673823 | 0.1875 | 0.1731452 | -0.0287399 | 0.0042 | 37.9965
17575 | 24.531667 | 3.4462 | 88.2432 | 2 | 7.7072 | 7.716703 | 59.4 | 0.669129 | 0.1868 | 0.1731467 | -0.02869454 | 0.0045 | 37.9992
17576 | 24.533056 | 3.4487 | 88.248 | 2 | 7.7133 | 7.716926 | 59.5 | 0.670744 | 0.187 | 0.173148 | -0.02867534 | 0.0048 | 37.9981
17577 | 24.534444 | 3.4487 | 88.2528 | 2 | 7.7391 | 7.717117 | 59.89 | 0.677493 | 0.1888 | 0.1731503 | -0.02865308 | 0.005 | 37.9941
17578 | 24.535833 | 3.451 | 88.2576 | 2 | 7.7293 | 7.717348 | 59.74 | 0.674924 | 0.1895 | 0.1731527 | -0.0286295 | 0.0053 | 37.9956
17579 | 24.537222 | 3.451 | 88.2624 | 2 | 7.7138 | 7.717568 | 59.5 | 0.670862 | 0.1894 | 0.1731553 | -0.02860625 | 0.0055 | 37.9979
17580 | 24.538611 | 3.4533 | 88.2672 | 2 | 7.718 | 7.717825 | 59.57 | 0.671971 | 0.19 | 0.1731575 | -0.02858103 | 0.0058 | 37.9971
17581 | 24.54 | 3.4533 | 88.272 | 2 | 7.7171 | 7.718072 | 59.55 | 0.671726 | 0.1901 | 0.1731595 | -0.02855448 | 0.006 | 37.9972
17582 | 24.541389 | 3.4556 | 88.2768 | 2 | 7.7095 | 7.718367 | 59.44 | 0.66975 | 0.1888 | 0.1731611 | -0.02852982 | 0.0063 | 37.9983
17583 | 24.542778 | 3.4556 | 88.2816 | 2 | 7.7199 | 7.718669 | 59.6 | 0.672462 | 0.189 | 0.173162 | -0.02850392 | 0.0065 | 37.9966
17584 | 24.544167 | 3.4579 | 88.2864 | 2 | 7.7208 | 7.718857 | 59.61 | 0.672687 | 0.189 | 0.1731627 | -0.0284778 | 0.0068 | 37.9964
17585 | 24.545556 | 3.4579 | 88.2912 | 2 | 7.7222 | 7.719108 | 59.63 | 0.673063 | 0.1896 | 0.1731627 | -0.02845007 | 0.007 | 37.9961
17586 | 24.546944 | 3.4602 | 88.296 | 2 | 7.7114 | 7.719277 | 59.47 | 0.670244 | 0.1894 | 0.1731623 | -0.02842256 | 0.0073 | 37.9977
17587 | 24.548333 | 3.4602 | 88.3008 | 2 | 7.7302 | 7.719561 | 59.76 | 0.675156 | 0.19 | 0.1731621 | -0.02839383 | 0.0075 | 37.9948
17588 | 24.549722 | 3.4625 | 88.3056 | 2 | 7.7236 | 7.719759 | 59.65 | 0.67342 | 0.1906 | 0.1731624 | -0.02836376 | 0.0078 | 37.9957
17589 | 24.551111 | 3.4625 | 88.3104 | 2 | 7.7185 | 7.720016 | 59.57 | 0.672069 | 0.1902 | 0.1731623 | -0.02833429 | 0.008 | 37.9964
17590 | 24.5525 | 3.4648 | 88.3152 | 2 | 7.7161 | 7.720271 | 59.54 | 0.671475 | 0.1899 | 0.173162 | -0.02830624 | 0.0082 | 37.9967
17591 | 24.553889 | 3.4648 | 88.32 | 2 | 7.7208 | 7.720496 | 59.61 | 0.672694 | 0.1901 | 0.173162 | -0.02825964 | 0.0085 | 37.9959
17592 | 24.555278 | 3.4672 | 88.3249 | 2 | 7.7251 | 7.720766 | 59.68 | 0.6738 | 0.1901 | 0.1731619 | -0.02823131 | 0.0087 | 37.9952
17593 | 24.556667 | 3.4672 | 88.3297 | 2 | 7.7105 | 7.721033 | 59.45 | 0.670023 | 0.1893 | 0.1731616 | -0.02820531 | 0.009 | 37.9973
17594 | 24.558056 | 3.4694 | 88.3345 | 2 | 7.7119 | 7.721301 | 59.47 | 0.670376 | 0.1885 | 0.1731612 | -0.02818081 | 0.0092 | 37.997
17595 | 24.559444 | 3.4694 | 88.3393 | 2 | 7.7222 | 7.721543 | 59.63 | 0.673076 | 0.1889 | 0.1731602 | -0.028156 | 0.0094 | 37.9954
17596 | 24.561111 | 3.4715 | 88.3441 | 2 | 7.7185 | 7.721796 | 59.57 | 0.672094 | 0.1889 | 0.173159 | -0.02813041 | 0.0096 | 37.9962
17597 | 24.5625 | 3.4715 | 88.3489 | 2 | 7.7147 | 7.722116 | 59.52 | 0.671107 | 0.1883 | 0.1731579 | -0.02810596 | 0.0099 | 37.9967
17598 | 24.563889 | 3.4735 | 88.3538 | 2 | 7.7142 | 7.722394 | 59.51 | 0.670999 | 0.1875 | 0.1731565 | -0.02808366 | 0.0101 | 37.9966
17599 | 24.565278 | 3.4735 | 88.3586 | 2 | 7.7091 | 7.722602 | 59.43 | 0.669631 | 0.1864 | 0.173154 | -0.02806406 | 0.0103 | 37.9974
17600 | 24.566667 | 3.4754 | 88.3634 | 2 | 7.726 | 7.722824 | 59.69 | 0.674059 | 0.186 | 0.1731515 | -0.0280456 | 0.0105 | 37.9947
17601 | 24.568056 | 3.4754 | 88.3683 | 2 | 7.7185 | 7.723045 | 59.57 | 0.672066 | 0.1854 | 0.1731487 | -0.02802846 | 0.0107 | 37.9958
17602 | 24.569444 | 3.4772 | 88.3731 | 2 | 7.7377 | 7.723298 | 59.87 | 0.677142 | 0.1868 | 0.1731453 | -0.02800918 | 0.0109 | 37.9927
17603 | 24.570833 | 3.4772 | 88.3779 | 2 | 7.7316 | 7.723502 | 59.78 | 0.675513 | 0.187 | 0.1731413 | -0.02798911 | 0.0111 | 37.9936
17604 | 24.572222 | 3.479 | 88.3828 | 2 | 7.718 | 7.72377 | 59.57 | 0.671958 | 0.187 | 0.1731367 | -0.02797065 | 0.0113 | 37.9956
17605 | 24.573611 | 3.479 | 88.3876 | 2 | 7.7218 | 7.724074 | 59.63 | 0.672948 | 0.1871 | 0.1731323 | -0.0279526 | 0.0115 | 37.9949
17606 | 24.575 | 3.4806 | 88.3924 | 2 | 7.7194 | 7.724296 | 59.59 | 0.672344 | 0.187 | 0.173128 | -0.02793487 | 0.0116 | 37.9952
17607 | 24.576389 | 3.4806 | 88.3973 | 2 | 7.7222 | 7.724507 | 59.63 | 0.673055 | 0.1873 | 0.1731232 | -0.02788959 | 0.0118 | 37.9947
17608 | 24.577778 | 3.4824 | 88.4021 | 2 | 7.7251 | 7.724737 | 59.68 | 0.673813 | 0.1874 | 0.173118 | -0.0278712 | 0.012 | 37.9942
17609 | 24.579167 | 3.4824 | 88.4069 | 2 | 7.7321 | 7.724951 | 59.79 | 0.675629 | 0.1882 | 0.1731122 | -0.02785212 | 0.0121 | 37.9931
17610 | 24.580556 | 3.4839 | 88.4118 | 2 | 7.7222 | 7.72515 | 59.63 | 0.673063 | 0.1878 | 0.1731061 | -0.02783492 | 0.0123 | 37.9944
17611 | 24.581944 | 3.4839 | 88.4166 | 2 | 7.7255 | 7.725377 | 59.68 | 0.673911 | 0.1877 | 0.173099 | -0.02781805 | 0.0124 | 37.9939
17612 | 24.583333 | 3.4853 | 88.4215 | 2 | 7.733 | 7.725628 | 59.8 | 0.675885 | 0.1888 | 0.1730915 | -0.02779931 | 0.0126 | 37.9926
17613 | 24.584722 | 3.4853 | 88.4263 | 2 | 7.7283 | 7.725844 | 59.73 | 0.674664 | 0.1891 | 0.173084 | -0.02777943 | 0.0127 | 37.9933
17614 | 24.586111 | 3.4866 | 88.4311 | 2 | 7.7312 | 7.726066 | 59.77 | 0.67538 | 0.1896 | 0.1730763 | -0.0277598 | 0.0129 | 37.9928
17615 | 24.5875 | 3.4866 | 88.436 | 2 | 7.741 | 7.726258 | 59.92 | 0.677985 | 0.191 | 0.1730678 | -0.02773811 | 0.013 | 37.9911
17616 | 24.588889 | 3.488 | 88.4408 | 2 | 7.7316 | 7.726534 | 59.78 | 0.675524 | 0.1914 | 0.173059 | -0.0277163 | 0.0131 | 37.9925
17617 | 24.590278 | 3.488 | 88.4457 | 2 | 7.7246 | 7.726863 | 59.67 | 0.67369 | 0.1915 | 0.1730493 | -0.02769537 | 0.0133 | 37.9935
17618 | 24.591667 | 3.4893 | 88.4505 | 2 | 7.7382 | 7.727103 | 59.88 | 0.677246 | 0.1922 | 0.1730398 | -0.02767322 | 0.0134 | 37.9913
17619 | 24.593056 | 3.4893 | 88.4554 | 2 | 7.7265 | 7.727359 | 59.7 | 0.674191 | 0.1924 | 0.1730298 | -0.02765214 | 0.0135 | 37.993
17620 | 24.594444 | 3.4904 | 88.4602 | 2 | 7.7316 | 7.727595 | 59.78 | 0.675533 | 0.1923 | 0.1730197 | -0.02763121 | 0.0136 | 37.9921
17621 | 24.595833 | 3.4904 | 88.4651 | 2 | 7.7387 | 7.727815 | 59.89 | 0.677361 | 0.1926 | 0.1730095 | -0.02760879 | 0.0137 | 37.991
17622 | 24.597222 | 3.4916 | 88.4699 | 2 | 7.7297 | 7.728067 | 59.75 | 0.675025 | 0.1928 | 0.1729994 | -0.02758652 | 0.0139 | 37.9923
17623 | 24.598611 | 3.4916 | 88.4748 | 2 | 7.7265 | 7.728288 | 59.7 | 0.674207 | 0.1923 | 0.1729888 | -0.02752731 | 0.014 | 37.9926
17624 | 24.6 | 3.4929 | 88.4796 | 2 | 7.7316 | 7.728539 | 59.78 | 0.675516 | 0.1921 | 0.1729779 | -0.0275064 | 0.0141 | 37.9918
17625 | 24.601389 | 3.4929 | 88.4845 | 2 | 7.7232 | 7.728752 | 59.65 | 0.673313 | 0.1914 | 0.1729665 | -0.02748793 | 0.0142 | 37.993
17626 | 24.602778 | 3.4939 | 88.4893 | 2 | 7.733 | 7.729023 | 59.8 | 0.675893 | 0.1922 | 0.1729554 | -0.02746879 | 0.0143 | 37.9914
17627 | 24.604167 | 3.4939 | 88.4942 | 2 | 7.7297 | 7.729335 | 59.75 | 0.675021 | 0.1919 | 0.1729442 | -0.02744999 | 0.0144 | 37.9918
17628 | 24.605556 | 3.4948 | 88.499 | 2 | 7.7227 | 7.729633 | 59.64 | 0.673214 | 0.1907 | 0.1729331 | -0.02743399 | 0.0144 | 37.9928
17629 | 24.606944 | 3.4948 | 88.5039 | 2 | 7.7166 | 7.729892 | 59.55 | 0.671586 | 0.1887 | 0.1729218 | -0.02742162 | 0.0145 | 37.9936
17630 | 24.608333 | 3.4955 | 88.5087 | 2 | 7.7297 | 7.730127 | 59.75 | 0.675037 | 0.1885 | 0.1729107 | -0.02740958 | 0.0146 | 37.9915
17631 | 24.609722 | 3.4955 | 88.5136 | 2 | 7.7344 | 7.730401 | 59.82 | 0.676258 | 0.1888 | 0.1728993 | -0.02739677 | 0.0146 | 37.9907
17632 | 24.611111 | 3.4962 | 88.5184 | 2 | 7.7368 | 7.730636 | 59.86 | 0.676873 | 0.1892 | 0.1728975 | -0.02738367 | 0.0147 | 37.9903
17633 | 24.6125 | 3.4962 | 88.5233 | 2 | 7.7157 | 7.730912 | 59.53 | 0.671362 | 0.1882 | 0.1728957 | -0.02737199 | 0.0148 | 37.9934
17634 | 24.613889 | 3.4968 | 88.5282 | 2 | 7.7269 | 7.731242 | 59.71 | 0.674314 | 0.1888 | 0.1728939 | -0.02735927 | 0.0148 | 37.9916
17635 | 24.615278 | 3.4968 | 88.533 | 2 | 7.726 | 7.73154 | 59.69 | 0.674045 | 0.1886 | 0.1728921 | -0.02734698 | 0.0149 | 37.9917
17636 | 24.616667 | 3.4973 | 88.5379 | 2 | 7.734 | 7.731793 | 59.81 | 0.676127 | 0.1887 | 0.1728903 | -0.02733457 | 0.0149 | 37.9903
17637 | 24.618056 | 3.4973 | 88.5427 | 2 | 7.7438 | 7.732034 | 59.97 | 0.678728 | 0.189 | 0.1728885 | -0.02732139 | 0.0149 | 37.9887
17638 | 24.619444 | 3.4977 | 88.5476 | 2 | 7.7302 | 7.732298 | 59.76 | 0.675156 | 0.1882 | 0.1728868 | -0.02730955 | 0.015 | 37.9907
17639 | 24.620833 | 3.4977 | 88.5524 | 2 | 7.7302 | 7.732565 | 59.76 | 0.675156 | 0.1886 | 0.172885 | -0.02725625 | 0.015 | 37.9907
17640 | 24.622222 | 3.4984 | 88.5573 | 2 | 7.7368 | 7.732785 | 59.86 | 0.676869 | 0.1882 | 0.1728832 | -0.02724447 | 0.015 | 37.9895
17641 | 24.623889 | 3.4984 | 88.5622 | 2 | 7.7222 | 7.733008 | 59.63 | 0.673067 | 0.1875 | 0.1728814 | -0.02723357 | 0.0151 | 37.992
17642 | 24.625278 | 3.4987 | 88.567 | 2 | 7.7405 | 7.733239 | 59.92 | 0.677854 | 0.1874 | 0.1728796 | -0.02722337 | 0.0151 | 37.9891
17643 | 24.626667 | 3.4987 | 88.5719 | 2 | 7.7218 | 7.733456 | 59.63 | 0.672985 | 0.1863 | 0.1728778 | -0.02721532 | 0.0151 | 37.9918
17644 | 24.628056 | 3.4989 | 88.5767 | 2 | 7.7307 | 7.73372 | 59.76 | 0.67527 | 0.1859 | 0.172876 | -0.02720887 | 0.0151 | 37.9904
17645 | 24.629444 | 3.4989 | 88.5816 | 2 | 7.7373 | 7.733974 | 59.87 | 0.676996 | 0.1863 | 0.1728742 | -0.02720057 | 0.0151 | 37.9893
17646 | 24.630833 | 3.499 | 88.5865 | 2 | 7.7382 | 7.734246 | 59.88 | 0.677242 | 0.187 | 0.1728724 | -0.02719168 | 0.0151 | 37.9891
17647 | 24.632222 | 3.499 | 88.5913 | 2 | 7.7377 | 7.734456 | 59.87 | 0.677112 | 0.1871 | 0.1728707 | -0.02718194 | 0.0151 | 37.9891
17648 | 24.633611 | 3.499 | 88.5962 | 2 | 7.7391 | 7.734724 | 59.89 | 0.677481 | 0.1868 | 0.1728689 | -0.0271729 | 0.0151 | 37.9888
17649 | 24.635 | 3.499 | 88.601 | 2 | 7.7358 | 7.734935 | 59.84 | 0.676631 | 0.1865 | 0.1728671 | -0.02716409 | 0.0151 | 37.9892
17650 | 24.636389 | 3.499 | 88.6059 | 2 | 7.7344 | 7.735149 | 59.82 | 0.676267 | 0.1857 | 0.1728653 | -0.02715643 | 0.0151 | 37.9893
17651 | 24.637778 | 3.499 | 88.6108 | 2 | 7.7405 | 7.7354 | 59.92 | 0.677862 | 0.1854 | 0.1728635 | -0.02714919 | 0.0151 | 37.9882
17652 | 24.639167 | 3.499 | 88.6156 | 2 | 7.7438 | 7.735635 | 59.97 | 0.678712 | 0.1861 | 0.1728617 | -0.02714081 | 0.015 | 37.9877
17653 | 24.640556 | 3.499 | 88.6205 | 2 | 7.7476 | 7.735867 | 60.02 | 0.679718 | 0.1871 | 0.1728599 | -0.02713012 | 0.015 | 37.987
17654 | 24.641944 | 3.4989 | 88.6253 | 2 | 7.7494 | 7.736073 | 60.05 | 0.680231 | 0.1877 | 0.1728581 | -0.02711884 | 0.015 | 37.9866
17655 | 24.643333 | 3.4989 | 88.6302 | 2 | 7.7471 | 7.736217 | 60.02 | 0.679595 | 0.1878 | 0.1728564 | -0.02706831 | 0.015 | 37.9869
17656 | 24.644722 | 3.4991 | 88.6351 | 2 | 7.7297 | 7.736444 | 59.75 | 0.675042 | 0.1868 | 0.1728546 | -0.02705873 | 0.0149 | 37.9894
17657 | 24.646111 | 3.4991 | 88.6399 | 2 | 7.7377 | 7.736682 | 59.87 | 0.677105 | 0.1871 | 0.1728528 | -0.02704848 | 0.0149 | 37.9882
17658 | 24.6475 | 3.4989 | 88.6448 | 2 | 7.7326 | 7.736954 | 59.79 | 0.675794 | 0.1866 | 0.172851 | -0.02703874 | 0.0149 | 37.9888
17659 | 24.648889 | 3.4989 | 88.6497 | 2 | 7.741 | 7.73717 | 59.92 | 0.677994 | 0.1874 | 0.1728492 | -0.02702686 | 0.0148 | 37.9874
17660 | 24.650278 | 3.4988 | 88.6545 | 2 | 7.7321 | 7.737404 | 59.79 | 0.675636 | 0.187 | 0.1728474 | -0.02701558 | 0.0148 | 37.9887
17661 | 24.651667 | 3.4988 | 88.6594 | 2 | 7.7293 | 7.737699 | 59.74 | 0.674919 | 0.1866 | 0.1728456 | -0.02700463 | 0.0148 | 37.989
17662 | 24.653056 | 3.4987 | 88.6642 | 2 | 7.7377 | 7.737889 | 59.87 | 0.6771 | 0.1865 | 0.1728438 | -0.026993 | 0.0147 | 37.9877
17663 | 24.654444 | 3.4987 | 88.6691 | 2 | 7.7236 | 7.738156 | 59.65 | 0.673431 | 0.1857 | 0.172842 | -0.02698306 | 0.0147 | 37.9897
17664 | 24.655833 | 3.4985 | 88.674 | 2 | 7.7354 | 7.738373 | 59.84 | 0.676496 | 0.1853 | 0.1728403 | -0.02697299 | 0.0147 | 37.9878
17665 | 24.657222 | 3.4985 | 88.6788 | 2 | 7.7466 | 7.738606 | 60.01 | 0.679463 | 0.1856 | 0.1728385 | -0.02696205 | 0.0146 | 37.986
17666 | 24.658611 | 3.4983 | 88.6837 | 2 | 7.7358 | 7.738892 | 59.84 | 0.676655 | 0.1855 | 0.1728367 | -0.02695089 | 0.0146 | 37.9876
17667 | 24.66 | 3.4983 | 88.6885 | 2 | 7.7462 | 7.739136 | 60 | 0.67934 | 0.1858 | 0.1728349 | -0.02693959 | 0.0145 | 37.9859
17668 | 24.661389 | 3.4981 | 88.6934 | 2 | 7.7297 | 7.739397 | 59.75 | 0.675046 | 0.1843 | 0.1728331 | -0.02693107 | 0.0145 | 37.9883
17669 | 24.662778 | 3.4981 | 88.6982 | 2 | 7.7222 | 7.739651 | 59.63 | 0.673091 | 0.1828 | 0.1728313 | -0.02692516 | 0.0144 | 37.9894
17670 | 24.664167 | 3.4977 | 88.7031 | 2 | 7.7349 | 7.739873 | 59.83 | 0.676373 | 0.182 | 0.1728295 | -0.02692083 | 0.0144 | 37.9874
17671 | 24.665556 | 3.4977 | 88.708 | 2 | 7.7391 | 7.740146 | 59.89 | 0.677493 | 0.1819 | 0.1728277 | -0.02688539 | 0.0143 | 37.9866
17672 | 24.666944 | 3.4974 | 88.7128 | 2 | 7.7373 | 7.740387 | 59.87 | 0.677005 | 0.1818 | 0.172826 | -0.02688146 | 0.0143 | 37.9868
17673 | 24.668333 | 3.4974 | 88.7177 | 2 | 7.7443 | 7.740663 | 59.97 | 0.678856 | 0.1814 | 0.1728242 | -0.02687858 | 0.0142 | 37.9856
17674 | 24.669722 | 3.4969 | 88.7225 | 2 | 7.7424 | 7.740843 | 59.94 | 0.678368 | 0.1813 | 0.1728224 | -0.02687511 | 0.0141 | 37.9859
17675 | 24.671111 | 3.4969 | 88.7274 | 2 | 7.7349 | 7.741101 | 59.83 | 0.676373 | 0.1805 | 0.1728206 | -0.02687295 | 0.014 | 37.9869
17676 | 24.6725 | 3.4963 | 88.7322 | 2 | 7.7326 | 7.741357 | 59.79 | 0.675779 | 0.1796 | 0.1728188 | -0.02687265 | 0.014 | 37.9872
17677 | 24.673889 | 3.4963 | 88.7371 | 2 | 7.7419 | 7.741605 | 59.94 | 0.678231 | 0.1798 | 0.172817 | -0.02687211 | 0.0139 | 37.9857
17678 | 24.675278 | 3.4955 | 88.742 | 2 | 7.7283 | 7.741833 | 59.73 | 0.674646 | 0.1786 | 0.1728152 | -0.02687335 | 0.0138 | 37.9876
17679 | 24.676667 | 3.4955 | 88.7468 | 2 | 7.7344 | 7.742124 | 59.82 | 0.676258 | 0.1786 | 0.1728134 | -0.02687471 | 0.0137 | 37.9866
17680 | 24.678056 | 3.4947 | 88.7517 | 2 | 7.7476 | 7.742392 | 60.02 | 0.679691 | 0.1789 | 0.1728116 | -0.02687556 | 0.0136 | 37.9845
17681 | 24.679444 | 3.4947 | 88.7565 | 2 | 7.7391 | 7.742648 | 59.89 | 0.677493 | 0.1786 | 0.1728099 | -0.02687691 | 0.0134 | 37.9857
17682 | 24.680833 | 3.4937 | 88.7614 | 2 | 7.7508 | 7.742885 | 60.08 | 0.680572 | 0.1791 | 0.1728081 | -0.02687757 | 0.0133 | 37.9838
17683 | 24.682222 | 3.4937 | 88.7662 | 2 | 7.7447 | 7.743129 | 59.98 | 0.678984 | 0.1788 | 0.1728063 | -0.0268789 | 0.0132 | 37.9847
17684 | 24.683611 | 3.4927 | 88.7711 | 2 | 7.7438 | 7.743415 | 59.97 | 0.678737 | 0.179 | 0.1728045 | -0.02688018 | 0.0131 | 37.9847
17685 | 24.685 | 3.4927 | 88.7759 | 2 | 7.7569 | 7.743673 | 60.17 | 0.682163 | 0.1803 | 0.1728027 | -0.02687885 | 0.0129 | 37.9826
17686 | 24.686389 | 3.4916 | 88.7808 | 2 | 7.7405 | 7.743929 | 59.92 | 0.677854 | 0.1807 | 0.1728009 | -0.02687648 | 0.0128 | 37.9851
17687 | 24.688056 | 3.4916 | 88.7856 | 2 | 7.748 | 7.744206 | 60.03 | 0.679841 | 0.1803 | 0.1727991 | -0.02684487 | 0.0127 | 37.9841
17688 | 24.689444 | 3.4907 | 88.7905 | 2 | 7.734 | 7.744459 | 59.81 | 0.676139 | 0.1789 | 0.1727973 | -0.0268458 | 0.0125 | 37.9862
17689 | 24.690833 | 3.4907 | 88.7953 | 2 | 7.7457 | 7.744724 | 60 | 0.67923 | 0.1782 | 0.1727956 | -0.0268464 | 0.0124 | 37.9843
17690 | 24.692222 | 3.4894 | 88.8002 | 2 | 7.7518 | 7.745042 | 60.09 | 0.680827 | 0.1785 | 0.1727938 | -0.02684603 | 0.0122 | 37.9833
17691 | 24.693611 | 3.4894 | 88.805 | 2 | 7.7363 | 7.745347 | 59.85 | 0.676742 | 0.1777 | 0.172792 | -0.02684716 | 0.012 | 37.9856
17692 | 24.695 | 3.4882 | 88.8099 | 2 | 7.7607 | 7.745596 | 60.23 | 0.683162 | 0.1785 | 0.1727902 | -0.02684622 | 0.0119 | 37.9817
17693 | 24.696389 | 3.4882 | 88.8147 | 2 | 7.7476 | 7.74583 | 60.02 | 0.679709 | 0.1789 | 0.1727884 | -0.02684459 | 0.0117 | 37.9837
17694 | 24.697778 | 3.4868 | 88.8195 | 2 | 7.7457 | 7.746076 | 60 | 0.67923 | 0.1787 | 0.1727866 | -0.02684281 | 0.0116 | 37.9839
17695 | 24.699167 | 3.4868 | 88.8244 | 2 | 7.7391 | 7.746328 | 59.89 | 0.677502 | 0.1777 | 0.1727848 | -0.02684234 | 0.0114 | 37.9848
17696 | 24.700556 | 3.4855 | 88.8292 | 2 | 7.7527 | 7.746552 | 60.1 | 0.6811 | 0.1782 | 0.172783 | -0.02684299 | 0.0112 | 37.9826
17697 | 24.701944 | 3.4855 | 88.8341 | 2 | 7.7508 | 7.746821 | 60.08 | 0.680581 | 0.1791 | 0.1727812 | -0.02684167 | 0.011 | 37.9828
17698 | 24.703333 | 3.4841 | 88.8389 | 2 | 7.7485 | 7.747027 | 60.04 | 0.679944 | 0.1791 | 0.1727795 | -0.02683984 | 0.0109 | 37.9831
17699 | 24.704722 | 3.4841 | 88.8438 | 2 | 7.7485 | 7.747297 | 60.04 | 0.679944 | 0.1796 | 0.1727777 | -0.02683786 | 0.0107 | 37.983
17700 | 24.706111 | 3.4828 | 88.8486 | 2 | 7.7513 | 7.747573 | 60.08 | 0.680709 | 0.1802 | 0.1727759 | -0.02683538 | 0.0105 | 37.9825
17701 | 24.7075 | 3.4828 | 88.8534 | 2 | 7.748 | 7.747805 | 60.03 | 0.67982 | 0.1804 | 0.1727741 | -0.0268322 | 0.0103 | 37.9829
17702 | 24.708889 | 3.4814 | 88.8583 | 2 | 7.7569 | 7.748064 | 60.17 | 0.682163 | 0.181 | 0.1727723 | -0.02682769 | 0.0102 | 37.9815
17703 | 24.710278 | 3.4814 | 88.8631 | 2 | 7.7391 | 7.748347 | 59.89 | 0.677493 | 0.1813 | 0.1727705 | -0.02679631 | 0.01 | 37.9841
17704 | 24.711667 | 3.4803 | 88.8679 | 2 | 7.7522 | 7.748584 | 60.1 | 0.680955 | 0.1816 | 0.1727687 | -0.02679074 | 0.0098 | 37.982
17705 | 24.713056 | 3.4803 | 88.8728 | 2 | 7.7405 | 7.748824 | 59.92 | 0.677897 | 0.1817 | 0.1727669 | -0.02678486 | 0.0097 | 37.9837
17706 | 24.714444 | 3.4791 | 88.8776 | 2 | 7.7527 | 7.749083 | 60.1 | 0.681053 | 0.1819 | 0.1727651 | -0.02677882 | 0.0095 | 37.9818
17707 | 24.715833 | 3.4791 | 88.8824 | 2 | 7.7532 | 7.74931 | 60.11 | 0.681202 | 0.183 | 0.1727634 | -0.02677074 | 0.0094 | 37.9816
17708 | 24.717222 | 3.4779 | 88.8873 | 2 | 7.7532 | 7.749521 | 60.11 | 0.681212 | 0.1838 | 0.1727616 | -0.02675997 | 0.0092 | 37.9815
17709 | 24.718611 | 3.4779 | 88.8921 | 2 | 7.7471 | 7.74974 | 60.02 | 0.679582 | 0.1831 | 0.1727598 | -0.02675059 | 0.009 | 37.9824
17710 | 24.72 | 3.4768 | 88.8969 | 2 | 7.7466 | 7.750004 | 60.01 | 0.679492 | 0.1833 | 0.172758 | -0.02673972 | 0.0089 | 37.9824
17711 | 24.721389 | 3.4768 | 88.9017 | 2 | 7.7457 | 7.750292 | 60 | 0.679225 | 0.1833 | 0.1727562 | -0.02672878 | 0.0088 | 37.9825
17712 | 24.722778 | 3.4759 | 88.9066 | 2 | 7.7522 | 7.75052 | 60.1 | 0.68093 | 0.1831 | 0.1727544 | -0.02671798 | 0.0086 | 37.9814
17713 | 24.724167 | 3.4759 | 88.9114 | 2 | 7.7555 | 7.750752 | 60.15 | 0.681814 | 0.1831 | 0.1727526 | -0.02670675 | 0.0085 | 37.9808
17714 | 24.725556 | 3.475 | 88.9163 | 2 | 7.7508 | 7.750987 | 60.08 | 0.680568 | 0.1832 | 0.1727508 | -0.02669584 | 0.0084 | 37.9814
17715 | 24.726944 | 3.475 | 88.9211 | 2 | 7.7588 | 7.751198 | 60.2 | 0.682677 | 0.1839 | 0.1727491 | -0.02668386 | 0.0082 | 37.9801
17716 | 24.728333 | 3.4741 | 88.9259 | 2 | 7.7433 | 7.751465 | 59.96 | 0.67861 | 0.1829 | 0.1727473 | -0.02667302 | 0.0081 | 37.9824
17717 | 24.729722 | 3.4741 | 88.9307 | 2 | 7.7532 | 7.751697 | 60.11 | 0.681188 | 0.1827 | 0.1727455 | -0.02666339 | 0.008 | 37.9808
17718 | 24.731111 | 3.4733 | 88.9356 | 2 | 7.7508 | 7.751994 | 60.08 | 0.680572 | 0.1819 | 0.1727437 | -0.0266558 | 0.0079 | 37.9811
17719 | 24.7325 | 3.4733 | 88.9404 | 2 | 7.7494 | 7.752272 | 60.05 | 0.680187 | 0.1817 | 0.1727419 | -0.02662584 | 0.0078 | 37.9812
17720 | 24.733889 | 3.4726 | 88.9452 | 2 | 7.7518 | 7.752547 | 60.09 | 0.680823 | 0.1813 | 0.1727401 | -0.02661938 | 0.0077 | 37.9808
17721 | 24.735278 | 3.4726 | 88.95 | 2 | 7.7499 | 7.752755 | 60.06 | 0.680321 | 0.181 | 0.1727383 | -0.02661304 | 0.0076 | 37.981
17722 | 24.736667 | 3.4719 | 88.9549 | 2 | 7.7405 | 7.752991 | 59.92 | 0.677886 | 0.1804 | 0.1727365 | -0.02660682 | 0.0075 | 37.9823
17723 | 24.738056 | 3.4719 | 88.9597 | 2 | 7.7564 | 7.753215 | 60.16 | 0.682036 | 0.1809 | 0.1727347 | -0.02659964 | 0.0073 | 37.9798
17724 | 24.739444 | 3.4711 | 88.9645 | 2 | 7.7583 | 7.753399 | 60.19 | 0.682569 | 0.181 | 0.172733 | -0.02659086 | 0.0072 | 37.9794
17725 | 24.740833 | 3.4711 | 88.9693 | 2 | 7.7447 | 7.753676 | 59.98 | 0.678984 | 0.1803 | 0.1727312 | -0.02658355 | 0.0071 | 37.9814
17726 | 24.742222 | 3.4704 | 88.9741 | 2 | 7.7476 | 7.753937 | 60.02 | 0.679705 | 0.1799 | 0.1727294 | -0.02657673 | 0.007 | 37.981
17727 | 24.743611 | 3.4704 | 88.979 | 2 | 7.7504 | 7.754127 | 60.07 | 0.680448 | 0.1794 | 0.1727276 | -0.02657049 | 0.0069 | 37.9804
17728 | 24.745 | 3.4697 | 88.9838 | 2 | 7.7597 | 7.754359 | 60.21 | 0.682903 | 0.1802 | 0.1727258 | -0.026563 | 0.0068 | 37.9789
17729 | 24.746667 | 3.4697 | 88.9886 | 2 | 7.755 | 7.754602 | 60.14 | 0.681681 | 0.1802 | 0.172724 | -0.02655499 | 0.0068 | 37.9799
17730 | 24.748056 | 3.469 | 88.9934 | 2 | 7.7541 | 7.754814 | 60.13 | 0.681444 | 0.18 | 0.1727222 | -0.02654756 | 0.0067 | 37.9799
17731 | 24.749444 | 3.469 | 88.9982 | 2 | 7.7658 | 7.755061 | 60.31 | 0.68452 | 0.1807 | 0.1727204 | -0.02653861 | 0.0066 | 37.9781
17732 | 24.750833 | 3.4684 | 89.0031 | 2 | 7.7621 | 7.755286 | 60.25 | 0.683546 | 0.1808 | 0.1727187 | -0.02652969 | 0.0065 | 37.9785
17733 | 24.752222 | 3.4684 | 89.0079 | 2 | 7.7546 | 7.755513 | 60.13 | 0.681558 | 0.1803 | 0.1727169 | -0.0265208 | 0.0064 | 37.9796
17734 | 24.753611 | 3.4679 | 89.0127 | 2 | 7.7499 | 7.75574 | 60.06 | 0.680339 | 0.1795 | 0.1727151 | -0.02651329 | 0.0063 | 37.9802
17735 | 24.755 | 3.4679 | 89.0175 | 2 | 7.7579 | 7.755991 | 60.18 | 0.68244 | 0.1794 | 0.1727133 | -0.02649236 | 0.0062 | 37.9789
17736 | 24.756389 | 3.4674 | 89.0223 | 2 | 7.7733 | 7.756231 | 60.42 | 0.686497 | 0.1808 | 0.1727115 | -0.02648253 | 0.0062 | 37.9765
17737 | 24.757778 | 3.4674 | 89.0271 | 2 | 7.755 | 7.756505 | 60.14 | 0.681673 | 0.1807 | 0.1727097 | -0.02647336 | 0.0061 | 37.9793
17738 | 24.759167 | 3.467 | 89.032 | 2 | 7.7602 | 7.756786 | 60.22 | 0.683052 | 0.1813 | 0.1727079 | -0.0264635 | 0.006 | 37.9783
17739 | 24.760556 | 3.467 | 89.0368 | 2 | 7.7602 | 7.757047 | 60.22 | 0.683052 | 0.1809 | 0.1727061 | -0.02645402 | 0.006 | 37.9783
17740 | 24.761944 | 3.4666 | 89.0416 | 2 | 7.755 | 7.757313 | 60.14 | 0.68167 | 0.1804 | 0.1727043 | -0.02644567 | 0.0059 | 37.979
17741 | 24.763333 | 3.4666 | 89.0464 | 2 | 7.7518 | 7.757546 | 60.09 | 0.680818 | 0.1801 | 0.1727026 | -0.02643797 | 0.0058 | 37.9794
17742 | 24.764722 | 3.4662 | 89.0512 | 2 | 7.7429 | 7.757808 | 59.95 | 0.678466 | 0.1787 | 0.1727008 | -0.0264323 | 0.0058 | 37.9807
17743 | 24.766111 | 3.4662 | 89.056 | 2 | 7.7569 | 7.758044 | 60.17 | 0.682184 | 0.1789 | 0.172699 | -0.02642657 | 0.0057 | 37.9785
17744 | 24.7675 | 3.4659 | 89.0608 | 2 | 7.7583 | 7.758289 | 60.19 | 0.682537 | 0.1782 | 0.1726972 | -0.02642168 | 0.0057 | 37.9782
17745 | 24.768889 | 3.4659 | 89.0657 | 2 | 7.7658 | 7.758559 | 60.31 | 0.684538 | 0.1786 | 0.1726954 | -0.02641554 | 0.0056 | 37.9769
17746 | 24.770278 | 3.4656 | 89.0705 | 2 | 7.7639 | 7.758809 | 60.28 | 0.684022 | 0.1795 | 0.1726936 | -0.02640824 | 0.0056 | 37.9772
17747 | 24.771667 | 3.4656 | 89.0753 | 2 | 7.7607 | 7.75908 | 60.23 | 0.683158 | 0.1793 | 0.1726918 | -0.0264017 | 0.0056 | 37.9776
17748 | 24.773056 | 3.4654 | 89.0801 | 2 | 7.7579 | 7.759325 | 60.18 | 0.68244 | 0.1789 | 0.17269 | -0.02639627 | 0.0055 | 37.9779
17749 | 24.774444 | 3.4654 | 89.0849 | 2 | 7.755 | 7.759521 | 60.14 | 0.681677 | 0.1785 | 0.1726883 | -0.02639032 | 0.0055 | 37.9783
17750 | 24.775833 | 3.4652 | 89.0897 | 2 | 7.7616 | 7.759745 | 60.24 | 0.683422 | 0.1783 | 0.1726865 | -0.02638449 | 0.0055 | 37.9772
17751 | 24.777222 | 3.4652 | 89.0945 | 2 | 7.7588 | 7.759997 | 60.2 | 0.682692 | 0.1785 | 0.1726847 | -0.02636622 | 0.0054 | 37.9776
17752 | 24.778611 | 3.4652 | 89.0993 | 2 | 7.7518 | 7.760228 | 60.09 | 0.680797 | 0.1775 | 0.1726829 | -0.02636186 | 0.0054 | 37.9786
17753 | 24.78 | 3.4652 | 89.1042 | 2 | 7.7579 | 7.760495 | 60.18 | 0.68241 | 0.176 | 0.1726811 | -0.02635952 | 0.0054 | 37.9776
17754 | 24.781389 | 3.465 | 89.109 | 2 | 7.7532 | 7.760666 | 60.11 | 0.681184 | 0.1751 | 0.1726793 | -0.02635865 | 0.0054 | 37.9782
17755 | 24.782778 | 3.465 | 89.1138 | 2 | 7.7775 | 7.760934 | 60.49 | 0.687623 | 0.1762 | 0.1726775 | -0.02635653 | 0.0053 | 37.9744
17756 | 24.784167 | 3.4647 | 89.1186 | 2 | 7.7476 | 7.761204 | 60.02 | 0.679709 | 0.1755 | 0.1726757 | -0.02635606 | 0.0053 | 37.9789
17757 | 24.785556 | 3.4647 | 89.1234 | 2 | 7.7593 | 7.761432 | 60.21 | 0.682801 | 0.1749 | 0.1726739 | -0.0263567 | 0.0053 | 37.977
17758 | 24.786944 | 3.4645 | 89.1282 | 2 | 7.7611 | 7.761684 | 60.24 | 0.683299 | 0.1744 | 0.1726722 | -0.02635854 | 0.0052 | 37.9767
17759 | 24.788333 | 3.4645 | 89.133 | 2 | 7.7611 | 7.761928 | 60.24 | 0.683281 | 0.1741 | 0.1726704 | -0.02636239 | 0.0052 | 37.9766
17760 | 24.789722 | 3.4642 | 89.1378 | 2 | 7.7504 | 7.762167 | 60.07 | 0.680462 | 0.1733 | 0.1726686 | -0.02636726 | 0.0052 | 37.9782
17761 | 24.791111 | 3.4642 | 89.1427 | 2 | 7.7583 | 7.762409 | 60.19 | 0.68253 | 0.173 | 0.1726668 | -0.02637233 | 0.0051 | 37.9769
17762 | 24.7925 | 3.4639 | 89.1475 | 2 | 7.7607 | 7.762696 | 60.23 | 0.683181 | 0.173 | 0.172665 | -0.02637768 | 0.0051 | 37.9764
17763 | 24.793889 | 3.4639 | 89.1523 | 2 | 7.7522 | 7.76294 | 60.1 | 0.680942 | 0.1717 | 0.1726632 | -0.02638569 | 0.0051 | 37.9777
17764 | 24.795278 | 3.4635 | 89.1571 | 2 | 7.7588 | 7.763226 | 60.2 | 0.682656 | 0.1722 | 0.1726614 | -0.02639317 | 0.005 | 37.9766
17765 | 24.796667 | 3.4635 | 89.1619 | 2 | 7.7574 | 7.76353 | 60.18 | 0.682322 | 0.1706 | 0.1726596 | -0.02640311 | 0.005 | 37.9767
17766 | 24.798056 | 3.463 | 89.1667 | 2 | 7.7639 | 7.763858 | 60.28 | 0.684026 | 0.1702 | 0.1726579 | -0.02641316 | 0.0049 | 37.9757
17767 | 24.799444 | 3.463 | 89.1715 | 2 | 7.7719 | 7.764136 | 60.4 | 0.686126 | 0.171 | 0.1726561 | -0.02640744 | 0.0049 | 37.9744
17768 | 24.800833 | 3.4626 | 89.1763 | 2 | 7.7644 | 7.764394 | 60.29 | 0.684123 | 0.1715 | 0.1726543 | -0.02641513 | 0.0048 | 37.9754
17769 | 24.802222 | 3.4626 | 89.1812 | 2 | 7.7564 | 7.764656 | 60.16 | 0.68206 | 0.1708 | 0.1726525 | -0.02642419 | 0.0048 | 37.9765
17770 | 24.803611 | 3.462 | 89.186 | 2 | 7.755 | 7.764878 | 60.14 | 0.68167 | 0.17 | 0.1726507 | -0.02643518 | 0.0047 | 37.9767
17771 | 24.805 | 3.462 | 89.1908 | 2 | 7.7658 | 7.765125 | 60.31 | 0.684572 | 0.1702 | 0.1726489 | -0.02644554 | 0.0047 | 37.9749
17772 | 24.806667 | 3.4614 | 89.1956 | 2 | 7.7695 | 7.765404 | 60.37 | 0.685527 | 0.1701 | 0.1726471 | -0.02645609 | 0.0046 | 37.9746
17773 | 24.808056 | 3.4614 | 89.2004 | 2 | 7.7719 | 7.765677 | 60.4 | 0.686126 | 0.1704 | 0.1726453 | -0.02646612 | 0.0045 | 37.9742
17774 | 24.809444 | 3.4607 | 89.2052 | 2 | 7.7621 | 7.765892 | 60.25 | 0.683551 | 0.1697 | 0.1726435 | -0.0264768 | 0.0045 | 37.9756
17775 | 24.810833 | 3.4607 | 89.21 | 2 | 7.7677 | 7.766184 | 60.34 | 0.685006 | 0.1697 | 0.1726418 | -0.0264874 | 0.0044 | 37.9747
17776 | 24.812222 | 3.46 | 89.2148 | 2 | 7.7639 | 7.766419 | 60.28 | 0.684022 | 0.1693 | 0.17264 | -0.02649828 | 0.0043 | 37.9752
17777 | 24.813611 | 3.46 | 89.2196 | 2 | 7.763 | 7.766679 | 60.26 | 0.683793 | 0.1693 | 0.1726382 | -0.026509 | 0.0042 | 37.9753
17778 | 24.815 | 3.4593 | 89.2244 | 2 | 7.7751 | 7.766973 | 60.45 | 0.68702 | 0.1696 | 0.1726364 | -0.02651936 | 0.0042 | 37.9733
17779 | 24.816389 | 3.4593 | 89.2292 | 2 | 7.7649 | 7.767196 | 60.29 | 0.684257 | 0.1699 | 0.1726346 | -0.02652983 | 0.0041 | 37.9749
17780 | 24.817778 | 3.4585 | 89.234 | 2 | 7.7644 | 7.767439 | 60.29 | 0.684158 | 0.1693 | 0.1726328 | -0.02654149 | 0.004 | 37.9748
17781 | 24.819167 | 3.4585 | 89.2388 | 2 | 7.7709 | 7.767667 | 60.39 | 0.685903 | 0.1697 | 0.172631 | -0.02655253 | 0.0039 | 37.9737
17782 | 24.820556 | 3.4577 | 89.2436 | 2 | 7.7616 | 7.767932 | 60.24 | 0.683409 | 0.1687 | 0.1726292 | -0.02656521 | 0.0039 | 37.9751
17783 | 24.821944 | 3.4577 | 89.2484 | 2 | 7.7681 | 7.768221 | 60.34 | 0.685133 | 0.1692 | 0.1726274 | -0.02656268 | 0.0038 | 37.9741
17784 | 24.823333 | 3.457 | 89.2532 | 2 | 7.7653 | 7.768451 | 60.3 | 0.684381 | 0.1685 | 0.1726257 | -0.02657571 | 0.0037 | 37.9744
17785 | 24.824722 | 3.457 | 89.258 | 2 | 7.7635 | 7.768741 | 60.27 | 0.683902 | 0.1679 | 0.1726239 | -0.02658929 | 0.0036 | 37.9746
17786 | 24.826111 | 3.4561 | 89.2628 | 2 | 7.7765 | 7.769054 | 60.47 | 0.687376 | 0.1682 | 0.1726221 | -0.02660171 | 0.0035 | 37.9725
17787 | 24.8275 | 3.4561 | 89.2676 | 2 | 7.7709 | 7.769295 | 60.39 | 0.685871 | 0.168 | 0.1726203 | -0.02661423 | 0.0034 | 37.9733
17788 | 24.828889 | 3.4552 | 89.2724 | 2 | 7.7672 | 7.769545 | 60.33 | 0.68489 | 0.1682 | 0.1726185 | -0.02662685 | 0.0033 | 37.9738
17789 | 24.830278 | 3.4552 | 89.2772 | 2 | 7.7756 | 7.769836 | 60.46 | 0.687115 | 0.1686 | 0.1726167 | -0.02664011 | 0.0032 | 37.9725
17790 | 24.831667 | 3.4543 | 89.282 | 2 | 7.7733 | 7.770116 | 60.42 | 0.686497 | 0.169 | 0.1726149 | -0.02665221 | 0.0031 | 37.9727
17791 | 24.833056 | 3.4543 | 89.2868 | 2 | 7.7761 | 7.770324 | 60.47 | 0.68723 | 0.1691 | 0.1726131 | -0.02666414 | 0.003 | 37.9722
17792 | 24.834444 | 3.4533 | 89.2916 | 2 | 7.7649 | 7.770609 | 60.29 | 0.684269 | 0.1686 | 0.1726114 | -0.02667771 | 0.0029 | 37.9739
17793 | 24.835833 | 3.4533 | 89.2964 | 2 | 7.7691 | 7.770871 | 60.36 | 0.685384 | 0.1686 | 0.1726096 | -0.02669175 | 0.0028 | 37.9732
17794 | 24.837222 | 3.4523 | 89.3012 | 2 | 7.7691 | 7.771112 | 60.36 | 0.685414 | 0.1687 | 0.1726078 | -0.02670535 | 0.0027 | 37.9731
17795 | 24.838611 | 3.4523 | 89.306 | 2 | 7.7737 | 7.771359 | 60.43 | 0.686655 | 0.1689 | 0.172606 | -0.0267176 | 0.0026 | 37.9723
17796 | 24.84 | 3.4513 | 89.3108 | 2 | 7.7719 | 7.771586 | 60.4 | 0.686126 | 0.1691 | 0.1726042 | -0.02672977 | 0.0025 | 37.9725
17797 | 24.841389 | 3.4513 | 89.3156 | 2 | 7.7742 | 7.771813 | 60.44 | 0.686744 | 0.1698 | 0.1726024 | -0.02674097 | 0.0024 | 37.9721
17798 | 24.842778 | 3.4502 | 89.3204 | 2 | 7.7737 | 7.772081 | 60.43 | 0.686616 | 0.1707 | 0.1726006 | -0.02675118 | 0.0023 | 37.9721
17799 | 24.844167 | 3.4502 | 89.3252 | 2 | 7.7611 | 7.772357 | 60.24 | 0.683277 | 0.1704 | 0.1725988 | -0.0267451 | 0.0021 | 37.974
17800 | 24.845556 | 3.4492 | 89.33 | 2 | 7.7677 | 7.772575 | 60.34 | 0.685014 | 0.1703 | 0.172597 | -0.02675603 | 0.002 | 37.9729
17801 | 24.846944 | 3.4492 | 89.3348 | 2 | 7.7644 | 7.772788 | 60.29 | 0.684149 | 0.1696 | 0.1725953 | -0.02676869 | 0.0019 | 37.9733
17802 | 24.848333 | 3.448 | 89.3396 | 2 | 7.7793 | 7.773033 | 60.52 | 0.688128 | 0.1698 | 0.1725935 | -0.02678118 | 0.0018 | 37.9709
17803 | 24.849722 | 3.448 | 89.3444 | 2 | 7.7705 | 7.773304 | 60.38 | 0.685755 | 0.1703 | 0.1725917 | -0.02679252 | 0.0016 | 37.9722
17804 | 24.851111 | 3.4468 | 89.3491 | 2 | 7.7765 | 7.773585 | 60.47 | 0.68735 | 0.1701 | 0.1725899 | -0.0268036 | 0.0015 | 37.9713
17805 | 24.8525 | 3.4468 | 89.3539 | 2 | 7.7872 | 7.773835 | 60.64 | 0.690217 | 0.1711 | 0.1725881 | -0.02681252 | 0.0013 | 37.9695
17806 | 24.853889 | 3.4455 | 89.3587 | 2 | 7.7821 | 7.774107 | 60.56 | 0.688838 | 0.172 | 0.1725863 | -0.02681966 | 0.0012 | 37.9703
17807 | 24.855278 | 3.4455 | 89.3635 | 2 | 7.7807 | 7.77437 | 60.54 | 0.688489 | 0.1728 | 0.1725845 | -0.02682463 | 0.001 | 37.9704
17808 | 24.856667 | 3.4443 | 89.3683 | 2 | 7.7733 | 7.77458 | 60.42 | 0.686531 | 0.1729 | 0.1725827 | -0.02682936 | 0.0009 | 37.9715
17809 | 24.858056 | 3.4443 | 89.3731 | 2 | 7.7719 | 7.774805 | 60.4 | 0.68614 | 0.1731 | 0.172581 | -0.02683356 | 0.0008 | 37.9716
17810 | 24.859444 | 3.4431 | 89.3779 | 2 | 7.7705 | 7.775049 | 60.38 | 0.685764 | 0.1729 | 0.1725792 | -0.02683895 | 0.0006 | 37.9718
17811 | 24.860833 | 3.4431 | 89.3826 | 2 | 7.784 | 7.775315 | 60.59 | 0.689342 | 0.1737 | 0.1725774 | -0.02684218 | 0.0005 | 37.9696
17812 | 24.862222 | 3.4419 | 89.3874 | 2 | 7.7821 | 7.775555 | 60.56 | 0.688838 | 0.1744 | 0.1725756 | -0.02684463 | 0.0003 | 37.9699
17813 | 24.863611 | 3.4419 | 89.3922 | 2 | 7.784 | 7.775814 | 60.59 | 0.689366 | 0.1754 | 0.1725738 | -0.0268451 | 0.0002 | 37.9695
17814 | 24.865 | 3.4408 | 89.397 | 2 | 7.7723 | 7.776059 | 60.41 | 0.686258 | 0.1753 | 0.172572 | -0.02684541 | 0 | 37.9712
17815 | 24.866389 | 3.4408 | 89.4018 | 2 | 7.7723 | 7.776338 | 60.41 | 0.686228 | 0.1753 | 0.1725702 | -0.02683204 | -0.0001 | 37.9712
17816 | 24.867778 | 3.4397 | 89.4065 | 2 | 7.7663 | 7.776593 | 60.31 | 0.684652 | 0.1751 | 0.1725684 | -0.02683272 | -0.0002 | 37.9721
17817 | 24.869444 | 3.4397 | 89.4113 | 2 | 7.7789 | 7.776865 | 60.51 | 0.688015 | 0.1759 | 0.1725666 | -0.02683117 | -0.0004 | 37.9703
17818 | 24.870833 | 3.4386 | 89.4161 | 2 | 7.7798 | 7.777125 | 60.53 | 0.688237 | 0.1755 | 0.1725649 | -0.02683053 | -0.0005 | 37.9701
17819 | 24.872222 | 3.4386 | 89.4209 | 2 | 7.7775 | 7.777365 | 60.49 | 0.687623 | 0.1753 | 0.1725631 | -0.02683019 | -0.0007 | 37.9704
17820 | 24.873611 | 3.4375 | 89.4256 | 2 | 7.7989 | 7.777617 | 60.82 | 0.69332 | 0.1766 | 0.1725613 | -0.02682788 | -0.0008 | 37.967
17821 | 24.875 | 3.4375 | 89.4304 | 2 | 7.7826 | 7.777836 | 60.57 | 0.689005 | 0.1772 | 0.1725595 | -0.02682549 | -0.0009 | 37.9695
17822 | 24.876389 | 3.4365 | 89.4352 | 2 | 7.791 | 7.778124 | 60.7 | 0.691213 | 0.1781 | 0.1725577 | -0.02682187 | -0.0011 | 37.9681
17823 | 24.877778 | 3.4365 | 89.44 | 2 | 7.7667 | 7.778384 | 60.32 | 0.684786 | 0.1768 | 0.1725559 | -0.02682062 | -0.0012 | 37.9718
17824 | 24.879167 | 3.4355 | 89.4447 | 2 | 7.7817 | 7.778593 | 60.55 | 0.688723 | 0.1773 | 0.1725541 | -0.02681767 | -0.0013 | 37.9695
17825 | 24.880556 | 3.4355 | 89.4495 | 2 | 7.7756 | 7.778822 | 60.46 | 0.687129 | 0.1774 | 0.1725523 | -0.02681493 | -0.0014 | 37.9703
17826 | 24.881944 | 3.4346 | 89.4543 | 2 | 7.7784 | 7.779067 | 60.5 | 0.687845 | 0.1769 | 0.1725506 | -0.02681311 | -0.0016 | 37.9698
17827 | 24.883333 | 3.4346 | 89.4591 | 2 | 7.7807 | 7.779363 | 60.54 | 0.688475 | 0.177 | 0.1725488 | -0.0268114 | -0.0017 | 37.9694
17828 | 24.884722 | 3.4337 | 89.4638 | 2 | 7.7831 | 7.779597 | 60.58 | 0.68909 | 0.1774 | 0.172547 | -0.02680863 | -0.0018 | 37.969
17829 | 24.886111 | 3.4337 | 89.4686 | 2 | 7.7942 | 7.779841 | 60.75 | 0.692076 | 0.1786 | 0.1725452 | -0.02680309 | -0.0019 | 37.9672
17830 | 24.8875 | 3.433 | 89.4734 | 2 | 7.7835 | 7.780102 | 60.58 | 0.689232 | 0.1795 | 0.1725434 | -0.02679513 | -0.002 | 37.9688
17831 | 24.888889 | 3.433 | 89.4781 | 2 | 7.7812 | 7.780355 | 60.55 | 0.688584 | 0.1796 | 0.1725416 | -0.02677499 | -0.0021 | 37.9691
17832 | 24.890278 | 3.4324 | 89.4829 | 2 | 7.7747 | 7.780611 | 60.45 | 0.686881 | 0.1793 | 0.1725398 | -0.02676742 | -0.0022 | 37.97
17833 | 24.891667 | 3.4324 | 89.4877 | 2 | 7.7835 | 7.780846 | 60.58 | 0.689197 | 0.1798 | 0.172538 | -0.02675951 | -0.0023 | 37.9686
17834 | 24.893056 | 3.4319 | 89.4924 | 2 | 7.7695 | 7.781114 | 60.37 | 0.685504 | 0.1789 | 0.1725362 | -0.02675433 | -0.0023 | 37.9707
17835 | 24.894444 | 3.4319 | 89.4972 | 2 | 7.7784 | 7.781353 | 60.5 | 0.687849 | 0.1791 | 0.1725345 | -0.02674981 | -0.0024 | 37.9693
17836 | 24.895833 | 3.4314 | 89.502 | 2 | 7.7975 | 7.781585 | 60.8 | 0.692958 | 0.1805 | 0.1725327 | -0.02674288 | -0.0025 | 37.9662
17837 | 24.897222 | 3.4314 | 89.5067 | 2 | 7.7919 | 7.78183 | 60.71 | 0.691429 | 0.1812 | 0.1725309 | -0.0267348 | -0.0025 | 37.9671
17838 | 24.898611 | 3.431 | 89.5115 | 2 | 7.8007 | 7.782129 | 60.85 | 0.693803 | 0.1825 | 0.1725291 | -0.02672549 | -0.0026 | 37.9656
17839 | 24.9 | 3.431 | 89.5163 | 2 | 7.7691 | 7.782382 | 60.36 | 0.685384 | 0.1806 | 0.1725273 | -0.02671982 | -0.0026 | 37.9705
17840 | 24.901389 | 3.4308 | 89.5211 | 2 | 7.7877 | 7.782691 | 60.65 | 0.690332 | 0.1812 | 0.1725255 | -0.02671229 | -0.0027 | 37.9675
17841 | 24.902778 | 3.4308 | 89.5258 | 2 | 7.7789 | 7.782972 | 60.51 | 0.687976 | 0.1804 | 0.1725237 | -0.02670578 | -0.0027 | 37.9688
17842 | 24.904167 | 3.4306 | 89.5306 | 2 | 7.7756 | 7.783225 | 60.46 | 0.687111 | 0.1802 | 0.1725219 | -0.02669983 | -0.0027 | 37.9693
17843 | 24.905556 | 3.4306 | 89.5354 | 2 | 7.7849 | 7.783444 | 60.6 | 0.689603 | 0.1804 | 0.1725201 | -0.02669356 | -0.0028 | 37.9678
17844 | 24.906944 | 3.4305 | 89.5401 | 2 | 7.7835 | 7.783705 | 60.58 | 0.689218 | 0.1809 | 0.1725184 | -0.02668568 | -0.0028 | 37.9679
17845 | 24.908333 | 3.4305 | 89.5449 | 2 | 7.7789 | 7.783965 | 60.51 | 0.688004 | 0.1806 | 0.1725166 | -0.02667775 | -0.0028 | 37.9686
17846 | 24.909722 | 3.4305 | 89.5497 | 2 | 7.7747 | 7.78421 | 60.45 | 0.686891 | 0.1801 | 0.1725148 | -0.02666975 | -0.0028 | 37.9692
17847 | 24.911111 | 3.4305 | 89.5544 | 2 | 7.7793 | 7.784405 | 60.52 | 0.688118 | 0.18 | 0.172513 | -0.02664836 | -0.0028 | 37.9684
17848 | 24.9125 | 3.4307 | 89.5592 | 2 | 7.7789 | 7.784692 | 60.51 | 0.687981 | 0.1792 | 0.1725112 | -0.02664202 | -0.0028 | 37.9684
17849 | 24.913889 | 3.4307 | 89.5639 | 2 | 7.7747 | 7.784915 | 60.45 | 0.686876 | 0.1788 | 0.1725094 | -0.02663732 | -0.0028 | 37.969
17850 | 24.915278 | 3.4308 | 89.5687 | 2 | 7.7877 | 7.785141 | 60.65 | 0.690328 | 0.1787 | 0.1725076 | -0.02663309 | -0.0028 | 37.9669
17851 | 24.916667 | 3.4308 | 89.5735 | 2 | 7.7877 | 7.785327 | 60.65 | 0.690324 | 0.1788 | 0.1725058 | -0.02662871 | -0.0028 | 37.9669
17852 | 24.918056 | 3.431 | 89.5782 | 2 | 7.7863 | 7.785537 | 60.63 | 0.689985 | 0.179 | 0.1725041 | -0.026623 | -0.0027 | 37.967
17853 | 24.919444 | 3.431 | 89.583 | 2 | 7.7975 | 7.785773 | 60.8 | 0.692935 | 0.1802 | 0.1725023 | -0.02661542 | -0.0027 | 37.9652
17854 | 24.920833 | 3.4313 | 89.5878 | 2 | 7.7826 | 7.786017 | 60.57 | 0.688994 | 0.1801 | 0.1725005 | -0.02660867 | -0.0027 | 37.9675
17855 | 24.922222 | 3.4313 | 89.5925 | 2 | 7.7905 | 7.786339 | 60.69 | 0.691064 | 0.1798 | 0.1724987 | -0.02660331 | -0.0027 | 37.9662
17856 | 24.923611 | 3.4316 | 89.5973 | 2 | 7.7826 | 7.786623 | 60.57 | 0.68897 | 0.1789 | 0.1724969 | -0.02659995 | -0.0026 | 37.9674
17857 | 24.925278 | 3.4316 | 89.6021 | 2 | 7.7821 | 7.786843 | 60.56 | 0.688856 | 0.179 | 0.1724951 | -0.0265969 | -0.0026 | 37.9677
17858 | 24.926667 | 3.432 | 89.6068 | 2 | 7.7952 | 7.787043 | 60.76 | 0.692339 | 0.18 | 0.1724933 | -0.02659188 | -0.0025 | 37.9656
17859 | 24.928056 | 3.432 | 89.6116 | 2 | 7.7938 | 7.787296 | 60.74 | 0.691939 | 0.1803 | 0.1724915 | -0.02658644 | -0.0025 | 37.9657
17860 | 24.929444 | 3.4326 | 89.6164 | 2 | 7.7835 | 7.787541 | 60.58 | 0.689206 | 0.1801 | 0.1724897 | -0.02658103 | -0.0024 | 37.9673
17861 | 24.930833 | 3.4326 | 89.6211 | 2 | 7.7835 | 7.787792 | 60.58 | 0.689214 | 0.1802 | 0.172488 | -0.0265752 | -0.0023 | 37.9672
17862 | 24.932222 | 3.4332 | 89.6259 | 2 | 7.7993 | 7.788088 | 60.83 | 0.693426 | 0.181 | 0.1724862 | -0.02656922 | -0.0023 | 37.9647
17863 | 24.933611 | 3.4332 | 89.6307 | 2 | 7.7993 | 7.788367 | 60.83 | 0.693455 | 0.1811 | 0.1724844 | -0.02654268 | -0.0022 | 37.9646
17864 | 24.935 | 3.434 | 89.6354 | 2 | 7.7859 | 7.78861 | 60.62 | 0.689877 | 0.1809 | 0.1724826 | -0.02653691 | -0.0021 | 37.9667
17865 | 24.936389 | 3.434 | 89.6402 | 2 | 7.7928 | 7.788888 | 60.73 | 0.691704 | 0.1815 | 0.1724808 | -0.02653035 | -0.002 | 37.9655
17866 | 24.937778 | 3.4348 | 89.645 | 2 | 7.791 | 7.789121 | 60.7 | 0.691208 | 0.1821 | 0.172479 | -0.02652275 | -0.0019 | 37.9657
17867 | 24.939167 | 3.4348 | 89.6498 | 2 | 7.7966 | 7.789395 | 60.79 | 0.692696 | 0.1833 | 0.1724772 | -0.02651274 | -0.0018 | 37.9648
17868 | 24.940556 | 3.4357 | 89.6546 | 2 | 7.7877 | 7.789708 | 60.65 | 0.69032 | 0.1834 | 0.1724754 | -0.02650313 | -0.0017 | 37.9661
17869 | 24.941944 | 3.4357 | 89.6593 | 2 | 7.7747 | 7.789981 | 60.45 | 0.686886 | 0.182 | 0.1724737 | -0.02649715 | -0.0016 | 37.9681
17870 | 24.943333 | 3.4367 | 89.6641 | 2 | 7.7872 | 7.790216 | 60.64 | 0.690204 | 0.1818 | 0.1724719 | -0.02649094 | -0.0015 | 37.9661
17871 | 24.944722 | 3.4367 | 89.6689 | 2 | 7.7831 | 7.790518 | 60.58 | 0.689082 | 0.1816 | 0.1724701 | -0.02648431 | -0.0014 | 37.9666
17872 | 24.946111 | 3.4377 | 89.6736 | 2 | 7.7956 | 7.790774 | 60.77 | 0.692434 | 0.1823 | 0.1724683 | -0.02647753 | -0.0013 | 37.9647
17873 | 24.9475 | 3.4377 | 89.6784 | 2 | 7.7993 | 7.791053 | 60.83 | 0.693444 | 0.1835 | 0.1724665 | -0.02646925 | -0.0012 | 37.964
17874 | 24.948889 | 3.4388 | 89.6832 | 2 | 7.7919 | 7.791315 | 60.71 | 0.691466 | 0.1832 | 0.1724647 | -0.02646146 | -0.001 | 37.9651
17875 | 24.950278 | 3.4388 | 89.688 | 2 | 7.7868 | 7.791576 | 60.63 | 0.690069 | 0.1823 | 0.1724629 | -0.02645532 | -0.0009 | 37.9658
17876 | 24.951667 | 3.44 | 89.6928 | 2 | 7.7952 | 7.791802 | 60.76 | 0.692315 | 0.1828 | 0.1724611 | -0.0264494 | -0.0008 | 37.9644
17877 | 24.953056 | 3.44 | 89.6975 | 2 | 7.8007 | 7.792054 | 60.85 | 0.693791 | 0.1837 | 0.1724593 | -0.02644199 | -0.0006 | 37.9635
17878 | 24.954444 | 3.4412 | 89.7023 | 2 | 7.7863 | 7.792271 | 60.63 | 0.689961 | 0.1832 | 0.1724576 | -0.0264356 | -0.0005 | 37.9657
17879 | 24.955833 | 3.4412 | 89.7071 | 2 | 7.7714 | 7.792531 | 60.39 | 0.68599 | 0.1816 | 0.1724558 | -0.02640521 | -0.0003 | 37.9679
17880 | 24.957222 | 3.4426 | 89.7119 | 2 | 7.7817 | 7.792801 | 60.55 | 0.688732 | 0.1806 | 0.172454 | -0.02640353 | -0.0002 | 37.9663
17881 | 24.958611 | 3.4426 | 89.7167 | 2 | 7.791 | 7.793056 | 60.7 | 0.691187 | 0.1811 | 0.1724522 | -0.02640108 | 0 | 37.9648
17882 | 24.96 | 3.4438 | 89.7214 | 2 | 7.798 | 7.793281 | 60.81 | 0.693054 | 0.1813 | 0.1724504 | -0.02639722 | 0.0001 | 37.9636
17883 | 24.961389 | 3.4438 | 89.7262 | 2 | 7.7854 | 7.793511 | 60.61 | 0.689722 | 0.1809 | 0.1724486 | -0.02639466 | 0.0003 | 37.9655
17884 | 24.962778 | 3.445 | 89.731 | 2 | 7.7947 | 7.793783 | 60.76 | 0.6922 | 0.1809 | 0.1724468 | -0.0263924 | 0.0004 | 37.964
17885 | 24.964167 | 3.445 | 89.7358 | 2 | 7.784 | 7.794024 | 60.59 | 0.68933 | 0.1801 | 0.172445 | -0.02639188 | 0.0006 | 37.9656
17886 | 24.965556 | 3.4461 | 89.7406 | 2 | 7.7882 | 7.794213 | 60.66 | 0.69048 | 0.1794 | 0.1724433 | -0.02639248 | 0.0007 | 37.9649
17887 | 24.966944 | 3.4461 | 89.7454 | 2 | 7.7928 | 7.79446 | 60.73 | 0.691695 | 0.1792 | 0.1724415 | -0.02639328 | 0.0008 | 37.9641
17888 | 24.968333 | 3.4472 | 89.7501 | 2 | 7.8035 | 7.794709 | 60.9 | 0.694556 | 0.1799 | 0.1724397 | -0.0263925 | 0.001 | 37.9624
17889 | 24.969722 | 3.4472 | 89.7549 | 2 | 7.7849 | 7.794976 | 60.6 | 0.689608 | 0.1791 | 0.1724379 | -0.02639256 | 0.0011 | 37.9652
17890 | 24.971111 | 3.4483 | 89.7597 | 2 | 7.7831 | 7.795223 | 60.58 | 0.689103 | 0.1783 | 0.1724361 | -0.02639418 | 0.0012 | 37.9654
17891 | 24.9725 | 3.4483 | 89.7645 | 2 | 7.7849 | 7.795496 | 60.6 | 0.689598 | 0.1775 | 0.1724343 | -0.02639709 | 0.0014 | 37.965
17892 | 24.973889 | 3.4493 | 89.7693 | 2 | 7.7984 | 7.79575 | 60.82 | 0.693192 | 0.1767 | 0.1724325 | -0.02640101 | 0.0015 | 37.9629
17893 | 24.975278 | 3.4493 | 89.7741 | 2 | 7.7933 | 7.795993 | 60.74 | 0.691807 | 0.1758 | 0.1724307 | -0.02640649 | 0.0016 | 37.9636
17894 | 24.976667 | 3.4502 | 89.7789 | 2 | 7.7961 | 7.796201 | 60.78 | 0.692563 | 0.1754 | 0.1724289 | -0.0264138 | 0.0017 | 37.9631
17895 | 24.978056 | 3.4502 | 89.7837 | 2 | 7.8068 | 7.796511 | 60.95 | 0.69543 | 0.1768 | 0.1724272 | -0.02639277 | 0.0019 | 37.9613
17896 | 24.979444 | 3.4512 | 89.7885 | 2 | 7.7886 | 7.796746 | 60.66 | 0.690594 | 0.1765 | 0.1724254 | -0.0263981 | 0.002 | 37.9641
17897 | 24.980833 | 3.4512 | 89.7933 | 2 | 7.7984 | 7.796995 | 60.82 | 0.693196 | 0.1768 | 0.1724236 | -0.0264031 | 0.0021 | 37.9625
17898 | 24.982222 | 3.4519 | 89.7981 | 2 | 7.7868 | 7.797281 | 60.63 | 0.690108 | 0.1763 | 0.1724218 | -0.02640912 | 0.0022 | 37.9642
17899 | 24.983611 | 3.4519 | 89.8029 | 2 | 7.8031 | 7.797565 | 60.89 | 0.694447 | 0.1772 | 0.17242 | -0.02641337 | 0.0023 | 37.9616
17900 | 24.985 | 3.4526 | 89.8077 | 2 | 7.7886 | 7.797827 | 60.66 | 0.69058 | 0.1768 | 0.1724182 | -0.02641918 | 0.0024 | 37.9638
17901 | 24.986389 | 3.4526 | 89.8124 | 2 | 7.7961 | 7.798126 | 60.78 | 0.692563 | 0.1766 | 0.1724164 | -0.0264242 | 0.0024 | 37.9626
17902 | 24.987778 | 3.4532 | 89.8172 | 2 | 7.8072 | 7.798371 | 60.95 | 0.695564 | 0.1775 | 0.1724146 | -0.02642826 | 0.0025 | 37.9608
17903 | 24.989444 | 3.4532 | 89.822 | 2 | 7.7989 | 7.798629 | 60.82 | 0.693316 | 0.1773 | 0.1724129 | -0.02643281 | 0.0026 | 37.9623
17904 | 24.990833 | 3.4538 | 89.8268 | 2 | 7.8091 | 7.7989 | 60.98 | 0.696029 | 0.1783 | 0.1724111 | -0.02643504 | 0.0027 | 37.9607
17905 | 24.992222 | 3.4538 | 89.8316 | 2 | 7.8035 | 7.799189 | 60.9 | 0.694588 | 0.1789 | 0.1724093 | -0.02643631 | 0.0027 | 37.9615
17906 | 24.993611 | 3.4543 | 89.8364 | 2 | 7.7989 | 7.799515 | 60.82 | 0.693307 | 0.179 | 0.1724075 | -0.0264369 | 0.0028 | 37.9621
17907 | 24.995 | 3.4543 | 89.8412 | 2 | 7.8165 | 7.799794 | 61.1 | 0.698029 | 0.181 | 0.1724057 | -0.02643445 | 0.0029 | 37.9593
17908 | 24.996389 | 3.4548 | 89.846 | 2 | 7.8072 | 7.800053 | 60.95 | 0.695559 | 0.1816 | 0.1724039 | -0.02643114 | 0.0029 | 37.9607
17909 | 24.997778 | 3.4548 | 89.8508 | 2 | 7.8105 | 7.800318 | 61 | 0.696423 | 0.1823 | 0.1724021 | -0.02642661 | 0.003 | 37.9601
17910 | 24.999167 | 3.4553 | 89.8556 | 2 | 7.8031 | 7.80062 | 60.89 | 0.694405 | 0.1822 | 0.1724003 | -0.02642238 | 0.003 | 37.9612
17911 | 25.000556 | 3.4553 | 89.8604 | 2 | 7.8049 | 7.800857 | 60.92 | 0.694915 | 0.1826 | 0.1723985 | -0.02639051 | 0.0031 | 37.9608
17912 | 25.001944 | 3.456 | 89.8652 | 2 | 7.8077 | 7.801136 | 60.96 | 0.695678 | 0.1838 | 0.1723968 | -0.02638344 | 0.0031 | 37.9603
17913 | 25.003333 | 3.456 | 89.87 | 2 | 7.7905 | 7.80138 | 60.69 | 0.691094 | 0.1837 | 0.172395 | -0.02637685 | 0.0032 | 37.9629
17914 | 25.004722 | 3.4565 | 89.8748 | 2 | 7.8165 | 7.801637 | 61.1 | 0.698038 | 0.1849 | 0.1723932 | -0.0263677 | 0.0032 | 37.9588
17915 | 25.006111 | 3.4565 | 89.8796 | 2 | 7.8059 | 7.801884 | 60.93 | 0.695182 | 0.1849 | 0.1723914 | -0.02635912 | 0.0033 | 37.9604
17916 | 25.0075 | 3.4569 | 89.8844 | 2 | 7.8091 | 7.802099 | 60.98 | 0.696046 | 0.1849 | 0.1723896 | -0.02635049 | 0.0033 | 37.9598
17917 | 25.008889 | 3.4569 | 89.8892 | 2 | 7.7993 | 7.80234 | 60.83 | 0.693426 | 0.185 | 0.1723878 | -0.02634163 | 0.0034 | 37.9613
17918 | 25.010278 | 3.4573 | 89.894 | 2 | 7.791 | 7.802665 | 60.7 | 0.691195 | 0.184 | 0.172386 | -0.02633325 | 0.0034 | 37.9625
17919 | 25.011667 | 3.4573 | 89.8988 | 2 | 7.81 | 7.802904 | 61 | 0.696273 | 0.1847 | 0.1723842 | -0.02632302 | 0.0034 | 37.9595
17920 | 25.013056 | 3.4577 | 89.9036 | 2 | 7.8017 | 7.803189 | 60.87 | 0.694055 | 0.1845 | 0.1723824 | -0.02631337 | 0.0035 | 37.9607
17921 | 25.014444 | 3.4577 | 89.9084 | 2 | 7.7938 | 7.803437 | 60.74 | 0.691952 | 0.1835 | 0.1723807 | -0.02630609 | 0.0035 | 37.9618
17922 | 25.015833 | 3.458 | 89.9133 | 2 | 7.8119 | 7.803648 | 61.03 | 0.696791 | 0.1844 | 0.1723789 | -0.02629731 | 0.0035 | 37.9589
17923 | 25.017222 | 3.458 | 89.9181 | 2 | 7.8017 | 7.803907 | 60.87 | 0.69407 | 0.1838 | 0.1723771 | -0.02628956 | 0.0036 | 37.9604
17924 | 25.018611 | 3.4583 | 89.9229 | 2 | 7.7998 | 7.804153 | 60.84 | 0.693564 | 0.1836 | 0.1723753 | -0.02628131 | 0.0036 | 37.9606
17925 | 25.02 | 3.4583 | 89.9277 | 2 | 7.8049 | 7.804429 | 60.92 | 0.694924 | 0.1841 | 0.1723735 | -0.02627228 | 0.0036 | 37.9598
17926 | 25.021389 | 3.4586 | 89.9325 | 2 | 7.817 | 7.804711 | 61.11 | 0.698158 | 0.185 | 0.1723717 | -0.02626265 | 0.0036 | 37.9578
17927 | 25.022778 | 3.4586 | 89.9373 | 2 | 7.8068 | 7.804976 | 60.95 | 0.695435 | 0.1849 | 0.1723699 | -0.02622769 | 0.0036 | 37.9593
17928 | 25.024167 | 3.459 | 89.9421 | 2 | 7.8031 | 7.805201 | 60.89 | 0.694437 | 0.1846 | 0.1723681 | -0.02621883 | 0.0037 | 37.9599
17929 | 25.025556 | 3.459 | 89.9469 | 2 | 7.8156 | 7.805427 | 61.08 | 0.697811 | 0.1858 | 0.1723664 | -0.02620785 | 0.0037 | 37.9578
17930 | 25.026944 | 3.4593 | 89.9517 | 2 | 7.8049 | 7.805685 | 60.92 | 0.694943 | 0.1858 | 0.1723646 | -0.02619672 | 0.0037 | 37.9594
17931 | 25.028333 | 3.4593 | 89.9565 | 2 | 7.7993 | 7.805925 | 60.83 | 0.693435 | 0.185 | 0.1723628 | -0.02618716 | 0.0037 | 37.9602
17932 | 25.029722 | 3.4595 | 89.9613 | 2 | 7.8119 | 7.806178 | 61.03 | 0.696806 | 0.1858 | 0.172361 | -0.02617647 | 0.0037 | 37.9582
17933 | 25.031111 | 3.4595 | 89.9661 | 2 | 7.8049 | 7.806454 | 60.92 | 0.694928 | 0.1852 | 0.1723592 | -0.02616752 | 0.0037 | 37.9592
17934 | 25.0325 | 3.4597 | 89.9709 | 2 | 7.8151 | 7.806695 | 61.08 | 0.697692 | 0.1864 | 0.1723574 | -0.02615727 | 0.0037 | 37.9575
17935 | 25.033889 | 3.4597 | 89.9757 | 2 | 7.8017 | 7.806968 | 60.87 | 0.694086 | 0.1858 | 0.1723556 | -0.0261493 | 0.0038 | 37.9596
17936 | 25.035278 | 3.4599 | 89.9805 | 2 | 7.8031 | 7.807269 | 60.89 | 0.694437 | 0.1854 | 0.1723538 | -0.02614227 | 0.0038 | 37.9593
17937 | 25.036667 | 3.4599 | 89.9853 | 2 | 7.8049 | 7.807544 | 60.92 | 0.694933 | 0.1848 | 0.172352 | -0.02613671 | 0.0038 | 37.9589
17938 | 25.038056 | 3.4601 | 89.9901 | 2 | 7.8184 | 7.807819 | 61.13 | 0.698522 | 0.186 | 0.1723503 | -0.02612887 | 0.0038 | 37.9567
17939 | 25.039444 | 3.4601 | 89.9949 | 2 | 7.8133 | 7.808077 | 61.05 | 0.697164 | 0.1861 | 0.1723485 | -0.02612178 | 0.0038 | 37.9575
17940 | 25.040833 | 3.4603 | 89.9998 | 2 | 7.8068 | 7.80835 | 60.95 | 0.695416 | 0.1854 | 0.1723467 | -0.02611528 | 0.0038 | 37.9584
17941 | 25.042222 | 3.4603 | 90.0046 | 2 | 7.804 | 7.808594 | 60.9 | 0.69468 | 0.1851 | 0.1723449 | -0.02610935 | 0.0038 | 37.9587
17942 | 25.043611 | 3.4604 | 90.0094 | 2 | 7.7966 | 7.808853 | 60.79 | 0.69271 | 0.1839 | 0.1723431 | -0.02610499 | 0.0038 | 37.9598
17943 | 25.045 | 3.4604 | 90.0142 | 2 | 7.8017 | 7.809131 | 60.87 | 0.694047 | 0.1837 | 0.1723413 | -0.02606962 | 0.0038 | 37.959
17944 | 25.046389 | 3.4608 | 90.019 | 2 | 7.8142 | 7.809368 | 61.06 | 0.697395 | 0.1838 | 0.1723395 | -0.02606547 | 0.0039 | 37.9569
17945 | 25.047778 | 3.4608 | 90.0238 | 2 | 7.8082 | 7.809685 | 60.97 | 0.695829 | 0.1837 | 0.1723377 | -0.02606074 | 0.0039 | 37.9578
17946 | 25.049167 | 3.4609 | 90.0286 | 2 | 7.824 | 7.809943 | 61.21 | 0.700028 | 0.1842 | 0.172336 | -0.02605541 | 0.0039 | 37.9553
17947 | 25.050833 | 3.4609 | 90.0334 | 2 | 7.8077 | 7.810215 | 60.96 | 0.69566 | 0.1834 | 0.1723342 | -0.02605156 | 0.0039 | 37.958
17948 | 25.052222 | 3.461 | 90.0382 | 2 | 7.8077 | 7.810448 | 60.96 | 0.695649 | 0.1832 | 0.1723324 | -0.02604757 | 0.0039 | 37.958
17949 | 25.053611 | 3.461 | 90.043 | 2 | 7.8031 | 7.810723 | 60.89 | 0.694427 | 0.1826 | 0.1723306 | -0.02604477 | 0.0039 | 37.9586
17950 | 25.055 | 3.4611 | 90.0478 | 2 | 7.8189 | 7.81095 | 61.13 | 0.698651 | 0.1828 | 0.1723288 | -0.02604166 | 0.0039 | 37.9561
17951 | 25.056389 | 3.4611 | 90.0526 | 2 | 7.8035 | 7.811209 | 60.9 | 0.694556 | 0.1817 | 0.172327 | -0.02604082 | 0.0039 | 37.9584
17952 | 25.057778 | 3.4611 | 90.0574 | 2 | 7.8035 | 7.811467 | 60.9 | 0.694547 | 0.1808 | 0.1723252 | -0.02604074 | 0.0039 | 37.9583
17953 | 25.059167 | 3.4611 | 90.0623 | 2 | 7.8147 | 7.81175 | 61.07 | 0.697532 | 0.1814 | 0.1723234 | -0.02603943 | 0.0039 | 37.9565
17954 | 25.060556 | 3.4611 | 90.0671 | 2 | 7.811 | 7.811999 | 61.01 | 0.696522 | 0.1808 | 0.1723216 | -0.02603897 | 0.0039 | 37.957
17955 | 25.061944 | 3.4611 | 90.0719 | 2 | 7.8021 | 7.812317 | 60.87 | 0.694189 | 0.1801 | 0.1723199 | -0.02603988 | 0.0039 | 37.9583
17956 | 25.063333 | 3.4611 | 90.0767 | 2 | 7.8147 | 7.812544 | 61.07 | 0.697551 | 0.1809 | 0.1723181 | -0.02603876 | 0.0039 | 37.9563
17957 | 25.064722 | 3.4611 | 90.0815 | 2 | 7.8072 | 7.812805 | 60.95 | 0.695549 | 0.1805 | 0.1723163 | -0.02603857 | 0.0039 | 37.9573
17958 | 25.066111 | 3.4611 | 90.0863 | 2 | 7.8165 | 7.812996 | 61.1 | 0.698021 | 0.1812 | 0.1723145 | -0.02603661 | 0.0039 | 37.9558
17959 | 25.0675 | 3.4611 | 90.0911 | 2 | 7.8156 | 7.81326 | 61.08 | 0.697772 | 0.1814 | 0.1723127 | -0.0260083 | 0.0039 | 37.9559
17960 | 25.068889 | 3.4613 | 90.0959 | 2 | 7.8226 | 7.813507 | 61.19 | 0.69965 | 0.1821 | 0.1723109 | -0.02600475 | 0.0039 | 37.9547
17961 | 25.070278 | 3.4613 | 90.1007 | 2 | 7.8147 | 7.81378 | 61.07 | 0.697546 | 0.1824 | 0.1723091 | -0.0260008 | 0.0039 | 37.9559
17962 | 25.071667 | 3.4614 | 90.1055 | 2 | 7.7975 | 7.814053 | 60.8 | 0.692948 | 0.181 | 0.1723073 | -0.02599938 | 0.0039 | 37.9585
17963 | 25.073056 | 3.4614 | 90.1103 | 2 | 7.8128 | 7.814295 | 61.04 | 0.697065 | 0.1809 | 0.1723056 | -0.02599854 | 0.0039 | 37.956
17964 | 25.074444 | 3.4614 | 90.1151 | 2 | 7.8147 | 7.81451 | 61.07 | 0.697528 | 0.181 | 0.1723038 | -0.02599629 | 0.0039 | 37.9557
17965 | 25.075833 | 3.4614 | 90.12 | 2 | 7.8244 | 7.814783 | 61.22 | 0.700153 | 0.1822 | 0.172302 | -0.02599183 | 0.0039 | 37.954
17966 | 25.077222 | 3.4614 | 90.1248 | 2 | 7.8193 | 7.815017 | 61.14 | 0.698784 | 0.1823 | 0.1723002 | -0.02598749 | 0.0039 | 37.9548
17967 | 25.078611 | 3.4614 | 90.1296 | 2 | 7.8198 | 7.815246 | 61.15 | 0.698895 | 0.1829 | 0.1722984 | -0.02598229 | 0.0039 | 37.9546
17968 | 25.08 | 3.4615 | 90.1344 | 2 | 7.8091 | 7.815496 | 60.98 | 0.696041 | 0.1826 | 0.1722966 | -0.02597731 | 0.0039 | 37.9562
17969 | 25.081389 | 3.4615 | 90.1392 | 2 | 7.8082 | 7.815707 | 60.97 | 0.69578 | 0.1825 | 0.1722948 | -0.02597253 | 0.0039 | 37.9563
17970 | 25.082778 | 3.4616 | 90.144 | 2 | 7.7984 | 7.815963 | 60.82 | 0.693171 | 0.1817 | 0.172293 | -0.02596886 | 0.0039 | 37.9578
17971 | 25.084167 | 3.4616 | 90.1488 | 2 | 7.8017 | 7.816216 | 60.87 | 0.694065 | 0.18 | 0.1722912 | -0.02596764 | 0.0039 | 37.9572
17972 | 25.085556 | 3.4616 | 90.1536 | 2 | 7.8082 | 7.816486 | 60.97 | 0.69578 | 0.1798 | 0.1722895 | -0.02596653 | 0.0039 | 37.9561
17973 | 25.086944 | 3.4616 | 90.1584 | 2 | 7.8258 | 7.816707 | 61.24 | 0.700531 | 0.1803 | 0.1722877 | -0.02596322 | 0.0039 | 37.9533
17974 | 25.088333 | 3.4617 | 90.1632 | 2 | 7.8189 | 7.816945 | 61.13 | 0.698651 | 0.1806 | 0.1722859 | -0.02595984 | 0.0039 | 37.9543
17975 | 25.089722 | 3.4617 | 90.168 | 2 | 7.8193 | 7.817148 | 61.14 | 0.698771 | 0.1812 | 0.1722841 | -0.02593484 | 0.0039 | 37.9541
17976 | 25.091111 | 3.4619 | 90.1728 | 2 | 7.8291 | 7.81741 | 61.29 | 0.701384 | 0.1822 | 0.1722823 | -0.02592862 | 0.0039 | 37.9525
17977 | 25.0925 | 3.4619 | 90.1776 | 2 | 7.8193 | 7.817702 | 61.14 | 0.698759 | 0.183 | 0.1722805 | -0.02592064 | 0.004 | 37.954
17978 | 25.093889 | 3.462 | 90.1825 | 2 | 7.8161 | 7.817907 | 61.09 | 0.6979 | 0.1829 | 0.1722787 | -0.02591278 | 0.004 | 37.9544
17979 | 25.095278 | 3.462 | 90.1873 | 2 | 7.8258 | 7.818139 | 61.24 | 0.700512 | 0.1838 | 0.1722769 | -0.02590324 | 0.004 | 37.9528
17980 | 25.096667 | 3.4622 | 90.1921 | 2 | 7.8295 | 7.818387 | 61.3 | 0.7015 | 0.1846 | 0.1722752 | -0.02589114 | 0.004 | 37.9521
17981 | 25.098056 | 3.4622 | 90.1969 | 2 | 7.8184 | 7.81864 | 61.13 | 0.698551 | 0.1848 | 0.1722734 | -0.02587835 | 0.004 | 37.9538
17982 | 25.099444 | 3.4625 | 90.2017 | 2 | 7.8318 | 7.818828 | 61.34 | 0.702131 | 0.1859 | 0.1722716 | -0.02586353 | 0.004 | 37.9516
17983 | 25.100833 | 3.4625 | 90.2065 | 2 | 7.817 | 7.819081 | 61.11 | 0.698158 | 0.186 | 0.1722698 | -0.02584848 | 0.004 | 37.9539
17984 | 25.102222 | 3.4629 | 90.2113 | 2 | 7.8272 | 7.819378 | 61.27 | 0.70089 | 0.1871 | 0.172268 | -0.02583166 | 0.004 | 37.9522
17985 | 25.103611 | 3.4629 | 90.2161 | 2 | 7.8193 | 7.81962 | 61.14 | 0.698795 | 0.1865 | 0.1722662 | -0.02581649 | 0.0041 | 37.9534
17986 | 25.105 | 3.4633 | 90.2209 | 2 | 7.8249 | 7.819839 | 61.23 | 0.700259 | 0.1868 | 0.1722644 | -0.0258009 | 0.0041 | 37.9524
17987 | 25.106389 | 3.4633 | 90.2258 | 2 | 7.81 | 7.820031 | 61 | 0.696285 | 0.1866 | 0.1722626 | -0.02578544 | 0.0041 | 37.9547
17988 | 25.107778 | 3.4638 | 90.2306 | 2 | 7.83 | 7.820296 | 61.31 | 0.701646 | 0.1871 | 0.1722608 | -0.02576902 | 0.0042 | 37.9515
17989 | 25.109444 | 3.4638 | 90.2354 | 2 | 7.817 | 7.820606 | 61.11 | 0.698137 | 0.187 | 0.1722591 | -0.02575227 | 0.0042 | 37.9537
17990 | 25.110833 | 3.4643 | 90.2402 | 2 | 7.8202 | 7.820821 | 61.16 | 0.698998 | 0.1867 | 0.1722573 | -0.02573654 | 0.0043 | 37.9532
17991 | 25.112222 | 3.4643 | 90.245 | 2 | 7.8184 | 7.821066 | 61.13 | 0.698504 | 0.1866 | 0.1722555 | -0.02570404 | 0.0043 | 37.9534
17992 | 25.113611 | 3.465 | 90.2498 | 2 | 7.8151 | 7.821336 | 61.08 | 0.697652 | 0.1861 | 0.1722537 | -0.02568943 | 0.0044 | 37.9538
17993 | 25.115 | 3.465 | 90.2546 | 2 | 7.8212 | 7.821592 | 61.17 | 0.699287 | 0.1862 | 0.1722519 | -0.02567432 | 0.0044 | 37.9528
17994 | 25.116389 | 3.4657 | 90.2595 | 2 | 7.8212 | 7.821805 | 61.17 | 0.699292 | 0.1862 | 0.1722501 | -0.0256587 | 0.0045 | 37.9527
17995 | 25.117778 | 3.4657 | 90.2643 | 2 | 7.8304 | 7.822 | 61.32 | 0.701766 | 0.1872 | 0.1722483 | -0.02564078 | 0.0046 | 37.9512
17996 | 25.119167 | 3.4664 | 90.2691 | 2 | 7.8133 | 7.822248 | 61.05 | 0.697195 | 0.1866 | 0.1722465 | -0.02562451 | 0.0046 | 37.9537
17997 | 25.120556 | 3.4664 | 90.2739 | 2 | 7.8258 | 7.822528 | 61.24 | 0.700512 | 0.1873 | 0.1722447 | -0.02560701 | 0.0047 | 37.9517
17998 | 25.121944 | 3.4672 | 90.2787 | 2 | 7.8226 | 7.822819 | 61.19 | 0.699641 | 0.187 | 0.172243 | -0.02558999 | 0.0048 | 37.9522
17999 | 25.123333 | 3.4672 | 90.2835 | 2 | 7.8165 | 7.823113 | 61.1 | 0.698021 | 0.1883 | 0.1722412 | -0.02448865 | 0.0052 | 37.953
18000 | 25.124722 | 3.4773 | 90.2884 | 2 | 7.8244 | 7.82338 | 61.22 | 0.700135 | 0.1887 | 0.1722394 | -0.02444611 | 0.0056 | 37.9517
18001 | 25.126111 | 3.4773 | 90.2932 | 2 | 7.8318 | 7.823657 | 61.34 | 0.70214 | 0.1884 | 0.1722376 | -0.0244046 | 0.006 | 37.9505
18002 | 25.1275 | 3.481 | 90.298 | 2 | 7.8165 | 7.823843 | 61.1 | 0.698021 | 0.1887 | 0.1722358 | -0.02436269 | 0.0064 | 37.9528
18003 | 25.128889 | 3.481 | 90.3029 | 2 | 7.8068 | 7.824144 | 60.95 | 0.69543 | 0.1869 | 0.172234 | -0.02432451 | 0.0068 | 37.9542
18004 | 25.130278 | 3.4848 | 90.3077 | 2 | 7.823 | 7.824398 | 61.2 | 0.699766 | 0.1868 | 0.1722322 | -0.02428615 | 0.0072 | 37.9516
18005 | 25.131667 | 3.4848 | 90.3125 | 2 | 7.8402 | 7.82462 | 61.47 | 0.704383 | 0.1885 | 0.1722304 | -0.02424478 | 0.0076 | 37.9488
18006 | 25.133056 | 3.4886 | 90.3174 | 2 | 7.8328 | 7.824865 | 61.35 | 0.702394 | 0.1887 | 0.1722287 | -0.02420292 | 0.008 | 37.9499
18007 | 25.134444 | 3.4886 | 90.3222 | 2 | 7.8258 | 7.825099 | 61.24 | 0.700553 | 0.1887 | 0.1722269 | -0.02416117 | 0.0085 | 37.9509
18008 | 25.135833 | 3.4925 | 90.3271 | 2 | 7.8202 | 7.825424 | 61.16 | 0.699019 | 0.1876 | 0.1722251 | -0.02412205 | 0.0089 | 37.9517
18009 | 25.137222 | 3.4925 | 90.3319 | 2 | 7.8249 | 7.825616 | 61.23 | 0.700248 | 0.1875 | 0.1722233 | -0.02408405 | 0.0093 | 37.9509
18010 | 25.138611 | 3.4963 | 90.3368 | 2 | 7.8337 | 7.825861 | 61.37 | 0.702687 | 0.1879 | 0.1722215 | -0.02404536 | 0.0097 | 37.9494
18011 | 25.14 | 3.4963 | 90.3417 | 2 | 7.8309 | 7.826073 | 61.32 | 0.701882 | 0.1888 | 0.1722197 | -0.02402606 | 0.0101 | 37.9497
18012 | 25.141389 | 3.5 | 90.3465 | 2 | 7.8439 | 7.826323 | 61.53 | 0.705367 | 0.1897 | 0.1722179 | -0.02398384 | 0.0105 | 37.9476
18013 | 25.142778 | 3.5 | 90.3514 | 2 | 7.8309 | 7.826521 | 61.32 | 0.701895 | 0.1898 | 0.1722161 | -0.02394214 | 0.011 | 37.9495
18014 | 25.144167 | 3.5038 | 90.3562 | 2 | 7.8207 | 7.826758 | 61.16 | 0.69919 | 0.1887 | 0.1722143 | -0.02390217 | 0.0114 | 37.9511
18015 | 25.145556 | 3.5038 | 90.3611 | 2 | 7.8184 | 7.826992 | 61.13 | 0.698526 | 0.1877 | 0.1722126 | -0.02386463 | 0.0118 | 37.9513
18016 | 25.146944 | 3.5075 | 90.366 | 2 | 7.8281 | 7.827206 | 61.28 | 0.701158 | 0.1878 | 0.1722108 | -0.02382669 | 0.0122 | 37.9497
18017 | 25.148333 | 3.5075 | 90.3709 | 2 | 7.8147 | 7.827428 | 61.07 | 0.697541 | 0.1862 | 0.172209 | -0.0237926 | 0.0126 | 37.9517
18018 | 25.149722 | 3.5112 | 90.3757 | 2 | 7.8133 | 7.82769 | 61.05 | 0.697169 | 0.1856 | 0.1722072 | -0.02376072 | 0.013 | 37.9518
18019 | 25.151111 | 3.5112 | 90.3806 | 2 | 7.8253 | 7.827986 | 61.24 | 0.700402 | 0.1851 | 0.1722054 | -0.02372937 | 0.0134 | 37.9498
18020 | 25.1525 | 3.5147 | 90.3855 | 2 | 7.8258 | 7.828248 | 61.24 | 0.700512 | 0.1848 | 0.1722036 | -0.02369943 | 0.0138 | 37.9497
18021 | 25.153889 | 3.5147 | 90.3904 | 2 | 7.8355 | 7.828514 | 61.4 | 0.703141 | 0.1854 | 0.1722018 | -0.0236686 | 0.0142 | 37.948
18022 | 25.155278 | 3.5182 | 90.3953 | 2 | 7.8263 | 7.828742 | 61.25 | 0.70065 | 0.1856 | 0.1722 | -0.02363759 | 0.0146 | 37.9494
18023 | 25.156667 | 3.5182 | 90.4002 | 2 | 7.8355 | 7.828947 | 61.4 | 0.703136 | 0.186 | 0.1721983 | -0.02360548 | 0.015 | 37.9478
18024 | 25.158056 | 3.5216 | 90.4051 | 2 | 7.8244 | 7.829207 | 61.22 | 0.700153 | 0.1862 | 0.1721965 | -0.02357269 | 0.0153 | 37.9495
18025 | 25.159444 | 3.5216 | 90.41 | 2 | 7.8216 | 7.829441 | 61.18 | 0.699422 | 0.1856 | 0.1721947 | -0.02354142 | 0.0157 | 37.9498
18026 | 25.160833 | 3.5248 | 90.4148 | 2 | 7.8328 | 7.829723 | 61.35 | 0.702394 | 0.1854 | 0.1721929 | -0.02351067 | 0.016 | 37.948
18027 | 25.162222 | 3.5248 | 90.4197 | 2 | 7.8184 | 7.829959 | 61.13 | 0.698522 | 0.1843 | 0.1721911 | -0.02348214 | 0.0164 | 37.9501
18028 | 25.163611 | 3.528 | 90.4246 | 2 | 7.8226 | 7.830158 | 61.19 | 0.699641 | 0.1838 | 0.1721893 | -0.02345483 | 0.0168 | 37.9494
18029 | 25.165 | 3.528 | 90.4296 | 2 | 7.8263 | 7.830407 | 61.25 | 0.700671 | 0.1838 | 0.1721875 | -0.02344386 | 0.0171 | 37.9486
18030 | 25.166389 | 3.5309 | 90.4345 | 2 | 7.8253 | 7.830618 | 61.24 | 0.700402 | 0.1833 | 0.1721857 | -0.02341762 | 0.0174 | 37.9487
18031 | 25.168056 | 3.5309 | 90.4394 | 2 | 7.8439 | 7.830881 | 61.53 | 0.705363 | 0.1838 | 0.1721839 | -0.02339038 | 0.0177 | 37.946
18032 | 25.169444 | 3.5338 | 90.4443 | 2 | 7.8323 | 7.831119 | 61.34 | 0.702247 | 0.1842 | 0.1721822 | -0.02336216 | 0.0181 | 37.9477
18033 | 25.170833 | 3.5338 | 90.4492 | 2 | 7.8318 | 7.831348 | 61.34 | 0.702165 | 0.1834 | 0.1721804 | -0.02333545 | 0.0184 | 37.9476
18034 | 25.172222 | 3.5367 | 90.4541 | 2 | 7.8281 | 7.831616 | 61.28 | 0.701164 | 0.182 | 0.1721786 | -0.02331187 | 0.0187 | 37.9481
18035 | 25.173611 | 3.5367 | 90.459 | 2 | 7.8304 | 7.831864 | 61.32 | 0.701753 | 0.1821 | 0.1721768 | -0.02328879 | 0.019 | 37.9477
18036 | 25.175 | 3.5395 | 90.4639 | 2 | 7.8318 | 7.832116 | 61.34 | 0.702149 | 0.1824 | 0.172175 | -0.02326423 | 0.0193 | 37.9473
18037 | 25.176389 | 3.5395 | 90.4688 | 2 | 7.8374 | 7.832363 | 61.42 | 0.703661 | 0.1828 | 0.1721732 | -0.02323876 | 0.0196 | 37.9463
18038 | 25.177778 | 3.5421 | 90.4738 | 2 | 7.8341 | 7.832599 | 61.37 | 0.702742 | 0.1823 | 0.1721714 | -0.02321462 | 0.0199 | 37.9467
18039 | 25.179167 | 3.5421 | 90.4787 | 2 | 7.8318 | 7.832868 | 61.34 | 0.702155 | 0.1827 | 0.1721696 | -0.02319058 | 0.0202 | 37.947
18040 | 25.180556 | 3.5447 | 90.4836 | 2 | 7.8272 | 7.833105 | 61.27 | 0.700886 | 0.1819 | 0.1721679 | -0.02316837 | 0.0205 | 37.9476
18041 | 25.181944 | 3.5447 | 90.4885 | 2 | 7.8189 | 7.833291 | 61.13 | 0.698646 | 0.1804 | 0.1721661 | -0.02314917 | 0.0208 | 37.9488
18042 | 25.183333 | 3.5472 | 90.4935 | 2 | 7.8374 | 7.833529 | 61.42 | 0.703666 | 0.1807 | 0.1721643 | -0.02312909 | 0.0211 | 37.9458
18043 | 25.184722 | 3.5472 | 90.4984 | 2 | 7.8365 | 7.833777 | 61.41 | 0.703377 | 0.1808 | 0.1721625 | -0.02310901 | 0.0213 | 37.9458
18044 | 25.186111 | 3.5495 | 90.5033 | 2 | 7.8291 | 7.834021 | 61.29 | 0.701397 | 0.1808 | 0.1721607 | -0.02308884 | 0.0216 | 37.9469
18045 | 25.1875 | 3.5495 | 90.5082 | 2 | 7.8383 | 7.834234 | 61.44 | 0.703899 | 0.1814 | 0.1721589 | -0.02306767 | 0.0218 | 37.9453
18046 | 25.188889 | 3.5517 | 90.5132 | 2 | 7.8388 | 7.834479 | 61.45 | 0.704013 | 0.182 | 0.1721571 | -0.02304431 | 0.0221 | 37.9451
18047 | 25.190278 | 3.5517 | 90.5181 | 2 | 7.8374 | 7.834687 | 61.42 | 0.70365 | 0.1819 | 0.1721553 | -0.02303782 | 0.0223 | 37.9452
18048 | 25.191667 | 3.5538 | 90.523 | 2 | 7.8355 | 7.834955 | 61.4 | 0.703127 | 0.1826 | 0.1721535 | -0.02301331 | 0.0225 | 37.9454
18049 | 25.193056 | 3.5538 | 90.528 | 2 | 7.8383 | 7.83519 | 61.44 | 0.703867 | 0.1832 | 0.1721518 | -0.0229881 | 0.0228 | 37.9448
18050 | 25.194444 | 3.5559 | 90.5329 | 2 | 7.8249 | 7.835431 | 61.23 | 0.700259 | 0.1825 | 0.17215 | -0.02296552 | 0.023 | 37.9468
18051 | 25.195833 | 3.5559 | 90.5378 | 2 | 7.8323 | 7.835702 | 61.34 | 0.702255 | 0.182 | 0.1721482 | -0.02294405 | 0.0232 | 37.9456
18052 | 25.197222 | 3.5579 | 90.5428 | 2 | 7.8346 | 7.835936 | 61.38 | 0.70287 | 0.1818 | 0.1721464 | -0.0229228 | 0.0234 | 37.9451
18053 | 25.198611 | 3.5579 | 90.5477 | 2 | 7.8402 | 7.836162 | 61.47 | 0.70437 | 0.1819 | 0.1721446 | -0.02290196 | 0.0236 | 37.9441
18054 | 25.2 | 3.5597 | 90.5527 | 2 | 7.8355 | 7.836405 | 61.4 | 0.703162 | 0.1818 | 0.1721428 | -0.02288213 | 0.0238 | 37.9446
18055 | 25.201389 | 3.5597 | 90.5576 | 2 | 7.8332 | 7.83664274 | 61.36 | 0.702528 | 0.1819 | 0.172141 | -0.02286283 | 0.024 | 37.9449
18056 | 25.202778 | 3.5615 | 90.5626 | 2 | 7.83 | 7.836893 | 61.31 | 0.701656 | 0.1815 | 0.1721392 | -0.02284363 | 0.0242 | 37.9453
18057 | 25.204167 | 3.5615 | 90.5675 | 2 | 7.842 | 7.837137 | 61.5 | 0.704881 | 0.1825 | 0.1721375 | -0.02282315 | 0.0244 | 37.9433
18058 | 25.205556 | 3.5631 | 90.5725 | 2 | 7.8295 | 7.837453 | 61.3 | 0.701508 | 0.1819 | 0.1721357 | -0.02280379 | 0.0245 | 37.9451
18059 | 25.206944 | 3.5631 | 90.5774 | 2 | 7.8267 | 7.837728 | 61.26 | 0.700757 | 0.181 | 0.1721339 | -0.02278604 | 0.0247 | 37.9455
18060 | 25.208333 | 3.5645 | 90.5824 | 2 | 7.8462 | 7.837968 | 61.56 | 0.706004 | 0.1817 | 0.1721321 | -0.02276711 | 0.0249 | 37.9422
18061 | 25.209722 | 3.5645 | 90.5873 | 2 | 7.8346 | 7.838186 | 61.38 | 0.702902 | 0.1812 | 0.1721303 | -0.02274909 | 0.025 | 37.944
18062 | 25.211111 | 3.5658 | 90.5923 | 2 | 7.8397 | 7.838425 | 61.46 | 0.704258 | 0.1814 | 0.1721285 | -0.02273018 | 0.0251 | 37.943
18063 | 25.2125 | 3.5658 | 90.5972 | 2 | 7.8328 | 7.838694 | 61.35 | 0.702384 | 0.1805 | 0.1721267 | -0.0227135 | 0.0252 | 37.944
18064 | 25.213889 | 3.567 | 90.6022 | 2 | 7.8425 | 7.838982 | 61.5 | 0.704989 | 0.1804 | 0.1721249 | -0.02269642 | 0.0254 | 37.9424
18065 | 25.215278 | 3.567 | 90.6071 | 2 | 7.8406 | 7.839219 | 61.48 | 0.704512 | 0.1807 | 0.1721231 | -0.02269016 | 0.0255 | 37.9425
18066 | 25.216667 | 3.5679 | 90.6121 | 2 | 7.8388 | 7.839492 | 61.45 | 0.704018 | 0.1805 | 0.1721214 | -0.02267292 | 0.0256 | 37.9427
18067 | 25.218056 | 3.5679 | 90.617 | 2 | 7.8392 | 7.839712 | 61.45 | 0.704138 | 0.1806 | 0.1721196 | -0.0226562 | 0.0257 | 37.9425
18068 | 25.219444 | 3.5688 | 90.622 | 2 | 7.8476 | 7.839964 | 61.58 | 0.706365 | 0.1812 | 0.1721178 | -0.0226383 | 0.0257 | 37.9411
18069 | 25.220833 | 3.5688 | 90.627 | 2 | 7.8286 | 7.8402 | 61.29 | 0.701244 | 0.1803 | 0.172116 | -0.0226214 | 0.0258 | 37.9439
18070 | 25.222222 | 3.5695 | 90.6319 | 2 | 7.8402 | 7.840484 | 61.47 | 0.704383 | 0.18 | 0.1721142 | -0.02260542 | 0.0258 | 37.942
18071 | 25.223611 | 3.5695 | 90.6369 | 2 | 7.8429 | 7.8407 | 61.51 | 0.705131 | 0.1805 | 0.1721124 | -0.02258875 | 0.0259 | 37.9414
18072 | 25.225278 | 3.5699 | 90.6418 | 2 | 7.8406 | 7.840958 | 61.48 | 0.704512 | 0.1801 | 0.1721106 | -0.0225737 | 0.0259 | 37.942
18073 | 25.226667 | 3.5699 | 90.6468 | 2 | 7.8508 | 7.84128 | 61.63 | 0.707243 | 0.1803 | 0.1721088 | -0.02255896 | 0.0259 | 37.9402
18074 | 25.228056 | 3.5702 | 90.6518 | 2 | 7.8355 | 7.841609 | 61.4 | 0.703132 | 0.1801 | 0.172107 | -0.02254613 | 0.0259 | 37.9425
18075 | 25.229444 | 3.5702 | 90.6567 | 2 | 7.8503 | 7.841905 | 61.63 | 0.707132 | 0.1809 | 0.1721053 | -0.02253283 | 0.0259 | 37.94
18076 | 25.230833 | 3.5702 | 90.6617 | 2 | 7.8503 | 7.842148 | 61.63 | 0.707118 | 0.1813 | 0.1721035 | -0.02251934 | 0.0259 | 37.9399
18077 | 25.232222 | 3.5702 | 90.6666 | 2 | 7.8471 | 7.842416 | 61.58 | 0.706245 | 0.1813 | 0.1721017 | -0.02250588 | 0.0259 | 37.9403
18078 | 25.233611 | 3.57 | 90.6716 | 2 | 7.8513 | 7.842649 | 61.64 | 0.707377 | 0.1824 | 0.1720999 | -0.02249033 | 0.0258 | 37.9395
18079 | 25.235 | 3.57 | 90.6766 | 2 | 7.8369 | 7.842904 | 61.42 | 0.703489 | 0.1821 | 0.1720981 | -0.02247571 | 0.0258 | 37.9416
18080 | 25.236389 | 3.5697 | 90.6815 | 2 | 7.8397 | 7.843183 | 61.46 | 0.704253 | 0.1807 | 0.1720963 | -0.02246371 | 0.0257 | 37.9411
18081 | 25.237778 | 3.5697 | 90.6865 | 2 | 7.8425 | 7.843478 | 61.5 | 0.705011 | 0.18 | 0.1720945 | -0.02245264 | 0.0256 | 37.9405
18082 | 25.239167 | 3.5692 | 90.6914 | 2 | 7.8628 | 7.843778 | 61.82 | 0.710505 | 0.1817 | 0.1720927 | -0.02243727 | 0.0255 | 37.9372
18083 | 25.240556 | 3.5692 | 90.6964 | 2 | 7.8563 | 7.84406 | 61.72 | 0.70873 | 0.1827 | 0.172091 | -0.02242343 | 0.0254 | 37.9381
18084 | 25.241944 | 3.5685 | 90.7013 | 2 | 7.8402 | 7.844314 | 61.47 | 0.704374 | 0.1824 | 0.1720892 | -0.02240671 | 0.0253 | 37.9405
18085 | 25.243333 | 3.5685 | 90.7063 | 2 | 7.8513 | 7.844548 | 61.64 | 0.707368 | 0.1833 | 0.1720874 | -0.02238841 | 0.0252 | 37.9386
18086 | 25.244722 | 3.5676 | 90.7113 | 2 | 7.8392 | 7.844793 | 61.45 | 0.704148 | 0.1827 | 0.1720856 | -0.02237043 | 0.025 | 37.9404
18087 | 25.246111 | 3.5676 | 90.7162 | 2 | 7.8416 | 7.845008 | 61.49 | 0.704757 | 0.1823 | 0.1720838 | -0.02235347 | 0.0249 | 37.9399
18088 | 25.2475 | 3.5666 | 90.7212 | 2 | 7.854 | 7.84527 | 61.69 | 0.708141 | 0.1829 | 0.172082 | -0.02233563 | 0.0247 | 37.9378
18089 | 25.248889 | 3.5666 | 90.7261 | 2 | 7.8508 | 7.845546 | 61.63 | 0.707239 | 0.1836 | 0.1720802 | -0.02231681 | 0.0246 | 37.9382
18090 | 25.250278 | 3.5654 | 90.7311 | 2 | 7.8341 | 7.845818 | 61.37 | 0.702772 | 0.1821 | 0.1720784 | -0.02230122 | 0.0244 | 37.9407
18091 | 25.251667 | 3.5654 | 90.736 | 2 | 7.8383 | 7.846139 | 61.44 | 0.703889 | 0.1813 | 0.1720766 | -0.02228775 | 0.0242 | 37.9399
18092 | 25.253056 | 3.564 | 90.741 | 2 | 7.8383 | 7.846307 | 61.44 | 0.703849 | 0.1807 | 0.1720749 | -0.0222757 | 0.024 | 37.9398
18093 | 25.254444 | 3.564 | 90.7459 | 2 | 7.8411 | 7.846592 | 61.48 | 0.704623 | 0.1804 | 0.1720731 | -0.02226527 | 0.0238 | 37.9393
18094 | 25.255833 | 3.5623 | 90.7509 | 2 | 7.8457 | 7.846787 | 61.56 | 0.70587 | 0.1803 | 0.1720713 | -0.02225537 | 0.0235 | 37.9384
18095 | 25.257222 | 3.5623 | 90.7558 | 2 | 7.8545 | 7.847023 | 61.69 | 0.708238 | 0.1807 | 0.1720695 | -0.02224548 | 0.0233 | 37.9369
18096 | 25.258611 | 3.5603 | 90.7608 | 2 | 7.8448 | 7.847246 | 61.54 | 0.705617 | 0.1809 | 0.1720677 | -0.02223632 | 0.023 | 37.9383
18097 | 25.26 | 3.5603 | 90.7657 | 2 | 7.8499 | 7.847495 | 61.62 | 0.707007 | 0.1816 | 0.1720659 | -0.02222629 | 0.0227 | 37.9374
18098 | 25.261389 | 3.5582 | 90.7706 | 2 | 7.8402 | 7.847755 | 61.47 | 0.704398 | 0.1809 | 0.1720641 | -0.02221908 | 0.0225 | 37.9388
18099 | 25.262778 | 3.5582 | 90.7756 | 2 | 7.8582 | 7.847977 | 61.75 | 0.709266 | 0.1819 | 0.1720623 | -0.0222099 | 0.0222 | 37.9358
18100 | 25.264167 | 3.5559 | 90.7805 | 2 | 7.8374 | 7.848226 | 61.42 | 0.703604 | 0.1813 | 0.1720606 | -0.02220185 | 0.0218 | 37.939
18101 | 25.265556 | 3.5559 | 90.7855 | 2 | 7.8554 | 7.84848 | 61.71 | 0.708516 | 0.1823 | 0.1720588 | -0.02218307 | 0.0215 | 37.936
18102 | 25.266944 | 3.5535 | 90.7904 | 2 | 7.8503 | 7.848655 | 61.63 | 0.707127 | 0.1831 | 0.172057 | -0.02217145 | 0.0212 | 37.9367
18103 | 25.268333 | 3.5535 | 90.7953 | 2 | 7.8633 | 7.848904 | 61.83 | 0.710621 | 0.1841 | 0.1720552 | -0.02215817 | 0.0209 | 37.9346
18104 | 25.269722 | 3.5509 | 90.8003 | 2 | 7.8503 | 7.849154 | 61.63 | 0.707132 | 0.1844 | 0.1720534 | -0.02214412 | 0.0205 | 37.9365
18105 | 25.271111 | 3.5509 | 90.8052 | 2 | 7.8582 | 7.849377 | 61.75 | 0.709255 | 0.1844 | 0.1720516 | -0.02213011 | 0.0202 | 37.9351
18106 | 25.2725 | 3.5481 | 90.8101 | 2 | 7.8485 | 7.849628 | 61.6 | 0.706615 | 0.1839 | 0.1720498 | -0.02211893 | 0.0198 | 37.9366
18107 | 25.273889 | 3.5481 | 90.8151 | 2 | 7.8411 | 7.849876 | 61.48 | 0.704623 | 0.1834 | 0.172048 | -0.02210768 | 0.0194 | 37.9376
18108 | 25.275278 | 3.5452 | 90.82 | 2 | 7.848 | 7.85013 | 61.59 | 0.706503 | 0.1833 | 0.1720462 | -0.02209696 | 0.019 | 37.9364
18109 | 25.276667 | 3.5452 | 90.8249 | 2 | 7.8559 | 7.85037 | 61.71 | 0.708626 | 0.184 | 0.1720445 | -0.02208498 | 0.0186 | 37.935
18110 | 25.278056 | 3.5421 | 90.8298 | 2 | 7.8665 | 7.850588 | 61.88 | 0.71148 | 0.1854 | 0.1720427 | -0.02207013 | 0.0182 | 37.9333
18111 | 25.279444 | 3.5421 | 90.8347 | 2 | 7.8466 | 7.850858 | 61.57 | 0.706129 | 0.185 | 0.1720409 | -0.02205712 | 0.0178 | 37.9363
18112 | 25.280833 | 3.5389 | 90.8397 | 2 | 7.8517 | 7.851148 | 61.65 | 0.707517 | 0.1846 | 0.1720391 | -0.02204515 | 0.0174 | 37.9353
18113 | 25.282222 | 3.5389 | 90.8446 | 2 | 7.8526 | 7.851388 | 61.66 | 0.707743 | 0.1848 | 0.1720373 | -0.02203381 | 0.0169 | 37.9351
18114 | 25.283611 | 3.5355 | 90.8495 | 2 | 7.8448 | 7.851628 | 61.54 | 0.705635 | 0.1842 | 0.1720355 | -0.02202361 | 0.0165 | 37.9362
18115 | 25.285 | 3.5355 | 90.8544 | 2 | 7.8402 | 7.851886 | 61.47 | 0.704383 | 0.1829 | 0.1720337 | -0.02201725 | 0.016 | 37.9369
18116 | 25.286389 | 3.5319 | 90.8593 | 2 | 7.8554 | 7.852159 | 61.71 | 0.708506 | 0.183 | 0.1720319 | -0.02201052 | 0.0156 | 37.9343
18117 | 25.287778 | 3.5319 | 90.8642 | 2 | 7.8517 | 7.852371 | 61.65 | 0.707507 | 0.1827 | 0.1720302 | -0.02200363 | 0.0151 | 37.9348
18118 | 25.289444 | 3.5282 | 90.8691 | 2 | 7.8619 | 7.852619 | 61.81 | 0.710255 | 0.1827 | 0.1720284 | -0.02199748 | 0.0146 | 37.9334
18119 | 25.290833 | 3.5282 | 90.874 | 2 | 7.8513 | 7.852887 | 61.64 | 0.707382 | 0.1823 | 0.1720266 | -0.02197483 | 0.0141 | 37.935
18120 | 25.292222 | 3.5256 | 90.8789 | 2 | 7.848 | 7.853158 | 61.59 | 0.706508 | 0.1819 | 0.1720248 | -0.02197031 | 0.0139 | 37.9354
18121 | 25.293611 | 3.5256 | 90.8838 | 2 | 7.8522 | 7.853373 | 61.66 | 0.707632 | 0.1812 | 0.172023 | -0.02196772 | 0.0138 | 37.9346
18122 | 25.295 | 3.5242 | 90.8887 | 2 | 7.8582 | 7.853585 | 61.75 | 0.709271 | 0.1816 | 0.1720212 | -0.02196487 | 0.0136 | 37.9336
18123 | 25.296389 | 3.5242 | 90.8936 | 2 | 7.8494 | 7.853792 | 61.61 | 0.706843 | 0.1809 | 0.1720194 | -0.02196216 | 0.0134 | 37.9349
18124 | 25.297778 | 3.5228 | 90.8985 | 2 | 7.8531 | 7.854007 | 61.67 | 0.707872 | 0.1803 | 0.1720176 | -0.02195977 | 0.0132 | 37.9342
18125 | 25.299167 | 3.5228 | 90.9034 | 2 | 7.8503 | 7.854242 | 61.63 | 0.707132 | 0.1798 | 0.1720158 | -0.02195762 | 0.013 | 37.9345
18126 | 25.300556 | 3.5214 | 90.9083 | 2 | 7.8637 | 7.854535 | 61.84 | 0.710756 | 0.1805 | 0.1720141 | -0.02195469 | 0.0129 | 37.9323
18127 | 25.301944 | 3.5214 | 90.9132 | 2 | 7.855 | 7.854758 | 61.7 | 0.708408 | 0.1803 | 0.1720123 | -0.0219515 | 0.0127 | 37.9335
18128 | 25.303333 | 3.5201 | 90.918 | 2 | 7.8637 | 7.85498 | 61.84 | 0.710756 | 0.1812 | 0.1720105 | -0.02194714 | 0.0125 | 37.9321
18129 | 25.304722 | 3.5201 | 90.9229 | 2 | 7.86 | 7.85523 | 61.78 | 0.709742 | 0.1813 | 0.1720087 | -0.02194151 | 0.0124 | 37.9326
18130 | 25.306111 | 3.5188 | 90.9278 | 2 | 7.8637 | 7.855472 | 61.84 | 0.710794 | 0.1819 | 0.1720069 | -0.02193471 | 0.0122 | 37.9319
18131 | 25.3075 | 3.5188 | 90.9327 | 2 | 7.8591 | 7.855702 | 61.77 | 0.709505 | 0.1824 | 0.1720051 | -0.02192665 | 0.012 | 37.9325
18132 | 25.308889 | 3.5176 | 90.9376 | 2 | 7.8526 | 7.855857 | 61.66 | 0.707783 | 0.1827 | 0.1720033 | -0.02191821 | 0.0119 | 37.9334
18133 | 25.310278 | 3.5176 | 90.9425 | 2 | 7.8503 | 7.856067 | 61.63 | 0.707132 | 0.1821 | 0.1720015 | -0.02191181 | 0.0117 | 37.9337
18134 | 25.311667 | 3.5164 | 90.9474 | 2 | 7.854 | 7.856301 | 61.69 | 0.708141 | 0.1816 | 0.1719998 | -0.02190644 | 0.0115 | 37.933
18135 | 25.313056 | 3.5164 | 90.9523 | 2 | 7.8656 | 7.856586 | 61.87 | 0.711256 | 0.182 | 0.171998 | -0.0219012 | 0.0114 | 37.9311
18136 | 25.314444 | 3.5153 | 90.9572 | 2 | 7.8559 | 7.85676 | 61.71 | 0.708636 | 0.1825 | 0.1719962 | -0.0218958 | 0.0112 | 37.9325
18137 | 25.315833 | 3.5153 | 90.9621 | 2 | 7.8693 | 7.857001 | 61.93 | 0.712243 | 0.1836 | 0.1719944 | -0.0218708 | 0.0111 | 37.9303
18138 | 25.317222 | 3.5144 | 90.9669 | 2 | 7.8656 | 7.857187 | 61.87 | 0.711256 | 0.1844 | 0.1719926 | -0.02186164 | 0.011 | 37.9308
18139 | 25.318611 | 3.5144 | 90.9718 | 2 | 7.8573 | 7.857386 | 61.74 | 0.709011 | 0.1842 | 0.1719908 | -0.02185282 | 0.0108 | 37.932
18140 | 25.32 | 3.5134 | 90.9767 | 2 | 7.8554 | 7.857625 | 61.71 | 0.708501 | 0.1833 | 0.171989 | -0.02184473 | 0.0107 | 37.9322
18141 | 25.321389 | 3.5134 | 90.9816 | 2 | 7.8573 | 7.857861 | 61.74 | 0.709001 | 0.1833 | 0.1719872 | -0.02183668 | 0.0106 | 37.9318
18142 | 25.322778 | 3.5125 | 90.9865 | 2 | 7.8743 | 7.858039 | 62 | 0.713608 | 0.1845 | 0.1719854 | -0.02182707 | 0.0104 | 37.929
18143 | 25.324167 | 3.5125 | 90.9913 | 2 | 7.8522 | 7.858273 | 61.66 | 0.707632 | 0.1838 | 0.1719837 | -0.02182009 | 0.0103 | 37.9324
18144 | 25.325556 | 3.5116 | 90.9962 | 2 | 7.8582 | 7.858452 | 61.75 | 0.709276 | 0.1838 | 0.1719819 | -0.02181325 | 0.0102 | 37.9313
18145 | 25.326944 | 3.5116 | 91.0011 | 2 | 7.8688 | 7.858675 | 61.92 | 0.712114 | 0.1843 | 0.1719801 | -0.02180605 | 0.0101 | 37.9296
18146 | 25.328333 | 3.5108 | 91.006 | 2 | 7.866 | 7.858904 | 61.87 | 0.711402 | 0.1852 | 0.1719783 | -0.02179659 | 0.01 | 37.9299
18147 | 25.329722 | 3.5108 | 91.0108 | 2 | 7.8499 | 7.859168 | 61.62 | 0.706994 | 0.184 | 0.1719765 | -0.02178877 | 0.0098 | 37.9324
18148 | 25.331111 | 3.51 | 91.0157 | 2 | 7.8563 | 7.859416 | 61.72 | 0.708746 | 0.1841 | 0.1719747 | -0.0217802 | 0.0097 | 37.9313
18149 | 25.3325 | 3.51 | 91.0206 | 2 | 7.86 | 7.859601 | 61.78 | 0.709755 | 0.1841 | 0.1719729 | -0.02177155 | 0.0096 | 37.9306
18150 | 25.333889 | 3.5092 | 91.0255 | 2 | 7.8545 | 7.859851 | 61.69 | 0.708266 | 0.1834 | 0.1719711 | -0.02176465 | 0.0095 | 37.9313
18151 | 25.335278 | 3.5092 | 91.0303 | 2 | 7.8559 | 7.860048 | 61.71 | 0.708631 | 0.1828 | 0.1719693 | -0.02175867 | 0.0094 | 37.931
18152 | 25.336667 | 3.5084 | 91.0352 | 2 | 7.8628 | 7.860288 | 61.82 | 0.710488 | 0.1827 | 0.1719676 | -0.02175283 | 0.0093 | 37.9299
18153 | 25.338056 | 3.5084 | 91.0401 | 2 | 7.8517 | 7.860498 | 61.65 | 0.707507 | 0.1816 | 0.1719658 | -0.02174823 | 0.0092 | 37.9315
18154 | 25.339444 | 3.5076 | 91.045 | 2 | 7.8665 | 7.860728 | 61.88 | 0.711474 | 0.1818 | 0.171964 | -0.02174315 | 0.0091 | 37.9291
18155 | 25.340833 | 3.5076 | 91.0498 | 2 | 7.861 | 7.861031 | 61.79 | 0.70998 | 0.1817 | 0.1719622 | -0.02172376 | 0.009 | 37.9299
18156 | 25.342222 | 3.507 | 91.0547 | 2 | 7.8628 | 7.861276 | 61.82 | 0.710496 | 0.1815 | 0.1719604 | -0.02171932 | 0.0089 | 37.9295
18157 | 25.343611 | 3.507 | 91.0596 | 2 | 7.86 | 7.861542 | 61.78 | 0.709742 | 0.1808 | 0.1719586 | -0.0217168 | 0.0088 | 37.9298
18158 | 25.345 | 3.5062 | 91.0645 | 2 | 7.8513 | 7.861789 | 61.64 | 0.707382 | 0.1792 | 0.1719568 | -0.0217173 | 0.0087 | 37.9311
18159 | 25.346667 | 3.5062 | 91.0693 | 2 | 7.8693 | 7.861989 | 61.93 | 0.712231 | 0.179 | 0.171955 | -0.02171933 | 0.0086 | 37.9285
18160 | 25.348056 | 3.5053 | 91.0742 | 2 | 7.8743 | 7.862303 | 62 | 0.713624 | 0.1793 | 0.1719533 | -0.02172078 | 0.0085 | 37.9276
18161 | 25.349444 | 3.5053 | 91.0791 | 2 | 7.8545 | 7.862532 | 61.69 | 0.708261 | 0.1788 | 0.1719515 | -0.02172297 | 0.0084 | 37.9306
18162 | 25.350833 | 3.5045 | 91.0839 | 2 | 7.8503 | 7.86276 | 61.63 | 0.707132 | 0.1775 | 0.1719497 | -0.02172828 | 0.0083 | 37.9312
18163 | 25.352222 | 3.5045 | 91.0888 | 2 | 7.8665 | 7.86298 | 61.88 | 0.711484 | 0.1779 | 0.1719479 | -0.02173172 | 0.0082 | 37.9285
18164 | 25.353611 | 3.5036 | 91.0937 | 2 | 7.861 | 7.863183 | 61.79 | 0.709984 | 0.1773 | 0.1719461 | -0.02173668 | 0.0081 | 37.9293
18165 | 25.355 | 3.5036 | 91.0985 | 2 | 7.8637 | 7.863392 | 61.84 | 0.710742 | 0.1774 | 0.1719443 | -0.02174206 | 0.008 | 37.9288
18166 | 25.356389 | 3.5026 | 91.1034 | 2 | 7.8563 | 7.863585 | 61.72 | 0.708761 | 0.1771 | 0.1719425 | -0.02174858 | 0.0078 | 37.9298
18167 | 25.357778 | 3.5026 | 91.1083 | 2 | 7.8679 | 7.863857 | 61.9 | 0.711859 | 0.1773 | 0.1719407 | -0.02175412 | 0.0077 | 37.9279
18168 | 25.359167 | 3.5016 | 91.1131 | 2 | 7.8646 | 7.864108 | 61.85 | 0.711006 | 0.1778 | 0.1719389 | -0.02175809 | 0.0076 | 37.9283
18169 | 25.360556 | 3.5016 | 91.118 | 2 | 7.8674 | 7.864315 | 61.9 | 0.711761 | 0.1781 | 0.1719372 | -0.02176109 | 0.0075 | 37.9278
18170 | 25.361944 | 3.5006 | 91.1228 | 2 | 7.8503 | 7.864502 | 61.63 | 0.707132 | 0.1764 | 0.1719354 | -0.02176642 | 0.0074 | 37.9304
18171 | 25.363333 | 3.5006 | 91.1277 | 2 | 7.8683 | 7.864684 | 61.91 | 0.712033 | 0.1767 | 0.1719336 | -0.02177226 | 0.0072 | 37.9275
18172 | 25.364722 | 3.4995 | 91.1326 | 2 | 7.8633 | 7.864907 | 61.83 | 0.710626 | 0.1761 | 0.1719318 | -0.02177932 | 0.0071 | 37.9282
18173 | 25.366111 | 3.4995 | 91.1374 | 2 | 7.8591 | 7.865112 | 61.77 | 0.709501 | 0.1759 | 0.17193 | -0.02177098 | 0.007 | 37.9288
18174 | 25.3675 | 3.4986 | 91.1423 | 2 | 7.8637 | 7.865318 | 61.84 | 0.710751 | 0.1764 | 0.1719282 | -0.02177745 | 0.0069 | 37.9279
18175 | 25.368889 | 3.4986 | 91.1471 | 2 | 7.86 | 7.865538 | 61.78 | 0.709742 | 0.1761 | 0.1719264 | -0.02178533 | 0.0068 | 37.9284
18176 | 25.370278 | 3.4975 | 91.152 | 2 | 7.8683 | 7.865741 | 61.91 | 0.712017 | 0.1762 | 0.1719246 | -0.02179255 | 0.0066 | 37.927
18177 | 25.371667 | 3.4975 | 91.1569 | 2 | 7.8563 | 7.865927 | 61.72 | 0.708756 | 0.1754 | 0.1719229 | -0.02180118 | 0.0065 | 37.9288
18178 | 25.373056 | 3.4964 | 91.1617 | 2 | 7.861 | 7.866141 | 61.79 | 0.710032 | 0.1747 | 0.1719211 | -0.02181123 | 0.0064 | 37.928
18179 | 25.374444 | 3.4964 | 91.1666 | 2 | 7.8651 | 7.866362 | 61.86 | 0.711126 | 0.1744 | 0.1719193 | -0.02182121 | 0.0063 | 37.9272
18180 | 25.375833 | 3.4952 | 91.1714 | 2 | 7.8706 | 7.866609 | 61.95 | 0.712642 | 0.1749 | 0.1719175 | -0.0218296 | 0.0061 | 37.9263
18181 | 25.377222 | 3.4952 | 91.1763 | 2 | 7.8683 | 7.866825 | 61.91 | 0.712022 | 0.1753 | 0.1719157 | -0.02183713 | 0.006 | 37.9265
18182 | 25.378611 | 3.494 | 91.1811 | 2 | 7.8665 | 7.867084 | 61.88 | 0.711506 | 0.1752 | 0.1719139 | -0.02184537 | 0.0059 | 37.9268
18183 | 25.38 | 3.494 | 91.186 | 2 | 7.8586 | 7.867324 | 61.76 | 0.709376 | 0.175 | 0.1719121 | -0.02185443 | 0.0057 | 37.9279
18184 | 25.381389 | 3.4928 | 91.1909 | 2 | 7.86 | 7.867519 | 61.78 | 0.709742 | 0.1747 | 0.1719103 | -0.02186401 | 0.0056 | 37.9276
18185 | 25.382778 | 3.4928 | 91.1957 | 2 | 7.8651 | 7.867758 | 61.86 | 0.711131 | 0.1741 | 0.1719085 | -0.0218744 | 0.0054 | 37.9267
18186 | 25.384167 | 3.4916 | 91.2006 | 2 | 7.8688 | 7.867961 | 61.92 | 0.712118 | 0.1743 | 0.1719068 | -0.02188452 | 0.0053 | 37.926
18187 | 25.385556 | 3.4916 | 91.2054 | 2 | 7.8693 | 7.868193 | 61.93 | 0.712257 | 0.1739 | 0.171905 | -0.02189535 | 0.0051 | 37.9259
18188 | 25.386944 | 3.4902 | 91.2103 | 2 | 7.854 | 7.868396 | 61.69 | 0.708136 | 0.1726 | 0.1719032 | -0.0219089 | 0.005 | 37.9282
18189 | 25.388333 | 3.4902 | 91.2151 | 2 | 7.8614 | 7.868568 | 61.8 | 0.710121 | 0.1719 | 0.1719014 | -0.02192295 | 0.0048 | 37.9269
18190 | 25.389722 | 3.4888 | 91.2199 | 2 | 7.8748 | 7.868755 | 62.01 | 0.713745 | 0.1716 | 0.1718996 | -0.02193812 | 0.0047 | 37.9248
18191 | 25.391111 | 3.4888 | 91.2248 | 2 | 7.8642 | 7.86899 | 61.85 | 0.710907 | 0.1713 | 0.1718978 | -0.0219397 | 0.0045 | 37.9263
18192 | 25.3925 | 3.4875 | 91.2296 | 2 | 7.8665 | 7.869233 | 61.88 | 0.711506 | 0.1708 | 0.171896 | -0.02195644 | 0.0044 | 37.9259
18193 | 25.393889 | 3.4875 | 91.2345 | 2 | 7.8619 | 7.869447 | 61.81 | 0.710242 | 0.1706 | 0.1718942 | -0.02197229 | 0.0042 | 37.9265
18194 | 25.395278 | 3.486 | 91.2393 | 2 | 7.8683 | 7.869664 | 61.91 | 0.711993 | 0.1703 | 0.1718925 | -0.02198876 | 0.0041 | 37.9254
18195 | 25.396667 | 3.486 | 91.2442 | 2 | 7.8683 | 7.869857 | 61.91 | 0.712006 | 0.1698 | 0.1718907 | -0.02200762 | 0.0039 | 37.9253
18196 | 25.398056 | 3.4844 | 91.249 | 2 | 7.8665 | 7.870037 | 61.88 | 0.711506 | 0.1698 | 0.1718889 | -0.022026 | 0.0037 | 37.9255
18197 | 25.399444 | 3.4844 | 91.2538 | 2 | 7.8637 | 7.870322 | 61.84 | 0.710742 | 0.1685 | 0.1718871 | -0.02204758 | 0.0035 | 37.9259
18198 | 25.400833 | 3.4827 | 91.2587 | 2 | 7.8706 | 7.870556 | 61.95 | 0.712618 | 0.1683 | 0.1718853 | -0.02206926 | 0.0033 | 37.9247
18199 | 25.402222 | 3.4827 | 91.2635 | 2 | 7.8637 | 7.870816 | 61.84 | 0.710746 | 0.1676 | 0.1718835 | -0.02209275 | 0.0032 | 37.9257
18200 | 25.403611 | 3.4809 | 91.2684 | 2 | 7.8702 | 7.871034 | 61.94 | 0.712481 | 0.1678 | 0.1718817 | -0.02211605 | 0.003 | 37.9246
18201 | 25.405 | 3.4809 | 91.2732 | 2 | 7.8697 | 7.871199 | 61.93 | 0.712373 | 0.1673 | 0.1718799 | -0.02213996 | 0.0028 | 37.9246
18202 | 25.406389 | 3.479 | 91.278 | 2 | 7.884 | 7.871371 | 62.16 | 0.716286 | 0.168 | 0.1718781 | -0.02216238 | 0.0026 | 37.9222
18203 | 25.408056 | 3.479 | 91.2828 | 2 | 7.8711 | 7.87163 | 61.95 | 0.712784 | 0.1678 | 0.1718764 | -0.0221857 | 0.0024 | 37.9245
18204 | 25.409444 | 3.4771 | 91.2877 | 2 | 7.8716 | 7.871811 | 61.96 | 0.712883 | 0.1676 | 0.1718746 | -0.02220854 | 0.0022 | 37.9244
18205 | 25.410833 | 3.4771 | 91.2925 | 2 | 7.8656 | 7.872014 | 61.87 | 0.711251 | 0.1668 | 0.1718728 | -0.02223298 | 0.0019 | 37.9252
18206 | 25.412222 | 3.4751 | 91.2973 | 2 | 7.8739 | 7.872237 | 62 | 0.713504 | 0.1668 | 0.171871 | -0.02225664 | 0.0017 | 37.9238
18207 | 25.413611 | 3.4751 | 91.3022 | 2 | 7.8596 | 7.87246 | 61.77 | 0.70963 | 0.1652 | 0.1718692 | -0.02228368 | 0.0015 | 37.926
18208 | 25.415 | 3.473 | 91.307 | 2 | 7.872 | 7.872631 | 61.97 | 0.713003 | 0.1654 | 0.1718674 | -0.02230963 | 0.0013 | 37.924
18209 | 25.416389 | 3.473 | 91.3118 | 2 | 7.8739 | 7.87286 | 62 | 0.713519 | 0.1652 | 0.1718656 | -0.02232423 | 0.0011 | 37.9236
18210 | 25.417778 | 3.471 | 91.3166 | 2 | 7.8854 | 7.873058 | 62.18 | 0.716651 | 0.1665 | 0.1718638 | -0.02234794 | 0.0009 | 37.9217
18211 | 25.419167 | 3.471 | 91.3214 | 2 | 7.8734 | 7.873273 | 61.99 | 0.713428 | 0.1662 | 0.1718621 | -0.02237206 | 0.0006 | 37.9235
18212 | 25.420556 | 3.4689 | 91.3263 | 2 | 7.8794 | 7.873539 | 62.08 | 0.715069 | 0.1663 | 0.1718603 | -0.02239708 | 0.0004 | 37.9224
18213 | 25.421944 | 3.4689 | 91.3311 | 2 | 7.8711 | 7.873762 | 61.95 | 0.712808 | 0.1658 | 0.1718585 | -0.02242289 | 0.0002 | 37.9237
18214 | 25.423333 | 3.4668 | 91.3359 | 2 | 7.8646 | 7.873982 | 61.85 | 0.710996 | 0.165 | 0.1718567 | -0.02244991 | -0.0001 | 37.9247
18215 | 25.424722 | 3.4668 | 91.3407 | 2 | 7.8743 | 7.874147 | 62 | 0.713601 | 0.165 | 0.1718549 | -0.02247653 | -0.0003 | 37.9231
18216 | 25.426111 | 3.4646 | 91.3455 | 2 | 7.8826 | 7.874396 | 62.14 | 0.715875 | 0.1656 | 0.1718531 | -0.02250186 | -0.0005 | 37.9217
18217 | 25.4275 | 3.4646 | 91.3503 | 2 | 7.8697 | 7.874618 | 61.93 | 0.712387 | 0.1652 | 0.1718513 | -0.02252819 | -0.0008 | 37.9236
18218 | 25.428889 | 3.4623 | 91.3551 | 2 | 7.8858 | 7.874876 | 62.19 | 0.716793 | 0.1662 | 0.1718495 | -0.02255233 | -0.001 | 37.921
18219 | 25.430278 | 3.4623 | 91.36 | 2 | 7.8831 | 7.875082 | 62.14 | 0.715989 | 0.1666 | 0.1718477 | -0.02257539 | -0.0013 | 37.9214
18220 | 25.431667 | 3.46 | 91.3648 | 2 | 7.8844 | 7.875285 | 62.16 | 0.716377 | 0.167 | 0.171846 | -0.02259825 | -0.0015 | 37.9211
18221 | 25.433056 | 3.46 | 91.3696 | 2 | 7.8821 | 7.875487 | 62.13 | 0.715746 | 0.1674 | 0.1718442 | -0.02262072 | -0.0018 | 37.9214
18222 | 25.434444 | 3.4577 | 91.3744 | 2 | 7.8766 | 7.87564 | 62.04 | 0.714234 | 0.1669 | 0.1718424 | -0.0226434 | -0.002 | 37.9222
18223 | 25.435833 | 3.4577 | 91.3792 | 2 | 7.8752 | 7.875799 | 62.02 | 0.713905 | 0.1671 | 0.1718406 | -0.02266529 | -0.0023 | 37.9223
18224 | 25.437222 | 3.4554 | 91.384 | 2 | 7.8683 | 7.875971 | 61.91 | 0.712002 | 0.1662 | 0.1718388 | -0.02268778 | -0.0025 | 37.9233
18225 | 25.438611 | 3.4554 | 91.3888 | 2 | 7.8867 | 7.876181 | 62.2 | 0.717027 | 0.167 | 0.171837 | -0.02270808 | -0.0028 | 37.9203
18226 | 25.44 | 3.4531 | 91.3936 | 2 | 7.8794 | 7.876435 | 62.08 | 0.715012 | 0.1672 | 0.1718352 | -0.02272699 | -0.003 | 37.9214
18227 | 25.441389 | 3.4531 | 91.3984 | 2 | 7.8812 | 7.876664 | 62.11 | 0.715508 | 0.1674 | 0.1718334 | -0.02273984 | -0.0033 | 37.9211
18228 | 25.442778 | 3.451 | 91.4032 | 2 | 7.8775 | 7.876877 | 62.06 | 0.714478 | 0.1674 | 0.1718316 | -0.02275832 | -0.0035 | 37.9216
18229 | 25.444167 | 3.451 | 91.408 | 2 | 7.8693 | 7.877119 | 61.93 | 0.712308 | 0.1672 | 0.1718299 | -0.0227766 | -0.0038 | 37.9228
18230 | 25.445556 | 3.4488 | 91.4128 | 2 | 7.8849 | 7.877316 | 62.17 | 0.716526 | 0.1675 | 0.1718281 | -0.02279449 | -0.004 | 37.9203
18231 | 25.446944 | 3.4488 | 91.4175 | 2 | 7.8785 | 7.877543 | 62.07 | 0.714771 | 0.1672 | 0.1718263 | -0.02281217 | -0.0043 | 37.9212
18232 | 25.448333 | 3.4466 | 91.4223 | 2 | 7.8757 | 7.877765 | 62.03 | 0.714005 | 0.1673 | 0.1718245 | -0.02282847 | -0.0045 | 37.9216
18233 | 25.449722 | 3.4466 | 91.4271 | 2 | 7.8831 | 7.878026 | 62.14 | 0.716 | 0.1678 | 0.1718227 | -0.02284367 | -0.0048 | 37.9204
18234 | 25.451111 | 3.4446 | 91.4319 | 2 | 7.901 | 7.878214 | 62.43 | 0.720887 | 0.1697 | 0.1718209 | -0.02285549 | -0.005 | 37.9175
18235 | 25.4525 | 3.4446 | 91.4367 | 2 | 7.878 | 7.878482 | 62.06 | 0.714618 | 0.1692 | 0.1718191 | -0.02286841 | -0.0052 | 37.921
18236 | 25.453889 | 3.4426 | 91.4415 | 2 | 7.8752 | 7.878707 | 62.02 | 0.713894 | 0.1688 | 0.1718173 | -0.02288272 | -0.0055 | 37.9214
18237 | 25.455278 | 3.4426 | 91.4462 | 2 | 7.89 | 7.878935 | 62.25 | 0.717882 | 0.1695 | 0.1718156 | -0.02289524 | -0.0057 | 37.919
18238 | 25.456667 | 3.4406 | 91.451 | 2 | 7.8904 | 7.879157 | 62.26 | 0.718031 | 0.1698 | 0.1718138 | -0.02290687 | -0.0059 | 37.9189
18239 | 25.458056 | 3.4406 | 91.4558 | 2 | 7.895 | 7.879413 | 62.33 | 0.719303 | 0.1705 | 0.171812 | -0.02291721 | -0.0061 | 37.9181
18240 | 25.459444 | 3.4387 | 91.4606 | 2 | 7.8785 | 7.879606 | 62.07 | 0.714747 | 0.1702 | 0.1718102 | -0.02292845 | -0.0063 | 37.9206
18241 | 25.460833 | 3.4387 | 91.4654 | 2 | 7.8789 | 7.879852 | 62.08 | 0.714896 | 0.1702 | 0.1718084 | -0.02293999 | -0.0066 | 37.9205
18242 | 25.462222 | 3.4369 | 91.4701 | 2 | 7.8927 | 7.880065 | 62.3 | 0.718635 | 0.171 | 0.1718066 | -0.02295004 | -0.0068 | 37.9183
18243 | 25.463611 | 3.4369 | 91.4749 | 2 | 7.8877 | 7.880255 | 62.22 | 0.717259 | 0.1705 | 0.1718048 | -0.02296109 | -0.007 | 37.919
18244 | 25.465 | 3.4352 | 91.4797 | 2 | 7.8798 | 7.880481 | 62.09 | 0.715164 | 0.1703 | 0.171803 | -0.02297245 | -0.0072 | 37.9201
18245 | 25.466389 | 3.4352 | 91.4845 | 2 | 7.8789 | 7.880703 | 62.08 | 0.714882 | 0.1698 | 0.1718012 | -0.02298142 | -0.0074 | 37.9202
18246 | 25.467778 | 3.4335 | 91.4892 | 2 | 7.8904 | 7.880933 | 62.26 | 0.718042 | 0.1702 | 0.1717995 | -0.02299295 | -0.0076 | 37.9183
18247 | 25.469167 | 3.4335 | 91.494 | 2 | 7.8872 | 7.881149 | 62.21 | 0.717158 | 0.1705 | 0.1717977 | -0.02300369 | -0.0078 | 37.9188
18248 | 25.470556 | 3.4318 | 91.4988 | 2 | 7.8831 | 7.881399 | 62.14 | 0.716 | 0.1707 | 0.1717959 | -0.02301483 | -0.008 | 37.9194
18249 | 25.472222 | 3.4318 | 91.5035 | 2 | 7.8739 | 7.881617 | 62 | 0.713487 | 0.1705 | 0.1717941 | -0.02302667 | -0.0081 | 37.9211
18250 | 25.473611 | 3.4302 | 91.5083 | 2 | 7.8775 | 7.881845 | 62.06 | 0.714506 | 0.17 | 0.1717923 | -0.02303872 | -0.0083 | 37.9205
18251 | 25.475 | 3.4302 | 91.5131 | 2 | 7.8743 | 7.882039 | 62 | 0.713634 | 0.1692 | 0.1717905 | -0.02305314 | -0.0085 | 37.9209
18252 | 25.476389 | 3.4285 | 91.5178 | 2 | 7.8803 | 7.882235 | 62.1 | 0.715248 | 0.1685 | 0.1717887 | -0.02306896 | -0.0087 | 37.9199
18253 | 25.477778 | 3.4285 | 91.5226 | 2 | 7.8739 | 7.88244 | 62 | 0.713519 | 0.1673 | 0.1717869 | -0.02308657 | -0.0089 | 37.9209
18254 | 25.479167 | 3.4269 | 91.5274 | 2 | 7.9014 | 7.882683 | 62.43 | 0.721055 | 0.1685 | 0.1717852 | -0.0231015 | -0.009 | 37.9164
18255 | 25.480556 | 3.4269 | 91.5321 | 2 | 7.8697 | 7.882889 | 61.93 | 0.712382 | 0.1673 | 0.1717834 | -0.0231193 | -0.0092 | 37.9214
18256 | 25.481944 | 3.4254 | 91.5369 | 2 | 7.8821 | 7.883047 | 62.13 | 0.715764 | 0.1672 | 0.1717816 | -0.02313711 | -0.0094 | 37.9194
18257 | 25.483333 | 3.4254 | 91.5416 | 2 | 7.8858 | 7.883262 | 62.19 | 0.716782 | 0.1671 | 0.1717798 | -0.02315491 | -0.0095 | 37.9187
18258 | 25.484722 | 3.4239 | 91.5464 | 2 | 7.884 | 7.88352 | 62.16 | 0.71627 | 0.167 | 0.171778 | -0.02317212 | -0.0097 | 37.919
18259 | 25.486111 | 3.4239 | 91.5512 | 2 | 7.8831 | 7.883754 | 62.14 | 0.716 | 0.1671 | 0.1717762 | -0.02318923 | -0.0099 | 37.919
18260 | 25.4875 | 3.4224 | 91.5559 | 2 | 7.8766 | 7.883977 | 62.04 | 0.71426 | 0.1665 | 0.1717744 | -0.02320703 | -0.01 | 37.92
18261 | 25.488889 | 3.4224 | 91.5607 | 2 | 7.8913 | 7.884191 | 62.27 | 0.718282 | 0.1672 | 0.1717726 | -0.02322413 | -0.0101 | 37.9176
18262 | 25.490278 | 3.4211 | 91.5654 | 2 | 7.8849 | 7.884445 | 62.17 | 0.716494 | 0.1662 | 0.1717708 | -0.02324351 | -0.0103 | 37.9186
18263 | 25.491667 | 3.4211 | 91.5702 | 2 | 7.8978 | 7.884684 | 62.37 | 0.720034 | 0.1677 | 0.1717691 | -0.0232562 | -0.0104 | 37.9165
18264 | 25.493056 | 3.4198 | 91.5749 | 2 | 7.8854 | 7.884899 | 62.18 | 0.716619 | 0.1677 | 0.1717673 | -0.02327257 | -0.0106 | 37.9184
18265 | 25.494444 | 3.4198 | 91.5797 | 2 | 7.8918 | 7.885192 | 62.28 | 0.718384 | 0.168 | 0.1717655 | -0.02328814 | -0.0107 | 37.9173
18266 | 25.495833 | 3.4186 | 91.5844 | 2 | 7.8863 | 7.885433 | 62.19 | 0.716902 | 0.168 | 0.1717637 | -0.02330362 | -0.0108 | 37.9181
18267 | 25.497222 | 3.4186 | 91.5892 | 2 | 7.89 | 7.885631 | 62.25 | 0.717922 | 0.1687 | 0.1717619 | -0.02331731 | -0.0109 | 37.9175
18268 | 25.498611 | 3.4176 | 91.5939 | 2 | 7.8877 | 7.885847 | 62.22 | 0.717259 | 0.1688 | 0.1717601 | -0.02333101 | -0.011 | 37.9178
18269 | 25.5 | 3.4176 | 91.5987 | 2 | 7.8918 | 7.886095 | 62.28 | 0.718408 | 0.1692 | 0.1717583 | -0.0233443 | -0.0111 | 37.9171
18270 | 25.501389 | 3.4166 | 91.6034 | 2 | 7.8766 | 7.886275 | 62.04 | 0.714242 | 0.1688 | 0.1717565 | -0.0233585 | -0.0112 | 37.9195
18271 | 25.502778 | 3.4166 | 91.6082 | 2 | 7.8711 | 7.886443 | 61.95 | 0.712784 | 0.1676 | 0.1717548 | -0.02337487 | -0.0113 | 37.9203
18272 | 25.504167 | 3.4157 | 91.6129 | 2 | 7.8904 | 7.886639 | 62.26 | 0.718003 | 0.168 | 0.171753 | -0.02338955 | -0.0114 | 37.9172
18273 | 25.505556 | 3.4157 | 91.6177 | 2 | 7.8817 | 7.886881 | 62.12 | 0.715633 | 0.1674 | 0.1717512 | -0.02340622 | -0.0115 | 37.9185
18274 | 25.506944 | 3.4148 | 91.6224 | 2 | 7.8863 | 7.887107 | 62.19 | 0.716887 | 0.1668 | 0.1717494 | -0.02342457 | -0.0116 | 37.9177
18275 | 25.508333 | 3.4148 | 91.6271 | 2 | 7.8923 | 7.887365 | 62.29 | 0.718533 | 0.1671 | 0.1717476 | -0.02344213 | -0.0117 | 37.9167
18276 | 25.509722 | 3.414 | 91.6319 | 2 | 7.8844 | 7.887597 | 62.16 | 0.716372 | 0.167 | 0.1717458 | -0.02345968 | -0.0117 | 37.9179
18277 | 25.511111 | 3.414 | 91.6366 | 2 | 7.8969 | 7.887802 | 62.36 | 0.719769 | 0.1681 | 0.171744 | -0.02347585 | -0.0118 | 37.9159
18278 | 25.5125 | 3.4133 | 91.6414 | 2 | 7.8835 | 7.88803 | 62.15 | 0.71614 | 0.1675 | 0.1717422 | -0.0234934 | -0.0119 | 37.9179
18279 | 25.513889 | 3.4133 | 91.6461 | 2 | 7.8886 | 7.888274 | 62.23 | 0.717546 | 0.1672 | 0.1717404 | -0.02351205 | -0.0119 | 37.9171
18280 | 25.515278 | 3.4127 | 91.6508 | 2 | 7.907 | 7.88847 | 62.52 | 0.722564 | 0.1683 | 0.1717387 | -0.02352841 | -0.012 | 37.9141
18281 | 25.516667 | 3.4127 | 91.6556 | 2 | 7.8867 | 7.888683 | 62.2 | 0.717017 | 0.1681 | 0.1717369 | -0.02353855 | -0.012 | 37.9173
18282 | 25.518056 | 3.4122 | 91.6603 | 2 | 7.8982 | 7.888895 | 62.38 | 0.720141 | 0.1686 | 0.1717351 | -0.02355429 | -0.012 | 37.9154
18283 | 25.519444 | 3.4122 | 91.6651 | 2 | 7.8927 | 7.889076 | 62.3 | 0.718635 | 0.1688 | 0.1717333 | -0.02356954 | -0.0121 | 37.9162
18284 | 25.520833 | 3.4117 | 91.6698 | 2 | 7.8913 | 7.889365 | 62.27 | 0.718258 | 0.169 | 0.1717315 | -0.02358489 | -0.0121 | 37.9164
18285 | 25.522222 | 3.4117 | 91.6745 | 2 | 7.8936 | 7.889586 | 62.31 | 0.718878 | 0.1688 | 0.1717297 | -0.02359995 | -0.0121 | 37.916
18286 | 25.523611 | 3.4113 | 91.6793 | 2 | 7.8867 | 7.889795 | 62.2 | 0.717038 | 0.1684 | 0.1717279 | -0.02361462 | -0.0122 | 37.917
18287 | 25.525 | 3.4113 | 91.684 | 2 | 7.8844 | 7.890024 | 62.16 | 0.716372 | 0.1677 | 0.1717261 | -0.02363076 | -0.0122 | 37.9173
18288 | 25.526389 | 3.4109 | 91.6887 | 2 | 7.889 | 7.890252 | 62.24 | 0.71764 | 0.1675 | 0.1717244 | -0.0236478 | -0.0122 | 37.9166
18289 | 25.527778 | 3.4109 | 91.6935 | 2 | 7.8877 | 7.890481 | 62.22 | 0.717273 | 0.1673 | 0.1717226 | -0.02366484 | -0.0122 | 37.9167
18290 | 25.529167 | 3.4105 | 91.6982 | 2 | 7.8895 | 7.890692 | 62.24 | 0.717797 | 0.1669 | 0.1717208 | -0.02368287 | -0.0123 | 37.9164
18291 | 25.530556 | 3.4105 | 91.703 | 2 | 7.8913 | 7.890933 | 62.27 | 0.718323 | 0.167 | 0.171719 | -0.0237008 | -0.0123 | 37.916
18292 | 25.531944 | 3.4102 | 91.7077 | 2 | 7.8964 | 7.891148 | 62.35 | 0.719639 | 0.1673 | 0.1717172 | -0.02371842 | -0.0123 | 37.9152
18293 | 25.533333 | 3.4102 | 91.7124 | 2 | 7.9102 | 7.891382 | 62.57 | 0.723428 | 0.1688 | 0.1717154 | -0.02373219 | -0.0123 | 37.9129
18294 | 25.534722 | 3.41 | 91.7172 | 2 | 7.9014 | 7.891595 | 62.43 | 0.721055 | 0.1696 | 0.1717136 | -0.02374368 | -0.0123 | 37.9142
18295 | 25.536389 | 3.41 | 91.7219 | 2 | 7.8955 | 7.891823 | 62.34 | 0.719423 | 0.1694 | 0.1717118 | -0.02375597 | -0.0123 | 37.9155
18296 | 25.537778 | 3.4099 | 91.7267 | 2 | 7.9001 | 7.892066 | 62.41 | 0.720644 | 0.1698 | 0.17171 | -0.02376796 | -0.0123 | 37.9147
18297 | 25.539167 | 3.4099 | 91.7314 | 2 | 7.8992 | 7.892279 | 62.4 | 0.720406 | 0.1702 | 0.1717083 | -0.02377896 | -0.0123 | 37.9148
18298 | 25.540556 | 3.4099 | 91.7361 | 2 | 7.8927 | 7.892501 | 62.3 | 0.718664 | 0.1698 | 0.1717065 | -0.02379095 | -0.0123 | 37.9158
18299 | 25.541944 | 3.4099 | 91.7409 | 2 | 7.9051 | 7.892722 | 62.49 | 0.722061 | 0.1704 | 0.1717047 | -0.02379739 | -0.0122 | 37.9137
18300 | 25.543333 | 3.4099 | 91.7456 | 2 | 7.8895 | 7.892968 | 62.24 | 0.717761 | 0.1696 | 0.1717029 | -0.02380976 | -0.0122 | 37.9162
18301 | 25.544722 | 3.4099 | 91.7503 | 2 | 7.8987 | 7.8932 | 62.39 | 0.720271 | 0.1701 | 0.1717011 | -0.02382124 | -0.0122 | 37.9147
18302 | 25.546111 | 3.41 | 91.7551 | 2 | 7.8992 | 7.893418 | 62.4 | 0.720384 | 0.1705 | 0.1716993 | -0.02383183 | -0.0122 | 37.9145
18303 | 25.5475 | 3.41 | 91.7598 | 2 | 7.8886 | 7.893608 | 62.23 | 0.717505 | 0.17 | 0.1716975 | -0.02384411 | -0.0121 | 37.9162
18304 | 25.548889 | 3.4102 | 91.7645 | 2 | 7.8877 | 7.893826 | 62.22 | 0.717268 | 0.1691 | 0.1716957 | -0.02385867 | -0.0121 | 37.9163
18305 | 25.550278 | 3.4102 | 91.7693 | 2 | 7.8973 | 7.894049 | 62.37 | 0.719869 | 0.1692 | 0.1716939 | -0.02387194 | -0.0121 | 37.9147
18306 | 25.551667 | 3.4103 | 91.774 | 2 | 7.8877 | 7.894286 | 62.22 | 0.717254 | 0.1684 | 0.1716922 | -0.0238864 | -0.012 | 37.9162
18307 | 25.553056 | 3.4103 | 91.7788 | 2 | 7.9042 | 7.894516 | 62.48 | 0.721779 | 0.1689 | 0.1716904 | -0.02389987 | -0.012 | 37.9135
18308 | 25.554444 | 3.4106 | 91.7835 | 2 | 7.8913 | 7.894733 | 62.27 | 0.718277 | 0.1689 | 0.1716886 | -0.02391354 | -0.0119 | 37.9155
18309 | 25.555833 | 3.4106 | 91.7882 | 2 | 7.8992 | 7.894932 | 62.4 | 0.720393 | 0.1693 | 0.1716868 | -0.02392672 | -0.0119 | 37.9142
18310 | 25.557222 | 3.4108 | 91.793 | 2 | 7.8858 | 7.895196 | 62.19 | 0.716757 | 0.1688 | 0.171685 | -0.0239398 | -0.0118 | 37.9162
18311 | 25.558611 | 3.4108 | 91.7977 | 2 | 7.8946 | 7.895415 | 62.32 | 0.719146 | 0.1682 | 0.1716832 | -0.02395416 | -0.0118 | 37.9148
18312 | 25.56 | 3.4111 | 91.8024 | 2 | 7.9051 | 7.895595 | 62.49 | 0.722035 | 0.1689 | 0.1716814 | -0.02396744 | -0.0117 | 37.9131
18313 | 25.561389 | 3.4111 | 91.8072 | 2 | 7.9051 | 7.895852 | 62.49 | 0.72204 | 0.1694 | 0.1716796 | -0.02397923 | -0.0116 | 37.913
18314 | 25.562778 | 3.4114 | 91.8119 | 2 | 7.8969 | 7.896099 | 62.36 | 0.719799 | 0.1686 | 0.1716779 | -0.0239935 | -0.0116 | 37.9143
18315 | 25.564167 | 3.4114 | 91.8167 | 2 | 7.8849 | 7.896319 | 62.17 | 0.716516 | 0.1672 | 0.1716761 | -0.02401063 | -0.0115 | 37.9161
18316 | 25.565556 | 3.4117 | 91.8214 | 2 | 7.8918 | 7.89651 | 62.28 | 0.718397 | 0.1663 | 0.1716743 | -0.02403024 | -0.0115 | 37.915
18317 | 25.566944 | 3.4117 | 91.8261 | 2 | 7.907 | 7.896746 | 62.52 | 0.722564 | 0.167 | 0.1716725 | -0.02404223 | -0.0114 | 37.9125
18318 | 25.568333 | 3.412 | 91.8309 | 2 | 7.8973 | 7.896978 | 62.37 | 0.719919 | 0.167 | 0.1716707 | -0.02406041 | -0.0113 | 37.914
18319 | 25.569722 | 3.412 | 91.8356 | 2 | 7.9033 | 7.89722 | 62.46 | 0.721547 | 0.1675 | 0.1716689 | -0.024078 | -0.0113 | 37.913
18320 | 25.571111 | 3.4122 | 91.8403 | 2 | 7.8923 | 7.897443 | 62.29 | 0.718544 | 0.1665 | 0.1716671 | -0.02409925 | -0.0112 | 37.9147
18321 | 25.5725 | 3.4122 | 91.8451 | 2 | 7.8913 | 7.897721 | 62.27 | 0.718263 | 0.1655 | 0.1716653 | -0.02412197 | -0.0112 | 37.9148
18322 | 25.573889 | 3.4123 | 91.8498 | 2 | 7.8877 | 7.897914 | 62.22 | 0.717295 | 0.1641 | 0.1716635 | -0.02414747 | -0.0111 | 37.9153
18323 | 25.575278 | 3.4123 | 91.8546 | 2 | 7.9111 | 7.898125 | 62.59 | 0.723661 | 0.1652 | 0.1716618 | -0.02417039 | -0.0111 | 37.9115
18324 | 25.576667 | 3.4123 | 91.8593 | 2 | 7.895 | 7.898388 | 62.33 | 0.719286 | 0.1649 | 0.17166 | -0.02419401 | -0.0111 | 37.9141
18325 | 25.578056 | 3.4123 | 91.8641 | 2 | 7.8946 | 7.898621 | 62.32 | 0.719161 | 0.1649 | 0.1716582 | -0.02421604 | -0.011 | 37.9141
18326 | 25.579444 | 3.4123 | 91.8688 | 2 | 7.8762 | 7.898852 | 62.03 | 0.714125 | 0.1628 | 0.1716564 | -0.02424221 | -0.011 | 37.917
18327 | 25.580833 | 3.4123 | 91.8735 | 2 | 7.8955 | 7.89902 | 62.34 | 0.719402 | 0.1623 | 0.1716546 | -0.02426957 | -0.011 | 37.9138
18328 | 25.582222 | 3.4121 | 91.8783 | 2 | 7.8886 | 7.899254 | 62.23 | 0.717529 | 0.1613 | 0.1716528 | -0.02429928 | -0.011 | 37.9149
18329 | 25.583611 | 3.4121 | 91.883 | 2 | 7.895 | 7.899496 | 62.33 | 0.719303 | 0.1598 | 0.171651 | -0.02433275 | -0.0109 | 37.9138
18330 | 25.585 | 3.4117 | 91.8878 | 2 | 7.9005 | 7.899728 | 62.42 | 0.720783 | 0.1595 | 0.1716492 | -0.02436699 | -0.0109 | 37.9129
18331 | 25.586389 | 3.4117 | 91.8925 | 2 | 7.8955 | 7.900005 | 62.34 | 0.719376 | 0.1584 | 0.1716475 | -0.02440369 | -0.0109 | 37.9136
18332 | 25.587778 | 3.4112 | 91.8972 | 2 | 7.89 | 7.900217 | 62.25 | 0.717874 | 0.158 | 0.1716457 | -0.02444128 | -0.011 | 37.9145
18333 | 25.589167 | 3.4112 | 91.902 | 2 | 7.8863 | 7.900437 | 62.19 | 0.716878 | 0.1566 | 0.1716439 | -0.02448062 | -0.011 | 37.915
18334 | 25.590556 | 3.4105 | 91.9067 | 2 | 7.8959 | 7.900657 | 62.35 | 0.719522 | 0.1562 | 0.1716421 | -0.02451986 | -0.011 | 37.9134
18335 | 25.591944 | 3.4105 | 91.9115 | 2 | 7.8909 | 7.900929 | 62.27 | 0.718157 | 0.1554 | 0.1716403 | -0.02455401 | -0.011 | 37.9141
18336 | 25.593333 | 3.4098 | 91.9162 | 2 | 7.8982 | 7.901173 | 62.38 | 0.72015 | 0.155 | 0.1716385 | -0.02459552 | -0.0111 | 37.9129
18337 | 25.594722 | 3.4098 | 91.9209 | 2 | 7.8982 | 7.9014 | 62.38 | 0.720141 | 0.1545 | 0.1716367 | -0.02463859 | -0.0111 | 37.9129
18338 | 25.596389 | 3.4087 | 91.9257 | 2 | 7.9028 | 7.90165 | 62.45 | 0.721422 | 0.1538 | 0.1716349 | -0.02468392 | -0.0112 | 37.9124
18339 | 25.597778 | 3.4087 | 91.9304 | 2 | 7.8992 | 7.901894 | 62.4 | 0.720384 | 0.1533 | 0.1716331 | -0.0247308 | -0.0113 | 37.9129
18340 | 25.599167 | 3.4075 | 91.9351 | 2 | 7.8918 | 7.902155 | 62.28 | 0.718408 | 0.1524 | 0.1716314 | -0.02478004 | -0.0114 | 37.9141
18341 | 25.600556 | 3.4075 | 91.9399 | 2 | 7.906 | 7.902425 | 62.51 | 0.722302 | 0.1528 | 0.1716296 | -0.02482837 | -0.0115 | 37.9117
18342 | 25.601944 | 3.4061 | 91.9446 | 2 | 7.9019 | 7.902675 | 62.44 | 0.721181 | 0.1526 | 0.1716278 | -0.02487787 | -0.0116 | 37.9123
18343 | 25.603333 | 3.4061 | 91.9493 | 2 | 7.8946 | 7.90288 | 62.32 | 0.719151 | 0.1524 | 0.171626 | -0.02492834 | -0.0117 | 37.9135
18344 | 25.604722 | 3.4045 | 91.9541 | 2 | 7.9143 | 7.903075 | 62.64 | 0.724571 | 0.1533 | 0.1716242 | -0.02497771 | -0.0118 | 37.9102
18345 | 25.606111 | 3.4045 | 91.9588 | 2 | 7.8936 | 7.903287 | 62.31 | 0.71891 | 0.1517 | 0.1716224 | -0.02503091 | -0.012 | 37.9135
18346 | 25.6075 | 3.4027 | 91.9635 | 2 | 7.9147 | 7.903507 | 62.64 | 0.724708 | 0.1521 | 0.1716206 | -0.0250836 | -0.0121 | 37.9101
18347 | 25.608889 | 3.4027 | 91.9682 | 2 | 7.8978 | 7.903779 | 62.37 | 0.720029 | 0.1507 | 0.1716188 | -0.02513954 | -0.0123 | 37.9128
18348 | 25.610278 | 3.4007 | 91.973 | 2 | 7.9111 | 7.90405 | 62.59 | 0.723675 | 0.1517 | 0.1716171 | -0.02519457 | -0.0124 | 37.9106
18349 | 25.611667 | 3.4007 | 91.9777 | 2 | 7.901 | 7.904298 | 62.43 | 0.72093 | 0.1512 | 0.1716153 | -0.02525058 | -0.0126 | 37.9121
18350 | 25.613056 | 3.3986 | 91.9824 | 2 | 7.8927 | 7.904526 | 62.3 | 0.718639 | 0.1503 | 0.1716135 | -0.02530825 | -0.0128 | 37.9134
18351 | 25.614444 | 3.3986 | 91.9871 | 2 | 7.9005 | 7.904737 | 62.42 | 0.720774 | 0.1503 | 0.1716117 | -0.0253662 | -0.013 | 37.9122
18352 | 25.615833 | 3.3962 | 91.9918 | 2 | 7.8959 | 7.904988 | 62.35 | 0.719527 | 0.1494 | 0.1716099 | -0.02542779 | -0.0132 | 37.9128
18353 | 25.617222 | 3.3962 | 91.9966 | 2 | 7.8932 | 7.905197 | 62.3 | 0.718779 | 0.1484 | 0.1716081 | -0.02546476 | -0.0134 | 37.9132
18354 | 25.618611 | 3.3939 | 92.0013 | 2 | 7.9157 | 7.905452 | 62.66 | 0.724949 | 0.1494 | 0.1716063 | -0.02552622 | -0.0137 | 37.9096
18355 | 25.62 | 3.3939 | 92.006 | 2 | 7.9033 | 7.905681 | 62.46 | 0.721505 | 0.1497 | 0.1716045 | -0.02558757 | -0.0139 | 37.9115
18356 | 25.621389 | 3.3913 | 92.0107 | 2 | 7.9033 | 7.90594 | 62.46 | 0.721532 | 0.1497 | 0.1716027 | -0.02564891 | -0.0141 | 37.9115
18357 | 25.622778 | 3.3913 | 92.0154 | 2 | 7.9106 | 7.906185 | 62.58 | 0.723559 | 0.1503 | 0.171601 | -0.02570826 | -0.0144 | 37.9103
18358 | 25.624167 | 3.3886 | 92.0201 | 2 | 7.9129 | 7.90646 | 62.61 | 0.724164 | 0.1513 | 0.1715992 | -0.02576523 | -0.0146 | 37.9099
18359 | 25.625556 | 3.3886 | 92.0248 | 2 | 7.8987 | 7.906709 | 62.39 | 0.720281 | 0.1502 | 0.1715974 | -0.02582377 | -0.0149 | 37.9121
18360 | 25.626944 | 3.3858 | 92.0295 | 2 | 7.9047 | 7.906903 | 62.48 | 0.721909 | 0.1505 | 0.1715956 | -0.025882 | -0.0151 | 37.9111
18361 | 25.628333 | 3.3858 | 92.0342 | 2 | 7.901 | 7.907152 | 62.43 | 0.720947 | 0.1499 | 0.1715938 | -0.0259413 | -0.0154 | 37.9116
18362 | 25.629722 | 3.3829 | 92.0389 | 2 | 7.9079 | 7.907422 | 62.53 | 0.722804 | 0.1498 | 0.171592 | -0.02600118 | -0.0157 | 37.9105
18363 | 25.631111 | 3.3829 | 92.0436 | 2 | 7.9033 | 7.907724 | 62.46 | 0.721537 | 0.1495 | 0.1715902 | -0.02606263 | -0.016 | 37.9112
18364 | 25.6325 | 3.3799 | 92.0483 | 2 | 7.8955 | 7.907963 | 62.34 | 0.719397 | 0.148 | 0.1715884 | -0.02612623 | -0.0163 | 37.9124
18365 | 25.633889 | 3.3799 | 92.053 | 2 | 7.9014 | 7.908211 | 62.43 | 0.721045 | 0.1476 | 0.1715867 | -0.02619149 | -0.0166 | 37.9114
18366 | 25.635278 | 3.3767 | 92.0577 | 2 | 7.901 | 7.908428 | 62.43 | 0.720919 | 0.1469 | 0.1715849 | -0.02625762 | -0.0169 | 37.9115
18367 | 25.636667 | 3.3767 | 92.0624 | 2 | 7.9111 | 7.90865 | 62.59 | 0.723685 | 0.1473 | 0.1715831 | -0.02632394 | -0.0172 | 37.9098
18368 | 25.638056 | 3.3733 | 92.0671 | 2 | 7.906 | 7.908854 | 62.51 | 0.722287 | 0.1474 | 0.1715813 | -0.02639053 | -0.0175 | 37.9106
18369 | 25.639444 | 3.3733 | 92.0718 | 2 | 7.9129 | 7.909083 | 62.61 | 0.724164 | 0.1473 | 0.1715795 | -0.02645583 | -0.0178 | 37.9095
18370 | 25.640833 | 3.3699 | 92.0765 | 2 | 7.9079 | 7.909322 | 62.53 | 0.72279 | 0.147 | 0.1715777 | -0.02652171 | -0.0182 | 37.9102
18371 | 25.642222 | 3.3699 | 92.0812 | 2 | 7.8992 | 7.909597 | 62.4 | 0.720416 | 0.1464 | 0.1715759 | -0.02656062 | -0.0185 | 37.9116
18372 | 25.643611 | 3.3667 | 92.0858 | 2 | 7.9037 | 7.909863 | 62.47 | 0.721653 | 0.1461 | 0.1715741 | -0.02662813 | -0.0188 | 37.9108
18373 | 25.645 | 3.3667 | 92.0905 | 2 | 7.9138 | 7.910127 | 62.63 | 0.72443 | 0.146 | 0.1715723 | -0.0266963 | -0.0192 | 37.9092
18374 | 25.646389 | 3.3631 | 92.0952 | 2 | 7.9014 | 7.910345 | 62.43 | 0.72105 | 0.1448 | 0.1715706 | -0.02676703 | -0.0195 | 37.9111
18375 | 25.647778 | 3.3631 | 92.0999 | 2 | 7.9152 | 7.910583 | 62.65 | 0.724807 | 0.1453 | 0.1715688 | -0.02683704 | -0.0199 | 37.9089
18376 | 25.649167 | 3.3594 | 92.1045 | 2 | 7.9083 | 7.910808 | 62.54 | 0.72292 | 0.145 | 0.171567 | -0.02690723 | -0.0202 | 37.91
18377 | 25.650556 | 3.3594 | 92.1092 | 2 | 7.9138 | 7.911083 | 62.63 | 0.724481 | 0.1452 | 0.1715652 | -0.0269777 | -0.0206 | 37.909
18378 | 25.651944 | 3.3555 | 92.1139 | 2 | 7.8982 | 7.911332 | 62.38 | 0.720155 | 0.1439 | 0.1715634 | -0.02705042 | -0.021 | 37.9115
18379 | 25.653333 | 3.3555 | 92.1185 | 2 | 7.9143 | 7.911608 | 62.64 | 0.724546 | 0.1443 | 0.1715616 | -0.02712233 | -0.0214 | 37.9089
18380 | 25.654722 | 3.3516 | 92.1232 | 2 | 7.9092 | 7.911872 | 62.56 | 0.723158 | 0.1448 | 0.1715598 | -0.02719265 | -0.0217 | 37.9097
18381 | 25.656111 | 3.3516 | 92.1278 | 2 | 7.9083 | 7.912196 | 62.54 | 0.72292 | 0.1447 | 0.171558 | -0.02726314 | -0.0221 | 37.9098
18382 | 25.657778 | 3.3475 | 92.1325 | 2 | 7.9166 | 7.912429 | 62.67 | 0.725195 | 0.1455 | 0.1715562 | -0.02733154 | -0.0225 | 37.9088
18383 | 25.659167 | 3.3475 | 92.1371 | 2 | 7.906 | 7.912702 | 62.51 | 0.722318 | 0.1448 | 0.1715545 | -0.0274016 | -0.023 | 37.9105
18384 | 25.660556 | 3.3434 | 92.1418 | 2 | 7.9161 | 7.912926 | 62.67 | 0.72505 | 0.1448 | 0.1715527 | -0.02747224 | -0.0234 | 37.9088
18385 | 25.661944 | 3.3434 | 92.1464 | 2 | 7.9074 | 7.913174 | 62.53 | 0.722679 | 0.1444 | 0.1715509 | -0.02754384 | -0.0238 | 37.9102
18386 | 25.663333 | 3.3392 | 92.1511 | 2 | 7.9083 | 7.913421 | 62.54 | 0.72292 | 0.1443 | 0.1715491 | -0.02761541 | -0.0242 | 37.91
18387 | 25.664722 | 3.3392 | 92.1557 | 2 | 7.8982 | 7.913669 | 62.38 | 0.720165 | 0.143 | 0.1715473 | -0.02769013 | -0.0246 | 37.9116
18388 | 25.666111 | 3.3348 | 92.1603 | 2 | 7.9225 | 7.913937 | 62.77 | 0.726855 | 0.1434 | 0.1715455 | -0.02776403 | -0.0251 | 37.9077
18389 | 25.6675 | 3.3348 | 92.165 | 2 | 7.9092 | 7.914226 | 62.56 | 0.723154 | 0.1434 | 0.1715437 | -0.02780511 | -0.0255 | 37.9098
18390 | 25.668889 | 3.3307 | 92.1696 | 2 | 7.917 | 7.914538 | 62.68 | 0.725285 | 0.1447 | 0.1715419 | -0.0278763 | -0.0259 | 37.9086
18391 | 25.670278 | 3.3307 | 92.1742 | 2 | 7.9166 | 7.914788 | 62.67 | 0.725171 | 0.1455 | 0.1715402 | -0.02794501 | -0.0264 | 37.9087
18392 | 25.671667 | 3.3264 | 92.1788 | 2 | 7.9074 | 7.915023 | 62.53 | 0.722647 | 0.1451 | 0.1715384 | -0.02801419 | -0.0268 | 37.9101
18393 | 25.673056 | 3.3264 | 92.1835 | 2 | 7.9193 | 7.915282 | 62.72 | 0.725931 | 0.1454 | 0.1715366 | -0.02808277 | -0.0272 | 37.9082
18394 | 25.674444 | 3.3221 | 92.1881 | 2 | 7.9202 | 7.91556 | 62.73 | 0.726174 | 0.1463 | 0.1715348 | -0.02815014 | -0.0277 | 37.908
18395 | 25.675833 | 3.3221 | 92.1927 | 2 | 7.8992 | 7.915884 | 62.4 | 0.720406 | 0.1451 | 0.171533 | -0.02821897 | -0.0281 | 37.9114
18396 | 25.677222 | 3.3178 | 92.1973 | 2 | 7.9189 | 7.916127 | 62.71 | 0.725825 | 0.146 | 0.1715312 | -0.02828601 | -0.0286 | 37.9082
18397 | 25.678611 | 3.3178 | 92.2019 | 2 | 7.918 | 7.916427 | 62.69 | 0.725584 | 0.1466 | 0.1715294 | -0.02835186 | -0.029 | 37.9084
18398 | 25.68 | 3.3134 | 92.2065 | 2 | 7.9102 | 7.916708 | 62.57 | 0.72345 | 0.1463 | 0.1715276 | -0.02841916 | -0.0294 | 37.9096
18399 | 25.681389 | 3.3134 | 92.2111 | 2 | 7.9014 | 7.916973 | 62.43 | 0.72103 | 0.1449 | 0.1715258 | -0.0284892 | -0.0299 | 37.911
18400 | 25.682778 | 3.309 | 92.2157 | 2 | 7.917 | 7.917194 | 62.68 | 0.725368 | 0.1456 | 0.1715241 | -0.02855785 | -0.0303 | 37.9085
18401 | 25.684167 | 3.309 | 92.2203 | 2 | 7.9202 | 7.917462 | 62.73 | 0.726179 | 0.1466 | 0.1715223 | -0.02862411 | -0.0308 | 37.908
18402 | 25.685556 | 3.3046 | 92.2249 | 2 | 7.9079 | 7.917727 | 62.53 | 0.722804 | 0.1465 | 0.1715205 | -0.02869105 | -0.0312 | 37.91
18403 | 25.686944 | 3.3046 | 92.2295 | 2 | 7.9138 | 7.917986 | 62.63 | 0.724425 | 0.1463 | 0.1715187 | -0.02875856 | -0.0317 | 37.909
18404 | 25.688333 | 3.3002 | 92.2341 | 2 | 7.9157 | 7.918213 | 62.66 | 0.724915 | 0.1465 | 0.1715169 | -0.02882606 | -0.0321 | 37.9087
18405 | 25.689722 | 3.3002 | 92.2386 | 2 | 7.9111 | 7.918435 | 62.59 | 0.723696 | 0.1462 | 0.1715151 | -0.02889325 | -0.0326 | 37.9094
18406 | 25.691111 | 3.2959 | 92.2432 | 2 | 7.9115 | 7.918662 | 62.59 | 0.723801 | 0.1454 | 0.1715133 | -0.02896199 | -0.033 | 37.9094
18407 | 25.6925 | 3.2959 | 92.2478 | 2 | 7.8978 | 7.918933 | 62.37 | 0.720068 | 0.1444 | 0.1715115 | -0.02899962 | -0.0334 | 37.9116
18408 | 25.693889 | 3.2918 | 92.2524 | 2 | 7.9088 | 7.919174 | 62.55 | 0.723056 | 0.1438 | 0.1715098 | -0.02907136 | -0.0339 | 37.9098
18409 | 25.695278 | 3.2918 | 92.2569 | 2 | 7.9115 | 7.919436 | 62.59 | 0.723796 | 0.144 | 0.171508 | -0.02914259 | -0.0343 | 37.9094
18410 | 25.696667 | 3.2875 | 92.2615 | 2 | 7.9125 | 7.919673 | 62.61 | 0.724068 | 0.1435 | 0.1715062 | -0.02921508 | -0.0347 | 37.9092
18411 | 25.698056 | 3.2875 | 92.2661 | 2 | 7.9239 | 7.91991 | 62.79 | 0.7272 | 0.1445 | 0.1715044 | -0.02928607 | -0.0352 | 37.9074
18412 | 25.699444 | 3.2832 | 92.2706 | 2 | 7.9028 | 7.920147 | 62.45 | 0.721411 | 0.1436 | 0.1715026 | -0.02935832 | -0.0356 | 37.9108
18413 | 25.700833 | 3.2832 | 92.2752 | 2 | 7.9225 | 7.920384 | 62.77 | 0.726817 | 0.1437 | 0.1715008 | -0.02943016 | -0.036 | 37.9077
18414 | 25.702222 | 3.2789 | 92.2798 | 2 | 7.9262 | 7.920621 | 62.82 | 0.72784 | 0.1444 | 0.171499 | -0.02950099 | -0.0364 | 37.9071
18415 | 25.703611 | 3.2789 | 92.2843 | 2 | 7.9216 | 7.920858 | 62.75 | 0.726597 | 0.1443 | 0.1714972 | -0.0295723 | -0.0369 | 37.9078
18416 | 25.705 | 3.2747 | 92.2889 | 2 | 7.9294 | 7.921095 | 62.88 | 0.728751 | 0.1451 | 0.1714954 | -0.02964182 | -0.0373 | 37.9065
18417 | 25.706389 | 3.2747 | 92.2934 | 2 | 7.9303 | 7.921332 | 62.89 | 0.728986 | 0.1461 | 0.1714937 | -0.02971024 | -0.0377 | 37.9064
18418 | 25.707778 | 3.2707 | 92.2979 | 2 | 7.9184 | 7.921568 | 62.7 | 0.72571 | 0.1454 | 0.1714919 | -0.02977943 | -0.0381 | 37.9084
18419 | 25.709167 | 3.2707 | 92.3025 | 2 | 7.918 | 7.921805 | 62.69 | 0.725563 | 0.145 | 0.1714901 | -0.02985009 | -0.0385 | 37.9085
18420 | 25.710556 | 3.2666 | 92.307 | 2 | 7.9143 | 7.922042 | 62.64 | 0.724566 | 0.1442 | 0.1714883 | -0.02992288 | -0.0389 | 37.9091
18421 | 25.711944 | 3.2666 | 92.3116 | 2 | 7.9326 | 7.922279 | 62.93 | 0.729622 | 0.1452 | 0.1714865 | -0.02999409 | -0.0393 | 37.9061
18422 | 25.713333 | 3.2627 | 92.3161 | 2 | 7.9299 | 7.922516 | 62.88 | 0.728834 | 0.1458 | 0.1714847 | -0.0300641 | -0.0396 | 37.9066
18423 | 25.714722 | 3.2627 | 92.3206 | 2 | 7.923 | 7.922753 | 62.77 | 0.726948 | 0.1458 | 0.1714829 | -0.03013371 | -0.04 | 37.9077
18424 | 25.716111 | 3.2589 | 92.3252 | 2 | 7.928 | 7.92299 | 62.85 | 0.728325 | 0.147 | 0.1714811 | -0.03020094 | -0.0404 | 37.9069
18425 | 25.7175 | 3.2589 | 92.3297 | 2 | 7.9262 | 7.923227 | 62.82 | 0.727821 | 0.1468 | 0.1714794 | -0.03022944 | -0.0407 | 37.9072
18426 | 25.718889 | 3.2556 | 92.3342 | 2 | 7.9175 | 7.923464 | 62.69 | 0.725432 | 0.1463 | 0.1714776 | -0.03029791 | -0.0411 | 37.9087
18427 | 25.720556 | 3.2556 | 92.3387 | 2 | 7.9312 | 7.923701 | 62.9 | 0.729227 | 0.1468 | 0.1714758 | -0.03036578 | -0.0414 | 37.9068
18428 | 25.721944 | 3.2522 | 92.3432 | 2 | 7.9267 | 7.923938 | 62.83 | 0.727927 | 0.1474 | 0.171474 | -0.03043333 | -0.0417 | 37.9076
18429 | 25.723333 | 3.2522 | 92.3478 | 2 | 7.9303 | 7.924175 | 62.89 | 0.728975 | 0.1487 | 0.1714722 | -0.03049862 | -0.042 | 37.907
18430 | 25.724722 | 3.2489 | 92.3523 | 2 | 7.9262 | 7.924411 | 62.82 | 0.727869 | 0.1487 | 0.1714704 | -0.0305641 | -0.0424 | 37.9076
18431 | 25.726111 | 3.2489 | 92.3568 | 2 | 7.9363 | 7.924648 | 62.98 | 0.730615 | 0.1502 | 0.1714686 | -0.03062682 | -0.0426 | 37.9061
18432 | 25.7275 | 3.2458 | 92.3613 | 2 | 7.9175 | 7.924885 | 62.69 | 0.725408 | 0.1495 | 0.1714668 | -0.03069131 | -0.0429 | 37.9091
18433 | 25.728889 | 3.2458 | 92.3658 | 2 | 7.9239 | 7.925122 | 62.79 | 0.72721 | 0.1497 | 0.171465 | -0.03075569 | -0.0432 | 37.9081
18434 | 25.730278 | 3.2429 | 92.3703 | 2 | 7.9221 | 7.925359 | 62.76 | 0.726706 | 0.1501 | 0.1714633 | -0.03081957 | -0.0435 | 37.9084
18435 | 25.731667 | 3.2429 | 92.3748 | 2 | 7.918 | 7.925596 | 62.69 | 0.725534 | 0.1493 | 0.1714615 | -0.03088483 | -0.0437 | 37.9091
18436 | 25.733056 | 3.2401 | 92.3793 | 2 | 7.9271 | 7.925833 | 62.84 | 0.728103 | 0.1498 | 0.1714597 | -0.0309486 | -0.044 | 37.9077
18437 | 25.734444 | 3.2401 | 92.3838 | 2 | 7.9248 | 7.92607 | 62.8 | 0.727473 | 0.1501 | 0.1714579 | -0.03101218 | -0.0442 | 37.9081
18438 | 25.735833 | 3.2374 | 92.3883 | 2 | 7.9303 | 7.926307 | 62.89 | 0.728951 | 0.1506 | 0.1714561 | -0.03107506 | -0.0444 | 37.9072
18439 | 25.737222 | 3.2374 | 92.3928 | 2 | 7.9308 | 7.926544 | 62.9 | 0.729118 | 0.1506 | 0.1714543 | -0.03113794 | -0.0447 | 37.9072
18440 | 25.738611 | 3.235 | 92.3973 | 2 | 7.9271 | 7.926781 | 62.84 | 0.728093 | 0.1508 | 0.1714525 | -0.03120004 | -0.0449 | 37.9078
18441 | 25.74 | 3.235 | 92.4018 | 2 | 7.939 | 7.927018 | 63.03 | 0.731349 | 0.152 | 0.1714507 | -0.03125938 | -0.0451 | 37.9059
18442 | 25.741389 | 3.2328 | 92.4063 | 2 | 7.9358 | 7.927255 | 62.98 | 0.73047 | 0.1524 | 0.171449 | -0.03131832 | -0.0452 | 37.9065
18443 | 25.742778 | 3.2328 | 92.4108 | 2 | 7.9335 | 7.927492 | 62.94 | 0.729826 | 0.1531 | 0.1714472 | -0.03132974 | -0.0454 | 37.9069
18444 | 25.744167 | 3.2312 | 92.4153 | 2 | 7.9257 | 7.927729 | 62.82 | 0.727714 | 0.1535 | 0.1714454 | -0.03138641 | -0.0456 | 37.9081
18445 | 25.745556 | 3.2312 | 92.4197 | 2 | 7.9289 | 7.927965 | 62.87 | 0.728602 | 0.1535 | 0.1714436 | -0.03144299 | -0.0457 | 37.9077
18446 | 25.746944 | 3.2294 | 92.4242 | 2 | 7.9253 | 7.928202 | 62.81 | 0.727588 | 0.1535 | 0.1714418 | -0.03149917 | -0.0458 | 37.9083
18447 | 25.748333 | 3.2294 | 92.4287 | 2 | 7.9257 | 7.928439 | 62.82 | 0.727704 | 0.1531 | 0.17144 | -0.03155731 | -0.0459 | 37.9082
18448 | 25.749722 | 3.2279 | 92.4332 | 2 | 7.9349 | 7.928676 | 62.96 | 0.730217 | 0.154 | 0.1714382 | -0.0316133 | -0.046 | 37.9068
18449 | 25.751111 | 3.2279 | 92.4377 | 2 | 7.912 | 7.928913 | 62.6 | 0.723917 | 0.1531 | 0.1714364 | -0.03167085 | -0.0461 | 37.9105
18450 | 25.7525 | 3.2265 | 92.4422 | 2 | 7.923 | 7.92915 | 62.77 | 0.726934 | 0.1529 | 0.1714346 | -0.03172821 | -0.0462 | 37.9088
18451 | 25.753889 | 3.2265 | 92.4466 | 2 | 7.9299 | 7.929387 | 62.88 | 0.728821 | 0.1527 | 0.1714329 | -0.03178577 | -0.0463 | 37.9077
18452 | 25.755278 | 3.2252 | 92.4511 | 2 | 7.928 | 7.929624 | 62.85 | 0.72834 | 0.1525 | 0.1714311 | -0.03184362 | -0.0464 | 37.908
18453 | 25.756667 | 3.2252 | 92.4556 | 2 | 7.9458 | 7.929861 | 63.14 | 0.733267 | 0.154 | 0.1714293 | -0.03189744 | -0.0464 | 37.9052
18454 | 25.758056 | 3.2241 | 92.4601 | 2 | 7.939 | 7.930098 | 63.03 | 0.731389 | 0.1551 | 0.1714275 | -0.0319493 | -0.0465 | 37.9063
18455 | 25.759444 | 3.2241 | 92.4646 | 2 | 7.9257 | 7.930335 | 62.82 | 0.727691 | 0.1555 | 0.1714257 | -0.03200037 | -0.0465 | 37.9085
18456 | 25.760833 | 3.2233 | 92.469 | 2 | 7.9367 | 7.930572 | 62.99 | 0.730758 | 0.1566 | 0.1714239 | -0.03204968 | -0.0465 | 37.9068
18457 | 25.762222 | 3.2233 | 92.4735 | 2 | 7.9289 | 7.930809 | 62.87 | 0.728573 | 0.1564 | 0.1714221 | -0.03209841 | -0.0466 | 37.9081
18458 | 25.763611 | 3.2226 | 92.478 | 2 | 7.9335 | 7.931046 | 62.94 | 0.729843 | 0.1568 | 0.1714203 | -0.03214713 | -0.0466 | 37.9074
18459 | 25.765 | 3.2226 | 92.4825 | 2 | 7.9294 | 7.931283 | 62.88 | 0.728723 | 0.1562 | 0.1714185 | -0.03219704 | -0.0466 | 37.9081
18460 | 25.766389 | 3.222 | 92.4869 | 2 | 7.9385 | 7.93152 | 63.02 | 0.731246 | 0.1571 | 0.1714168 | -0.03224548 | -0.0465 | 37.9066
18461 | 25.767778 | 3.222 | 92.4914 | 2 | 7.9312 | 7.931757 | 62.9 | 0.729227 | 0.1573 | 0.171415 | -0.03224803 | -0.0465 | 37.9079
18462 | 25.769167 | 3.222 | 92.4959 | 2 | 7.9344 | 7.931994 | 62.96 | 0.730091 | 0.158 | 0.1714132 | -0.03229461 | -0.0465 | 37.9074
18463 | 25.770556 | 3.222 | 92.5004 | 2 | 7.9376 | 7.93223 | 63.01 | 0.730979 | 0.1582 | 0.1714114 | -0.03234021 | -0.0464 | 37.9069
18464 | 25.771944 | 3.2219 | 92.5048 | 2 | 7.9198 | 7.932467 | 62.72 | 0.726041 | 0.1578 | 0.1714096 | -0.032387 | -0.0464 | 37.9098
18465 | 25.773333 | 3.2219 | 92.5093 | 2 | 7.9413 | 7.932704 | 63.06 | 0.732004 | 0.159 | 0.1714078 | -0.03243026 | -0.0463 | 37.9064
18466 | 25.774722 | 3.2219 | 92.5138 | 2 | 7.9349 | 7.932941 | 62.96 | 0.730237 | 0.1592 | 0.171406 | -0.03247334 | -0.0462 | 37.9074
18467 | 25.776111 | 3.2219 | 92.5183 | 2 | 7.9358 | 7.933178 | 62.98 | 0.730479 | 0.1596 | 0.1714042 | -0.03251455 | -0.0461 | 37.9073
18468 | 25.7775 | 3.2221 | 92.5227 | 2 | 7.9225 | 7.933415 | 62.77 | 0.726813 | 0.1594 | 0.1714025 | -0.03255694 | -0.0461 | 37.9095
18469 | 25.778889 | 3.2221 | 92.5272 | 2 | 7.9335 | 7.933652 | 62.94 | 0.729869 | 0.1595 | 0.1714007 | -0.03259925 | -0.046 | 37.9078
18470 | 25.780278 | 3.2224 | 92.5317 | 2 | 7.9312 | 7.933889 | 62.9 | 0.729227 | 0.1597 | 0.1713989 | -0.03264096 | -0.0459 | 37.9082
18471 | 25.781944 | 3.2224 | 92.5362 | 2 | 7.9436 | 7.934126 | 63.1 | 0.732676 | 0.1605 | 0.1713971 | -0.03267965 | -0.0457 | 37.9065
18472 | 25.783333 | 3.2229 | 92.5406 | 2 | 7.9454 | 7.934363 | 63.13 | 0.733141 | 0.1614 | 0.1713953 | -0.03271687 | -0.0456 | 37.9063
18473 | 25.784722 | 3.2229 | 92.5451 | 2 | 7.9353 | 7.9346 | 62.97 | 0.730339 | 0.1612 | 0.1713935 | -0.03275478 | -0.0455 | 37.908
18474 | 25.786111 | 3.2235 | 92.5496 | 2 | 7.9509 | 7.934837 | 63.22 | 0.734663 | 0.1625 | 0.1713917 | -0.03279103 | -0.0454 | 37.9055
18475 | 25.7875 | 3.2235 | 92.5541 | 2 | 7.939 | 7.935074 | 63.03 | 0.731358 | 0.1638 | 0.1713899 | -0.03282387 | -0.0452 | 37.9074
18476 | 25.788889 | 3.2244 | 92.5585 | 2 | 7.9376 | 7.935311 | 63.01 | 0.730994 | 0.1641 | 0.1713881 | -0.03285543 | -0.045 | 37.9077
18477 | 25.790278 | 3.2244 | 92.563 | 2 | 7.9312 | 7.935548 | 62.9 | 0.729244 | 0.1639 | 0.1713864 | -0.03288583 | -0.0449 | 37.9087
18478 | 25.791667 | 3.2254 | 92.5675 | 2 | 7.934 | 7.935785 | 62.95 | 0.729979 | 0.1635 | 0.1713846 | -0.03291633 | -0.0447 | 37.9083
18479 | 25.793056 | 3.2254 | 92.572 | 2 | 7.9353 | 7.936022 | 62.97 | 0.730374 | 0.1634 | 0.1713828 | -0.03291099 | -0.0445 | 37.9081
18480 | 25.794444 | 3.2268 | 92.5765 | 2 | 7.9413 | 7.936259 | 63.06 | 0.73198 | 0.1637 | 0.171381 | -0.03294104 | -0.0443 | 37.9072
18481 | 25.795833 | 3.2268 | 92.581 | 2 | 7.9417 | 7.936496 | 63.07 | 0.732147 | 0.1646 | 0.1713792 | -0.03296914 | -0.0441 | 37.9072
18482 | 25.797222 | 3.2282 | 92.5854 | 2 | 7.9472 | 7.936733 | 63.16 | 0.733646 | 0.1659 | 0.1713774 | -0.03299422 | -0.0439 | 37.9063
18483 | 25.798611 | 3.2282 | 92.5899 | 2 | 7.934 | 7.93697 | 62.95 | 0.729969 | 0.1666 | 0.1713756 | -0.03301724 | -0.0437 | 37.9085
18484 | 25.8 | 3.2298 | 92.5944 | 2 | 7.9454 | 7.937207 | 63.13 | 0.733121 | 0.168 | 0.1713738 | -0.03303831 | -0.0434 | 37.9067
18485 | 25.801389 | 3.2298 | 92.5989 | 2 | 7.9363 | 7.937444 | 62.98 | 0.730626 | 0.1685 | 0.1713721 | -0.03305832 | -0.0432 | 37.9082
18486 | 25.802778 | 3.2316 | 92.6034 | 2 | 7.95 | 7.937681 | 63.2 | 0.734395 | 0.1692 | 0.1713703 | -0.03307658 | -0.0429 | 37.906
18487 | 25.804167 | 3.2316 | 92.6079 | 2 | 7.9367 | 7.937918 | 62.99 | 0.730696 | 0.1691 | 0.1713685 | -0.03309514 | -0.0426 | 37.9082
18488 | 25.805556 | 3.2335 | 92.6124 | 2 | 7.9363 | 7.938155 | 62.98 | 0.73061 | 0.1691 | 0.1713667 | -0.03311352 | -0.0424 | 37.9083
18489 | 25.806944 | 3.2335 | 92.6169 | 2 | 7.9458 | 7.938391 | 63.14 | 0.733267 | 0.1692 | 0.1713649 | -0.03313171 | -0.0421 | 37.9068
18490 | 25.808333 | 3.2356 | 92.6213 | 2 | 7.9399 | 7.938628 | 63.04 | 0.73161 | 0.1694 | 0.1713631 | -0.03314904 | -0.0418 | 37.9078
18491 | 25.809722 | 3.2356 | 92.6258 | 2 | 7.934 | 7.938865 | 62.95 | 0.729949 | 0.1692 | 0.1713613 | -0.03316657 | -0.0415 | 37.9088
18492 | 25.811111 | 3.2378 | 92.6303 | 2 | 7.9404 | 7.939102 | 63.05 | 0.731741 | 0.1691 | 0.1713595 | -0.03318391 | -0.0412 | 37.9078
18493 | 25.8125 | 3.2378 | 92.6348 | 2 | 7.9427 | 7.939339 | 63.09 | 0.732411 | 0.169 | 0.1713577 | -0.03320176 | -0.0409 | 37.9074
18494 | 25.813889 | 3.2402 | 92.6393 | 2 | 7.9408 | 7.939576 | 63.06 | 0.731878 | 0.1692 | 0.171356 | -0.03321824 | -0.0405 | 37.9078
18495 | 25.815278 | 3.2402 | 92.6438 | 2 | 7.9518 | 7.939813 | 63.23 | 0.734891 | 0.1697 | 0.1713542 | -0.03323425 | -0.0402 | 37.906
18496 | 25.816667 | 3.2427 | 92.6483 | 2 | 7.9381 | 7.94005 | 63.01 | 0.73111 | 0.1697 | 0.1713524 | -0.03325124 | -0.0399 | 37.9083
18497 | 25.818056 | 3.2427 | 92.6528 | 2 | 7.9358 | 7.940287 | 62.98 | 0.730489 | 0.1691 | 0.1713506 | -0.03323551 | -0.0395 | 37.9087
18498 | 25.819444 | 3.2455 | 92.6574 | 2 | 7.939 | 7.940524 | 63.03 | 0.731362 | 0.1691 | 0.1713488 | -0.03325365 | -0.0392 | 37.9081
18499 | 25.820833 | 3.2455 | 92.6619 | 2 | 7.944 | 7.940761 | 63.11 | 0.732767 | 0.1706 | 0.171347 | -0.03326907 | -0.0388 | 37.9073
18500 | 25.822222 | 3.2482 | 92.6664 | 2 | 7.9417 | 7.940998 | 63.07 | 0.73212 | 0.1711 | 0.1713452 | -0.03328372 | -0.0384 | 37.9078
18501 | 25.823611 | 3.2482 | 92.6709 | 2 | 7.9353 | 7.941235 | 62.97 | 0.730379 | 0.1707 | 0.1713434 | -0.03329896 | -0.0381 | 37.9088
18502 | 25.825 | 3.251 | 92.6754 | 2 | 7.9445 | 7.941472 | 63.11 | 0.73286 | 0.1707 | 0.1713417 | -0.03331452 | -0.0377 | 37.9074
18503 | 25.826389 | 3.251 | 92.6799 | 2 | 7.9527 | 7.941709 | 63.25 | 0.735158 | 0.172 | 0.1713399 | -0.03332745 | -0.0373 | 37.9061
18504 | 25.827778 | 3.254 | 92.6844 | 2 | 7.9463 | 7.941946 | 63.14 | 0.73341 | 0.1733 | 0.1713381 | -0.03333814 | -0.0369 | 37.9071
18505 | 25.829167 | 3.254 | 92.689 | 2 | 7.9509 | 7.942183 | 63.22 | 0.734634 | 0.1742 | 0.1713363 | -0.03334611 | -0.0365 | 37.9064
18506 | 25.830556 | 3.257 | 92.6935 | 2 | 7.9458 | 7.94242 | 63.14 | 0.733267 | 0.1738 | 0.1713345 | -0.03335479 | -0.0361 | 37.9072
18507 | 25.831944 | 3.257 | 92.698 | 2 | 7.9431 | 7.942657 | 63.09 | 0.73252 | 0.1735 | 0.1713327 | -0.03336348 | -0.0357 | 37.9077
18508 | 25.833333 | 3.2602 | 92.7026 | 2 | 7.9495 | 7.942894 | 63.19 | 0.734254 | 0.1741 | 0.1713309 | -0.03337082 | -0.0353 | 37.9067
18509 | 25.834722 | 3.2602 | 92.7071 | 2 | 7.9463 | 7.943131 | 63.14 | 0.733416 | 0.1747 | 0.1713291 | -0.033377 | -0.0349 | 37.9072
18510 | 25.836111 | 3.2634 | 92.7116 | 2 | 7.949 | 7.943368 | 63.19 | 0.734163 | 0.1753 | 0.1713273 | -0.03338281 | -0.0345 | 37.9068
18511 | 25.8375 | 3.2634 | 92.7161 | 2 | 7.9504 | 7.943605 | 63.21 | 0.734531 | 0.1755 | 0.1713256 | -0.03338845 | -0.0341 | 37.9066
18512 | 25.838889 | 3.2668 | 92.7207 | 2 | 7.9472 | 7.943842 | 63.16 | 0.733607 | 0.1756 | 0.1713238 | -0.03339283 | -0.0336 | 37.9071
18513 | 25.840278 | 3.2668 | 92.7252 | 2 | 7.9445 | 7.944079 | 63.11 | 0.732864 | 0.1748 | 0.171322 | -0.03339908 | -0.0332 | 37.9076
18514 | 25.841667 | 3.2702 | 92.7298 | 2 | 7.9358 | 7.944316 | 62.98 | 0.730489 | 0.174 | 0.1713202 | -0.03340722 | -0.0328 | 37.909
18515 | 25.843056 | 3.2702 | 92.7343 | 2 | 7.9495 | 7.944553 | 63.19 | 0.734278 | 0.1747 | 0.1713184 | -0.03338085 | -0.0323 | 37.9068
18516 | 25.844722 | 3.274 | 92.7389 | 2 | 7.955 | 7.94479 | 63.28 | 0.735807 | 0.176 | 0.1713166 | -0.03338507 | -0.0318 | 37.9062
18517 | 25.846111 | 3.274 | 92.7434 | 2 | 7.9422 | 7.945027 | 63.08 | 0.732246 | 0.1758 | 0.1713148 | -0.03338834 | -0.0314 | 37.9083
18518 | 25.8475 | 3.2777 | 92.748 | 2 | 7.9468 | 7.945264 | 63.15 | 0.733484 | 0.1765 | 0.171313 | -0.03338947 | -0.0309 | 37.9076
18519 | 25.848889 | 3.2777 | 92.7525 | 2 | 7.9513 | 7.945501 | 63.22 | 0.734774 | 0.1777 | 0.1713113 | -0.03338798 | -0.0304 | 37.9068
18520 | 25.850278 | 3.2815 | 92.7571 | 2 | 7.9427 | 7.945738 | 63.09 | 0.732399 | 0.1777 | 0.1713095 | -0.03338572 | -0.03 | 37.9082
18521 | 25.851667 | 3.2815 | 92.7617 | 2 | 7.9413 | 7.945975 | 63.06 | 0.731976 | 0.1775 | 0.1713077 | -0.0333827 | -0.0295 | 37.9085
18522 | 25.853056 | 3.2854 | 92.7662 | 2 | 7.9509 | 7.946212 | 63.22 | 0.734647 | 0.1776 | 0.1713059 | -0.03337941 | -0.029 | 37.9069
18523 | 25.854444 | 3.2854 | 92.7708 | 2 | 7.9536 | 7.946449 | 63.26 | 0.735406 | 0.1783 | 0.1713041 | -0.03337447 | -0.0285 | 37.9065
18524 | 25.855833 | 3.2894 | 92.7754 | 2 | 7.9559 | 7.946686 | 63.3 | 0.736034 | 0.1788 | 0.1713023 | -0.03336935 | -0.028 | 37.9061
18525 | 25.857222 | 3.2894 | 92.7799 | 2 | 7.9408 | 7.946923 | 63.06 | 0.731863 | 0.1785 | 0.1713005 | -0.03336395 | -0.0275 | 37.9086
18526 | 25.858611 | 3.2935 | 92.7845 | 2 | 7.9559 | 7.94716 | 63.3 | 0.736039 | 0.1797 | 0.1712987 | -0.03335574 | -0.027 | 37.9061
18527 | 25.86 | 3.2935 | 92.7891 | 2 | 7.9363 | 7.947397 | 62.98 | 0.730632 | 0.1787 | 0.1712969 | -0.03334901 | -0.0265 | 37.9093
18528 | 25.861389 | 3.2977 | 92.7937 | 2 | 7.9541 | 7.947634 | 63.27 | 0.735533 | 0.1798 | 0.1712952 | -0.03334004 | -0.026 | 37.9064
18529 | 25.862778 | 3.2977 | 92.7982 | 2 | 7.9522 | 7.947871 | 63.24 | 0.735009 | 0.1806 | 0.1712934 | -0.03333022 | -0.0255 | 37.9068
18530 | 25.864167 | 3.302 | 92.8028 | 2 | 7.9413 | 7.948108 | 63.06 | 0.732004 | 0.1803 | 0.1712916 | -0.03332129 | -0.0249 | 37.9085
18531 | 25.865556 | 3.302 | 92.8074 | 2 | 7.9472 | 7.948345 | 63.16 | 0.733693 | 0.1805 | 0.1712898 | -0.03331121 | -0.0244 | 37.9075
18532 | 25.866944 | 3.3063 | 92.812 | 2 | 7.949 | 7.948582 | 63.19 | 0.734147 | 0.18 | 0.171288 | -0.03330212 | -0.0239 | 37.9072
18533 | 25.868333 | 3.3063 | 92.8166 | 2 | 7.9468 | 7.948819 | 63.15 | 0.73352 | 0.1798 | 0.1712862 | -0.03327169 | -0.0234 | 37.9076
18534 | 25.869722 | 3.3108 | 92.8212 | 2 | 7.9513 | 7.949056 | 63.22 | 0.734784 | 0.18 | 0.1712844 | -0.03326263 | -0.0228 | 37.9069
18535 | 25.871111 | 3.3108 | 92.8258 | 2 | 7.9604 | 7.949293 | 63.37 | 0.73729 | 0.1812 | 0.1712826 | -0.03325047 | -0.0223 | 37.9054
18536 | 25.8725 | 3.3152 | 92.8304 | 2 | 7.9427 | 7.94953 | 63.09 | 0.732368 | 0.1807 | 0.1712808 | -0.03323812 | -0.0218 | 37.9083
18537 | 25.873889 | 3.3152 | 92.835 | 2 | 7.9545 | 7.949767 | 63.27 | 0.735664 | 0.1812 | 0.1712791 | -0.03322511 | -0.0212 | 37.9063
18538 | 25.875278 | 3.3197 | 92.8396 | 2 | 7.9577 | 7.950004 | 63.33 | 0.736555 | 0.1816 | 0.1712773 | -0.03321085 | -0.0207 | 37.9058
18539 | 25.876667 | 3.3197 | 92.8442 | 2 | 7.9477 | 7.950241 | 63.17 | 0.733773 | 0.1814 | 0.1712755 | -0.03319582 | -0.0201 | 37.9074
18540 | 25.878056 | 3.3242 | 92.8488 | 2 | 7.95 | 7.950478 | 63.2 | 0.73441 | 0.1814 | 0.1712737 | -0.03318051 | -0.0196 | 37.9071
18541 | 25.879444 | 3.3242 | 92.8535 | 2 | 7.9513 | 7.950715 | 63.22 | 0.734774 | 0.1818 | 0.1712719 | -0.03316356 | -0.0191 | 37.9068
18542 | 25.880833 | 3.3287 | 92.8581 | 2 | 7.9627 | 7.950952 | 63.4 | 0.737953 | 0.1835 | 0.1712701 | -0.03314135 | -0.0185 | 37.9049
18543 | 25.882222 | 3.3287 | 92.8627 | 2 | 7.95 | 7.951189 | 63.2 | 0.734416 | 0.1833 | 0.1712683 | -0.03311954 | -0.018 | 37.907
18544 | 25.883611 | 3.3333 | 92.8673 | 2 | 7.9559 | 7.951426 | 63.3 | 0.73606 | 0.1836 | 0.1712665 | -0.03309676 | -0.0174 | 37.906
18545 | 25.885 | 3.3333 | 92.872 | 2 | 7.9454 | 7.951663 | 63.13 | 0.733131 | 0.1834 | 0.1712648 | -0.03307439 | -0.0169 | 37.9077
18546 | 25.886389 | 3.338 | 92.8766 | 2 | 7.9436 | 7.9519 | 63.1 | 0.732625 | 0.1826 | 0.171263 | -0.03305271 | -0.0164 | 37.908
18547 | 25.887778 | 3.338 | 92.8812 | 2 | 7.9568 | 7.952137 | 63.31 | 0.736302 | 0.1828 | 0.1712612 | -0.03303036 | -0.0158 | 37.9058
18548 | 25.889167 | 3.3427 | 92.8859 | 2 | 7.9509 | 7.952374 | 63.22 | 0.734658 | 0.1826 | 0.1712594 | -0.03300792 | -0.0152 | 37.9068
18549 | 25.890556 | 3.3427 | 92.8905 | 2 | 7.9536 | 7.952611 | 63.26 | 0.735463 | 0.1827 | 0.1712576 | -0.0329852 | -0.0147 | 37.9063
18550 | 25.891944 | 3.3474 | 92.8952 | 2 | 7.96 | 7.952848 | 63.36 | 0.737188 | 0.1832 | 0.1712558 | -0.0329617 | -0.0141 | 37.9052
18551 | 25.893333 | 3.3474 | 92.8998 | 2 | 7.9609 | 7.953085 | 63.38 | 0.737441 | 0.1844 | 0.171254 | -0.0329313 | -0.0136 | 37.9051
18552 | 25.894722 | 3.3521 | 92.9045 | 2 | 7.9513 | 7.953322 | 63.22 | 0.734784 | 0.1844 | 0.1712522 | -0.03290551 | -0.013 | 37.9066
18553 | 25.896111 | 3.3521 | 92.9091 | 2 | 7.9541 | 7.953559 | 63.27 | 0.735533 | 0.1845 | 0.1712504 | -0.03287925 | -0.0125 | 37.9062
18554 | 25.8975 | 3.3569 | 92.9138 | 2 | 7.9618 | 7.953796 | 63.39 | 0.737705 | 0.1851 | 0.1712487 | -0.03285047 | -0.0119 | 37.9049
18555 | 25.898889 | 3.3569 | 92.9185 | 2 | 7.9577 | 7.954033 | 63.33 | 0.736596 | 0.1854 | 0.1712469 | -0.03282003 | -0.0114 | 37.9055
18556 | 25.900278 | 3.3617 | 92.9231 | 2 | 7.9559 | 7.95427 | 63.3 | 0.736049 | 0.1858 | 0.1712451 | -0.03278893 | -0.0108 | 37.9058
18557 | 25.901667 | 3.3617 | 92.9278 | 2 | 7.9563 | 7.954508 | 63.3 | 0.736216 | 0.1863 | 0.1712433 | -0.03275627 | -0.0103 | 37.9056
18558 | 25.903056 | 3.3665 | 92.9325 | 2 | 7.9573 | 7.954745 | 63.32 | 0.736439 | 0.1863 | 0.1712415 | -0.03272352 | -0.0097 | 37.9055
18559 | 25.904722 | 3.3665 | 92.9372 | 2 | 7.955 | 7.954982 | 63.28 | 0.735786 | 0.1867 | 0.1712397 | -0.0326898 | -0.0092 | 37.9061
18560 | 25.906111 | 3.3714 | 92.9419 | 2 | 7.9568 | 7.955219 | 63.31 | 0.736302 | 0.1874 | 0.1712379 | -0.03265444 | -0.0086 | 37.9058
18561 | 25.9075 | 3.3714 | 92.9465 | 2 | 7.96 | 7.955456 | 63.36 | 0.737178 | 0.1874 | 0.1712361 | -0.0326187 | -0.0081 | 37.9053
18562 | 25.908889 | 3.3762 | 92.9512 | 2 | 7.95 | 7.955693 | 63.2 | 0.7344 | 0.1871 | 0.1712344 | -0.03258189 | -0.0075 | 37.9069
18563 | 25.910278 | 3.3762 | 92.9559 | 2 | 7.9522 | 7.95593 | 63.24 | 0.735037 | 0.1867 | 0.1712326 | -0.03254528 | -0.0069 | 37.9064
18564 | 25.911667 | 3.3811 | 92.9606 | 2 | 7.9627 | 7.956167 | 63.4 | 0.737995 | 0.1876 | 0.1712308 | -0.03250702 | -0.0064 | 37.9047
18565 | 25.913056 | 3.3811 | 92.9653 | 2 | 7.9563 | 7.956404 | 63.3 | 0.736216 | 0.1874 | 0.171229 | -0.03246886 | -0.0058 | 37.9057
18566 | 25.914444 | 3.3861 | 92.97 | 2 | 7.9477 | 7.956641 | 63.17 | 0.733763 | 0.1867 | 0.1712272 | -0.03243178 | -0.0053 | 37.9071
18567 | 25.915833 | 3.3861 | 92.9747 | 2 | 7.9623 | 7.956878 | 63.4 | 0.737826 | 0.1872 | 0.1712254 | -0.03239374 | -0.0047 | 37.9047
18568 | 25.917222 | 3.3911 | 92.9794 | 2 | 7.965 | 7.957115 | 63.44 | 0.738541 | 0.1879 | 0.1712236 | -0.03235452 | -0.0041 | 37.9042
18569 | 25.918611 | 3.3911 | 92.9841 | 2 | 7.9595 | 7.957352 | 63.35 | 0.737078 | 0.1877 | 0.1712218 | -0.03232556 | -0.0036 | 37.905
18570 | 25.92 | 3.3959 | 92.9889 | 2 | 7.9591 | 7.957589 | 63.35 | 0.736975 | 0.1884 | 0.17122 | -0.03228545 | -0.003 | 37.905
18571 | 25.921389 | 3.3959 | 92.9936 | 2 | 7.9541 | 7.957826 | 63.27 | 0.735523 | 0.1881 | 0.1712183 | -0.03224555 | -0.0025 | 37.9058
18572 | 25.922778 | 3.4008 | 92.9983 | 2 | 7.9609 | 7.958063 | 63.38 | 0.737452 | 0.1883 | 0.1712165 | -0.03220487 | -0.0019 | 37.9047
18573 | 25.924167 | 3.4008 | 93.003 | 2 | 7.9504 | 7.9583 | 63.21 | 0.734531 | 0.1874 | 0.1712147 | -0.03216604 | -0.0014 | 37.9063
18574 | 25.925556 | 3.4057 | 93.0078 | 2 | 7.9604 | 7.958537 | 63.37 | 0.737343 | 0.1875 | 0.1712129 | -0.03212625 | -0.0008 | 37.9046
18575 | 25.926944 | 3.4057 | 93.0125 | 2 | 7.9655 | 7.958774 | 63.45 | 0.738688 | 0.1881 | 0.1712111 | -0.03208559 | -0.0003 | 37.9038
18576 | 25.928333 | 3.4105 | 93.0172 | 2 | 7.9509 | 7.959011 | 63.22 | 0.734668 | 0.187 | 0.1712093 | -0.03204717 | 0.0003 | 37.9061
18577 | 25.929722 | 3.4105 | 93.022 | 2 | 7.9586 | 7.959248 | 63.34 | 0.736793 | 0.1872 | 0.1712075 | -0.03200885 | 0.0008 | 37.9048
18578 | 25.931111 | 3.4152 | 93.0267 | 2 | 7.97 | 7.959485 | 63.52 | 0.739974 | 0.1877 | 0.1712057 | -0.03197024 | 0.0013 | 37.9029
18579 | 25.9325 | 3.4152 | 93.0314 | 2 | 7.9759 | 7.959722 | 63.62 | 0.741617 | 0.1886 | 0.171204 | -0.03192999 | 0.0019 | 37.9019
18580 | 25.933889 | 3.4199 | 93.0362 | 2 | 7.9686 | 7.959959 | 63.5 | 0.739575 | 0.1891 | 0.1712022 | -0.03188808 | 0.0024 | 37.903
18581 | 25.935278 | 3.4199 | 93.0409 | 2 | 7.9664 | 7.960196 | 63.46 | 0.738971 | 0.1892 | 0.1712004 | -0.03184569 | 0.0029 | 37.9033
18582 | 25.936667 | 3.4246 | 93.0457 | 2 | 7.9668 | 7.960433 | 63.47 | 0.739082 | 0.1899 | 0.1711986 | -0.03180234 | 0.0034 | 37.9032
18583 | 25.938056 | 3.4246 | 93.0505 | 2 | 7.9559 | 7.960671 | 63.3 | 0.736049 | 0.1897 | 0.1711968 | -0.03175812 | 0.004 | 37.9049
18584 | 25.939444 | 3.4294 | 93.0552 | 2 | 7.9636 | 7.960908 | 63.42 | 0.738241 | 0.1899 | 0.171195 | -0.03171293 | 0.0045 | 37.9036
18585 | 25.940833 | 3.4294 | 93.06 | 2 | 7.9636 | 7.961145 | 63.42 | 0.738201 | 0.1891 | 0.1711932 | -0.03166931 | 0.005 | 37.9035
18586 | 25.942222 | 3.4341 | 93.0648 | 2 | 7.9664 | 7.961382 | 63.46 | 0.738946 | 0.1889 | 0.1711914 | -0.03162588 | 0.0055 | 37.903
18587 | 25.943611 | 3.4341 | 93.0695 | 2 | 7.9695 | 7.961619 | 63.51 | 0.739805 | 0.1897 | 0.1711896 | -0.03159686 | 0.006 | 37.9025
18588 | 25.945 | 3.4386 | 93.0743 | 2 | 7.9732 | 7.961856 | 63.57 | 0.740834 | 0.1902 | 0.1711879 | -0.03155099 | 0.0066 | 37.9018
18589 | 25.946389 | 3.4386 | 93.0791 | 2 | 7.9627 | 7.962093 | 63.4 | 0.737947 | 0.1904 | 0.1711861 | -0.03150484 | 0.0071 | 37.9034
18590 | 25.947778 | 3.4432 | 93.0839 | 2 | 7.9664 | 7.96233 | 63.46 | 0.738983 | 0.1908 | 0.1711843 | -0.03145801 | 0.0076 | 37.9027
18591 | 25.949167 | 3.4432 | 93.0887 | 2 | 7.9559 | 7.962567 | 63.3 | 0.736039 | 0.1898 | 0.1711825 | -0.03141294 | 0.0081 | 37.9044
18592 | 25.950556 | 3.4476 | 93.0934 | 2 | 7.9527 | 7.962804 | 63.25 | 0.735121 | 0.1886 | 0.1711807 | -0.03137051 | 0.0085 | 37.9049
18593 | 25.951944 | 3.4476 | 93.0982 | 2 | 7.9618 | 7.963041 | 63.39 | 0.737675 | 0.189 | 0.1711789 | -0.0313271 | 0.009 | 37.9033
18594 | 25.953333 | 3.452 | 93.103 | 2 | 7.9659 | 7.963278 | 63.46 | 0.73885 | 0.1895 | 0.1711771 | -0.03128254 | 0.0095 | 37.9026
18595 | 25.954722 | 3.452 | 93.1078 | 2 | 7.9641 | 7.963515 | 63.43 | 0.738303 | 0.1898 | 0.1711753 | -0.0312371 | 0.01 | 37.9028
18596 | 25.956111 | 3.4563 | 93.1126 | 2 | 7.9714 | 7.963752 | 63.54 | 0.74036 | 0.1906 | 0.1711736 | -0.0311903 | 0.0104 | 37.9015
18597 | 25.9575 | 3.4563 | 93.1174 | 2 | 7.9659 | 7.963989 | 63.46 | 0.738806 | 0.1907 | 0.1711718 | -0.03114302 | 0.0109 | 37.9024
18598 | 25.958889 | 3.4606 | 93.1222 | 2 | 7.9655 | 7.964226 | 63.45 | 0.738707 | 0.1904 | 0.17117 | -0.03109663 | 0.0114 | 37.9024
18599 | 25.960278 | 3.4606 | 93.1271 | 2 | 7.9527 | 7.964463 | 63.25 | 0.735144 | 0.1894 | 0.1711682 | -0.03105394 | 0.0118 | 37.9043
18600 | 25.961667 | 3.4648 | 93.1319 | 2 | 7.9618 | 7.9647 | 63.39 | 0.737699 | 0.189 | 0.1711664 | -0.03101194 | 0.0123 | 37.9028
18601 | 25.963056 | 3.4648 | 93.1367 | 2 | 7.96 | 7.964938 | 63.36 | 0.737199 | 0.1889 | 0.1711646 | -0.03097073 | 0.0128 | 37.903
18602 | 25.964444 | 3.4689 | 93.1415 | 2 | 7.9718 | 7.965175 | 63.55 | 0.740462 | 0.1889 | 0.1711628 | -0.03092845 | 0.0132 | 37.901
18603 | 25.965833 | 3.4689 | 93.1463 | 2 | 7.9677 | 7.965412 | 63.48 | 0.739357 | 0.1895 | 0.171161 | -0.03088501 | 0.0137 | 37.9016
18604 | 25.9675 | 3.473 | 93.1511 | 2 | 7.9723 | 7.965649 | 63.56 | 0.740649 | 0.1896 | 0.1711592 | -0.03084021 | 0.0141 | 37.9011
18605 | 25.968889 | 3.473 | 93.156 | 2 | 7.9659 | 7.965886 | 63.46 | 0.738839 | 0.1894 | 0.1711575 | -0.03081347 | 0.0145 | 37.902
18606 | 25.970278 | 3.4769 | 93.1608 | 2 | 7.9682 | 7.966123 | 63.49 | 0.739473 | 0.1888 | 0.1711557 | -0.03077032 | 0.015 | 37.9016
18607 | 25.971667 | 3.4769 | 93.1656 | 2 | 7.9723 | 7.96636 | 63.56 | 0.740598 | 0.1891 | 0.1711539 | -0.0307262 | 0.0154 | 37.9008
18608 | 25.973056 | 3.4808 | 93.1705 | 2 | 7.9755 | 7.966597 | 63.61 | 0.741476 | 0.1893 | 0.1711521 | -0.03068179 | 0.0158 | 37.9002
18609 | 25.974444 | 3.4808 | 93.1753 | 2 | 7.9673 | 7.966834 | 63.48 | 0.73923 | 0.1892 | 0.1711503 | -0.03063651 | 0.0162 | 37.9015
18610 | 25.975833 | 3.4847 | 93.1801 | 2 | 7.9655 | 7.967071 | 63.45 | 0.738707 | 0.1894 | 0.1711485 | -0.03059046 | 0.0166 | 37.9017
18611 | 25.977222 | 3.4847 | 93.185 | 2 | 7.9641 | 7.967308 | 63.43 | 0.73835 | 0.1891 | 0.1711467 | -0.03054518 | 0.017 | 37.9018
18612 | 25.978611 | 3.4885 | 93.1898 | 2 | 7.9755 | 7.967545 | 63.61 | 0.741496 | 0.1894 | 0.1711449 | -0.03049932 | 0.0174 | 37.8999
18613 | 25.98 | 3.4885 | 93.1947 | 2 | 7.9641 | 7.967782 | 63.43 | 0.738303 | 0.1882 | 0.1711431 | -0.03045483 | 0.0178 | 37.9016
18614 | 25.981389 | 3.4922 | 93.1995 | 2 | 7.9645 | 7.968019 | 63.43 | 0.738465 | 0.1879 | 0.1711414 | -0.03041082 | 0.0182 | 37.9015
18615 | 25.982778 | 3.4922 | 93.2044 | 2 | 7.9645 | 7.968256 | 63.43 | 0.73847 | 0.1875 | 0.1711396 | -0.03036797 | 0.0186 | 37.9014
18616 | 25.984167 | 3.4958 | 93.2092 | 2 | 7.9659 | 7.968494 | 63.46 | 0.738845 | 0.1871 | 0.1711378 | -0.03032562 | 0.019 | 37.9011
18617 | 25.985556 | 3.4958 | 93.2141 | 2 | 7.9682 | 7.968731 | 63.49 | 0.739484 | 0.1872 | 0.171136 | -0.03028257 | 0.0194 | 37.9006
18618 | 25.986944 | 3.4993 | 93.219 | 2 | 7.9796 | 7.968968 | 63.67 | 0.742638 | 0.1885 | 0.1711342 | -0.03023768 | 0.0198 | 37.8987
18619 | 25.988333 | 3.4993 | 93.2238 | 2 | 7.97 | 7.969205 | 63.52 | 0.739969 | 0.1883 | 0.1711324 | -0.03019318 | 0.0201 | 37.9001
18620 | 25.989722 | 3.5028 | 93.2287 | 2 | 7.9714 | 7.969442 | 63.54 | 0.74036 | 0.1883 | 0.1711306 | -0.0301477 | 0.0205 | 37.8998
18621 | 25.991111 | 3.5028 | 93.2335 | 2 | 7.9782 | 7.969679 | 63.65 | 0.742268 | 0.1884 | 0.1711288 | -0.03010174 | 0.0209 | 37.8986
18622 | 25.9925 | 3.5062 | 93.2384 | 2 | 7.9714 | 7.969916 | 63.54 | 0.740355 | 0.1885 | 0.1711271 | -0.03005451 | 0.0212 | 37.8996
18623 | 25.993889 | 3.5062 | 93.2433 | 2 | 7.9695 | 7.970153 | 63.51 | 0.739842 | 0.1885 | 0.1711253 | -0.03003572 | 0.0215 | 37.8998
18624 | 25.995278 | 3.5093 | 93.2482 | 2 | 7.9618 | 7.97039 | 63.39 | 0.73767 | 0.1877 | 0.1711235 | -0.02999013 | 0.0219 | 37.901
18625 | 25.996667 | 3.5093 | 93.253 | 2 | 7.9591 | 7.970627 | 63.35 | 0.736935 | 0.1864 | 0.1711217 | -0.02994648 | 0.0222 | 37.9013
18626 | 25.998056 | 3.5124 | 93.2579 | 2 | 7.9786 | 7.970864 | 63.66 | 0.742395 | 0.1871 | 0.1711199 | -0.02990195 | 0.0225 | 37.8981
18627 | 25.999444 | 3.5124 | 93.2628 | 2 | 7.9782 | 7.971101 | 63.65 | 0.742237 | 0.1876 | 0.1711181 | -0.02985654 | 0.0228 | 37.898
18628 | 26.000833 | 3.5154 | 93.2677 | 2 | 7.9741 | 7.971338 | 63.59 | 0.741076 | 0.1879 | 0.1711163 | -0.02981015 | 0.0232 | 37.8986
18629 | 26.002222 | 3.5154 | 93.2726 | 2 | 7.9604 | 7.971576 | 63.37 | 0.737309 | 0.1864 | 0.1711145 | -0.02976745 | 0.0235 | 37.9007
18630 | 26.003611 | 3.5183 | 93.2774 | 2 | 7.9664 | 7.971813 | 63.46 | 0.738941 | 0.1858 | 0.1711127 | -0.02972426 | 0.0237 | 37.8997
18631 | 26.005 | 3.5183 | 93.2823 | 2 | 7.9709 | 7.97205 | 63.54 | 0.740239 | 0.1852 | 0.171111 | -0.02968271 | 0.024 | 37.8988
18632 | 26.006389 | 3.5211 | 93.2872 | 2 | 7.9659 | 7.972287 | 63.46 | 0.738824 | 0.1843 | 0.1711092 | -0.02964213 | 0.0243 | 37.8995
18633 | 26.007778 | 3.5211 | 93.2921 | 2 | 7.9545 | 7.972524 | 63.27 | 0.735645 | 0.1823 | 0.1711074 | -0.02960473 | 0.0246 | 37.9013
18634 | 26.009167 | 3.5237 | 93.297 | 2 | 7.9814 | 7.972761 | 63.7 | 0.743156 | 0.1827 | 0.1711056 | -0.02956664 | 0.0248 | 37.8968
18635 | 26.010556 | 3.5237 | 93.3019 | 2 | 7.9718 | 7.972998 | 63.55 | 0.740492 | 0.1826 | 0.1711038 | -0.02952815 | 0.0251 | 37.8982
18636 | 26.011944 | 3.5262 | 93.3068 | 2 | 7.9841 | 7.973235 | 63.75 | 0.743897 | 0.1837 | 0.171102 | -0.02948741 | 0.0254 | 37.8962
18637 | 26.013333 | 3.5262 | 93.3117 | 2 | 7.9695 | 7.973472 | 63.51 | 0.739853 | 0.1833 | 0.1711002 | -0.02944723 | 0.0256 | 37.8984
18638 | 26.014722 | 3.5286 | 93.3166 | 2 | 7.9677 | 7.973709 | 63.48 | 0.739341 | 0.1822 | 0.1710984 | -0.02940928 | 0.0258 | 37.8986
18639 | 26.016111 | 3.5286 | 93.3215 | 2 | 7.9705 | 7.973946 | 63.53 | 0.740082 | 0.1819 | 0.1710967 | -0.0293714 | 0.0261 | 37.8981
18640 | 26.0175 | 3.5308 | 93.3264 | 2 | 7.9755 | 7.974184 | 63.61 | 0.741472 | 0.1812 | 0.1710949 | -0.02933429 | 0.0263 | 37.8971
18641 | 26.018889 | 3.5308 | 93.3313 | 2 | 7.9591 | 7.974421 | 63.35 | 0.736935 | 0.1794 | 0.1710931 | -0.02933861 | 0.0265 | 37.8997
18642 | 26.020278 | 3.5325 | 93.3362 | 2 | 7.9641 | 7.974658 | 63.43 | 0.738317 | 0.1784 | 0.1710913 | -0.02930698 | 0.0267 | 37.8988
18643 | 26.021667 | 3.5325 | 93.3411 | 2 | 7.9818 | 7.974895 | 63.71 | 0.743248 | 0.179 | 0.1710895 | -0.02927388 | 0.0268 | 37.8958
18644 | 26.023056 | 3.5343 | 93.3461 | 2 | 7.9786 | 7.975132 | 63.66 | 0.742348 | 0.1791 | 0.1710877 | -0.02924075 | 0.027 | 37.8962
18645 | 26.024444 | 3.5343 | 93.351 | 2 | 7.9686 | 7.975369 | 63.5 | 0.739616 | 0.1777 | 0.1710859 | -0.02920993 | 0.0272 | 37.8977
18646 | 26.026111 | 3.5359 | 93.3559 | 2 | 7.9641 | 7.975606 | 63.43 | 0.738344 | 0.1769 | 0.1710841 | -0.02918103 | 0.0273 | 37.8986
18647 | 26.0275 | 3.5359 | 93.3608 | 2 | 7.9655 | 7.975843 | 63.45 | 0.738683 | 0.1757 | 0.1710823 | -0.02915511 | 0.0275 | 37.8983
18648 | 26.028889 | 3.5372 | 93.3657 | 2 | 7.9705 | 7.97608 | 63.53 | 0.740082 | 0.1754 | 0.1710806 | -0.02913023 | 0.0276 | 37.8974
18649 | 26.030278 | 3.5372 | 93.3706 | 2 | 7.9573 | 7.976317 | 63.32 | 0.736428 | 0.1738 | 0.1710788 | -0.02910892 | 0.0277 | 37.8994
18650 | 26.031667 | 3.5383 | 93.3755 | 2 | 7.9741 | 7.976555 | 63.59 | 0.741115 | 0.173 | 0.171077 | -0.02908894 | 0.0278 | 37.8966
18651 | 26.033056 | 3.5383 | 93.3805 | 2 | 7.9768 | 7.976792 | 63.63 | 0.741887 | 0.1725 | 0.1710752 | -0.02907 | 0.0279 | 37.896
18652 | 26.034444 | 3.5393 | 93.3854 | 2 | 7.9755 | 7.977029 | 63.61 | 0.741507 | 0.1727 | 0.1710734 | -0.02905044 | 0.028 | 37.8961
18653 | 26.035833 | 3.5393 | 93.3903 | 2 | 7.9659 | 7.977266 | 63.46 | 0.738829 | 0.1718 | 0.1710716 | -0.02903231 | 0.028 | 37.8976
18654 | 26.037222 | 3.54 | 93.3952 | 2 | 7.9705 | 7.977503 | 63.53 | 0.740082 | 0.1712 | 0.1710698 | -0.0290158 | 0.0281 | 37.8967
18655 | 26.038611 | 3.54 | 93.4001 | 2 | 7.9668 | 7.97774 | 63.47 | 0.739104 | 0.1704 | 0.171068 | -0.02900014 | 0.0281 | 37.8972
18656 | 26.04 | 3.5405 | 93.405 | 2 | 7.9786 | 7.977977 | 63.66 | 0.742384 | 0.1706 | 0.1710663 | -0.02898414 | 0.0282 | 37.8952
18657 | 26.041389 | 3.5405 | 93.41 | 2 | 7.9877 | 7.978214 | 63.8 | 0.744913 | 0.1712 | 0.1710645 | -0.02896734 | 0.0282 | 37.8936
18658 | 26.042778 | 3.5408 | 93.4149 | 2 | 7.9746 | 7.978451 | 63.59 | 0.741242 | 0.1712 | 0.1710627 | -0.02895089 | 0.0282 | 37.8956
18659 | 26.044167 | 3.5408 | 93.4198 | 2 | 7.9746 | 7.978689 | 63.59 | 0.741242 | 0.1705 | 0.1710609 | -0.02897171 | 0.0282 | 37.8955
18660 | 26.045556 | 3.5406 | 93.4247 | 2 | 7.9791 | 7.978926 | 63.67 | 0.742505 | 0.1704 | 0.1710591 | -0.02895683 | 0.0282 | 37.8946
18661 | 26.046944 | 3.5406 | 93.4296 | 2 | 7.9741 | 7.979163 | 63.59 | 0.741115 | 0.1699 | 0.1710573 | -0.02894269 | 0.0281 | 37.8953

## Parameters
Imaging |  | Calculation |  | Pump Control
Pixel | 1920 x 1080 | Mask radius | 430 | Diameter (mm) | 32.06
Shot interval (s) | 5 | Scale | 68.93 | Initial Inf (mL/h) | 3.2
Video interval (min) | 120 |  |  | G_ideal (mm/h) | 0.2
fps | 6 | Threshold
1 sec = | 12.0hour | Low-RGB | 50,0,0 | K_p | 6
|  | Up-RGB | 255,60,255 | K_i | 0
|  |  |  | K_d | 4
Smoothing
|  | paramSG[0] | 37 | e(t)= R_actual(t) - G_ideal
|  | paramSG[1] | 2 | delt_Inf(t)=K_p*e(t) + K_i*int(e(t)) + K_d*de(t)/dt
|  | paramSG_[0] | 9
|  | paramSG_[1] | 1

## Information
Initial |  | Last |  | Calculation
Syringe (g) | 264.28 | Syringe (g) | 176.52 | Total Infusion (g) | 87.76
Solution (g) | 100.02 | Solution (g) | 106.29 | Total Evaporation (g) | 80.77
Total (g) | 595.52 | Total (g) | 602.51 | Evaporation rate (g/h) | 3.10094
Seed (mm x mm) | 1.9x1.7 | Crystals (g) | 0.72 | Estimated last concentration (wt%) | 37.9
Concentration(wt.%) | 41
Hotplate (oC) | 50
Room temperature (oC) | 25.21
Humidity (%RH) | 36.5