## Data
| Time (h) | Inf-rate (mL/h) | Total Inf | Crystal Number | Length(mm) | Smth_L (mm) | Area (mm2) | Est-Mass (g) | Growth rate (mm/h) | Smth_G (mm/h) | e(t) | de(t)/dt | int e | Estimated concentration (wt.%)
0 | 0 | 3 | 0.0042 | 1 | 0 | 0.03924661 | 0 | 0 | 0 | 0 | 0 | 0 | 0 | 40.9984
1 | 0.001389 | 3 | 0.0084 | 1 | 0.0852 | 0.03977346 | 0.01 | 1e-06 | 0 | 0 | 0 | 0 | 0 | 40.9982
2 | 0.002778 | 3 | 0.0125 | 1 | 0.0852 | 0.04030087 | 0.01 | 1e-06 | 0 | 0 | 0 | 0 | 0 | 40.9981
3 | 0.004167 | 3 | 0.0167 | 1 | 0.0852 | 0.04082882 | 0.01 | 1e-06 | 0 | 0 | 0 | 0 | 0 | 40.998
4 | 0.005556 | 3 | 0.0209 | 1 | 0.0852 | 0.04135733 | 0.01 | 1e-06 | 0 | 0 | 0 | 0 | 0 | 40.9979
5 | 0.006944 | 3 | 0.0251 | 1 | 0 | 0.04188638 | 0 | 0 | 0 | 0 | 0 | 0 | 0 | 40.9978
6 | 0.008333 | 3 | 0.0292 | 1 | 0 | 0.04241599 | 0 | 0 | 0 | 0 | 0 | 0 | 0 | 40.9977
7 | 0.009722 | 3 | 0.0334 | 2 | 0.1703 | 0.04294614 | 0.03 | 7e-06 | 0 | 0 | 0 | 0 | 0 | 40.9975
8 | 0.011111 | 3 | 0.0376 | 1 | 0.0852 | 0.04347685 | 0.01 | 1e-06 | 0 | 0 | 0 | 0 | 0 | 40.9974
9 | 0.0125 | 3 | 0.0417 | 1 | 0 | 0.0440081 | 0 | 0 | 0 | 0 | 0 | 0 | 0 | 40.9973
10 | 0.013889 | 3 | 0.0459 | 1 | 0.0852 | 0.04453991 | 0.01 | 1e-06 | 0 | 0 | 0 | 0 | 0 | 40.9972
11 | 0.015278 | 3 | 0.0501 | 1 | 0 | 0.04507227 | 0 | 0 | 0 | 0 | 0 | 0 | 0 | 40.9971
12 | 0.016667 | 3 | 0.0542 | 2 | 0.1204 | 0.04560517 | 0.01 | 3e-06 | 0 | 0 | 0 | 0 | 0 | 40.997
13 | 0.018056 | 3 | 0.0584 | 2 | 0 | 0.04613863 | 0 | 0 | 0 | 0 | 0 | 0 | 0 | 40.9968
14 | 0.019444 | 3 | 0.0626 | 1 | 0.0852 | 0.04667264 | 0.01 | 1e-06 | 0 | 0 | 0 | 0 | 0 | 40.9967
15 | 0.020833 | 3 | 0.0667 | 1 | 0 | 0.0472072 | 0 | 0 | 0 | 0 | 0 | 0 | 0 | 40.9966
16 | 0.022222 | 3 | 0.0709 | 1 | 0.0852 | 0.04774231 | 0.01 | 1e-06 | 0 | 0 | 0 | 0 | 0 | 40.9965
17 | 0.023611 | 3 | 0.0751 | 1 | 0.1703 | 0.04827796 | 0.03 | 7e-06 | 0 | 0 | 0 | 0 | 0 | 40.9964
18 | 0.025 | 3 | 0.0792 | 3 | 0 | 0.04881417 | 0 | 0 | 0 | 0 | 0 | 0 | 0 | 40.9963
19 | 0.026389 | 3 | 0.0834 | 1 | 0.1204 | 0.04935093 | 0.01 | 3e-06 | 0 | 0 | 0 | 0 | 0 | 40.9961
20 | 0.027778 | 3 | 0.0876 | 1 | 0.1703 | 0.04988824 | 0.03 | 7e-06 | 0 | 0 | 0 | 0 | 0 | 40.996
21 | 0.029167 | 3 | 0.0917 | 1 | 0.1204 | 0.0504261 | 0.01 | 3e-06 | 0 | 0 | 0 | 0 | 0 | 40.9959
22 | 0.030556 | 3 | 0.0959 | 1 | 0 | 0.05096451 | 0 | 0 | 0 | 0 | 0 | 0 | 0 | 40.9958
23 | 0.031944 | 3 | 0.1001 | 2 | 0 | 0.05150348 | 0 | 0 | 0 | 0 | 0 | 0 | 0 | 40.9957
24 | 0.033333 | 3 | 0.1042 | 1 | 0 | 0.05204299 | 0 | 0 | 0 | 0 | 0 | 0 | 0 | 40.9956
25 | 0.034722 | 3 | 0.1084 | 1 | 0 | 0.05258305 | 0 | 0 | 0 | 0 | 0 | 0 | 0 | 40.9954
26 | 0.036111 | 3 | 0.1126 | 2 | 0 | 0.05312366 | 0 | 0 | 0 | 0 | 0 | 0 | 0 | 40.9953
27 | 0.0375 | 3 | 0.1167 | 1 | 0.1703 | 0.05366482 | 0.03 | 7e-06 | 0 | 0 | 0 | 0 | 0 | 40.9952
28 | 0.038889 | 3 | 0.1209 | 1 | 0.1703 | 0.05420654 | 0.03 | 7e-06 | 0 | 0 | 0 | 0 | 0 | 40.9951
29 | 0.040278 | 3 | 0.1251 | 1 | 0.1204 | 0.0547488 | 0.01 | 3e-06 | 0 | 0 | 0 | 0 | 0 | 40.995
30 | 0.041667 | 3 | 0.1292 | 1 | 0 | 0.05529161 | 0 | 0 | 0 | 0 | 0 | 0 | 0 | 40.9949
31 | 0.043056 | 3 | 0.1334 | 1 | 0.1475 | 0.05583498 | 0.02 | 5e-06 | 0 | 0 | 0 | 0 | 0 | 40.9947
32 | 0.044444 | 3 | 0.1376 | 1 | 0.1904 | 0.05637889 | 0.04 | 1e-05 | 0 | 0 | 0 | 0 | 0 | 40.9946
33 | 0.045833 | 3 | 0.1417 | 2 | 0 | 0.05692336 | 0 | 0 | 0 | 0 | 0 | 0 | 0 | 40.9945
34 | 0.047222 | 3 | 0.1459 | 1 | 0.2086 | 0.05746837 | 0.04 | 1.3e-05 | 0 | 0 | 0 | 0 | 0 | 40.9944
35 | 0.048611 | 3 | 0.1501 | 1 | 0.0852 | 0.05801394 | 0.01 | 1e-06 | 0 | 0 | 0 | 0 | 0 | 40.9943
36 | 0.05 | 3 | 0.1542 | 2 | 0.0852 | 0.05856005 | 0.01 | 1e-06 | 0 | 0 | 0 | 0 | 0 | 40.9942
37 | 0.051389 | 3 | 0.1584 | 1 | 0.1204 | 0.05910672 | 0.01 | 3e-06 | 0 | 0 | 0 | 0 | 0 | 40.994
38 | 0.052778 | 3 | 0.1626 | 2 | 0.0852 | 0.05965394 | 0.01 | 1e-06 | 0 | 0 | 0 | 0 | 0 | 40.9939
39 | 0.054167 | 3 | 0.1667 | 1 | 0.1904 | 0.0602017 | 0.04 | 1e-05 | 0 | 0 | 0 | 0 | 0 | 40.9938
40 | 0.055556 | 3 | 0.1709 | 1 | 0.0852 | 0.06075002 | 0.01 | 1e-06 | 0 | 0 | 0 | 0 | 0 | 40.9937
41 | 0.056944 | 3 | 0.1751 | 1 | 0 | 0.06129889 | 0 | 0 | 0 | 0 | 0 | 0 | 0 | 40.9936
42 | 0.058333 | 3 | 0.1792 | 1 | 0.0852 | 0.06184831 | 0.01 | 1e-06 | 0 | 0 | 0 | 0 | 0 | 40.9935
43 | 0.059722 | 3 | 0.1834 | 1 | 0 | 0.06239827 | 0 | 0 | 0 | 0 | 0 | 0 | 0 | 40.9933
44 | 0.061389 | 3 | 0.1876 | 2 | 0 | 0.06294879 | 0 | 0 | 0 | 0 | 0 | 0 | 0 | 40.9935
45 | 0.062778 | 3 | 0.1917 | 1 | 0 | 0.06349986 | 0 | 0 | 0 | 0 | 0 | 0 | 0 | 40.9934
46 | 0.064167 | 3 | 0.1959 | 1 | 0 | 0.06405148 | 0 | 0 | 0 | 0 | 0 | 0 | 0 | 40.9933
47 | 0.065556 | 3 | 0.2001 | 1 | 0.1475 | 0.06460365 | 0.02 | 5e-06 | 0 | 0 | 0 | 0 | 0 | 40.9932
48 | 0.066944 | 3 | 0.2042 | 1 | 0.1904 | 0.06515637 | 0.04 | 1e-05 | 0 | 0 | 0 | 0 | 0 | 40.9931
49 | 0.068333 | 3 | 0.2084 | 2 | 0 | 0.06570964 | 0 | 0 | 0 | 0 | 0 | 0 | 0 | 40.993
50 | 0.069722 | 3 | 0.2126 | 3 | 0 | 0.06626346 | 0 | 0 | 0 | 0 | 0 | 0 | 0 | 40.9928
51 | 0.071111 | 3 | 0.2167 | 2 | 0 | 0.06681783 | 0 | 0 | 0 | 0 | 0 | 0 | 0 | 40.9927
52 | 0.0725 | 3 | 0.2209 | 1 | 0.1204 | 0.06737275 | 0.01 | 3e-06 | 0 | 0 | 0 | 0 | 0 | 40.9926
53 | 0.073889 | 3 | 0.2251 | 1 | 0.0852 | 0.06792823 | 0.01 | 1e-06 | 0 | 0 | 0 | 0 | 0 | 40.9925
54 | 0.075278 | 3 | 0.2292 | 1 | 0 | 0.06848425 | 0 | 0 | 0 | 0 | 0 | 0 | 0 | 40.9924
55 | 0.076667 | 3 | 0.2334 | 1 | 0.1204 | 0.06904082 | 0.01 | 3e-06 | 0 | 0 | 0 | 0 | 0 | 40.9923
56 | 0.078056 | 3 | 0.2376 | 1 | 0 | 0.06959794 | 0 | 0 | 0 | 0 | 0 | 0 | 0 | 40.9921
57 | 0.079444 | 3 | 0.2417 | 1 | 0.2253 | 0.07015562 | 0.05 | 1.7e-05 | 0 | 0 | 0 | 0 | 0 | 40.992
58 | 0.080833 | 3 | 0.2459 | 2 | 0 | 0.07071384 | 0 | 0 | 0 | 0 | 0 | 0 | 0 | 40.9919
59 | 0.082222 | 3 | 0.2501 | 1 | 0.0852 | 0.07127261 | 0.01 | 1e-06 | 0 | 0 | 0 | 0 | 0 | 40.9918
60 | 0.083611 | 3 | 0.2543 | 1 | 0.2086 | 0.07183194 | 0.04 | 1.3e-05 | 0 | 0 | 0 | 0 | 0 | 40.9916
61 | 0.085 | 3 | 0.2584 | 1 | 0 | 0.07239181 | 0 | 0 | 0 | 0 | 0 | 0 | 0 | 40.9916
62 | 0.086389 | 3 | 0.2626 | 3 | 0 | 0.07295224 | 0 | 0 | 0 | 0 | 0 | 0 | 0 | 40.9914
63 | 0.087778 | 3 | 0.2668 | 1 | 0.0852 | 0.07351321 | 0.01 | 1e-06 | 0 | 0 | 0 | 0 | 0 | 40.9913
64 | 0.089167 | 3 | 0.2709 | 1 | 0 | 0.07407474 | 0 | 0 | 0 | 0 | 0 | 0 | 0 | 40.9912
65 | 0.090556 | 3 | 0.2751 | 2 | 0 | 0.07463682 | 0 | 0 | 0 | 0 | 0 | 0 | 0 | 40.9911
66 | 0.091944 | 3 | 0.2793 | 2 | 0.0852 | 0.07519944 | 0.01 | 1e-06 | 0 | 0 | 0 | 0 | 0 | 40.9909
67 | 0.093333 | 3 | 0.2834 | 2 | 0 | 0.07576262 | 0 | 0 | 0 | 0 | 0 | 0 | 0 | 40.9909
68 | 0.094722 | 3 | 0.2876 | 1 | 0 | 0.07632635 | 0 | 0 | 0 | 0 | 0 | 0 | 0 | 40.9907
69 | 0.096111 | 3 | 0.2918 | 1 | 0.1204 | 0.07689062 | 0.01 | 3e-06 | 0 | 0 | 0 | 0 | 0 | 40.9906
70 | 0.0975 | 3 | 0.2959 | 1 | 0.0852 | 0.07745545 | 0.01 | 1e-06 | 0 | 0 | 0 | 0 | 0 | 40.9905
71 | 0.098889 | 3 | 0.3001 | 1 | 0 | 0.07802083 | 0 | 0 | 0 | 0 | 0 | 0 | 0 | 40.9904
72 | 0.100278 | 3 | 0.3043 | 1 | 0 | 0.07858676 | 0 | 0 | 0 | 0 | 0 | 0 | 0 | 40.9902
73 | 0.101667 | 3 | 0.3084 | 1 | 0.1703 | 0.07915324 | 0.03 | 7e-06 | 0 | 0 | 0 | 0 | 0 | 40.9902
74 | 0.103056 | 3 | 0.3126 | 1 | 0.2253 | 0.07972027 | 0.05 | 1.7e-05 | 0 | 0 | 0 | 0 | 0 | 40.99
75 | 0.104444 | 3 | 0.3168 | 1 | 0 | 0.08028785 | 0 | 0 | 0 | 0 | 0 | 0 | 0 | 40.9899
76 | 0.105833 | 3 | 0.3209 | 2 | 0 | 0.08085598 | 0 | 0 | 0 | 0 | 0 | 0 | 0 | 40.9898
77 | 0.107222 | 3 | 0.3251 | 1 | 0.1204 | 0.08142466 | 0.01 | 3e-06 | 0 | 0 | 0 | 0 | 0 | 40.9897
78 | 0.108611 | 3 | 0.3293 | 1 | 0 | 0.08199389 | 0 | 0 | 0 | 0 | 0 | 0 | 0 | 40.9896
79 | 0.11 | 3 | 0.3334 | 1 | 0.1204 | 0.08256367 | 0.01 | 3e-06 | 0 | 0 | 0 | 0 | 0 | 40.9895
80 | 0.111389 | 3 | 0.3376 | 1 | 0.1204 | 0.083134 | 0.01 | 3e-06 | 0 | 0 | 0 | 0 | 0 | 40.9893
81 | 0.112778 | 3 | 0.3418 | 2 | 0 | 0.08370488 | 0 | 0 | 0 | 0 | 0 | 0 | 0 | 40.9892
82 | 0.114167 | 3 | 0.3459 | 1 | 0.1475 | 0.08427631 | 0.02 | 5e-06 | 0 | 0 | 0 | 0 | 0 | 40.9891
83 | 0.115556 | 3 | 0.3501 | 1 | 0 | 0.0848483 | 0 | 0 | 0 | 0 | 0 | 0 | 0 | 40.989
84 | 0.116944 | 3 | 0.3543 | 2 | 0 | 0.08542083 | 0 | 0 | 0 | 0 | 0 | 0 | 0 | 40.9889
85 | 0.118333 | 3 | 0.3584 | 2 | 0 | 0.08599391 | 0 | 0 | 0 | 0 | 0 | 0 | 0 | 40.9888
86 | 0.119722 | 3 | 0.3626 | 0 | 0 | 0.08656755 | 0 | 0 | 0 | 0 | 0 | 0 | 0 | 40.9886
87 | 0.121111 | 3 | 0.3667 | 2 | 0 | 0.08714173 | 0 | 0 | 0 | 0 | 0 | 0 | 0 | 40.9885
88 | 0.1225 | 3 | 0.3709 | 1 | 0.1475 | 0.08771647 | 0.02 | 5e-06 | 0 | 0 | 0 | 0 | 0 | 40.9884
89 | 0.124167 | 3 | 0.3751 | 1 | 0.1204 | 0.08829175 | 0.01 | 3e-06 | 0 | 0 | 0 | 0 | 0 | 40.9886
90 | 0.125556 | 3 | 0.3792 | 1 | 0.1204 | 0.08886758 | 0.01 | 3e-06 | 0 | 0 | 0 | 0 | 0 | 40.9885
91 | 0.126944 | 3 | 0.3834 | 1 | 0 | 0.08944397 | 0 | 0 | 0 | 0 | 0 | 0 | 0 | 40.9884
92 | 0.128333 | 3 | 0.3876 | 1 | 0.0852 | 0.09002091 | 0.01 | 1e-06 | 0 | 0 | 0 | 0 | 0 | 40.9882
93 | 0.129722 | 3 | 0.3917 | 1 | 0.2086 | 0.09059839 | 0.04 | 1.3e-05 | 0 | 0 | 0 | 0 | 0 | 40.9881
94 | 0.131111 | 3 | 0.3959 | 2 | 0 | 0.09117643 | 0 | 0 | 0 | 0 | 0 | 0 | 0 | 40.988
95 | 0.1325 | 3 | 0.4001 | 3 | 0 | 0.09175502 | 0 | 0 | 0 | 0 | 0 | 0 | 0 | 40.9879
96 | 0.133889 | 3 | 0.4042 | 1 | 0 | 0.09233415 | 0 | 0 | 0 | 0 | 0 | 0 | 0 | 40.9878
97 | 0.135278 | 3 | 0.4084 | 1 | 0 | 0.09291384 | 0 | 0 | 0 | 0 | 0 | 0 | 0 | 40.9877
98 | 0.136667 | 3 | 0.4126 | 1 | 0.1204 | 0.09349408 | 0.01 | 3e-06 | 0 | 0 | 0 | 0 | 0 | 40.9875
99 | 0.138056 | 3 | 0.4167 | 1 | 0.0852 | 0.09407487 | 0.01 | 1e-06 | 0 | 0 | 0 | 0 | 0 | 40.9874
100 | 0.139444 | 3 | 0.4209 | 1 | 0.0852 | 0.09465621 | 0.01 | 1e-06 | 0 | 0 | 0 | 0 | 0 | 40.9873
101 | 0.140833 | 3 | 0.4251 | 1 | 0 | 0.09523809 | 0 | 0 | 0 | 0 | 0 | 0 | 0 | 40.9872
102 | 0.142222 | 3 | 0.4292 | 2 | 0 | 0.09582053 | 0 | 0 | 0 | 0 | 0 | 0 | 0 | 40.9871
103 | 0.143611 | 3 | 0.4334 | 1 | 0.1204 | 0.09640352 | 0.01 | 3e-06 | 0 | 0 | 0 | 0 | 0 | 40.987
104 | 0.145 | 3 | 0.4376 | 1 | 0.1475 | 0.09698706 | 0.02 | 5e-06 | 0 | 0 | 0 | 0 | 0 | 40.9868
105 | 0.146389 | 3 | 0.4417 | 1 | 0.1703 | 0.09757115 | 0.03 | 7e-06 | 0 | 0 | 0 | 0 | 0 | 40.9867
106 | 0.147778 | 3 | 0.4459 | 1 | 0.1204 | 0.09815579 | 0.01 | 3e-06 | 0 | 0 | 0 | 0 | 0 | 40.9866
107 | 0.149167 | 3 | 0.4501 | 1 | 0.0852 | 0.09874099 | 0.01 | 1e-06 | 0 | 0 | 0 | 0 | 0 | 40.9865
108 | 0.150556 | 3 | 0.4542 | 1 | 0.1904 | 0.09932673 | 0.04 | 1e-05 | 0 | 0 | 0 | 0 | 0 | 40.9864
109 | 0.151944 | 3 | 0.4584 | 1 | 0.2086 | 0.09991302 | 0.04 | 1.3e-05 | 0 | 0 | 0 | 0 | 0 | 40.9863
110 | 0.153333 | 3 | 0.4626 | 1 | 0 | 0.1004999 | 0 | 0 | 0 | 0 | 0 | 0 | 0 | 40.9861
111 | 0.154722 | 3 | 0.4667 | 1 | 0.1204 | 0.1010873 | 0.01 | 3e-06 | 0 | 0 | 0 | 0 | 0 | 40.986
112 | 0.156111 | 3 | 0.4709 | 1 | 0.0852 | 0.1016752 | 0.01 | 1e-06 | 0 | 0 | 0 | 0 | 0 | 40.9859
113 | 0.1575 | 3 | 0.4751 | 0 | 0 | 0.1022637 | 0 | 0 | 0 | 0 | 0 | 0 | 0 | 40.9858
114 | 0.158889 | 3 | 0.4792 | 1 | 0 | 0.1028527 | 0 | 0 | 0 | 0 | 0 | 0 | 0 | 40.9857
115 | 0.160278 | 3 | 0.4834 | 1 | 0.0852 | 0.1034423 | 0.01 | 1e-06 | 0 | 0 | 0 | 0 | 0 | 40.9856
116 | 0.161667 | 3 | 0.4876 | 1 | 0.1703 | 0.1040325 | 0.03 | 7e-06 | 0 | 0 | 0 | 0 | 0 | 40.9854
117 | 0.163056 | 3 | 0.4917 | 1 | 0 | 0.1046232 | 0 | 0 | 0 | 0 | 0 | 0 | 0 | 40.9854
118 | 0.164444 | 3 | 0.4959 | 1 | 0.1475 | 0.1052144 | 0.02 | 5e-06 | 0 | 0 | 0 | 0 | 0 | 40.9852
119 | 0.165833 | 3 | 0.5001 | 1 | 0.1475 | 0.1058062 | 0.02 | 5e-06 | 0 | 0 | 0 | 0 | 0 | 40.9851
120 | 0.167222 | 3 | 0.5042 | 2 | 0 | 0.1063986 | 0 | 0 | 0.4544 | 0.3386365 | 0.0332 | 0 | 0 | 40.985
121 | 0.168611 | 3 | 0.5084 | 2 | 0 | 0.1069914 | 0 | 0 | 0.4545 | 0.3385029 | 0.0327 | 0 | 0 | 40.9849
122 | 0.17 | 3 | 0.5126 | 1 | 0.0852 | 0.1075849 | 0.01 | 1e-06 | 0.4545 | 0.3383693 | 0.0323 | 0 | 0 | 40.9847
123 | 0.171389 | 3 | 0.5167 | 1 | 0.0852 | 0.1081789 | 0.01 | 1e-06 | 0.4545 | 0.3382357 | 0.0318 | 0 | 0 | 40.9847
124 | 0.172778 | 3 | 0.5209 | 2 | 0 | 0.1087734 | 0 | 0 | 0.4545 | 0.3381021 | 0.0314 | 0 | 0 | 40.9845
125 | 0.174167 | 3 | 0.5251 | 1 | 0.1475 | 0.1093685 | 0.02 | 5e-06 | 0.4546 | 0.3379685 | 0.0309 | 0 | 0 | 40.9844
126 | 0.175556 | 3 | 0.5292 | 1 | 0.0852 | 0.1099642 | 0.01 | 1e-06 | 0.4546 | 0.3378349 | 0.0305 | 0 | 0 | 40.9843
127 | 0.176944 | 3 | 0.5334 | 1 | 0 | 0.1105604 | 0 | 0 | 0.4547 | 0.3377013 | 0.03 | 0 | 0 | 40.9842
128 | 0.178333 | 3 | 0.5376 | 1 | 0.1475 | 0.1111571 | 0.02 | 5e-06 | 0.4547 | 0.3375677 | 0.0296 | 0 | 0 | 40.984
129 | 0.179722 | 3 | 0.5417 | 1 | 0.2086 | 0.1117544 | 0.04 | 1.3e-05 | 0.4547 | 0.3374341 | 0.0291 | 0 | 0 | 40.9839
130 | 0.181111 | 3 | 0.5459 | 2 | 0 | 0.1123523 | 0 | 0 | 0.4548 | 0.3373005 | 0.0287 | 0 | 0 | 40.9838
131 | 0.1825 | 3 | 0.5501 | 2 | 0 | 0.1129507 | 0 | 0 | 0.4548 | 0.3371669 | 0.0282 | 0 | 0 | 40.9837
132 | 0.183889 | 3 | 0.5542 | 1 | 0.1475 | 0.1135496 | 0.02 | 5e-06 | 0.4548 | 0.3370333 | 0.0278 | 0 | 0 | 40.9836
133 | 0.185278 | 3 | 0.5584 | 1 | 0.1475 | 0.1141491 | 0.02 | 5e-06 | 0.4549 | 0.3368997 | 0.0273 | 0 | 0 | 40.9835
134 | 0.186667 | 3 | 0.5626 | 1 | 0.2086 | 0.1147492 | 0.04 | 1.3e-05 | 0.4549 | 0.3367661 | 0.0269 | 0 | 0 | 40.9833
135 | 0.188056 | 3 | 0.5667 | 2 | 0 | 0.1153498 | 0 | 0 | 0.455 | 0.3366325 | 0.0264 | 0 | 0 | 40.9833
136 | 0.189722 | 3 | 0.5709 | 1 | 0.1904 | 0.1159509 | 0.04 | 1e-05 | 0.455 | 0.3364989 | 0.026 | 0 | 0 | 40.9834
137 | 0.191111 | 3 | 0.5751 | 2 | 0 | 0.1165526 | 0 | 0 | 0.455 | 0.3363653 | 0.0255 | 0 | 0 | 40.9833
138 | 0.1925 | 3 | 0.5792 | 1 | 0.1703 | 0.1171549 | 0.03 | 7e-06 | 0.455 | 0.3362317 | 0.0251 | 0 | 0 | 40.9832
139 | 0.193889 | 3 | 0.5834 | 1 | 0.1703 | 0.1177577 | 0.03 | 7e-06 | 0.4551 | 0.3360981 | 0.0246 | 0 | 0 | 40.9831
140 | 0.195278 | 3 | 0.5876 | 1 | 0.2409 | 0.118361 | 0.06 | 2e-05 | 0.4551 | 0.3359645 | 0.0242 | 0 | 0 | 40.9829
141 | 0.196667 | 3 | 0.5917 | 1 | 0.0852 | 0.1189649 | 0.01 | 1e-06 | 0.4551 | 0.3358309 | 0.0237 | 0 | 0 | 40.9829
142 | 0.198056 | 3 | 0.5959 | 1 | 0.0852 | 0.1195694 | 0.01 | 1e-06 | 0.4551 | 0.3356973 | 0.0233 | 0 | 0 | 40.9827
143 | 0.199444 | 3 | 0.6001 | 1 | 0.2086 | 0.1201744 | 0.04 | 1.3e-05 | 0.4551 | 0.3355637 | 0.0228 | 0 | 0 | 40.9826
144 | 0.200833 | 3 | 0.6042 | 1 | 0.0852 | 0.12078 | 0.01 | 1e-06 | 0.4552 | 0.3354301 | 0.0224 | 0 | 0 | 40.9825
145 | 0.202222 | 3 | 0.6084 | 1 | 0.2555 | 0.1213861 | 0.07 | 2.4e-05 | 0.4552 | 0.3352965 | 0.0219 | 0 | 0 | 40.9824
146 | 0.203611 | 3 | 0.6126 | 1 | 0.1204 | 0.1219927 | 0.01 | 3e-06 | 0.4552 | 0.3351629 | 0.0215 | 0 | 0 | 40.9823
147 | 0.205 | 3 | 0.6167 | 1 | 0 | 0.1225999 | 0 | 0 | 0.4552 | 0.3350293 | 0.021 | 0 | 0 | 40.9822
148 | 0.206389 | 3 | 0.6209 | 1 | 0 | 0.1232077 | 0 | 0 | 0.4553 | 0.3348957 | 0.0206 | 0 | 0 | 40.982
149 | 0.207778 | 3 | 0.6251 | 1 | 0.1475 | 0.123816 | 0.02 | 5e-06 | 0.4553 | 0.3347621 | 0.0201 | 0 | 0 | 40.9819
150 | 0.209167 | 3 | 0.6293 | 1 | 0.0852 | 0.1244248 | 0.01 | 1e-06 | 0.4553 | 0.3346285 | 0.0197 | 0 | 0 | 40.9818
151 | 0.210556 | 3 | 0.6334 | 1 | 0.1204 | 0.1250342 | 0.01 | 3e-06 | 0.4554 | 0.3344949 | 0.0192 | 0 | 0 | 40.9817
152 | 0.211944 | 3 | 0.6376 | 1 | 0.0852 | 0.1256442 | 0.01 | 1e-06 | 0.4554 | 0.3343613 | 0.0188 | 0 | 0 | 40.9816
153 | 0.213333 | 3 | 0.6418 | 2 | 0 | 0.1262547 | 0 | 0 | 0.4555 | 0.3342277 | 0.0183 | 0 | 0 | 40.9814
154 | 0.214722 | 3 | 0.6459 | 1 | 0.2253 | 0.1268658 | 0.05 | 1.7e-05 | 0.4555 | 0.3340941 | 0.0179 | 0 | 0 | 40.9813
155 | 0.216111 | 3 | 0.6501 | 1 | 0.2086 | 0.1274774 | 0.04 | 1.3e-05 | 0.4555 | 0.3339605 | 0.0174 | 0 | 0 | 40.9812
156 | 0.2175 | 3 | 0.6543 | 1 | 0 | 0.1280895 | 0 | 0 | 0.4556 | 0.3338269 | 0.017 | 0 | 0 | 40.9811
157 | 0.218889 | 3 | 0.6584 | 1 | 0.1703 | 0.1287022 | 0.03 | 7e-06 | 0.4556 | 0.3336933 | 0.0165 | 0 | 0 | 40.981
158 | 0.220278 | 3 | 0.6626 | 1 | 0 | 0.1293155 | 0 | 0 | 0.4557 | 0.3335597 | 0.0161 | 0 | 0 | 40.9809
159 | 0.221667 | 3 | 0.6668 | 1 | 0.1703 | 0.1299293 | 0.03 | 7e-06 | 0.4557 | 0.3334261 | 0.0156 | 0 | 0 | 40.9807
160 | 0.223056 | 3 | 0.671 | 1 | 0.1204 | 0.1305437 | 0.01 | 3e-06 | 0.4558 | 0.3332925 | 0.0152 | 0 | 0 | 40.9806
161 | 0.224444 | 3 | 0.6751 | 1 | 0.2086 | 0.1311586 | 0.04 | 1.3e-05 | 0.4559 | 0.3331589 | 0.0147 | 0 | 0 | 40.9805
162 | 0.225833 | 3 | 0.6793 | 1 | 0.0852 | 0.131774 | 0.01 | 1e-06 | 0.4559 | 0.3330253 | 0.0143 | 0 | 0 | 40.9804
163 | 0.227222 | 3 | 0.6835 | 1 | 0 | 0.1323901 | 0 | 0 | 0.456 | 0.3328917 | 0.0138 | 0 | 0 | 40.9802
164 | 0.228611 | 3 | 0.6876 | 1 | 0.2086 | 0.1330066 | 0.04 | 1.3e-05 | 0.456 | 0.3327581 | 0.0134 | 0 | 0 | 40.9802
165 | 0.23 | 3 | 0.6918 | 1 | 0.1703 | 0.1336237 | 0.03 | 7e-06 | 0.4561 | 0.3326245 | 0.0129 | 0 | 0 | 40.98
166 | 0.231389 | 3 | 0.696 | 2 | 0 | 0.1342414 | 0 | 0 | 0.4561 | 0.3324909 | 0.0125 | 0 | 0 | 40.9799
167 | 0.232778 | 3 | 0.7001 | 1 | 0.0852 | 0.1348596 | 0.01 | 1e-06 | 0.4561 | 0.3323573 | 0.012 | 0 | 0 | 40.9798
168 | 0.234167 | 3 | 0.7043 | 2 | 0 | 0.1354784 | 0 | 0 | 0.4561 | 0.3322237 | 0.0116 | 0 | 0 | 40.9797
169 | 0.235556 | 3 | 0.7085 | 1 | 0 | 0.1360977 | 0 | 0 | 0.4562 | 0.3320901 | 0.0111 | 0 | 0 | 40.9796
170 | 0.236944 | 3 | 0.7126 | 1 | 0.0852 | 0.1367175 | 0.01 | 1e-06 | 0.4562 | 0.3319565 | 0.0107 | 0 | 0 | 40.9795
171 | 0.238333 | 3 | 0.7168 | 1 | 0.0852 | 0.137338 | 0.01 | 1e-06 | 0.4562 | 0.3318229 | 0.0102 | 0 | 0 | 40.9793
172 | 0.239722 | 3 | 0.721 | 2 | 0 | 0.1379589 | 0 | 0 | 0.4563 | 0.3316893 | 0.0098 | 0 | 0 | 40.9792
173 | 0.241111 | 3 | 0.7251 | 2 | 0.1204 | 0.1385804 | 0.01 | 3e-06 | 0.4563 | 0.3315557 | 0.0093 | 0 | 0 | 40.9791
174 | 0.2425 | 3 | 0.7293 | 1 | 0.1904 | 0.1392025 | 0.04 | 1e-05 | 0.4563 | 0.3314221 | 0.0089 | 0 | 0 | 40.979
175 | 0.243889 | 3 | 0.7335 | 1 | 0.1703 | 0.1398251 | 0.03 | 7e-06 | 0.4564 | 0.3312885 | 0.0084 | 0 | 0 | 40.9788
176 | 0.245278 | 3 | 0.7376 | 1 | 0.2086 | 0.1404483 | 0.04 | 1.3e-05 | 0.4564 | 0.3311549 | 0.008 | 0 | 0 | 40.9788
177 | 0.246667 | 3 | 0.7418 | 1 | 0.1475 | 0.141072 | 0.02 | 5e-06 | 0.4565 | 0.3310213 | 0.0075 | 0 | 0 | 40.9786
178 | 0.248056 | 3 | 0.746 | 1 | 0.2086 | 0.1416963 | 0.04 | 1.3e-05 | 0.4565 | 0.3308877 | 0.0071 | 0 | 0 | 40.9785
179 | 0.249444 | 3 | 0.7501 | 1 | 0.0852 | 0.1423211 | 0.01 | 1e-06 | 0.4565 | 0.3307541 | 0.0066 | 0 | 0 | 40.9784
180 | 0.250833 | 3 | 0.7543 | 1 | 0.0852 | 0.1429465 | 0.01 | 1e-06 | 0.4566 | 0.3306205 | 0.0062 | 0 | 0 | 40.9783
181 | 0.2525 | 3 | 0.7585 | 1 | 0.2253 | 0.1435724 | 0.05 | 1.7e-05 | 0.4566 | 0.3304869 | 0.0057 | 0 | 0 | 40.9784
182 | 0.253889 | 3 | 0.7626 | 1 | 0.2253 | 0.1441988 | 0.05 | 1.7e-05 | 0.4566 | 0.3303533 | 0.0053 | 0 | 0 | 40.9784
183 | 0.255278 | 3 | 0.7668 | 1 | 0.0852 | 0.1448259 | 0.01 | 1e-06 | 0.4567 | 0.3302197 | 0.0048 | 0 | 0 | 40.9782
184 | 0.256667 | 3 | 0.771 | 1 | 0.2253 | 0.1454534 | 0.05 | 1.7e-05 | 0.4567 | 0.3300861 | 0.0044 | 0 | 0 | 40.9781
185 | 0.258056 | 3 | 0.7751 | 1 | 0.2693 | 0.1460815 | 0.07 | 2.9e-05 | 0.4567 | 0.3299525 | 0.0039 | 0 | 0 | 40.978
186 | 0.259444 | 3 | 0.7793 | 1 | 0.2086 | 0.1467102 | 0.04 | 1.3e-05 | 0.4567 | 0.3298189 | 0.0035 | 0 | 0 | 40.9779
187 | 0.260833 | 3 | 0.7835 | 1 | 0.2825 | 0.1473394 | 0.08 | 3.3e-05 | 0.4567 | 0.3296853 | 0.003 | 0 | 0 | 40.9777
188 | 0.262222 | 3 | 0.7876 | 1 | 0.2253 | 0.1479692 | 0.05 | 1.7e-05 | 0.4567 | 0.3295517 | 0.0026 | 0 | 0 | 40.9777
189 | 0.263611 | 3 | 0.7918 | 1 | 0.1904 | 0.1485995 | 0.04 | 1e-05 | 0.4568 | 0.3294181 | 0.0021 | 0 | 0 | 40.9775
190 | 0.265 | 3 | 0.796 | 1 | 0.1204 | 0.1492304 | 0.01 | 3e-06 | 0.4568 | 0.3292845 | 0.0017 | 0 | 0 | 40.9774
191 | 0.266389 | 3 | 0.8002 | 1 | 0.2555 | 0.1498618 | 0.07 | 2.4e-05 | 0.4568 | 0.3291509 | 0.0012 | 0 | 0 | 40.9773
192 | 0.267778 | 3 | 0.8043 | 1 | 0.1204 | 0.1504938 | 0.01 | 3e-06 | 0.4568 | 0.3290173 | 0.0008 | 0 | 0 | 40.9772
193 | 0.269167 | 3 | 0.8085 | 1 | 0.1204 | 0.1511263 | 0.01 | 3e-06 | 0.4569 | 0.3288837 | 0.0003 | 0 | 0 | 40.9771
194 | 0.270556 | 3 | 0.8127 | 1 | 0.2555 | 0.1517594 | 0.07 | 2.4e-05 | 0.4569 | 0.3287501 | -0.0001 | 0 | 0 | 40.9769
195 | 0.271944 | 3 | 0.8168 | 1 | 0.1703 | 0.152393 | 0.03 | 7e-06 | 0.4569 | 0.3286165 | -0.0006 | 0 | 0 | 40.9768
196 | 0.273333 | 3 | 0.821 | 1 | 0.2086 | 0.1530272 | 0.04 | 1.3e-05 | 0.457 | 0.3284829 | -0.001 | 0 | 0 | 40.9767
197 | 0.274722 | 3 | 0.8252 | 1 | 0.2253 | 0.1536619 | 0.05 | 1.7e-05 | 0.457 | 0.3283493 | -0.0015 | 0 | 0 | 40.9766
198 | 0.276111 | 3 | 0.8293 | 1 | 0.2409 | 0.1542972 | 0.06 | 2e-05 | 0.457 | 0.3282157 | -0.0019 | 0 | 0 | 40.9765
199 | 0.2775 | 3 | 0.8335 | 1 | 0.2693 | 0.154933 | 0.07 | 2.9e-05 | 0.4571 | 0.3280821 | -0.0024 | 0 | 0 | 40.9763
200 | 0.278889 | 3 | 0.8377 | 1 | 0.2086 | 0.1555694 | 0.04 | 1.3e-05 | 0.4571 | 0.3279485 | -0.0028 | 0 | 0 | 40.9762
201 | 0.280278 | 3 | 0.8418 | 1 | 0.1703 | 0.1562063 | 0.03 | 7e-06 | 0.4572 | 0.3278149 | -0.0033 | 0 | 0 | 40.9761
202 | 0.281667 | 3 | 0.846 | 2 | 0 | 0.1568438 | 0 | 0 | 0.4572 | 0.3276813 | -0.0037 | 0 | 0 | 40.976
203 | 0.283056 | 3 | 0.8502 | 1 | 0.2086 | 0.1574818 | 0.04 | 1.3e-05 | 0.4573 | 0.3275477 | -0.0042 | 0 | 0 | 40.9759
204 | 0.284444 | 3 | 0.8543 | 1 | 0.2409 | 0.1581204 | 0.06 | 2e-05 | 0.4573 | 0.3274141 | -0.0046 | 0 | 0 | 40.9758
205 | 0.285833 | 3 | 0.8585 | 1 | 0.2253 | 0.1587595 | 0.05 | 1.7e-05 | 0.4574 | 0.3272805 | -0.0051 | 0 | 0 | 40.9757
206 | 0.287222 | 3 | 0.8627 | 1 | 0.2253 | 0.1593992 | 0.05 | 1.7e-05 | 0.4574 | 0.3271469 | -0.0055 | 0 | 0 | 40.9755
207 | 0.288611 | 3 | 0.8669 | 1 | 0.2253 | 0.1600394 | 0.05 | 1.7e-05 | 0.4575 | 0.3270133 | -0.006 | 0 | 0 | 40.9754
208 | 0.29 | 3 | 0.871 | 1 | 0.2409 | 0.1606802 | 0.06 | 2e-05 | 0.4575 | 0.3268797 | -0.0064 | 0 | 0 | 40.9753
209 | 0.291389 | 3 | 0.8752 | 1 | 0.2693 | 0.1613215 | 0.07 | 2.9e-05 | 0.4576 | 0.3267461 | -0.0069 | 0 | 0 | 40.9752
210 | 0.292778 | 3 | 0.8794 | 1 | 0.0852 | 0.1619634 | 0.01 | 1e-06 | 0.4576 | 0.3266125 | -0.0073 | 0 | 0 | 40.9751
211 | 0.294167 | 3 | 0.8835 | 1 | 0.0852 | 0.1626058 | 0.01 | 1e-06 | 0.4577 | 0.3264789 | -0.0078 | 0 | 0 | 40.975
212 | 0.295556 | 3 | 0.8877 | 1 | 0.1904 | 0.1632488 | 0.04 | 1e-05 | 0.4577 | 0.3263453 | -0.0082 | 0 | 0 | 40.9748
213 | 0.296944 | 3 | 0.8919 | 2 | 0 | 0.1638923 | 0 | 0 | 0.4577 | 0.3262117 | -0.0087 | 0 | 0 | 40.9747
214 | 0.298333 | 3 | 0.896 | 2 | 0 | 0.1645364 | 0 | 0 | 0.4577 | 0.3260781 | -0.0091 | 0 | 0 | 40.9746
215 | 0.299722 | 3 | 0.9002 | 1 | 0.2825 | 0.165181 | 0.08 | 3.3e-05 | 0.4578 | 0.3259445 | -0.0096 | 0 | 0 | 40.9745
216 | 0.301111 | 3 | 0.9044 | 2 | 0.1204 | 0.1658262 | 0.01 | 3e-06 | 0.4578 | 0.3258109 | -0.01 | 0 | 0 | 40.9744
217 | 0.3025 | 3 | 0.9085 | 2 | 0.1204 | 0.1664719 | 0.01 | 3e-06 | 0.4578 | 0.3256773 | -0.0105 | 0 | 0 | 40.9743
218 | 0.303889 | 3 | 0.9127 | 1 | 0.1475 | 0.1671182 | 0.02 | 5e-06 | 0.4579 | 0.3255437 | -0.0109 | 0 | 0 | 40.9741
219 | 0.305278 | 3 | 0.9169 | 1 | 0.2253 | 0.1677651 | 0.05 | 1.7e-05 | 0.4579 | 0.3254101 | -0.0114 | 0 | 0 | 40.974
220 | 0.306667 | 3 | 0.921 | 1 | 0.2693 | 0.1684124 | 0.07 | 2.9e-05 | 0.4579 | 0.3252765 | -0.0118 | 0 | 0 | 40.9739
221 | 0.308056 | 3 | 0.9252 | 1 | 0.1904 | 0.1690604 | 0.04 | 1e-05 | 0.458 | 0.3251429 | -0.0123 | 0 | 0 | 40.9738
222 | 0.309444 | 3 | 0.9294 | 1 | 0.1904 | 0.1697088 | 0.04 | 1e-05 | 0.458 | 0.3250093 | -0.0127 | 0 | 0 | 40.9737
223 | 0.310833 | 3 | 0.9335 | 1 | 0.2086 | 0.1703579 | 0.04 | 1.3e-05 | 0.4581 | 0.3248757 | -0.0132 | 0 | 0 | 40.9736
224 | 0.312222 | 3 | 0.9377 | 1 | 0.1904 | 0.1710075 | 0.04 | 1e-05 | 0.4581 | 0.3247421 | -0.0136 | 0 | 0 | 40.9734
225 | 0.313611 | 3 | 0.9419 | 1 | 0.2409 | 0.1716576 | 0.06 | 2e-05 | 0.4581 | 0.3246085 | -0.0141 | 0 | 0 | 40.9733
226 | 0.315278 | 3 | 0.946 | 1 | 0.2409 | 0.1723083 | 0.06 | 2e-05 | 0.4582 | 0.3244749 | -0.0145 | 0 | 0 | 40.9735
227 | 0.316667 | 3 | 0.9502 | 1 | 0.2086 | 0.1729595 | 0.04 | 1.3e-05 | 0.4582 | 0.3243413 | -0.015 | 0 | 0 | 40.9734
228 | 0.318056 | 3 | 0.9544 | 1 | 0.2253 | 0.1736113 | 0.05 | 1.7e-05 | 0.4582 | 0.3242077 | -0.0154 | 0 | 0 | 40.9733
229 | 0.319444 | 3 | 0.9585 | 1 | 0.1904 | 0.1742636 | 0.04 | 1e-05 | 0.4582 | 0.3240741 | -0.0159 | 0 | 0 | 40.9732
230 | 0.320833 | 3 | 0.9627 | 1 | 0.2555 | 0.1749165 | 0.07 | 2.4e-05 | 0.4582 | 0.3239405 | -0.0163 | 0 | 0 | 40.973
231 | 0.322222 | 3 | 0.9669 | 1 | 0.1475 | 0.17557 | 0.02 | 5e-06 | 0.4582 | 0.3238069 | -0.0168 | 0 | 0 | 40.9729
232 | 0.323611 | 3 | 0.971 | 1 | 0.2086 | 0.1762239 | 0.04 | 1.3e-05 | 0.4583 | 0.3236733 | -0.0172 | 0 | 0 | 40.9728
233 | 0.325 | 3 | 0.9752 | 1 | 0.2693 | 0.1768785 | 0.07 | 2.9e-05 | 0.4583 | 0.3235396 | -0.0177 | 0 | 0 | 40.9727
234 | 0.326389 | 3 | 0.9794 | 1 | 0.2253 | 0.1775336 | 0.05 | 1.7e-05 | 0.4583 | 0.323406 | -0.0181 | 0 | 0 | 40.9726
235 | 0.327778 | 3 | 0.9835 | 1 | 0.2693 | 0.1781892 | 0.07 | 2.9e-05 | 0.4583 | 0.3232724 | -0.0186 | 0 | 0 | 40.9725
236 | 0.329167 | 3 | 0.9877 | 1 | 0.1904 | 0.1788454 | 0.04 | 1e-05 | 0.4584 | 0.3231388 | -0.019 | 0 | 0 | 40.9723
237 | 0.330556 | 3 | 0.9919 | 1 | 0.1904 | 0.1795021 | 0.04 | 1e-05 | 0.4584 | 0.3230052 | -0.0195 | 0 | 0 | 40.9722
238 | 0.331944 | 3 | 0.996 | 1 | 0.1703 | 0.1801594 | 0.03 | 7e-06 | 0.4584 | 0.3228716 | -0.0199 | 0 | 0 | 40.9721
239 | 0.333333 | 3 | 1.0002 | 1 | 0.2253 | 0.1808173 | 0.05 | 1.7e-05 | 0.4584 | 0.322738 | -0.0204 | 0 | 0 | 40.972
240 | 0.334722 | 3 | 1.0044 | 1 | 0.2693 | 0.1814756 | 0.07 | 2.9e-05 | 0.4585 | 0.3226044 | -0.0208 | -0.3225 | 0 | 40.9719
241 | 0.336111 | 3 | 1.0085 | 2 | 0.0852 | 0.1821346 | 0.01 | 1e-06 | 0.4585 | 0.3224708 | -0.0213 | -0.3225 | 0 | 40.9718
242 | 0.3375 | 3 | 1.0127 | 1 | 0.2409 | 0.1827941 | 0.06 | 2e-05 | 0.4585 | 0.3223372 | -0.0217 | -0.3225 | 0 | 40.9716
243 | 0.338889 | 3 | 1.0169 | 1 | 0.2409 | 0.1834541 | 0.06 | 2e-05 | 0.4586 | 0.3222036 | -0.0222 | -0.3225 | 0 | 40.9715
244 | 0.340278 | 3 | 1.021 | 1 | 0.1703 | 0.1841147 | 0.03 | 7e-06 | 0.4586 | 0.32207 | -0.0226 | -0.3225 | 0 | 40.9714
245 | 0.341667 | 3 | 1.0252 | 1 | 0.2086 | 0.1847758 | 0.04 | 1.3e-05 | 0.4587 | 0.3219364 | -0.0231 | -0.3225 | 0 | 40.9713
246 | 0.343056 | 3 | 1.0294 | 1 | 0.1204 | 0.1854375 | 0.01 | 3e-06 | 0.4587 | 0.3218028 | -0.0235 | -0.3225 | 0 | 40.9712
247 | 0.344444 | 3 | 1.0335 | 2 | 0.1204 | 0.1860998 | 0.01 | 3e-06 | 0.4587 | 0.3216692 | -0.024 | -0.3225 | 0 | 40.9711
248 | 0.345833 | 3 | 1.0377 | 1 | 0.2555 | 0.1867626 | 0.07 | 2.4e-05 | 0.4588 | 0.3215356 | -0.0244 | -0.3225 | 0 | 40.9709
249 | 0.347222 | 3 | 1.0419 | 2 | 0 | 0.1874259 | 0 | 0 | 0.4588 | 0.321402 | -0.0249 | -0.3225 | 0 | 40.9708
250 | 0.348611 | 3 | 1.046 | 1 | 0.2086 | 0.1880898 | 0.04 | 1.3e-05 | 0.4589 | 0.3212684 | -0.0253 | -0.3225 | 0 | 40.9707
251 | 0.35 | 3 | 1.0502 | 1 | 0.1703 | 0.1887542 | 0.03 | 7e-06 | 0.459 | 0.3211348 | -0.0258 | -0.3225 | 0 | 40.9706
252 | 0.351389 | 3 | 1.0544 | 1 | 0.2409 | 0.1894192 | 0.06 | 2e-05 | 0.459 | 0.3210012 | -0.0262 | -0.3226 | 0 | 40.9705
253 | 0.352778 | 3 | 1.0585 | 1 | 0.1703 | 0.1900084 | 0.03 | 7e-06 | 0.4591 | 0.3208676 | -0.0267 | -0.3226 | 0 | 40.9704
254 | 0.354167 | 3 | 1.0627 | 1 | 0.2555 | 0.1909436 | 0.07 | 2.4e-05 | 0.4591 | 0.320734 | -0.0271 | -0.3226 | 0 | 40.9702
255 | 0.355556 | 3 | 1.0669 | 1 | 0.1703 | 0.1919131 | 0.03 | 7e-06 | 0.4592 | 0.3206004 | -0.0276 | -0.3226 | 0 | 40.9701
256 | 0.356944 | 3 | 1.071 | 1 | 0.1204 | 0.1927288 | 0.01 | 3e-06 | 0.4592 | 0.3204668 | -0.028 | -0.3226 | 0 | 40.97
257 | 0.358333 | 3 | 1.0752 | 1 | 0.1204 | 0.1936378 | 0.01 | 3e-06 | 0.4593 | 0.3203332 | -0.0285 | -0.3226 | 0 | 40.9699
258 | 0.359722 | 3 | 1.0794 | 1 | 0.2253 | 0.1942929 | 0.05 | 1.7e-05 | 0.4593 | 0.3201996 | -0.0289 | -0.3226 | 0 | 40.9698
259 | 0.361111 | 3 | 1.0835 | 1 | 0.1904 | 0.1947989 | 0.04 | 1e-05 | 0.4593 | 0.320066 | -0.0294 | -0.3226 | 0 | 40.9697
260 | 0.3625 | 3 | 1.0877 | 1 | 0.1703 | 0.1959611 | 0.03 | 7e-06 | 0.4594 | 0.3199324 | -0.0298 | -0.3226 | 0 | 40.9696
261 | 0.363889 | 3 | 1.0919 | 1 | 0.0852 | 0.1969063 | 0.01 | 1e-06 | 0.4594 | 0.3197988 | -0.0303 | -0.3226 | 0 | 40.9694
262 | 0.365278 | 3 | 1.096 | 1 | 0.2409 | 0.1976298 | 0.06 | 2e-05 | 0.4594 | 0.3196652 | -0.0307 | -0.3226 | 0 | 40.9693
263 | 0.366667 | 3 | 1.1002 | 1 | 0.2253 | 0.198638 | 0.05 | 1.7e-05 | 0.4595 | 0.3195316 | -0.0312 | -0.3226 | 0 | 40.9692
264 | 0.368056 | 3 | 1.1044 | 1 | 0.2086 | 0.1992604 | 0.04 | 1.3e-05 | 0.4595 | 0.319398 | -0.0316 | -0.3226 | 0 | 40.9691
265 | 0.369444 | 3 | 1.1085 | 2 | 0 | 0.2002408 | 0 | 0 | 0.4595 | 0.3192644 | -0.0321 | -0.3226 | 0 | 40.969
266 | 0.370833 | 3 | 1.1127 | 2 | 0 | 0.2009595 | 0 | 0 | 0.4596 | 0.3191308 | -0.0325 | -0.3226 | 0 | 40.9689
267 | 0.372222 | 3 | 1.1169 | 1 | 0.1904 | 0.2018331 | 0.04 | 1e-05 | 0.4596 | 0.3189972 | -0.033 | -0.3226 | 0 | 40.9687
268 | 0.373611 | 3 | 1.121 | 1 | 0.2555 | 0.2025155 | 0.07 | 2.4e-05 | 0.4596 | 0.3188636 | -0.0334 | -0.3226 | 0 | 40.9686
269 | 0.375 | 3 | 1.1252 | 2 | 0 | 0.2032712 | 0 | 0 | 0.4597 | 0.31873 | -0.0339 | -0.3226 | 0 | 40.9685
270 | 0.376389 | 3 | 1.1294 | 1 | 0.1703 | 0.2044966 | 0.03 | 7e-06 | 0.4597 | 0.3185964 | -0.0343 | -0.3226 | 0 | 40.9684
271 | 0.377778 | 3 | 1.1335 | 2 | 0.1475 | 0.2050614 | 0.02 | 5e-06 | 0.4598 | 0.3184628 | -0.0348 | -0.3226 | 0 | 40.9683
272 | 0.379444 | 3 | 1.1377 | 1 | 0.2253 | 0.2060746 | 0.05 | 1.7e-05 | 0.4599 | 0.3183292 | -0.0352 | -0.3227 | 0 | 40.9685
273 | 0.380833 | 3 | 1.1419 | 1 | 0.2086 | 0.2073051 | 0.04 | 1.3e-05 | 0.46 | 0.3181956 | -0.0357 | -0.3226 | 0 | 40.9683
274 | 0.382222 | 3 | 1.146 | 1 | 0.1904 | 0.2083574 | 0.04 | 1e-05 | 0.4603 | 0.318062 | -0.0361 | -0.3226 | 0 | 40.9682
275 | 0.383611 | 3 | 1.1502 | 1 | 0.2409 | 0.2089292 | 0.06 | 2e-05 | 0.4605 | 0.3179284 | -0.0366 | -0.3226 | 0 | 40.9681
276 | 0.385 | 3 | 1.1544 | 1 | 0.1475 | 0.2096869 | 0.02 | 5e-06 | 0.4608 | 0.3177948 | -0.037 | -0.3226 | 0 | 40.968
277 | 0.386389 | 3 | 1.1585 | 1 | 0.1703 | 0.2103085 | 0.03 | 7e-06 | 0.461 | 0.3176612 | -0.0375 | -0.3226 | 0 | 40.9679
278 | 0.387778 | 3 | 1.1627 | 1 | 0.1703 | 0.2109569 | 0.03 | 7e-06 | 0.4613 | 0.3175276 | -0.0379 | -0.3226 | 0 | 40.9678
279 | 0.389167 | 3 | 1.1669 | 1 | 0.2555 | 0.2115402 | 0.07 | 2.4e-05 | 0.4617 | 0.317394 | -0.0384 | -0.3225 | 0 | 40.9676
280 | 0.390556 | 3 | 1.171 | 1 | 0.1703 | 0.2126308 | 0.03 | 7e-06 | 0.462 | 0.3172604 | -0.0388 | -0.3225 | 0 | 40.9675
281 | 0.391944 | 3 | 1.1752 | 1 | 0.2253 | 0.2138531 | 0.05 | 1.7e-05 | 0.4624 | 0.3171268 | -0.0393 | -0.3225 | 0 | 40.9674
282 | 0.393333 | 3 | 1.1794 | 1 | 0.1904 | 0.2149297 | 0.04 | 1e-05 | 0.4628 | 0.3169932 | -0.0397 | -0.3225 | 0 | 40.9673
283 | 0.394722 | 3 | 1.1836 | 1 | 0.2253 | 0.2155814 | 0.05 | 1.7e-05 | 0.4632 | 0.3168596 | -0.0402 | -0.3225 | 0 | 40.9671
284 | 0.396111 | 3 | 1.1877 | 1 | 0.2555 | 0.2166706 | 0.07 | 2.4e-05 | 0.4636 | 0.316726 | -0.0406 | -0.3225 | 0 | 40.9671
285 | 0.3975 | 3 | 1.1919 | 2 | 0 | 0.2177463 | 0 | 0 | 0.4641 | 0.3165924 | -0.0411 | -0.3225 | 0 | 40.9669
286 | 0.398889 | 3 | 1.1961 | 1 | 0.2253 | 0.2184375 | 0.05 | 1.7e-05 | 0.4645 | 0.3164588 | -0.0415 | -0.3225 | 0 | 40.9668
287 | 0.400278 | 3 | 1.2002 | 1 | 0.2086 | 0.2196274 | 0.04 | 1.3e-05 | 0.465 | 0.3163252 | -0.0419 | -0.3225 | 0 | 40.9667
288 | 0.401667 | 3 | 1.2044 | 1 | 0.1703 | 0.2206104 | 0.03 | 7e-06 | 0.4657 | 0.3161916 | -0.0424 | -0.3225 | 0 | 40.9666
289 | 0.403056 | 3 | 1.2086 | 1 | 0.1904 | 0.221559 | 0.04 | 1e-05 | 0.4663 | 0.316058 | -0.0428 | -0.3225 | 0 | 40.9665
290 | 0.404444 | 3 | 1.2127 | 1 | 0.2555 | 0.2225805 | 0.07 | 2.4e-05 | 0.4671 | 0.3159244 | -0.0433 | -0.3225 | 0 | 40.9664
291 | 0.405833 | 3 | 1.2169 | 1 | 0.1204 | 0.2233253 | 0.01 | 3e-06 | 0.468 | 0.3157908 | -0.0437 | -0.3225 | 0 | 40.9662
292 | 0.407222 | 3 | 1.2211 | 1 | 0.1904 | 0.2244435 | 0.04 | 1e-05 | 0.469 | 0.3156572 | -0.0442 | -0.3225 | 0 | 40.9661
293 | 0.408611 | 3 | 1.2252 | 1 | 0.1475 | 0.2252542 | 0.02 | 5e-06 | 0.4699 | 0.3155236 | -0.0446 | -0.3224 | 0 | 40.966
294 | 0.41 | 3 | 1.2294 | 1 | 0.2086 | 0.2258398 | 0.04 | 1.3e-05 | 0.4709 | 0.31539 | -0.0451 | -0.3224 | 0 | 40.9659
295 | 0.411389 | 3 | 1.2336 | 1 | 0.1703 | 0.226736 | 0.03 | 7e-06 | 0.4718 | 0.3152564 | -0.0455 | -0.3224 | 0 | 40.9658
296 | 0.412778 | 3 | 1.2377 | 1 | 0.1475 | 0.2272616 | 0.02 | 5e-06 | 0.4727 | 0.3151228 | -0.046 | -0.3224 | 0 | 40.9657
297 | 0.414167 | 3 | 1.2419 | 1 | 0.2409 | 0.2277845 | 0.06 | 2e-05 | 0.4735 | 0.3149892 | -0.0464 | -0.3224 | 0 | 40.9655
298 | 0.415556 | 3 | 1.2461 | 2 | 0.0852 | 0.2283897 | 0.01 | 1e-06 | 0.4745 | 0.3148556 | -0.0469 | -0.3224 | 0 | 40.9654
299 | 0.416944 | 3 | 1.2502 | 1 | 0.1703 | 0.2289049 | 0.03 | 7e-06 | 0.4756 | 0.314722 | -0.0473 | -0.3224 | 0 | 40.9653
300 | 0.418333 | 3 | 1.2544 | 1 | 0.2086 | 0.2298325 | 0.04 | 1.3e-05 | 0.4767 | 0.3145884 | -0.0478 | -0.3225 | 0 | 40.9652
301 | 0.419722 | 3 | 1.2586 | 1 | 0.2409 | 0.2310678 | 0.06 | 2e-05 | 0.4779 | 0.3144548 | -0.0482 | -0.3225 | 0 | 40.9651
302 | 0.421111 | 3 | 1.2628 | 1 | 0.1904 | 0.2317061 | 0.04 | 1e-05 | 0.4791 | 0.3143212 | -0.0487 | -0.3224 | 0 | 40.9649
303 | 0.4225 | 3 | 1.2669 | 1 | 0.2409 | 0.2323389 | 0.06 | 2e-05 | 0.4804 | 0.3141876 | -0.0491 | -0.3224 | 0 | 40.9648
304 | 0.423889 | 3 | 1.2711 | 1 | 0.2409 | 0.232997 | 0.06 | 2e-05 | 0.4818 | 0.314054 | -0.0496 | -0.3224 | 0 | 40.9647
305 | 0.425278 | 3 | 1.2753 | 1 | 0.2409 | 0.2341443 | 0.06 | 2e-05 | 0.4832 | 0.3139204 | -0.05 | -0.3224 | 0 | 40.9646
306 | 0.426667 | 3 | 1.2794 | 1 | 0 | 0.2350188 | 0 | 0 | 0.4847 | 0.3137868 | -0.0505 | -0.3224 | 0 | 40.9645
307 | 0.428056 | 3 | 1.2836 | 1 | 0.2086 | 0.2356369 | 0.04 | 1.3e-05 | 0.4862 | 0.3136532 | -0.0509 | -0.3224 | 0 | 40.9644
308 | 0.429444 | 3 | 1.2878 | 2 | 0.1204 | 0.2365805 | 0.01 | 3e-06 | 0.4877 | 0.3135196 | -0.0514 | -0.3224 | 0 | 40.9642
309 | 0.430833 | 3 | 1.2919 | 2 | 0.1204 | 0.2372253 | 0.01 | 3e-06 | 0.4894 | 0.313386 | -0.0518 | -0.3224 | 0 | 40.9641
310 | 0.432222 | 3 | 1.2961 | 1 | 0.1904 | 0.2385393 | 0.04 | 1e-05 | 0.4911 | 0.3132524 | -0.0523 | -0.3223 | 0 | 40.964
311 | 0.433611 | 3 | 1.3003 | 1 | 0.1475 | 0.2390943 | 0.02 | 5e-06 | 0.4929 | 0.3131188 | -0.0527 | -0.3223 | 0 | 40.9639
312 | 0.435 | 3 | 1.3044 | 1 | 0.2693 | 0.2399291 | 0.07 | 2.9e-05 | 0.4947 | 0.3129852 | -0.0532 | -0.3223 | 0 | 40.9638
313 | 0.436389 | 3 | 1.3086 | 1 | 0.2086 | 0.2411043 | 0.04 | 1.3e-05 | 0.4964 | 0.3128516 | -0.0536 | -0.3223 | 0 | 40.9637
314 | 0.437778 | 3 | 1.3128 | 1 | 0.2825 | 0.2416901 | 0.08 | 3.3e-05 | 0.4981 | 0.312718 | -0.0541 | -0.3223 | 0 | 40.9635
315 | 0.439167 | 3 | 1.3169 | 1 | 0.3071 | 0.2423625 | 0.09 | 4.2e-05 | 0.4997 | 0.3125844 | -0.0545 | -0.3223 | 0 | 40.9634
316 | 0.440833 | 3 | 1.3211 | 1 | 0.2693 | 0.2431328 | 0.07 | 2.9e-05 | 0.5012 | 0.3124508 | -0.055 | -0.3223 | 0 | 40.9636
317 | 0.442222 | 3 | 1.3253 | 1 | 0.2825 | 0.2439005 | 0.08 | 3.3e-05 | 0.5027 | 0.3123172 | -0.0554 | -0.3223 | 0 | 40.9635
318 | 0.443611 | 3 | 1.3294 | 1 | 0.2693 | 0.2444633 | 0.07 | 2.9e-05 | 0.5042 | 0.3121836 | -0.0559 | -0.3223 | 0 | 40.9634
319 | 0.445 | 3 | 1.3336 | 1 | 0.2555 | 0.2452756 | 0.07 | 2.4e-05 | 0.5057 | 0.31205 | -0.0563 | -0.3222 | 0 | 40.9633
320 | 0.446389 | 3 | 1.3378 | 1 | 0.2253 | 0.2459566 | 0.05 | 1.7e-05 | 0.5072 | 0.3119164 | -0.0568 | -0.3222 | 0 | 40.9631
321 | 0.447778 | 3 | 1.3419 | 1 | 0.2555 | 0.2464183 | 0.07 | 2.4e-05 | 0.5087 | 0.3117828 | -0.0572 | -0.3222 | 0 | 40.963
322 | 0.449167 | 3 | 1.3461 | 1 | 0.2693 | 0.2474473 | 0.07 | 2.9e-05 | 0.5101 | 0.3116492 | -0.0577 | -0.3222 | 0 | 40.9629
323 | 0.450556 | 3 | 1.3503 | 1 | 0.2253 | 0.2481583 | 0.05 | 1.7e-05 | 0.5116 | 0.3115156 | -0.0581 | -0.3222 | 0 | 40.9628
324 | 0.451944 | 3 | 1.3544 | 1 | 0.2825 | 0.2486702 | 0.08 | 3.3e-05 | 0.5131 | 0.311382 | -0.0586 | -0.3221 | 0 | 40.9627
325 | 0.453333 | 3 | 1.3586 | 1 | 0.2693 | 0.2494004 | 0.07 | 2.9e-05 | 0.5145 | 0.3112484 | -0.059 | -0.3221 | 0 | 40.9626
326 | 0.454722 | 3 | 1.3628 | 1 | 0.2825 | 0.2505284 | 0.08 | 3.3e-05 | 0.5159 | 0.3111148 | -0.0595 | -0.3221 | 0 | 40.9624
327 | 0.456111 | 3 | 1.3669 | 1 | 0.3187 | 0.2517306 | 0.1 | 4.7e-05 | 0.5173 | 0.3109812 | -0.0599 | -0.3221 | 0 | 40.9623
328 | 0.4575 | 3 | 1.3711 | 1 | 0.2693 | 0.2522345 | 0.07 | 2.9e-05 | 0.5188 | 0.3108476 | -0.0604 | -0.3221 | 0 | 40.9622
329 | 0.458889 | 3 | 1.3753 | 1 | 0.2555 | 0.252676 | 0.07 | 2.4e-05 | 0.5202 | 0.310714 | -0.0608 | -0.3221 | 0 | 40.9621
330 | 0.460278 | 3 | 1.3794 | 1 | 0.2693 | 0.253559 | 0.07 | 2.9e-05 | 0.5215 | 0.3105804 | -0.0613 | -0.3221 | 0 | 40.962
331 | 0.461667 | 3 | 1.3836 | 1 | 0.2555 | 0.254052 | 0.07 | 2.4e-05 | 0.523 | 0.3104468 | -0.0617 | -0.3221 | 0 | 40.9619
332 | 0.463056 | 3 | 1.3878 | 1 | 0.2555 | 0.2548997 | 0.07 | 2.4e-05 | 0.5244 | 0.3103132 | -0.0622 | -0.3221 | 0 | 40.9617
333 | 0.464444 | 3 | 1.3919 | 1 | 0.2693 | 0.2556385 | 0.07 | 2.9e-05 | 0.5257 | 0.3101796 | -0.0626 | -0.3221 | 0 | 40.9616
334 | 0.465833 | 3 | 1.3961 | 1 | 0.3071 | 0.2561577 | 0.09 | 4.2e-05 | 0.527 | 0.310046 | -0.0631 | -0.3221 | 0 | 40.9615
335 | 0.467222 | 3 | 1.4003 | 1 | 0.2693 | 0.2569734 | 0.07 | 2.9e-05 | 0.5282 | 0.3099124 | -0.0635 | -0.3221 | 0 | 40.9614
336 | 0.468611 | 3 | 1.4044 | 1 | 0.1475 | 0.2574897 | 0.02 | 5e-06 | 0.5293 | 0.3097788 | -0.064 | -0.3221 | 0 | 40.9613
337 | 0.47 | 3 | 1.4086 | 1 | 0.2555 | 0.2580911 | 0.07 | 2.4e-05 | 0.5304 | 0.3096452 | -0.0644 | -0.3221 | 0 | 40.9612
338 | 0.471389 | 3 | 1.4128 | 1 | 0.2825 | 0.2585619 | 0.08 | 3.3e-05 | 0.5314 | 0.3095116 | -0.0649 | -0.3221 | 0 | 40.961
339 | 0.472778 | 3 | 1.4169 | 1 | 0.2693 | 0.2591801 | 0.07 | 2.9e-05 | 0.5323 | 0.309378 | -0.0653 | -0.3221 | 0 | 40.9609
340 | 0.474167 | 3 | 1.4211 | 1 | 0.3187 | 0.259634 | 0.1 | 4.7e-05 | 0.5333 | 0.3092444 | -0.0658 | -0.3221 | 0 | 40.9608
341 | 0.475556 | 3 | 1.4253 | 1 | 0.2693 | 0.2605821 | 0.07 | 2.9e-05 | 0.5343 | 0.3091108 | -0.0662 | -0.3221 | 0 | 40.9607
342 | 0.476944 | 3 | 1.4294 | 1 | 0.2409 | 0.2612808 | 0.06 | 2e-05 | 0.5352 | 0.3089772 | -0.0667 | -0.3221 | 0 | 40.9606
343 | 0.478333 | 3 | 1.4336 | 1 | 0.2693 | 0.2621205 | 0.07 | 2.9e-05 | 0.536 | 0.3088436 | -0.0671 | -0.3221 | 0 | 40.9605
344 | 0.479722 | 3 | 1.4378 | 1 | 0.2253 | 0.2625692 | 0.05 | 1.7e-05 | 0.537 | 0.30871 | -0.0676 | -0.3221 | 0 | 40.9603
345 | 0.481111 | 3 | 1.4419 | 1 | 0.295 | 0.2632101 | 0.09 | 3.8e-05 | 0.538 | 0.3085764 | -0.068 | -0.3222 | 0 | 40.9602
346 | 0.4825 | 3 | 1.4461 | 1 | 0.3187 | 0.2642475 | 0.1 | 4.7e-05 | 0.539 | 0.3084428 | -0.0685 | -0.3222 | 0 | 40.9601
347 | 0.483889 | 3 | 1.4503 | 1 | 0.2693 | 0.264752 | 0.07 | 2.9e-05 | 0.5398 | 0.3083092 | -0.0689 | -0.3222 | 0 | 40.96
348 | 0.485278 | 3 | 1.4544 | 1 | 0.3071 | 0.2651328 | 0.09 | 4.2e-05 | 0.5406 | 0.3081756 | -0.0694 | -0.3222 | 0 | 40.9599
349 | 0.486667 | 3 | 1.4586 | 1 | 0.2555 | 0.2654537 | 0.07 | 2.4e-05 | 0.5413 | 0.308042 | -0.0698 | -0.3222 | 0 | 40.9598
350 | 0.488056 | 3 | 1.4628 | 1 | 0.2693 | 0.2658503 | 0.07 | 2.9e-05 | 0.542 | 0.3079084 | -0.0703 | -0.3222 | 0 | 40.9596
351 | 0.489444 | 3 | 1.4669 | 1 | 0.295 | 0.2666009 | 0.09 | 3.8e-05 | 0.5428 | 0.3077748 | -0.0707 | -0.3222 | 0 | 40.9595
352 | 0.490833 | 3 | 1.4711 | 1 | 0.2693 | 0.267139 | 0.07 | 2.9e-05 | 0.5434 | 0.3076412 | -0.0712 | -0.3222 | 0 | 40.9594
353 | 0.492222 | 3 | 1.4753 | 1 | 0.295 | 0.2678122 | 0.09 | 3.8e-05 | 0.544 | 0.3075076 | -0.0716 | -0.3222 | 0 | 40.9593
354 | 0.493611 | 3 | 1.4794 | 1 | 0.3299 | 0.2682857 | 0.11 | 5.2e-05 | 0.5444 | 0.307374 | -0.0721 | -0.3222 | 0 | 40.9592
355 | 0.495 | 3 | 1.4836 | 1 | 0.2409 | 0.2686912 | 0.06 | 2e-05 | 0.5448 | 0.3072404 | -0.0725 | -0.3222 | 0 | 40.9591
356 | 0.496389 | 3 | 1.4878 | 1 | 0.2693 | 0.2695394 | 0.07 | 2.9e-05 | 0.545 | 0.3071068 | -0.073 | -0.3222 | 0 | 40.9589
357 | 0.497778 | 3 | 1.492 | 1 | 0.3299 | 0.270466 | 0.11 | 5.2e-05 | 0.5452 | 0.3069732 | -0.0734 | -0.3222 | 0 | 40.9588
358 | 0.499167 | 3 | 1.4961 | 1 | 0.2825 | 0.2714597 | 0.08 | 3.3e-05 | 0.5453 | 0.3068396 | -0.0739 | -0.3222 | 0 | 40.9587
359 | 0.500556 | 3 | 1.5003 | 1 | 0.2693 | 0.2722729 | 0.07 | 2.9e-05 | 0.5454 | 0.306706 | -0.0743 | -0.3222 | 0 | 40.9586
360 | 0.502222 | 3 | 1.5045 | 1 | 0.295 | 0.272978 | 0.09 | 3.8e-05 | 0.5455 | 0.3065724 | -0.075 | -0.3222 | 0 | 40.9588
361 | 0.503611 | 3 | 1.5086 | 1 | 0.295 | 0.2741594 | 0.09 | 3.8e-05 | 0.5457 | 0.3064388 | -0.0756 | -0.3222 | 0 | 40.9587
362 | 0.505 | 3 | 1.5128 | 1 | 0.2693 | 0.2750864 | 0.07 | 2.9e-05 | 0.5457 | 0.3063052 | -0.0763 | -0.3223 | 0 | 40.9585
363 | 0.506389 | 3 | 1.517 | 1 | 0.2825 | 0.2754479 | 0.08 | 3.3e-05 | 0.5457 | 0.3061716 | -0.0769 | -0.3225 | 0 | 40.9584
364 | 0.507778 | 3 | 1.5211 | 1 | 0.3071 | 0.2761349 | 0.09 | 4.2e-05 | 0.5459 | 0.306038 | -0.0776 | -0.3227 | 0 | 40.9583
365 | 0.509167 | 3 | 1.5253 | 1 | 0.2409 | 0.276716 | 0.06 | 2e-05 | 0.5459 | 0.3059044 | -0.0783 | -0.323 | 0 | 40.9582
366 | 0.510556 | 3 | 1.5295 | 1 | 0.295 | 0.2771848 | 0.09 | 3.8e-05 | 0.5458 | 0.3057708 | -0.0789 | -0.3234 | 0 | 40.9581
367 | 0.511944 | 3 | 1.5336 | 1 | 0.3187 | 0.2776431 | 0.1 | 4.7e-05 | 0.5456 | 0.3056372 | -0.0796 | -0.3237 | 0 | 40.958
368 | 0.513333 | 3 | 1.5378 | 1 | 0.295 | 0.2780711 | 0.09 | 3.8e-05 | 0.5453 | 0.3055036 | -0.0803 | -0.3242 | 0 | 40.9578
369 | 0.514722 | 3 | 1.542 | 1 | 0.2555 | 0.2788836 | 0.07 | 2.4e-05 | 0.545 | 0.30537 | -0.081 | -0.3247 | 0 | 40.9577
370 | 0.516111 | 3 | 1.5461 | 1 | 0.2825 | 0.279083 | 0.08 | 3.3e-05 | 0.5447 | 0.3052364 | -0.0817 | -0.3253 | 0 | 40.9576
371 | 0.5175 | 3 | 1.5503 | 1 | 0.2825 | 0.2797963 | 0.08 | 3.3e-05 | 0.5444 | 0.3051028 | -0.0824 | -0.326 | 0 | 40.9575
372 | 0.518889 | 3 | 1.5545 | 1 | 0.2825 | 0.2807157 | 0.08 | 3.3e-05 | 0.5439 | 0.3049691 | -0.0831 | -0.3267 | 0 | 40.9574
373 | 0.520278 | 3 | 1.5586 | 1 | 0.295 | 0.2811269 | 0.09 | 3.8e-05 | 0.5434 | 0.3048355 | -0.0838 | -0.3275 | 0 | 40.9573
374 | 0.521667 | 3 | 1.5628 | 1 | 0.1204 | 0.2813337 | 0.01 | 3e-06 | 0.5428 | 0.3047019 | -0.0845 | -0.3283 | 0 | 40.9572
375 | 0.523056 | 3 | 1.567 | 1 | 0.3299 | 0.2820462 | 0.11 | 5.2e-05 | 0.5422 | 0.3045683 | -0.0852 | -0.3292 | 0 | 40.957
376 | 0.524444 | 3 | 1.5712 | 1 | 0.295 | 0.2828912 | 0.09 | 3.8e-05 | 0.5417 | 0.3044347 | -0.0859 | -0.3302 | 0 | 40.9569
377 | 0.525833 | 3 | 1.5753 | 1 | 0.3407 | 0.2833646 | 0.12 | 5.8e-05 | 0.541 | 0.3043011 | -0.0867 | -0.3312 | 0 | 40.9568
378 | 0.527222 | 3 | 1.5795 | 1 | 0.3071 | 0.2841723 | 0.09 | 4.2e-05 | 0.5404 | 0.3041675 | -0.0874 | -0.3324 | 0 | 40.9567
379 | 0.528611 | 3 | 1.5837 | 1 | 0.2825 | 0.2847613 | 0.08 | 3.3e-05 | 0.5397 | 0.3040339 | -0.0881 | -0.3335 | 0 | 40.9565
380 | 0.53 | 3 | 1.5878 | 1 | 0.295 | 0.285249 | 0.09 | 3.8e-05 | 0.5391 | 0.3039003 | -0.0889 | -0.3347 | 0 | 40.9565
381 | 0.531389 | 3 | 1.592 | 1 | 0.2825 | 0.2860359 | 0.08 | 3.3e-05 | 0.5385 | 0.3037667 | -0.0896 | -0.336 | 0 | 40.9563
382 | 0.532778 | 3 | 1.5962 | 1 | 0.295 | 0.2869451 | 0.09 | 3.8e-05 | 0.5378 | 0.3036331 | -0.0903 | -0.3374 | 0 | 40.9562
383 | 0.534167 | 3 | 1.6003 | 1 | 0.3407 | 0.287231 | 0.12 | 5.8e-05 | 0.537 | 0.3034995 | -0.0911 | -0.3388 | 0 | 40.9561
384 | 0.535556 | 3 | 1.6045 | 1 | 0.295 | 0.2875659 | 0.09 | 3.8e-05 | 0.536 | 0.3033659 | -0.0918 | -0.3402 | 0 | 40.956
385 | 0.536944 | 3 | 1.6087 | 1 | 0.3407 | 0.2883948 | 0.12 | 5.8e-05 | 0.5349 | 0.3032323 | -0.0926 | -0.3418 | 0 | 40.9558
386 | 0.538333 | 3 | 1.6128 | 1 | 0.3407 | 0.2892869 | 0.12 | 5.8e-05 | 0.5336 | 0.3030987 | -0.0933 | -0.3434 | 0 | 40.9557
387 | 0.539722 | 3 | 1.617 | 1 | 0.3071 | 0.2902902 | 0.09 | 4.2e-05 | 0.5324 | 0.3029651 | -0.0941 | -0.345 | 0 | 40.9556
388 | 0.541111 | 3 | 1.6212 | 1 | 0.3299 | 0.2906049 | 0.11 | 5.2e-05 | 0.531 | 0.3028315 | -0.0949 | -0.3467 | 0 | 40.9555
389 | 0.5425 | 3 | 1.6254 | 1 | 0.3187 | 0.2914794 | 0.1 | 4.7e-05 | 0.5297 | 0.3026979 | -0.0956 | -0.3485 | 0 | 40.9554
390 | 0.543889 | 3 | 1.6295 | 1 | 0.3613 | 0.2917826 | 0.13 | 6.9e-05 | 0.5283 | 0.3025643 | -0.0964 | -0.3503 | 0 | 40.9553
391 | 0.545278 | 3 | 1.6337 | 1 | 0.295 | 0.2925265 | 0.09 | 3.8e-05 | 0.5267 | 0.3024307 | -0.0972 | -0.3522 | 0 | 40.9551
392 | 0.546667 | 3 | 1.6379 | 1 | 0.3187 | 0.2932991 | 0.1 | 4.7e-05 | 0.5251 | 0.3022971 | -0.0979 | -0.3541 | 0 | 40.955
393 | 0.548056 | 3 | 1.642 | 2 | 0.295 | 0.2941703 | 0.09 | 3.8e-05 | 0.5234 | 0.3021635 | -0.0987 | -0.3561 | 0 | 40.9549
394 | 0.549444 | 3 | 1.6462 | 1 | 0.2693 | 0.2947528 | 0.07 | 2.9e-05 | 0.5217 | 0.3020299 | -0.0995 | -0.3581 | 0 | 40.9548
395 | 0.550833 | 3 | 1.6504 | 1 | 0.3187 | 0.2952098 | 0.1 | 4.7e-05 | 0.5198 | 0.3018963 | -0.1003 | -0.3602 | 0 | 40.9547
396 | 0.552222 | 3 | 1.6545 | 1 | 0.3187 | 0.2961821 | 0.1 | 4.7e-05 | 0.5179 | 0.3017627 | -0.101 | -0.3623 | 0 | 40.9546
397 | 0.553611 | 3 | 1.6587 | 1 | 0.295 | 0.2968506 | 0.09 | 3.8e-05 | 0.5159 | 0.3016291 | -0.1018 | -0.3644 | 0 | 40.9544
398 | 0.555 | 3 | 1.6629 | 1 | 0.3187 | 0.2977758 | 0.1 | 4.7e-05 | 0.5139 | 0.3014955 | -0.1026 | -0.3667 | 0 | 40.9543
399 | 0.556389 | 3 | 1.667 | 1 | 0.295 | 0.2983867 | 0.09 | 3.8e-05 | 0.512 | 0.3013619 | -0.1034 | -0.3689 | 0 | 40.9542
400 | 0.557778 | 3 | 1.6712 | 1 | 0.3187 | 0.2984677 | 0.1 | 4.7e-05 | 0.5101 | 0.3012283 | -0.1042 | -0.3712 | 0 | 40.9541
401 | 0.559167 | 3 | 1.6754 | 2 | 0.2409 | 0.2985928 | 0.06 | 2e-05 | 0.508 | 0.3010947 | -0.1049 | -0.3736 | 0 | 40.954
402 | 0.560556 | 3 | 1.6795 | 1 | 0.3187 | 0.2990738 | 0.1 | 4.7e-05 | 0.5058 | 0.3009611 | -0.1057 | -0.376 | 0 | 40.9539
403 | 0.562222 | 3 | 1.6837 | 1 | 0.3299 | 0.2996191 | 0.11 | 5.2e-05 | 0.5036 | 0.3008275 | -0.1065 | -0.3784 | 0 | 40.954
404 | 0.563611 | 3 | 1.6879 | 1 | 0.295 | 0.3001725 | 0.09 | 3.8e-05 | 0.5013 | 0.3006939 | -0.1073 | -0.3809 | 0 | 40.9539
405 | 0.565 | 3 | 1.692 | 1 | 0.3407 | 0.3007378 | 0.12 | 5.8e-05 | 0.499 | 0.3005603 | -0.1081 | -0.3834 | 0 | 40.9538
406 | 0.566389 | 3 | 1.6962 | 1 | 0.2825 | 0.3009467 | 0.08 | 3.3e-05 | 0.4967 | 0.3004267 | -0.1089 | -0.3859 | 0 | 40.9537
407 | 0.567778 | 3 | 1.7004 | 1 | 0.3071 | 0.3016808 | 0.09 | 4.2e-05 | 0.4944 | 0.3002931 | -0.1096 | -0.3885 | 0 | 40.9536
408 | 0.569167 | 3 | 1.7045 | 1 | 0.3407 | 0.3024788 | 0.12 | 5.8e-05 | 0.4921 | 0.3001595 | -0.1104 | -0.391 | 0 | 40.9535
409 | 0.570556 | 3 | 1.7087 | 1 | 0.3071 | 0.3025958 | 0.09 | 4.2e-05 | 0.4899 | 0.3000259 | -0.1112 | -0.3936 | 0 | 40.9534
410 | 0.571944 | 3 | 1.7129 | 1 | 0.3071 | 0.3031343 | 0.09 | 4.2e-05 | 0.4877 | 0.2998923 | -0.112 | -0.3963 | 0 | 40.9532
411 | 0.573333 | 3 | 1.7171 | 1 | 0.3071 | 0.3031633 | 0.09 | 4.2e-05 | 0.4858 | 0.2997587 | -0.1128 | -0.399 | 0 | 40.9531
412 | 0.574722 | 3 | 1.7212 | 1 | 0.3187 | 0.3038884 | 0.1 | 4.7e-05 | 0.4839 | 0.2996251 | -0.1136 | -0.4017 | 0 | 40.953
413 | 0.576111 | 3 | 1.7254 | 1 | 0.3299 | 0.3045237 | 0.11 | 5.2e-05 | 0.4819 | 0.2994915 | -0.1144 | -0.4044 | 0 | 40.9529
414 | 0.5775 | 3 | 1.7296 | 1 | 0.3187 | 0.3052952 | 0.1 | 4.7e-05 | 0.4799 | 0.2993579 | -0.1151 | -0.4072 | 0 | 40.9527
415 | 0.578889 | 3 | 1.7337 | 1 | 0.3299 | 0.3056972 | 0.11 | 5.2e-05 | 0.4778 | 0.2992243 | -0.1159 | -0.4099 | 0 | 40.9527
416 | 0.580278 | 3 | 1.7379 | 1 | 0.3512 | 0.3059912 | 0.12 | 6.3e-05 | 0.4758 | 0.2990907 | -0.1167 | -0.4127 | 0 | 40.9525
417 | 0.581667 | 3 | 1.7421 | 1 | 0.3071 | 0.3067133 | 0.09 | 4.2e-05 | 0.4737 | 0.2989571 | -0.1175 | -0.4155 | 0 | 40.9524
418 | 0.583056 | 3 | 1.7462 | 1 | 0.3613 | 0.3072667 | 0.13 | 6.9e-05 | 0.4716 | 0.2988235 | -0.1183 | -0.4184 | 0 | 40.9523
419 | 0.584444 | 3 | 1.7504 | 1 | 0.3512 | 0.3073638 | 0.12 | 6.3e-05 | 0.4695 | 0.2986899 | -0.1191 | -0.4212 | 0 | 40.9522
420 | 0.585833 | 3 | 1.7546 | 1 | 0.2825 | 0.3076503 | 0.08 | 3.3e-05 | 0.4675 | 0.2985563 | -0.1199 | -0.4241 | 0 | 40.9521
421 | 0.587222 | 3 | 1.7588 | 1 | 0.3512 | 0.3076494 | 0.12 | 6.3e-05 | 0.4655 | 0.2984227 | -0.1206 | -0.427 | 0 | 40.9519
422 | 0.588611 | 3 | 1.7629 | 1 | 0.295 | 0.3079027 | 0.09 | 3.8e-05 | 0.4636 | 0.2982891 | -0.1214 | -0.4298 | 0 | 40.9518
423 | 0.59 | 3 | 1.7671 | 1 | 0.3187 | 0.3083316 | 0.1 | 4.7e-05 | 0.4617 | 0.2981555 | -0.1222 | -0.4327 | 0 | 40.9517
424 | 0.591389 | 3 | 1.7713 | 2 | 0.3512 | 0.3086055 | 0.12 | 6.3e-05 | 0.4597 | 0.2980219 | -0.123 | -0.4356 | 0 | 40.9516
425 | 0.592778 | 3 | 1.7754 | 1 | 0.3512 | 0.3086176 | 0.12 | 6.3e-05 | 0.4579 | 0.2978883 | -0.1238 | -0.4385 | 0 | 40.9515
426 | 0.594167 | 3 | 1.7796 | 1 | 0.3407 | 0.3090358 | 0.12 | 5.8e-05 | 0.4563 | 0.2977547 | -0.1246 | -0.4415 | 0 | 40.9513
427 | 0.595556 | 3 | 1.7838 | 1 | 0.3071 | 0.3096586 | 0.09 | 4.2e-05 | 0.4546 | 0.2976211 | -0.1253 | -0.4444 | 0 | 40.9512
428 | 0.596944 | 3 | 1.7879 | 1 | 0.3613 | 0.3102488 | 0.13 | 6.9e-05 | 0.4529 | 0.2974875 | -0.1261 | -0.4473 | 0 | 40.9511
429 | 0.598333 | 3 | 1.7921 | 1 | 0.295 | 0.3109216 | 0.09 | 3.8e-05 | 0.4512 | 0.2973539 | -0.1269 | -0.4502 | 0 | 40.951
430 | 0.599722 | 3 | 1.7963 | 1 | 0.295 | 0.3112756 | 0.09 | 3.8e-05 | 0.4497 | 0.2972203 | -0.1277 | -0.4531 | 0 | 40.9509
431 | 0.601111 | 3 | 1.8004 | 1 | 0.3187 | 0.3120056 | 0.1 | 4.7e-05 | 0.4483 | 0.2970867 | -0.1285 | -0.456 | 0 | 40.9508
432 | 0.6025 | 3 | 1.8046 | 1 | 0.3407 | 0.3123947 | 0.12 | 5.8e-05 | 0.4468 | 0.2969531 | -0.1293 | -0.4589 | 0 | 40.9506
433 | 0.603889 | 3 | 1.8088 | 1 | 0.3299 | 0.312524 | 0.11 | 5.2e-05 | 0.4453 | 0.2968195 | -0.13 | -0.4618 | 0 | 40.9505
434 | 0.605278 | 3 | 1.8129 | 1 | 0.295 | 0.3132883 | 0.09 | 3.8e-05 | 0.4436 | 0.2966859 | -0.1308 | -0.4647 | 0 | 40.9504
435 | 0.606667 | 3 | 1.8171 | 1 | 0.3187 | 0.3140827 | 0.1 | 4.7e-05 | 0.4419 | 0.2965523 | -0.1316 | -0.4676 | 0 | 40.9503
436 | 0.608056 | 3 | 1.8213 | 2 | 0.295 | 0.3144245 | 0.09 | 3.8e-05 | 0.4402 | 0.2964187 | -0.1324 | -0.4704 | 0 | 40.9502
437 | 0.609444 | 3 | 1.8254 | 1 | 0.3071 | 0.3153427 | 0.09 | 4.2e-05 | 0.4383 | 0.2962851 | -0.1331 | -0.4733 | 0 | 40.9501
438 | 0.610833 | 3 | 1.8296 | 1 | 0.3712 | 0.3161084 | 0.14 | 7.5e-05 | 0.4364 | 0.2961515 | -0.1339 | -0.476 | 0 | 40.9499
439 | 0.612222 | 3 | 1.8338 | 1 | 0.3407 | 0.3166425 | 0.12 | 5.8e-05 | 0.4346 | 0.2960179 | -0.1347 | -0.4788 | 0 | 40.9498
440 | 0.613611 | 3 | 1.8379 | 1 | 0.3903 | 0.3175384 | 0.15 | 8.7e-05 | 0.4325 | 0.2958843 | -0.1355 | -0.4815 | 0 | 40.9497
441 | 0.615 | 3 | 1.8421 | 1 | 0.3299 | 0.318391 | 0.11 | 5.2e-05 | 0.4304 | 0.2957507 | -0.1362 | -0.4842 | 0 | 40.9496
442 | 0.616389 | 3 | 1.8463 | 1 | 0.3071 | 0.3189815 | 0.09 | 4.2e-05 | 0.4281 | 0.2956171 | -0.137 | -0.4869 | 0 | 40.9495
443 | 0.617778 | 3 | 1.8504 | 1 | 0.2693 | 0.319419 | 0.07 | 2.9e-05 | 0.4259 | 0.2954835 | -0.1378 | -0.4896 | 0 | 40.9494
444 | 0.619167 | 3 | 1.8546 | 1 | 0.3512 | 0.3201394 | 0.12 | 6.3e-05 | 0.4237 | 0.2953499 | -0.1386 | -0.4922 | 0 | 40.9493
445 | 0.620833 | 3 | 1.8588 | 1 | 0.3613 | 0.3206033 | 0.13 | 6.9e-05 | 0.4214 | 0.2952163 | -0.1393 | -0.4948 | 0 | 40.9494
446 | 0.622222 | 3 | 1.8629 | 1 | 0.3187 | 0.3209134 | 0.1 | 4.7e-05 | 0.4191 | 0.2950827 | -0.1401 | -0.4973 | 0 | 40.9493
447 | 0.623611 | 3 | 1.8671 | 1 | 0.2693 | 0.3216798 | 0.07 | 2.9e-05 | 0.4169 | 0.2949491 | -0.1409 | -0.4998 | 0 | 40.9492
448 | 0.625 | 3 | 1.8713 | 1 | 0.2825 | 0.3221361 | 0.08 | 3.3e-05 | 0.4148 | 0.2948155 | -0.1416 | -0.5023 | 0 | 40.9491
449 | 0.626389 | 3 | 1.8755 | 1 | 0.3071 | 0.322678 | 0.09 | 4.2e-05 | 0.4127 | 0.2946819 | -0.1424 | -0.5047 | 0 | 40.949
450 | 0.627778 | 3 | 1.8796 | 1 | 0.3299 | 0.3233536 | 0.11 | 5.2e-05 | 0.4105 | 0.2945483 | -0.1432 | -0.5071 | 0 | 40.9489
451 | 0.629167 | 3 | 1.8838 | 1 | 0.2693 | 0.3240472 | 0.07 | 2.9e-05 | 0.4085 | 0.2944147 | -0.1439 | -0.5094 | 0 | 40.9487
452 | 0.630556 | 3 | 1.888 | 2 | 0.2825 | 0.3247461 | 0.08 | 3.3e-05 | 0.4064 | 0.2942811 | -0.1447 | -0.5117 | 0 | 40.9486
453 | 0.631944 | 3 | 1.8921 | 1 | 0.3407 | 0.3255315 | 0.12 | 5.8e-05 | 0.4043 | 0.2941475 | -0.1454 | -0.514 | 0 | 40.9485
454 | 0.633333 | 3 | 1.8963 | 1 | 0.3187 | 0.3260432 | 0.1 | 4.7e-05 | 0.4022 | 0.2940139 | -0.1462 | -0.5161 | 0 | 40.9484
455 | 0.634722 | 3 | 1.9005 | 1 | 0.3187 | 0.3261618 | 0.1 | 4.7e-05 | 0.4001 | 0.2938803 | -0.147 | -0.5183 | 0 | 40.9483
456 | 0.636111 | 3 | 1.9046 | 1 | 0.3187 | 0.3266333 | 0.1 | 4.7e-05 | 0.398 | 0.2937467 | -0.1477 | -0.5204 | 0 | 40.9482
457 | 0.6375 | 3 | 1.9088 | 1 | 0.3407 | 0.327282 | 0.12 | 5.8e-05 | 0.396 | 0.2936131 | -0.1485 | -0.5224 | 0 | 40.948
458 | 0.638889 | 3 | 1.913 | 1 | 0.3407 | 0.3279131 | 0.12 | 5.8e-05 | 0.3941 | 0.2934795 | -0.1492 | -0.5244 | 0 | 40.9479
459 | 0.640278 | 3 | 1.9171 | 1 | 0.3071 | 0.3286018 | 0.09 | 4.2e-05 | 0.3922 | 0.2933459 | -0.15 | -0.5264 | 0 | 40.9478
460 | 0.641667 | 3 | 1.9213 | 1 | 0.3407 | 0.3292601 | 0.12 | 5.8e-05 | 0.3905 | 0.2932123 | -0.1508 | -0.5282 | 0 | 40.9477
461 | 0.643056 | 3 | 1.9255 | 1 | 0.3903 | 0.3298294 | 0.15 | 8.7e-05 | 0.3887 | 0.2930787 | -0.1515 | -0.5301 | 0 | 40.9475
462 | 0.644444 | 3 | 1.9296 | 1 | 0.3407 | 0.3305388 | 0.12 | 5.8e-05 | 0.387 | 0.2929451 | -0.1523 | -0.5318 | 0 | 40.9475
463 | 0.645833 | 3 | 1.9338 | 1 | 0.3407 | 0.3307827 | 0.12 | 5.8e-05 | 0.3853 | 0.2928115 | -0.153 | -0.5335 | 0 | 40.9473
464 | 0.647222 | 3 | 1.938 | 1 | 0.3187 | 0.3310467 | 0.1 | 4.7e-05 | 0.3836 | 0.2926779 | -0.1538 | -0.5351 | 0 | 40.9472
465 | 0.648611 | 3 | 1.9421 | 1 | 0.3512 | 0.3315875 | 0.12 | 6.3e-05 | 0.3822 | 0.2925443 | -0.1545 | -0.5367 | 0 | 40.9471
466 | 0.65 | 3 | 1.9463 | 1 | 0.295 | 0.3315257 | 0.09 | 3.8e-05 | 0.3807 | 0.2924107 | -0.1553 | -0.5382 | 0 | 40.947
467 | 0.651389 | 3 | 1.9505 | 1 | 0.3407 | 0.3314502 | 0.12 | 5.8e-05 | 0.3792 | 0.2922771 | -0.156 | -0.5396 | 0 | 40.9469
468 | 0.652778 | 3 | 1.9546 | 1 | 0.3712 | 0.3321016 | 0.14 | 7.5e-05 | 0.3778 | 0.2921435 | -0.1568 | -0.5409 | 0 | 40.9468
469 | 0.654167 | 3 | 1.9588 | 1 | 0.3512 | 0.3323509 | 0.12 | 6.3e-05 | 0.3764 | 0.2920099 | -0.1576 | -0.5422 | 0 | 40.9466
470 | 0.655556 | 3 | 1.963 | 1 | 0.3299 | 0.3327089 | 0.11 | 5.2e-05 | 0.3751 | 0.2918763 | -0.1583 | -0.5434 | 0 | 40.9465
471 | 0.656944 | 3 | 1.9671 | 1 | 0.3712 | 0.3330247 | 0.14 | 7.5e-05 | 0.374 | 0.2917427 | -0.1591 | -0.5446 | 0 | 40.9464
472 | 0.658333 | 3 | 1.9713 | 1 | 0.3071 | 0.3335691 | 0.09 | 4.2e-05 | 0.3728 | 0.2916091 | -0.1598 | -0.5456 | 0 | 40.9463
473 | 0.659722 | 3 | 1.9755 | 1 | 0.3903 | 0.3343306 | 0.15 | 8.7e-05 | 0.3715 | 0.2914755 | -0.1606 | -0.5466 | 0 | 40.9461
474 | 0.661111 | 3 | 1.9796 | 1 | 0.3407 | 0.3348561 | 0.12 | 5.8e-05 | 0.3702 | 0.2913419 | -0.1613 | -0.5475 | 0 | 40.9461
475 | 0.6625 | 3 | 1.9838 | 1 | 0.3407 | 0.3353485 | 0.12 | 5.8e-05 | 0.3689 | 0.2912083 | -0.1621 | -0.5483 | 0 | 40.9459
476 | 0.663889 | 3 | 1.988 | 1 | 0.3903 | 0.335892 | 0.15 | 8.7e-05 | 0.3676 | 0.2910747 | -0.1628 | -0.5491 | 0 | 40.9458
477 | 0.665278 | 3 | 1.9921 | 1 | 0.3299 | 0.3362688 | 0.11 | 5.2e-05 | 0.3663 | 0.2909411 | -0.1636 | -0.5497 | 0 | 40.9457
478 | 0.666667 | 3 | 1.9963 | 1 | 0.3512 | 0.3370598 | 0.12 | 6.3e-05 | 0.3649 | 0.2908075 | -0.1643 | -0.5503 | 0 | 40.9456
479 | 0.668056 | 3 | 2.0005 | 1 | 0.3407 | 0.3376094 | 0.12 | 5.8e-05 | 0.3637 | 0.2906739 | -0.1651 | -0.5507 | 0 | 40.9455
480 | 0.669444 | 3 | 2.0046 | 1 | 0.3187 | 0.3381756 | 0.1 | 4.7e-05 | 0.3628 | 0.2905403 | -0.1658 | -0.5511 | 0 | 40.9454
481 | 0.670833 | 3 | 2.0088 | 1 | 0.3299 | 0.3386763 | 0.11 | 5.2e-05 | 0.3618 | 0.2904067 | -0.1666 | -0.5514 | 0 | 40.9452
482 | 0.672222 | 3 | 2.013 | 1 | 0.3809 | 0.3390203 | 0.15 | 8.1e-05 | 0.3607 | 0.2902731 | -0.1674 | -0.5517 | 0 | 40.9451
483 | 0.673611 | 3 | 2.0171 | 1 | 0.3512 | 0.3396106 | 0.12 | 6.3e-05 | 0.3597 | 0.2901395 | -0.1681 | -0.552 | 0 | 40.945
484 | 0.675 | 3 | 2.0213 | 1 | 0.3512 | 0.3398787 | 0.12 | 6.3e-05 | 0.3587 | 0.2900059 | -0.1689 | -0.5522 | 0 | 40.9449
485 | 0.676389 | 3 | 2.0255 | 1 | 0.3512 | 0.3403524 | 0.12 | 6.3e-05 | 0.3576 | 0.2898723 | -0.1696 | -0.5523 | 0 | 40.9448
486 | 0.677778 | 3 | 2.0296 | 1 | 0.3407 | 0.3410341 | 0.12 | 5.8e-05 | 0.3565 | 0.2897387 | -0.1704 | -0.5525 | 0 | 40.9447
487 | 0.679167 | 3 | 2.0338 | 1 | 0.3809 | 0.3416137 | 0.15 | 8.1e-05 | 0.3554 | 0.2896051 | -0.1711 | -0.5526 | 0 | 40.9445
488 | 0.680556 | 3 | 2.038 | 1 | 0.295 | 0.3422673 | 0.09 | 3.8e-05 | 0.3541 | 0.2894715 | -0.1718 | -0.5527 | 0 | 40.9444
489 | 0.681944 | 3 | 2.0421 | 1 | 0.3299 | 0.3428635 | 0.11 | 5.2e-05 | 0.3529 | 0.2893379 | -0.1726 | -0.5528 | 0 | 40.9443
490 | 0.683611 | 3 | 2.0463 | 1 | 0.3187 | 0.3433319 | 0.1 | 4.7e-05 | 0.3518 | 0.2892043 | -0.1733 | -0.5528 | 0 | 40.9445
491 | 0.685 | 3 | 2.0505 | 1 | 0.3187 | 0.3436263 | 0.1 | 4.7e-05 | 0.3507 | 0.2890707 | -0.1741 | -0.5528 | 0 | 40.9444
492 | 0.686389 | 3 | 2.0546 | 1 | 0.3712 | 0.3441637 | 0.14 | 7.5e-05 | 0.3497 | 0.2889371 | -0.1748 | -0.5528 | 0 | 40.9443
493 | 0.687778 | 3 | 2.0588 | 2 | 0.295 | 0.3447769 | 0.09 | 3.8e-05 | 0.3486 | 0.2888035 | -0.1756 | -0.5527 | 0 | 40.9442
494 | 0.689167 | 3 | 2.063 | 1 | 0.3187 | 0.3449233 | 0.1 | 4.7e-05 | 0.3475 | 0.2886699 | -0.1763 | -0.5526 | 0 | 40.944
495 | 0.690556 | 3 | 2.0671 | 1 | 0.3712 | 0.3453909 | 0.14 | 7.5e-05 | 0.3465 | 0.2885363 | -0.1771 | -0.5525 | 0 | 40.9439
496 | 0.691944 | 3 | 2.0713 | 1 | 0.3407 | 0.3460244 | 0.12 | 5.8e-05 | 0.3456 | 0.2884027 | -0.1778 | -0.5523 | 0 | 40.9438
497 | 0.693333 | 3 | 2.0755 | 1 | 0.3613 | 0.3464443 | 0.13 | 6.9e-05 | 0.3448 | 0.2882691 | -0.1786 | -0.5522 | 0 | 40.9437
498 | 0.694722 | 3 | 2.0796 | 1 | 0.3809 | 0.3469728 | 0.15 | 8.1e-05 | 0.3439 | 0.2881355 | -0.1793 | -0.552 | 0 | 40.9436
499 | 0.696111 | 3 | 2.0838 | 1 | 0.3903 | 0.3471477 | 0.15 | 8.7e-05 | 0.3432 | 0.2880019 | -0.18 | -0.5519 | 0 | 40.9434
500 | 0.6975 | 3 | 2.088 | 1 | 0.295 | 0.3475256 | 0.09 | 3.8e-05 | 0.3426 | 0.2878683 | -0.1808 | -0.5517 | 0 | 40.9433
501 | 0.698889 | 3 | 2.0921 | 1 | 0.3071 | 0.3481428 | 0.09 | 4.2e-05 | 0.3421 | 0.2877347 | -0.1815 | -0.5515 | 0 | 40.9432
502 | 0.700278 | 3 | 2.0963 | 1 | 0.3712 | 0.3479928 | 0.14 | 7.5e-05 | 0.3416 | 0.2876011 | -0.1823 | -0.5512 | 0 | 40.9431
503 | 0.701667 | 3 | 2.1005 | 1 | 0.3407 | 0.3484242 | 0.12 | 5.8e-05 | 0.3411 | 0.2874675 | -0.183 | -0.551 | 0 | 40.943
504 | 0.703056 | 3 | 2.1046 | 1 | 0.3613 | 0.348856 | 0.13 | 6.9e-05 | 0.3406 | 0.2873339 | -0.1838 | -0.5508 | 0 | 40.9429
505 | 0.704444 | 3 | 2.1088 | 1 | 0.3613 | 0.3492925 | 0.13 | 6.9e-05 | 0.34 | 0.2872003 | -0.1845 | -0.5505 | 0 | 40.9427
506 | 0.705833 | 3 | 2.113 | 1 | 0.3299 | 0.3495712 | 0.11 | 5.2e-05 | 0.3395 | 0.2870667 | -0.1852 | -0.5502 | 0 | 40.9426
507 | 0.707222 | 3 | 2.1172 | 1 | 0.3187 | 0.3501568 | 0.1 | 4.7e-05 | 0.339 | 0.2869331 | -0.186 | -0.5499 | 0 | 40.9425
508 | 0.708611 | 3 | 2.1213 | 1 | 0.3712 | 0.3503762 | 0.14 | 7.5e-05 | 0.3384 | 0.2867995 | -0.1867 | -0.5497 | 0 | 40.9424
509 | 0.71 | 3 | 2.1255 | 1 | 0.3407 | 0.3507062 | 0.12 | 5.8e-05 | 0.3379 | 0.2866659 | -0.1874 | -0.5494 | 0 | 40.9423
510 | 0.711389 | 3 | 2.1297 | 1 | 0.3407 | 0.3506596 | 0.12 | 5.8e-05 | 0.3375 | 0.2865323 | -0.1882 | -0.5491 | 0 | 40.9422
511 | 0.712778 | 3 | 2.1338 | 1 | 0.3903 | 0.3510767 | 0.15 | 8.7e-05 | 0.3371 | 0.2863987 | -0.1889 | -0.5488 | 0 | 40.942
512 | 0.714167 | 3 | 2.138 | 1 | 0.3407 | 0.3513081 | 0.12 | 5.8e-05 | 0.3365 | 0.286265 | -0.1896 | -0.5485 | 0 | 40.9419
513 | 0.715556 | 3 | 2.1422 | 2 | 0.3299 | 0.3515024 | 0.11 | 5.2e-05 | 0.3359 | 0.2861314 | -0.1904 | -0.5482 | 0 | 40.9418
514 | 0.716944 | 3 | 2.1463 | 1 | 0.3187 | 0.3513615 | 0.1 | 4.7e-05 | 0.3354 | 0.2859978 | -0.1911 | -0.5478 | 0 | 40.9417
515 | 0.718333 | 3 | 2.1505 | 1 | 0.3071 | 0.3517823 | 0.09 | 4.2e-05 | 0.3348 | 0.2858642 | -0.1919 | -0.5475 | 0 | 40.9416
516 | 0.719722 | 3 | 2.1547 | 1 | 0.3512 | 0.3522389 | 0.12 | 6.3e-05 | 0.3342 | 0.2857306 | -0.1926 | -0.5472 | 0 | 40.9415
517 | 0.721111 | 3 | 2.1588 | 1 | 0.3512 | 0.3526422 | 0.12 | 6.3e-05 | 0.3337 | 0.285597 | -0.1933 | -0.5469 | 0 | 40.9414
518 | 0.7225 | 3 | 2.163 | 1 | 0.3187 | 0.3524446 | 0.1 | 4.7e-05 | 0.333 | 0.2854634 | -0.194 | -0.5466 | 0 | 40.9412
519 | 0.723889 | 3 | 2.1672 | 1 | 0.3512 | 0.3521723 | 0.12 | 6.3e-05 | 0.3323 | 0.2853298 | -0.1948 | -0.5462 | 0 | 40.9411
520 | 0.725278 | 3 | 2.1713 | 1 | 0.3299 | 0.3524273 | 0.11 | 5.2e-05 | 0.3316 | 0.2851962 | -0.1955 | -0.5459 | 0 | 40.941
521 | 0.726667 | 3 | 2.1755 | 1 | 0.3903 | 0.3527438 | 0.15 | 8.7e-05 | 0.3308 | 0.2850626 | -0.1962 | -0.5456 | 0 | 40.9409
522 | 0.728056 | 3 | 2.1797 | 1 | 0.3187 | 0.3524252 | 0.1 | 4.7e-05 | 0.3298 | 0.284929 | -0.197 | -0.5452 | 0 | 40.9408
523 | 0.729444 | 3 | 2.1838 | 1 | 0.3712 | 0.3525482 | 0.14 | 7.5e-05 | 0.329 | 0.2847954 | -0.1977 | -0.5449 | 0 | 40.9407
524 | 0.730833 | 3 | 2.188 | 1 | 0.3407 | 0.3527078 | 0.12 | 5.8e-05 | 0.3281 | 0.2846618 | -0.1984 | -0.5445 | 0 | 40.9405
525 | 0.732222 | 3 | 2.1922 | 1 | 0.3187 | 0.3529069 | 0.1 | 4.7e-05 | 0.3273 | 0.2845282 | -0.1992 | -0.5442 | 0 | 40.9404
526 | 0.733611 | 3 | 2.1963 | 1 | 0.3299 | 0.353213 | 0.11 | 5.2e-05 | 0.3264 | 0.2843946 | -0.1999 | -0.5438 | 0 | 40.9403
527 | 0.735 | 3 | 2.2005 | 1 | 0.3712 | 0.3535475 | 0.14 | 7.5e-05 | 0.3255 | 0.284261 | -0.2006 | -0.5434 | 0 | 40.9402
528 | 0.736389 | 3 | 2.2047 | 1 | 0.3071 | 0.3538845 | 0.09 | 4.2e-05 | 0.3245 | 0.2841274 | -0.2014 | -0.543 | 0 | 40.9401
529 | 0.737778 | 3 | 2.2088 | 1 | 0.3512 | 0.3540819 | 0.12 | 6.3e-05 | 0.3235 | 0.2839938 | -0.2021 | -0.5427 | 0 | 40.94
530 | 0.739167 | 3 | 2.213 | 1 | 0.3407 | 0.3542793 | 0.12 | 5.8e-05 | 0.3226 | 0.2838602 | -0.2028 | -0.5423 | 0 | 40.9398
531 | 0.740556 | 3 | 2.2172 | 1 | 0.3613 | 0.3546239 | 0.13 | 6.9e-05 | 0.3217 | 0.2837266 | -0.2036 | -0.5419 | 0 | 40.9397
532 | 0.741944 | 3 | 2.2213 | 1 | 0.3613 | 0.3550593 | 0.13 | 6.9e-05 | 0.3207 | 0.283593 | -0.2043 | -0.5416 | 0 | 40.9396
533 | 0.743333 | 3 | 2.2255 | 1 | 0.3187 | 0.3552084 | 0.1 | 4.7e-05 | 0.3197 | 0.2834594 | -0.205 | -0.5413 | 0 | 40.9395
534 | 0.744722 | 3 | 2.2297 | 1 | 0.3187 | 0.355603 | 0.1 | 4.7e-05 | 0.3187 | 0.2833258 | -0.2058 | -0.5409 | 0 | 40.9394
535 | 0.746111 | 3 | 2.2338 | 1 | 0.3407 | 0.3556433 | 0.12 | 5.8e-05 | 0.3178 | 0.2831922 | -0.2065 | -0.5406 | 0 | 40.9393
536 | 0.747778 | 3 | 2.238 | 1 | 0.3407 | 0.3557613 | 0.12 | 5.8e-05 | 0.3168 | 0.2830586 | -0.2073 | -0.5402 | 0 | 40.9394
537 | 0.749167 | 3 | 2.2422 | 1 | 0.3903 | 0.3561799 | 0.15 | 8.7e-05 | 0.3155 | 0.282925 | -0.208 | -0.5398 | 0 | 40.9393
538 | 0.750556 | 3 | 2.2463 | 1 | 0.3299 | 0.3558587 | 0.11 | 5.2e-05 | 0.3141 | 0.2827914 | -0.2088 | -0.5395 | 0 | 40.9392
539 | 0.751944 | 3 | 2.2505 | 1 | 0.3712 | 0.3560828 | 0.14 | 7.5e-05 | 0.3127 | 0.2826578 | -0.2095 | -0.5391 | 0 | 40.9391
540 | 0.753333 | 3 | 2.2547 | 1 | 0.3187 | 0.3563374 | 0.1 | 4.7e-05 | 0.3111 | 0.2825242 | -0.2103 | -0.5388 | 0 | 40.939
541 | 0.754722 | 3 | 2.2588 | 1 | 0.3299 | 0.3563884 | 0.11 | 5.2e-05 | 0.3095 | 0.2823906 | -0.211 | -0.5385 | 0 | 40.9389
542 | 0.756111 | 3 | 2.263 | 1 | 0.3407 | 0.3564937 | 0.12 | 5.8e-05 | 0.3078 | 0.282257 | -0.2118 | -0.5381 | 0 | 40.9387
543 | 0.7575 | 3 | 2.2672 | 1 | 0.3995 | 0.3568164 | 0.16 | 9.3e-05 | 0.3061 | 0.2821234 | -0.2125 | -0.5378 | 0 | 40.9386
544 | 0.758889 | 3 | 2.2713 | 1 | 0.3809 | 0.3568781 | 0.15 | 8.1e-05 | 0.3042 | 0.2819898 | -0.2133 | -0.5375 | 0 | 40.9385
545 | 0.760278 | 3 | 2.2755 | 1 | 0.3809 | 0.357019 | 0.15 | 8.1e-05 | 0.3025 | 0.2818562 | -0.214 | -0.5372 | 0 | 40.9384
546 | 0.761667 | 3 | 2.2797 | 1 | 0.3712 | 0.3569704 | 0.14 | 7.5e-05 | 0.3008 | 0.2817226 | -0.2148 | -0.537 | 0 | 40.9383
547 | 0.763056 | 3 | 2.2838 | 1 | 0.3512 | 0.3570974 | 0.12 | 6.3e-05 | 0.299 | 0.281589 | -0.2155 | -0.5367 | 0 | 40.9382
548 | 0.764444 | 3 | 2.288 | 1 | 0.3903 | 0.3570534 | 0.15 | 8.7e-05 | 0.2972 | 0.2814554 | -0.2163 | -0.5365 | 0 | 40.938
549 | 0.765833 | 3 | 2.2922 | 1 | 0.3903 | 0.3570149 | 0.15 | 8.7e-05 | 0.2953 | 0.2813218 | -0.2171 | -0.5362 | 0 | 40.9379
550 | 0.767222 | 3 | 2.2963 | 1 | 0.3613 | 0.3572211 | 0.13 | 6.9e-05 | 0.2934 | 0.2811882 | -0.2178 | -0.536 | 0 | 40.9378
551 | 0.768611 | 3 | 2.3005 | 1 | 0.3903 | 0.356985 | 0.15 | 8.7e-05 | 0.2915 | 0.2810546 | -0.2186 | -0.5358 | 0 | 40.9377
552 | 0.77 | 3 | 2.3046 | 1 | 0.3995 | 0.3568383 | 0.16 | 9.3e-05 | 0.2897 | 0.280921 | -0.2194 | -0.5356 | 0 | 40.9376
553 | 0.771389 | 3 | 2.3088 | 1 | 0.3407 | 0.3568518 | 0.12 | 5.8e-05 | 0.2877 | 0.2807874 | -0.2202 | -0.5355 | 0 | 40.9375
554 | 0.772778 | 3 | 2.313 | 1 | 0.3512 | 0.3571199 | 0.12 | 6.3e-05 | 0.2857 | 0.2806538 | -0.221 | -0.5353 | 0 | 40.9374
555 | 0.774167 | 3 | 2.3171 | 1 | 0.3512 | 0.3570971 | 0.12 | 6.3e-05 | 0.2837 | 0.2805202 | -0.2217 | -0.5352 | 0 | 40.9373
556 | 0.775556 | 3 | 2.3213 | 1 | 0.3407 | 0.357196 | 0.12 | 5.8e-05 | 0.2816 | 0.2803866 | -0.2225 | -0.5351 | 0 | 40.9371
557 | 0.776944 | 3 | 2.3255 | 1 | 0.295 | 0.3572444 | 0.09 | 3.8e-05 | 0.2794 | 0.280253 | -0.2233 | -0.535 | 0 | 40.937
558 | 0.778333 | 3 | 2.3296 | 1 | 0.3512 | 0.3574464 | 0.12 | 6.3e-05 | 0.2771 | 0.2801194 | -0.2241 | -0.5349 | 0 | 40.9369
559 | 0.779722 | 3 | 2.3338 | 1 | 0.3512 | 0.3568955 | 0.12 | 6.3e-05 | 0.2747 | 0.2799858 | -0.2249 | -0.5349 | 0 | 40.9368
560 | 0.781111 | 3 | 2.338 | 1 | 0.3613 | 0.3569013 | 0.13 | 6.9e-05 | 0.2722 | 0.2798522 | -0.2257 | -0.5349 | 0 | 40.9367
561 | 0.7825 | 3 | 2.3421 | 1 | 0.3407 | 0.3565886 | 0.12 | 5.8e-05 | 0.2695 | 0.2797186 | -0.2265 | -0.5349 | 0 | 40.9366
562 | 0.783889 | 3 | 2.3463 | 1 | 0.3407 | 0.3563437 | 0.12 | 5.8e-05 | 0.2667 | 0.279585 | -0.2273 | -0.5349 | 0 | 40.9364
563 | 0.785278 | 3 | 2.3505 | 1 | 0.3712 | 0.3562993 | 0.14 | 7.5e-05 | 0.2637 | 0.2794514 | -0.2281 | -0.5349 | 0 | 40.9363
564 | 0.786667 | 3 | 2.3546 | 1 | 0.3613 | 0.3562893 | 0.13 | 6.9e-05 | 0.2607 | 0.2793178 | -0.2289 | -0.535 | 0 | 40.9362
565 | 0.788056 | 3 | 2.3588 | 1 | 0.3712 | 0.3566035 | 0.14 | 7.5e-05 | 0.2575 | 0.2791842 | -0.2297 | -0.5351 | 0 | 40.9361
566 | 0.789444 | 3 | 2.363 | 1 | 0.3613 | 0.3566196 | 0.13 | 6.9e-05 | 0.2543 | 0.2790506 | -0.2305 | -0.5352 | 0 | 40.936
567 | 0.790833 | 3 | 2.3671 | 1 | 0.3299 | 0.3568258 | 0.11 | 5.2e-05 | 0.2511 | 0.278917 | -0.2314 | -0.5353 | 0 | 40.9359
568 | 0.792222 | 3 | 2.3713 | 1 | 0.3809 | 0.3571057 | 0.15 | 8.1e-05 | 0.2479 | 0.2787834 | -0.2322 | -0.5354 | 0 | 40.9357
569 | 0.793611 | 3 | 2.3755 | 2 | 0.295 | 0.3572733 | 0.09 | 3.8e-05 | 0.2447 | 0.2786498 | -0.233 | -0.5356 | 0 | 40.9356
570 | 0.795 | 3 | 2.3796 | 1 | 0.3613 | 0.3575331 | 0.13 | 6.9e-05 | 0.2413 | 0.2785162 | -0.2338 | -0.5357 | 0 | 40.9355
571 | 0.796389 | 3 | 2.3838 | 1 | 0.3613 | 0.3578372 | 0.13 | 6.9e-05 | 0.2379 | 0.2783826 | -0.2347 | -0.536 | 0 | 40.9354
572 | 0.797778 | 3 | 2.388 | 1 | 0.3187 | 0.3579063 | 0.1 | 4.7e-05 | 0.2345 | 0.278249 | -0.2355 | -0.5362 | 0 | 40.9353
573 | 0.799167 | 3 | 2.3921 | 1 | 0.3903 | 0.3579348 | 0.15 | 8.7e-05 | 0.2312 | 0.2781154 | -0.2363 | -0.5364 | 0 | 40.9352
574 | 0.800556 | 3 | 2.3963 | 1 | 0.3187 | 0.3581036 | 0.1 | 4.7e-05 | 0.2277 | 0.2779818 | -0.2371 | -0.5367 | 0 | 40.9351
575 | 0.801944 | 3 | 2.4005 | 1 | 0.3903 | 0.3583385 | 0.15 | 8.7e-05 | 0.2243 | 0.2778482 | -0.238 | -0.537 | 0 | 40.9349
576 | 0.803333 | 3 | 2.4046 | 1 | 0.3712 | 0.3583573 | 0.14 | 7.5e-05 | 0.221 | 0.2777146 | -0.2388 | -0.5373 | 0 | 40.9348
577 | 0.804722 | 3 | 2.4088 | 1 | 0.295 | 0.3585438 | 0.09 | 3.8e-05 | 0.2174 | 0.277581 | -0.2397 | -0.5377 | 0 | 40.9347
578 | 0.806111 | 3 | 2.413 | 1 | 0.3299 | 0.3586394 | 0.11 | 5.2e-05 | 0.214 | 0.2774474 | -0.2405 | -0.5381 | 0 | 40.9346
579 | 0.8075 | 3 | 2.4171 | 1 | 0.3613 | 0.3587492 | 0.13 | 6.9e-05 | 0.2105 | 0.2773138 | -0.2413 | -0.5385 | 0 | 40.9345
580 | 0.808889 | 3 | 2.4213 | 1 | 0.3712 | 0.3590709 | 0.14 | 7.5e-05 | 0.207 | 0.2771802 | -0.2422 | -0.5389 | 0 | 40.9343
581 | 0.810278 | 3 | 2.4255 | 1 | 0.3903 | 0.3592189 | 0.15 | 8.7e-05 | 0.2034 | 0.2770466 | -0.243 | -0.5393 | 0 | 40.9342
582 | 0.811667 | 3 | 2.4296 | 1 | 0.3613 | 0.3592 | 0.13 | 6.9e-05 | 0.1998 | 0.276913 | -0.2439 | -0.5398 | 0 | 40.9341
583 | 0.813056 | 3 | 2.4338 | 1 | 0.3712 | 0.3594856 | 0.14 | 7.5e-05 | 0.1962 | 0.2767794 | -0.2447 | -0.5403 | 0 | 40.934
584 | 0.814444 | 3 | 2.438 | 1 | 0.3712 | 0.3597256 | 0.14 | 7.5e-05 | 0.1926 | 0.2766458 | -0.2456 | -0.5408 | 0 | 40.9339
585 | 0.816111 | 3 | 2.4421 | 1 | 0.4085 | 0.3600858 | 0.17 | 0.0001 | 0.1891 | 0.2765122 | -0.2464 | -0.5414 | 0 | 40.9341
586 | 0.8175 | 3 | 2.4463 | 1 | 0.3613 | 0.3601397 | 0.13 | 6.9e-05 | 0.1856 | 0.2763786 | -0.2473 | -0.5419 | 0 | 40.9339
587 | 0.818889 | 3 | 2.4505 | 1 | 0.4085 | 0.3604926 | 0.17 | 0.0001 | 0.1821 | 0.276245 | -0.2481 | -0.5425 | 0 | 40.9338
588 | 0.820278 | 3 | 2.4546 | 1 | 0.3613 | 0.360702 | 0.13 | 6.9e-05 | 0.1788 | 0.2761114 | -0.249 | -0.543 | 0 | 40.9337
589 | 0.821667 | 3 | 2.4588 | 1 | 0.3299 | 0.3605151 | 0.11 | 5.2e-05 | 0.1755 | 0.2759778 | -0.2499 | -0.5436 | 0 | 40.9336
590 | 0.823056 | 3 | 2.463 | 1 | 0.3712 | 0.3605633 | 0.14 | 7.5e-05 | 0.1724 | 0.2758442 | -0.2507 | -0.5443 | 0 | 40.9335
591 | 0.824444 | 3 | 2.4671 | 1 | 0.3187 | 0.3606401 | 0.1 | 4.7e-05 | 0.1694 | 0.2757106 | -0.2516 | -0.5449 | 0 | 40.9334
592 | 0.825833 | 3 | 2.4713 | 2 | 0.3712 | 0.3606296 | 0.14 | 7.5e-05 | 0.1664 | 0.275577 | -0.2524 | -0.5456 | 0 | 40.9332
593 | 0.827222 | 3 | 2.4755 | 2 | 0.3512 | 0.3608163 | 0.12 | 6.3e-05 | 0.1633 | 0.2754434 | -0.2533 | -0.5463 | 0 | 40.9331
594 | 0.828611 | 3 | 2.4796 | 1 | 0.4085 | 0.3610145 | 0.17 | 0.0001 | 0.1603 | 0.2753098 | -0.2542 | -0.547 | 0 | 40.933
595 | 0.83 | 3 | 2.4838 | 1 | 0.3613 | 0.3610172 | 0.13 | 6.9e-05 | 0.1573 | 0.2751762 | -0.255 | -0.5478 | 0 | 40.9329
596 | 0.831389 | 3 | 2.488 | 1 | 0.3712 | 0.3610519 | 0.14 | 7.5e-05 | 0.1544 | 0.2750425896 | -0.2559 | -0.5486 | 0 | 40.9328
597 | 0.832778 | 3 | 2.4921 | 1 | 0.3903 | 0.3611985 | 0.15 | 8.7e-05 | 0.1516 | 0.274909 | -0.2568 | -0.5494 | 0 | 40.9327
598 | 0.834167 | 3 | 2.4963 | 1 | 0.3809 | 0.3614875 | 0.15 | 8.1e-05 | 0.149 | 0.2747754 | -0.2576 | -0.5502 | 0 | 40.9325
599 | 0.835556 | 3 | 2.5005 | 1 | 0.3512 | 0.3615879 | 0.12 | 6.3e-05 | 0.1464 | 0.2746418 | -0.2585 | -0.551 | 0 | 40.9324
600 | 0.836944 | 3 | 2.5046 | 1 | 0.3903 | 0.3616658 | 0.15 | 8.7e-05 | 0.1441 | 0.2745082 | -0.2594 | -0.5519 | 0 | 40.9323
601 | 0.838333 | 3 | 2.5088 | 1 | 0.4085 | 0.3618811 | 0.17 | 0.0001 | 0.1417 | 0.2743746 | -0.2602 | -0.5528 | 0 | 40.9322
602 | 0.839722 | 3 | 2.513 | 1 | 0.3809 | 0.3619418 | 0.15 | 8.1e-05 | 0.1393 | 0.274241 | -0.2611 | -0.5536 | 0 | 40.9321
603 | 0.841111 | 3 | 2.5172 | 1 | 0.3809 | 0.3622096 | 0.15 | 8.1e-05 | 0.137 | 0.2741074 | -0.2619 | -0.5546 | 0 | 40.9319
604 | 0.8425 | 3 | 2.5213 | 1 | 0.4172 | 0.3623804 | 0.17 | 0.000106 | 0.1346 | 0.2739738 | -0.2628 | -0.5555 | 0 | 40.9318
605 | 0.843889 | 3 | 2.5255 | 1 | 0.3712 | 0.3625 | 0.14 | 7.5e-05 | 0.1322 | 0.2738402 | -0.2637 | -0.5565 | 0 | 40.9317
606 | 0.845278 | 3 | 2.5297 | 1 | 0.3512 | 0.3627772 | 0.12 | 6.3e-05 | 0.1299 | 0.2737066 | -0.2646 | -0.5575 | 0 | 40.9316
607 | 0.846667 | 3 | 2.5338 | 2 | 0.3712 | 0.3631563 | 0.14 | 7.5e-05 | 0.1276 | 0.273573 | -0.2654 | -0.5585 | 0 | 40.9315
608 | 0.848056 | 3 | 2.538 | 1 | 0.3407 | 0.363239 | 0.12 | 5.8e-05 | 0.1252 | 0.2734394 | -0.2663 | -0.5595 | 0 | 40.9314
609 | 0.849444 | 3 | 2.5422 | 1 | 0.3407 | 0.3631729 | 0.12 | 5.8e-05 | 0.1228 | 0.2733058 | -0.2672 | -0.5605 | 0 | 40.9313
610 | 0.850833 | 3 | 2.5463 | 1 | 0.3407 | 0.3634111 | 0.12 | 5.8e-05 | 0.1206 | 0.2731722 | -0.268 | -0.5615 | 0 | 40.9312
611 | 0.852222 | 3 | 2.5505 | 1 | 0.3512 | 0.3635608 | 0.12 | 6.3e-05 | 0.1185 | 0.2730386 | -0.2689 | -0.5625 | 0 | 40.931
612 | 0.853611 | 3 | 2.5547 | 1 | 0.3512 | 0.3635666 | 0.12 | 6.3e-05 | 0.1164 | 0.272905 | -0.2698 | -0.5635 | 0 | 40.9309
613 | 0.855 | 3 | 2.5588 | 2 | 0.295 | 0.3638634 | 0.09 | 3.8e-05 | 0.1144 | 0.2727714 | -0.2706 | -0.5646 | 0 | 40.9308
614 | 0.856389 | 3 | 2.563 | 1 | 0.3995 | 0.3640177 | 0.16 | 9.3e-05 | 0.1123 | 0.2726378 | -0.2715 | -0.5656 | 0 | 40.9307
615 | 0.857778 | 3 | 2.5672 | 1 | 0.3809 | 0.3642037 | 0.15 | 8.1e-05 | 0.1102 | 0.2725042 | -0.2724 | -0.5666 | 0 | 40.9305
616 | 0.859167 | 3 | 2.5714 | 1 | 0.3903 | 0.3644247 | 0.15 | 8.7e-05 | 0.1082 | 0.2723706 | -0.2732 | -0.5677 | 0 | 40.9304
617 | 0.860556 | 3 | 2.5755 | 1 | 0.3903 | 0.3646595 | 0.15 | 8.7e-05 | 0.1063 | 0.272237 | -0.2741 | -0.5688 | 0 | 40.9303
618 | 0.861944 | 3 | 2.5797 | 1 | 0.3407 | 0.3646944 | 0.12 | 5.8e-05 | 0.1043 | 0.2721034 | -0.2749 | -0.5698 | 0 | 40.9302
619 | 0.863333 | 3 | 2.5839 | 1 | 0.3407 | 0.3649139 | 0.12 | 5.8e-05 | 0.1025 | 0.2719698 | -0.2758 | -0.5709 | 0 | 40.9301
620 | 0.864722 | 3 | 2.588 | 1 | 0.4343 | 0.3651208 | 0.19 | 0.00012 | 0.1007 | 0.2718362 | -0.2767 | -0.572 | 0 | 40.93
621 | 0.866111 | 3 | 2.5922 | 1 | 0.3903 | 0.3653382 | 0.15 | 8.7e-05 | 0.099 | 0.2717026 | -0.2775 | -0.573 | 0 | 40.9298
622 | 0.8675 | 3 | 2.5964 | 1 | 0.4258 | 0.3654344 | 0.18 | 0.000113 | 0.0973 | 0.271569 | -0.2784 | -0.5741 | 0 | 40.9297
623 | 0.868889 | 3 | 2.6005 | 1 | 0.3995 | 0.3655519 | 0.16 | 9.3e-05 | 0.0957 | 0.2714354 | -0.2792 | -0.5752 | 0 | 40.9296
624 | 0.870278 | 3 | 2.6047 | 2 | 0.3299 | 0.365694 | 0.11 | 5.2e-05 | 0.0943 | 0.2713018 | -0.2801 | -0.5763 | 0 | 40.9295
625 | 0.871667 | 3 | 2.6089 | 1 | 0.3512 | 0.3657289 | 0.12 | 6.3e-05 | 0.0929 | 0.2711682 | -0.281 | -0.5774 | 0 | 40.9294
626 | 0.873056 | 3 | 2.613 | 1 | 0.4172 | 0.3661153 | 0.17 | 0.000106 | 0.0916 | 0.2710346 | -0.2818 | -0.5785 | 0 | 40.9293
627 | 0.874444 | 3 | 2.6172 | 2 | 0.3299 | 0.3656316 | 0.11 | 5.2e-05 | 0.0904 | 0.270901 | -0.2827 | -0.5795 | 0 | 40.9292
628 | 0.875833 | 3 | 2.6214 | 1 | 0.2825 | 0.3658166 | 0.08 | 3.3e-05 | 0.0892 | 0.2707674 | -0.2835 | -0.5806 | 0 | 40.9291
629 | 0.8775 | 3 | 2.6255 | 1 | 0.3187 | 0.3658982 | 0.1 | 4.7e-05 | 0.0881 | 0.2706338 | -0.2844 | -0.5817 | 0 | 40.9293
630 | 0.878889 | 3 | 2.6297 | 2 | 0.3512 | 0.3659944 | 0.12 | 6.3e-05 | 0.087 | 0.2705002 | -0.2852 | -0.5827 | 0 | 40.9291
631 | 0.880278 | 3 | 2.6339 | 1 | 0.3613 | 0.3661159 | 0.13 | 6.9e-05 | 0.0861 | 0.2703666 | -0.286 | -0.5837 | 0 | 40.929
632 | 0.881667 | 3 | 2.638 | 1 | 0.3071 | 0.3659959 | 0.09 | 4.2e-05 | 0.0852 | 0.270233 | -0.2869 | -0.5847 | 0 | 40.9289
633 | 0.883056 | 3 | 2.6422 | 1 | 0.3512 | 0.3661348 | 0.12 | 6.3e-05 | 0.0844 | 0.2700994 | -0.2877 | -0.5857 | 0 | 40.9288
634 | 0.884444 | 3 | 2.6464 | 1 | 0.3712 | 0.3661319 | 0.14 | 7.5e-05 | 0.0838 | 0.2699658 | -0.2885 | -0.5866 | 0 | 40.9286
635 | 0.885833 | 3 | 2.6505 | 1 | 0.3712 | 0.3662682 | 0.14 | 7.5e-05 | 0.0833 | 0.2698322 | -0.2894 | -0.5876 | 0 | 40.9285
636 | 0.887222 | 3 | 2.6547 | 1 | 0.3512 | 0.3664372 | 0.12 | 6.3e-05 | 0.0828 | 0.2696986 | -0.2902 | -0.5885 | 0 | 40.9284
637 | 0.888611 | 3 | 2.6589 | 1 | 0.3299 | 0.3664719 | 0.11 | 5.2e-05 | 0.0824 | 0.269565 | -0.291 | -0.5894 | 0 | 40.9283
638 | 0.89 | 3 | 2.663 | 2 | 0.3071 | 0.366549 | 0.09 | 4.2e-05 | 0.0821 | 0.2694314 | -0.2918 | -0.5903 | 0 | 40.9282
639 | 0.891389 | 3 | 2.6672 | 1 | 0.3299 | 0.3668012 | 0.11 | 5.2e-05 | 0.0818 | 0.2692978 | -0.2926 | -0.5912 | 0 | 40.9281
640 | 0.892778 | 3 | 2.6714 | 1 | 0.3512 | 0.3670073 | 0.12 | 6.3e-05 | 0.0813 | 0.2691642 | -0.2935 | -0.592 | 0 | 40.9279
641 | 0.894167 | 3 | 2.6755 | 1 | 0.3512 | 0.3671504 | 0.12 | 6.3e-05 | 0.0809 | 0.2690306 | -0.2943 | -0.5929 | 0 | 40.9279
642 | 0.895556 | 3 | 2.6797 | 1 | 0.3512 | 0.3673378 | 0.12 | 6.3e-05 | 0.0806 | 0.268897 | -0.2951 | -0.5937 | 0 | 40.9277
643 | 0.896944 | 3 | 2.6839 | 1 | 0.3712 | 0.3676792 | 0.14 | 7.5e-05 | 0.0803 | 0.2687634 | -0.2959 | -0.5945 | 0 | 40.9276
644 | 0.898333 | 3 | 2.688 | 1 | 0.3613 | 0.3677713 | 0.13 | 6.9e-05 | 0.0801 | 0.2686298 | -0.2966 | -0.5952 | 0 | 40.9275
645 | 0.899722 | 3 | 2.6922 | 1 | 0.3995 | 0.3678117 | 0.16 | 9.3e-05 | 0.0799 | 0.2684962 | -0.2974 | -0.5959 | 0 | 40.9274
646 | 0.901111 | 3 | 2.6964 | 2 | 0.3407 | 0.367931 | 0.12 | 5.8e-05 | 0.0798 | 0.2683626 | -0.2982 | -0.5966 | 0 | 40.9273
647 | 0.9025 | 3 | 2.7005 | 1 | 0.3809 | 0.3680249 | 0.15 | 8.1e-05 | 0.0796 | 0.268229 | -0.299 | -0.5972 | 0 | 40.9271
648 | 0.903889 | 3 | 2.7047 | 1 | 0.3299 | 0.368109 | 0.11 | 5.2e-05 | 0.0796 | 0.2680954 | -0.2998 | -0.5978 | 0 | 40.927
649 | 0.905278 | 3 | 2.7089 | 2 | 0.3071 | 0.3683213 | 0.09 | 4.2e-05 | 0.0796 | 0.2679618 | -0.3005 | -0.5984 | 0 | 40.9269
650 | 0.906667 | 3 | 2.713 | 1 | 0.3903 | 0.368574 | 0.15 | 8.7e-05 | 0.0797 | 0.2678282 | -0.3013 | -0.5989 | 0 | 40.9268
651 | 0.908056 | 3 | 2.7172 | 1 | 0.3613 | 0.3687036 | 0.13 | 6.9e-05 | 0.0798 | 0.2676946 | -0.3021 | -0.5994 | 0 | 40.9267
652 | 0.909444 | 3 | 2.7214 | 1 | 0.4172 | 0.3688399 | 0.17 | 0.000106 | 0.0798 | 0.2675609 | -0.3028 | -0.5999 | 0 | 40.9265
653 | 0.910833 | 3 | 2.7255 | 1 | 0.3995 | 0.3690449 | 0.16 | 9.3e-05 | 0.0799 | 0.2674273 | -0.3036 | -0.6003 | 0 | 40.9264
654 | 0.912222 | 3 | 2.7297 | 1 | 0.4258 | 0.3689891 | 0.18 | 0.000113 | 0.0801 | 0.2672937 | -0.3043 | -0.6007 | 0 | 40.9263
655 | 0.913611 | 3 | 2.7339 | 1 | 0.3407 | 0.3690374 | 0.12 | 5.8e-05 | 0.0803 | 0.2671601 | -0.3051 | -0.601 | 0 | 40.9262
656 | 0.915 | 3 | 2.738 | 1 | 0.3712 | 0.3691695 | 0.14 | 7.5e-05 | 0.0805 | 0.2670265 | -0.3058 | -0.6013 | 0 | 40.9261
657 | 0.916389 | 3 | 2.7422 | 1 | 0.3299 | 0.3692488 | 0.11 | 5.2e-05 | 0.0805 | 0.2668929 | -0.3065 | -0.6015 | 0 | 40.926
658 | 0.917778 | 3 | 2.7464 | 1 | 0.3613 | 0.3693419 | 0.13 | 6.9e-05 | 0.0805 | 0.2667593 | -0.3073 | -0.6016 | 0 | 40.9259
659 | 0.919167 | 3 | 2.7505 | 1 | 0.4085 | 0.369465 | 0.17 | 0.0001 | 0.0807 | 0.2666257 | -0.308 | -0.6017 | 0 | 40.9257
660 | 0.920556 | 3 | 2.7547 | 1 | 0.3712 | 0.3695788 | 0.14 | 7.5e-05 | 0.0807 | 0.2664921 | -0.3087 | -0.6017 | 0 | 40.9256
661 | 0.921944 | 3 | 2.7589 | 1 | 0.3903 | 0.3698181 | 0.15 | 8.7e-05 | 0.0808 | 0.2663585 | -0.3094 | -0.6017 | 0 | 40.9255
662 | 0.923333 | 3 | 2.763 | 1 | 0.4172 | 0.3699837 | 0.17 | 0.000106 | 0.0809 | 0.2662249 | -0.3102 | -0.6017 | 0 | 40.9254
663 | 0.924722 | 3 | 2.7672 | 1 | 0.4172 | 0.3700701 | 0.17 | 0.000106 | 0.0811 | 0.2660913 | -0.3109 | -0.6016 | 0 | 40.9253
664 | 0.926111 | 3 | 2.7714 | 2 | 0.3512 | 0.3702333 | 0.12 | 6.3e-05 | 0.0813 | 0.2659577 | -0.3116 | -0.6014 | 0 | 40.9252
665 | 0.9275 | 3 | 2.7755 | 2 | 0.3299 | 0.3703773 | 0.11 | 5.2e-05 | 0.0815 | 0.2658241 | -0.3123 | -0.6012 | 0 | 40.9251
666 | 0.928889 | 3 | 2.7797 | 1 | 0.3712 | 0.3704329 | 0.14 | 7.5e-05 | 0.0817 | 0.2656905 | -0.313 | -0.601 | 0 | 40.9249
667 | 0.930278 | 3 | 2.7839 | 1 | 0.3712 | 0.3706314 | 0.14 | 7.5e-05 | 0.0819 | 0.2655569 | -0.3137 | -0.6007 | 0 | 40.9248
668 | 0.931667 | 3 | 2.788 | 1 | 0.3187 | 0.3707355 | 0.1 | 4.7e-05 | 0.0822 | 0.2654233 | -0.3144 | -0.6003 | 0 | 40.9247
669 | 0.933056 | 3 | 2.7922 | 1 | 0.3809 | 0.3709799 | 0.15 | 8.1e-05 | 0.0825 | 0.2652897 | -0.3151 | -0.5999 | 0 | 40.9246
670 | 0.934444 | 3 | 2.7964 | 1 | 0.3995 | 0.370995 | 0.16 | 9.3e-05 | 0.0828 | 0.2651561 | -0.3157 | -0.5995 | 0 | 40.9244
671 | 0.935833 | 3 | 2.8006 | 1 | 0.3809 | 0.3712721 | 0.15 | 8.1e-05 | 0.0831 | 0.2650225 | -0.3164 | -0.5989 | 0 | 40.9243
672 | 0.937222 | 3 | 2.8047 | 1 | 0.3995 | 0.3714707 | 0.16 | 9.3e-05 | 0.0834 | 0.2648889 | -0.3171 | -0.5983 | 0 | 40.9242
673 | 0.938611 | 3 | 2.8089 | 1 | 0.4085 | 0.3714175 | 0.17 | 0.0001 | 0.0838 | 0.2647553 | -0.3178 | -0.5977 | 0 | 40.9241
674 | 0.940278 | 3 | 2.8131 | 1 | 0.3187 | 0.3716938 | 0.1 | 4.7e-05 | 0.0842 | 0.2646217 | -0.3185 | -0.5971 | 0 | 40.9243
675 | 0.941667 | 3 | 2.8172 | 1 | 0.3407 | 0.3717768 | 0.12 | 5.8e-05 | 0.0848 | 0.2644881 | -0.3191 | -0.5963 | 0 | 40.9242
676 | 0.943056 | 3 | 2.8214 | 1 | 0.3903 | 0.3719546 | 0.15 | 8.7e-05 | 0.0852 | 0.2643545 | -0.3198 | -0.5955 | 0 | 40.9241
677 | 0.944444 | 3 | 2.8256 | 1 | 0.3903 | 0.372178 | 0.15 | 8.7e-05 | 0.0856 | 0.2642209 | -0.3204 | -0.5946 | 0 | 40.9239
678 | 0.945833 | 3 | 2.8297 | 1 | 0.3712 | 0.3725076 | 0.14 | 7.5e-05 | 0.086 | 0.2640873 | -0.3211 | -0.5937 | 0 | 40.9238
679 | 0.947222 | 3 | 2.8339 | 1 | 0.3712 | 0.3729514 | 0.14 | 7.5e-05 | 0.0864 | 0.2639537 | -0.3218 | -0.5927 | 0 | 40.9237
680 | 0.948611 | 3 | 2.8381 | 1 | 0.3613 | 0.3729438 | 0.13 | 6.9e-05 | 0.0869 | 0.2638201 | -0.3224 | -0.5917 | 0 | 40.9236
681 | 0.95 | 3 | 2.8422 | 1 | 0.3712 | 0.3731965 | 0.14 | 7.5e-05 | 0.0874 | 0.2636865 | -0.3231 | -0.5907 | 0 | 40.9235
682 | 0.951389 | 3 | 2.8464 | 1 | 0.4172 | 0.3732032 | 0.17 | 0.000106 | 0.0878 | 0.2635529 | -0.3237 | -0.5896 | 0 | 40.9233
683 | 0.952778 | 3 | 2.8506 | 1 | 0.3512 | 0.3732841 | 0.12 | 6.3e-05 | 0.0882 | 0.2634193 | -0.3243 | -0.5884 | 0 | 40.9232
684 | 0.954167 | 3 | 2.8548 | 1 | 0.3407 | 0.3733837 | 0.12 | 5.8e-05 | 0.0887 | 0.2632857 | -0.325 | -0.5872 | 0 | 40.9231
685 | 0.955556 | 3 | 2.8589 | 1 | 0.4258 | 0.3735999 | 0.18 | 0.000113 | 0.0892 | 0.2631521 | -0.3256 | -0.586 | 0 | 40.923
686 | 0.956944 | 3 | 2.8631 | 1 | 0.3512 | 0.3736393 | 0.12 | 6.3e-05 | 0.0896 | 0.2630185 | -0.3262 | -0.5847 | 0 | 40.9229
687 | 0.958333 | 3 | 2.8673 | 1 | 0.3407 | 0.373647 | 0.12 | 5.8e-05 | 0.09 | 0.2628849 | -0.3268 | -0.5833 | 0 | 40.9228
688 | 0.959722 | 3 | 2.8714 | 1 | 0.3512 | 0.3737999 | 0.12 | 6.3e-05 | 0.0905 | 0.2627513 | -0.3274 | -0.582 | 0 | 40.9227
689 | 0.961111 | 3 | 2.8756 | 2 | 0.295 | 0.3740161 | 0.09 | 3.8e-05 | 0.091 | 0.2626177 | -0.328 | -0.5805 | 0 | 40.9226
690 | 0.9625 | 3 | 2.8798 | 1 | 0.3903 | 0.3741805 | 0.15 | 8.7e-05 | 0.0915 | 0.2624841 | -0.3286 | -0.5791 | 0 | 40.9224
691 | 0.963889 | 3 | 2.8839 | 1 | 0.4085 | 0.3744078 | 0.17 | 0.0001 | 0.0919 | 0.2623505 | -0.3292 | -0.5775 | 0 | 40.9223
692 | 0.965278 | 3 | 2.8881 | 1 | 0.3613 | 0.3746476 | 0.13 | 6.9e-05 | 0.0925 | 0.2622169 | -0.3298 | -0.576 | 0 | 40.9222
693 | 0.966667 | 3 | 2.8923 | 1 | 0.3187 | 0.3749602 | 0.1 | 4.7e-05 | 0.093 | 0.2620833 | -0.3304 | -0.5744 | 0 | 40.9221
694 | 0.968056 | 3 | 2.8964 | 1 | 0.3712 | 0.3751462 | 0.14 | 7.5e-05 | 0.0935 | 0.2619497 | -0.331 | -0.5727 | 0 | 40.922
695 | 0.969444 | 3 | 2.9006 | 1 | 0.3512 | 0.3751418 | 0.12 | 6.3e-05 | 0.0941 | 0.2618161 | -0.3316 | -0.571 | 0 | 40.9219
696 | 0.970833 | 3 | 2.9048 | 1 | 0.3903 | 0.3750963 | 0.15 | 8.7e-05 | 0.0946 | 0.2616825 | -0.3322 | -0.5693 | 0 | 40.9217
697 | 0.972222 | 3 | 2.9089 | 1 | 0.3407 | 0.375396 | 0.12 | 5.8e-05 | 0.095 | 0.2615489 | -0.3327 | -0.5676 | 0 | 40.9216
698 | 0.973611 | 3 | 2.9131 | 1 | 0.3903 | 0.3756234 | 0.15 | 8.7e-05 | 0.0954 | 0.2614153 | -0.3333 | -0.5658 | 0 | 40.9215
699 | 0.975 | 3 | 2.9173 | 1 | 0.3712 | 0.3758826 | 0.14 | 7.5e-05 | 0.0957 | 0.2612817 | -0.3339 | -0.5639 | 0 | 40.9214
700 | 0.976389 | 3 | 2.9214 | 1 | 0.3903 | 0.3760189 | 0.15 | 8.7e-05 | 0.0959 | 0.2611481 | -0.3344 | -0.562 | 0 | 40.9213
701 | 0.977778 | 3 | 2.9256 | 1 | 0.3995 | 0.376105 | 0.16 | 9.3e-05 | 0.096 | 0.2610145 | -0.335 | -0.5601 | 0 | 40.9211
702 | 0.979167 | 3 | 2.9298 | 1 | 0.3712 | 0.3760867 | 0.14 | 7.5e-05 | 0.0961 | 0.2608809 | -0.3355 | -0.5581 | 0 | 40.921
703 | 0.980556 | 3 | 2.9339 | 1 | 0.3809 | 0.3763946 | 0.15 | 8.1e-05 | 0.0961 | 0.2607473 | -0.3361 | -0.5561 | 0 | 40.9209
704 | 0.981944 | 3 | 2.9381 | 1 | 0.4085 | 0.3762836 | 0.17 | 0.0001 | 0.0962 | 0.2606137 | -0.3366 | -0.5541 | 0 | 40.9208
705 | 0.983333 | 3 | 2.9423 | 1 | 0.3187 | 0.3761869 | 0.1 | 4.7e-05 | 0.0962 | 0.2604801 | -0.3372 | -0.552 | 0 | 40.9207
706 | 0.984722 | 3 | 2.9465 | 1 | 0.3712 | 0.3762872 | 0.14 | 7.5e-05 | 0.0962 | 0.2603465 | -0.3377 | -0.5499 | 0 | 40.9205
707 | 0.986111 | 3 | 2.9506 | 1 | 0.3299 | 0.3764475 | 0.11 | 5.2e-05 | 0.0963 | 0.2602129 | -0.3382 | -0.5477 | 0 | 40.9205
708 | 0.9875 | 3 | 2.9548 | 1 | 0.4172 | 0.3767158 | 0.17 | 0.000106 | 0.0963 | 0.2600793 | -0.3388 | -0.5455 | 0 | 40.9203
709 | 0.988889 | 3 | 2.959 | 1 | 0.3903 | 0.3768969 | 0.15 | 8.7e-05 | 0.0964 | 0.2599457 | -0.3393 | -0.5432 | 0 | 40.9202
710 | 0.990278 | 3 | 2.9631 | 1 | 0.3809 | 0.3769219 | 0.15 | 8.1e-05 | 0.0965 | 0.2598121 | -0.3398 | -0.541 | 0 | 40.9201
711 | 0.991667 | 3 | 2.9673 | 1 | 0.3613 | 0.3770432 | 0.13 | 6.9e-05 | 0.0967 | 0.2596785 | -0.3403 | -0.5387 | 0 | 40.92
712 | 0.993056 | 3 | 2.9715 | 1 | 0.3712 | 0.3772751 | 0.14 | 7.5e-05 | 0.097 | 0.2595449 | -0.3409 | -0.5363 | 0 | 40.9198
713 | 0.994444 | 3 | 2.9756 | 1 | 0.4172 | 0.3773693 | 0.17 | 0.000106 | 0.0972 | 0.2594113 | -0.3414 | -0.534 | 0 | 40.9197
714 | 0.995833 | 3 | 2.9798 | 1 | 0.3995 | 0.3777647 | 0.16 | 9.3e-05 | 0.0974 | 0.2592777 | -0.3419 | -0.5316 | 0 | 40.9196
715 | 0.997222 | 3 | 2.984 | 2 | 0.3712 | 0.3779866 | 0.14 | 7.5e-05 | 0.0975 | 0.2591441 | -0.3424 | -0.5292 | 0 | 40.9195
716 | 0.998611 | 3 | 2.9881 | 1 | 0.3613 | 0.3781076 | 0.13 | 6.9e-05 | 0.0977 | 0.2590105 | -0.3429 | -0.5268 | 0 | 40.9194
717 | 1.000278 | 3 | 2.9923 | 1 | 0.3712 | 0.3781884 | 0.14 | 7.5e-05 | 0.098 | 0.2588769 | -0.3434 | -0.5243 | 0 | 40.9196
718 | 1.001667 | 3 | 2.9965 | 1 | 0.3809 | 0.3782715 | 0.15 | 8.1e-05 | 0.0982 | 0.2587433 | -0.3439 | -0.5218 | 0 | 40.9194
719 | 1.003056 | 3 | 3.0006 | 1 | 0.3809 | 0.3783864 | 0.15 | 8.1e-05 | 0.0984 | 0.2586097 | -0.3444 | -0.5192 | 0 | 40.9194
720 | 1.004444 | 3 | 3.0048 | 1 | 0.4172 | 0.378608 | 0.17 | 0.000106 | 0.0986 | 0.2584761 | -0.3449 | -0.5167 | 0 | 40.9192
721 | 1.005833 | 3 | 3.009 | 1 | 0.3903 | 0.3787962 | 0.15 | 8.7e-05 | 0.0989 | 0.2583425 | -0.3454 | -0.5141 | 0 | 40.9191
722 | 1.007222 | 3 | 3.0131 | 1 | 0.3512 | 0.3790521 | 0.12 | 6.3e-05 | 0.0991 | 0.2582089 | -0.3459 | -0.5115 | 0 | 40.919
723 | 1.008611 | 3 | 3.0173 | 1 | 0.3903 | 0.3790283 | 0.15 | 8.7e-05 | 0.0992 | 0.2580753 | -0.3464 | -0.5089 | 0 | 40.9189
724 | 1.01 | 3 | 3.0215 | 1 | 0.3903 | 0.3791995 | 0.15 | 8.7e-05 | 0.0994 | 0.2579417 | -0.3469 | -0.5062 | 0 | 40.9187
725 | 1.011389 | 3 | 3.0256 | 1 | 0.3613 | 0.3792294 | 0.13 | 6.9e-05 | 0.0996 | 0.2578081 | -0.3474 | -0.5036 | 0 | 40.9187
726 | 1.012778 | 3 | 3.0298 | 1 | 0.3613 | 0.379461 | 0.13 | 6.9e-05 | 0.0999 | 0.2576745 | -0.3479 | -0.501 | 0 | 40.9185
727 | 1.014167 | 3 | 3.034 | 1 | 0.3712 | 0.3796705 | 0.14 | 7.5e-05 | 0.1001 | 0.2575409 | -0.3484 | -0.4983 | 0 | 40.9184
728 | 1.015556 | 3 | 3.0381 | 1 | 0.3712 | 0.3798797 | 0.14 | 7.5e-05 | 0.1004 | 0.2574073 | -0.3488 | -0.4957 | 0 | 40.9183
729 | 1.016944 | 3 | 3.0423 | 1 | 0.4085 | 0.3804313 | 0.17 | 0.0001 | 0.1007 | 0.2572737 | -0.3493 | -0.493 | 0 | 40.9182
730 | 1.018333 | 3 | 3.0465 | 1 | 0.3187 | 0.3804845 | 0.1 | 4.7e-05 | 0.101 | 0.2571401 | -0.3498 | -0.4903 | 0 | 40.9181
731 | 1.019722 | 3 | 3.0506 | 1 | 0.3995 | 0.3806501 | 0.16 | 9.3e-05 | 0.1014 | 0.2570065 | -0.3503 | -0.4877 | 0 | 40.918
732 | 1.021111 | 3 | 3.0548 | 1 | 0.3613 | 0.3808353 | 0.13 | 6.9e-05 | 0.1018 | 0.2568729 | -0.3507 | -0.485 | 0 | 40.9178
733 | 1.0225 | 3 | 3.059 | 1 | 0.3995 | 0.380905 | 0.16 | 9.3e-05 | 0.1022 | 0.2567393 | -0.3512 | -0.4823 | 0 | 40.9177
734 | 1.023889 | 3 | 3.0631 | 1 | 0.4172 | 0.3809611 | 0.17 | 0.000106 | 0.1025 | 0.2566057 | -0.3517 | -0.4796 | 0 | 40.9176
735 | 1.025278 | 3 | 3.0673 | 1 | 0.3995 | 0.3811481 | 0.16 | 9.3e-05 | 0.1028 | 0.2564721 | -0.3521 | -0.477 | 0 | 40.9175
736 | 1.026667 | 3 | 3.0715 | 1 | 0.3995 | 0.3814214 | 0.16 | 9.3e-05 | 0.103 | 0.2563385 | -0.3526 | -0.4743 | 0 | 40.9174
737 | 1.028056 | 3 | 3.0756 | 1 | 0.3903 | 0.3815939 | 0.15 | 8.7e-05 | 0.1033 | 0.2562049 | -0.3531 | -0.4716 | 0 | 40.9173
738 | 1.029444 | 3 | 3.0798 | 1 | 0.3809 | 0.3818174 | 0.15 | 8.1e-05 | 0.1036 | 0.2560713 | -0.3535 | -0.4689 | 0 | 40.9171
739 | 1.030833 | 3 | 3.084 | 1 | 0.3712 | 0.3819134 | 0.14 | 7.5e-05 | 0.1039 | 0.2559377 | -0.354 | -0.4662 | 0 | 40.917
740 | 1.032222 | 3 | 3.0881 | 1 | 0.3903 | 0.3822283 | 0.15 | 8.7e-05 | 0.1042 | 0.2558041 | -0.3544 | -0.4636 | 0 | 40.9169
741 | 1.033611 | 3 | 3.0923 | 2 | 0.3299 | 0.3821913 | 0.11 | 5.2e-05 | 0.1045 | 0.2556705 | -0.3549 | -0.4609 | 0 | 40.9168
742 | 1.035 | 3 | 3.0965 | 1 | 0.3712 | 0.3824319 | 0.14 | 7.5e-05 | 0.1047 | 0.2555369 | -0.3554 | -0.4583 | 0 | 40.9167
743 | 1.036389 | 3 | 3.1006 | 1 | 0.4085 | 0.3827786 | 0.17 | 0.0001 | 0.105 | 0.2554033 | -0.3558 | -0.4556 | 0 | 40.9166
744 | 1.037778 | 3 | 3.1048 | 2 | 0.3809 | 0.3829773 | 0.15 | 8.1e-05 | 0.1053 | 0.2552697 | -0.3563 | -0.453 | 0 | 40.9164
745 | 1.039167 | 3 | 3.109 | 1 | 0.3995 | 0.3832532 | 0.16 | 9.3e-05 | 0.1057 | 0.2551361 | -0.3567 | -0.4504 | 0 | 40.9163
746 | 1.040556 | 3 | 3.1131 | 1 | 0.3712 | 0.3832288 | 0.14 | 7.5e-05 | 0.1061 | 0.2550025 | -0.3572 | -0.4478 | 0 | 40.9162
747 | 1.041944 | 3 | 3.1173 | 1 | 0.4172 | 0.3833981 | 0.17 | 0.000106 | 0.1065 | 0.2548689 | -0.3576 | -0.4452 | 0 | 40.9161
748 | 1.043333 | 3 | 3.1215 | 1 | 0.3613 | 0.383622 | 0.13 | 6.9e-05 | 0.1069 | 0.2547353 | -0.3581 | -0.4427 | 0 | 40.916
749 | 1.044722 | 3 | 3.1256 | 1 | 0.3613 | 0.383664 | 0.13 | 6.9e-05 | 0.1073 | 0.2546017 | -0.3585 | -0.4401 | 0 | 40.9159
750 | 1.046111 | 3 | 3.1298 | 1 | 0.3613 | 0.3839636 | 0.13 | 6.9e-05 | 0.1076 | 0.2544681 | -0.3589 | -0.4375 | 0 | 40.9158
751 | 1.0475 | 3 | 3.134 | 1 | 0.3903 | 0.3842459 | 0.15 | 8.7e-05 | 0.108 | 0.2543345 | -0.3594 | -0.435 | 0 | 40.9156
752 | 1.048889 | 3 | 3.1381 | 2 | 0.3187 | 0.3845345 | 0.1 | 4.7e-05 | 0.1084 | 0.2542009 | -0.3598 | -0.4324 | 0 | 40.9156
753 | 1.050278 | 3 | 3.1423 | 1 | 0.3712 | 0.3845652 | 0.14 | 7.5e-05 | 0.1088 | 0.2540673 | -0.3603 | -0.4299 | 0 | 40.9154
754 | 1.051667 | 3 | 3.1465 | 1 | 0.3712 | 0.384759 | 0.14 | 7.5e-05 | 0.1092 | 0.2539337 | -0.3607 | -0.4274 | 0 | 40.9153
755 | 1.053056 | 3 | 3.1506 | 1 | 0.3809 | 0.3850362 | 0.15 | 8.1e-05 | 0.1097 | 0.2538001 | -0.3611 | -0.4249 | 0 | 40.9152
756 | 1.054444 | 3 | 3.1548 | 2 | 0.3407 | 0.3851036 | 0.12 | 5.8e-05 | 0.1102 | 0.2536665 | -0.3616 | -0.4225 | 0 | 40.9151
757 | 1.055833 | 3 | 3.159 | 1 | 0.4085 | 0.3853544 | 0.17 | 0.0001 | 0.1107 | 0.2535329 | -0.362 | -0.4201 | 0 | 40.9149
758 | 1.057222 | 3 | 3.1631 | 1 | 0.3903 | 0.3855095 | 0.15 | 8.7e-05 | 0.1113 | 0.2533993 | -0.3625 | -0.4176 | 0 | 40.9148
759 | 1.058611 | 3 | 3.1673 | 1 | 0.3712 | 0.3857739 | 0.14 | 7.5e-05 | 0.1118 | 0.2532657 | -0.3629 | -0.4152 | 0 | 40.9147
760 | 1.06 | 3 | 3.1715 | 1 | 0.4085 | 0.3858971 | 0.17 | 0.0001 | 0.1122 | 0.2531321 | -0.3633 | -0.4129 | 0 | 40.9146
761 | 1.061389 | 3 | 3.1756 | 1 | 0.3187 | 0.3862804 | 0.1 | 4.7e-05 | 0.1127 | 0.2529985 | -0.3638 | -0.4105 | 0 | 40.9145
762 | 1.063056 | 3 | 3.1798 | 1 | 0.4426 | 0.3864175 | 0.2 | 0.000127 | 0.113 | 0.2528649 | -0.3642 | -0.4082 | 0 | 40.9146
763 | 1.064444 | 3 | 3.184 | 1 | 0.3903 | 0.3865312 | 0.15 | 8.7e-05 | 0.1134 | 0.2527313 | -0.3646 | -0.4059 | 0 | 40.9145
764 | 1.065833 | 3 | 3.1881 | 1 | 0.4172 | 0.3867946 | 0.17 | 0.000106 | 0.1138 | 0.2525977 | -0.365 | -0.4036 | 0 | 40.9144
765 | 1.067222 | 3 | 3.1923 | 1 | 0.4085 | 0.386913 | 0.17 | 0.0001 | 0.114 | 0.2524641 | -0.3655 | -0.4013 | 0 | 40.9143
766 | 1.068611 | 3 | 3.1965 | 1 | 0.4343 | 0.3871504 | 0.19 | 0.00012 | 0.1142 | 0.2523305 | -0.3659 | -0.3991 | 0 | 40.9142
767 | 1.07 | 3 | 3.2006 | 1 | 0.3995 | 0.3871776 | 0.16 | 9.3e-05 | 0.1144 | 0.2521969 | -0.3663 | -0.3968 | 0 | 40.9141
768 | 1.071389 | 3 | 3.2048 | 2 | 0.3712 | 0.3872917 | 0.14 | 7.5e-05 | 0.1147 | 0.2520633 | -0.3667 | -0.3946 | 0 | 40.914
769 | 1.072778 | 3 | 3.209 | 1 | 0.3712 | 0.3874131 | 0.14 | 7.5e-05 | 0.1151 | 0.2519297 | -0.3671 | -0.3924 | 0 | 40.9138
770 | 1.074167 | 3 | 3.2131 | 1 | 0.3613 | 0.3875835 | 0.13 | 6.9e-05 | 0.1154 | 0.2517961 | -0.3675 | -0.3902 | 0 | 40.9138
771 | 1.075556 | 3 | 3.2173 | 1 | 0.3809 | 0.387811 | 0.15 | 8.1e-05 | 0.1157 | 0.2516625 | -0.3679 | -0.3881 | 0 | 40.9136
772 | 1.076944 | 3 | 3.2215 | 1 | 0.3903 | 0.3881048 | 0.15 | 8.7e-05 | 0.116 | 0.2515289 | -0.3684 | -0.386 | 0 | 40.9135
773 | 1.078333 | 3 | 3.2256 | 1 | 0.4343 | 0.3881133 | 0.19 | 0.00012 | 0.1163 | 0.2513953 | -0.3688 | -0.3839 | 0 | 40.9134
774 | 1.079722 | 3 | 3.2298 | 1 | 0.3903 | 0.3885788 | 0.15 | 8.7e-05 | 0.1167 | 0.2512617 | -0.3692 | -0.3818 | 0 | 40.9133
775 | 1.081111 | 3 | 3.234 | 1 | 0.4085 | 0.3886475 | 0.17 | 0.0001 | 0.117 | 0.2511281 | -0.3696 | -0.3798 | 0 | 40.9131
776 | 1.0825 | 3 | 3.2382 | 1 | 0.3712 | 0.3888726 | 0.14 | 7.5e-05 | 0.1173 | 0.2509945 | -0.37 | -0.3777 | 0 | 40.913
777 | 1.083889 | 3 | 3.2423 | 1 | 0.4343 | 0.3890575 | 0.19 | 0.00012 | 0.1176 | 0.2508609 | -0.3704 | -0.3757 | 0 | 40.9129
778 | 1.085278 | 3 | 3.2465 | 1 | 0.3809 | 0.3891755 | 0.15 | 8.1e-05 | 0.1179 | 0.2507273 | -0.3708 | -0.3738 | 0 | 40.9128
779 | 1.086667 | 3 | 3.2507 | 1 | 0.3512 | 0.3892285 | 0.12 | 6.3e-05 | 0.1183 | 0.2505937 | -0.3711 | -0.3718 | 0 | 40.9127
780 | 1.088056 | 3 | 3.2548 | 1 | 0.3995 | 0.3895796 | 0.16 | 9.3e-05 | 0.1187 | 0.2504601 | -0.3715 | -0.3698 | 0 | 40.9126
781 | 1.089444 | 3 | 3.259 | 1 | 0.3512 | 0.3896353 | 0.12 | 6.3e-05 | 0.1191 | 0.2503265 | -0.3719 | -0.3679 | 0 | 40.9125
782 | 1.090833 | 3 | 3.2632 | 1 | 0.3712 | 0.3897262 | 0.14 | 7.5e-05 | 0.1196 | 0.2501929 | -0.3723 | -0.366 | 0 | 40.9123
783 | 1.092222 | 3 | 3.2673 | 1 | 0.3187 | 0.389858 | 0.1 | 4.7e-05 | 0.1202 | 0.2500593 | -0.3727 | -0.3641 | 0 | 40.9122
784 | 1.093611 | 3 | 3.2715 | 1 | 0.3712 | 0.3901008 | 0.14 | 7.5e-05 | 0.1207 | 0.2499257 | -0.373 | -0.3622 | 0 | 40.9121
785 | 1.095 | 3 | 3.2757 | 1 | 0.3809 | 0.3903948 | 0.15 | 8.1e-05 | 0.1211 | 0.2497921 | -0.3734 | -0.3604 | 0 | 40.912
786 | 1.096389 | 3 | 3.2798 | 1 | 0.3512 | 0.390436 | 0.12 | 6.3e-05 | 0.1215 | 0.2496585 | -0.3738 | -0.3585 | 0 | 40.9119
787 | 1.097778 | 3 | 3.284 | 1 | 0.4343 | 0.390654 | 0.19 | 0.00012 | 0.1218 | 0.2495249 | -0.3741 | -0.3567 | 0 | 40.9117
788 | 1.099167 | 3 | 3.2882 | 1 | 0.4426 | 0.3909335 | 0.2 | 0.000127 | 0.1221 | 0.2493913 | -0.3745 | -0.3549 | 0 | 40.9116
789 | 1.100556 | 3 | 3.2923 | 1 | 0.3712 | 0.3911827 | 0.14 | 7.5e-05 | 0.1225 | 0.2492577 | -0.3749 | -0.3531 | 0 | 40.9115
790 | 1.101944 | 3 | 3.2965 | 1 | 0.3613 | 0.391526 | 0.13 | 6.9e-05 | 0.1227 | 0.2491241 | -0.3752 | -0.3513 | 0 | 40.9114
791 | 1.103333 | 3 | 3.3007 | 1 | 0.3995 | 0.3914994 | 0.16 | 9.3e-05 | 0.123 | 0.2489905 | -0.3756 | -0.3496 | 0 | 40.9113
792 | 1.104722 | 3 | 3.3048 | 1 | 0.3712 | 0.391738 | 0.14 | 7.5e-05 | 0.1232 | 0.2488568 | -0.3759 | -0.3478 | 0 | 40.9112
793 | 1.106111 | 3 | 3.309 | 1 | 0.3995 | 0.3918704 | 0.16 | 9.3e-05 | 0.1234 | 0.2487232 | -0.3762 | -0.3461 | 0 | 40.911
794 | 1.1075 | 3 | 3.3132 | 1 | 0.3995 | 0.3919832 | 0.16 | 9.3e-05 | 0.1237 | 0.2485896 | -0.3766 | -0.3443 | 0 | 40.9109
795 | 1.108889 | 3 | 3.3173 | 1 | 0.3903 | 0.3921773 | 0.15 | 8.7e-05 | 0.124 | 0.248456 | -0.3769 | -0.3426 | 0 | 40.9108
796 | 1.110278 | 3 | 3.3215 | 1 | 0.3407 | 0.3925461 | 0.12 | 5.8e-05 | 0.1243 | 0.2483224 | -0.3772 | -0.3409 | 0 | 40.9107
797 | 1.111667 | 3 | 3.3257 | 1 | 0.3809 | 0.3929128 | 0.15 | 8.1e-05 | 0.1245 | 0.2481888 | -0.3775 | -0.3392 | 0 | 40.9106
798 | 1.113056 | 3 | 3.3298 | 1 | 0.3995 | 0.3930594 | 0.16 | 9.3e-05 | 0.1247 | 0.2480552 | -0.3779 | -0.3374 | 0 | 40.9105
799 | 1.114444 | 3 | 3.334 | 1 | 0.3995 | 0.3933233 | 0.16 | 9.3e-05 | 0.1249 | 0.2479216 | -0.3782 | -0.3357 | 0 | 40.9103
800 | 1.115833 | 3 | 3.3382 | 1 | 0.4172 | 0.3934782 | 0.17 | 0.000106 | 0.125 | 0.247788 | -0.3785 | -0.3341 | 0 | 40.9102
801 | 1.117222 | 3 | 3.3423 | 1 | 0.3903 | 0.3938001 | 0.15 | 8.7e-05 | 0.1252 | 0.2476544 | -0.3788 | -0.3324 | 0 | 40.9101
802 | 1.118611 | 3 | 3.3465 | 1 | 0.3995 | 0.3940504 | 0.16 | 9.3e-05 | 0.1254 | 0.2475208 | -0.3791 | -0.3307 | 0 | 40.91
803 | 1.12 | 3 | 3.3507 | 1 | 0.3903 | 0.3941936 | 0.15 | 8.7e-05 | 0.1256 | 0.2473872 | -0.3793 | -0.329 | 0 | 40.9099
804 | 1.121389 | 3 | 3.3548 | 1 | 0.4426 | 0.3944023 | 0.2 | 0.000127 | 0.1258 | 0.2472536 | -0.3796 | -0.3273 | 0 | 40.9098
805 | 1.123056 | 3 | 3.359 | 1 | 0.4258 | 0.3948396 | 0.18 | 0.000113 | 0.126 | 0.24712 | -0.3799 | -0.3256 | 0 | 40.9099
806 | 1.124444 | 3 | 3.3632 | 1 | 0.3712 | 0.3949505 | 0.14 | 7.5e-05 | 0.1262 | 0.2469864 | -0.3802 | -0.3239 | 0 | 40.9098
807 | 1.125833 | 3 | 3.3673 | 1 | 0.4172 | 0.3951662 | 0.17 | 0.000106 | 0.1264 | 0.2468528 | -0.3804 | -0.3222 | 0 | 40.9097
808 | 1.127222 | 3 | 3.3715 | 1 | 0.4258 | 0.3953812 | 0.18 | 0.000113 | 0.1266 | 0.2467192 | -0.3807 | -0.3205 | 0 | 40.9096
809 | 1.128611 | 3 | 3.3757 | 1 | 0.4426 | 0.3955388 | 0.2 | 0.000127 | 0.1268 | 0.2465856 | -0.3809 | -0.3188 | 0 | 40.9095
810 | 1.13 | 3 | 3.3799 | 1 | 0.3903 | 0.395534 | 0.15 | 8.7e-05 | 0.127 | 0.246452 | -0.3812 | -0.317 | 0 | 40.9094
811 | 1.131389 | 3 | 3.384 | 1 | 0.3995 | 0.3958213 | 0.16 | 9.3e-05 | 0.1271 | 0.2463184 | -0.3814 | -0.3153 | 0 | 40.9093
812 | 1.132778 | 3 | 3.3882 | 1 | 0.4172 | 0.3959795 | 0.17 | 0.000106 | 0.1274 | 0.2461848 | -0.3816 | -0.3135 | 0 | 40.9091
813 | 1.134167 | 3 | 3.3924 | 1 | 0.4343 | 0.3961681 | 0.19 | 0.00012 | 0.1276 | 0.2460512 | -0.3818 | -0.3117 | 0 | 40.909
814 | 1.135556 | 3 | 3.3965 | 1 | 0.4085 | 0.3962955 | 0.17 | 0.0001 | 0.1278 | 0.2459176 | -0.3821 | -0.3099 | 0 | 40.9089
815 | 1.136944 | 3 | 3.4007 | 1 | 0.4085 | 0.3964718 | 0.17 | 0.0001 | 0.1279 | 0.245784 | -0.3823 | -0.3081 | 0 | 40.9088
816 | 1.138333 | 3 | 3.4049 | 1 | 0.3512 | 0.396738 | 0.12 | 6.3e-05 | 0.1282 | 0.2456504 | -0.3825 | -0.3063 | 0 | 40.9087
817 | 1.139722 | 3 | 3.409 | 1 | 0.3613 | 0.3969748 | 0.13 | 6.9e-05 | 0.1284 | 0.2455168 | -0.3826 | -0.3045 | 0 | 40.9086
818 | 1.141111 | 3 | 3.4132 | 1 | 0.3995 | 0.3973452 | 0.16 | 9.3e-05 | 0.1287 | 0.2453832 | -0.3828 | -0.3026 | 0 | 40.9084
819 | 1.1425 | 3 | 3.4174 | 1 | 0.4085 | 0.3975302 | 0.17 | 0.0001 | 0.1289 | 0.2452496 | -0.383 | -0.3007 | 0 | 40.9083
820 | 1.143889 | 3 | 3.4215 | 1 | 0.4085 | 0.3975746 | 0.17 | 0.0001 | 0.1292 | 0.245116 | -0.3832 | -0.2988 | 0 | 40.9082
821 | 1.145278 | 3 | 3.4257 | 1 | 0.4085 | 0.3978681 | 0.17 | 0.0001 | 0.1294 | 0.2449824 | -0.3833 | -0.2969 | 0 | 40.9081
822 | 1.146667 | 3 | 3.4299 | 1 | 0.3903 | 0.3977622 | 0.15 | 8.7e-05 | 0.1295 | 0.2448488 | -0.3835 | -0.2949 | 0 | 40.908
823 | 1.148056 | 3 | 3.434 | 1 | 0.3613 | 0.3979466 | 0.13 | 6.9e-05 | 0.1297 | 0.2447152 | -0.3836 | -0.2929 | 0 | 40.9079
824 | 1.149444 | 3 | 3.4382 | 1 | 0.4258 | 0.3981315 | 0.18 | 0.000113 | 0.13 | 0.2445816 | -0.3838 | -0.2909 | 0 | 40.9077
825 | 1.150833 | 3 | 3.4424 | 1 | 0.4085 | 0.3980738 | 0.17 | 0.0001 | 0.1301 | 0.244448 | -0.3839 | -0.2889 | 0 | 40.9076
826 | 1.152222 | 3 | 3.4465 | 1 | 0.3903 | 0.398421 | 0.15 | 8.7e-05 | 0.1303 | 0.2443144 | -0.384 | -0.2868 | 0 | 40.9075
827 | 1.153611 | 3 | 3.4507 | 2 | 0.3809 | 0.3983865 | 0.15 | 8.1e-05 | 0.1304 | 0.2441808 | -0.3841 | -0.2847 | 0 | 40.9074
828 | 1.155 | 3 | 3.4549 | 1 | 0.4085 | 0.3986356 | 0.17 | 0.0001 | 0.1304 | 0.2440472 | -0.3842 | -0.2825 | 0 | 40.9073
829 | 1.156389 | 3 | 3.459 | 1 | 0.4085 | 0.3989032 | 0.17 | 0.0001 | 0.1305 | 0.2439136 | -0.3843 | -0.2804 | 0 | 40.9072
830 | 1.157778 | 3 | 3.4632 | 1 | 0.4258 | 0.3990194 | 0.18 | 0.000113 | 0.1305 | 0.24378 | -0.3844 | -0.2781 | 0 | 40.907
831 | 1.159167 | 3 | 3.4674 | 1 | 0.4343 | 0.3992078 | 0.19 | 0.00012 | 0.1306 | 0.2436464 | -0.3845 | -0.2759 | 0 | 40.9069
832 | 1.160556 | 3 | 3.4715 | 1 | 0.3995 | 0.399411 | 0.16 | 9.3e-05 | 0.1307 | 0.2435128 | -0.3846 | -0.2736 | 0 | 40.9068
833 | 1.161944 | 3 | 3.4757 | 1 | 0.4085 | 0.3994819 | 0.17 | 0.0001 | 0.1309 | 0.2433792 | -0.3847 | -0.2712 | 0 | 40.9067
834 | 1.163333 | 3 | 3.4799 | 1 | 0.4507 | 0.399704 | 0.2 | 0.000134 | 0.1309 | 0.2432456 | -0.3847 | -0.2689 | 0 | 40.9065
835 | 1.164722 | 3 | 3.484 | 1 | 0.3613 | 0.3997517 | 0.13 | 6.9e-05 | 0.131 | 0.243112 | -0.3848 | -0.2665 | 0 | 40.9065
836 | 1.166111 | 3 | 3.4882 | 1 | 0.3613 | 0.3998541 | 0.13 | 6.9e-05 | 0.1311 | 0.2429784 | -0.3849 | -0.264 | 0 | 40.9064
837 | 1.1675 | 3 | 3.4924 | 2 | 0.3187 | 0.4000279 | 0.1 | 4.7e-05 | 0.1312 | 0.2428448 | -0.3849 | -0.2615 | 0 | 40.9062
838 | 1.168889 | 3 | 3.4965 | 1 | 0.4343 | 0.400292 | 0.19 | 0.00012 | 0.1312 | 0.2427112 | -0.3848 | -0.259 | 0 | 40.9061
839 | 1.170278 | 3 | 3.5007 | 2 | 0.3712 | 0.4007282 | 0.14 | 7.5e-05 | 0.1311 | 0.2425776 | -0.3847 | -0.2563 | 0 | 40.906
840 | 1.171667 | 3 | 3.5049 | 1 | 0.3809 | 0.4008611 | 0.15 | 8.1e-05 | 0.131 | 0.242444 | -0.3847 | -0.2536 | 0 | 40.9059
841 | 1.173056 | 3 | 3.509 | 1 | 0.3903 | 0.4009017 | 0.15 | 8.7e-05 | 0.1309 | 0.2423104 | -0.3846 | -0.2508 | 0 | 40.9058
842 | 1.174444 | 3 | 3.5132 | 1 | 0.4172 | 0.4010103 | 0.17 | 0.000106 | 0.1308 | 0.2421768 | -0.3845 | -0.248 | 0 | 40.9056
843 | 1.175833 | 3 | 3.5174 | 1 | 0.4343 | 0.401148 | 0.19 | 0.00012 | 0.1305 | 0.2420432 | -0.3844 | -0.2451 | 0 | 40.9055
844 | 1.177222 | 3 | 3.5215 | 1 | 0.4507 | 0.4013504 | 0.2 | 0.000134 | 0.1303 | 0.2419096 | -0.3844 | -0.2421 | 0 | 40.9054
845 | 1.178611 | 3 | 3.5257 | 1 | 0.4343 | 0.4017053 | 0.19 | 0.00012 | 0.13 | 0.241776 | -0.3843 | -0.239 | 0 | 40.9053
846 | 1.18 | 3 | 3.5299 | 1 | 0.3809 | 0.4018715 | 0.15 | 8.1e-05 | 0.1298 | 0.2416424 | -0.3842 | -0.2359 | 0 | 40.9052
847 | 1.181389 | 3 | 3.534 | 1 | 0.4172 | 0.4020502 | 0.17 | 0.000106 | 0.1295 | 0.2415088 | -0.3841 | -0.2328 | 0 | 40.9051
848 | 1.183056 | 3 | 3.5382 | 1 | 0.4343 | 0.402205 | 0.19 | 0.00012 | 0.1293 | 0.2413752 | -0.384 | -0.2296 | 0 | 40.9052
849 | 1.184444 | 3 | 3.5424 | 1 | 0.3512 | 0.4024136 | 0.12 | 6.3e-05 | 0.1291 | 0.2412416 | -0.384 | -0.2262 | 0 | 40.9051
850 | 1.185833 | 3 | 3.5465 | 1 | 0.3712 | 0.4026114 | 0.14 | 7.5e-05 | 0.1289 | 0.241108 | -0.3839 | -0.2229 | 0 | 40.905
851 | 1.187222 | 3 | 3.5507 | 1 | 0.4586 | 0.4028304 | 0.21 | 0.000141 | 0.1286 | 0.2409744 | -0.3838 | -0.2195 | 0 | 40.9049
852 | 1.188611 | 3 | 3.5549 | 1 | 0.4172 | 0.4029164 | 0.17 | 0.000106 | 0.1284 | 0.2408408 | -0.3837 | -0.216 | 0 | 40.9048
853 | 1.19 | 3 | 3.559 | 1 | 0.4085 | 0.40319 | 0.17 | 0.0001 | 0.1281 | 0.2407072 | -0.3836 | -0.2125 | 0 | 40.9047
854 | 1.191389 | 3 | 3.5632 | 1 | 0.4085 | 0.4035202 | 0.17 | 0.0001 | 0.1279 | 0.2405736 | -0.3836 | -0.2089 | 0 | 40.9046
855 | 1.192778 | 3 | 3.5674 | 1 | 0.3512 | 0.4037475 | 0.12 | 6.3e-05 | 0.1277 | 0.24044 | -0.3835 | -0.2054 | 0 | 40.9045
856 | 1.194167 | 3 | 3.5715 | 1 | 0.4085 | 0.4039999 | 0.17 | 0.0001 | 0.1274 | 0.2403064 | -0.3834 | -0.2017 | 0 | 40.9043
857 | 1.195556 | 3 | 3.5757 | 1 | 0.3995 | 0.4044868 | 0.16 | 9.3e-05 | 0.1271 | 0.2401728 | -0.3833 | -0.198 | 0 | 40.9042
858 | 1.196944 | 3 | 3.5799 | 1 | 0.3712 | 0.4046662 | 0.14 | 7.5e-05 | 0.1268 | 0.2400392 | -0.3832 | -0.1943 | 0 | 40.9041
859 | 1.198333 | 3 | 3.584 | 1 | 0.3712 | 0.4047425 | 0.14 | 7.5e-05 | 0.1266 | 0.2399056 | -0.3832 | -0.1906 | 0 | 40.904
860 | 1.199722 | 3 | 3.5882 | 1 | 0.3809 | 0.4049716 | 0.15 | 8.1e-05 | 0.1263 | 0.239772 | -0.3831 | -0.1868 | 0 | 40.9039
861 | 1.201111 | 3 | 3.5924 | 1 | 0.4586 | 0.4051339 | 0.21 | 0.000141 | 0.126 | 0.2396384 | -0.383 | -0.183 | 0 | 40.9037
862 | 1.2025 | 3 | 3.5965 | 1 | 0.4172 | 0.4051574 | 0.17 | 0.000106 | 0.1258 | 0.2395048 | -0.3829 | -0.1792 | 0 | 40.9036
863 | 1.203889 | 3 | 3.6007 | 1 | 0.3995 | 0.4052265 | 0.16 | 9.3e-05 | 0.1255 | 0.2393712 | -0.3829 | -0.1753 | 0 | 40.9035
864 | 1.205278 | 3 | 3.6049 | 1 | 0.4343 | 0.4053733 | 0.19 | 0.00012 | 0.1253 | 0.2392376 | -0.3828 | -0.1714 | 0 | 40.9034
865 | 1.206667 | 3 | 3.609 | 2 | 0.3613 | 0.4054742 | 0.13 | 6.9e-05 | 0.1251 | 0.239104 | -0.3827 | -0.1675 | 0 | 40.9033
866 | 1.208056 | 3 | 3.6132 | 1 | 0.4085 | 0.405575 | 0.17 | 0.0001 | 0.1249 | 0.2389704 | -0.3826 | -0.1636 | 0 | 40.9032
867 | 1.209444 | 3 | 3.6174 | 1 | 0.3712 | 0.4059088 | 0.14 | 7.5e-05 | 0.1247 | 0.2388368 | -0.3825 | -0.1597 | 0 | 40.9031
868 | 1.210833 | 3 | 3.6215 | 1 | 0.3712 | 0.406238 | 0.14 | 7.5e-05 | 0.1245 | 0.2387032 | -0.3825 | -0.1557 | 0 | 40.903
869 | 1.212222 | 3 | 3.6257 | 1 | 0.3903 | 0.4065951 | 0.15 | 8.7e-05 | 0.1243 | 0.2385696 | -0.3824 | -0.1518 | 0 | 40.9028
870 | 1.213611 | 3 | 3.6299 | 1 | 0.3903 | 0.4068102 | 0.15 | 8.7e-05 | 0.1241 | 0.238436 | -0.3823 | -0.1478 | 0 | 40.9027
871 | 1.215 | 3 | 3.634 | 1 | 0.3809 | 0.4069969 | 0.15 | 8.1e-05 | 0.1239 | 0.2383024 | -0.3822 | -0.1438 | 0 | 40.9026
872 | 1.216389 | 3 | 3.6382 | 1 | 0.4085 | 0.4070196 | 0.17 | 0.0001 | 0.1237 | 0.2381688 | -0.3821 | -0.1398 | 0 | 40.9025
873 | 1.217778 | 3 | 3.6424 | 1 | 0.3809 | 0.4074145 | 0.15 | 8.1e-05 | 0.1235 | 0.2380352 | -0.3821 | -0.1358 | 0 | 40.9024
874 | 1.219167 | 3 | 3.6465 | 1 | 0.3809 | 0.4077052 | 0.15 | 8.1e-05 | 0.1233 | 0.2379016 | -0.382 | -0.1318 | 0 | 40.9023
875 | 1.220556 | 3 | 3.6507 | 1 | 0.3995 | 0.408035 | 0.16 | 9.3e-05 | 0.1232 | 0.237768 | -0.3819 | -0.1279 | 0 | 40.9021
876 | 1.221944 | 3 | 3.6549 | 1 | 0.3903 | 0.408291 | 0.15 | 8.7e-05 | 0.1231 | 0.2376344 | -0.3818 | -0.1238 | 0 | 40.902
877 | 1.223333 | 3 | 3.659 | 1 | 0.4258 | 0.4084347 | 0.18 | 0.000113 | 0.1229 | 0.2375008 | -0.3817 | -0.1199 | 0 | 40.9019
878 | 1.224722 | 3 | 3.6632 | 2 | 0.3187 | 0.4085469 | 0.1 | 4.7e-05 | 0.1229 | 0.2373672 | -0.3817 | -0.1159 | 0 | 40.9018
879 | 1.226111 | 3 | 3.6674 | 1 | 0.4343 | 0.4089036 | 0.19 | 0.00012 | 0.1228 | 0.2372336 | -0.3816 | -0.1119 | 0 | 40.9016
880 | 1.2275 | 3 | 3.6716 | 1 | 0.4172 | 0.4090252 | 0.17 | 0.000106 | 0.1226 | 0.2371 | -0.3815 | -0.108 | 0 | 40.9015
881 | 1.228889 | 3 | 3.6757 | 1 | 0.4172 | 0.4089112 | 0.17 | 0.000106 | 0.1225 | 0.2369664 | -0.3814 | -0.104 | 0 | 40.9014
882 | 1.230278 | 3 | 3.6799 | 1 | 0.4586 | 0.4090179 | 0.21 | 0.000141 | 0.1224 | 0.2368328 | -0.3814 | -0.1001 | 0 | 40.9013
883 | 1.231667 | 3 | 3.6841 | 1 | 0.4172 | 0.4093457 | 0.17 | 0.000106 | 0.1222 | 0.2366992 | -0.3813 | -0.0962 | 0 | 40.9012
884 | 1.233056 | 3 | 3.6882 | 1 | 0.4742 | 0.4095493 | 0.22 | 0.000156 | 0.1221 | 0.2365656 | -0.3812 | -0.0923 | 0 | 40.901
885 | 1.234444 | 3 | 3.6924 | 1 | 0.3995 | 0.4097142 | 0.16 | 9.3e-05 | 0.1219 | 0.236432 | -0.3811 | -0.0884 | 0 | 40.901
886 | 1.235833 | 3 | 3.6966 | 1 | 0.4343 | 0.4097897 | 0.19 | 0.00012 | 0.1217 | 0.2362984 | -0.381 | -0.0846 | 0 | 40.9008
887 | 1.237222 | 3 | 3.7007 | 1 | 0.3995 | 0.4100909 | 0.16 | 9.3e-05 | 0.1215 | 0.2361648 | -0.381 | -0.0807 | 0 | 40.9007
888 | 1.238611 | 3 | 3.7049 | 1 | 0.4343 | 0.4103175 | 0.19 | 0.00012 | 0.1214 | 0.2360312 | -0.3809 | -0.077 | 0 | 40.9006
889 | 1.24 | 3 | 3.7091 | 1 | 0.4343 | 0.4103709 | 0.19 | 0.00012 | 0.1213 | 0.2358976 | -0.3808 | -0.0732 | 0 | 40.9005
890 | 1.241389 | 3 | 3.7132 | 1 | 0.4665 | 0.4105233 | 0.22 | 0.000148 | 0.1212 | 0.235764 | -0.3807 | -0.0695 | 0 | 40.9004
891 | 1.243056 | 3 | 3.7174 | 1 | 0.4085 | 0.4104868 | 0.17 | 0.0001 | 0.1211 | 0.2356304 | -0.3806 | -0.0657 | 0 | 40.9006
892 | 1.244444 | 3 | 3.7216 | 1 | 0.3903 | 0.4105855 | 0.15 | 8.7e-05 | 0.121 | 0.2354968 | -0.3806 | -0.062 | 0 | 40.9004
893 | 1.245833 | 3 | 3.7257 | 1 | 0.4343 | 0.4107939 | 0.19 | 0.00012 | 0.121 | 0.2353632 | -0.3805 | -0.0584 | 0 | 40.9003
894 | 1.247222 | 3 | 3.7299 | 1 | 0.4085 | 0.4111297 | 0.17 | 0.0001 | 0.121 | 0.2352296 | -0.3804 | -0.0548 | 0 | 40.9002
895 | 1.248611 | 3 | 3.7341 | 1 | 0.3995 | 0.4114338 | 0.16 | 9.3e-05 | 0.121 | 0.235096 | -0.3803 | -0.0513 | 0 | 40.9001
896 | 1.25 | 3 | 3.7383 | 1 | 0.4172 | 0.4116198 | 0.17 | 0.000106 | 0.121 | 0.2349624 | -0.3803 | -0.0478 | 0 | 40.8999
897 | 1.251389 | 3 | 3.7424 | 1 | 0.4586 | 0.4120337 | 0.21 | 0.000141 | 0.121 | 0.2348288 | -0.3802 | -0.0443 | 0 | 40.8998
898 | 1.252778 | 3 | 3.7466 | 1 | 0.4085 | 0.4122999 | 0.17 | 0.0001 | 0.1209 | 0.2346952 | -0.3801 | -0.0409 | 0 | 40.8997
899 | 1.254167 | 3 | 3.7508 | 1 | 0.3903 | 0.4125136 | 0.15 | 8.7e-05 | 0.121 | 0.2345616 | -0.38 | -0.0375 | 0 | 40.8996
900 | 1.255556 | 3 | 3.7549 | 1 | 0.4426 | 0.4130382 | 0.2 | 0.000127 | 0.121 | 0.234428 | -0.3799 | -0.0342 | 0 | 40.8995
901 | 1.256944 | 3 | 3.7591 | 1 | 0.3995 | 0.4131358 | 0.16 | 9.3e-05 | 0.1211 | 0.2342944 | -0.3799 | -0.0309 | 0 | 40.8994
902 | 1.258333 | 3 | 3.7633 | 2 | 0.3613 | 0.4130246 | 0.13 | 6.9e-05 | 0.1211 | 0.2341608 | -0.3798 | -0.0277 | 0 | 40.8993
903 | 1.259722 | 3 | 3.7674 | 1 | 0.4258 | 0.4135379 | 0.18 | 0.000113 | 0.1212 | 0.2340272 | -0.3797 | -0.0245 | 0 | 40.8992
904 | 1.261111 | 3 | 3.7716 | 2 | 0.3995 | 0.4138747 | 0.16 | 9.3e-05 | 0.1213 | 0.2338936 | -0.3796 | -0.0214 | 0 | 40.899
905 | 1.2625 | 3 | 3.7758 | 1 | 0.3995 | 0.4141973 | 0.16 | 9.3e-05 | 0.1214 | 0.23376 | -0.3795 | -0.0183 | 0 | 40.8989
906 | 1.263889 | 3 | 3.7799 | 1 | 0.4085 | 0.4146201 | 0.17 | 0.0001 | 0.1214 | 0.2336264 | -0.3795 | -0.0152 | 0 | 40.8988
907 | 1.265278 | 3 | 3.7841 | 1 | 0.4507 | 0.4151203 | 0.2 | 0.000134 | 0.1214 | 0.2334928 | -0.3794 | -0.0123 | 0 | 40.8987
908 | 1.266667 | 3 | 3.7883 | 1 | 0.4343 | 0.4151915 | 0.19 | 0.00012 | 0.1214 | 0.2333592 | -0.3793 | -0.0094 | 0 | 40.8985
909 | 1.268056 | 3 | 3.7924 | 1 | 0.4172 | 0.4154242 | 0.17 | 0.000106 | 0.1214 | 0.2332256 | -0.3792 | -0.0065 | 0 | 40.8985
910 | 1.269444 | 3 | 3.7966 | 1 | 0.4586 | 0.415532 | 0.21 | 0.000141 | 0.1214 | 0.233092 | -0.3791 | -0.0038 | 0 | 40.8983
911 | 1.270833 | 3 | 3.8008 | 1 | 0.3903 | 0.4157807 | 0.15 | 8.7e-05 | 0.1214 | 0.2329584 | -0.3791 | -0.001 | 0 | 40.8982
912 | 1.272222 | 3 | 3.8049 | 1 | 0.4172 | 0.4160697 | 0.17 | 0.000106 | 0.1214 | 0.2328248 | -0.379 | 0.0016 | 0 | 40.8981
913 | 1.273611 | 3 | 3.8091 | 1 | 0.4085 | 0.4162727 | 0.17 | 0.0001 | 0.1215 | 0.2326912 | -0.3789 | 0.0042 | 0 | 40.898
914 | 1.275 | 3 | 3.8133 | 1 | 0.3995 | 0.4164394 | 0.16 | 9.3e-05 | 0.1215 | 0.2325576 | -0.3788 | 0.0068 | 0 | 40.8979
915 | 1.276389 | 3 | 3.8174 | 1 | 0.4258 | 0.4168065 | 0.18 | 0.000113 | 0.1216 | 0.232424 | -0.3788 | 0.0093 | 0 | 40.8978
916 | 1.277778 | 3 | 3.8216 | 1 | 0.3995 | 0.4171036 | 0.16 | 9.3e-05 | 0.1216 | 0.2322904 | -0.3787 | 0.0116 | 0 | 40.8977
917 | 1.279167 | 3 | 3.8258 | 1 | 0.4172 | 0.4173021 | 0.17 | 0.000106 | 0.1217 | 0.2321568 | -0.3786 | 0.014 | 0 | 40.8975
918 | 1.280556 | 3 | 3.8299 | 1 | 0.4586 | 0.4172915 | 0.21 | 0.000141 | 0.1217 | 0.2320232 | -0.3785 | 0.0163 | 0 | 40.8974
919 | 1.281944 | 3 | 3.8341 | 1 | 0.3995 | 0.4175458 | 0.16 | 9.3e-05 | 0.1218 | 0.2318896 | -0.3784 | 0.0185 | 0 | 40.8973
920 | 1.283333 | 3 | 3.8383 | 1 | 0.4426 | 0.4178237 | 0.2 | 0.000127 | 0.1218 | 0.231756 | -0.3784 | 0.0206 | 0 | 40.8972
921 | 1.284722 | 3 | 3.8424 | 1 | 0.4172 | 0.4178671 | 0.17 | 0.000106 | 0.1219 | 0.2316224 | -0.3783 | 0.0227 | 0 | 40.8971
922 | 1.286111 | 3 | 3.8466 | 1 | 0.4507 | 0.4179559 | 0.2 | 0.000134 | 0.122 | 0.2314888 | -0.3782 | 0.0247 | 0 | 40.8969
923 | 1.2875 | 3 | 3.8508 | 1 | 0.4172 | 0.41817 | 0.17 | 0.000106 | 0.1221 | 0.2313552 | -0.3781 | 0.0267 | 0 | 40.8968
924 | 1.288889 | 3 | 3.8549 | 1 | 0.4343 | 0.4183538 | 0.19 | 0.00012 | 0.1222 | 0.2312216 | -0.378 | 0.0286 | 0 | 40.8967
925 | 1.290278 | 3 | 3.8591 | 1 | 0.4507 | 0.4185037 | 0.2 | 0.000134 | 0.1222 | 0.231088 | -0.378 | 0.0304 | 0 | 40.8966
926 | 1.291667 | 3 | 3.8633 | 1 | 0.4085 | 0.4188709 | 0.17 | 0.0001 | 0.1222 | 0.2309544 | -0.3779 | 0.0321 | 0 | 40.8965
927 | 1.293056 | 3 | 3.8674 | 1 | 0.4172 | 0.41902 | 0.17 | 0.000106 | 0.1222 | 0.2308208 | -0.3778 | 0.0338 | 0 | 40.8964
928 | 1.294444 | 3 | 3.8716 | 1 | 0.4085 | 0.4190584 | 0.17 | 0.0001 | 0.1223 | 0.2306872 | -0.3777 | 0.0354 | 0 | 40.8963
929 | 1.295833 | 3 | 3.8758 | 1 | 0.4258 | 0.4192217 | 0.18 | 0.000113 | 0.1223 | 0.2305536 | -0.3776 | 0.037 | 0 | 40.8961
930 | 1.297222 | 3 | 3.8799 | 1 | 0.3903 | 0.4194799 | 0.15 | 8.7e-05 | 0.1223 | 0.23042 | -0.3776 | 0.0385 | 0 | 40.896
931 | 1.298611 | 3 | 3.8841 | 2 | 0.3407 | 0.4197054 | 0.12 | 5.8e-05 | 0.1224 | 0.2302863 | -0.3775 | 0.0399 | 0 | 40.8959
932 | 1.3 | 3 | 3.8883 | 1 | 0.4586 | 0.419905 | 0.21 | 0.000141 | 0.1224 | 0.2301527 | -0.3774 | 0.0412 | 0 | 40.8958
933 | 1.301389 | 3 | 3.8924 | 1 | 0.4258 | 0.4201743 | 0.18 | 0.000113 | 0.1225 | 0.2300191 | -0.3773 | 0.0425 | 0 | 40.8957
934 | 1.302778 | 3 | 3.8966 | 1 | 0.4426 | 0.420254 | 0.2 | 0.000127 | 0.1225 | 0.2298855 | -0.3773 | 0.0437 | 0 | 40.8955
935 | 1.304167 | 3 | 3.9008 | 1 | 0.4172 | 0.4204954 | 0.17 | 0.000106 | 0.1225 | 0.2297519 | -0.3772 | 0.0449 | 0 | 40.8954
936 | 1.305833 | 3 | 3.9049 | 1 | 0.4343 | 0.4206352 | 0.19 | 0.00012 | 0.1226 | 0.2296183 | -0.3771 | 0.046 | 0 | 40.8956
937 | 1.307222 | 3 | 3.9091 | 1 | 0.4172 | 0.420671 | 0.17 | 0.000106 | 0.1226 | 0.2294847 | -0.377 | 0.047 | 0 | 40.8955
938 | 1.308611 | 3 | 3.9133 | 1 | 0.4665 | 0.4209156 | 0.22 | 0.000148 | 0.1226 | 0.2293511 | -0.3769 | 0.048 | 0 | 40.8954
939 | 1.31 | 3 | 3.9174 | 1 | 0.4426 | 0.4210805 | 0.2 | 0.000127 | 0.1227 | 0.2292175 | -0.3769 | 0.0489 | 0 | 40.8953
940 | 1.311389 | 3 | 3.9216 | 1 | 0.4172 | 0.4209855 | 0.17 | 0.000106 | 0.1227 | 0.2290839 | -0.3768 | 0.0498 | 0 | 40.8952
941 | 1.312778 | 3 | 3.9258 | 1 | 0.3712 | 0.4211004 | 0.14 | 7.5e-05 | 0.1227 | 0.2289503 | -0.3767 | 0.0505 | 0 | 40.8951
942 | 1.314167 | 3 | 3.9299 | 1 | 0.3995 | 0.4210449 | 0.16 | 9.3e-05 | 0.1227 | 0.2288167 | -0.3766 | 0.0513 | 0 | 40.895
943 | 1.315556 | 3 | 3.9341 | 1 | 0.4426 | 0.42127 | 0.2 | 0.000127 | 0.1228 | 0.2286831 | -0.3765 | 0.052 | 0 | 40.8948
944 | 1.316944 | 3 | 3.9383 | 1 | 0.4085 | 0.4214365 | 0.17 | 0.0001 | 0.1228 | 0.2285495 | -0.3765 | 0.0526 | 0 | 40.8947
945 | 1.318333 | 3 | 3.9424 | 1 | 0.4343 | 0.4216025 | 0.19 | 0.00012 | 0.1228 | 0.2284159 | -0.3764 | 0.0532 | 0 | 40.8946
946 | 1.319722 | 3 | 3.9466 | 1 | 0.4172 | 0.4216632 | 0.17 | 0.000106 | 0.1229 | 0.2282823 | -0.3763 | 0.0537 | 0 | 40.8945
947 | 1.321111 | 3 | 3.9508 | 1 | 0.4586 | 0.4218283 | 0.21 | 0.000141 | 0.1229 | 0.2281487 | -0.3762 | 0.0542 | 0 | 40.8943
948 | 1.3225 | 3 | 3.9549 | 1 | 0.4343 | 0.4220057 | 0.19 | 0.00012 | 0.1229 | 0.2280151 | -0.3761 | 0.0546 | 0 | 40.8942
949 | 1.323889 | 3 | 3.9591 | 1 | 0.3995 | 0.4221102 | 0.16 | 9.3e-05 | 0.123 | 0.2278815 | -0.3761 | 0.0551 | 0 | 40.8941
950 | 1.325278 | 3 | 3.9633 | 1 | 0.4343 | 0.4220905 | 0.19 | 0.00012 | 0.123 | 0.2277479 | -0.376 | 0.0554 | 0 | 40.894
951 | 1.326667 | 3 | 3.9675 | 2 | 0.3809 | 0.4224607 | 0.15 | 8.1e-05 | 0.123 | 0.2276143 | -0.3759 | 0.0557 | 0 | 40.8939
952 | 1.328056 | 3 | 3.9716 | 1 | 0.3712 | 0.4226202 | 0.14 | 7.5e-05 | 0.1231 | 0.2274807 | -0.3758 | 0.0559 | 0 | 40.8938
953 | 1.329444 | 3 | 3.9758 | 2 | 0.3995 | 0.422767 | 0.16 | 9.3e-05 | 0.1231 | 0.2273471 | -0.3758 | 0.0561 | 0 | 40.8937
954 | 1.330833 | 3 | 3.98 | 1 | 0.4586 | 0.4229205 | 0.21 | 0.000141 | 0.1231 | 0.2272135 | -0.3757 | 0.0563 | 0 | 40.8935
955 | 1.332222 | 3 | 3.9841 | 1 | 0.3712 | 0.423014 | 0.14 | 7.5e-05 | 0.1232 | 0.2270799 | -0.3756 | 0.0564 | 0 | 40.8934
956 | 1.333611 | 3 | 3.9883 | 1 | 0.4507 | 0.4232544 | 0.2 | 0.000134 | 0.1232 | 0.2269463 | -0.3755 | 0.0565 | 0 | 40.8933
957 | 1.335 | 3 | 3.9925 | 1 | 0.4586 | 0.4234587 | 0.21 | 0.000141 | 0.1233 | 0.2268127 | -0.3754 | 0.0565 | 0 | 40.8931
958 | 1.336389 | 3 | 3.9966 | 1 | 0.4507 | 0.4233304 | 0.2 | 0.000134 | 0.1233 | 0.2266791 | -0.3754 | 0.0565 | 0 | 40.8931
959 | 1.337778 | 3 | 4.0008 | 1 | 0.4085 | 0.4234016 | 0.17 | 0.0001 | 0.1233 | 0.2265455 | -0.3753 | 0.0565 | 0 | 40.893
960 | 1.339167 | 3 | 4.005 | 2 | 0.3712 | 0.4234893 | 0.14 | 7.5e-05 | 0.1234 | 0.2264119 | -0.3752 | 0.0565 | 0 | 40.8928
961 | 1.340556 | 3 | 4.0091 | 1 | 0.3995 | 0.42402 | 0.16 | 9.3e-05 | 0.1234 | 0.2262783 | -0.3751 | 0.0565 | 0 | 40.8927
962 | 1.341944 | 3 | 4.0133 | 1 | 0.4742 | 0.4241866 | 0.22 | 0.000156 | 0.1235 | 0.2261447 | -0.375 | 0.0565 | 0 | 40.8926
963 | 1.343333 | 3 | 4.0175 | 1 | 0.4426 | 0.4242809 | 0.2 | 0.000127 | 0.1235 | 0.2260111 | -0.375 | 0.0566 | 0 | 40.8925
964 | 1.344722 | 3 | 4.0216 | 1 | 0.3712 | 0.4243627 | 0.14 | 7.5e-05 | 0.1235 | 0.2258775 | -0.3749 | 0.0566 | 0 | 40.8924
965 | 1.346111 | 3 | 4.0258 | 1 | 0.4507 | 0.424568 | 0.2 | 0.000134 | 0.1236 | 0.2257439 | -0.3748 | 0.0565 | 0 | 40.8922
966 | 1.3475 | 3 | 4.03 | 1 | 0.3995 | 0.4248145 | 0.16 | 9.3e-05 | 0.1236 | 0.2256103 | -0.3747 | 0.0565 | 0 | 40.8921
967 | 1.348889 | 3 | 4.0341 | 1 | 0.4085 | 0.4252073 | 0.17 | 0.0001 | 0.1237 | 0.2254767 | -0.3746 | 0.0565 | 0 | 40.892
968 | 1.350278 | 3 | 4.0383 | 1 | 0.4426 | 0.4254354 | 0.2 | 0.000127 | 0.1237 | 0.2253431 | -0.3746 | 0.0566 | 0 | 40.8919
969 | 1.351667 | 3 | 4.0425 | 1 | 0.4343 | 0.4255578 | 0.19 | 0.00012 | 0.1237 | 0.2252095 | -0.3745 | 0.0566 | 0 | 40.8918
970 | 1.353056 | 3 | 4.0466 | 1 | 0.4665 | 0.4257319 | 0.22 | 0.000148 | 0.1238 | 0.2250759 | -0.3744 | 0.0566 | 0 | 40.8917
971 | 1.354444 | 3 | 4.0508 | 1 | 0.3995 | 0.4259096 | 0.16 | 9.3e-05 | 0.1238 | 0.2249423 | -0.3743 | 0.0566 | 0 | 40.8916
972 | 1.355833 | 3 | 4.055 | 1 | 0.4085 | 0.4259951 | 0.17 | 0.0001 | 0.1239 | 0.2248087 | -0.3743 | 0.0566 | 0 | 40.8914
973 | 1.357222 | 3 | 4.0591 | 1 | 0.4507 | 0.4262588 | 0.2 | 0.000134 | 0.1239 | 0.2246751 | -0.3742 | 0.0566 | 0 | 40.8913
974 | 1.358611 | 3 | 4.0633 | 1 | 0.4085 | 0.4263534 | 0.17 | 0.0001 | 0.1239 | 0.2245415 | -0.3741 | 0.0566 | 0 | 40.8912
975 | 1.36 | 3 | 4.0675 | 1 | 0.4818 | 0.4263549 | 0.23 | 0.000163 | 0.124 | 0.2244079 | -0.374 | 0.0566 | 0 | 40.891
976 | 1.361389 | 3 | 4.0716 | 1 | 0.4586 | 0.4266376 | 0.21 | 0.000141 | 0.124 | 0.2242743 | -0.3739 | 0.0566 | 0 | 40.891
977 | 1.362778 | 3 | 4.0758 | 1 | 0.4426 | 0.4269439 | 0.2 | 0.000127 | 0.124 | 0.2241407 | -0.3739 | 0.0566 | 0 | 40.8909
978 | 1.364167 | 3 | 4.08 | 1 | 0.4586 | 0.426971 | 0.21 | 0.000141 | 0.1241 | 0.2240071 | -0.3738 | 0.0566 | 0 | 40.8907
979 | 1.365556 | 3 | 4.0841 | 1 | 0.4172 | 0.4269544 | 0.17 | 0.000106 | 0.1241 | 0.2238735 | -0.3737 | 0.0566 | 0 | 40.8906
980 | 1.367222 | 3 | 4.0883 | 1 | 0.4172 | 0.4271031 | 0.17 | 0.000106 | 0.1241 | 0.2237399 | -0.3736 | 0.0566 | 0 | 40.8908
981 | 1.368611 | 3 | 4.0925 | 1 | 0.3512 | 0.4271155 | 0.12 | 6.3e-05 | 0.1242 | 0.2236063 | -0.3735 | 0.0566 | 0 | 40.8907
982 | 1.37 | 3 | 4.0966 | 1 | 0.4586 | 0.4274744 | 0.21 | 0.000141 | 0.1242 | 0.2234727 | -0.3735 | 0.0566 | 0 | 40.8906
983 | 1.371389 | 3 | 4.1008 | 1 | 0.4426 | 0.4273728 | 0.2 | 0.000127 | 0.1242 | 0.2233391 | -0.3734 | 0.0566 | 0 | 40.8905
984 | 1.372778 | 3 | 4.105 | 1 | 0.4258 | 0.4276021 | 0.18 | 0.000113 | 0.1243 | 0.2232055 | -0.3733 | 0.0566 | 0 | 40.8903
985 | 1.374167 | 3 | 4.1091 | 1 | 0.4426 | 0.427648 | 0.2 | 0.000127 | 0.1243 | 0.2230719 | -0.3732 | 0.0565 | 0 | 40.8902
986 | 1.375556 | 3 | 4.1133 | 1 | 0.4586 | 0.4279249 | 0.21 | 0.000141 | 0.1243 | 0.2229383 | -0.3731 | 0.0566 | 0 | 40.8901
987 | 1.376944 | 3 | 4.1175 | 1 | 0.4665 | 0.4281145 | 0.22 | 0.000148 | 0.1244 | 0.2228047 | -0.3731 | 0.0566 | 0 | 40.89
988 | 1.378333 | 3 | 4.1216 | 1 | 0.4085 | 0.4282103 | 0.17 | 0.0001 | 0.1244 | 0.2226711 | -0.373 | 0.0566 | 0 | 40.8899
989 | 1.379722 | 3 | 4.1258 | 1 | 0.4426 | 0.4284439 | 0.2 | 0.000127 | 0.1244 | 0.2225375 | -0.3729 | 0.0566 | 0 | 40.8898
990 | 1.381111 | 3 | 4.13 | 1 | 0.4258 | 0.4286499 | 0.18 | 0.000113 | 0.1244 | 0.2224039 | -0.3728 | 0.0565 | 0 | 40.8896
991 | 1.3825 | 3 | 4.1342 | 1 | 0.4586 | 0.4287808 | 0.21 | 0.000141 | 0.1245 | 0.2222703 | -0.3728 | 0.0566 | 0 | 40.8895
992 | 1.383889 | 3 | 4.1383 | 1 | 0.4258 | 0.4287939 | 0.18 | 0.000113 | 0.1245 | 0.2221367 | -0.3727 | 0.0566 | 0 | 40.8894
993 | 1.385278 | 3 | 4.1425 | 1 | 0.4586 | 0.4288438 | 0.21 | 0.000141 | 0.1245 | 0.2220031 | -0.3726 | 0.0566 | 0 | 40.8893
994 | 1.386667 | 3 | 4.1467 | 1 | 0.3995 | 0.4288483 | 0.16 | 9.3e-05 | 0.1246 | 0.2218695 | -0.3725 | 0.0565 | 0 | 40.8892
995 | 1.388056 | 3 | 4.1508 | 2 | 0.3512 | 0.4290948 | 0.12 | 6.3e-05 | 0.1246 | 0.2217359 | -0.3724 | 0.0565 | 0 | 40.8891
996 | 1.389444 | 3 | 4.155 | 1 | 0.3995 | 0.4292159 | 0.16 | 9.3e-05 | 0.1247 | 0.2216023 | -0.3724 | 0.0566 | 0 | 40.889
997 | 1.390833 | 3 | 4.1592 | 1 | 0.4258 | 0.4293459 | 0.18 | 0.000113 | 0.1247 | 0.2214687 | -0.3723 | 0.0566 | 0 | 40.8888
998 | 1.392222 | 3 | 4.1633 | 1 | 0.4507 | 0.4296511 | 0.2 | 0.000134 | 0.1247 | 0.2213351 | -0.3722 | 0.0566 | 0 | 40.8887
999 | 1.393611 | 3 | 4.1675 | 1 | 0.4085 | 0.4296615 | 0.17 | 0.0001 | 0.1248 | 0.2212015 | -0.3721 | 0.0566 | 0 | 40.8886
1000 | 1.395 | 3 | 4.1717 | 1 | 0.4426 | 0.4299226 | 0.2 | 0.000127 | 0.1248 | 0.2210679 | -0.372 | 0.0566 | 0 | 40.8885
1001 | 1.396389 | 3 | 4.1758 | 1 | 0.4742 | 0.4300888 | 0.22 | 0.000156 | 0.1248 | 0.2209343 | -0.372 | 0.0566 | 0 | 40.8884
1002 | 1.397778 | 3 | 4.18 | 1 | 0.4085 | 0.4302272 | 0.17 | 0.0001 | 0.1249 | 0.2208007 | -0.3719 | 0.0566 | 0 | 40.8883
1003 | 1.399167 | 3 | 4.1842 | 1 | 0.4343 | 0.4304121 | 0.19 | 0.00012 | 0.1249 | 0.2206671 | -0.3718 | 0.0566 | 0 | 40.8881
1004 | 1.400556 | 3 | 4.1883 | 1 | 0.4426 | 0.43068 | 0.2 | 0.000127 | 0.125 | 0.2205335 | -0.3717 | 0.0566 | 0 | 40.888
1005 | 1.401944 | 3 | 4.1925 | 1 | 0.4343 | 0.4306577 | 0.19 | 0.00012 | 0.125 | 0.2203999 | -0.3716 | 0.0566 | 0 | 40.8879
1006 | 1.403333 | 3 | 4.1967 | 1 | 0.3903 | 0.4308611 | 0.15 | 8.7e-05 | 0.125 | 0.2202663 | -0.3716 | 0.0566 | 0 | 40.8878
1007 | 1.404722 | 3 | 4.2008 | 1 | 0.4258 | 0.4308964 | 0.18 | 0.000113 | 0.1251 | 0.2201327 | -0.3715 | 0.0566 | 0 | 40.8877
1008 | 1.406111 | 3 | 4.205 | 1 | 0.4665 | 0.4310056 | 0.22 | 0.000148 | 0.1251 | 0.2199991 | -0.3714 | 0.0566 | 0 | 40.8875
1009 | 1.4075 | 3 | 4.2092 | 1 | 0.4258 | 0.4309711 | 0.18 | 0.000113 | 0.1252 | 0.2198655 | -0.3713 | 0.0566 | 0 | 40.8874
1010 | 1.408889 | 3 | 4.2133 | 1 | 0.4586 | 0.4312306 | 0.21 | 0.000141 | 0.1252 | 0.2197319 | -0.3713 | 0.0566 | 0 | 40.8873
1011 | 1.410278 | 3 | 4.2175 | 1 | 0.3903 | 0.4312977 | 0.15 | 8.7e-05 | 0.1252 | 0.2195983 | -0.3712 | 0.0566 | 0 | 40.8872
1012 | 1.411667 | 3 | 4.2217 | 1 | 0.4258 | 0.4314707 | 0.18 | 0.000113 | 0.1253 | 0.2194647 | -0.3711 | 0.0566 | 0 | 40.8871
1013 | 1.413056 | 3 | 4.2258 | 1 | 0.3903 | 0.4316352 | 0.15 | 8.7e-05 | 0.1253 | 0.2193311 | -0.371 | 0.0566 | 0 | 40.887
1014 | 1.414444 | 3 | 4.23 | 1 | 0.4426 | 0.4317251 | 0.2 | 0.000127 | 0.1254 | 0.2191975 | -0.3709 | 0.0566 | 0 | 40.8869
1015 | 1.415833 | 3 | 4.2342 | 1 | 0.4507 | 0.4320084 | 0.2 | 0.000134 | 0.1254 | 0.2190639 | -0.3709 | 0.0566 | 0 | 40.8867
1016 | 1.417222 | 3 | 4.2383 | 1 | 0.4507 | 0.4320069 | 0.2 | 0.000134 | 0.1254 | 0.2189303 | -0.3708 | 0.0566 | 0 | 40.8866
1017 | 1.418611 | 3 | 4.2425 | 1 | 0.4507 | 0.4322898 | 0.2 | 0.000134 | 0.1255 | 0.2187967 | -0.3707 | 0.0566 | 0 | 40.8865
1018 | 1.42 | 3 | 4.2467 | 1 | 0.3995 | 0.432388 | 0.16 | 9.3e-05 | 0.1255 | 0.2186631 | -0.3706 | 0.0566 | 0 | 40.8864
1019 | 1.421389 | 3 | 4.2508 | 1 | 0.4586 | 0.4327744 | 0.21 | 0.000141 | 0.1255 | 0.2185295 | -0.3705 | 0.0566 | 0 | 40.8863
1020 | 1.422778 | 3 | 4.255 | 1 | 0.4172 | 0.4329601 | 0.17 | 0.000106 | 0.1256 | 0.2183959 | -0.3705 | 0.0566 | 0 | 40.8862
1021 | 1.424167 | 3 | 4.2592 | 1 | 0.4586 | 0.4331827 | 0.21 | 0.000141 | 0.1256 | 0.2182623 | -0.3704 | 0.0566 | 0 | 40.886
1022 | 1.425556 | 3 | 4.2633 | 1 | 0.4426 | 0.4332561 | 0.2 | 0.000127 | 0.1256 | 0.2181287 | -0.3703 | 0.0566 | 0 | 40.8859
1023 | 1.426944 | 3 | 4.2675 | 1 | 0.3903 | 0.4332985 | 0.15 | 8.7e-05 | 0.1257 | 0.2179951 | -0.3702 | 0.0566 | 0 | 40.8858
1024 | 1.428333 | 3 | 4.2717 | 1 | 0.3995 | 0.4334211 | 0.16 | 9.3e-05 | 0.1257 | 0.2178615 | -0.3701 | 0.0566 | 0 | 40.8857
1025 | 1.429722 | 3 | 4.2758 | 1 | 0.4742 | 0.4334374 | 0.22 | 0.000156 | 0.1257 | 0.2177279 | -0.3701 | 0.0566 | 0 | 40.8856
1026 | 1.431111 | 3 | 4.28 | 1 | 0.3809 | 0.4337442 | 0.15 | 8.1e-05 | 0.1258 | 0.2175943 | -0.37 | 0.0566 | 0 | 40.8855
1027 | 1.4325 | 3 | 4.2842 | 1 | 0.4426 | 0.4337854 | 0.2 | 0.000127 | 0.1258 | 0.2174607 | -0.3699 | 0.0566 | 0 | 40.8853
1028 | 1.434167 | 3 | 4.2883 | 1 | 0.4426 | 0.4338828 | 0.2 | 0.000127 | 0.1259 | 0.2173271 | -0.3698 | 0.0566 | 0 | 40.8855
1029 | 1.435556 | 3 | 4.2925 | 1 | 0.4258 | 0.434079 | 0.18 | 0.000113 | 0.1259 | 0.2171935 | -0.3698 | 0.0566 | 0 | 40.8854
1030 | 1.436944 | 3 | 4.2967 | 1 | 0.4258 | 0.4343643 | 0.18 | 0.000113 | 0.1259 | 0.2170599 | -0.3697 | 0.0566 | 0 | 40.8853
1031 | 1.438333 | 3 | 4.3008 | 1 | 0.4586 | 0.4344453 | 0.21 | 0.000141 | 0.126 | 0.2169263 | -0.3696 | 0.0566 | 0 | 40.8852
1032 | 1.439722 | 3 | 4.305 | 1 | 0.3995 | 0.4345792 | 0.16 | 9.3e-05 | 0.126 | 0.2167927 | -0.3695 | 0.0566 | 0 | 40.8851
1033 | 1.441111 | 3 | 4.3092 | 1 | 0.4343 | 0.4347106 | 0.19 | 0.00012 | 0.126 | 0.2166591 | -0.3694 | 0.0566 | 0 | 40.8849
1034 | 1.4425 | 3 | 4.3133 | 1 | 0.4665 | 0.4347669 | 0.22 | 0.000148 | 0.126 | 0.2165255 | -0.3694 | 0.0566 | 0 | 40.8848
1035 | 1.443889 | 3 | 4.3175 | 1 | 0.4426 | 0.4349034 | 0.2 | 0.000127 | 0.1261 | 0.2163919 | -0.3693 | 0.0566 | 0 | 40.8847
1036 | 1.445278 | 3 | 4.3217 | 1 | 0.4258 | 0.4347866 | 0.18 | 0.000113 | 0.1261 | 0.2162583 | -0.3692 | 0.0566 | 0 | 40.8846
1037 | 1.446667 | 3 | 4.3258 | 1 | 0.4085 | 0.4347572 | 0.17 | 0.0001 | 0.1261 | 0.2161247 | -0.3691 | 0.0566 | 0 | 40.8845
1038 | 1.448056 | 3 | 4.33 | 1 | 0.4507 | 0.4347357 | 0.2 | 0.000134 | 0.1262 | 0.2159911 | -0.369 | 0.0566 | 0 | 40.8844
1039 | 1.449444 | 3 | 4.3342 | 1 | 0.3903 | 0.4347362 | 0.15 | 8.7e-05 | 0.1262 | 0.2158575 | -0.369 | 0.0566 | 0 | 40.8843
1040 | 1.450833 | 3 | 4.3383 | 1 | 0.3903 | 0.4347709 | 0.15 | 8.7e-05 | 0.1262 | 0.2157239 | -0.3689 | 0.0566 | 0 | 40.8842
1041 | 1.452222 | 3 | 4.3425 | 1 | 0.3995 | 0.4350723 | 0.16 | 9.3e-05 | 0.1263 | 0.2155903 | -0.3688 | 0.0566 | 0 | 40.884
1042 | 1.453611 | 3 | 4.3467 | 1 | 0.4172 | 0.4351157 | 0.17 | 0.000106 | 0.1263 | 0.2154567 | -0.3687 | 0.0566 | 0 | 40.8839
1043 | 1.455 | 3 | 4.3508 | 1 | 0.4818 | 0.4351974 | 0.23 | 0.000163 | 0.1264 | 0.2153231 | -0.3686 | 0.0566 | 0 | 40.8838
1044 | 1.456389 | 3 | 4.355 | 1 | 0.4343 | 0.4353904 | 0.19 | 0.00012 | 0.1264 | 0.2151895 | -0.3686 | 0.0566 | 0 | 40.8837
1045 | 1.457778 | 3 | 4.3592 | 1 | 0.4172 | 0.4354285 | 0.17 | 0.000106 | 0.1264 | 0.2150559 | -0.3685 | 0.0566 | 0 | 40.8836
1046 | 1.459167 | 3 | 4.3633 | 1 | 0.4343 | 0.4354842 | 0.19 | 0.00012 | 0.1265 | 0.2149223 | -0.3684 | 0.0566 | 0 | 40.8835
1047 | 1.460556 | 3 | 4.3675 | 1 | 0.4172 | 0.4356534 | 0.17 | 0.000106 | 0.1265 | 0.2147887 | -0.3683 | 0.0566 | 0 | 40.8833
1048 | 1.461944 | 3 | 4.3717 | 1 | 0.4172 | 0.4359418 | 0.17 | 0.000106 | 0.1265 | 0.2146551 | -0.3683 | 0.0566 | 0 | 40.8832
1049 | 1.463333 | 3 | 4.3759 | 1 | 0.3995 | 0.4359771 | 0.16 | 9.3e-05 | 0.1266 | 0.2145215 | -0.3682 | 0.0566 | 0 | 40.8831
1050 | 1.464722 | 3 | 4.38 | 1 | 0.4742 | 0.4361041 | 0.22 | 0.000156 | 0.1266 | 0.2143879 | -0.3681 | 0.0566 | 0 | 40.883
1051 | 1.466111 | 3 | 4.3842 | 1 | 0.4258 | 0.4363085 | 0.18 | 0.000113 | 0.1267 | 0.2142543 | -0.368 | 0.0566 | 0 | 40.8829
1052 | 1.4675 | 3 | 4.3884 | 1 | 0.4426 | 0.4364876 | 0.2 | 0.000127 | 0.1267 | 0.2141207 | -0.3679 | 0.0566 | 0 | 40.8827
1053 | 1.468889 | 3 | 4.3925 | 1 | 0.4258 | 0.4366722 | 0.18 | 0.000113 | 0.1267 | 0.2139871 | -0.3679 | 0.0566 | 0 | 40.8826
1054 | 1.470278 | 3 | 4.3967 | 1 | 0.4507 | 0.4367543 | 0.2 | 0.000134 | 0.1268 | 0.2138535 | -0.3678 | 0.0566 | 0 | 40.8825
1055 | 1.471667 | 3 | 4.4009 | 1 | 0.4586 | 0.4369096 | 0.21 | 0.000141 | 0.1268 | 0.2137199 | -0.3677 | 0.0566 | 0 | 40.8824
1056 | 1.473056 | 3 | 4.405 | 1 | 0.4665 | 0.4371081 | 0.22 | 0.000148 | 0.1269 | 0.2135863 | -0.3676 | 0.0566 | 0 | 40.8823
1057 | 1.474444 | 3 | 4.4092 | 1 | 0.3995 | 0.4372561 | 0.16 | 9.3e-05 | 0.1269 | 0.2134527 | -0.3675 | 0.0566 | 0 | 40.8822
1058 | 1.475833 | 3 | 4.4134 | 1 | 0.4507 | 0.4372962 | 0.2 | 0.000134 | 0.1269 | 0.2133191 | -0.3675 | 0.0566 | 0 | 40.882
1059 | 1.477222 | 3 | 4.4175 | 1 | 0.4258 | 0.4373493 | 0.18 | 0.000113 | 0.127 | 0.2131855 | -0.3674 | 0.0566 | 0 | 40.882
1060 | 1.478611 | 3 | 4.4217 | 1 | 0.4258 | 0.4375383 | 0.18 | 0.000113 | 0.127 | 0.2130519 | -0.3673 | 0.0566 | 0 | 40.8818
1061 | 1.48 | 3 | 4.4259 | 1 | 0.4343 | 0.4378487 | 0.19 | 0.00012 | 0.127 | 0.2129183 | -0.3672 | 0.0566 | 0 | 40.8817
1062 | 1.481389 | 3 | 4.43 | 1 | 0.4426 | 0.4383658 | 0.2 | 0.000127 | 0.1271 | 0.2127847 | -0.3671 | 0.0566 | 0 | 40.8816
1063 | 1.482778 | 3 | 4.4342 | 1 | 0.3995 | 0.4384265 | 0.16 | 9.3e-05 | 0.1271 | 0.2126511 | -0.3671 | 0.0566 | 0 | 40.8815
1064 | 1.484167 | 3 | 4.4384 | 1 | 0.4426 | 0.4384928 | 0.2 | 0.000127 | 0.1271 | 0.2125175 | -0.367 | 0.0566 | 0 | 40.8813
1065 | 1.485556 | 3 | 4.4425 | 1 | 0.4426 | 0.4386802 | 0.2 | 0.000127 | 0.1272 | 0.2123839 | -0.3669 | 0.0566 | 0 | 40.8812
1066 | 1.486944 | 3 | 4.4467 | 1 | 0.4426 | 0.4388312 | 0.2 | 0.000127 | 0.1272 | 0.2122503 | -0.3668 | 0.0566 | 0 | 40.8811
1067 | 1.488333 | 3 | 4.4509 | 1 | 0.4258 | 0.4391417 | 0.18 | 0.000113 | 0.1273 | 0.2121167 | -0.3668 | 0.0566 | 0 | 40.881
1068 | 1.489722 | 3 | 4.455 | 1 | 0.4258 | 0.4392159 | 0.18 | 0.000113 | 0.1273 | 0.2119831 | -0.3667 | 0.0566 | 0 | 40.8809
1069 | 1.491111 | 3 | 4.4592 | 1 | 0.4258 | 0.4391417 | 0.18 | 0.000113 | 0.1273 | 0.2118495 | -0.3666 | 0.0566 | 0 | 40.8808
1070 | 1.4925 | 3 | 4.4634 | 1 | 0.3903 | 0.4390744 | 0.15 | 8.7e-05 | 0.1274 | 0.2117159 | -0.3665 | 0.0566 | 0 | 40.8807
1071 | 1.493889 | 3 | 4.4675 | 1 | 0.4426 | 0.4390784 | 0.2 | 0.000127 | 0.1274 | 0.2115822 | -0.3664 | 0.0566 | 0 | 40.8806
1072 | 1.495278 | 3 | 4.4717 | 1 | 0.4586 | 0.4391754 | 0.21 | 0.000141 | 0.1274 | 0.2114486 | -0.3664 | 0.0566 | 0 | 40.8804
1073 | 1.496667 | 3 | 4.4759 | 1 | 0.4258 | 0.43921 | 0.18 | 0.000113 | 0.1275 | 0.211315 | -0.3663 | 0.0566 | 0 | 40.8803
1074 | 1.498056 | 3 | 4.48 | 1 | 0.4742 | 0.439378 | 0.22 | 0.000156 | 0.1275 | 0.2111814 | -0.3662 | 0.0566 | 0 | 40.8802
1075 | 1.499722 | 3 | 4.4842 | 1 | 0.4426 | 0.4394689 | 0.2 | 0.000127 | 0.1276 | 0.2110478 | -0.3661 | 0.0566 | 0 | 40.8804
1076 | 1.501111 | 3 | 4.4884 | 1 | 0.4426 | 0.4396917 | 0.2 | 0.000127 | 0.1276 | 0.2109142 | -0.366 | 0.0566 | 0 | 40.8802
1077 | 1.5025 | 3 | 4.4925 | 1 | 0.4818 | 0.4399043 | 0.23 | 0.000163 | 0.1314 | 0.2107806 | -0.3657635 | 0.0567 | 0 | 40.8801
1078 | 1.503889 | 2.0346 | 4.4954 | 2 | 0.4172 | 0.4398737 | 0.17 | 0.000106 | 0.1288 | 0.210647 | -0.3655182 | 0.0568 | -0.0005078752 | 40.8805
1079 | 1.505278 | 2.0346 | 4.4982 | 1 | 0.4742 | 0.4399619 | 0.22 | 0.000156 | 0.1319 | 0.2105134 | -0.3656693 | 0.0568 | -0.001015685 | 40.8809
1080 | 1.506667 | 2.0346 | 4.501 | 1 | 0.4507 | 0.4399339 | 0.2 | 0.000134 | 0.1317 | 0.2103798 | -0.3654018 | 0.0569 | -0.001523414 | 40.8814
1081 | 1.508056 | 2.0346 | 4.5038 | 1 | 0.4258 | 0.4401938 | 0.18 | 0.000113 | 0.1319 | 0.2102462 | -0.3651418 | 0.057 | -0.002030776 | 40.8818
1082 | 1.509444 | 2.0363 | 4.5067 | 1 | 0.3995 | 0.4402262 | 0.16 | 9.3e-05 | 0.1298 | 0.2101126 | -0.3649088 | 0.0572 | -0.002537431 | 40.8822
1083 | 1.510833 | 2.0363 | 4.5095 | 1 | 0.4085 | 0.4404903 | 0.17 | 0.0001 | 0.1264 | 0.209979 | -0.3650903 | 0.0573 | -0.003044416 | 40.8826
1084 | 1.512222 | 2.0363 | 4.5123 | 1 | 0.4343 | 0.4406448 | 0.19 | 0.00012 | 0.1268 | 0.2098454 | -0.3648838 | 0.0575 | -0.003551383 | 40.883
1085 | 1.513611 | 2.0363 | 4.5152 | 1 | 0.4893 | 0.4408569 | 0.24 | 0.000171 | 0.1307 | 0.2097118 | -0.3646546 | 0.0576 | -0.004058047 | 40.8833
1086 | 1.515 | 2.0379 | 4.518 | 1 | 0.4586 | 0.4410468 | 0.21 | 0.000141 | 0.1298 | 0.2095782 | -0.3644422 | 0.0579 | -0.004564405 | 40.8837
1087 | 1.516389 | 2.0379 | 4.5208 | 1 | 0.4893 | 0.4411877 | 0.24 | 0.000171 | 0.135 | 0.2094446 | -0.3645367 | 0.058 | -0.005070681 | 40.8841
1088 | 1.517778 | 2.0387 | 4.5237 | 1 | 0.4818 | 0.4412407 | 0.23 | 0.000163 | 0.1357 | 0.209311 | -0.3642775 | 0.0583 | -0.005576842 | 40.8845
1089 | 1.519167 | 2.0387 | 4.5265 | 1 | 0.4586 | 0.4413135 | 0.21 | 0.000141 | 0.1355 | 0.2091774 | -0.3640299 | 0.0585 | -0.006082652 | 40.8849
1090 | 1.520556 | 2.0408 | 4.5293 | 1 | 0.4665 | 0.4410563 | 0.22 | 0.000148 | 0.1358 | 0.2090438 | -0.3637896 | 0.0588 | -0.006588122 | 40.8854
1091 | 1.521944 | 2.0408 | 4.5322 | 1 | 0.3613 | 0.4412501 | 0.13 | 6.9e-05 | 0.1311 | 0.2089102 | -0.3639011 | 0.059 | -0.00709314 | 40.8858
1092 | 1.523333 | 2.0417 | 4.535 | 1 | 0.511 | 0.4412567 | 0.26 | 0.000195 | 0.1346 | 0.2087766 | -0.3636726 | 0.0593 | -0.00759844 | 40.8861
1093 | 1.524722 | 2.0417 | 4.5378 | 1 | 0.4966 | 0.4412688 | 0.25 | 0.000179 | 0.1374 | 0.208643 | -0.3634307 | 0.0596 | -0.008103413 | 40.8865
1094 | 1.526111 | 2.0439 | 4.5407 | 1 | 0.4426 | 0.4413084 | 0.2 | 0.000127 | 0.1372 | 0.2085094 | -0.3632 | 0.06 | -0.008608058 | 40.8869
1095 | 1.5275 | 2.0439 | 4.5435 | 1 | 0.4742 | 0.4415422 | 0.22 | 0.000156 | 0.139 | 0.2083758 | -0.3632323 | 0.0603 | -0.009112565 | 40.8873
1096 | 1.528889 | 2.0453 | 4.5463 | 2 | 0.3995 | 0.441735 | 0.16 | 9.3e-05 | 0.1358 | 0.2082422 | -0.3630152 | 0.0607 | -0.009616944 | 40.8878
1097 | 1.530278 | 2.0453 | 4.5492 | 1 | 0.3995 | 0.441979 | 0.16 | 9.3e-05 | 0.131 | 0.2081086 | -0.3628472 | 0.0611 | -0.01012106 | 40.8882
1098 | 1.531667 | 2.0473 | 4.552 | 1 | 0.4426 | 0.4421768 | 0.2 | 0.000127 | 0.1291 | 0.207975 | -0.3627047 | 0.0614 | -0.01062495 | 40.8886
1099 | 1.533056 | 2.0473 | 4.5549 | 1 | 0.4966 | 0.4422614 | 0.25 | 0.000179 | 0.1342 | 0.2078414 | -0.3627599 | 0.0618 | -0.01112879 | 40.8889
1100 | 1.534444 | 2.0485 | 4.5577 | 1 | 0.4586 | 0.4425476 | 0.21 | 0.000141 | 0.1334 | 0.2077078 | -0.3625838 | 0.0621 | -0.01163217 | 40.8893
1101 | 1.535833 | 2.0485 | 4.5606 | 1 | 0.4507 | 0.4426368 | 0.2 | 0.000134 | 0.1333 | 0.2075742 | -0.3624178 | 0.0625 | -0.01213569 | 40.8897
1102 | 1.537222 | 2.0505 | 4.5634 | 1 | 0.4742 | 0.4426326 | 0.22 | 0.000156 | 0.1335 | 0.2074406 | -0.3622591 | 0.0629 | -0.01263898 | 40.8901
1103 | 1.538611 | 2.0505 | 4.5663 | 1 | 0.4586 | 0.442596 | 0.21 | 0.000141 | 0.1358 | 0.207307 | -0.3622868 | 0.0632 | -0.01314217 | 40.8905
1104 | 1.54 | 2.0519 | 4.5691 | 1 | 0.4742 | 0.4427991 | 0.22 | 0.000156 | 0.136 | 0.2071734 | -0.3621094 | 0.0636 | -0.01364527 | 40.8909
1105 | 1.541389 | 2.0519 | 4.572 | 1 | 0.4507 | 0.4429042 | 0.2 | 0.000134 | 0.1342 | 0.2070398 | -0.3619556 | 0.064 | -0.01414813 | 40.8913
1106 | 1.542778 | 2.0539 | 4.5748 | 1 | 0.4507 | 0.4429426 | 0.2 | 0.000134 | 0.1347 | 0.2069062 | -0.3618062 | 0.0644 | -0.01465078 | 40.8917
1107 | 1.544167 | 2.0539 | 4.5777 | 1 | 0.4586 | 0.4430912 | 0.21 | 0.000141 | 0.1349 | 0.2067726 | -0.3618276 | 0.0648 | -0.01515335 | 40.8921
1108 | 1.545556 | 2.0552 | 4.5805 | 1 | 0.4507 | 0.4430235 | 0.2 | 0.000134 | 0.1355 | 0.206639 | -0.3616733 | 0.0651 | -0.01565582 | 40.8925
1109 | 1.546944 | 2.0552 | 4.5834 | 1 | 0.4085 | 0.4431693 | 0.17 | 0.0001 | 0.1327 | 0.2065054 | -0.3615506 | 0.0655 | -0.01615774 | 40.8929
1110 | 1.548333 | 2.057 | 4.5862 | 1 | 0.4665 | 0.4432437 | 0.22 | 0.000148 | 0.1338 | 0.2063718 | -0.361428 | 0.0659 | -0.01665984 | 40.8933
1111 | 1.549722 | 2.057 | 4.5891 | 1 | 0.4818 | 0.443108 | 0.23 | 0.000163 | 0.136 | 0.2062382 | -0.3614261 | 0.0662 | -0.01716187 | 40.8936
1112 | 1.551111 | 2.0583 | 4.5919 | 1 | 0.4507 | 0.4431656 | 0.2 | 0.000134 | 0.136 | 0.2061046 | -0.3612873 | 0.0666 | -0.01766379 | 40.8941
1113 | 1.5525 | 2.0583 | 4.5948 | 1 | 0.4426 | 0.4430976 | 0.2 | 0.000127 | 0.136 | 0.205971 | -0.3611571 | 0.0669 | -0.01816553 | 40.8944
1114 | 1.553889 | 2.0601 | 4.5977 | 1 | 0.4893 | 0.4433267 | 0.24 | 0.000171 | 0.1409 | 0.2058374 | -0.3609959 | 0.0673 | -0.01866706 | 40.8948
1115 | 1.555278 | 2.0601 | 4.6005 | 1 | 0.4742 | 0.443457 | 0.22 | 0.000156 | 0.1401 | 0.2057038 | -0.3609484 | 0.0677 | -0.01916845 | 40.8952
1116 | 1.556667 | 2.0618 | 4.6034 | 1 | 0.4586 | 0.4435353 | 0.21 | 0.000141 | 0.1429 | 0.2055702 | -0.3607731 | 0.0681 | -0.01966969 | 40.8956
1117 | 1.558056 | 2.0618 | 4.6063 | 1 | 0.4742 | 0.4437851 | 0.22 | 0.000156 | 0.1445 | 0.2054366 | -0.3605938 | 0.0684 | -0.02017068 | 40.896
1118 | 1.559444 | 2.0638 | 4.6091 | 1 | 0.4172 | 0.4437495 | 0.17 | 0.000106 | 0.1422 | 0.205303 | -0.3604412 | 0.0688 | -0.02067108 | 40.8964
1119 | 1.560833 | 2.0638 | 4.612 | 1 | 0.4426 | 0.4438754 | 0.2 | 0.000127 | 0.1415 | 0.2051694 | -0.360371 | 0.0692 | -0.02117168 | 40.8968
1120 | 1.562222 | 2.0655 | 4.6149 | 1 | 0.4258 | 0.4438035 | 0.18 | 0.000113 | 0.1398 | 0.2050358 | -0.3602393 | 0.0696 | -0.02167214 | 40.8971
1121 | 1.563889 | 2.0655 | 4.6177 | 1 | 0.4258 | 0.4437103 | 0.18 | 0.000113 | 0.1377 | 0.2049022 | -0.3601323 | 0.07 | -0.02227257 | 40.8979
1122 | 1.565278 | 2.0672 | 4.6206 | 1 | 0.4742 | 0.4436744 | 0.22 | 0.000156 | 0.1397 | 0.2047686 | -0.3600171 | 0.0704 | -0.02277272 | 40.8982
1123 | 1.566667 | 2.0672 | 4.6235 | 1 | 0.4343 | 0.4436812 | 0.19 | 0.00012 | 0.1379 | 0.204635 | -0.3599643 | 0.0708 | -0.02327275 | 40.8986
1124 | 1.568056 | 2.0687 | 4.6263 | 1 | 0.4893 | 0.4437474 | 0.24 | 0.000171 | 0.1409 | 0.2045014 | -0.3598411 | 0.0711 | -0.02377265 | 40.899
1125 | 1.569444 | 2.0687 | 4.6292 | 1 | 0.4586 | 0.4438942 | 0.21 | 0.000141 | 0.1418 | 0.2043678 | -0.3597185 | 0.0715 | -0.02427202 | 40.8994
1126 | 1.570833 | 2.0704 | 4.6321 | 1 | 0.4507 | 0.4439353 | 0.2 | 0.000134 | 0.141 | 0.2042342 | -0.3596097 | 0.0719 | -0.0247716 | 40.8997
1127 | 1.572222 | 2.0704 | 4.635 | 1 | 0.4742 | 0.4439526 | 0.22 | 0.000156 | 0.143 | 0.2041006 | -0.359506 | 0.0723 | -0.02527102 | 40.9001
1128 | 1.573611 | 2.072 | 4.6378 | 1 | 0.4742 | 0.444262 | 0.22 | 0.000156 | 0.1436 | 0.203967 | -0.3593782 | 0.0726 | -0.02577029 | 40.9005
1129 | 1.575 | 2.072 | 4.6407 | 1 | 0.4426 | 0.4442374 | 0.2 | 0.000127 | 0.1426 | 0.2038334 | -0.3592651 | 0.073 | -0.02626939 | 40.9009
1130 | 1.576389 | 2.0737 | 4.6436 | 1 | 0.4742 | 0.4444506 | 0.22 | 0.000156 | 0.1432 | 0.2036998 | -0.3591539 | 0.0734 | -0.02676833 | 40.9013
1131 | 1.577778 | 2.0737 | 4.6465 | 1 | 0.4586 | 0.4442975 | 0.21 | 0.000141 | 0.1441 | 0.2035662 | -0.3590333 | 0.0737 | -0.02726711 | 40.9017
1132 | 1.579167 | 2.0753 | 4.6494 | 1 | 0.4507 | 0.4443998 | 0.2 | 0.000134 | 0.1432 | 0.2034326 | -0.3589237 | 0.0741 | -0.02776573 | 40.902
1133 | 1.580556 | 2.0753 | 4.6523 | 1 | 0.4818 | 0.4446311 | 0.23 | 0.000163 | 0.1446 | 0.203299 | -0.3588095 | 0.0744 | -0.0282642 | 40.9024
1134 | 1.581944 | 2.0769 | 4.6551 | 1 | 0.4426 | 0.4448376 | 0.2 | 0.000127 | 0.1448 | 0.2031654 | -0.3586996 | 0.0748 | -0.02876215 | 40.9028
1135 | 1.583333 | 2.0769 | 4.658 | 1 | 0.3995 | 0.445341 | 0.16 | 9.3e-05 | 0.1401 | 0.2030318 | -0.3586034 | 0.0751 | -0.02926031 | 40.9032
1136 | 1.584722 | 2.0782 | 4.6609 | 1 | 0.4507 | 0.445476 | 0.2 | 0.000134 | 0.1408 | 0.2028982 | -0.3585265 | 0.0754 | -0.02975836 | 40.9036
1137 | 1.586111 | 2.0782 | 4.6638 | 1 | 0.4085 | 0.4457823 | 0.17 | 0.0001 | 0.1367 | 0.2027646 | -0.3584876 | 0.0757 | -0.03025633 | 40.904
1138 | 1.5875 | 2.0792 | 4.6667 | 1 | 0.4818 | 0.445846 | 0.23 | 0.000163 | 0.1408 | 0.202631 | -0.3584219 | 0.076 | -0.03075422 | 40.9043
1139 | 1.588889 | 2.0792 | 4.6696 | 1 | 0.4258 | 0.4461755 | 0.18 | 0.000113 | 0.1365 | 0.2024974 | -0.3583463 | 0.0763 | -0.03125202 | 40.9047
1140 | 1.590278 | 2.0802 | 4.6725 | 1 | 0.4507 | 0.4462373 | 0.2 | 0.000134 | 0.1385 | 0.2023638 | -0.3582998 | 0.0766 | -0.03174973 | 40.9051
1141 | 1.591667 | 2.0802 | 4.6753 | 1 | 0.4893 | 0.4464475 | 0.24 | 0.000171 | 0.1405 | 0.2022302 | -0.3582432 | 0.0768 | -0.03224737 | 40.9055
1142 | 1.593056 | 2.0808 | 4.6782 | 1 | 0.4343 | 0.4465925 | 0.19 | 0.00012 | 0.1388 | 0.2020966 | -0.3582046 | 0.077 | -0.03274494 | 40.9059
1143 | 1.594444 | 2.0808 | 4.6811 | 1 | 0.4742 | 0.4468148 | 0.22 | 0.000156 | 0.1402 | 0.201963 | -0.3580934 | 0.0772 | -0.03324205 | 40.9062
1144 | 1.595833 | 2.0816 | 4.684 | 1 | 0.4507 | 0.4469325 | 0.2 | 0.000134 | 0.1396 | 0.2018294 | -0.3580497 | 0.0774 | -0.03373941 | 40.9066
1145 | 1.597222 | 2.0816 | 4.6869 | 1 | 0.4343 | 0.4469731 | 0.19 | 0.00012 | 0.1396 | 0.2016958 | -0.3580107 | 0.0776 | -0.03423672 | 40.907
1146 | 1.598611 | 2.0817 | 4.6898 | 1 | 0.3903 | 0.447235 | 0.15 | 8.7e-05 | 0.134 | 0.2015622 | -0.3580197 | 0.0777 | -0.034734 | 40.9074
1147 | 1.6 | 2.0817 | 4.6927 | 1 | 0.3995 | 0.4472861 | 0.16 | 9.3e-05 | 0.1317 | 0.2014286 | -0.3579684 | 0.0778 | -0.03523125 | 40.9077
1148 | 1.601389 | 2.0816 | 4.6956 | 1 | 0.4586 | 0.4472693 | 0.21 | 0.000141 | 0.1306 | 0.201295 | -0.3580043 | 0.0778 | -0.0357285 | 40.9081
1149 | 1.602778 | 2.0816 | 4.6985 | 2 | 0.3712 | 0.4473914 | 0.14 | 7.5e-05 | 0.1266 | 0.2011614 | -0.3580746 | 0.0778 | -0.03622581 | 40.9085
1150 | 1.604167 | 2.0805 | 4.7014 | 1 | 0.4586 | 0.4475536 | 0.21 | 0.000141 | 0.1255 | 0.2010278 | -0.3581562 | 0.0777 | -0.03672323 | 40.9088
1151 | 1.605556 | 2.0805 | 4.7043 | 1 | 0.4172 | 0.4477451 | 0.17 | 0.000106 | 0.1244 | 0.2008942 | -0.3581554 | 0.0776 | -0.03722071 | 40.9092
1152 | 1.606944 | 2.079 | 4.7071 | 2 | 0.3512 | 0.4478342 | 0.12 | 6.3e-05 | 0.1165 | 0.2007606 | -0.3583065 | 0.0775 | -0.03771794 | 40.9097
1153 | 1.608333 | 2.079 | 4.71 | 1 | 0.4426 | 0.4479492 | 0.2 | 0.000127 | 0.1152 | 0.200627 | -0.3584702 | 0.0772 | -0.03821574 | 40.91
1154 | 1.609722 | 2.0765 | 4.7129 | 1 | 0.4893 | 0.4480452 | 0.24 | 0.000171 | 0.1197 | 0.2004934 | -0.3586016 | 0.0769 | -0.03871375 | 40.9104
1155 | 1.611111 | 2.0765 | 4.7158 | 1 | 0.3613 | 0.4480256 | 0.13 | 6.9e-05 | 0.1115 | 0.2003598 | -0.3586925 | 0.0765 | -0.03921191 | 40.9108
1156 | 1.6125 | 2.0734 | 4.7187 | 1 | 0.3903 | 0.4482644 | 0.15 | 8.7e-05 | 0.1098 | 0.2002262 | -0.3588992 | 0.076 | -0.03971027 | 40.9112
1157 | 1.613889 | 2.0734 | 4.7216 | 1 | 0.4507 | 0.4484233 | 0.2 | 0.000134 | 0.1106 | 0.2000926 | -0.3591016 | 0.0755 | -0.04020893 | 40.9115
1158 | 1.615278 | 2.0692 | 4.7244 | 1 | 0.3995 | 0.4484466 | 0.16 | 9.3e-05 | 0.107 | 0.199959 | -0.3593335 | 0.0749 | -0.04070788 | 40.9119
1159 | 1.616667 | 2.0692 | 4.7273 | 1 | 0.3995 | 0.448562 | 0.16 | 9.3e-05 | 0.1039 | 0.1998254 | -0.359474 | 0.0742 | -0.04120709 | 40.9123
1160 | 1.618056 | 2.0645 | 4.7302 | 1 | 0.4586 | 0.4487175 | 0.21 | 0.000141 | 0.1041 | 0.1996918 | -0.3597266 | 0.0734 | -0.04170658 | 40.9127
1161 | 1.619444 | 2.0645 | 4.733 | 1 | 0.4343 | 0.4488482 | 0.19 | 0.00012 | 0.1023 | 0.1995582 | -0.3599954 | 0.0724 | -0.04220606 | 40.9131
1162 | 1.620833 | 2.0585 | 4.7359 | 1 | 0.4343 | 0.4489949 | 0.19 | 0.00012 | 0.0999 | 0.1994065 | -0.3602846 | 0.0714 | -0.0427063 | 40.9135
1163 | 1.622222 | 2.0585 | 4.7388 | 1 | 0.4172 | 0.4494811 | 0.17 | 0.000106 | 0.099 | 0.1992562 | -0.3604512 | 0.0704 | -0.04320685 | 40.9138
1164 | 1.623611 | 2.0521 | 4.7416 | 1 | 0.4507 | 0.4495228 | 0.2 | 0.000134 | 0.0976 | 0.1991073 | -0.3607559 | 0.0692 | -0.04370773 | 40.9142
1165 | 1.625278 | 2.0483 | 4.7445 | 1 | 0.4426 | 0.4496224 | 0.2 | 0.000127 | 0.0968 | 0.1989583 | -0.3610683 | 0.0679 | -0.04430937 | 40.9149
1166 | 1.626667 | 2.0483 | 4.7473 | 1 | 0.4742 | 0.4496542 | 0.22 | 0.000156 | 0.0975 | 0.1988096 | -0.3613768 | 0.0665 | -0.0448111 | 40.9153
1167 | 1.628056 | 2.0406 | 4.7501 | 1 | 0.4343 | 0.4495986 | 0.19 | 0.00012 | 0.097 | 0.1986611 | -0.3615474 | 0.0651 | -0.04531318 | 40.9158
1168 | 1.629444 | 2.0406 | 4.753 | 1 | 0.4586 | 0.4498624 | 0.21 | 0.000141 | 0.0968 | 0.1985134 | -0.3618592 | 0.0635 | -0.04581522 | 40.9161
1169 | 1.630833 | 2.0318 | 4.7558 | 1 | 0.4258 | 0.4499992 | 0.18 | 0.000113 | 0.0945 | 0.1983655 | -0.3621895 | 0.0618 | -0.04631807 | 40.9165
1170 | 1.632222 | 2.0318 | 4.7586 | 1 | 0.4742 | 0.4500984 | 0.22 | 0.000156 | 0.0938 | 0.198218 | -0.3625262 | 0.0601 | -0.04682139 | 40.9169
1171 | 1.633611 | 2.0225 | 4.7614 | 1 | 0.4258 | 0.4505056 | 0.18 | 0.000113 | 0.0942 | 0.1980707 | -0.3627073 | 0.0582 | -0.04732506 | 40.9174
1172 | 1.635 | 2.0225 | 4.7643 | 1 | 0.4172 | 0.4505093 | 0.17 | 0.000106 | 0.09 | 0.197923 | -0.3630705 | 0.0563 | -0.04782911 | 40.9178
1173 | 1.636389 | 2.0119 | 4.7671 | 1 | 0.4426 | 0.450685 | 0.2 | 0.000127 | 0.0891 | 0.1977763 | -0.363441 | 0.0543 | -0.04833368 | 40.9182
1174 | 1.637778 | 2.0119 | 4.7698 | 1 | 0.4893 | 0.450703 | 0.24 | 0.000171 | 0.0894 | 0.197629 | -0.3638103 | 0.0521 | -0.04883875 | 40.9186
1175 | 1.639167 | 2.001 | 4.7726 | 1 | 0.4665 | 0.4509508 | 0.22 | 0.000148 | 0.0922 | 0.1974823 | -0.3639952 | 0.0499 | -0.04934421 | 40.919
1176 | 1.640556 | 2.001 | 4.7754 | 1 | 0.4586 | 0.4510348 | 0.21 | 0.000141 | 0.0906 | 0.1973358 | -0.3643528 | 0.0477 | -0.04985005 | 40.9194
1177 | 1.641944 | 1.9891 | 4.7782 | 1 | 0.4893 | 0.4511924 | 0.24 | 0.000171 | 0.0925 | 0.1971901 | -0.3646963 | 0.0453 | -0.05035601 | 40.9198
1178 | 1.643333 | 1.9891 | 4.7809 | 1 | 0.4258 | 0.4512575 | 0.18 | 0.000113 | 0.0916 | 0.1970446 | -0.3650469 | 0.0428 | -0.05086282 | 40.9203
1179 | 1.644722 | 1.9769 | 4.7837 | 1 | 0.4085 | 0.4514104 | 0.17 | 0.0001 | 0.088 | 0.1968989 | -0.3652536 | 0.0403 | -0.05137001 | 40.9207
1180 | 1.646111 | 1.9769 | 4.7864 | 1 | 0.4665 | 0.4513984 | 0.22 | 0.000148 | 0.0897 | 0.196753 | -0.3656159 | 0.0377 | -0.0518776 | 40.9211
1181 | 1.6475 | 1.9636 | 4.7892 | 1 | 0.4742 | 0.4515305 | 0.22 | 0.000156 | 0.0903 | 0.1966072 | -0.3659735 | 0.035 | -0.05238569 | 40.9216
1182 | 1.648889 | 1.9636 | 4.7919 | 1 | 0.4426 | 0.4515267 | 0.2 | 0.000127 | 0.0909 | 0.1964621 | -0.3663265 | 0.0322 | -0.05289427 | 40.922
1183 | 1.650278 | 1.9503 | 4.7946 | 1 | 0.4343 | 0.451652 | 0.19 | 0.00012 | 0.0884 | 0.1963158 | -0.3665209 | 0.0294 | -0.05340323 | 40.9225
1184 | 1.651667 | 1.9503 | 4.7973 | 1 | 0.4426 | 0.4515805 | 0.2 | 0.000127 | 0.0891 | 0.1961683 | -0.3668848 | 0.0264 | -0.05391258 | 40.9229
1185 | 1.653056 | 1.9356 | 4.8 | 1 | 0.4085 | 0.4518141 | 0.17 | 0.0001 | 0.0857 | 0.1960208 | -0.3672744 | 0.0234 | -0.05442246 | 40.9234
1186 | 1.654444 | 1.9356 | 4.8027 | 1 | 0.4818 | 0.4519735 | 0.23 | 0.000163 | 0.0876 | 0.1958737 | -0.3676494 | 0.0203 | -0.05493249 | 40.9238
1187 | 1.655833 | 1.9211 | 4.8053 | 1 | 0.4742 | 0.4521623 | 0.22 | 0.000156 | 0.0886 | 0.1957273 | -0.3678324 | 0.0172 | -0.05544329 | 40.9243
1188 | 1.657222 | 1.9211 | 4.808 | 1 | 0.4426 | 0.4522766 | 0.2 | 0.000127 | 0.0881 | 0.1955828 | -0.3682011 | 0.014 | -0.05595446 | 40.9248
1189 | 1.658611 | 1.9053 | 4.8107 | 1 | 0.4665 | 0.4523793 | 0.22 | 0.000148 | 0.0869 | 0.1954375 | -0.3685782 | 0.0107 | -0.05646616 | 40.9252
1190 | 1.66 | 1.9053 | 4.8133 | 1 | 0.4818 | 0.45254 | 0.23 | 0.000163 | 0.0883 | 0.1952908 | -0.3689442 | 0.0074 | -0.05697836 | 40.9257
1191 | 1.661389 | 1.8897 | 4.8159 | 1 | 0.4343 | 0.4528258 | 0.19 | 0.00012 | 0.0873 | 0.1951441 | -0.3691283 | 0.004 | -0.05749096 | 40.9262
1192 | 1.662778 | 1.8897 | 4.8186 | 1 | 0.511 | 0.45318 | 0.26 | 0.000195 | 0.0904 | 0.1949974 | -0.3694761 | 0.0006 | -0.05800392 | 40.9266
1193 | 1.664167 | 1.8732 | 4.8212 | 1 | 0.4507 | 0.4532143 | 0.2 | 0.000134 | 0.0895 | 0.1948494 | -0.3698301 | -0.0029 | -0.05851736 | 40.9272
1194 | 1.665556 | 1.8732 | 4.8238 | 1 | 0.4507 | 0.4532845 | 0.2 | 0.000134 | 0.0879 | 0.1947013 | -0.3701961 | -0.0065 | -0.05903131 | 40.9276
1195 | 1.666944 | 1.8568 | 4.8263 | 1 | 0.4507 | 0.4533467 | 0.2 | 0.000134 | 0.0889 | 0.1945525 | -0.3703594 | -0.0101 | -0.05954526 | 40.9282
1196 | 1.668333 | 1.8568 | 4.8289 | 1 | 0.4893 | 0.4535159 | 0.24 | 0.000171 | 0.0896 | 0.1944041 | -0.3707103 | -0.0137 | -0.06005993 | 40.9286
1197 | 1.669722 | 1.8396 | 4.8315 | 1 | 0.4426 | 0.4537182 | 0.2 | 0.000127 | 0.0879 | 0.1942573 | -0.3710739 | -0.0174 | -0.0605751 | 40.9292
1198 | 1.671111 | 1.8396 | 4.834 | 1 | 0.4343 | 0.4537999 | 0.19 | 0.00012 | 0.0867 | 0.1941104 | -0.3714458 | -0.021 | -0.06109078 | 40.9297
1199 | 1.6725 | 1.8228 | 4.8366 | 1 | 0.4507 | 0.4538743 | 0.2 | 0.000134 | 0.0862 | 0.1939648 | -0.3716203 | -0.0247 | -0.06160684 | 40.9302
1200 | 1.673889 | 1.8228 | 4.8391 | 1 | 0.4258 | 0.4542047 | 0.18 | 0.000113 | 0.0845 | 0.1938184 | -0.3720058 | -0.0284 | -0.06212329 | 40.9307
1201 | 1.675278 | 1.8049 | 4.8416 | 1 | 0.4893 | 0.4543959 | 0.24 | 0.000171 | 0.0852 | 0.1936734 | -0.3723861 | -0.0322 | -0.06264027 | 40.9312
1202 | 1.676667 | 1.8049 | 4.8441 | 1 | 0.4818 | 0.4545054 | 0.23 | 0.000163 | 0.0848 | 0.1935282 | -0.3727692 | -0.036 | -0.06315778 | 40.9317
1203 | 1.678056 | 1.7877 | 4.8466 | 1 | 0.3995 | 0.4545308 | 0.16 | 9.3e-05 | 0.0833 | 0.193383 | -0.3729554 | -0.0397 | -0.06367568 | 40.9323
1204 | 1.679444 | 1.7877 | 4.8491 | 1 | 0.4507 | 0.4544798 | 0.2 | 0.000134 | 0.0811 | 0.1932375 | -0.3733628 | -0.0435 | -0.06419363 | 40.9328
1205 | 1.680833 | 1.7693 | 4.8515 | 1 | 0.4742 | 0.4545739 | 0.22 | 0.000156 | 0.0811 | 0.1930921 | -0.3737699 | -0.0474 | -0.06471251 | 40.9334
1206 | 1.682222 | 1.7693 | 4.854 | 1 | 0.4818 | 0.4547479 | 0.23 | 0.000163 | 0.0816 | 0.1929474 | -0.3741725 | -0.0513 | -0.06523196 | 40.9339
1207 | 1.683611 | 1.7517 | 4.8564 | 1 | 0.4742 | 0.4550958 | 0.22 | 0.000156 | 0.0836 | 0.1928026 | -0.3743472 | -0.0551 | -0.06575181 | 40.9345
1208 | 1.685278 | 1.7517 | 4.8589 | 1 | 0.4343 | 0.4549662 | 0.19 | 0.00012 | 0.0813 | 0.1926566 | -0.3747491 | -0.059 | -0.06637618 | 40.9353
1209 | 1.686667 | 1.7331 | 4.8613 | 1 | 0.4742 | 0.4552218 | 0.22 | 0.000156 | 0.08 | 0.1925103 | -0.3751599 | -0.0629 | -0.06689699 | 40.9359
1210 | 1.688056 | 1.7331 | 4.8637 | 1 | 0.4966 | 0.4554585 | 0.25 | 0.000179 | 0.0817 | 0.1923628 | -0.3755574 | -0.0668 | -0.06741836 | 40.9364
1211 | 1.689444 | 1.7154 | 4.8661 | 1 | 0.4818 | 0.4558089 | 0.23 | 0.000163 | 0.0837 | 0.192215 | -0.3757225 | -0.0706 | -0.06793975 | 40.937
1212 | 1.690833 | 1.7154 | 4.8684 | 1 | 0.4343 | 0.455793 | 0.19 | 0.00012 | 0.0816 | 0.1920672 | -0.3761179 | -0.0745 | -0.0684619 | 40.9376
1213 | 1.692222 | 1.6968 | 4.8708 | 1 | 0.3712 | 0.4556667 | 0.14 | 7.5e-05 | 0.0766 | 0.1919198 | -0.3765491 | -0.0784 | -0.06898463 | 40.9382
1214 | 1.693611 | 1.6968 | 4.8731 | 1 | 0.4665 | 0.4556449 | 0.22 | 0.000148 | 0.0765 | 0.1917718 | -0.3769801 | -0.0823 | -0.06950796 | 40.9388
1215 | 1.695 | 1.679 | 4.8755 | 1 | 0.4818 | 0.4559746 | 0.23 | 0.000163 | 0.0785 | 0.1916236 | -0.377174 | -0.0861 | -0.07003172 | 40.9394
1216 | 1.696389 | 1.679 | 4.8778 | 1 | 0.4665 | 0.4561468 | 0.22 | 0.000148 | 0.0784 | 0.1914755 | -0.3775881 | -0.09 | -0.0705559 | 40.94
1217 | 1.697778 | 1.6605 | 4.8801 | 1 | 0.4343 | 0.4560857 | 0.19 | 0.00012 | 0.0774 | 0.1913285 | -0.3780083 | -0.0939 | -0.07108066 | 40.9406
1218 | 1.699167 | 1.6605 | 4.8824 | 1 | 0.4665 | 0.4562401 | 0.22 | 0.000148 | 0.0784 | 0.1911818 | -0.37842 | -0.0978 | -0.071606 | 40.9412
1219 | 1.700556 | 1.6427 | 4.8847 | 1 | 0.3995 | 0.4563286 | 0.16 | 9.3e-05 | 0.0745 | 0.1910345 | -0.3786345 | -0.1016 | -0.07213177 | 40.9418
1220 | 1.701944 | 1.6427 | 4.887 | 1 | 0.4258 | 0.4563171 | 0.18 | 0.000113 | 0.0731 | 0.1908867 | -0.3790815 | -0.1054 | -0.07265763 | 40.9424
1221 | 1.703333 | 1.624 | 4.8892 | 1 | 0.4507 | 0.456513 | 0.2 | 0.000134 | 0.0732 | 0.1907381 | -0.3795265 | -0.1093 | -0.07318448 | 40.9431
1222 | 1.704722 | 1.624 | 4.8915 | 1 | 0.4426 | 0.4567066 | 0.2 | 0.000127 | 0.0724 | 0.190591 | -0.379976 | -0.1132 | -0.07371196 | 40.9437
1223 | 1.706111 | 1.6061 | 4.8937 | 1 | 0.4507 | 0.4568324 | 0.2 | 0.000134 | 0.0719 | 0.1904438 | -0.3802001 | -0.117 | -0.0742399 | 40.9443
1224 | 1.7075 | 1.6061 | 4.896 | 1 | 0.4818 | 0.4569059 | 0.23 | 0.000163 | 0.0734 | 0.1902974 | -0.380639 | -0.1209 | -0.0747683 | 40.9449
1225 | 1.708889 | 1.5875 | 4.8982 | 1 | 0.4586 | 0.4569626 | 0.21 | 0.000141 | 0.0735 | 0.1901503 | -0.3810759 | -0.1247 | -0.07529731 | 40.9456
1226 | 1.710278 | 1.5875 | 4.9004 | 1 | 0.4893 | 0.4572999 | 0.24 | 0.000171 | 0.0773 | 0.1900044 | -0.3814837 | -0.1285 | -0.07582691 | 40.9462
1227 | 1.711667 | 1.5701 | 4.9026 | 1 | 0.4818 | 0.4573983 | 0.23 | 0.000163 | 0.0766 | 0.1898586 | -0.3816656 | -0.1323 | -0.07635692 | 40.9468
1228 | 1.713056 | 1.5701 | 4.9047 | 1 | 0.4258 | 0.4576941 | 0.18 | 0.000113 | 0.0768 | 0.1897131 | -0.382074 | -0.1361 | -0.07688734 | 40.9476
1229 | 1.714444 | 1.5519 | 4.9069 | 1 | 0.4172 | 0.4578419 | 0.17 | 0.000106 | 0.0729 | 0.1895664 | -0.3825089 | -0.1398 | -0.07741796 | 40.9482
1230 | 1.715833 | 1.5519 | 4.9091 | 1 | 0.4818 | 0.4582577 | 0.23 | 0.000163 | 0.0733 | 0.1894191 | -0.3829385 | -0.1436 | -0.07794956 | 40.9488
1231 | 1.717222 | 1.5348 | 4.9112 | 1 | 0.4966 | 0.4585317 | 0.25 | 0.000179 | 0.0763 | 0.1892723 | -0.3831157 | -0.1472 | -0.07848158 | 40.9495
1232 | 1.718611 | 1.5348 | 4.9133 | 1 | 0.4507 | 0.4586831 | 0.2 | 0.000134 | 0.075 | 0.1891258 | -0.3835299 | -0.1509 | -0.07901402 | 40.9502
1233 | 1.72 | 1.5172 | 4.9154 | 1 | 0.4966 | 0.4587907 | 0.25 | 0.000179 | 0.0759 | 0.1889789 | -0.3839361 | -0.1545 | -0.07954702 | 40.9509
1234 | 1.721389 | 1.5172 | 4.9175 | 1 | 0.4172 | 0.4586585 | 0.17 | 0.000106 | 0.0722 | 0.1888323 | -0.3843672 | -0.1582 | -0.08008061 | 40.9516
1235 | 1.722778 | 1.5005 | 4.9196 | 1 | 0.4818 | 0.4588871 | 0.23 | 0.000163 | 0.0747 | 0.188686 | -0.3845485 | -0.1617 | -0.08061462 | 40.9523
1236 | 1.724167 | 1.5005 | 4.9217 | 1 | 0.4507 | 0.4591801 | 0.2 | 0.000134 | 0.073 | 0.1885421 | -0.3849707 | -0.1652 | -0.08114905 | 40.953
1237 | 1.725556 | 1.4835 | 4.9238 | 1 | 0.4742 | 0.4592701 | 0.22 | 0.000156 | 0.0743 | 0.1883988 | -0.3853819 | -0.1686 | -0.08168406 | 40.9536
1238 | 1.726944 | 1.4835 | 4.9258 | 1 | 0.4343 | 0.4594326 | 0.19 | 0.00012 | 0.0733 | 0.1882565 | -0.3857986 | -0.1721 | -0.08221926 | 40.9544
1239 | 1.728333 | 1.4678 | 4.9279 | 1 | 0.4818 | 0.4596037 | 0.23 | 0.000163 | 0.074 | 0.1881162 | -0.3859776 | -0.1754 | -0.08275526 | 40.955
1240 | 1.729722 | 1.4678 | 4.9299 | 1 | 0.4966 | 0.4598641 | 0.25 | 0.000179 | 0.0766 | 0.1879763 | -0.3863677 | -0.1786 | -0.08329166 | 40.9557
1241 | 1.731111 | 1.4518 | 4.9319 | 1 | 0.4507 | 0.4598709 | 0.2 | 0.000134 | 0.0733 | 0.1878368 | -0.3867793 | -0.1819 | -0.08382861 | 40.9565
1242 | 1.7325 | 1.4518 | 4.9339 | 1 | 0.4507 | 0.4601733 | 0.2 | 0.000134 | 0.0716 | 0.1876979 | -0.387201 | -0.185 | -0.08436614 | 40.9572
1243 | 1.733889 | 1.4371 | 4.9359 | 1 | 0.4665 | 0.4603358 | 0.22 | 0.000148 | 0.0731 | 0.187559 | -0.38738 | -0.1881 | -0.08490408 | 40.9579
1244 | 1.735278 | 1.4371 | 4.9379 | 1 | 0.4966 | 0.4605752 | 0.25 | 0.000179 | 0.0739 | 0.1874211 | -0.3877822 | -0.1911 | -0.08544243 | 40.9586
1245 | 1.736667 | 1.4221 | 4.9399 | 1 | 0.5039 | 0.4608284 | 0.25 | 0.000187 | 0.0738 | 0.1872839 | -0.3881834 | -0.1941 | -0.08598134 | 40.9594
1246 | 1.738056 | 1.4221 | 4.9419 | 1 | 0.4586 | 0.4609657 | 0.21 | 0.000141 | 0.0721 | 0.1871484 | -0.388595 | -0.197 | -0.08652081 | 40.9601
1247 | 1.739444 | 1.4084 | 4.9438 | 1 | 0.4172 | 0.46095 | 0.17 | 0.000106 | 0.0711 | 0.187013 | -0.3887813 | -0.1998 | -0.08706031 | 40.9609
1248 | 1.740833 | 1.4084 | 4.9458 | 1 | 0.4966 | 0.460937 | 0.25 | 0.000179 | 0.0715 | 0.1868786 | -0.389194 | -0.2025 | -0.08760062 | 40.9616
1249 | 1.742222 | 1.3945 | 4.9477 | 1 | 0.4665 | 0.4609161 | 0.22 | 0.000148 | 0.0726 | 0.1867453 | -0.3895968 | -0.2052 | -0.08814149 | 40.9624
1250 | 1.743611 | 1.3945 | 4.9497 | 1 | 0.4258 | 0.4610359 | 0.18 | 0.000113 | 0.0707 | 0.1866144 | -0.390011 | -0.2078 | -0.08868292 | 40.9631
1251 | 1.745 | 1.382 | 4.9516 | 1 | 0.4966 | 0.4612947 | 0.25 | 0.000179 | 0.0725 | 0.1864839 | -0.3901811 | -0.2103 | -0.08922477 | 40.9638
1252 | 1.746389 | 1.382 | 4.9535 | 1 | 0.4586 | 0.4613639 | 0.21 | 0.000141 | 0.0724 | 0.1863555 | -0.3905802 | -0.2128 | -0.08976701 | 40.9646
1253 | 1.748056 | 1.3694 | 4.9554 | 1 | 0.4343 | 0.461514 | 0.19 | 0.00012 | 0.0687 | 0.1862267 | -0.3910036 | -0.2151 | -0.09041846 | 40.9657
1254 | 1.749444 | 1.3694 | 4.9573 | 1 | 0.4426 | 0.4617608 | 0.2 | 0.000127 | 0.0684 | 0.186099 | -0.3914274 | -0.2174 | -0.09096146 | 40.9665
1255 | 1.750833 | 1.3581 | 4.9592 | 1 | 0.4258 | 0.4617343 | 0.18 | 0.000113 | 0.0656 | 0.1859729 | -0.3916389 | -0.2195 | -0.0915053 | 40.9672
1256 | 1.752222 | 1.3581 | 4.9611 | 1 | 0.4258 | 0.4619298 | 0.18 | 0.000113 | 0.0645 | 0.1858471 | -0.3920867 | -0.2216 | -0.0920496 | 40.968
1257 | 1.753611 | 1.3466 | 4.963 | 1 | 0.4507 | 0.4619496 | 0.2 | 0.000134 | 0.0662 | 0.1857212 | -0.3925203 | -0.2237 | -0.09259451 | 40.9687
1258 | 1.755 | 1.3466 | 4.9648 | 1 | 0.4258 | 0.4620866 | 0.18 | 0.000113 | 0.0655 | 0.1855964 | -0.3929567 | -0.2257 | -0.09314002 | 40.9696
1259 | 1.756389 | 1.3364 | 4.9667 | 1 | 0.4818 | 0.4620131 | 0.23 | 0.000163 | 0.0654 | 0.1854732 | -0.3931625 | -0.2275 | -0.09368598 | 40.9703
1260 | 1.757778 | 1.3364 | 4.9686 | 1 | 0.4665 | 0.462211 | 0.22 | 0.000148 | 0.0668 | 0.1853513 | -0.3935865 | -0.2293 | -0.09423238 | 40.9711
1261 | 1.759167 | 1.3263 | 4.9704 | 1 | 0.4742 | 0.4624871 | 0.22 | 0.000156 | 0.0676 | 0.1852286 | -0.3940026 | -0.231 | -0.09477936 | 40.9719
1262 | 1.760556 | 1.3263 | 4.9722 | 1 | 0.4426 | 0.4626017 | 0.2 | 0.000127 | 0.0664 | 0.1851071 | -0.3944253 | -0.2327 | -0.09532692 | 40.9727
1263 | 1.761944 | 1.3176 | 4.9741 | 1 | 0.4893 | 0.4628787 | 0.24 | 0.000171 | 0.068 | 0.1849871 | -0.3946061 | -0.2342 | -0.09587451 | 40.9734
1264 | 1.763333 | 1.3176 | 4.9759 | 1 | 0.4343 | 0.4629522 | 0.19 | 0.00012 | 0.0663 | 0.1848676 | -0.3950262 | -0.2357 | -0.09642291 | 40.9743
1265 | 1.764722 | 1.3089 | 4.9777 | 1 | 0.4742 | 0.4631081 | 0.22 | 0.000156 | 0.0686 | 0.1847493 | -0.3954278 | -0.2371 | -0.09697188 | 40.975
1266 | 1.766111 | 1.3089 | 4.9795 | 1 | 0.4085 | 0.4631365 | 0.17 | 0.0001 | 0.0659 | 0.1846304 | -0.395846 | -0.2384 | -0.09752142 | 40.9759
1267 | 1.7675 | 1.3016 | 4.9813 | 1 | 0.4665 | 0.4633408 | 0.22 | 0.000148 | 0.0659 | 0.1845119 | -0.3960356 | -0.2395 | -0.09807138 | 40.9766
1268 | 1.768889 | 1.3016 | 4.9831 | 1 | 0.511 | 0.4635284 | 0.26 | 0.000195 | 0.0687 | 0.1843953 | -0.3964311 | -0.2406 | -0.09862175 | 40.9774
1269 | 1.770278 | 1.2944 | 4.9849 | 1 | 0.4426 | 0.46376 | 0.2 | 0.000127 | 0.0672 | 0.1842786 | -0.3968349 | -0.2417 | -0.09917267 | 40.9783
1270 | 1.771667 | 1.2944 | 4.9867 | 1 | 0.4966 | 0.4639104 | 0.25 | 0.000179 | 0.0685 | 0.1841633 | -0.3972271 | -0.2427 | -0.09972415 | 40.979
1271 | 1.773056 | 1.2884 | 4.9885 | 1 | 0.4258 | 0.4639101 | 0.18 | 0.000113 | 0.0669 | 0.1840491 | -0.3974042 | -0.2435 | -0.100276 | 40.9799
1272 | 1.774444 | 1.2884 | 4.9903 | 1 | 0.4586 | 0.4642567 | 0.21 | 0.000141 | 0.0663 | 0.1839349 | -0.3978086 | -0.2443 | -0.1008279 | 40.9807
1273 | 1.775833 | 1.2823 | 4.9921 | 1 | 0.4172 | 0.4643916 | 0.17 | 0.000106 | 0.064 | 0.1838225 | -0.3982266 | -0.2451 | -0.1013807 | 40.9815
1274 | 1.777222 | 1.2823 | 4.9939 | 1 | 0.4665 | 0.4647149 | 0.22 | 0.000148 | 0.0652 | 0.183711 | -0.3986344 | -0.2458 | -0.1019342 | 40.9823
1275 | 1.778611 | 1.2771 | 4.9957 | 1 | 0.4665 | 0.4648636 | 0.22 | 0.000148 | 0.0644 | 0.1836005 | -0.3988225 | -0.2465 | -0.102488 | 40.9831
1276 | 1.78 | 1.2771 | 4.9974 | 1 | 0.4586 | 0.4647778 | 0.21 | 0.000141 | 0.0651 | 0.1834902 | -0.3992278 | -0.2471 | -0.1030422 | 40.9839
1277 | 1.781389 | 1.2719 | 4.9992 | 1 | 0.5039 | 0.4649045 | 0.25 | 0.000187 | 0.0689 | 0.1833809 | -0.399605 | -0.2477 | -0.103597 | 40.9847
1278 | 1.782778 | 1.2719 | 5.001 | 1 | 0.4507 | 0.4652309 | 0.2 | 0.000134 | 0.0692 | 0.1832719 | -0.3999786 | -0.2482 | -0.1041523 | 40.9855
1279 | 1.784167 | 1.2678 | 5.0027 | 1 | 0.4966 | 0.4651364 | 0.25 | 0.000179 | 0.0699 | 0.183163 | -0.4001223 | -0.2487 | -0.104708 | 40.9863
1280 | 1.785556 | 1.2678 | 5.0045 | 1 | 0.4966 | 0.4653063 | 0.25 | 0.000179 | 0.0726 | 0.1830552 | -0.4004697 | -0.2491 | -0.105264 | 40.9871
1281 | 1.786944 | 1.2635 | 5.0062 | 1 | 0.4258 | 0.465437 | 0.18 | 0.000113 | 0.0709 | 0.1829492 | -0.4008277 | -0.2495 | -0.1058201 | 40.988
1282 | 1.788333 | 1.2635 | 5.008 | 1 | 0.4586 | 0.4654995 | 0.21 | 0.000141 | 0.0709 | 0.1828427 | -0.4011849 | -0.2498 | -0.1063771 | 40.9888
1283 | 1.789722 | 1.2602 | 5.0097 | 1 | 0.4742 | 0.4656038 | 0.22 | 0.000156 | 0.071 | 0.1827367 | -0.4013142 | -0.2501 | -0.1069345 | 40.9896
1284 | 1.791111 | 1.2602 | 5.0115 | 1 | 0.4258 | 0.4658276 | 0.18 | 0.000113 | 0.0693 | 0.1826308 | -0.4016796 | -0.2504 | -0.1074921 | 40.9905
1285 | 1.7925 | 1.2564 | 5.0132 | 1 | 0.4742 | 0.4657767 | 0.22 | 0.000156 | 0.0702 | 0.1825266 | -0.402038 | -0.2506 | -0.1080503 | 40.9913
1286 | 1.793889 | 1.2564 | 5.015 | 1 | 0.4507 | 0.46589 | 0.2 | 0.000134 | 0.0691 | 0.1824228 | -0.4024035 | -0.2508 | -0.108609 | 40.9921
1287 | 1.795278 | 1.2536 | 5.0167 | 1 | 0.4426 | 0.4660621 | 0.2 | 0.000127 | 0.0682 | 0.1823185 | -0.4025443 | -0.251 | -0.109168 | 40.993
1288 | 1.796667 | 1.2536 | 5.0185 | 1 | 0.4742 | 0.4662676 | 0.22 | 0.000156 | 0.0685 | 0.1822152 | -0.4029111 | -0.2511 | -0.1097274 | 40.9937
1289 | 1.798056 | 1.2504 | 5.0202 | 1 | 0.4966 | 0.4665776 | 0.25 | 0.000179 | 0.0701 | 0.1821125 | -0.4032661 | -0.2512 | -0.1102873 | 40.9946
1290 | 1.799444 | 1.2504 | 5.0219 | 1 | 0.5039 | 0.4665968 | 0.25 | 0.000187 | 0.071 | 0.1820091 | -0.4036145 | -0.2513 | -0.1108473 | 40.9954
1291 | 1.800833 | 1.2482 | 5.0237 | 1 | 0.4665 | 0.4667237 | 0.22 | 0.000148 | 0.0721 | 0.1819069 | -0.4037213 | -0.2514 | -0.111408 | 40.9962
1292 | 1.802222 | 1.2482 | 5.0254 | 1 | 0.5387 | 0.4666725 | 0.29 | 0.000228 | 0.0747 | 0.181807 | -0.4040419 | -0.2514 | -0.111969 | 40.997
1293 | 1.803611 | 1.2457 | 5.0271 | 1 | 0.4586 | 0.466701 | 0.21 | 0.000141 | 0.075 | 0.181708 | -0.4043602 | -0.2514 | -0.1125304 | 40.9979
1294 | 1.805 | 1.2457 | 5.0289 | 1 | 0.4742 | 0.4667552 | 0.22 | 0.000156 | 0.0748 | 0.1816087 | -0.404679 | -0.2514 | -0.1130923 | 40.9987
1295 | 1.806389 | 1.2441 | 5.0306 | 1 | 0.4507 | 0.4668818 | 0.2 | 0.000134 | 0.0745 | 0.1815113 | -0.404763 | -0.2513 | -0.1136545 | 40.9996
1296 | 1.807778 | 1.2441 | 5.0323 | 1 | 0.4507 | 0.4671199 | 0.2 | 0.000134 | 0.0731 | 0.1814151 | -0.405091 | -0.2512 | -0.1142169 | 41.0004
1297 | 1.809167 | 1.2421 | 5.0341 | 1 | 0.4742 | 0.4672604 | 0.22 | 0.000156 | 0.0746 | 0.18132 | -0.4054084 | -0.2511 | -0.1147798 | 41.0012
1298 | 1.810556 | 1.2421 | 5.0358 | 1 | 0.4966 | 0.4673916 | 0.25 | 0.000179 | 0.0779 | 0.1812279 | -0.4057028 | -0.2509 | -0.1153431 | 41.002
1299 | 1.811944 | 1.2411 | 5.0375 | 1 | 0.4586 | 0.4675524 | 0.21 | 0.000141 | 0.0756 | 0.1811372 | -0.4057731 | -0.2507 | -0.1159063 | 41.0029
1300 | 1.813611 | 1.2411 | 5.0392 | 1 | 0.4085 | 0.467642 | 0.17 | 0.0001 | 0.0743 | 0.1810473 | -0.4060895 | -0.2504 | -0.116583 | 41.0041
1301 | 1.815 | 1.2396 | 5.041 | 1 | 0.4426 | 0.4677518 | 0.2 | 0.000127 | 0.0722 | 0.1809588 | -0.4064194 | -0.2502 | -0.1171472 | 41.0049
1302 | 1.816389 | 1.2396 | 5.0427 | 1 | 0.4507 | 0.4677876 | 0.2 | 0.000134 | 0.0715 | 0.1808707 | -0.4067529 | -0.2499 | -0.117712 | 41.0057
1303 | 1.817778 | 1.2389 | 5.0444 | 1 | 0.4426 | 0.4680463 | 0.2 | 0.000127 | 0.0701 | 0.1807829 | -0.4068547 | -0.2496 | -0.118277 | 41.0065
1304 | 1.819167 | 1.2389 | 5.0461 | 1 | 0.4507 | 0.4681426 | 0.2 | 0.000134 | 0.0694 | 0.1806948 | -0.4071998 | -0.2492 | -0.1188424 | 41.0074
1305 | 1.820556 | 1.2377 | 5.0478 | 1 | 0.4665 | 0.468193 | 0.22 | 0.000148 | 0.0677 | 0.1806076 | -0.4075548 | -0.2489 | -0.1194083 | 41.0082
1306 | 1.821944 | 1.2377 | 5.0496 | 1 | 0.4742 | 0.4682935 | 0.22 | 0.000156 | 0.067 | 0.1805214 | -0.4079134 | -0.2486 | -0.1199742 | 41.009
1307 | 1.823333 | 1.2371 | 5.0513 | 1 | 0.4586 | 0.4685518 | 0.21 | 0.000141 | 0.0677 | 0.1804361 | -0.4080257 | -0.2482 | -0.1205409 | 41.0099
1308 | 1.824722 | 1.2371 | 5.053 | 1 | 0.4343 | 0.4687124 | 0.19 | 0.00012 | 0.0649 | 0.1803497 | -0.4083956 | -0.2478 | -0.1211079 | 41.0107
1309 | 1.826111 | 1.2359 | 5.0547 | 1 | 0.5039 | 0.4689801 | 0.25 | 0.000187 | 0.0649 | 0.180264 | -0.4087643 | -0.2474 | -0.1216754 | 41.0115
1310 | 1.8275 | 1.2359 | 5.0564 | 1 | 0.525 | 0.4689301 | 0.28 | 0.000212 | 0.0685 | 0.1801784 | -0.409108 | -0.247 | -0.1222434 | 41.0124
1311 | 1.828889 | 1.2355 | 5.0581 | 1 | 0.4665 | 0.4692377 | 0.22 | 0.000148 | 0.0677 | 0.1800932 | -0.4092138 | -0.2466 | -0.1228117 | 41.0132
1312 | 1.830278 | 1.2355 | 5.0599 | 1 | 0.4665 | 0.4693652 | 0.22 | 0.000148 | 0.0683 | 0.1800074 | -0.4095561 | -0.2461 | -0.1233804 | 41.014
1313 | 1.831667 | 1.2347 | 5.0616 | 1 | 0.4343 | 0.469513 | 0.19 | 0.00012 | 0.0664 | 0.179922 | -0.4099101 | -0.2457 | -0.1239495 | 41.0149
1314 | 1.833056 | 1.2347 | 5.0633 | 2 | 0.3809 | 0.4696658 | 0.15 | 8.1e-05 | 0.063 | 0.1798365 | -0.4102852 | -0.2453 | -0.1245191 | 41.0158
1315 | 1.834444 | 1.2345 | 5.065 | 1 | 0.4818 | 0.4698852 | 0.23 | 0.000163 | 0.0627 | 0.1797532 | -0.4104186 | -0.2448 | -0.1250887 | 41.0166
1316 | 1.835833 | 1.2345 | 5.0667 | 1 | 0.4893 | 0.4701063 | 0.24 | 0.000171 | 0.0649 | 0.17967 | -0.4107781 | -0.2442 | -0.125659 | 41.0174
1317 | 1.837222 | 1.2338 | 5.0684 | 1 | 0.4665 | 0.4702798 | 0.22 | 0.000148 | 0.0649 | 0.1795876 | -0.4111365 | -0.2437 | -0.1262298 | 41.0183
1318 | 1.838611 | 1.2338 | 5.0701 | 1 | 0.4966 | 0.4704542 | 0.25 | 0.000179 | 0.065 | 0.1795053 | -0.4114929 | -0.2432 | -0.1268011 | 41.0191
1319 | 1.84 | 1.2339 | 5.0719 | 1 | 0.4172 | 0.4706094 | 0.17 | 0.000106 | 0.0638 | 0.1794245 | -0.4116128 | -0.2427 | -0.1273728 | 41.0199
1320 | 1.841389 | 1.2339 | 5.0736 | 1 | 0.4966 | 0.4708193 | 0.25 | 0.000179 | 0.0639 | 0.1793439 | -0.4119738 | -0.2421 | -0.1279447 | 41.0207
1321 | 1.842778 | 1.2335 | 5.0753 | 1 | 0.4893 | 0.471049 | 0.24 | 0.000171 | 0.0647 | 0.1792636 | -0.4123282 | -0.2415 | -0.1285172 | 41.0216
1322 | 1.844167 | 1.2335 | 5.077 | 1 | 0.4966 | 0.4710542 | 0.25 | 0.000179 | 0.0653 | 0.1791836 | -0.4126772 | -0.241 | -0.1290902 | 41.0224
1323 | 1.845556 | 1.2339 | 5.0787 | 1 | 0.511 | 0.4711137 | 0.26 | 0.000195 | 0.0682 | 0.1791051 | -0.4127622 | -0.2404 | -0.1296635 | 41.0233
1324 | 1.846944 | 1.2339 | 5.0804 | 1 | 0.4893 | 0.4712064 | 0.24 | 0.000171 | 0.0684 | 0.1790268 | -0.413088 | -0.2398 | -0.1302366 | 41.0241
1325 | 1.848333 | 1.2339 | 5.0821 | 1 | 0.511 | 0.4714493 | 0.26 | 0.000195 | 0.0689 | 0.1789484 | -0.4134093 | -0.2391 | -0.1308106 | 41.0249
1326 | 1.849722 | 1.2339 | 5.0839 | 1 | 0.4665 | 0.4715546 | 0.22 | 0.000148 | 0.0671 | 0.1788701 | -0.4137416 | -0.2385 | -0.1313851 | 41.0258
1327 | 1.851111 | 1.2346 | 5.0856 | 1 | 0.4742 | 0.4718876 | 0.22 | 0.000156 | 0.0688 | 0.1787922 | -0.4138172 | -0.2379 | -0.1319598 | 41.0266
1328 | 1.8525 | 1.2346 | 5.0873 | 2 | 0.3995 | 0.4721064 | 0.16 | 9.3e-05 | 0.0638 | 0.1787138 | -0.4141689 | -0.2372 | -0.1325348 | 41.0275
1329 | 1.853889 | 1.2347 | 5.089 | 1 | 0.4665 | 0.4722839 | 0.22 | 0.000148 | 0.064 | 0.1786358 | -0.4145179 | -0.2365 | -0.1331104 | 41.0283
1330 | 1.855278 | 1.2347 | 5.0907 | 1 | 0.5319 | 0.4726001 | 0.28 | 0.00022 | 0.0681 | 0.1785587 | -0.4148387 | -0.2359 | -0.1336863 | 41.0291
1331 | 1.856667 | 1.2356 | 5.0924 | 1 | 0.4742 | 0.4727049 | 0.22 | 0.000156 | 0.0672 | 0.1784814 | -0.4149195 | -0.2352 | -0.1342626 | 41.03
1332 | 1.858056 | 1.2356 | 5.0941 | 1 | 0.5039 | 0.4729004 | 0.25 | 0.000187 | 0.0699 | 0.1784037 | -0.415226 | -0.2344 | -0.1348391 | 41.0308
1333 | 1.859444 | 1.2361 | 5.0959 | 1 | 0.4343 | 0.4730494 | 0.19 | 0.00012 | 0.0679 | 0.178327 | -0.4155442 | -0.2337 | -0.1354157 | 41.0317
1334 | 1.860833 | 1.2361 | 5.0976 | 1 | 0.511 | 0.4730684 | 0.26 | 0.000195 | 0.0697 | 0.1782501 | -0.4158493 | -0.233 | -0.1359931 | 41.0325
1335 | 1.862222 | 1.2374 | 5.0993 | 1 | 0.4507 | 0.4731278 | 0.2 | 0.000134 | 0.0688 | 0.1781737 | -0.4159152 | -0.2322 | -0.1365708 | 41.0333
1336 | 1.863611 | 1.2374 | 5.101 | 1 | 0.4966 | 0.4732744 | 0.25 | 0.000179 | 0.0699 | 0.178098 | -0.4162167 | -0.2314 | -0.1371487 | 41.0342
1337 | 1.865 | 1.2382 | 5.1027 | 1 | 0.4426 | 0.473454 | 0.2 | 0.000127 | 0.0698 | 0.1780233 | -0.4165174 | -0.2306 | -0.137727 | 41.035
1338 | 1.866389 | 1.2382 | 5.1045 | 1 | 0.4586 | 0.4737182 | 0.21 | 0.000141 | 0.0688 | 0.1779488 | -0.4168231 | -0.2299 | -0.1383058 | 41.0358
1339 | 1.867778 | 1.2397 | 5.1062 | 1 | 0.5181 | 0.4739749 | 0.27 | 0.000203 | 0.0714 | 0.177875 | -0.4168682 | -0.2291 | -0.1388848 | 41.0366
1340 | 1.869167 | 1.2397 | 5.1079 | 1 | 0.4586 | 0.4743248 | 0.21 | 0.000141 | 0.0704 | 0.1778015 | -0.4171612 | -0.2282 | -0.139464 | 41.0375
1341 | 1.870556 | 1.2406 | 5.1096 | 1 | 0.4507 | 0.474655 | 0.2 | 0.000134 | 0.0683 | 0.1777284 | -0.4174664 | -0.2274 | -0.1400437 | 41.0384
1342 | 1.871944 | 1.2406 | 5.1114 | 1 | 0.5181 | 0.4748381 | 0.27 | 0.000203 | 0.0702 | 0.1776551 | -0.4177574 | -0.2266 | -0.1406233 | 41.0391
1343 | 1.873333 | 1.2422 | 5.1131 | 1 | 0.4818 | 0.4749899 | 0.23 | 0.000163 | 0.071 | 0.177581 | -0.4178019 | -0.2258 | -0.1412036 | 41.04
1344 | 1.875 | 1.2422 | 5.1148 | 1 | 0.4818 | 0.4749075 | 0.23 | 0.000163 | 0.071 | 0.1775068 | -0.4180855 | -0.2249 | -0.1419003 | 41.0411
1345 | 1.876389 | 1.2433 | 5.1165 | 1 | 0.4893 | 0.4752706 | 0.24 | 0.000171 | 0.0708 | 0.1774321 | -0.4183686 | -0.2241 | -0.1424812 | 41.042
1346 | 1.877778 | 1.2433 | 5.1183 | 1 | 0.4893 | 0.4755566 | 0.24 | 0.000171 | 0.0703 | 0.177358 | -0.4186531 | -0.2233 | -0.1430625 | 41.0428
1347 | 1.879167 | 1.245 | 5.12 | 1 | 0.4507 | 0.4757653 | 0.2 | 0.000134 | 0.0704 | 0.1772838 | -0.4186989 | -0.2224 | -0.1436441 | 41.0437
1348 | 1.880556 | 1.245 | 5.1217 | 1 | 0.4818 | 0.4759519 | 0.23 | 0.000163 | 0.0696 | 0.1772095 | -0.4189858 | -0.2215 | -0.1442258 | 41.0445
1349 | 1.881944 | 1.2463 | 5.1234 | 1 | 0.4818 | 0.4760984 | 0.23 | 0.000163 | 0.0714 | 0.177135 | -0.4192595 | -0.2206 | -0.1448076 | 41.0453
1350 | 1.883333 | 1.2463 | 5.1252 | 1 | 0.4818 | 0.4762629 | 0.23 | 0.000163 | 0.0726 | 0.1770604 | -0.419524 | -0.2198 | -0.1453901 | 41.0461
1351 | 1.884722 | 1.2483 | 5.1269 | 1 | 0.4665 | 0.4763147 | 0.22 | 0.000148 | 0.0714 | 0.1769856 | -0.4195602 | -0.2189 | -0.1459729 | 41.047
1352 | 1.886111 | 1.2483 | 5.1286 | 1 | 0.4343 | 0.4767277 | 0.19 | 0.00012 | 0.0703 | 0.1769117 | -0.4198375 | -0.218 | -0.1465558 | 41.0478
1353 | 1.8875 | 1.2498 | 5.1304 | 1 | 0.5181 | 0.476948 | 0.27 | 0.000203 | 0.0717 | 0.1768375 | -0.4201046 | -0.217 | -0.1471392 | 41.0486
1354 | 1.888889 | 1.2498 | 5.1321 | 1 | 0.4665 | 0.4771074 | 0.22 | 0.000148 | 0.0707 | 0.1767626 | -0.4203767 | -0.2162 | -0.1477229 | 41.0495
1355 | 1.890278 | 1.252 | 5.1339 | 1 | 0.4966 | 0.4775242 | 0.25 | 0.000179 | 0.0724 | 0.1766864 | -0.4204032 | -0.2152 | -0.1483068 | 41.0503
1356 | 1.891667 | 1.252 | 5.1356 | 1 | 0.5039 | 0.4778941 | 0.25 | 0.000187 | 0.0731 | 0.1766101 | -0.4206577 | -0.2142 | -0.1488909 | 41.0511
1357 | 1.893056 | 1.2538 | 5.1373 | 1 | 0.4966 | 0.478205 | 0.25 | 0.000179 | 0.074 | 0.1765337 | -0.4209051 | -0.2133 | -0.1494754 | 41.052
1358 | 1.894444 | 1.2538 | 5.1391 | 1 | 0.511 | 0.4784071 | 0.26 | 0.000195 | 0.0756 | 0.1764573 | -0.4211407 | -0.2124 | -0.1500598 | 41.0527
1359 | 1.895833 | 1.2563 | 5.1408 | 1 | 0.4742 | 0.4786108 | 0.22 | 0.000156 | 0.0756 | 0.1763807 | -0.4211441 | -0.2114 | -0.1506447 | 41.0536
1360 | 1.897222 | 1.2563 | 5.1426 | 1 | 0.4893 | 0.4788597 | 0.24 | 0.000171 | 0.0762 | 0.1763036 | -0.4213741 | -0.2103 | -0.1512299 | 41.0544
1361 | 1.898611 | 1.2585 | 5.1443 | 1 | 0.4742 | 0.479127 | 0.22 | 0.000156 | 0.0763 | 0.1762248 | -0.4216019 | -0.2093 | -0.1518153 | 41.0553
1362 | 1.9 | 1.2585 | 5.1461 | 1 | 0.4893 | 0.479188 | 0.24 | 0.000171 | 0.0768 | 0.1761458 | -0.4218252 | -0.2083 | -0.1524011 | 41.0561
1363 | 1.901389 | 1.2615 | 5.1478 | 1 | 0.5319 | 0.4796773 | 0.28 | 0.00022 | 0.0794 | 0.1760674 | -0.4218025 | -0.2072 | -0.152987 | 41.0569
1364 | 1.902778 | 1.2615 | 5.1496 | 1 | 0.4665 | 0.4799163 | 0.22 | 0.000148 | 0.0789 | 0.1759884 | -0.4220107 | -0.2061 | -0.153573 | 41.0577
1365 | 1.904167 | 1.2641 | 5.1513 | 1 | 0.5181 | 0.4801053 | 0.27 | 0.000203 | 0.0794 | 0.1759087 | -0.4222146 | -0.205 | -0.1541593 | 41.0585
1366 | 1.905556 | 1.2641 | 5.1531 | 1 | 0.4966 | 0.4803314 | 0.25 | 0.000179 | 0.0808 | 0.1758293 | -0.4224081 | -0.2039 | -0.1547459 | 41.0594
1367 | 1.906944 | 1.2675 | 5.1548 | 1 | 0.4893 | 0.4806575 | 0.24 | 0.000171 | 0.0808 | 0.1757495 | -0.422375 | -0.2028 | -0.1553322 | 41.0602
1368 | 1.908333 | 1.2675 | 5.1566 | 1 | 0.4893 | 0.4809027 | 0.24 | 0.000171 | 0.0818 | 0.175669 | -0.4225607 | -0.2016 | -0.155919 | 41.061
1369 | 1.909722 | 1.2706 | 5.1584 | 1 | 0.4665 | 0.4810667 | 0.22 | 0.000148 | 0.0821 | 0.1755881 | -0.4227432 | -0.2004 | -0.1565061 | 41.0618
1370 | 1.911111 | 1.2706 | 5.1601 | 1 | 0.4893 | 0.4813579 | 0.24 | 0.000171 | 0.081 | 0.175506 | -0.4229311 | -0.1992 | -0.1570934 | 41.0627
1371 | 1.9125 | 1.2744 | 5.1619 | 1 | 0.4818 | 0.4815008 | 0.23 | 0.000163 | 0.0827 | 0.1754236 | -0.4228854 | -0.198 | -0.1576808 | 41.0635
1372 | 1.913889 | 1.2744 | 5.1637 | 1 | 0.511 | 0.4816794 | 0.26 | 0.000195 | 0.0826 | 0.1753417 | -0.4230616 | -0.1967 | -0.1582683 | 41.0643
1373 | 1.915278 | 1.2779 | 5.1655 | 1 | 0.5181 | 0.4818087 | 0.27 | 0.000203 | 0.085 | 0.1752592 | -0.423221 | -0.1954 | -0.158856 | 41.0651
1374 | 1.916667 | 1.2779 | 5.1672 | 1 | 0.5181 | 0.4818994 | 0.27 | 0.000203 | 0.0876 | 0.1751765 | -0.4233622 | -0.1941 | -0.159444 | 41.0659
1375 | 1.918056 | 1.2824 | 5.169 | 1 | 0.5039 | 0.4821553 | 0.25 | 0.000187 | 0.0878 | 0.1750922 | -0.4232846 | -0.1928 | -0.160032 | 41.0667
1376 | 1.919444 | 1.2824 | 5.1708 | 1 | 0.4742 | 0.4823539 | 0.22 | 0.000156 | 0.0883 | 0.1750081 | -0.4234203 | -0.1914 | -0.1606196 | 41.0676
1377 | 1.920833 | 1.2866 | 5.1726 | 1 | 0.4742 | 0.4826391 | 0.22 | 0.000156 | 0.0886 | 0.1749244 | -0.4235525 | -0.19 | -0.1612078 | 41.0684
1378 | 1.922222 | 1.2866 | 5.1744 | 1 | 0.4818 | 0.4829974 | 0.23 | 0.000163 | 0.0908 | 0.1748405 | -0.4236693 | -0.1886 | -0.1617962 | 41.0692
1379 | 1.923611 | 1.2914 | 5.1762 | 1 | 0.4893 | 0.4831709 | 0.24 | 0.000171 | 0.0889 | 0.174757 | -0.4235859 | -0.1872 | -0.1623846 | 41.07
1380 | 1.925 | 1.2914 | 5.1779 | 1 | 0.4085 | 0.4833983 | 0.17 | 0.0001 | 0.0878 | 0.1746734 | -0.4237206 | -0.1858 | -0.1629731 | 41.0709
1381 | 1.926389 | 1.2959 | 5.1797 | 1 | 0.511 | 0.4837883 | 0.26 | 0.000195 | 0.0887 | 0.1745897 | -0.4238485 | -0.1843 | -0.1635617 | 41.0716
1382 | 1.927778 | 1.2959 | 5.1815 | 1 | 0.4665 | 0.4842854 | 0.22 | 0.000148 | 0.087 | 0.1745055 | -0.4239855 | -0.1829 | -0.1641506 | 41.0724
1383 | 1.929167 | 1.3009 | 5.1834 | 1 | 0.4818 | 0.4845506 | 0.23 | 0.000163 | 0.088 | 0.1744218 | -0.4239087 | -0.1814 | -0.1647394 | 41.0732
1384 | 1.930556 | 1.3009 | 5.1852 | 1 | 0.511 | 0.4846968 | 0.26 | 0.000195 | 0.0883 | 0.1743381 | -0.4240365 | -0.1799 | -0.1653283 | 41.074
1385 | 1.931944 | 1.3056 | 5.187 | 1 | 0.4507 | 0.4848985 | 0.2 | 0.000134 | 0.0872 | 0.1742542 | -0.4241696 | -0.1784 | -0.165917 | 41.0748
1386 | 1.933333 | 1.3056 | 5.1888 | 1 | 0.4586 | 0.4852149 | 0.21 | 0.000141 | 0.0877 | 0.17417 | -0.4242981 | -0.1769 | -0.1665062 | 41.0756
1387 | 1.934722 | 1.3107 | 5.1906 | 1 | 0.3995 | 0.485322 | 0.16 | 9.3e-05 | 0.0824 | 0.1740849 | -0.4242576 | -0.1754 | -0.1670956 | 41.0765
1388 | 1.936111 | 1.3107 | 5.1924 | 1 | 0.4818 | 0.4853398 | 0.23 | 0.000163 | 0.084 | 0.1739978 | -0.4244082 | -0.1738 | -0.167685 | 41.0772
1389 | 1.9375 | 1.3154 | 5.1943 | 1 | 0.4818 | 0.4855878 | 0.23 | 0.000163 | 0.0841 | 0.1739097 | -0.4245565 | -0.1723 | -0.1682746 | 41.078
1390 | 1.938889 | 1.3154 | 5.1961 | 1 | 0.4893 | 0.4857504 | 0.24 | 0.000171 | 0.0851 | 0.1738217 | -0.4246966 | -0.1708 | -0.1688644 | 41.0788
1391 | 1.940556 | 1.3205 | 5.1979 | 1 | 0.4343 | 0.4860707 | 0.19 | 0.00012 | 0.0823 | 0.173734 | -0.4246577 | -0.1693 | -0.1695723 | 41.0799
1392 | 1.941944 | 1.323 | 5.1998 | 1 | 0.4893 | 0.4862655 | 0.24 | 0.000171 | 0.0833 | 0.1736462 | -0.4248079 | -0.1677 | -0.1701618 | 41.0807
1393 | 1.943333 | 1.323 | 5.2016 | 1 | 0.4742 | 0.4864946 | 0.22 | 0.000156 | 0.0825 | 0.1735575 | -0.4249612 | -0.1661 | -0.170752 | 41.0815
1394 | 1.944722 | 1.3276 | 5.2034 | 1 | 0.4966 | 0.4869838 | 0.25 | 0.000179 | 0.0841 | 0.1734695 | -0.4251025 | -0.1646 | -0.1713424 | 41.0823
1395 | 1.946111 | 1.3276 | 5.2053 | 1 | 0.5039 | 0.4873087 | 0.25 | 0.000187 | 0.0841 | 0.1733819 | -0.4250535 | -0.1631 | -0.1719328 | 41.083
1396 | 1.9475 | 1.333 | 5.2071 | 1 | 0.4818 | 0.487531 | 0.23 | 0.000163 | 0.0851 | 0.173294 | -0.4251874 | -0.1615 | -0.1725233 | 41.0839
1397 | 1.948889 | 1.333 | 5.209 | 1 | 0.4893 | 0.4877244 | 0.24 | 0.000171 | 0.085 | 0.1732073 | -0.4253196 | -0.1599 | -0.173114 | 41.0846
1398 | 1.950278 | 1.3378 | 5.2108 | 1 | 0.4586 | 0.4879894 | 0.21 | 0.000141 | 0.084 | 0.1731212 | -0.4254562 | -0.1584 | -0.1737048 | 41.0855
1399 | 1.951667 | 1.3378 | 5.2127 | 1 | 0.5039 | 0.4880212 | 0.25 | 0.000187 | 0.0848 | 0.1730361 | -0.4254048 | -0.1569 | -0.1742958 | 41.0862
1400 | 1.953056 | 1.3432 | 5.2146 | 1 | 0.5181 | 0.4881377 | 0.27 | 0.000203 | 0.0865 | 0.1729522 | -0.4255246 | -0.1553 | -0.1748867 | 41.087
1401 | 1.954444 | 1.3432 | 5.2164 | 1 | 0.4893 | 0.488449 | 0.24 | 0.000171 | 0.0864 | 0.1728696 | -0.4256435 | -0.1537 | -0.1754774 | 41.0878
1402 | 1.955833 | 1.3482 | 5.2183 | 1 | 0.5181 | 0.4886034 | 0.27 | 0.000203 | 0.0873 | 0.1727872 | -0.4257548 | -0.1521 | -0.1760687 | 41.0885
1403 | 1.957222 | 1.3482 | 5.2202 | 1 | 0.4586 | 0.4888483 | 0.21 | 0.000141 | 0.0868 | 0.1727047 | -0.4256925 | -0.1505 | -0.1766601 | 41.0893
1404 | 1.958611 | 1.3539 | 5.2221 | 1 | 0.4742 | 0.4890505 | 0.22 | 0.000156 | 0.0857 | 0.1726211 | -0.4258129 | -0.1489 | -0.1772514 | 41.0901
1405 | 1.96 | 1.3539 | 5.2239 | 1 | 0.5181 | 0.4889524 | 0.27 | 0.000203 | 0.0874 | 0.1725385 | -0.4259213 | -0.1473 | -0.177843 | 41.0909
1406 | 1.961389 | 1.3591 | 5.2258 | 1 | 0.4818 | 0.4891048 | 0.23 | 0.000163 | 0.0871 | 0.172455 | -0.42603 | -0.1457 | -0.1784346 | 41.0917
1407 | 1.962778 | 1.3591 | 5.2277 | 1 | 0.4818 | 0.4894175 | 0.23 | 0.000163 | 0.0871 | 0.1723722 | -0.425967 | -0.1441 | -0.1790264 | 41.0924
1408 | 1.964167 | 1.3649 | 5.2296 | 1 | 0.4586 | 0.4893307 | 0.21 | 0.000141 | 0.0858 | 0.1722902 | -0.4260828 | -0.1424 | -0.1796181 | 41.0932
1409 | 1.965556 | 1.3649 | 5.2315 | 1 | 0.4586 | 0.4894055 | 0.21 | 0.000141 | 0.0838 | 0.1722092 | -0.4262093 | -0.1408 | -0.18021 | 41.094
1410 | 1.966944 | 1.3701 | 5.2334 | 1 | 0.5039 | 0.4896185 | 0.25 | 0.000187 | 0.0863 | 0.1721284 | -0.4263194 | -0.1392 | -0.1808017 | 41.0947
1411 | 1.968333 | 1.3701 | 5.2353 | 1 | 0.4818 | 0.4897384 | 0.23 | 0.000163 | 0.0846 | 0.1720482 | -0.4262725 | -0.1375 | -0.1813938 | 41.0955
1412 | 1.969722 | 1.3759 | 5.2372 | 1 | 0.511 | 0.4897951 | 0.26 | 0.000195 | 0.0873 | 0.1719691 | -0.4263754 | -0.1359 | -0.181986 | 41.0963
1413 | 1.971111 | 1.3759 | 5.2392 | 1 | 0.5039 | 0.4900463 | 0.25 | 0.000187 | 0.0883 | 0.1718899 | -0.4264711 | -0.1342 | -0.1825783 | 41.097
1414 | 1.9725 | 1.3814 | 5.2411 | 1 | 0.4818 | 0.4901108 | 0.23 | 0.000163 | 0.0894 | 0.1718114 | -0.426559 | -0.1326 | -0.1831707 | 41.0978
1415 | 1.973889 | 1.3814 | 5.243 | 1 | 0.4085 | 0.4902143 | 0.17 | 0.0001 | 0.0847 | 0.1717338 | -0.4265119 | -0.1309 | -0.1837632 | 41.0986
1416 | 1.975278 | 1.3875 | 5.2449 | 1 | 0.4893 | 0.4902115 | 0.24 | 0.000171 | 0.0862 | 0.1716571 | -0.4266187 | -0.1292 | -0.1843557 | 41.0993
1417 | 1.976667 | 1.3875 | 5.2468 | 1 | 0.4966 | 0.4904235 | 0.25 | 0.000179 | 0.0856 | 0.17158 | -0.4267278 | -0.1275 | -0.1849483 | 41.1001
1418 | 1.978056 | 1.393 | 5.2488 | 1 | 0.511 | 0.4907127 | 0.26 | 0.000195 | 0.0864 | 0.1715039 | -0.4268304 | -0.1258 | -0.1855411 | 41.1008
1419 | 1.979444 | 1.393 | 5.2507 | 1 | 0.5319 | 0.4909362 | 0.28 | 0.00022 | 0.0888 | 0.1714288 | -0.4267592 | -0.124 | -0.1861335 | 41.1015
1420 | 1.980833 | 1.3993 | 5.2527 | 1 | 0.4507 | 0.4912654 | 0.2 | 0.000134 | 0.0869 | 0.1713533 | -0.4268578 | -0.1223 | -0.1867263 | 41.1023
1421 | 1.982222 | 1.3993 | 5.2546 | 1 | 0.4665 | 0.4914794 | 0.22 | 0.000148 | 0.0859 | 0.1712783 | -0.4269613 | -0.1205 | -0.1873193 | 41.1031
1422 | 1.983611 | 1.4051 | 5.2566 | 1 | 0.4966 | 0.4915584 | 0.25 | 0.000179 | 0.0869 | 0.171204 | -0.4270573 | -0.1188 | -0.1879124 | 41.1038
1423 | 1.985 | 1.4051 | 5.2585 | 1 | 0.4343 | 0.4916907 | 0.19 | 0.00012 | 0.0841 | 0.1711301 | -0.4270159 | -0.117 | -0.1885056 | 41.1046
1424 | 1.986389 | 1.4114 | 5.2605 | 1 | 0.511 | 0.4918322 | 0.26 | 0.000195 | 0.0857 | 0.1710573 | -0.4271184 | -0.1152 | -0.1890988 | 41.1053
1425 | 1.987778 | 1.4114 | 5.2624 | 1 | 0.4966 | 0.4918893 | 0.25 | 0.000179 | 0.0863 | 0.1709854 | -0.4272158 | -0.1135 | -0.1896921 | 41.1061
1426 | 1.989167 | 1.4172 | 5.2644 | 1 | 0.525 | 0.49206 | 0.28 | 0.000212 | 0.0869 | 0.1709143 | -0.4273082 | -0.1118 | -0.1902856 | 41.1068
1427 | 1.990556 | 1.4172 | 5.2664 | 1 | 0.4818 | 0.4924917 | 0.23 | 0.000163 | 0.0877 | 0.1708435 | -0.4272458 | -0.1101 | -0.1908791 | 41.1075
1428 | 1.991944 | 1.4235 | 5.2683 | 1 | 0.5039 | 0.492735 | 0.25 | 0.000187 | 0.0874 | 0.170773 | -0.4273344 | -0.1083 | -0.1914721 | 41.1083
1429 | 1.993333 | 1.4235 | 5.2703 | 1 | 0.4966 | 0.4930154 | 0.25 | 0.000179 | 0.0873 | 0.1707039 | -0.4274219 | -0.1066 | -0.1920658 | 41.109
1430 | 1.994722 | 1.4292 | 5.2723 | 1 | 0.5453 | 0.4932348 | 0.3 | 0.000237 | 0.09 | 0.170636 | -0.4274917 | -0.1049 | -0.1926595 | 41.1097
1431 | 1.996111 | 1.4292 | 5.2743 | 1 | 0.4742 | 0.4933057 | 0.22 | 0.000156 | 0.0891 | 0.1705697 | -0.4274224 | -0.1032 | -0.1932532 | 41.1105
1432 | 1.9975 | 1.4355 | 5.2763 | 1 | 0.5387 | 0.4933626 | 0.29 | 0.000228 | 0.0915 | 0.1705052 | -0.4274823 | -0.1015 | -0.193847 | 41.1112
1433 | 1.998889 | 1.4355 | 5.2783 | 1 | 0.4818 | 0.493592 | 0.23 | 0.000163 | 0.0917 | 0.1704416 | -0.4275398 | -0.0998 | -0.1944408 | 41.112
1434 | 2.000278 | 1.4414 | 5.2808 | 1 | 0.5453 | 0.4938088 | 0.3 | 0.000237 | 0.0943 | 0.1703798 | -0.4275802 | -0.0981 | -0.1950347 | 41.1124
1435 | 2.002222 | 1.4414 | 5.2828 | 1 | 0.4665 | 0.4938968 | 0.22 | 0.000148 | 0.0931 | 0.1703188 | -0.4274886 | -0.0964 | -0.1958658 | 41.1138
1436 | 2.003611 | 1.4476 | 5.2848 | 1 | 0.4818 | 0.4940556 | 0.23 | 0.000163 | 0.093 | 0.1702568 | -0.4275364 | -0.0947 | -0.1964596 | 41.1146
1437 | 2.005 | 1.4476 | 5.2869 | 1 | 0.4966 | 0.4942198 | 0.25 | 0.000179 | 0.0932 | 0.1701957 | -0.4275818 | -0.093 | -0.1970535 | 41.1152
1438 | 2.006389 | 1.4534 | 5.2889 | 1 | 0.4893 | 0.494282 | 0.24 | 0.000171 | 0.0932 | 0.1701361 | -0.4276256 | -0.0914 | -0.1976474 | 41.116
1439 | 2.007778 | 1.4534 | 5.2909 | 1 | 0.4966 | 0.4946013 | 0.25 | 0.000179 | 0.0934 | 0.1700773 | -0.4275346 | -0.0897 | -0.1982413 | 41.1167
1440 | 2.009167 | 1.4596 | 5.2929 | 1 | 0.4966 | 0.4948996 | 0.25 | 0.000179 | 0.0937 | 0.1700204 | -0.4275749 | -0.088 | -0.1988352 | 41.1174
1441 | 2.010556 | 1.4596 | 5.295 | 1 | 0.5181 | 0.4952054 | 0.27 | 0.000203 | 0.0939 | 0.1699635 | -0.4276124 | -0.0864 | -0.1994291 | 41.1181
1442 | 2.011944 | 1.4652 | 5.297 | 1 | 0.4818 | 0.4955595 | 0.23 | 0.000163 | 0.0932 | 0.1699089 | -0.4276526 | -0.0848 | -0.2000227 | 41.1189
1443 | 2.013333 | 1.4652 | 5.299 | 1 | 0.4893 | 0.4958024 | 0.24 | 0.000171 | 0.0934 | 0.1698562 | -0.4275645 | -0.0832 | -0.2006166 | 41.1196
1444 | 2.014722 | 1.4712 | 5.3011 | 1 | 0.4426 | 0.4959826 | 0.2 | 0.000127 | 0.0911 | 0.1698052 | -0.4276169 | -0.0816 | -0.2012106 | 41.1203
1445 | 2.016111 | 1.4712 | 5.3031 | 1 | 0.525 | 0.4962968 | 0.28 | 0.000212 | 0.0933 | 0.1697566 | -0.4276541 | -0.08 | -0.2018046 | 41.121
1446 | 2.0175 | 1.4766 | 5.3052 | 1 | 0.4665 | 0.4965499 | 0.22 | 0.000148 | 0.092 | 0.1697097 | -0.427697 | -0.0785 | -0.2023986 | 41.1217
1447 | 2.018889 | 1.4766 | 5.3072 | 1 | 0.4966 | 0.4967066 | 0.25 | 0.000179 | 0.0925 | 0.169664 | -0.427618 | -0.0769 | -0.2029926 | 41.1224
1448 | 2.020278 | 1.4823 | 5.3093 | 1 | 0.5039 | 0.4968462 | 0.25 | 0.000187 | 0.0928 | 0.1696195 | -0.4276555 | -0.0754 | -0.2035866 | 41.1231
1449 | 2.021667 | 1.4823 | 5.3113 | 1 | 0.4586 | 0.4971219 | 0.21 | 0.000141 | 0.0911 | 0.1695773 | -0.4277015 | -0.0738 | -0.2041806 | 41.1239
1450 | 2.023056 | 1.4875 | 5.3134 | 1 | 0.525 | 0.4973179 | 0.28 | 0.000212 | 0.0931 | 0.1695369 | -0.4277338 | -0.0724 | -0.2047747 | 41.1245
1451 | 2.024444 | 1.4875 | 5.3155 | 1 | 0.511 | 0.4974507 | 0.26 | 0.000195 | 0.0933 | 0.1694984 | -0.427653 | -0.0709 | -0.2053684 | 41.1252
1452 | 2.025833 | 1.4929 | 5.3175 | 1 | 0.4665 | 0.4976904 | 0.22 | 0.000148 | 0.0928 | 0.1694612 | -0.4276867 | -0.0694 | -0.2059624 | 41.126
1453 | 2.027222 | 1.4929 | 5.3196 | 1 | 0.4893 | 0.4977233 | 0.24 | 0.000171 | 0.0932 | 0.1694254 | -0.4277164 | -0.068 | -0.2065565 | 41.1267
1454 | 2.028611 | 1.4979 | 5.3217 | 1 | 0.4818 | 0.4979844 | 0.23 | 0.000163 | 0.093 | 0.16939 | -0.427746 | -0.0666 | -0.2071506 | 41.1273
1455 | 2.03 | 1.4979 | 5.3238 | 1 | 0.5453 | 0.498283 | 0.3 | 0.000237 | 0.0949 | 0.169356 | -0.4276583 | -0.0651 | -0.2077447 | 41.128
1456 | 2.031389 | 1.5032 | 5.3259 | 1 | 0.5181 | 0.4983561 | 0.27 | 0.000203 | 0.0963 | 0.1693236 | -0.4276678 | -0.0637 | -0.2083387 | 41.1287
1457 | 2.032778 | 1.5032 | 5.3279 | 1 | 0.4586 | 0.4985418 | 0.21 | 0.000141 | 0.0951 | 0.1692921 | -0.4276832 | -0.0623 | -0.2089328 | 41.1295
1458 | 2.034167 | 1.508 | 5.33 | 1 | 0.4586 | 0.4987247 | 0.21 | 0.000141 | 0.093 | 0.169276 | -0.4277096 | -0.0609 | -0.2095268 | 41.1302
1459 | 2.035556 | 1.508 | 5.3321 | 1 | 0.4586 | 0.4989893 | 0.21 | 0.000141 | 0.0922 | 0.1692597 | -0.4276409 | -0.0596 | -0.2101209 | 41.1309
1460 | 2.036944 | 1.513 | 5.3342 | 1 | 0.5319 | 0.499234 | 0.28 | 0.00022 | 0.0932 | 0.1692456 | -0.4276657 | -0.0582 | -0.2107144 | 41.1315
1461 | 2.038333 | 1.513 | 5.3363 | 1 | 0.4818 | 0.4993991 | 0.23 | 0.000163 | 0.0944 | 0.1692329 | -0.4276824 | -0.0569 | -0.2113085 | 41.1322
1462 | 2.039722 | 1.5176 | 5.3385 | 1 | 0.4966 | 0.4996271 | 0.25 | 0.000179 | 0.0941 | 0.1692193 | -0.4276995 | -0.0556 | -0.2119025 | 41.1329
1463 | 2.041111 | 1.5176 | 5.3406 | 1 | 0.4507 | 0.4999065 | 0.2 | 0.000134 | 0.0927 | 0.169207 | -0.42763 | -0.0543 | -0.2124966 | 41.1336
1464 | 2.0425 | 1.5223 | 5.3427 | 1 | 0.5319 | 0.5002397 | 0.28 | 0.00022 | 0.0939 | 0.1691944 | -0.4276479 | -0.053 | -0.2130906 | 41.1342
1465 | 2.043889 | 1.5223 | 5.3448 | 1 | 0.5319 | 0.5004912 | 0.28 | 0.00022 | 0.096 | 0.169184 | -0.4276525 | -0.0517 | -0.2136846 | 41.1349
1466 | 2.045278 | 1.5267 | 5.3469 | 1 | 0.525 | 0.5006549 | 0.28 | 0.000212 | 0.0969 | 0.1691738 | -0.4276508 | -0.0505 | -0.2142786 | 41.1356
1467 | 2.046667 | 1.5267 | 5.349 | 1 | 0.4818 | 0.5009335 | 0.23 | 0.000163 | 0.0968 | 0.1691642 | -0.427559 | -0.0493 | -0.2148725 | 41.1363
1468 | 2.048056 | 1.5313 | 5.3512 | 1 | 0.5039 | 0.501338 | 0.25 | 0.000187 | 0.0968 | 0.1691549 | -0.4275576 | -0.048 | -0.2154664 | 41.137
1469 | 2.049444 | 1.5313 | 5.3533 | 1 | 0.511 | 0.5015605 | 0.26 | 0.000195 | 0.0966 | 0.1691464 | -0.4275562 | -0.0468 | -0.2160599 | 41.1377
1470 | 2.051111 | 1.5355 | 5.3554 | 1 | 0.5181 | 0.5016881 | 0.27 | 0.000203 | 0.0971 | 0.1691398 | -0.4275505 | -0.0457 | -0.2167726 | 41.1387
1471 | 2.0525 | 1.5355 | 5.3576 | 1 | 0.4893 | 0.5018752 | 0.24 | 0.000171 | 0.0972 | 0.169134 | -0.4274593 | -0.0445 | -0.2173664 | 41.1393
1472 | 2.053889 | 1.5399 | 5.3597 | 1 | 0.5319 | 0.5019576 | 0.28 | 0.00022 | 0.0983 | 0.1691287 | -0.4274464 | -0.0433 | -0.2179601 | 41.14
1473 | 2.055278 | 1.5399 | 5.3618 | 1 | 0.4966 | 0.5020964 | 0.25 | 0.000179 | 0.0979 | 0.1691242 | -0.4274346 | -0.0422 | -0.2185538 | 41.1407
1474 | 2.056667 | 1.5439 | 5.364 | 1 | 0.4893 | 0.5023866 | 0.24 | 0.000171 | 0.0975 | 0.1691204 | -0.4274243 | -0.041 | -0.2191475 | 41.1414
1475 | 2.058056 | 1.5439 | 5.3661 | 1 | 0.5453 | 0.5025166 | 0.3 | 0.000237 | 0.0996 | 0.1691179 | -0.4273217 | -0.0399 | -0.2197412 | 41.142
1476 | 2.059444 | 1.5481 | 5.3683 | 1 | 0.4966 | 0.5027088 | 0.25 | 0.000179 | 0.0994 | 0.1691155 | -0.4273001 | -0.0388 | -0.2203343 | 41.1427
1477 | 2.060833 | 1.5481 | 5.3704 | 1 | 0.511 | 0.5029386 | 0.26 | 0.000195 | 0.1001 | 0.1691155 | -0.4272734 | -0.0377 | -0.2209278 | 41.1434
1478 | 2.062222 | 1.552 | 5.3726 | 1 | 0.4586 | 0.5030839 | 0.21 | 0.000141 | 0.0989 | 0.1691164 | -0.4272528 | -0.0367 | -0.2215212 | 41.1441
1479 | 2.063611 | 1.552 | 5.3747 | 1 | 0.4966 | 0.5033976 | 0.25 | 0.000179 | 0.0985 | 0.1691202 | -0.4271595 | -0.0356 | -0.2221146 | 41.1447
1480 | 2.065 | 1.556 | 5.3769 | 1 | 0.5039 | 0.5036724 | 0.25 | 0.000187 | 0.0991 | 0.1691249 | -0.4271376 | -0.0345 | -0.2227079 | 41.1454
1481 | 2.066389 | 1.556 | 5.3791 | 1 | 0.5319 | 0.5037816 | 0.28 | 0.00022 | 0.1003 | 0.1691307 | -0.4271082 | -0.0335 | -0.2233012 | 41.146
1482 | 2.067778 | 1.5597 | 5.3812 | 1 | 0.4258 | 0.5038642 | 0.18 | 0.000113 | 0.0988 | 0.1691363 | -0.4270866 | -0.0325 | -0.2238944 | 41.1468
1483 | 2.069167 | 1.5597 | 5.3834 | 1 | 0.4893 | 0.5041578 | 0.24 | 0.000171 | 0.0971 | 0.1691433 | -0.4270038 | -0.0315 | -0.2244876 | 41.1474
1484 | 2.070556 | 1.5635 | 5.3856 | 1 | 0.4893 | 0.5044978 | 0.24 | 0.000171 | 0.0981 | 0.1691517 | -0.4269861 | -0.0304 | -0.2250807 | 41.148
1485 | 2.071944 | 1.5635 | 5.3877 | 1 | 0.5039 | 0.5048405 | 0.25 | 0.000187 | 0.0987 | 0.1691617 | -0.4269641 | -0.0294 | -0.2256733 | 41.1487
1486 | 2.073333 | 1.567 | 5.3899 | 1 | 0.5181 | 0.5051807 | 0.27 | 0.000203 | 0.099 | 0.1691715 | -0.4269393 | -0.0284 | -0.2262664 | 41.1494
1487 | 2.074722 | 1.567 | 5.3921 | 1 | 0.5039 | 0.505248 | 0.25 | 0.000187 | 0.0998 | 0.1691809 | -0.4268433 | -0.0275 | -0.2268593 | 41.15
1488 | 2.076111 | 1.5707 | 5.3943 | 1 | 0.4665 | 0.5056829 | 0.22 | 0.000148 | 0.0979 | 0.1691905 | -0.4268249 | -0.0265 | -0.2274522 | 41.1507
1489 | 2.0775 | 1.5707 | 5.3965 | 1 | 0.5181 | 0.5059239 | 0.27 | 0.000203 | 0.0989 | 0.1692009 | -0.4267997 | -0.0255 | -0.228045 | 41.1513
1490 | 2.078889 | 1.5741 | 5.3986 | 1 | 0.511 | 0.5061594 | 0.26 | 0.000195 | 0.099 | 0.1692121 | -0.4267731 | -0.0245 | -0.2286379 | 41.152
1491 | 2.080278 | 1.5741 | 5.4008 | 1 | 0.525 | 0.5062404 | 0.28 | 0.000212 | 0.1004 | 0.1692246 | -0.4266763 | -0.0236 | -0.2292306 | 41.1527
1492 | 2.081667 | 1.5778 | 5.403 | 1 | 0.5039 | 0.5065574 | 0.25 | 0.000187 | 0.1003 | 0.169238 | -0.426642 | -0.0226 | -0.2298232 | 41.1533
1493 | 2.083056 | 1.5778 | 5.4052 | 1 | 0.5319 | 0.5069013 | 0.28 | 0.00022 | 0.1019 | 0.1692511 | -0.4265975 | -0.0216 | -0.2304158 | 41.154
1494 | 2.084444 | 1.5813 | 5.4074 | 1 | 0.4665 | 0.5071677 | 0.22 | 0.000148 | 0.0999 | 0.1692657 | -0.4265637 | -0.0207 | -0.2310079 | 41.1547
1495 | 2.085833 | 1.5813 | 5.4096 | 1 | 0.4966 | 0.5073753 | 0.25 | 0.000179 | 0.1005 | 0.1692809 | -0.4264693 | -0.0197 | -0.2316003 | 41.1553
1496 | 2.087222 | 1.585 | 5.4118 | 1 | 0.5039 | 0.5075742 | 0.25 | 0.000187 | 0.0999 | 0.1692971 | -0.4264355 | -0.0187 | -0.2321926 | 41.1559
1497 | 2.088611 | 1.585 | 5.414 | 1 | 0.4665 | 0.5079023 | 0.22 | 0.000148 | 0.0992 | 0.1693157 | -0.4264048 | -0.0177 | -0.2327849 | 41.1566
1498 | 2.09 | 1.5885 | 5.4162 | 1 | 0.5387 | 0.5083119 | 0.29 | 0.000228 | 0.1014 | 0.1693349 | -0.4263605 | -0.0168 | -0.2333772 | 41.1572
1499 | 2.091389 | 1.5885 | 5.4184 | 1 | 0.5319 | 0.5086876 | 0.28 | 0.00022 | 0.1374 | 0.1693558 | -0.4260558 | -0.0157 | -0.2339692 | 41.1579
1500 | 2.092778 | 1.5939 | 5.4206 | 1 | 0.4818 | 0.5087615 | 0.23 | 0.000163 | 0.1367 | 0.1693759 | -0.425808 | -0.0146 | -0.2345608 | 41.1586
1501 | 2.094167 | 1.5939 | 5.4229 | 1 | 0.5319 | 0.5091095 | 0.28 | 0.00022 | 0.1385 | 0.1693963 | -0.4255494 | -0.0134 | -0.2351521 | 41.1592
1502 | 2.095556 | 1.5997 | 5.4251 | 1 | 0.511 | 0.5094466 | 0.26 | 0.000195 | 0.137 | 0.169418 | -0.4252994 | -0.0122 | -0.235743 | 41.1598
1503 | 2.096944 | 1.5997 | 5.4273 | 1 | 0.4893 | 0.5096608 | 0.24 | 0.000171 | 0.1368 | 0.1694387 | -0.4250056 | -0.0109 | -0.2363331 | 41.1605
1504 | 2.098333 | 1.6061 | 5.4295 | 1 | 0.511 | 0.5099149 | 0.26 | 0.000195 | 0.1372 | 0.1694588 | -0.4247559 | -0.0095 | -0.2369233 | 41.1611
1505 | 2.099722 | 1.6061 | 5.4318 | 1 | 0.5181 | 0.5100954 | 0.27 | 0.000203 | 0.1385 | 0.1694785 | -0.424498 | -0.0081 | -0.2375131 | 41.1617
1506 | 2.101111 | 1.6129 | 5.434 | 1 | 0.5181 | 0.5101504 | 0.27 | 0.000203 | 0.1394 | 0.169499 | -0.4242345 | -0.0066 | -0.2381025 | 41.1624
1507 | 2.1025 | 1.6129 | 5.4362 | 1 | 0.5453 | 0.510322 | 0.3 | 0.000237 | 0.1421 | 0.1695195 | -0.4239183 | -0.0051 | -0.2386916 | 41.163
1508 | 2.103889 | 1.6203 | 5.4385 | 1 | 0.4966 | 0.5104615 | 0.25 | 0.000179 | 0.1412 | 0.1695405 | -0.423646 | -0.0035 | -0.2392802 | 41.1637
1509 | 2.105278 | 1.6203 | 5.4407 | 1 | 0.5649 | 0.5105991 | 0.32 | 0.000264 | 0.1479 | 0.1695621 | -0.4233349 | -0.0018 | -0.2398684 | 41.1643
1510 | 2.106667 | 1.6283 | 5.443 | 1 | 0.5181 | 0.5106996 | 0.27 | 0.000203 | 0.1491 | 0.1695824 | -0.4230169 | -0.0001 | -0.2404562 | 41.1649
1511 | 2.108056 | 1.6283 | 5.4453 | 1 | 0.5453 | 0.5108369 | 0.3 | 0.000237 | 0.1519 | 0.1696022 | -0.4226528 | 0.0016 | -0.2410435 | 41.1655
1512 | 2.109444 | 1.637 | 5.4476 | 1 | 0.4893 | 0.5111027 | 0.24 | 0.000171 | 0.1507 | 0.1696221 | -0.4223276 | 0.0035 | -0.2416299 | 41.1662
1513 | 2.110833 | 1.637 | 5.4498 | 1 | 0.5039 | 0.5112346 | 0.25 | 0.000187 | 0.1488 | 0.1696424 | -0.4220128 | 0.0054 | -0.2422163 | 41.1668
1514 | 2.1125 | 1.6459 | 5.4521 | 1 | 0.5181 | 0.5114457 | 0.27 | 0.000203 | 0.1499 | 0.1696628 | -0.4216913 | 0.0073 | -0.2429196 | 41.1677
1515 | 2.113889 | 1.6459 | 5.4544 | 1 | 0.4966 | 0.511696 | 0.25 | 0.000179 | 0.1476 | 0.1696822 | -0.4213612 | 0.0093 | -0.2435051 | 41.1684
1516 | 2.115278 | 1.6553 | 5.4567 | 1 | 0.4966 | 0.5119705 | 0.25 | 0.000179 | 0.1487 | 0.1697014 | -0.4210486 | 0.0113 | -0.2440901 | 41.169
1517 | 2.116667 | 1.6553 | 5.459 | 1 | 0.5039 | 0.5121766 | 0.25 | 0.000187 | 0.1463 | 0.1697214 | -0.420749 | 0.0134 | -0.2446747 | 41.1696
1518 | 2.118056 | 1.6649 | 5.4613 | 1 | 0.511 | 0.5124808 | 0.26 | 0.000195 | 0.1485 | 0.1697409 | -0.4204365 | 0.0155 | -0.245259 | 41.1702
1519 | 2.119444 | 1.6649 | 5.4636 | 1 | 0.5039 | 0.5124419 | 0.25 | 0.000187 | 0.1484 | 0.1697595 | -0.420111 | 0.0176 | -0.2458423 | 41.1708
1520 | 2.120833 | 1.675 | 5.4659 | 1 | 0.5181 | 0.5128211 | 0.27 | 0.000203 | 0.1511 | 0.1697783 | -0.4197856 | 0.0199 | -0.2464256 | 41.1714
1521 | 2.122222 | 1.675 | 5.4683 | 1 | 0.5039 | 0.5132912 | 0.25 | 0.000187 | 0.1502 | 0.1697977 | -0.4194648 | 0.0221 | -0.2470085 | 41.172
1522 | 2.123611 | 1.6854 | 5.4706 | 1 | 0.5319 | 0.5134429 | 0.28 | 0.00022 | 0.1512 | 0.1698174 | -0.419138 | 0.0244 | -0.2475909 | 41.1726
1523 | 2.125 | 1.6854 | 5.473 | 1 | 0.5319 | 0.5137192 | 0.28 | 0.00022 | 0.1537 | 0.1698366 | -0.4187915 | 0.0267 | -0.2481728 | 41.1732
1524 | 2.126389 | 1.6962 | 5.4753 | 1 | 0.4742 | 0.5138047 | 0.22 | 0.000156 | 0.1501 | 0.1698558 | -0.418473 | 0.0291 | -0.2487543 | 41.1738
1525 | 2.127778 | 1.6962 | 5.4777 | 1 | 0.5039 | 0.5140812 | 0.25 | 0.000187 | 0.1488 | 0.1698742 | -0.4181618 | 0.0315 | -0.2493353 | 41.1744
1526 | 2.129167 | 1.7072 | 5.48 | 1 | 0.4818 | 0.5140846 | 0.23 | 0.000163 | 0.1457 | 0.1698918 | -0.4178679 | 0.034 | -0.249916 | 41.175
1527 | 2.130556 | 1.7072 | 5.4824 | 1 | 0.525 | 0.514289 | 0.28 | 0.000212 | 0.1484 | 0.1699097 | -0.41756 | 0.0364 | -0.2504962 | 41.1756
1528 | 2.131944 | 1.7184 | 5.4848 | 1 | 0.552 | 0.5144407 | 0.3 | 0.000246 | 0.1505 | 0.1699271 | -0.4172407 | 0.0389 | -0.2510755 | 41.1761
1529 | 2.133333 | 1.7184 | 5.4872 | 1 | 0.4893 | 0.5146616 | 0.24 | 0.000171 | 0.15 | 0.1699446 | -0.4169237 | 0.0415 | -0.2516548 | 41.1767
1530 | 2.134722 | 1.7299 | 5.4896 | 1 | 0.4966 | 0.5150181 | 0.25 | 0.000179 | 0.1477 | 0.1699635 | -0.4166197 | 0.044 | -0.2522337 | 41.1773
1531 | 2.136111 | 1.7299 | 5.492 | 1 | 0.5453 | 0.5152552 | 0.3 | 0.000237 | 0.1511 | 0.1699836 | -0.416305 | 0.0466 | -0.2528122 | 41.1778
1532 | 2.1375 | 1.7415 | 5.4944 | 1 | 0.5181 | 0.5155176 | 0.27 | 0.000203 | 0.1504 | 0.1700038 | -0.4159876 | 0.0492 | -0.2533902 | 41.1784
1533 | 2.138889 | 1.7415 | 5.4968 | 1 | 0.5319 | 0.5158755 | 0.28 | 0.00022 | 0.1516 | 0.1700237 | -0.4156631 | 0.0518 | -0.2539678 | 41.179
1534 | 2.140278 | 1.7535 | 5.4993 | 1 | 0.5387 | 0.5160226 | 0.29 | 0.000228 | 0.1556 | 0.1700424 | -0.415316 | 0.0545 | -0.2545449 | 41.1795
1535 | 2.141667 | 1.7535 | 5.5017 | 1 | 0.525 | 0.5161733 | 0.28 | 0.000212 | 0.1546 | 0.1700617 | -0.4149902 | 0.0571 | -0.2551216 | 41.1801
1536 | 2.143056 | 1.7658 | 5.5042 | 1 | 0.5181 | 0.5164267 | 0.27 | 0.000203 | 0.157 | 0.1700814 | -0.4146374 | 0.0599 | -0.2556978 | 41.1807
1537 | 2.144444 | 1.7658 | 5.5066 | 1 | 0.552 | 0.5164811 | 0.3 | 0.000246 | 0.1616 | 0.1701 | -0.414259 | 0.0626 | -0.256273 | 41.1812
1538 | 2.145833 | 1.7785 | 5.5091 | 1 | 0.5319 | 0.516716 | 0.28 | 0.00022 | 0.1612 | 0.1701201 | -0.4138829 | 0.0654 | -0.2568482 | 41.1818
1539 | 2.147222 | 1.7785 | 5.5115 | 1 | 0.5453 | 0.5169374 | 0.3 | 0.000237 | 0.166 | 0.1701404 | -0.4135017 | 0.0682 | -0.2574228 | 41.1823
1540 | 2.148611 | 1.7915 | 5.514 | 1 | 0.511 | 0.5171145 | 0.26 | 0.000195 | 0.1654 | 0.1701607 | -0.4131044 | 0.071 | -0.2579968 | 41.1829
1541 | 2.15 | 1.7915 | 5.5165 | 1 | 0.4586 | 0.5173848 | 0.21 | 0.000141 | 0.1613 | 0.1701824 | -0.4127306 | 0.0739 | -0.2585704 | 41.1835
1542 | 2.151389 | 1.8048 | 5.519 | 1 | 0.5387 | 0.5177043 | 0.29 | 0.000228 | 0.1628 | 0.1702064 | -0.4123485 | 0.0768 | -0.2591434 | 41.1839
1543 | 2.152778 | 1.8048 | 5.5215 | 1 | 0.5453 | 0.5180662 | 0.3 | 0.000237 | 0.1648 | 0.1702313 | -0.4119832 | 0.0797 | -0.2597159 | 41.1845
1544 | 2.154167 | 1.8182 | 5.5241 | 1 | 0.5453 | 0.5182995 | 0.3 | 0.000237 | 0.1675 | 0.1702563 | -0.4115771 | 0.0826 | -0.2602879 | 41.185
1545 | 2.155556 | 1.8182 | 5.5266 | 1 | 0.5181 | 0.5186773 | 0.27 | 0.000203 | 0.1681 | 0.1702809 | -0.4111679 | 0.0856 | -0.2608593 | 41.1855
1546 | 2.156944 | 1.832 | 5.5291 | 1 | 0.5181 | 0.5189116 | 0.27 | 0.000203 | 0.1672 | 0.1703053 | -0.4107636 | 0.0886 | -0.2614297 | 41.1861
1547 | 2.158333 | 1.832 | 5.5317 | 1 | 0.511 | 0.5191551 | 0.26 | 0.000195 | 0.1678 | 0.1703306 | -0.4103915 | 0.0916 | -0.262 | 41.1866
1548 | 2.159722 | 1.8458 | 5.5342 | 1 | 0.5387 | 0.519329 | 0.29 | 0.000228 | 0.1684 | 0.1703558 | -0.409983 | 0.0946 | -0.2625697 | 41.1871
1549 | 2.161111 | 1.8458 | 5.5368 | 1 | 0.525 | 0.5194843 | 0.28 | 0.000212 | 0.1706 | 0.1703799 | -0.4095627 | 0.0977 | -0.2631389 | 41.1876
1550 | 2.1625 | 1.86 | 5.5394 | 1 | 0.511 | 0.5196921 | 0.26 | 0.000195 | 0.1702 | 0.1704029 | -0.4091448 | 0.1007 | -0.2637075 | 41.1881
1551 | 2.163889 | 1.86 | 5.542 | 1 | 0.5181 | 0.5200987 | 0.27 | 0.000203 | 0.1689 | 0.1704257 | -0.4087761 | 0.1038 | -0.2642755 | 41.1886
1552 | 2.165278 | 1.8742 | 5.5446 | 1 | 0.525 | 0.5202796 | 0.28 | 0.000212 | 0.1691 | 0.1704488 | -0.4083669 | 0.1069 | -0.264843 | 41.1891
1553 | 2.166667 | 1.8742 | 5.5472 | 1 | 0.5181 | 0.5202925 | 0.27 | 0.000203 | 0.1694 | 0.1704712 | -0.4079563 | 0.1101 | -0.26541 | 41.1896
1554 | 2.168056 | 1.8886 | 5.5498 | 1 | 0.525 | 0.5204055 | 0.28 | 0.000212 | 0.1696 | 0.1704923 | -0.4075447 | 0.1132 | -0.2659763 | 41.1901
1555 | 2.169444 | 1.8886 | 5.5524 | 1 | 0.525 | 0.5205971 | 0.28 | 0.000212 | 0.1705 | 0.170513 | -0.4071768 | 0.1163 | -0.2665418 | 41.1906
1556 | 2.170833 | 1.903 | 5.5551 | 1 | 0.5319 | 0.5207634 | 0.28 | 0.00022 | 0.1727 | 0.1705342 | -0.4067506 | 0.1195 | -0.267107 | 41.191
1557 | 2.172222 | 1.903 | 5.5577 | 1 | 0.5649 | 0.5208626 | 0.32 | 0.000264 | 0.1756 | 0.1705556 | -0.4063087 | 0.1227 | -0.2676717 | 41.1915
1558 | 2.173889 | 1.9178 | 5.5604 | 1 | 0.5319 | 0.5210813 | 0.28 | 0.00022 | 0.1785 | 0.1705773 | -0.4058516 | 0.1259 | -0.2683486 | 41.1923
1559 | 2.175278 | 1.9251 | 5.5631 | 1 | 0.5039 | 0.5212172 | 0.25 | 0.000187 | 0.1751 | 0.1705978 | -0.4054675 | 0.1291 | -0.2689121 | 41.1928
1560 | 2.176667 | 1.9251 | 5.5657 | 1 | 0.5453 | 0.521379 | 0.3 | 0.000237 | 0.179 | 0.1706185 | -0.4050104 | 0.1323 | -0.269475 | 41.1932
1561 | 2.178056 | 1.9403 | 5.5684 | 1 | 0.5181 | 0.5215792 | 0.27 | 0.000203 | 0.1809 | 0.1706389 | -0.4045437 | 0.1356 | -0.2700372 | 41.1937
1562 | 2.179444 | 1.9403 | 5.5711 | 1 | 0.5585 | 0.5218564 | 0.31 | 0.000255 | 0.1855 | 0.1706586 | -0.4040523 | 0.1388 | -0.2705984 | 41.1941
1563 | 2.180833 | 1.9556 | 5.5738 | 1 | 0.4893 | 0.5223677 | 0.24 | 0.000171 | 0.1839 | 0.1706771 | -0.4036292 | 0.1421 | -0.2711593 | 41.1946
1564 | 2.182222 | 1.9556 | 5.5766 | 1 | 0.525 | 0.522502 | 0.28 | 0.000212 | 0.1822 | 0.1706949 | -0.4031591 | 0.1454 | -0.2717196 | 41.195
1565 | 2.183611 | 1.9711 | 5.5793 | 1 | 0.5181 | 0.5227644 | 0.27 | 0.000203 | 0.1837 | 0.1707119 | -0.4026817 | 0.1487 | -0.2722793 | 41.1955
1566 | 2.185 | 1.9711 | 5.582 | 1 | 0.525 | 0.5229862 | 0.28 | 0.000212 | 0.182 | 0.1707292 | -0.402215 | 0.1521 | -0.2728383 | 41.196
1567 | 2.186389 | 1.9864 | 5.5848 | 1 | 0.511 | 0.5229141 | 0.26 | 0.000195 | 0.1813 | 0.1707464 | -0.4018155 | 0.1554 | -0.2733967 | 41.1964
1568 | 2.187778 | 1.9864 | 5.5875 | 1 | 0.4665 | 0.5231582 | 0.22 | 0.000148 | 0.178 | 0.1707642 | -0.4013738 | 0.1587 | -0.2739545 | 41.1969
1569 | 2.189167 | 2.0018 | 5.5903 | 1 | 0.525 | 0.5233728 | 0.28 | 0.000212 | 0.1784 | 0.1707818 | -0.400931 | 0.162 | -0.2745117 | 41.1973
1570 | 2.190556 | 2.0018 | 5.5931 | 1 | 0.525 | 0.5235393 | 0.28 | 0.000212 | 0.1795 | 0.1707994 | -0.4004836 | 0.1653 | -0.2750683 | 41.1977
1571 | 2.191944 | 2.017 | 5.5959 | 1 | 0.5319 | 0.5237971 | 0.28 | 0.00022 | 0.1792 | 0.1708175 | -0.4001038 | 0.1686 | -0.2756239 | 41.1981
1572 | 2.193333 | 2.017 | 5.5987 | 1 | 0.4966 | 0.5238917 | 0.25 | 0.000179 | 0.1781 | 0.1708353 | -0.3996669 | 0.1719 | -0.2761793 | 41.1985
1573 | 2.194722 | 2.0321 | 5.6015 | 1 | 0.4893 | 0.5241843 | 0.24 | 0.000171 | 0.1766 | 0.1708524 | -0.3992393 | 0.1752 | -0.2767342 | 41.199
1574 | 2.196111 | 2.0321 | 5.6044 | 1 | 0.5649 | 0.5244751 | 0.32 | 0.000264 | 0.1815 | 0.1708692 | -0.3987861 | 0.1785 | -0.2772884 | 41.1993
1575 | 2.1975 | 2.047 | 5.6072 | 1 | 0.511 | 0.5247889 | 0.26 | 0.000195 | 0.179 | 0.1708858 | -0.3984156 | 0.1817 | -0.2778421 | 41.1997
1576 | 2.198889 | 2.047 | 5.61 | 1 | 0.552 | 0.5251475 | 0.3 | 0.000246 | 0.1818 | 0.1709026 | -0.3979636 | 0.1849 | -0.2783951 | 41.2001
1577 | 2.200278 | 2.0621 | 5.6129 | 1 | 0.5181 | 0.5254991 | 0.27 | 0.000203 | 0.1806 | 0.1709201 | -0.3975194 | 0.1882 | -0.2789476 | 41.2005
1578 | 2.201667 | 2.0621 | 5.6158 | 1 | 0.5319 | 0.5258785 | 0.28 | 0.00022 | 0.1818 | 0.170938 | -0.3970697 | 0.1914 | -0.2794994 | 41.2009
1579 | 2.203056 | 2.0767 | 5.6187 | 1 | 0.5039 | 0.5261824 | 0.25 | 0.000187 | 0.1801 | 0.1709559 | -0.3967015 | 0.1945 | -0.2800507 | 41.2013
1580 | 2.204444 | 2.0767 | 5.6215 | 1 | 0.511 | 0.5263792 | 0.26 | 0.000195 | 0.1797 | 0.1709742 | -0.3962661 | 0.1977 | -0.280601 | 41.2017
1581 | 2.205833 | 2.0913 | 5.6244 | 1 | 0.525 | 0.5263885 | 0.28 | 0.000212 | 0.1793 | 0.1709914 | -0.395834 | 0.2008 | -0.2811512 | 41.2021
1582 | 2.207222 | 2.0913 | 5.6273 | 1 | 0.5181 | 0.5264897 | 0.27 | 0.000203 | 0.178 | 0.171009 | -0.3954104 | 0.2039 | -0.2817007 | 41.2025
1583 | 2.208611 | 2.1053 | 5.6303 | 1 | 0.525 | 0.5269496 | 0.28 | 0.000212 | 0.1787 | 0.1710272 | -0.3950576 | 0.2069 | -0.2822497 | 41.2028
1584 | 2.21 | 2.1053 | 5.6332 | 1 | 0.552 | 0.5271837 | 0.3 | 0.000246 | 0.1799 | 0.1710461 | -0.3946263 | 0.2099 | -0.2827981 | 41.2032
1585 | 2.211389 | 2.1194 | 5.6361 | 1 | 0.5453 | 0.5275627 | 0.3 | 0.000237 | 0.1802 | 0.1710652 | -0.3941946 | 0.2129 | -0.2833459 | 41.2035
1586 | 2.212778 | 2.1194 | 5.6391 | 1 | 0.5649 | 0.5276605 | 0.32 | 0.000264 | 0.1848 | 0.1710845 | -0.3937391 | 0.2159 | -0.2838931 | 41.2039
1587 | 2.214167 | 2.133 | 5.642 | 1 | 0.525 | 0.5280047 | 0.28 | 0.000212 | 0.1842 | 0.1711039 | -0.3933642 | 0.2188 | -0.2844398 | 41.2043
1588 | 2.215556 | 2.133 | 5.645 | 1 | 0.5039 | 0.5281172 | 0.25 | 0.000187 | 0.1832 | 0.1711248 | -0.3929204 | 0.2216 | -0.2849859 | 41.2046
1589 | 2.216944 | 2.1466 | 5.648 | 1 | 0.5181 | 0.5284205 | 0.27 | 0.000203 | 0.1818 | 0.1711456 | -0.3924853 | 0.2245 | -0.2855309 | 41.205
1590 | 2.218333 | 2.1466 | 5.651 | 1 | 0.5453 | 0.5285278 | 0.3 | 0.000237 | 0.1838 | 0.1711662 | -0.3920404 | 0.2273 | -0.2860758 | 41.2053
1591 | 2.219722 | 2.1595 | 5.654 | 1 | 0.5181 | 0.5286468 | 0.27 | 0.000203 | 0.1837 | 0.1711869 | -0.3916764 | 0.23 | -0.2866201 | 41.2057
1592 | 2.221111 | 2.1595 | 5.657 | 1 | 0.5181 | 0.5290712 | 0.27 | 0.000203 | 0.1833 | 0.1712078 | -0.3912371 | 0.2327 | -0.2871638 | 41.206
1593 | 2.2225 | 2.1723 | 5.66 | 1 | 0.5181 | 0.5292815 | 0.27 | 0.000203 | 0.1825 | 0.1712295 | -0.3908036 | 0.2354 | -0.2877069 | 41.2063
1594 | 2.223889 | 2.1723 | 5.663 | 1 | 0.5453 | 0.5293956 | 0.3 | 0.000237 | 0.1856 | 0.1712532 | -0.3903547 | 0.238 | -0.2882495 | 41.2067
1595 | 2.225278 | 2.1845 | 5.666 | 1 | 0.5649 | 0.5297647 | 0.32 | 0.000264 | 0.1863 | 0.1712773 | -0.3899842 | 0.2405 | -0.2887914 | 41.207
1596 | 2.226667 | 2.1845 | 5.6691 | 1 | 0.5387 | 0.5300459 | 0.29 | 0.000228 | 0.1889 | 0.1713009 | -0.3895203 | 0.2431 | -0.2893328 | 41.2073
1597 | 2.228056 | 2.1968 | 5.6721 | 1 | 0.5387 | 0.5303089 | 0.29 | 0.000228 | 0.1895 | 0.1713237 | -0.3890547 | 0.2456 | -0.2898735 | 41.2076
1598 | 2.229444 | 2.1968 | 5.6752 | 1 | 0.552 | 0.5305769 | 0.3 | 0.000246 | 0.1911 | 0.1713474 | -0.3885816 | 0.248 | -0.2904132 | 41.2079
1599 | 2.230833 | 2.2085 | 5.6782 | 1 | 0.525 | 0.5307932 | 0.28 | 0.000212 | 0.1907 | 0.1713698 | -0.3881956 | 0.2504 | -0.2909526 | 41.2083
1600 | 2.232222 | 2.2085 | 5.6813 | 1 | 0.5649 | 0.5309313 | 0.32 | 0.000264 | 0.1939 | 0.1713928 | -0.3877105 | 0.2527 | -0.2914915 | 41.2086
1601 | 2.233611 | 2.2202 | 5.6844 | 1 | 0.5039 | 0.5312156 | 0.25 | 0.000187 | 0.1911 | 0.1714165 | -0.387242 | 0.2551 | -0.2920297 | 41.2089
1602 | 2.235 | 2.2202 | 5.6875 | 1 | 0.4966 | 0.5314638 | 0.25 | 0.000179 | 0.1893 | 0.1714403 | -0.3867848 | 0.2573 | -0.2925673 | 41.2092
1603 | 2.236389 | 2.2311 | 5.6906 | 1 | 0.5776 | 0.5316427 | 0.33 | 0.000282 | 0.1934 | 0.1714642 | -0.3863923 | 0.2595 | -0.2931042 | 41.2095
1604 | 2.237778 | 2.2311 | 5.6937 | 1 | 0.511 | 0.5318838 | 0.26 | 0.000195 | 0.1926 | 0.1714889 | -0.3859202 | 0.2617 | -0.2936406 | 41.2098
1605 | 2.239167 | 2.242 | 5.6968 | 1 | 0.5387 | 0.5319911 | 0.29 | 0.000228 | 0.1954 | 0.1715143 | -0.3854344 | 0.2638 | -0.2941763 | 41.2101
1606 | 2.240833 | 2.242 | 5.6999 | 1 | 0.552 | 0.53233 | 0.3 | 0.000246 | 0.1969 | 0.171541 | -0.3849421 | 0.2658 | -0.294818 | 41.2107
1607 | 2.242222 | 2.252 | 5.703 | 1 | 0.4893 | 0.5325171 | 0.24 | 0.000171 | 0.1937 | 0.1715682 | -0.3845565 | 0.2678 | -0.2953525 | 41.211
1608 | 2.243611 | 2.252 | 5.7062 | 1 | 0.4893 | 0.5328121 | 0.24 | 0.000171 | 0.1906 | 0.171596 | -0.384101 | 0.2697 | -0.2958863 | 41.2113
1609 | 2.245 | 2.2616 | 5.7093 | 1 | 0.525 | 0.5332412 | 0.28 | 0.000212 | 0.1894 | 0.1716252 | -0.3836533 | 0.2715 | -0.2964195 | 41.2116
1610 | 2.246389 | 2.2616 | 5.7124 | 1 | 0.5387 | 0.5336868 | 0.29 | 0.000228 | 0.1906 | 0.1716553 | -0.3832003 | 0.2733 | -0.2969521 | 41.2119
1611 | 2.247778 | 2.2704 | 5.7156 | 1 | 0.5387 | 0.534079 | 0.29 | 0.000228 | 0.1898 | 0.1716866 | -0.3828438 | 0.2749 | -0.2974841 | 41.2121
1612 | 2.249167 | 2.2704 | 5.7188 | 1 | 0.5319 | 0.5343071 | 0.28 | 0.00022 | 0.1897 | 0.171719 | -0.3823985 | 0.2765 | -0.2980156 | 41.2124
1613 | 2.250556 | 2.2788 | 5.7219 | 1 | 0.5181 | 0.5346914 | 0.27 | 0.000203 | 0.1886 | 0.1717529 | -0.3819603 | 0.2781 | -0.2985464 | 41.2127
1614 | 2.251944 | 2.2788 | 5.7251 | 1 | 0.5453 | 0.5348829 | 0.3 | 0.000237 | 0.1895 | 0.1717864 | -0.3815185 | 0.2795 | -0.2990763 | 41.2129
1615 | 2.253333 | 2.2862 | 5.7283 | 1 | 0.4586 | 0.5351026 | 0.21 | 0.000141 | 0.1841 | 0.1718213 | -0.3812002 | 0.2809 | -0.299606 | 41.2133
1616 | 2.254722 | 2.2862 | 5.7315 | 1 | 0.5585 | 0.5354872 | 0.31 | 0.000255 | 0.1843 | 0.1718579 | -0.3807889 | 0.2821 | -0.3001352 | 41.2135
1617 | 2.256111 | 2.2931 | 5.7346 | 1 | 0.5453 | 0.5356793 | 0.3 | 0.000237 | 0.1863 | 0.1718952 | -0.3803682 | 0.2833 | -0.3006638 | 41.2138
1618 | 2.2575 | 2.2931 | 5.7378 | 1 | 0.525 | 0.5359907 | 0.28 | 0.000212 | 0.1843 | 0.1719343 | -0.3799592 | 0.2844 | -0.3011918 | 41.214
1619 | 2.258889 | 2.2989 | 5.741 | 1 | 0.5387 | 0.5362939 | 0.29 | 0.000228 | 0.186 | 0.171974 | -0.379638 | 0.2854 | -0.3017194 | 41.2143
1620 | 2.260278 | 2.2989 | 5.7442 | 1 | 0.552 | 0.5365943 | 0.3 | 0.000246 | 0.1859 | 0.1720146 | -0.3792231 | 0.2864 | -0.3022464 | 41.2146
1621 | 2.261667 | 2.3046 | 5.7474 | 1 | 0.5649 | 0.536895 | 0.32 | 0.000264 | 0.1877 | 0.1720565 | -0.3787999 | 0.2873 | -0.3027729 | 41.2148
1622 | 2.263056 | 2.3046 | 5.7506 | 1 | 0.5387 | 0.5371276 | 0.29 | 0.000228 | 0.1887 | 0.1720988 | -0.3783726 | 0.2882 | -0.3032987 | 41.2151
1623 | 2.264444 | 2.3099 | 5.7538 | 1 | 0.5319 | 0.5373567 | 0.28 | 0.00022 | 0.1904 | 0.1721424 | -0.3780353 | 0.289 | -0.3038237 | 41.2154
1624 | 2.265833 | 2.3099 | 5.757 | 1 | 0.5453 | 0.537691 | 0.3 | 0.000237 | 0.1926 | 0.1721869 | -0.37759 | 0.2899 | -0.3043484 | 41.2156
1625 | 2.267222 | 2.3153 | 5.7602 | 1 | 0.5453 | 0.5380384 | 0.3 | 0.000237 | 0.1917 | 0.1722313 | -0.3771508 | 0.2907 | -0.3048726 | 41.2159
1626 | 2.268611 | 2.3153 | 5.7635 | 1 | 0.5585 | 0.5384089 | 0.31 | 0.000255 | 0.1947 | 0.1722764 | -0.376697 | 0.2915 | -0.3053962 | 41.2161
1627 | 2.27 | 2.3203 | 5.7667 | 1 | 0.552 | 0.5388364 | 0.3 | 0.000246 | 0.1963 | 0.1723232 | -0.3763361 | 0.2922 | -0.3059191 | 41.2163
1628 | 2.271389 | 2.3203 | 5.7699 | 1 | 0.5319 | 0.5391855 | 0.28 | 0.00022 | 0.194 | 0.1723711 | -0.3758888 | 0.293 | -0.3064416 | 41.2166
1629 | 2.272778 | 2.3254 | 5.7731 | 1 | 0.5585 | 0.5394287 | 0.31 | 0.000255 | 0.1949 | 0.1724206 | -0.3754381 | 0.2937 | -0.3069634 | 41.2169
1630 | 2.274167 | 2.3254 | 5.7764 | 1 | 0.5039 | 0.5396537 | 0.25 | 0.000187 | 0.1906 | 0.1724712 | -0.3750111 | 0.2944 | -0.3074845 | 41.2171
1631 | 2.275556 | 2.3299 | 5.7796 | 1 | 0.5585 | 0.5399015 | 0.31 | 0.000255 | 0.1939 | 0.1725227 | -0.3746709 | 0.295 | -0.3080052 | 41.2174
1632 | 2.276944 | 2.3299 | 5.7828 | 1 | 0.5649 | 0.5402259 | 0.32 | 0.000264 | 0.1939 | 0.1725746 | -0.3742292 | 0.2957 | -0.3085249 | 41.2176
1633 | 2.278333 | 2.3346 | 5.7861 | 1 | 0.511 | 0.5403076 | 0.26 | 0.000195 | 0.1904 | 0.1726278 | -0.3738071 | 0.2963 | -0.3090444 | 41.2179
1634 | 2.279722 | 2.3346 | 5.7893 | 1 | 0.4426 | 0.5406916 | 0.2 | 0.000127 | 0.183 | 0.1726814 | -0.3734252 | 0.297 | -0.3095634 | 41.2182
1635 | 2.281111 | 2.3383 | 5.7926 | 1 | 0.552 | 0.5408892 | 0.3 | 0.000246 | 0.183 | 0.1727355 | -0.3731497 | 0.2975 | -0.3100819 | 41.2183
1636 | 2.2825 | 2.3383 | 5.7958 | 1 | 0.5776 | 0.5411497 | 0.33 | 0.000282 | 0.1892 | 0.1727893 | -0.3727376 | 0.298 | -0.3105999 | 41.2186
1637 | 2.283889 | 2.3422 | 5.7991 | 1 | 0.552 | 0.5414623 | 0.3 | 0.000246 | 0.1866 | 0.1728429 | -0.3723399 | 0.2985 | -0.3111174 | 41.2188
1638 | 2.285278 | 2.3422 | 5.8023 | 1 | 0.5453 | 0.5415962 | 0.3 | 0.000237 | 0.1905 | 0.1728968 | -0.3719226 | 0.299 | -0.3116343 | 41.2191
1639 | 2.286667 | 2.3456 | 5.8056 | 1 | 0.5776 | 0.5418057 | 0.33 | 0.000282 | 0.1903 | 0.1729513 | -0.3716162 | 0.2994 | -0.3121506 | 41.2193
1640 | 2.288056 | 2.3456 | 5.8088 | 1 | 0.5649 | 0.5417827 | 0.32 | 0.000264 | 0.1898 | 0.1730053 | -0.3712052 | 0.2998 | -0.3126665 | 41.2195
1641 | 2.289444 | 2.3491 | 5.8121 | 1 | 0.5387 | 0.5420553 | 0.29 | 0.000228 | 0.1896 | 0.1730602 | -0.3707965 | 0.3001 | -0.3131815 | 41.2198
1642 | 2.290833 | 2.3491 | 5.8154 | 1 | 0.525 | 0.5424014 | 0.28 | 0.000212 | 0.1872 | 0.1731145 | -0.3704013 | 0.3005 | -0.3136962 | 41.22
1643 | 2.292222 | 2.3519 | 5.8186 | 1 | 0.5453 | 0.5427119 | 0.3 | 0.000237 | 0.1888 | 0.1731686 | -0.3701098 | 0.3007 | -0.3142105 | 41.2203
1644 | 2.293611 | 2.3519 | 5.8219 | 1 | 0.5319 | 0.5427853 | 0.28 | 0.00022 | 0.1869 | 0.1732227 | -0.3697188 | 0.301 | -0.3147243 | 41.2205
1645 | 2.295 | 2.3547 | 5.8252 | 1 | 0.5453 | 0.5430212 | 0.3 | 0.000237 | 0.1889 | 0.1732766 | -0.3693181 | 0.3012 | -0.3152376 | 41.2207
1646 | 2.296389 | 2.3547 | 5.8284 | 1 | 0.4966 | 0.5432477 | 0.25 | 0.000179 | 0.1876 | 0.1733295 | -0.3689255 | 0.3015 | -0.3157503 | 41.221
1647 | 2.297778 | 2.3569 | 5.8317 | 1 | 0.4966 | 0.5435953 | 0.25 | 0.000179 | 0.1845 | 0.1733825 | -0.3686632 | 0.3016 | -0.3162626 | 41.2212
1648 | 2.299167 | 2.3569 | 5.835 | 1 | 0.5713 | 0.5438917 | 0.33 | 0.000273 | 0.1843 | 0.1734366 | -0.3682903 | 0.3017 | -0.3167744 | 41.2214
1649 | 2.300556 | 2.359 | 5.8383 | 1 | 0.5585 | 0.5441952 | 0.31 | 0.000255 | 0.1877 | 0.1734914 | -0.3679005 | 0.3017 | -0.3172857 | 41.2216
1650 | 2.302222 | 2.359 | 5.8415 | 1 | 0.5181 | 0.5445011 | 0.27 | 0.000203 | 0.1838 | 0.1735454 | -0.3675323 | 0.3017 | -0.3178983 | 41.2222
1651 | 2.303611 | 2.3601 | 5.8448 | 1 | 0.552 | 0.5446427 | 0.3 | 0.000246 | 0.1839 | 0.1735998 | -0.3672794 | 0.3017 | -0.3184086 | 41.2224
1652 | 2.305 | 2.3601 | 5.8481 | 1 | 0.5319 | 0.5449541 | 0.28 | 0.00022 | 0.1828 | 0.1736544 | -0.3669187 | 0.3016 | -0.3189185 | 41.2227
1653 | 2.306389 | 2.3612 | 5.8514 | 1 | 0.525 | 0.5452912 | 0.28 | 0.000212 | 0.1802 | 0.1737083 | -0.3665727 | 0.3014 | -0.3194279 | 41.2229
1654 | 2.307778 | 2.3612 | 5.8547 | 1 | 0.4893 | 0.5454913 | 0.24 | 0.000171 | 0.1759 | 0.173761 | -0.3662502 | 0.3012 | -0.3199369 | 41.2231
1655 | 2.309167 | 2.3613 | 5.8579 | 1 | 0.5453 | 0.5457961 | 0.3 | 0.000237 | 0.1768 | 0.1738124 | -0.3660396 | 0.3009 | -0.3204454 | 41.2234
1656 | 2.310556 | 2.3613 | 5.8612 | 1 | 0.5181 | 0.5460141 | 0.27 | 0.000203 | 0.1744 | 0.1738635 | -0.3657269 | 0.3006 | -0.3209537 | 41.2236
1657 | 2.311944 | 2.3612 | 5.8645 | 1 | 0.552 | 0.5462222 | 0.3 | 0.000246 | 0.1737 | 0.1739138 | -0.3654186 | 0.3002 | -0.3214611 | 41.2238
1658 | 2.313333 | 2.3612 | 5.8678 | 1 | 0.5585 | 0.5465967 | 0.31 | 0.000255 | 0.1744 | 0.1739637 | -0.3651076 | 0.2998 | -0.3219684 | 41.224
1659 | 2.314722 | 2.3604 | 5.871 | 1 | 0.552 | 0.5468278 | 0.3 | 0.000246 | 0.1746 | 0.1740134 | -0.3649135 | 0.2993 | -0.3224754 | 41.2243
1660 | 2.316111 | 2.3604 | 5.8743 | 1 | 0.5585 | 0.5471493 | 0.31 | 0.000255 | 0.175 | 0.1740626 | -0.3646013 | 0.2988 | -0.3229821 | 41.2245
1661 | 2.3175 | 2.3597 | 5.8776 | 1 | 0.5319 | 0.5472904 | 0.28 | 0.00022 | 0.1749 | 0.1741107 | -0.3642904 | 0.2983 | -0.3234883 | 41.2248
1662 | 2.318889 | 2.3597 | 5.8809 | 1 | 0.5453 | 0.5474477 | 0.3 | 0.000237 | 0.1743 | 0.1741576 | -0.3639834 | 0.2977 | -0.3239941 | 41.225
1663 | 2.320278 | 2.3582 | 5.8842 | 1 | 0.525 | 0.5477036 | 0.28 | 0.000212 | 0.1726 | 0.1742037 | -0.3638047 | 0.297 | -0.3244995 | 41.2252
1664 | 2.321667 | 2.3582 | 5.8874 | 1 | 0.5453 | 0.5479124 | 0.3 | 0.000237 | 0.174 | 0.1742481 | -0.3635012 | 0.2963 | -0.3250046 | 41.2255
1665 | 2.323056 | 2.3567 | 5.8907 | 1 | 0.5387 | 0.5482085 | 0.29 | 0.000228 | 0.1726 | 0.1742911 | -0.3632057 | 0.2956 | -0.3255093 | 41.2257
1666 | 2.324444 | 2.3567 | 5.894 | 1 | 0.5776 | 0.5485748 | 0.33 | 0.000282 | 0.1732 | 0.174334 | -0.3629076 | 0.2949 | -0.3260132 | 41.2259
1667 | 2.325833 | 2.3546 | 5.8973 | 1 | 0.5649 | 0.5488193 | 0.32 | 0.000264 | 0.1762 | 0.174376 | -0.3627155 | 0.2941 | -0.3265172 | 41.2261
1668 | 2.327222 | 2.3546 | 5.9005 | 1 | 0.5839 | 0.5488253 | 0.34 | 0.000291 | 0.1772 | 0.1744197 | -0.3623987 | 0.2933 | -0.3270208 | 41.2264
1669 | 2.328611 | 2.3527 | 5.9038 | 1 | 0.5453 | 0.5490686 | 0.3 | 0.000237 | 0.1767 | 0.1744619 | -0.362085 | 0.2924 | -0.3275239 | 41.2266
1670 | 2.33 | 2.3527 | 5.9071 | 1 | 0.511 | 0.5493336 | 0.26 | 0.000195 | 0.1742 | 0.1745032 | -0.3617848 | 0.2916 | -0.3280267 | 41.2269
1671 | 2.331389 | 2.35 | 5.9103 | 1 | 0.5649 | 0.5495722 | 0.32 | 0.000264 | 0.1736 | 0.1745439 | -0.3616115 | 0.2906 | -0.3285291 | 41.2271
1672 | 2.332778 | 2.35 | 5.9136 | 1 | 0.4893 | 0.5500552 | 0.24 | 0.000171 | 0.1683 | 0.1745842 | -0.3613435 | 0.2897 | -0.3290312 | 41.2274
1673 | 2.334167 | 2.3472 | 5.9169 | 1 | 0.552 | 0.5500817 | 0.3 | 0.000246 | 0.1701 | 0.1746233 | -0.3610667 | 0.2887 | -0.3295329 | 41.2275
1674 | 2.335556 | 2.3472 | 5.9201 | 1 | 0.5649 | 0.5502583 | 0.32 | 0.000264 | 0.17 | 0.1746615 | -0.360791 | 0.2877 | -0.3300342 | 41.2278
1675 | 2.336944 | 2.3439 | 5.9234 | 1 | 0.5962 | 0.5505057 | 0.36 | 0.00031 | 0.1726 | 0.174699 | -0.3606276 | 0.2866 | -0.3305349 | 41.228
1676 | 2.338333 | 2.3439 | 5.9266 | 1 | 0.5453 | 0.5506018 | 0.3 | 0.000237 | 0.171 | 0.1747362 | -0.3603485 | 0.2855 | -0.3310356 | 41.2283
1677 | 2.339722 | 2.3406 | 5.9299 | 1 | 0.5649 | 0.5508887 | 0.32 | 0.000264 | 0.1731 | 0.1747724 | -0.3600593 | 0.2844 | -0.3315359 | 41.2285
1678 | 2.341111 | 2.3406 | 5.9331 | 1 | 0.552 | 0.5511336 | 0.3 | 0.000246 | 0.1733 | 0.1748095 | -0.3597694 | 0.2832 | -0.3320358 | 41.2288
1679 | 2.3425 | 2.3367 | 5.9364 | 1 | 0.511 | 0.5514991 | 0.26 | 0.000195 | 0.1709 | 0.174846 | -0.3596197 | 0.282 | -0.3325354 | 41.229
1680 | 2.343889 | 2.3367 | 5.9396 | 1 | 0.552 | 0.551701 | 0.3 | 0.000246 | 0.171 | 0.1748815 | -0.3593434 | 0.2808 | -0.3330348 | 41.2293
1681 | 2.345278 | 2.3329 | 5.9429 | 1 | 0.5319 | 0.5520959 | 0.28 | 0.00022 | 0.1705 | 0.1749161 | -0.35907 | 0.2795 | -0.3335337 | 41.2295
1682 | 2.346667 | 2.3329 | 5.9461 | 1 | 0.5839 | 0.5523749 | 0.34 | 0.000291 | 0.1734 | 0.1749502 | -0.3587821 | 0.2783 | -0.3340323 | 41.2297
1683 | 2.348056 | 2.3287 | 5.9493 | 1 | 0.5713 | 0.5527817 | 0.33 | 0.000273 | 0.1735 | 0.1749834 | -0.3586242 | 0.277 | -0.3345305 | 41.23
1684 | 2.349444 | 2.3287 | 5.9526 | 1 | 0.5585 | 0.552978 | 0.31 | 0.000255 | 0.1744 | 0.1750152 | -0.358333 | 0.2757 | -0.3350281 | 41.2302
1685 | 2.350833 | 2.3249 | 5.9558 | 1 | 0.5585 | 0.5533663 | 0.31 | 0.000255 | 0.1747 | 0.1750479 | -0.3580408 | 0.2745 | -0.3355256 | 41.2305
1686 | 2.352222 | 2.3249 | 5.959 | 1 | 0.5713 | 0.5536399 | 0.33 | 0.000273 | 0.1763 | 0.175079 | -0.3577407 | 0.2732 | -0.3360227 | 41.2307
1687 | 2.353611 | 2.3206 | 5.9623 | 1 | 0.5839 | 0.5539956 | 0.34 | 0.000291 | 0.1766 | 0.1751091 | -0.3575722 | 0.2719 | -0.3365195 | 41.2309
1688 | 2.355 | 2.3206 | 5.9655 | 1 | 0.552 | 0.5541885 | 0.3 | 0.000246 | 0.1759 | 0.1751396 | -0.357276 | 0.2706 | -0.3370159 | 41.2312
1689 | 2.356389 | 2.3167 | 5.9687 | 1 | 0.5585 | 0.554372 | 0.31 | 0.000255 | 0.1759 | 0.1751684 | -0.3569801 | 0.2693 | -0.337512 | 41.2315
1690 | 2.357778 | 2.3167 | 5.9719 | 1 | 0.5585 | 0.5546523 | 0.31 | 0.000255 | 0.175 | 0.1751956 | -0.3566891 | 0.268 | -0.3380076 | 41.2318
1691 | 2.359444 | 2.3121 | 5.9751 | 1 | 0.5453 | 0.5548226 | 0.3 | 0.000237 | 0.1759 | 0.1752218 | -0.3565297 | 0.2666 | -0.3386017 | 41.2323
1692 | 2.360833 | 2.3121 | 5.9783 | 1 | 0.5453 | 0.5550498 | 0.3 | 0.000237 | 0.1741 | 0.175247 | -0.356245 | 0.2652 | -0.3390968 | 41.2326
1693 | 2.362222 | 2.3078 | 5.9815 | 1 | 0.511 | 0.5552429 | 0.26 | 0.000195 | 0.17 | 0.1752711 | -0.3559817 | 0.2638 | -0.3395914 | 41.2329
1694 | 2.363611 | 2.3078 | 5.9847 | 1 | 0.5181 | 0.5555188 | 0.27 | 0.000203 | 0.1676 | 0.1752935 | -0.355731 | 0.2624 | -0.3400857 | 41.2331
1695 | 2.365 | 2.3027 | 5.988 | 1 | 0.5713 | 0.55574 | 0.33 | 0.000273 | 0.1675 | 0.1753163 | -0.3556187 | 0.261 | -0.3405797 | 41.2333
1696 | 2.366389 | 2.3027 | 5.9912 | 1 | 0.5453 | 0.5558958 | 0.3 | 0.000237 | 0.1662 | 0.1753378 | -0.3553767 | 0.2595 | -0.3410735 | 41.2336
1697 | 2.367778 | 2.2978 | 5.9943 | 1 | 0.5776 | 0.5559464 | 0.33 | 0.000282 | 0.1687 | 0.1753582 | -0.3551224 | 0.2581 | -0.341567 | 41.2339
1698 | 2.369167 | 2.2978 | 5.9975 | 1 | 0.5387 | 0.5562415 | 0.29 | 0.000228 | 0.1669 | 0.1753786 | -0.3548777 | 0.2566 | -0.34206 | 41.2342
1699 | 2.370556 | 2.2924 | 6.0007 | 1 | 0.5713 | 0.5563802 | 0.33 | 0.000273 | 0.1676 | 0.1753977 | -0.3547689 | 0.2551 | -0.3425529 | 41.2344
1700 | 2.371944 | 2.2924 | 6.0039 | 1 | 0.5776 | 0.5566076 | 0.33 | 0.000282 | 0.1675 | 0.1754165 | -0.3545227 | 0.2535 | -0.3430451 | 41.2347
1701 | 2.373333 | 2.2872 | 6.0071 | 1 | 0.5713 | 0.5568225 | 0.33 | 0.000273 | 0.1685 | 0.1754346 | -0.3542719 | 0.252 | -0.3435374 | 41.2349
1702 | 2.374722 | 2.2872 | 6.0103 | 1 | 0.552 | 0.55699 | 0.3 | 0.000246 | 0.1698 | 0.1754526 | -0.354015 | 0.2505 | -0.3440293 | 41.2352
1703 | 2.376111 | 2.2816 | 6.0134 | 1 | 0.5649 | 0.5571666 | 0.32 | 0.000264 | 0.169 | 0.1754688 | -0.3539031 | 0.2489 | -0.344521 | 41.2355
1704 | 2.3775 | 2.2816 | 6.0166 | 1 | 0.5453 | 0.5575469 | 0.3 | 0.000237 | 0.1699 | 0.1754839 | -0.3536473 | 0.2473 | -0.3450124 | 41.2358
1705 | 2.378889 | 2.2763 | 6.0198 | 1 | 0.5901 | 0.5577201 | 0.35 | 0.0003 | 0.1717 | 0.1754979 | -0.3533829 | 0.2457 | -0.3455034 | 41.236
1706 | 2.380278 | 2.2763 | 6.0229 | 1 | 0.5776 | 0.5579414 | 0.33 | 0.000282 | 0.1744 | 0.1755113 | -0.3531051 | 0.2441 | -0.345994 | 41.2363
1707 | 2.381667 | 2.2706 | 6.0261 | 1 | 0.5585 | 0.5581046 | 0.31 | 0.000255 | 0.1729 | 0.1755249 | -0.3529781 | 0.2425 | -0.3464844 | 41.2366
1708 | 2.383056 | 2.2706 | 6.0292 | 1 | 0.552 | 0.5584402 | 0.3 | 0.000246 | 0.1731 | 0.1755378 | -0.3527086 | 0.2408 | -0.3469745 | 41.2369
1709 | 2.384444 | 2.2652 | 6.0324 | 1 | 0.5649 | 0.5587321 | 0.32 | 0.000264 | 0.1732 | 0.1755498 | -0.352439 | 0.2392 | -0.3474639 | 41.2372
1710 | 2.385833 | 2.2652 | 6.0355 | 1 | 0.5901 | 0.5588818 | 0.35 | 0.0003 | 0.1758 | 0.1755615 | -0.3521566 | 0.2376 | -0.3479532 | 41.2374
1711 | 2.387222 | 2.2596 | 6.0387 | 1 | 0.5713 | 0.5590639 | 0.33 | 0.000273 | 0.1763 | 0.1755725 | -0.3520173 | 0.236 | -0.3484423 | 41.2377
1712 | 2.388611 | 2.2596 | 6.0418 | 1 | 0.5713 | 0.5591713 | 0.33 | 0.000273 | 0.1753 | 0.1755824 | -0.3517392 | 0.2344 | -0.348931 | 41.238
1713 | 2.39 | 2.2543 | 6.0449 | 1 | 0.5585 | 0.5595313 | 0.31 | 0.000255 | 0.1755 | 0.1755918 | -0.3514606 | 0.2328 | -0.3494194 | 41.2383
1714 | 2.391389 | 2.2543 | 6.0481 | 1 | 0.5776 | 0.5596388 | 0.33 | 0.000282 | 0.1754 | 0.1755991 | -0.3511827 | 0.2312 | -0.3499074 | 41.2386
1715 | 2.392778 | 2.2487 | 6.0512 | 1 | 0.5839 | 0.5598941 | 0.34 | 0.000291 | 0.1784 | 0.1756046 | -0.3510377 | 0.2296 | -0.3503951 | 41.2389
1716 | 2.394167 | 2.2487 | 6.0543 | 1 | 0.552 | 0.5599929 | 0.3 | 0.000246 | 0.1765 | 0.1756099 | -0.3507561 | 0.228 | -0.3508825 | 41.2392
1717 | 2.395556 | 2.2435 | 6.0574 | 1 | 0.5319 | 0.5602972 | 0.28 | 0.00022 | 0.1743 | 0.1756143 | -0.350486 | 0.2264 | -0.3513695 | 41.2395
1718 | 2.396944 | 2.2435 | 6.0606 | 1 | 0.4966 | 0.5605694 | 0.25 | 0.000179 | 0.1705 | 0.175619 | -0.3502351 | 0.2249 | -0.3518558 | 41.2398
1719 | 2.398333 | 2.2379 | 6.0637 | 1 | 0.552 | 0.5608235 | 0.3 | 0.000246 | 0.1719 | 0.1756217 | -0.3501271 | 0.2233 | -0.3523422 | 41.2401
1720 | 2.399722 | 2.2379 | 6.0668 | 1 | 0.525 | 0.5610014 | 0.28 | 0.000212 | 0.1713 | 0.1756229 | -0.3498739 | 0.2217 | -0.3528283 | 41.2404
1721 | 2.401111 | 2.2327 | 6.0699 | 1 | 0.5713 | 0.5612098 | 0.33 | 0.000273 | 0.1706 | 0.1756237 | -0.3496245 | 0.2202 | -0.3533141 | 41.2407
1722 | 2.4025 | 2.2327 | 6.073 | 1 | 0.5713 | 0.5614921 | 0.33 | 0.000273 | 0.1729 | 0.175624 | -0.349364 | 0.2187 | -0.3537996 | 41.241
1723 | 2.403889 | 2.2273 | 6.0761 | 1 | 0.5839 | 0.5617609 | 0.34 | 0.000291 | 0.1738 | 0.1756233 | -0.3492507 | 0.2172 | -0.3542848 | 41.2412
1724 | 2.405278 | 2.2273 | 6.0792 | 1 | 0.552 | 0.5619615 | 0.3 | 0.000246 | 0.1759 | 0.1756217 | -0.3489769 | 0.2157 | -0.3547697 | 41.2416
1725 | 2.406667 | 2.2225 | 6.0822 | 1 | 0.5585 | 0.562324 | 0.31 | 0.000255 | 0.1752 | 0.1756184 | -0.3487067 | 0.2142 | -0.3552542 | 41.2419
1726 | 2.408056 | 2.2225 | 6.0853 | 1 | 0.5319 | 0.5625462 | 0.28 | 0.00022 | 0.1743 | 0.1756143 | -0.3484413 | 0.2128 | -0.3557384 | 41.2422
1727 | 2.409444 | 2.2174 | 6.0884 | 1 | 0.5776 | 0.5627634 | 0.33 | 0.000282 | 0.1745 | 0.1756095 | -0.3483293 | 0.2113 | -0.356222 | 41.2425
1728 | 2.410833 | 2.2174 | 6.0915 | 1 | 0.5649 | 0.5631124 | 0.32 | 0.000264 | 0.1757 | 0.1756048 | -0.3480586 | 0.2099 | -0.3567056 | 41.2428
1729 | 2.412222 | 2.213 | 6.0946 | 1 | 0.5839 | 0.5632337 | 0.34 | 0.000291 | 0.1806 | 0.1755991 | -0.3477638 | 0.2085 | -0.3571889 | 41.2431
1730 | 2.413611 | 2.213 | 6.0976 | 1 | 0.5901 | 0.5634495 | 0.35 | 0.0003 | 0.1824 | 0.1755928 | -0.3474606 | 0.2072 | -0.3576717 | 41.2434
1731 | 2.415 | 2.2085 | 6.1007 | 1 | 0.5649 | 0.563526 | 0.32 | 0.000264 | 0.1809 | 0.1755854 | -0.3473216 | 0.2059 | -0.3581542 | 41.2438
1732 | 2.416389 | 2.2085 | 6.1038 | 1 | 0.5713 | 0.5637485 | 0.33 | 0.000273 | 0.1846 | 0.1755767 | -0.3470094 | 0.2045 | -0.3586364 | 41.2441
1733 | 2.417778 | 2.2047 | 6.1068 | 1 | 0.5713 | 0.5639577 | 0.33 | 0.000273 | 0.1819 | 0.1755675 | -0.3467112 | 0.2033 | -0.3591182 | 41.2444
1734 | 2.419167 | 2.2047 | 6.1099 | 1 | 0.5713 | 0.5643032 | 0.33 | 0.000273 | 0.1856 | 0.1755574 | -0.3463951 | 0.2021 | -0.3595996 | 41.2447
1735 | 2.420556 | 2.2008 | 6.113 | 1 | 0.5649 | 0.564196 | 0.32 | 0.000264 | 0.1877 | 0.1755469 | -0.3462275 | 0.2008 | -0.3600806 | 41.245
1736 | 2.421944 | 2.2008 | 6.116 | 1 | 0.5649 | 0.5643094 | 0.32 | 0.000264 | 0.1876 | 0.1755349 | -0.3459035 | 0.1996 | -0.360561 | 41.2453
1737 | 2.423333 | 2.1975 | 6.1191 | 1 | 0.5181 | 0.5643902 | 0.27 | 0.000203 | 0.1865 | 0.1755223 | -0.3455854 | 0.1985 | -0.3610412 | 41.2457
1738 | 2.424722 | 2.1975 | 6.1221 | 1 | 0.5649 | 0.5645654 | 0.32 | 0.000264 | 0.1883 | 0.1755092 | -0.3452589 | 0.1974 | -0.361521 | 41.246
1739 | 2.426389 | 2.194 | 6.1252 | 1 | 0.5776 | 0.564784 | 0.33 | 0.000282 | 0.1873 | 0.1754951 | -0.3450987 | 0.1963 | -0.3620964 | 41.2466
1740 | 2.427778 | 2.194 | 6.1282 | 1 | 0.5181 | 0.5650471 | 0.27 | 0.000203 | 0.1862 | 0.1754813 | -0.3447846 | 0.1952 | -0.3625755 | 41.247
1741 | 2.429167 | 2.1911 | 6.1313 | 1 | 0.552 | 0.5652685 | 0.3 | 0.000246 | 0.185 | 0.1754675 | -0.344477 | 0.1941 | -0.3630542 | 41.2472
1742 | 2.430556 | 2.1911 | 6.1343 | 1 | 0.5776 | 0.5654997 | 0.33 | 0.000282 | 0.1863 | 0.1754536 | -0.3441633 | 0.1931 | -0.3635325 | 41.2476
1743 | 2.431944 | 2.188 | 6.1374 | 1 | 0.5901 | 0.5657448 | 0.35 | 0.0003 | 0.1884 | 0.1754392 | -0.3440029 | 0.1921 | -0.3640101 | 41.2479
1744 | 2.433333 | 2.188 | 6.1404 | 1 | 0.5585 | 0.5660491 | 0.31 | 0.000255 | 0.1891 | 0.1754239 | -0.3436774 | 0.1911 | -0.3644877 | 41.2482
1745 | 2.434722 | 2.1856 | 6.1434 | 1 | 0.5649 | 0.5661728 | 0.32 | 0.000264 | 0.1878 | 0.175408 | -0.3433588 | 0.1902 | -0.3649648 | 41.2486
1746 | 2.436111 | 2.1856 | 6.1465 | 1 | 0.5453 | 0.5664998 | 0.3 | 0.000237 | 0.1877 | 0.1753915 | -0.3430412 | 0.1893 | -0.3654415 | 41.2489
1747 | 2.4375 | 2.1832 | 6.1495 | 1 | 0.5649 | 0.5665467 | 0.32 | 0.000264 | 0.1876 | 0.175375 | -0.34289 | 0.1885 | -0.3659179 | 41.2492
1748 | 2.438889 | 2.1832 | 6.1525 | 1 | 0.5839 | 0.5668381 | 0.34 | 0.000291 | 0.1889 | 0.1753569 | -0.3425684 | 0.1877 | -0.3663939 | 41.2495
1749 | 2.440278 | 2.1815 | 6.1556 | 1 | 0.5713 | 0.5671669 | 0.33 | 0.000273 | 0.1882 | 0.1753393 | -0.3422508 | 0.1869 | -0.3668695 | 41.2498
1750 | 2.441667 | 2.1815 | 6.1586 | 1 | 0.552 | 0.5671906 | 0.3 | 0.000246 | 0.1878 | 0.1753215 | -0.3419358 | 0.1862 | -0.3673447 | 41.2502
1751 | 2.443056 | 2.1796 | 6.1616 | 1 | 0.5181 | 0.5675662 | 0.27 | 0.000203 | 0.1842 | 0.1753027 | -0.3418063 | 0.1856 | -0.3678196 | 41.2506
1752 | 2.444444 | 2.1796 | 6.1647 | 1 | 0.5776 | 0.5678186 | 0.33 | 0.000282 | 0.1854 | 0.1752843 | -0.3415049 | 0.1849 | -0.3682938 | 41.2508
1753 | 2.445833 | 2.1784 | 6.1677 | 1 | 0.5649 | 0.5679735 | 0.32 | 0.000264 | 0.1849 | 0.175266 | -0.3412063 | 0.1843 | -0.3687679 | 41.2512
1754 | 2.447222 | 2.1784 | 6.1707 | 1 | 0.5387 | 0.5682427 | 0.29 | 0.000228 | 0.184 | 0.1752485 | -0.3409126 | 0.1838 | -0.3692417 | 41.2515
1755 | 2.448611 | 2.177 | 6.1737 | 1 | 0.5387 | 0.5684508 | 0.29 | 0.000228 | 0.1813 | 0.1752301 | -0.340802 | 0.1832 | -0.3697151 | 41.2519
1756 | 2.45 | 2.177 | 6.1768 | 1 | 0.5962 | 0.5686284 | 0.36 | 0.00031 | 0.184 | 0.1752112 | -0.3405101 | 0.1827 | -0.3701883 | 41.2521
1757 | 2.451389 | 2.1762 | 6.1798 | 1 | 0.5839 | 0.5688352 | 0.34 | 0.000291 | 0.1841 | 0.175192 | -0.3402183 | 0.1822 | -0.370661 | 41.2525
1758 | 2.452778 | 2.1762 | 6.1828 | 1 | 0.6022 | 0.5690137 | 0.36 | 0.000319 | 0.1871 | 0.1751735 | -0.3399121 | 0.1817 | -0.3711334 | 41.2528
1759 | 2.454167 | 2.1752 | 6.1858 | 1 | 0.5713 | 0.5692607 | 0.33 | 0.000273 | 0.1885 | 0.1751551 | -0.3397711 | 0.1813 | -0.3716054 | 41.2532
1760 | 2.455556 | 2.1752 | 6.1888 | 1 | 0.5649 | 0.5695561 | 0.32 | 0.000264 | 0.1885 | 0.1751358 | -0.3394601 | 0.1808 | -0.3720772 | 41.2535
1761 | 2.456944 | 2.175 | 6.1919 | 1 | 0.5649 | 0.5697589 | 0.32 | 0.000264 | 0.1868 | 0.175116 | -0.3391578 | 0.1805 | -0.3725481 | 41.2538
1762 | 2.458333 | 2.175 | 6.1949 | 1 | 0.6022 | 0.5701311 | 0.36 | 0.000319 | 0.1882 | 0.1750956 | -0.3388494 | 0.1802 | -0.373019 | 41.2541
1763 | 2.459722 | 2.1747 | 6.1979 | 1 | 0.5649 | 0.5705066 | 0.32 | 0.000264 | 0.1885 | 0.1750751 | -0.3387131 | 0.1799 | -0.3734896 | 41.2545
1764 | 2.461111 | 2.1747 | 6.2009 | 1 | 0.5776 | 0.570838 | 0.33 | 0.000282 | 0.1883 | 0.175054 | -0.3384061 | 0.1796 | -0.3739598 | 41.2548
1765 | 2.4625 | 2.1751 | 6.2039 | 1 | 0.6082 | 0.5710729 | 0.37 | 0.000329 | 0.1903 | 0.1750325 | -0.3380899 | 0.1794 | -0.3744297 | 41.2552
1766 | 2.463889 | 2.1751 | 6.207 | 1 | 0.5901 | 0.5712287 | 0.35 | 0.0003 | 0.1901 | 0.1750111 | -0.337775 | 0.1792 | -0.374899 | 41.2555
1767 | 2.465278 | 2.1753 | 6.21 | 1 | 0.5453 | 0.5714611 | 0.3 | 0.000237 | 0.1893 | 0.1749896 | -0.3376399 | 0.179 | -0.3753681 | 41.2559
1768 | 2.466667 | 2.1753 | 6.213 | 1 | 0.5839 | 0.5716635 | 0.34 | 0.000291 | 0.1917 | 0.1749687 | -0.3373192 | 0.1789 | -0.3758369 | 41.2562
1769 | 2.468056 | 2.1762 | 6.216 | 1 | 0.552 | 0.5718992 | 0.3 | 0.000246 | 0.1889 | 0.1749472 | -0.3370127 | 0.1788 | -0.3763052 | 41.2565
1770 | 2.469444 | 2.1762 | 6.2191 | 1 | 0.5585 | 0.5721025 | 0.31 | 0.000255 | 0.1896 | 0.1749258 | -0.3367033 | 0.1787 | -0.3767728 | 41.2568
1771 | 2.470833 | 2.1769 | 6.2221 | 1 | 0.6082 | 0.5723438 | 0.37 | 0.000329 | 0.1912 | 0.1749049 | -0.3365638 | 0.1787 | -0.3772403 | 41.2571
1772 | 2.472222 | 2.1769 | 6.2251 | 1 | 0.525 | 0.57258 | 0.28 | 0.000212 | 0.1875 | 0.174883 | -0.3362665 | 0.1786 | -0.3777076 | 41.2575
1773 | 2.473611 | 2.178 | 6.2281 | 1 | 0.5387 | 0.5727895 | 0.29 | 0.000228 | 0.1857 | 0.1748613 | -0.3359782 | 0.1786 | -0.3781745 | 41.2579
1774 | 2.475 | 2.178 | 6.2312 | 1 | 0.5776 | 0.5730078 | 0.33 | 0.000282 | 0.1866 | 0.1748392 | -0.3356861 | 0.1787 | -0.378641 | 41.2581
1775 | 2.476389 | 2.1789 | 6.2342 | 1 | 0.5901 | 0.573309 | 0.35 | 0.0003 | 0.1871 | 0.1748174 | -0.335571 | 0.1787 | -0.3791072 | 41.2585
1776 | 2.477778 | 2.1789 | 6.2372 | 1 | 0.5839 | 0.5736106 | 0.34 | 0.000291 | 0.1883 | 0.1747947 | -0.3352725 | 0.1787 | -0.3795731 | 41.2588
1777 | 2.479167 | 2.1803 | 6.2402 | 1 | 0.552 | 0.5737395 | 0.3 | 0.000246 | 0.1873 | 0.1747728 | -0.3349794 | 0.1787 | -0.3800385 | 41.2592
1778 | 2.480556 | 2.1803 | 6.2433 | 1 | 0.6022 | 0.5739371 | 0.36 | 0.000319 | 0.1907 | 0.1747515 | -0.3346703 | 0.1788 | -0.3805036 | 41.2594
1779 | 2.481944 | 2.1814 | 6.2463 | 1 | 0.5839 | 0.5741195 | 0.34 | 0.000291 | 0.1902 | 0.1747307 | -0.334545 | 0.1788 | -0.3809681 | 41.2598
1780 | 2.483333 | 2.1814 | 6.2493 | 1 | 0.6022 | 0.5743426 | 0.36 | 0.000319 | 0.191 | 0.1747101 | -0.3342362 | 0.1789 | -0.3814325 | 41.2601
1781 | 2.484722 | 2.183 | 6.2524 | 1 | 0.5713 | 0.5746643 | 0.33 | 0.000273 | 0.1916 | 0.1746892 | -0.3339252 | 0.179 | -0.3818966 | 41.2605
1782 | 2.486389 | 2.1839 | 6.2554 | 1 | 0.5713 | 0.5748168 | 0.33 | 0.000273 | 0.1906 | 0.1746684 | -0.3336196 | 0.1791 | -0.382453 | 41.2611
1783 | 2.487778 | 2.1839 | 6.2584 | 1 | 0.5585 | 0.574906 | 0.31 | 0.000255 | 0.1899 | 0.1746479 | -0.3335003 | 0.1792 | -0.3829163 | 41.2615
1784 | 2.489167 | 2.185 | 6.2615 | 1 | 0.5962 | 0.5751912 | 0.36 | 0.00031 | 0.1906 | 0.174628 | -0.3331965 | 0.1792 | -0.3833793 | 41.2617
1785 | 2.490556 | 2.185 | 6.2645 | 1 | 0.5649 | 0.5753968 | 0.32 | 0.000264 | 0.1888 | 0.1746084 | -0.3329017 | 0.1793 | -0.3838419 | 41.2621
1786 | 2.491944 | 2.1868 | 6.2676 | 1 | 0.5649 | 0.5756776 | 0.32 | 0.000264 | 0.1888 | 0.1745889 | -0.3326074 | 0.1795 | -0.3843038 | 41.2624
1787 | 2.493333 | 2.1868 | 6.2706 | 1 | 0.5962 | 0.5759625 | 0.36 | 0.00031 | 0.1893 | 0.1745687 | -0.3324956 | 0.1796 | -0.3847657 | 41.2627
1788 | 2.494722 | 2.188 | 6.2736 | 1 | 0.5776 | 0.5761575 | 0.33 | 0.000282 | 0.19 | 0.1745493 | -0.3321974 | 0.1797 | -0.3852273 | 41.2631
1789 | 2.496111 | 2.188 | 6.2767 | 1 | 0.5962 | 0.5763832 | 0.36 | 0.00031 | 0.189 | 0.1745285 | -0.3319046 | 0.1798 | -0.3856885 | 41.2633
1790 | 2.4975 | 2.1899 | 6.2797 | 1 | 0.5839 | 0.5767446 | 0.34 | 0.000291 | 0.1894 | 0.1745091 | -0.3316102 | 0.18 | -0.3861493 | 41.2637
1791 | 2.498889 | 2.1899 | 6.2828 | 1 | 0.5649 | 0.5770295 | 0.32 | 0.000264 | 0.1887 | 0.1744894 | -0.3315058 | 0.1801 | -0.3866099 | 41.264
1792 | 2.500278 | 2.1911 | 6.2858 | 1 | 0.5713 | 0.5773047 | 0.33 | 0.000273 | 0.1884 | 0.1744699 | -0.3312179 | 0.1802 | -0.3870701 | 41.2644
1793 | 2.501667 | 2.1911 | 6.2889 | 1 | 0.5713 | 0.5773662 | 0.33 | 0.000273 | 0.1879 | 0.1744492 | -0.330933 | 0.1804 | -0.38753 | 41.2647
1794 | 2.503056 | 2.1929 | 6.2919 | 1 | 0.5776 | 0.5774026 | 0.33 | 0.000282 | 0.1879 | 0.1744291 | -0.3306484 | 0.1805 | -0.3879895 | 41.265
1795 | 2.504444 | 2.1929 | 6.2949 | 1 | 0.5713 | 0.5777093 | 0.33 | 0.000273 | 0.1862 | 0.1744083 | -0.3305602 | 0.1806 | -0.3884483 | 41.2653
1796 | 2.505833 | 2.194 | 6.298 | 1 | 0.5776 | 0.5779862 | 0.33 | 0.000282 | 0.1864 | 0.1743879 | -0.3302844 | 0.1807 | -0.3889073 | 41.2656
1797 | 2.507222 | 2.194 | 6.301 | 1 | 0.6022 | 0.5783154 | 0.36 | 0.000319 | 0.1885 | 0.1743687 | -0.3299992 | 0.1809 | -0.3893659 | 41.266
1798 | 2.508611 | 2.1958 | 6.3041 | 1 | 0.5713 | 0.5785813 | 0.33 | 0.000273 | 0.188 | 0.1743489 | -0.3297169 | 0.181 | -0.389824 | 41.2663
1799 | 2.51 | 2.1958 | 6.3071 | 1 | 0.5839 | 0.5788462 | 0.34 | 0.000291 | 0.1883 | 0.1743293 | -0.3296227 | 0.1811 | -0.390282 | 41.2666
1800 | 2.511389 | 2.1968 | 6.3102 | 1 | 0.5839 | 0.5791058 | 0.34 | 0.000291 | 0.1886 | 0.174309 | -0.3293392 | 0.1812 | -0.3907396 | 41.2669
1801 | 2.512778 | 2.1968 | 6.3132 | 1 | 0.5901 | 0.5793291 | 0.35 | 0.0003 | 0.1901 | 0.1742894 | -0.329049 | 0.1813 | -0.3911969 | 41.2673
1802 | 2.514167 | 2.1986 | 6.3163 | 1 | 0.5962 | 0.5795135 | 0.36 | 0.00031 | 0.1898 | 0.1742696 | -0.3287607 | 0.1814 | -0.3916537 | 41.2676
1803 | 2.515556 | 2.1986 | 6.3194 | 1 | 0.552 | 0.5797069 | 0.3 | 0.000246 | 0.187 | 0.1742484 | -0.3286769 | 0.1815 | -0.3921103 | 41.2679
1804 | 2.516944 | 2.1996 | 6.3224 | 1 | 0.5901 | 0.5799546 | 0.35 | 0.0003 | 0.1895 | 0.1742272 | -0.3283918 | 0.1816 | -0.3925663 | 41.2682
1805 | 2.518333 | 2.1996 | 6.3255 | 1 | 0.5962 | 0.5801886 | 0.36 | 0.00031 | 0.1885 | 0.1742048 | -0.3281118 | 0.1817 | -0.3930222 | 41.2685
1806 | 2.519722 | 2.2013 | 6.3285 | 1 | 0.5962 | 0.5803525 | 0.36 | 0.00031 | 0.1913 | 0.174182 | -0.327819 | 0.1818 | -0.3934778 | 41.2688
1807 | 2.521111 | 2.2013 | 6.3316 | 1 | 0.5776 | 0.5805876 | 0.33 | 0.000282 | 0.1911 | 0.1741585 | -0.32772 | 0.1819 | -0.3939331 | 41.2692
1808 | 2.5225 | 2.2023 | 6.3346 | 1 | 0.5776 | 0.5808737 | 0.33 | 0.000282 | 0.1901 | 0.1741341 | -0.3274347 | 0.182 | -0.3943881 | 41.2695
1809 | 2.523889 | 2.2023 | 6.3377 | 1 | 0.6082 | 0.5811456 | 0.37 | 0.000329 | 0.1906 | 0.1741104 | -0.3271475 | 0.1821 | -0.3948427 | 41.2698
1810 | 2.525278 | 2.2041 | 6.3408 | 1 | 0.5839 | 0.5815334 | 0.34 | 0.000291 | 0.1899 | 0.1740861 | -0.326864 | 0.1822 | -0.3952969 | 41.2701
1811 | 2.526667 | 2.2041 | 6.3438 | 1 | 0.62 | 0.5817247 | 0.38 | 0.000348 | 0.1929 | 0.1740618 | -0.3267608 | 0.1823 | -0.3957508 | 41.2704
1812 | 2.528056 | 2.2052 | 6.3469 | 1 | 0.5962 | 0.5819505 | 0.36 | 0.00031 | 0.1929 | 0.174038 | -0.3264649 | 0.1824 | -0.3962045 | 41.2707
1813 | 2.529444 | 2.2052 | 6.3499 | 1 | 0.5585 | 0.5822983 | 0.31 | 0.000255 | 0.192 | 0.1740148 | -0.3261738 | 0.1825 | -0.3966574 | 41.2711
1814 | 2.530833 | 2.2069 | 6.353 | 1 | 0.6022 | 0.5826527 | 0.36 | 0.000319 | 0.1923 | 0.1739916 | -0.3258816 | 0.1826 | -0.3971103 | 41.2714
1815 | 2.532222 | 2.2069 | 6.3561 | 1 | 0.5453 | 0.5830372 | 0.3 | 0.000237 | 0.1885 | 0.1739677 | -0.3258034 | 0.1827 | -0.3975629 | 41.2717
1816 | 2.533611 | 2.2077 | 6.3591 | 1 | 0.6142 | 0.5831977 | 0.38 | 0.000339 | 0.1892 | 0.1739438 | -0.3255275 | 0.1827 | -0.3980152 | 41.272
1817 | 2.535 | 2.2077 | 6.3622 | 1 | 0.5713 | 0.583429 | 0.33 | 0.000273 | 0.1895 | 0.1739198 | -0.3252508 | 0.1828 | -0.3984672 | 41.2723
1818 | 2.536389 | 2.2091 | 6.3653 | 1 | 0.552 | 0.5835899 | 0.3 | 0.000246 | 0.1865 | 0.1738958 | -0.3249887 | 0.1828 | -0.3989188 | 41.2727
1819 | 2.537778 | 2.2091 | 6.3684 | 1 | 0.5962 | 0.5838726 | 0.36 | 0.00031 | 0.1878 | 0.1738709 | -0.3249175 | 0.1828 | -0.3993701 | 41.2729
1820 | 2.539167 | 2.2096 | 6.3714 | 1 | 0.5901 | 0.5840613 | 0.35 | 0.0003 | 0.191 | 0.1738461 | -0.3246359 | 0.1828 | -0.3998212 | 41.2733
1821 | 2.540556 | 2.2096 | 6.3745 | 1 | 0.6082 | 0.5840987 | 0.37 | 0.000329 | 0.1919 | 0.1738212 | -0.3243503 | 0.1828 | -0.400272 | 41.2736
1822 | 2.541944 | 2.2108 | 6.3776 | 1 | 0.6022 | 0.5843761 | 0.36 | 0.000319 | 0.1918 | 0.1737968 | -0.3240659 | 0.1828 | -0.400722 | 41.2739
1823 | 2.543333 | 2.2108 | 6.3806 | 1 | 0.6022 | 0.5846522 | 0.36 | 0.000319 | 0.1937 | 0.1737723 | -0.323971 | 0.1827 | -0.401172 | 41.2742
1824 | 2.544722 | 2.2112 | 6.3837 | 1 | 0.5776 | 0.5848473 | 0.33 | 0.000282 | 0.1922 | 0.1737477 | -0.3236864 | 0.1826 | -0.4016218 | 41.2745
1825 | 2.546111 | 2.2112 | 6.3868 | 1 | 0.5901 | 0.585004 | 0.35 | 0.0003 | 0.192 | 0.1737225 | -0.323403 | 0.1826 | -0.4020712 | 41.2748
1826 | 2.5475 | 2.2122 | 6.3898 | 1 | 0.5839 | 0.5852231 | 0.34 | 0.000291 | 0.1925 | 0.1736982 | -0.3231179 | 0.1825 | -0.4025202 | 41.2752
1827 | 2.549167 | 2.2122 | 6.3929 | 1 | 0.5839 | 0.5855948 | 0.34 | 0.000291 | 0.1918 | 0.173673 | -0.3230361 | 0.1824 | -0.4030588 | 41.2758
1828 | 2.550556 | 2.2124 | 6.396 | 1 | 0.5839 | 0.5858235 | 0.34 | 0.000291 | 0.1935 | 0.1736478 | -0.322748 | 0.1823 | -0.4035073 | 41.2761
1829 | 2.551944 | 2.2124 | 6.3991 | 1 | 0.5649 | 0.5860563 | 0.32 | 0.000264 | 0.1903 | 0.1736219 | -0.3224754 | 0.1822 | -0.4039551 | 41.2764
1830 | 2.553333 | 2.2131 | 6.4021 | 1 | 0.5776 | 0.5862558 | 0.33 | 0.000282 | 0.1916 | 0.173596 | -0.322197 | 0.182 | -0.4044028 | 41.2767
1831 | 2.554722 | 2.2131 | 6.4052 | 1 | 0.5585 | 0.5864627 | 0.31 | 0.000255 | 0.1909 | 0.173571 | -0.3221234 | 0.1819 | -0.4048503 | 41.2771
1832 | 2.556111 | 2.2131 | 6.4083 | 1 | 0.6022 | 0.5865375 | 0.36 | 0.000319 | 0.1919 | 0.1735452 | -0.3218453 | 0.1817 | -0.4052975 | 41.2773
1833 | 2.5575 | 2.2131 | 6.4114 | 1 | 0.5901 | 0.5866334 | 0.35 | 0.0003 | 0.1924 | 0.1735196 | -0.3215654 | 0.1816 | -0.4057444 | 41.2776
1834 | 2.558889 | 2.2138 | 6.4144 | 1 | 0.6259 | 0.5868706 | 0.39 | 0.000358 | 0.1947 | 0.1734928 | -0.3212754 | 0.1814 | -0.4061908 | 41.2779
1835 | 2.560278 | 2.2138 | 6.4175 | 1 | 0.5713 | 0.5870526 | 0.33 | 0.000273 | 0.1935 | 0.1734655 | -0.3211935 | 0.1813 | -0.406637 | 41.2783
1836 | 2.561667 | 2.2137 | 6.4206 | 1 | 0.5901 | 0.5872218 | 0.35 | 0.0003 | 0.1937 | 0.1734399 | -0.3209098 | 0.1811 | -0.407083 | 41.2786
1837 | 2.563056 | 2.2137 | 6.4237 | 1 | 0.5713 | 0.587573 | 0.33 | 0.000273 | 0.1918 | 0.1734153 | -0.3206353 | 0.1809 | -0.4075285 | 41.2789
1838 | 2.564444 | 2.2143 | 6.4267 | 1 | 0.5962 | 0.5878035 | 0.36 | 0.00031 | 0.1921 | 0.1733918 | -0.32036 | 0.1808 | -0.4079734 | 41.2792
1839 | 2.565833 | 2.2143 | 6.4298 | 1 | 0.5901 | 0.5881109 | 0.35 | 0.0003 | 0.1909 | 0.1733682 | -0.320294 | 0.1806 | -0.4084183 | 41.2795
1840 | 2.567222 | 2.2139 | 6.4329 | 1 | 0.6082 | 0.5883174 | 0.37 | 0.000329 | 0.191 | 0.1733437 | -0.3200254 | 0.1803 | -0.408863 | 41.2798
1841 | 2.568611 | 2.2139 | 6.436 | 1 | 0.5901 | 0.5885279 | 0.35 | 0.0003 | 0.1919 | 0.1733193 | -0.3197532 | 0.1801 | -0.4093073 | 41.2801
1842 | 2.57 | 2.2142 | 6.439 | 1 | 0.6022 | 0.5887272 | 0.36 | 0.000319 | 0.1916 | 0.173294 | -0.3194826 | 0.1798 | -0.4097513 | 41.2805
1843 | 2.571389 | 2.2142 | 6.4421 | 1 | 0.6142 | 0.5889737 | 0.38 | 0.000339 | 0.194 | 0.173269 | -0.3194061 | 0.1796 | -0.410195 | 41.2807
1844 | 2.572778 | 2.2137 | 6.4452 | 1 | 0.5713 | 0.5891563 | 0.33 | 0.000273 | 0.1942 | 0.173244 | -0.3191252 | 0.1793 | -0.4106385 | 41.2811
1845 | 2.574167 | 2.2137 | 6.4483 | 1 | 0.5839 | 0.5892888 | 0.34 | 0.000291 | 0.1929 | 0.1732188 | -0.3188508 | 0.179 | -0.4110815 | 41.2814
1846 | 2.575556 | 2.2137 | 6.4513 | 1 | 0.6082 | 0.5894874 | 0.37 | 0.000329 | 0.1924 | 0.1731948 | -0.3185794 | 0.1787 | -0.4115242 | 41.2817
1847 | 2.576944 | 2.2137 | 6.4544 | 1 | 0.5901 | 0.5897331 | 0.35 | 0.0003 | 0.1937 | 0.1731704 | -0.3185079 | 0.1784 | -0.4119664 | 41.282
1848 | 2.578333 | 2.213 | 6.4575 | 1 | 0.5839 | 0.5900718 | 0.34 | 0.000291 | 0.1918 | 0.1731467 | -0.3182408 | 0.178 | -0.4124086 | 41.2823
1849 | 2.579722 | 2.213 | 6.4606 | 1 | 0.5901 | 0.5903335 | 0.35 | 0.0003 | 0.1918 | 0.1731219 | -0.317974 | 0.1777 | -0.4128504 | 41.2826
1850 | 2.581111 | 2.2128 | 6.4636 | 1 | 0.5962 | 0.5905618 | 0.36 | 0.00031 | 0.1907 | 0.1730978 | -0.3177128 | 0.1774 | -0.4132919 | 41.283
1851 | 2.5825 | 2.2128 | 6.4667 | 1 | 0.6142 | 0.5908305 | 0.38 | 0.000339 | 0.1932 | 0.1730758 | -0.3176473 | 0.177 | -0.4137332 | 41.2832
1852 | 2.583889 | 2.2119 | 6.4698 | 1 | 0.6022 | 0.5910528 | 0.36 | 0.000319 | 0.1928 | 0.1730531 | -0.3173781 | 0.1766 | -0.4141742 | 41.2836
1853 | 2.585278 | 2.2119 | 6.4729 | 1 | 0.5839 | 0.5913939 | 0.34 | 0.000291 | 0.1931 | 0.1730313 | -0.317108 | 0.1763 | -0.4146149 | 41.2839
1854 | 2.586667 | 2.2116 | 6.4759 | 1 | 0.5962 | 0.59152 | 0.36 | 0.00031 | 0.1924 | 0.1730109 | -0.3168414 | 0.1759 | -0.4150551 | 41.2842
1855 | 2.588056 | 2.2116 | 6.479 | 1 | 0.62 | 0.5916895 | 0.38 | 0.000348 | 0.194 | 0.1729927 | -0.316776 | 0.1756 | -0.4154952 | 41.2845
1856 | 2.589444 | 2.2107 | 6.4821 | 1 | 0.5839 | 0.5921682 | 0.34 | 0.000291 | 0.1928 | 0.172976 | -0.3165092 | 0.1752 | -0.4159347 | 41.2848
1857 | 2.590833 | 2.2107 | 6.4851 | 1 | 0.5962 | 0.5923272 | 0.36 | 0.00031 | 0.1937 | 0.1729618 | -0.3162388 | 0.1748 | -0.4163741 | 41.2852
1858 | 2.592222 | 2.2105 | 6.4882 | 1 | 0.6022 | 0.5926179 | 0.36 | 0.000319 | 0.1932 | 0.1729482 | -0.3159713 | 0.1745 | -0.4168132 | 41.2855
1859 | 2.593611 | 2.2105 | 6.4913 | 1 | 0.6022 | 0.5928002 | 0.36 | 0.000319 | 0.1944 | 0.1729359 | -0.3159074 | 0.1742 | -0.417252 | 41.2858
1860 | 2.595 | 2.2096 | 6.4944 | 1 | 0.5962 | 0.592829 | 0.36 | 0.00031 | 0.1936 | 0.1729242 | -0.3156396 | 0.1738 | -0.4176906 | 41.2861
1861 | 2.596389 | 2.2096 | 6.4974 | 1 | 0.5585 | 0.5929049 | 0.31 | 0.000255 | 0.1902 | 0.1729136 | -0.315388 | 0.1734 | -0.4181289 | 41.2864
1862 | 2.597778 | 2.2092 | 6.5005 | 1 | 0.5453 | 0.5930688 | 0.3 | 0.000237 | 0.1875 | 0.1729041 | -0.315149 | 0.1731 | -0.4185668 | 41.2868
1863 | 2.599167 | 2.2092 | 6.5036 | 1 | 0.5776 | 0.5932574 | 0.33 | 0.000282 | 0.1867 | 0.1728963 | -0.3151239 | 0.1727 | -0.4190045 | 41.287
1864 | 2.600556 | 2.208 | 6.5066 | 1 | 0.5962 | 0.5935127 | 0.36 | 0.00031 | 0.1864 | 0.1728895 | -0.3148913 | 0.1723 | -0.4194421 | 41.2874
1865 | 2.601944 | 2.208 | 6.5097 | 1 | 0.5585 | 0.5937304 | 0.31 | 0.000255 | 0.1847 | 0.172884 | -0.3146671 | 0.1719 | -0.419879 | 41.2877
1866 | 2.603333 | 2.2074 | 6.5128 | 1 | 0.6082 | 0.5938896 | 0.37 | 0.000329 | 0.185 | 0.1728787 | -0.3144419 | 0.1715 | -0.4203159 | 41.2879
1867 | 2.604722 | 2.2074 | 6.5158 | 1 | 0.6142 | 0.5941961 | 0.38 | 0.000339 | 0.1847 | 0.1728743 | -0.3144286 | 0.1711 | -0.4207526 | 41.2883
1868 | 2.606111 | 2.206 | 6.5189 | 1 | 0.6022 | 0.5941914 | 0.36 | 0.000319 | 0.1834 | 0.1728707 | -0.314212 | 0.1707 | -0.4211892 | 41.2886
1869 | 2.6075 | 2.206 | 6.5219 | 1 | 0.6022 | 0.5944485 | 0.36 | 0.000319 | 0.1836 | 0.1728692 | -0.3139948 | 0.1703 | -0.4216255 | 41.2889
1870 | 2.608889 | 2.2052 | 6.525 | 1 | 0.6142 | 0.5946513 | 0.38 | 0.000339 | 0.1859 | 0.1728695 | -0.3137676 | 0.1699 | -0.4220615 | 41.2892
1871 | 2.610556 | 2.2052 | 6.5281 | 1 | 0.5962 | 0.594911 | 0.36 | 0.00031 | 0.1845 | 0.1728709 | -0.3137579 | 0.1694 | -0.4225845 | 41.2899
1872 | 2.611944 | 2.2036 | 6.5311 | 1 | 0.5901 | 0.5950131 | 0.35 | 0.0003 | 0.1853 | 0.172874 | -0.3135348 | 0.1689 | -0.4230199 | 41.2902
1873 | 2.613333 | 2.2036 | 6.5342 | 1 | 0.5901 | 0.5953535 | 0.35 | 0.0003 | 0.1836 | 0.1728797 | -0.3133196 | 0.1685 | -0.4234552 | 41.2905
1874 | 2.614722 | 2.2026 | 6.5373 | 1 | 0.5901 | 0.5957143 | 0.35 | 0.0003 | 0.1828 | 0.1728867 | -0.3131085 | 0.168 | -0.4238903 | 41.2908
1875 | 2.616111 | 2.2026 | 6.5403 | 1 | 0.6142 | 0.5959299 | 0.38 | 0.000339 | 0.1847 | 0.1728939 | -0.3131006 | 0.1675 | -0.4243252 | 41.2911
1876 | 2.6175 | 2.2007 | 6.5434 | 1 | 0.5713 | 0.5961749 | 0.33 | 0.000273 | 0.1818 | 0.1729032 | -0.3128953 | 0.167 | -0.42476 | 41.2915
1877 | 2.618889 | 2.2007 | 6.5464 | 1 | 0.5962 | 0.5964419 | 0.36 | 0.00031 | 0.183 | 0.1729147 | -0.3126851 | 0.1664 | -0.4251944 | 41.2918
1878 | 2.620278 | 2.1994 | 6.5495 | 1 | 0.5962 | 0.5966105 | 0.36 | 0.00031 | 0.1816 | 0.1729283 | -0.3124814 | 0.1659 | -0.4256286 | 41.2921
1879 | 2.621667 | 2.1994 | 6.5525 | 1 | 0.5776 | 0.5969014 | 0.33 | 0.000282 | 0.1803 | 0.1729426 | -0.3124959 | 0.1654 | -0.4260626 | 41.2924
1880 | 2.623056 | 2.1972 | 6.5556 | 1 | 0.5901 | 0.5970297 | 0.35 | 0.0003 | 0.1806 | 0.1729579 | -0.312298 | 0.1648 | -0.4264966 | 41.2927
1881 | 2.624444 | 2.1972 | 6.5587 | 1 | 0.5962 | 0.597116 | 0.36 | 0.00031 | 0.1809 | 0.1729744 | -0.3120991 | 0.1642 | -0.4269299 | 41.293
1882 | 2.625833 | 2.1957 | 6.5617 | 1 | 0.6022 | 0.5974625 | 0.36 | 0.000319 | 0.1821 | 0.1729913 | -0.3118953 | 0.1636 | -0.4273633 | 41.2934
1883 | 2.627222 | 2.1957 | 6.5647 | 1 | 0.6022 | 0.5976448 | 0.36 | 0.000319 | 0.1812 | 0.1730086 | -0.3119078 | 0.163 | -0.4277965 | 41.2937
1884 | 2.628611 | 2.1933 | 6.5678 | 1 | 0.5839 | 0.5979871 | 0.34 | 0.000291 | 0.1813 | 0.1730272 | -0.3117088 | 0.1624 | -0.4282296 | 41.294
1885 | 2.63 | 2.1933 | 6.5708 | 1 | 0.5839 | 0.5982168 | 0.34 | 0.000291 | 0.1815 | 0.1730475 | -0.311509 | 0.1617 | -0.4286624 | 41.2944
1886 | 2.631389 | 2.1916 | 6.5739 | 1 | 0.5839 | 0.5983519 | 0.34 | 0.000291 | 0.1809 | 0.1730687 | -0.3113124 | 0.1611 | -0.429095 | 41.2947
1887 | 2.632778 | 2.1916 | 6.5769 | 1 | 0.6022 | 0.5983298 | 0.36 | 0.000319 | 0.1821 | 0.1730911 | -0.3113232 | 0.1605 | -0.4295274 | 41.295
1888 | 2.634167 | 2.1891 | 6.58 | 1 | 0.5962 | 0.5985953 | 0.36 | 0.00031 | 0.1811 | 0.1731135 | -0.3111269 | 0.1598 | -0.4299597 | 41.2953
1889 | 2.635556 | 2.1891 | 6.583 | 1 | 0.6082 | 0.5988564 | 0.37 | 0.000329 | 0.1823 | 0.1731375 | -0.3109254 | 0.1592 | -0.4303917 | 41.2956
1890 | 2.636944 | 2.1873 | 6.5861 | 1 | 0.6082 | 0.599028 | 0.37 | 0.000329 | 0.1819 | 0.1731624 | -0.3107261 | 0.1585 | -0.4308231 | 41.2959
1891 | 2.638333 | 2.1873 | 6.5891 | 1 | 0.5901 | 0.599346 | 0.35 | 0.0003 | 0.1811 | 0.1731883 | -0.3107437 | 0.1579 | -0.4312547 | 41.2963
1892 | 2.639722 | 2.1847 | 6.5921 | 1 | 0.6082 | 0.5996915 | 0.37 | 0.000329 | 0.181 | 0.1732154 | -0.3105496 | 0.1572 | -0.4316862 | 41.2966
1893 | 2.641111 | 2.1847 | 6.5952 | 1 | 0.5901 | 0.600068 | 0.35 | 0.0003 | 0.1809 | 0.173243 | -0.3103564 | 0.1565 | -0.4321174 | 41.297
1894 | 2.6425 | 2.1827 | 6.5982 | 1 | 0.5649 | 0.6002323 | 0.32 | 0.000264 | 0.1779 | 0.1732719 | -0.310177 | 0.1558 | -0.4325484 | 41.2973
1895 | 2.643889 | 2.1827 | 6.6012 | 1 | 0.5839 | 0.6004212 | 0.34 | 0.000291 | 0.178 | 0.1733025 | -0.3102106 | 0.1551 | -0.4329793 | 41.2976
1896 | 2.645278 | 2.1798 | 6.6043 | 1 | 0.6082 | 0.6005722 | 0.37 | 0.000329 | 0.1773 | 0.1733347 | -0.3100349 | 0.1544 | -0.43341 | 41.2979
1897 | 2.646667 | 2.1798 | 6.6073 | 1 | 0.6082 | 0.6007323 | 0.37 | 0.000329 | 0.1785 | 0.1733681 | -0.3098542 | 0.1537 | -0.4338405 | 41.2983
1898 | 2.648056 | 2.1775 | 6.6103 | 1 | 0.5962 | 0.6007916 | 0.36 | 0.00031 | 0.1777 | 0.1734023 | -0.3096773 | 0.1529 | -0.4342708 | 41.2986
1899 | 2.649444 | 2.1775 | 6.6133 | 1 | 0.5776 | 0.6008323 | 0.33 | 0.000282 | 0.1781 | 0.1734377 | -0.3097124 | 0.1522 | -0.4347006 | 41.299
1900 | 2.650833 | 2.1744 | 6.6164 | 1 | 0.6022 | 0.6008871 | 0.36 | 0.000319 | 0.1779 | 0.1734742 | -0.3095357 | 0.1514 | -0.4351307 | 41.2993
1901 | 2.652222 | 2.1744 | 6.6194 | 1 | 0.5776 | 0.6012627 | 0.33 | 0.000282 | 0.1767 | 0.1735132 | -0.3093647 | 0.1506 | -0.4355605 | 41.2996
1902 | 2.653611 | 2.172 | 6.6224 | 1 | 0.5839 | 0.6015329 | 0.34 | 0.000291 | 0.1755 | 0.1735535 | -0.3091995 | 0.1499 | -0.4359901 | 41.3
1903 | 2.655 | 2.172 | 6.6254 | 1 | 0.6082 | 0.6016497 | 0.37 | 0.000329 | 0.1742 | 0.173596 | -0.3092536 | 0.1491 | -0.4364197 | 41.3003
1904 | 2.656389 | 2.1686 | 6.6284 | 1 | 0.5962 | 0.6018506 | 0.36 | 0.00031 | 0.1744 | 0.1736393 | -0.3090943 | 0.1482 | -0.4368491 | 41.3006
1905 | 2.657778 | 2.1686 | 6.6314 | 1 | 0.6022 | 0.6019921 | 0.36 | 0.000319 | 0.1731 | 0.1736836 | -0.3089409 | 0.1474 | -0.4372783 | 41.301
1906 | 2.659167 | 2.1658 | 6.6344 | 1 | 0.62 | 0.6020967 | 0.38 | 0.000348 | 0.1752 | 0.1737299 | -0.3087785 | 0.1466 | -0.4377073 | 41.3013
1907 | 2.660556 | 2.1658 | 6.6374 | 1 | 0.6142 | 0.6021585 | 0.38 | 0.000339 | 0.1746 | 0.1737766 | -0.3088324 | 0.1458 | -0.4381363 | 41.3016
1908 | 2.661944 | 2.1623 | 6.6404 | 1 | 0.5839 | 0.6023517 | 0.34 | 0.000291 | 0.1746 | 0.173824 | -0.3086737 | 0.1449 | -0.4385648 | 41.302
1909 | 2.663333 | 2.1623 | 6.6435 | 1 | 0.6022 | 0.6023996 | 0.36 | 0.000319 | 0.1746 | 0.173873 | -0.3085151 | 0.144 | -0.4389934 | 41.3023
1910 | 2.664722 | 2.1594 | 6.6464 | 1 | 0.5901 | 0.6026126 | 0.35 | 0.0003 | 0.1753 | 0.1739227 | -0.3083537 | 0.1432 | -0.4394219 | 41.3027
1911 | 2.666111 | 2.1594 | 6.6494 | 1 | 0.6022 | 0.6028456 | 0.36 | 0.000319 | 0.175 | 0.1739746 | -0.3084074 | 0.1423 | -0.4398502 | 41.303
1912 | 2.6675 | 2.1556 | 6.6524 | 1 | 0.5713 | 0.6030759 | 0.33 | 0.000273 | 0.1731 | 0.1740269 | -0.3082568 | 0.1413 | -0.4402785 | 41.3034
1913 | 2.668889 | 2.1556 | 6.6554 | 1 | 0.6082 | 0.6033258 | 0.37 | 0.000329 | 0.1734 | 0.1740821 | -0.3081052 | 0.1404 | -0.4407065 | 41.3037
1914 | 2.670278 | 2.1524 | 6.6584 | 1 | 0.6022 | 0.60348 | 0.36 | 0.000319 | 0.1731 | 0.1741386 | -0.3079551 | 0.1395 | -0.4411344 | 41.304
1915 | 2.671667 | 2.1524 | 6.6614 | 1 | 0.6142 | 0.6036415 | 0.38 | 0.000339 | 0.1737 | 0.1741968 | -0.308016 | 0.1386 | -0.4415622 | 41.3044
1916 | 2.673056 | 2.1484 | 6.6644 | 1 | 0.6082 | 0.6037747 | 0.37 | 0.000329 | 0.1725 | 0.1742566 | -0.3078694 | 0.1376 | -0.4419899 | 41.3047
1917 | 2.674444 | 2.1484 | 6.6674 | 1 | 0.6082 | 0.6039353 | 0.37 | 0.000329 | 0.173 | 0.1743171 | -0.307721 | 0.1366 | -0.4424171 | 41.3051
1918 | 2.675833 | 2.145 | 6.6704 | 1 | 0.5776 | 0.6041745 | 0.33 | 0.000282 | 0.1704 | 0.1743781 | -0.3075845 | 0.1357 | -0.4428445 | 41.3054
1919 | 2.677222 | 2.145 | 6.6734 | 1 | 0.5962 | 0.6043987 | 0.36 | 0.00031 | 0.171 | 0.1744408 | -0.3076584 | 0.1347 | -0.4432718 | 41.3058
1920 | 2.678611 | 2.1407 | 6.6763 | 1 | 0.6022 | 0.6046196 | 0.36 | 0.000319 | 0.1697 | 0.1745044 | -0.3075259 | 0.1337 | -0.443699 | 41.3061
1921 | 2.680278 | 2.1407 | 6.6793 | 1 | 0.6022 | 0.604931 | 0.36 | 0.000319 | 0.1684 | 0.1745697 | -0.3073992 | 0.1326 | -0.4442115 | 41.3068
1922 | 2.681667 | 2.1369 | 6.6823 | 1 | 0.6022 | 0.6051448 | 0.36 | 0.000319 | 0.1693 | 0.1746365 | -0.3072688 | 0.1316 | -0.4446384 | 41.3071
1923 | 2.683056 | 2.1369 | 6.6852 | 1 | 0.6259 | 0.6052068 | 0.39 | 0.000358 | 0.1705 | 0.1747045 | -0.307346 | 0.1305 | -0.4450653 | 41.3075
1924 | 2.684444 | 2.1323 | 6.6882 | 1 | 0.5649 | 0.6055099 | 0.32 | 0.000264 | 0.1679 | 0.1747742 | -0.3072226 | 0.1294 | -0.4454918 | 41.3079
1925 | 2.685833 | 2.1323 | 6.6912 | 1 | 0.6373 | 0.6055048 | 0.41 | 0.000378 | 0.1698 | 0.1748449 | -0.3070911 | 0.1284 | -0.4459184 | 41.3082
1926 | 2.687222 | 2.1283 | 6.6941 | 1 | 0.6022 | 0.6057495 | 0.36 | 0.000319 | 0.1692 | 0.1749172 | -0.3069624 | 0.1273 | -0.4463449 | 41.3086
1927 | 2.688611 | 2.1283 | 6.6971 | 1 | 0.6082 | 0.6060157 | 0.37 | 0.000329 | 0.1704 | 0.1749914 | -0.3070411 | 0.1262 | -0.4467713 | 41.3089
1928 | 2.69 | 2.1236 | 6.7 | 1 | 0.5962 | 0.6063927 | 0.36 | 0.00031 | 0.1695 | 0.1750668 | -0.3069118 | 0.1251 | -0.4471977 | 41.3093
1929 | 2.691389 | 2.1236 | 6.703 | 1 | 0.6082 | 0.6067029 | 0.37 | 0.000329 | 0.1699 | 0.1751427 | -0.3067811 | 0.1239 | -0.4476239 | 41.3096
1930 | 2.692778 | 2.1195 | 6.7059 | 1 | 0.6082 | 0.606985 | 0.37 | 0.000329 | 0.1706 | 0.1752195 | -0.3066477 | 0.1228 | -0.4480499 | 41.31
1931 | 2.694167 | 2.1195 | 6.7089 | 1 | 0.5962 | 0.6071163 | 0.36 | 0.00031 | 0.1693 | 0.1752976 | -0.306732 | 0.1217 | -0.4484759 | 41.3104
1932 | 2.695556 | 2.1147 | 6.7118 | 1 | 0.6082 | 0.6071893 | 0.37 | 0.000329 | 0.1699 | 0.1753768 | -0.3066024 | 0.1206 | -0.4489019 | 41.3107
1933 | 2.696944 | 2.1147 | 6.7147 | 1 | 0.5649 | 0.6073046 | 0.32 | 0.000264 | 0.1673 | 0.1754576 | -0.3064844 | 0.1194 | -0.4493274 | 41.3112
1934 | 2.698333 | 2.1104 | 6.7177 | 1 | 0.5962 | 0.6075217 | 0.36 | 0.00031 | 0.1657 | 0.17554 | -0.3063737 | 0.1183 | -0.449753 | 41.3115
1935 | 2.699722 | 2.1104 | 6.7206 | 1 | 0.6022 | 0.6078921 | 0.36 | 0.000319 | 0.1641 | 0.1756239 | -0.3064817 | 0.1172 | -0.4501786 | 41.3119
1936 | 2.701111 | 2.1053 | 6.7235 | 1 | 0.6022 | 0.6081592 | 0.36 | 0.000319 | 0.1636 | 0.1757087 | -0.3063809 | 0.116 | -0.4506043 | 41.3122
1937 | 2.7025 | 2.1053 | 6.7265 | 1 | 0.6022 | 0.6085055 | 0.36 | 0.000319 | 0.1634 | 0.1757948 | -0.3062811 | 0.1148 | -0.4510298 | 41.3126
1938 | 2.703889 | 2.1008 | 6.7294 | 1 | 0.5839 | 0.6087327 | 0.34 | 0.000291 | 0.162 | 0.175881 | -0.3061876 | 0.1136 | -0.4514551 | 41.313
1939 | 2.705278 | 2.1008 | 6.7323 | 1 | 0.62 | 0.6089985 | 0.38 | 0.000348 | 0.1602 | 0.1759689 | -0.3063133 | 0.1124 | -0.4518805 | 41.3133
1940 | 2.706667 | 2.0953 | 6.7352 | 1 | 0.5962 | 0.6093519 | 0.36 | 0.00031 | 0.1597 | 0.1760585 | -0.3062305 | 0.1111 | -0.4523059 | 41.3137
1941 | 2.708056 | 2.0953 | 6.7381 | 1 | 0.6142 | 0.6095611 | 0.38 | 0.000339 | 0.1596 | 0.176149 | -0.3061484 | 0.1099 | -0.4527312 | 41.3141
1942 | 2.709444 | 2.0904 | 6.741 | 1 | 0.5962 | 0.6098553 | 0.36 | 0.00031 | 0.1593 | 0.1762419 | -0.3060676 | 0.1087 | -0.4531561 | 41.3145
1943 | 2.710833 | 2.0904 | 6.7439 | 1 | 0.6259 | 0.6100985 | 0.39 | 0.000358 | 0.1597 | 0.1763353 | -0.3061956 | 0.1074 | -0.4535813 | 41.3148
1944 | 2.712222 | 2.0847 | 6.7468 | 1 | 0.6142 | 0.6102855 | 0.38 | 0.000339 | 0.1604 | 0.1764294 | -0.3061106 | 0.1061 | -0.4540065 | 41.3152
1945 | 2.713611 | 2.0847 | 6.7497 | 1 | 0.6259 | 0.6104397 | 0.39 | 0.000358 | 0.1616 | 0.1765239 | -0.3060205 | 0.1048 | -0.4544317 | 41.3156
1946 | 2.715 | 2.0798 | 6.7526 | 1 | 0.62 | 0.6105554 | 0.38 | 0.000348 | 0.1618 | 0.1766191 | -0.3059298 | 0.1036 | -0.4548567 | 41.316
1947 | 2.716389 | 2.0798 | 6.7555 | 1 | 0.6022 | 0.6106889 | 0.36 | 0.000319 | 0.1603 | 0.1767154 | -0.3060552 | 0.1023 | -0.4552817 | 41.3164
1948 | 2.717778 | 2.074 | 6.7584 | 1 | 0.6316 | 0.6109462 | 0.4 | 0.000368 | 0.1615 | 0.1768121 | -0.3059664 | 0.101 | -0.4557067 | 41.3168
1949 | 2.719167 | 2.074 | 6.7613 | 1 | 0.62 | 0.6110781 | 0.38 | 0.000348 | 0.1618 | 0.1769101 | -0.3058766 | 0.0997 | -0.4561317 | 41.3171
1950 | 2.720556 | 2.069 | 6.7642 | 1 | 0.62 | 0.6113227 | 0.38 | 0.000348 | 0.1624 | 0.1770095 | -0.3057841 | 0.0984 | -0.4565565 | 41.3175
1951 | 2.721944 | 2.069 | 6.767 | 1 | 0.6142 | 0.6114843 | 0.38 | 0.000339 | 0.1642 | 0.1771094 | -0.3058928 | 0.0971 | -0.456981 | 41.318
1952 | 2.723333 | 2.0633 | 6.7699 | 1 | 0.6142 | 0.6116322 | 0.38 | 0.000339 | 0.165 | 0.1772111 | -0.3057897 | 0.0958 | -0.4574058 | 41.3183
1953 | 2.724722 | 2.0633 | 6.7728 | 1 | 0.6259 | 0.6118797 | 0.39 | 0.000358 | 0.1662 | 0.1773143 | -0.3056815 | 0.0945 | -0.4578305 | 41.3187
1954 | 2.726111 | 2.0585 | 6.7756 | 1 | 0.5962 | 0.6121418 | 0.36 | 0.00031 | 0.1661 | 0.1774192 | -0.3055741 | 0.0933 | -0.458255 | 41.3192
1955 | 2.7275 | 2.0585 | 6.7785 | 1 | 0.6597 | 0.6122985 | 0.44 | 0.00042 | 0.1677 | 0.1775252 | -0.305668 | 0.092 | -0.4586795 | 41.3195
1956 | 2.728889 | 2.053 | 6.7813 | 1 | 0.5776 | 0.61251 | 0.33 | 0.000282 | 0.1666 | 0.1776324 | -0.3055591 | 0.0907 | -0.459104 | 41.32
1957 | 2.730278 | 2.053 | 6.7842 | 1 | 0.6022 | 0.6126633 | 0.36 | 0.000319 | 0.1665 | 0.1777401 | -0.3054506 | 0.0894 | -0.4595283 | 41.3203
1958 | 2.731667 | 2.0482 | 6.787 | 1 | 0.6082 | 0.6129664 | 0.37 | 0.000329 | 0.1662 | 0.1779024 | -0.3053438 | 0.0882 | -0.4599525 | 41.3208
1959 | 2.733056 | 2.0482 | 6.7899 | 1 | 0.62 | 0.6131861 | 0.38 | 0.000348 | 0.1663 | 0.1780653 | -0.3054444 | 0.087 | -0.4603767 | 41.3211
1960 | 2.734444 | 2.0428 | 6.7927 | 1 | 0.6259 | 0.6133663 | 0.39 | 0.000358 | 0.1672 | 0.1782296 | -0.3053339 | 0.0857 | -0.4608006 | 41.3215
1961 | 2.735833 | 2.0428 | 6.7956 | 1 | 0.6142 | 0.6135755 | 0.38 | 0.000339 | 0.1669 | 0.1783937 | -0.305225 | 0.0845 | -0.4612246 | 41.3219
1962 | 2.7375 | 2.0382 | 6.7984 | 1 | 0.6022 | 0.613743 | 0.36 | 0.000319 | 0.1665 | 0.178559 | -0.3051179 | 0.0833 | -0.4617333 | 41.3227
1963 | 2.738889 | 2.0382 | 6.8012 | 1 | 0.5901 | 0.614067 | 0.35 | 0.0003 | 0.1663 | 0.1787271 | -0.3052192 | 0.0821 | -0.4621572 | 41.3231
1964 | 2.740278 | 2.0329 | 6.8041 | 1 | 0.6142 | 0.614288 | 0.38 | 0.000339 | 0.1651 | 0.1788973 | -0.3051188 | 0.0809 | -0.4625811 | 41.3235
1965 | 2.741667 | 2.0329 | 6.8069 | 1 | 0.6022 | 0.6145261 | 0.36 | 0.000319 | 0.1627 | 0.1790687 | -0.305029 | 0.0797 | -0.4630049 | 41.3239
1966 | 2.743056 | 2.0284 | 6.8097 | 1 | 0.6373 | 0.6146947 | 0.41 | 0.000378 | 0.1639 | 0.1792407 | -0.3049341 | 0.0786 | -0.4634285 | 41.3243
1967 | 2.744444 | 2.0284 | 6.8125 | 1 | 0.6022 | 0.6149531 | 0.36 | 0.000319 | 0.1631 | 0.1794132 | -0.3050497 | 0.0774 | -0.4638518 | 41.3247
1968 | 2.745833 | 2.0232 | 6.8153 | 1 | 0.6082 | 0.6152797 | 0.37 | 0.000329 | 0.1628 | 0.1795874 | -0.3049601 | 0.0762 | -0.4642755 | 41.3252
1969 | 2.747222 | 2.0232 | 6.8181 | 1 | 0.62 | 0.6154471 | 0.38 | 0.000348 | 0.163 | 0.1797636 | -0.3048699 | 0.0751 | -0.464699 | 41.3256
1970 | 2.748611 | 2.0189 | 6.8209 | 1 | 0.6316 | 0.6155382 | 0.4 | 0.000368 | 0.1648 | 0.1799393 | -0.3047722 | 0.074 | -0.4651224 | 41.326
1971 | 2.75 | 2.0189 | 6.8237 | 1 | 0.6316 | 0.6155067 | 0.4 | 0.000368 | 0.1683 | 0.1801146 | -0.3048655 | 0.0729 | -0.4655458 | 41.3264
1972 | 2.751389 | 2.014 | 6.8265 | 1 | 0.6142 | 0.615784 | 0.38 | 0.000339 | 0.1678 | 0.1802904 | -0.3047555 | 0.0717 | -0.4659691 | 41.3268
1973 | 2.752778 | 2.014 | 6.8293 | 1 | 0.6259 | 0.615928 | 0.39 | 0.000358 | 0.1686 | 0.1804663 | -0.3046422 | 0.0707 | -0.4663924 | 41.3272
1974 | 2.754167 | 2.0101 | 6.8321 | 1 | 0.6082 | 0.6161755 | 0.37 | 0.000329 | 0.1677 | 0.1806429 | -0.304533 | 0.0696 | -0.4668154 | 41.3277
1975 | 2.755556 | 2.0101 | 6.8349 | 1 | 0.62 | 0.6164394 | 0.38 | 0.000348 | 0.1673 | 0.1808198 | -0.3046313 | 0.0686 | -0.4672385 | 41.3281
1976 | 2.756944 | 2.0055 | 6.8377 | 1 | 0.6142 | 0.616631 | 0.38 | 0.000339 | 0.1672 | 0.1809963 | -0.3045249 | 0.0676 | -0.4676613 | 41.3285
1977 | 2.758333 | 2.0055 | 6.8405 | 1 | 0.6022 | 0.616745 | 0.36 | 0.000319 | 0.1656 | 0.1811728 | -0.3044257 | 0.0666 | -0.4680842 | 41.329
1978 | 2.759722 | 2.0019 | 6.8433 | 1 | 0.6142 | 0.6170065 | 0.38 | 0.000339 | 0.167 | 0.1813508 | -0.3043205 | 0.0656 | -0.468507 | 41.3294
1979 | 2.761111 | 2.0019 | 6.8461 | 1 | 0.6082 | 0.6172533 | 0.37 | 0.000329 | 0.1649 | 0.1815298 | -0.3044297 | 0.0647 | -0.4689297 | 41.3298
1980 | 2.7625 | 1.9976 | 6.8488 | 1 | 0.62 | 0.6175013 | 0.38 | 0.000348 | 0.1666 | 0.1817098 | -0.3043268 | 0.0637 | -0.4693525 | 41.3302
1981 | 2.763889 | 1.9976 | 6.8516 | 1 | 0.6486 | 0.617696 | 0.42 | 0.000399 | 0.1673 | 0.1818897 | -0.3042212 | 0.0628 | -0.4697752 | 41.3306
1982 | 2.765278 | 1.9943 | 6.8544 | 1 | 0.6316 | 0.617996 | 0.4 | 0.000368 | 0.1674 | 0.1820694 | -0.3041153 | 0.062 | -0.4701976 | 41.3311
1983 | 2.766667 | 1.9943 | 6.8571 | 1 | 0.6259 | 0.6182989 | 0.39 | 0.000358 | 0.1669 | 0.1822488 | -0.3042165 | 0.0611 | -0.4706201 | 41.3315
1984 | 2.768056 | 1.9904 | 6.8599 | 1 | 0.6142 | 0.6185597 | 0.38 | 0.000339 | 0.1654 | 0.1824287 | -0.3041197 | 0.0602 | -0.4710426 | 41.332
1985 | 2.769444 | 1.9904 | 6.8627 | 1 | 0.6259 | 0.6187432 | 0.39 | 0.000358 | 0.1669 | 0.1826087 | -0.3040168 | 0.0594 | -0.4714647 | 41.3324
1986 | 2.770833 | 1.9873 | 6.8654 | 1 | 0.6082 | 0.6189125 | 0.37 | 0.000329 | 0.1651 | 0.1827902 | -0.3039219 | 0.0586 | -0.4718869 | 41.3329
1987 | 2.772222 | 1.9873 | 6.8682 | 1 | 0.6542 | 0.6190682 | 0.43 | 0.000409 | 0.1662 | 0.1829721 | -0.3040264 | 0.0578 | -0.4723091 | 41.3332
1988 | 2.773611 | 1.9836 | 6.8709 | 1 | 0.643 | 0.619237 | 0.41 | 0.000389 | 0.1661 | 0.1831545 | -0.3039278 | 0.0569 | -0.4727313 | 41.3337
1989 | 2.775 | 1.9836 | 6.8737 | 1 | 0.6542 | 0.6195186 | 0.43 | 0.000409 | 0.1679 | 0.1833377 | -0.3038215 | 0.0562 | -0.4731534 | 41.3341
1990 | 2.776389 | 1.9807 | 6.8765 | 1 | 0.6373 | 0.6195005 | 0.41 | 0.000378 | 0.1686 | 0.183521 | -0.3037126 | 0.0554 | -0.4735753 | 41.3346
1991 | 2.777778 | 1.9807 | 6.8792 | 1 | 0.6373 | 0.6196675 | 0.41 | 0.000378 | 0.1694 | 0.1837048 | -0.303804 | 0.0547 | -0.4739973 | 41.335
1992 | 2.779167 | 1.9773 | 6.882 | 1 | 0.6082 | 0.6198889 | 0.37 | 0.000329 | 0.1686 | 0.183889 | -0.3036957 | 0.0539 | -0.4744192 | 41.3355
1993 | 2.780556 | 1.9773 | 6.8847 | 1 | 0.5839 | 0.6199647 | 0.34 | 0.000291 | 0.1688 | 0.1840744 | -0.3035867 | 0.0532 | -0.4748409 | 41.336
1994 | 2.781944 | 1.9748 | 6.8875 | 1 | 0.6316 | 0.6201232 | 0.4 | 0.000368 | 0.1694 | 0.184259 | -0.3034753 | 0.0525 | -0.4752622 | 41.3363
1995 | 2.783333 | 1.9748 | 6.8902 | 1 | 0.62 | 0.6202957 | 0.38 | 0.000348 | 0.1675 | 0.1844451 | -0.3035755 | 0.0518 | -0.4756838 | 41.3368
1996 | 2.784722 | 1.9716 | 6.8929 | 1 | 0.6142 | 0.6205697 | 0.38 | 0.000339 | 0.167 | 0.1846316 | -0.303475 | 0.0511 | -0.4761054 | 41.3373
1997 | 2.786111 | 1.9716 | 6.8957 | 1 | 0.6542 | 0.6208474 | 0.43 | 0.000409 | 0.1686 | 0.1848193 | -0.303368 | 0.0505 | -0.4765269 | 41.3377
1998 | 2.7875 | 1.9693 | 6.8984 | 1 | 0.6142 | 0.6210134 | 0.38 | 0.000339 | 0.168 | 0.1850075 | -0.3032636 | 0.0499 | -0.4769482 | 41.3382
1999 | 2.788889 | 1.9693 | 6.9012 | 1 | 0.643 | 0.6212831 | 0.41 | 0.000389 | 0.1623 | 0.1851968 | -0.3033865 | 0.0493 | -0.4773695 | 41.3385
2000 | 2.790278 | 1.9662 | 6.9039 | 1 | 0.5901 | 0.621493 | 0.35 | 0.0003 | 0.1585 | 0.1853871 | -0.303323 | 0.0486 | -0.4777909 | 41.3391
2001 | 2.791667 | 1.9662 | 6.9066 | 1 | 0.5839 | 0.6217436 | 0.34 | 0.000291 | 0.1566 | 0.1855767 | -0.3032678 | 0.048 | -0.4782121 | 41.3395
2002 | 2.793056 | 1.9636 | 6.9093 | 1 | 0.6486 | 0.6219414 | 0.42 | 0.000399 | 0.1576 | 0.185766 | -0.3032085 | 0.0474 | -0.4786333 | 41.3399
2003 | 2.794444 | 1.9636 | 6.9121 | 1 | 0.6022 | 0.6221294 | 0.36 | 0.000319 | 0.1558 | 0.1859558 | -0.3033586 | 0.0468 | -0.4790543 | 41.3404
2004 | 2.795833 | 1.9604 | 6.9148 | 1 | 0.6373 | 0.6222303 | 0.41 | 0.000378 | 0.1579 | 0.1861454 | -0.3032985 | 0.0461 | -0.4794756 | 41.3408
2005 | 2.797222 | 1.9604 | 6.9175 | 1 | 0.62 | 0.6224578 | 0.38 | 0.000348 | 0.1576 | 0.1863347 | -0.3032396 | 0.0455 | -0.4798969 | 41.3413
2006 | 2.798889 | 1.9579 | 6.9202 | 1 | 0.6316 | 0.6226318 | 0.4 | 0.000368 | 0.1578 | 0.1865231 | -0.3031801 | 0.0449 | -0.4804023 | 41.3421
2007 | 2.800278 | 1.9561 | 6.923 | 1 | 0.6316 | 0.6227748 | 0.4 | 0.000368 | 0.1587 | 0.1867121 | -0.3033177 | 0.0443 | -0.4808235 | 41.3425
2008 | 2.801667 | 1.9561 | 6.9257 | 1 | 0.62 | 0.6229153 | 0.38 | 0.000348 | 0.1579 | 0.1869016 | -0.3032582 | 0.0437 | -0.4812448 | 41.3429
2009 | 2.803056 | 1.9536 | 6.9284 | 1 | 0.6316 | 0.623258 | 0.4 | 0.000368 | 0.1581 | 0.1870928 | -0.303198 | 0.0431 | -0.481666 | 41.3434
2010 | 2.804444 | 1.9536 | 6.9311 | 1 | 0.6486 | 0.6235479 | 0.42 | 0.000399 | 0.1584 | 0.1872842 | -0.3031366 | 0.0425 | -0.4820868 | 41.3438
2011 | 2.805833 | 1.9507 | 6.9338 | 1 | 0.6259 | 0.6237222 | 0.39 | 0.000358 | 0.159 | 0.1874754 | -0.3032728 | 0.042 | -0.4825079 | 41.3443
2012 | 2.807222 | 1.9507 | 6.9365 | 1 | 0.6373 | 0.6239144 | 0.41 | 0.000378 | 0.1574 | 0.1876684 | -0.303216 | 0.0414 | -0.4829291 | 41.3448
2013 | 2.808611 | 1.9483 | 6.9392 | 1 | 0.62 | 0.6240568 | 0.38 | 0.000348 | 0.1565 | 0.1878618 | -0.3031632 | 0.0408 | -0.4833502 | 41.3453
2014 | 2.81 | 1.9483 | 6.9419 | 1 | 0.6316 | 0.6242781 | 0.4 | 0.000368 | 0.1553 | 0.1880554 | -0.3031154 | 0.0403 | -0.4837713 | 41.3457
2015 | 2.811389 | 1.9454 | 6.9446 | 1 | 0.5839 | 0.6244264 | 0.34 | 0.000291 | 0.1534 | 0.1882498 | -0.303275 | 0.0397 | -0.4841924 | 41.3462
2016 | 2.812778 | 1.9454 | 6.9473 | 1 | 0.6259 | 0.624588 | 0.39 | 0.000358 | 0.1517 | 0.1884449 | -0.3032426 | 0.0392 | -0.4846137 | 41.3466
2017 | 2.814167 | 1.9429 | 6.95 | 1 | 0.6022 | 0.6247879 | 0.36 | 0.000319 | 0.1508 | 0.1886401 | -0.3032143 | 0.0386 | -0.4850349 | 41.3471
2018 | 2.815556 | 1.9429 | 6.9527 | 1 | 0.643 | 0.6252088 | 0.41 | 0.000389 | 0.1524 | 0.1888336 | -0.3031793 | 0.0381 | -0.485456 | 41.3475
2019 | 2.816944 | 1.9399 | 6.9554 | 1 | 0.6316 | 0.6255425 | 0.4 | 0.000368 | 0.1525 | 0.1890269 | -0.3033419 | 0.0375 | -0.4858769 | 41.348
2020 | 2.818333 | 1.9399 | 6.9581 | 1 | 0.62 | 0.6255999 | 0.38 | 0.000348 | 0.1526 | 0.1892205 | -0.3033064 | 0.0369 | -0.4862982 | 41.3485
2021 | 2.819722 | 1.9374 | 6.9608 | 1 | 0.6082 | 0.6258343 | 0.37 | 0.000329 | 0.1518 | 0.1894143 | -0.3032742 | 0.0364 | -0.4867195 | 41.349
2022 | 2.821111 | 1.9374 | 6.9635 | 1 | 0.6259 | 0.6259738 | 0.39 | 0.000358 | 0.1521 | 0.1896091 | -0.3032409 | 0.0359 | -0.4871407 | 41.3494
2023 | 2.8225 | 1.9344 | 6.9662 | 1 | 0.62 | 0.6260702 | 0.38 | 0.000348 | 0.151 | 0.1898042 | -0.3034092 | 0.0353 | -0.4875621 | 41.3499
2024 | 2.823889 | 1.9344 | 6.9689 | 1 | 0.6142 | 0.6263467 | 0.38 | 0.000339 | 0.1504 | 0.1900001 | -0.3033832 | 0.0347 | -0.4879835 | 41.3503
2025 | 2.825278 | 1.9318 | 6.9716 | 1 | 0.6373 | 0.6261989 | 0.41 | 0.000378 | 0.1512 | 0.1901962 | -0.3033541 | 0.0341 | -0.4884049 | 41.3508
2026 | 2.826667 | 1.9318 | 6.9742 | 1 | 0.62 | 0.6262404 | 0.38 | 0.000348 | 0.151 | 0.1903918 | -0.3033257 | 0.0336 | -0.4888262 | 41.3513
2027 | 2.828056 | 1.9288 | 6.9769 | 1 | 0.62 | 0.6263674 | 0.38 | 0.000348 | 0.1501 | 0.1905871 | -0.3034972 | 0.033 | -0.4892476 | 41.3518
2028 | 2.829444 | 1.9288 | 6.9796 | 1 | 0.62 | 0.6264174 | 0.38 | 0.000348 | 0.1499 | 0.1907824 | -0.3034736 | 0.0324 | -0.4896689 | 41.3522
2029 | 2.830833 | 1.9261 | 6.9823 | 1 | 0.62 | 0.6265704 | 0.38 | 0.000348 | 0.1484 | 0.1909782 | -0.3034565 | 0.0319 | -0.4900904 | 41.3527
2030 | 2.832222 | 1.9261 | 6.9849 | 1 | 0.6259 | 0.6266603 | 0.39 | 0.000358 | 0.1473 | 0.1911729 | -0.3034439 | 0.0313 | -0.4905119 | 41.3532
2031 | 2.833611 | 1.9229 | 6.9876 | 1 | 0.6082 | 0.6268703 | 0.37 | 0.000329 | 0.1465 | 0.191368 | -0.3036296 | 0.0307 | -0.4909335 | 41.3537
2032 | 2.835 | 1.9229 | 6.9903 | 1 | 0.6373 | 0.6271049 | 0.41 | 0.000378 | 0.1464 | 0.1915628 | -0.3036209 | 0.0301 | -0.4913552 | 41.3541
2033 | 2.836389 | 1.9202 | 6.993 | 1 | 0.6316 | 0.6272892 | 0.4 | 0.000368 | 0.1484 | 0.1917585 | -0.3036039 | 0.0295 | -0.4917769 | 41.3546
2034 | 2.837778 | 1.9202 | 6.9956 | 1 | 0.6259 | 0.62737 | 0.39 | 0.000358 | 0.1487 | 0.1919544 | -0.3035779 | 0.029 | -0.4921986 | 41.3551
2035 | 2.839167 | 1.917 | 6.9983 | 1 | 0.6542 | 0.6274531 | 0.43 | 0.000409 | 0.1522 | 0.1921512 | -0.3037467 | 0.0284 | -0.4926204 | 41.3555
2036 | 2.840556 | 1.917 | 7.0009 | 1 | 0.6373 | 0.6275748 | 0.41 | 0.000378 | 0.1524 | 0.1923488 | -0.3037055 | 0.0278 | -0.4930423 | 41.356
2037 | 2.841944 | 1.9144 | 7.0036 | 1 | 0.6373 | 0.6277646 | 0.41 | 0.000378 | 0.1512 | 0.1925476 | -0.3036749 | 0.0272 | -0.4934638 | 41.3565
2038 | 2.843333 | 1.9144 | 7.0063 | 1 | 0.6259 | 0.6278934 | 0.39 | 0.000358 | 0.1521 | 0.1927473 | -0.3036342 | 0.0266 | -0.4938856 | 41.3569
2039 | 2.844722 | 1.9114 | 7.0089 | 1 | 0.6316 | 0.627978 | 0.4 | 0.000368 | 0.151 | 0.192948 | -0.3038083 | 0.0261 | -0.4943075 | 41.3574
2040 | 2.846111 | 1.9114 | 7.0116 | 1 | 0.6486 | 0.628218 | 0.42 | 0.000399 | 0.1536 | 0.1931488 | -0.3037616 | 0.0255 | -0.4947294 | 41.3579
2041 | 2.8475 | 1.9089 | 7.0142 | 1 | 0.6316 | 0.6283149 | 0.4 | 0.000368 | 0.1545 | 0.1933496 | -0.3037117 | 0.0249 | -0.4951513 | 41.3584
2042 | 2.848889 | 1.9089 | 7.0169 | 1 | 0.62 | 0.6286212 | 0.38 | 0.000348 | 0.1523 | 0.1935496 | -0.3036707 | 0.0244 | -0.4955731 | 41.3589
2043 | 2.850278 | 1.9059 | 7.0195 | 1 | 0.6259 | 0.62877 | 0.39 | 0.000358 | 0.1518 | 0.19375 | -0.3038408 | 0.0238 | -0.495995 | 41.3594
2044 | 2.851667 | 1.9059 | 7.0222 | 1 | 0.643 | 0.6287916 | 0.41 | 0.000389 | 0.152 | 0.1939506 | -0.3038013 | 0.0232 | -0.4964171 | 41.3598
2045 | 2.853056 | 1.9034 | 7.0248 | 1 | 0.6814 | 0.6289525 | 0.46 | 0.000462 | 0.1548 | 0.1941505 | -0.3037547 | 0.0226 | -0.496839 | 41.3603
2046 | 2.854444 | 1.9034 | 7.0275 | 1 | 0.6373 | 0.6291295 | 0.41 | 0.000378 | 0.1548 | 0.1943495 | -0.3037153 | 0.0221 | -0.4972606 | 41.3608
2047 | 2.855833 | 1.9005 | 7.0301 | 1 | 0.6259 | 0.6292809 | 0.39 | 0.000358 | 0.1546 | 0.1945484 | -0.3038617 | 0.0215 | -0.4976825 | 41.3613
2048 | 2.857222 | 1.9005 | 7.0327 | 1 | 0.643 | 0.6293418 | 0.41 | 0.000389 | 0.155 | 0.1947466 | -0.3038218 | 0.021 | -0.4981046 | 41.3618
2049 | 2.858611 | 1.8981 | 7.0354 | 1 | 0.6259 | 0.6294975 | 0.39 | 0.000358 | 0.1543 | 0.1949456 | -0.3037841 | 0.0204 | -0.4985266 | 41.3623
2050 | 2.86 | 1.8981 | 7.038 | 1 | 0.62 | 0.629851 | 0.38 | 0.000348 | 0.1516 | 0.1951443 | -0.3037497 | 0.0199 | -0.4989485 | 41.3628
2051 | 2.861389 | 1.8951 | 7.0406 | 1 | 0.62 | 0.6299603 | 0.38 | 0.000348 | 0.1499 | 0.1953434 | -0.3039238 | 0.0194 | -0.4993705 | 41.3633
2052 | 2.862778 | 1.8951 | 7.0433 | 1 | 0.6142 | 0.6300372 | 0.38 | 0.000339 | 0.147 | 0.1955424 | -0.3039086 | 0.0188 | -0.4997927 | 41.3637
2053 | 2.864167 | 1.8926 | 7.0459 | 1 | 0.6542 | 0.6302344 | 0.43 | 0.000409 | 0.1489 | 0.1957403 | -0.3038875 | 0.0183 | -0.5002148 | 41.3642
2054 | 2.865556 | 1.8926 | 7.0485 | 1 | 0.6542 | 0.6303495 | 0.43 | 0.000409 | 0.1532 | 0.1959384 | -0.303838 | 0.0178 | -0.5006368 | 41.3647
2055 | 2.866944 | 1.8897 | 7.0512 | 1 | 0.6373 | 0.63065 | 0.41 | 0.000378 | 0.1506 | 0.1961361 | -0.3040172 | 0.0172 | -0.5010587 | 41.3652
2056 | 2.868333 | 1.8897 | 7.0538 | 1 | 0.6259 | 0.630773 | 0.39 | 0.000358 | 0.1526 | 0.1963333 | -0.3039705 | 0.0167 | -0.5014809 | 41.3657
2057 | 2.87 | 1.8873 | 7.0564 | 1 | 0.6373 | 0.6308361 | 0.41 | 0.000378 | 0.1519 | 0.1965309 | -0.3039253 | 0.0161 | -0.5019876 | 41.3665
2058 | 2.871389 | 1.8873 | 7.059 | 1 | 0.6542 | 0.6311266 | 0.43 | 0.000409 | 0.1521 | 0.1967271 | -0.3038798 | 0.0156 | -0.5024097 | 41.367
2059 | 2.872778 | 1.8844 | 7.0617 | 1 | 0.6373 | 0.6312847 | 0.41 | 0.000378 | 0.1509 | 0.1969215 | -0.3040582 | 0.0151 | -0.502832 | 41.3675
2060 | 2.874167 | 1.8844 | 7.0643 | 1 | 0.62 | 0.6313909 | 0.38 | 0.000348 | 0.1497 | 0.197115 | -0.3040228 | 0.0145 | -0.5032543 | 41.368
2061 | 2.875556 | 1.8819 | 7.0669 | 1 | 0.6316 | 0.631618 | 0.4 | 0.000368 | 0.1493 | 0.1973083 | -0.3039885 | 0.014 | -0.5036765 | 41.3685
2062 | 2.876944 | 1.8819 | 7.0695 | 1 | 0.6259 | 0.6317764 | 0.39 | 0.000358 | 0.1489 | 0.197502 | -0.3039657 | 0.0134 | -0.5040985 | 41.369
2063 | 2.878333 | 1.8789 | 7.0721 | 1 | 0.6597 | 0.6319386 | 0.44 | 0.00042 | 0.1504 | 0.1976948 | -0.3041362 | 0.0129 | -0.5045208 | 41.3694
2064 | 2.879722 | 1.8789 | 7.0747 | 1 | 0.62 | 0.632301 | 0.38 | 0.000348 | 0.1494 | 0.1978865 | -0.3041115 | 0.0122 | -0.5049432 | 41.37
2065 | 2.881111 | 1.8762 | 7.0773 | 1 | 0.62 | 0.6325794 | 0.38 | 0.000348 | 0.1472 | 0.1980783 | -0.3040888 | 0.0117 | -0.5053656 | 41.3705
2066 | 2.8825 | 1.8762 | 7.0799 | 1 | 0.5901 | 0.6326434 | 0.35 | 0.0003 | 0.1433 | 0.1982695 | -0.3040763 | 0.0111 | -0.505788 | 41.371
2067 | 2.883889 | 1.8728 | 7.0825 | 1 | 0.62 | 0.6329278 | 0.38 | 0.000348 | 0.1424 | 0.1984592 | -0.3042916 | 0.0105 | -0.5062105 | 41.3715
2068 | 2.885278 | 1.8728 | 7.0851 | 1 | 0.6259 | 0.6330437 | 0.39 | 0.000358 | 0.1416 | 0.1986491 | -0.3042862 | 0.0098 | -0.5066331 | 41.372
2069 | 2.886667 | 1.8698 | 7.0877 | 1 | 0.6373 | 0.6333801 | 0.41 | 0.000378 | 0.1414 | 0.1988391 | -0.3042821 | 0.0092 | -0.5070558 | 41.3725
2070 | 2.888056 | 1.8698 | 7.0903 | 1 | 0.6542 | 0.6334588 | 0.43 | 0.000409 | 0.1428 | 0.1990277 | -0.3042686 | 0.0086 | -0.5074784 | 41.373
2071 | 2.889444 | 1.8662 | 7.0929 | 1 | 0.62 | 0.6336444 | 0.38 | 0.000348 | 0.1414 | 0.1992156 | -0.30449 | 0.0079 | -0.5079009 | 41.3735
2072 | 2.890833 | 1.8662 | 7.0955 | 1 | 0.6373 | 0.633856 | 0.41 | 0.000378 | 0.1415 | 0.1994036 | -0.3044818 | 0.0072 | -0.5083238 | 41.374
2073 | 2.892222 | 1.8631 | 7.0981 | 1 | 0.643 | 0.6341415 | 0.41 | 0.000389 | 0.1417 | 0.1995911 | -0.3044794 | 0.0065 | -0.5087468 | 41.3745
2074 | 2.893611 | 1.8631 | 7.1007 | 1 | 0.62 | 0.6343071 | 0.38 | 0.000348 | 0.1401 | 0.1997787 | -0.3044934 | 0.0059 | -0.5091697 | 41.375
2075 | 2.895 | 1.8593 | 7.1033 | 1 | 0.62 | 0.6345601 | 0.38 | 0.000348 | 0.1382 | 0.1999669 | -0.3047102 | 0.0052 | -0.5095928 | 41.3755
2076 | 2.896389 | 1.8593 | 7.1059 | 1 | 0.6542 | 0.6349366 | 0.43 | 0.000409 | 0.1375 | 0.2001547 | -0.3047347 | 0.0045 | -0.5100161 | 41.376
2077 | 2.897778 | 1.8558 | 7.1084 | 1 | 0.6316 | 0.635119 | 0.4 | 0.000368 | 0.1364 | 0.2003426 | -0.3047677 | 0.0038 | -0.5104394 | 41.3765
2078 | 2.899167 | 1.8558 | 7.111 | 1 | 0.6022 | 0.635355 | 0.36 | 0.000319 | 0.1344 | 0.2005301 | -0.3047985 | 0.0031 | -0.5108627 | 41.3771
2079 | 2.900556 | 1.8517 | 7.1136 | 1 | 0.6259 | 0.6356647 | 0.39 | 0.000358 | 0.1328 | 0.2007166 | -0.305042 | 0.0023 | -0.5112862 | 41.3775
2080 | 2.901944 | 1.8517 | 7.1162 | 1 | 0.62 | 0.6357965 | 0.38 | 0.000348 | 0.1322 | 0.2009032 | -0.3050816 | 0.0016 | -0.5117097 | 41.3781
2081 | 2.903333 | 1.848 | 7.1187 | 1 | 0.6597 | 0.6358755 | 0.44 | 0.00042 | 0.1327 | 0.2010894 | -0.3051208 | 0.0008 | -0.5121334 | 41.3785
2082 | 2.904722 | 1.848 | 7.1213 | 1 | 0.6373 | 0.636074 | 0.41 | 0.000378 | 0.1327 | 0.2012754 | -0.3051601 | 0.0001 | -0.5125573 | 41.3791
2083 | 2.906111 | 1.8437 | 7.1239 | 1 | 0.6486 | 0.6362366 | 0.42 | 0.000399 | 0.1317 | 0.201461 | -0.3054044 | -0.0007 | -0.5129813 | 41.3796
2084 | 2.9075 | 1.8437 | 7.1264 | 1 | 0.6652 | 0.6363291 | 0.44 | 0.00043 | 0.1351 | 0.2016459 | -0.3054338 | -0.0015 | -0.5134055 | 41.3801
2085 | 2.908889 | 1.84 | 7.129 | 1 | 0.6652 | 0.636525 | 0.44 | 0.00043 | 0.1369 | 0.2018296 | -0.3054556 | -0.0023 | -0.5138298 | 41.3806
2086 | 2.910278 | 1.84 | 7.1315 | 1 | 0.6316 | 0.6367027 | 0.4 | 0.000368 | 0.1364 | 0.2020127 | -0.3054747 | -0.0031 | -0.5142541 | 41.3812
2087 | 2.911667 | 1.8357 | 7.1341 | 1 | 0.643 | 0.6368524 | 0.41 | 0.000389 | 0.1366 | 0.2021964 | -0.3057024 | -0.0039 | -0.5146786 | 41.3817
2088 | 2.913056 | 1.8357 | 7.1366 | 1 | 0.6542 | 0.637013 | 0.43 | 0.000409 | 0.1377 | 0.2023784 | -0.3057162 | -0.0047 | -0.5151032 | 41.3822
2089 | 2.914444 | 1.8318 | 7.1392 | 1 | 0.62 | 0.6371742 | 0.38 | 0.000348 | 0.136 | 0.2025592 | -0.3057364 | -0.0055 | -0.5155275 | 41.3827
2090 | 2.915833 | 1.8318 | 7.1417 | 1 | 0.6542 | 0.6372543 | 0.43 | 0.000409 | 0.1375 | 0.2027402 | -0.3057543 | -0.0063 | -0.5159522 | 41.3832
2091 | 2.917222 | 1.8276 | 7.1443 | 1 | 0.6486 | 0.6375113 | 0.42 | 0.000399 | 0.1406 | 0.2029205 | -0.305961 | -0.0071 | -0.5163771 | 41.3837
2092 | 2.918611 | 1.8276 | 7.1468 | 1 | 0.643 | 0.6377521 | 0.41 | 0.000389 | 0.1407 | 0.2030995 | -0.3059658 | -0.0079 | -0.516802 | 41.3843
2093 | 2.92 | 1.8238 | 7.1493 | 1 | 0.62 | 0.6380785 | 0.38 | 0.000348 | 0.139 | 0.203278 | -0.3059766 | -0.0087 | -0.517227 | 41.3849
2094 | 2.921389 | 1.8238 | 7.1519 | 1 | 0.6373 | 0.6382802 | 0.41 | 0.000378 | 0.1383 | 0.2034554 | -0.3059898 | -0.0095 | -0.517652 | 41.3853
2095 | 2.922778 | 1.8196 | 7.1544 | 1 | 0.6486 | 0.6385351 | 0.42 | 0.000399 | 0.1392 | 0.2036324 | -0.3062022 | -0.0103 | -0.5180772 | 41.3859
2096 | 2.924167 | 1.8196 | 7.1569 | 1 | 0.643 | 0.6388147 | 0.41 | 0.000389 | 0.139 | 0.2038086 | -0.3062125 | -0.0111 | -0.5185025 | 41.3864
2097 | 2.925556 | 1.816 | 7.1594 | 1 | 0.6597 | 0.6391174 | 0.44 | 0.00042 | 0.1415 | 0.2039847 | -0.3062116 | -0.0119 | -0.5189279 | 41.3869
2098 | 2.926944 | 1.816 | 7.162 | 1 | 0.6373 | 0.6393373 | 0.41 | 0.000378 | 0.1427 | 0.2041601 | -0.3062115 | -0.0126 | -0.5193529 | 41.3875
2099 | 2.928333 | 1.812 | 7.1645 | 1 | 0.6486 | 0.6396316 | 0.42 | 0.000399 | 0.1414 | 0.2043347 | -0.3064092 | -0.0134 | -0.5197783 | 41.388
2100 | 2.929722 | 1.812 | 7.167 | 1 | 0.6373 | 0.6399036 | 0.41 | 0.000378 | 0.1416 | 0.2045079 | -0.3064136 | -0.0141 | -0.520204 | 41.3885
2101 | 2.931389 | 1.8084 | 7.1695 | 1 | 0.6373 | 0.640233 | 0.41 | 0.000378 | 0.14 | 0.2046797 | -0.3064223 | -0.0149 | -0.5207148 | 41.3894
2102 | 2.932778 | 1.8084 | 7.172 | 1 | 0.6486 | 0.6404335 | 0.42 | 0.000399 | 0.1407 | 0.2048512 | -0.3064237 | -0.0156 | -0.5211404 | 41.3899
2103 | 2.934167 | 1.8046 | 7.1745 | 1 | 0.6486 | 0.6407124 | 0.42 | 0.000399 | 0.1407 | 0.2050216 | -0.3066296 | -0.0163 | -0.5215661 | 41.3905
2104 | 2.935556 | 1.8046 | 7.177 | 1 | 0.6373 | 0.6409199 | 0.41 | 0.000378 | 0.1406 | 0.2051885 | -0.3066314 | -0.017 | -0.521992 | 41.391
2105 | 2.936944 | 1.8013 | 7.1795 | 1 | 0.6373 | 0.6412095 | 0.41 | 0.000378 | 0.1398 | 0.2053541 | -0.3066365 | -0.0177 | -0.5224177 | 41.3916
2106 | 2.938333 | 1.8013 | 7.182 | 1 | 0.6486 | 0.6414466 | 0.42 | 0.000399 | 0.1411 | 0.205519 | -0.3066364 | -0.0184 | -0.5228436 | 41.3921
2107 | 2.939722 | 1.7976 | 7.1845 | 1 | 0.6259 | 0.6416648 | 0.39 | 0.000358 | 0.1404 | 0.2056834 | -0.3068422 | -0.019 | -0.5232696 | 41.3927
2108 | 2.941111 | 1.7976 | 7.187 | 1 | 0.6022 | 0.6419433 | 0.36 | 0.000319 | 0.1374 | 0.2058465 | -0.306857 | -0.0197 | -0.5236958 | 41.3932
2109 | 2.9425 | 1.7944 | 7.1895 | 1 | 0.643 | 0.6422333 | 0.41 | 0.000389 | 0.1377 | 0.2060086 | -0.3068607 | -0.0204 | -0.5241221 | 41.3937
2110 | 2.943889 | 1.7944 | 7.192 | 1 | 0.6259 | 0.6424455 | 0.39 | 0.000358 | 0.1364 | 0.2061692 | -0.3068713 | -0.021 | -0.5245483 | 41.3943
2111 | 2.945278 | 1.7908 | 7.1945 | 1 | 0.676 | 0.6428236 | 0.46 | 0.000452 | 0.1387 | 0.2063295 | -0.3070907 | -0.0216 | -0.5249747 | 41.3948
2112 | 2.946667 | 1.7908 | 7.197 | 1 | 0.6652 | 0.6430718 | 0.44 | 0.00043 | 0.1403 | 0.2064884 | -0.3070856 | -0.0223 | -0.5254013 | 41.3953
2113 | 2.948056 | 1.788 | 7.1995 | 1 | 0.6486 | 0.643348 | 0.42 | 0.000399 | 0.1395 | 0.2066461 | -0.307078 | -0.0228 | -0.5258278 | 41.3959
2114 | 2.949444 | 1.788 | 7.202 | 1 | 0.6542 | 0.6435275 | 0.43 | 0.000409 | 0.1394 | 0.2068047 | -0.3070677 | -0.0234 | -0.526254 | 41.3964
2115 | 2.950833 | 1.7847 | 7.2045 | 1 | 0.6597 | 0.6436669 | 0.44 | 0.00042 | 0.1388 | 0.2069626 | -0.3072943 | -0.0239 | -0.5266807 | 41.397
2116 | 2.952222 | 1.7847 | 7.2069 | 1 | 0.6373 | 0.6438448 | 0.41 | 0.000378 | 0.1383 | 0.2071199 | -0.3072884 | -0.0245 | -0.5271075 | 41.3976
2117 | 2.953611 | 1.7822 | 7.2094 | 1 | 0.643 | 0.6441811 | 0.41 | 0.000389 | 0.1391 | 0.2072758 | -0.3072838 | -0.025 | -0.5275343 | 41.3981
2118 | 2.955 | 1.7822 | 7.2119 | 1 | 0.6486 | 0.6443755 | 0.42 | 0.000399 | 0.1397 | 0.2074316 | -0.3072781 | -0.0255 | -0.5279611 | 41.3986
2119 | 2.956389 | 1.7793 | 7.2144 | 1 | 0.6259 | 0.6445502 | 0.39 | 0.000358 | 0.1378 | 0.2075853 | -0.3075015 | -0.0259 | -0.5283881 | 41.3992
2120 | 2.957778 | 1.7793 | 7.2168 | 1 | 0.643 | 0.6449161 | 0.41 | 0.000389 | 0.138 | 0.2077388 | -0.3075027 | -0.0264 | -0.5288152 | 41.3998
2121 | 2.959167 | 1.7769 | 7.2193 | 1 | 0.6542 | 0.6452049 | 0.43 | 0.000409 | 0.1378 | 0.2078899 | -0.3075081 | -0.0269 | -0.5292424 | 41.4003
2122 | 2.960556 | 1.7769 | 7.2218 | 1 | 0.6597 | 0.6454262 | 0.44 | 0.00042 | 0.1392 | 0.208041 | -0.307512 | -0.0273 | -0.5296695 | 41.4008
2123 | 2.961944 | 1.7741 | 7.2242 | 1 | 0.62 | 0.645729 | 0.38 | 0.000348 | 0.1377 | 0.2081916 | -0.3077269 | -0.0277 | -0.5300965 | 41.4015
2124 | 2.963333 | 1.7741 | 7.2267 | 1 | 0.6867 | 0.6459672 | 0.47 | 0.000473 | 0.1411 | 0.2083427 | -0.3077232 | -0.0282 | -0.5305239 | 41.4019
2125 | 2.964722 | 1.7719 | 7.2292 | 1 | 0.62 | 0.6461761 | 0.38 | 0.000348 | 0.1384 | 0.2084954 | -0.3077264 | -0.0286 | -0.5309513 | 41.4025
2126 | 2.966111 | 1.7719 | 7.2316 | 1 | 0.6259 | 0.6463737 | 0.39 | 0.000358 | 0.1352 | 0.208647 | -0.3077458 | -0.029 | -0.5313788 | 41.4031
2127 | 2.9675 | 1.7692 | 7.2341 | 1 | 0.6486 | 0.6465881 | 0.42 | 0.000399 | 0.1369 | 0.2087966 | -0.3079629 | -0.0294 | -0.5318064 | 41.4036
2128 | 2.968889 | 1.7692 | 7.2365 | 1 | 0.6316 | 0.6468911 | 0.4 | 0.000368 | 0.1341 | 0.2089467 | -0.3079867 | -0.0299 | -0.5322342 | 41.4042
2129 | 2.970278 | 1.7669 | 7.239 | 1 | 0.6373 | 0.6470832 | 0.41 | 0.000378 | 0.133 | 0.2090927 | -0.3080088 | -0.0303 | -0.532662 | 41.4048
2130 | 2.971667 | 1.7669 | 7.2414 | 1 | 0.6706 | 0.6472953 | 0.45 | 0.000441 | 0.1342 | 0.2092373 | -0.3080244 | -0.0306 | -0.5330898 | 41.4053
2131 | 2.973056 | 1.7642 | 7.2439 | 1 | 0.643 | 0.6475944 | 0.41 | 0.000389 | 0.1329 | 0.2093817 | -0.3082636 | -0.031 | -0.5335178 | 41.4059
2132 | 2.974444 | 1.7642 | 7.2463 | 1 | 0.6919 | 0.6478539 | 0.48 | 0.000484 | 0.1363 | 0.2095241 | -0.3082707 | -0.0314 | -0.5339457 | 41.4064
2133 | 2.975833 | 1.7622 | 7.2488 | 1 | 0.6867 | 0.6481225 | 0.47 | 0.000473 | 0.1375 | 0.2096678 | -0.3082746 | -0.0318 | -0.5343739 | 41.407
2134 | 2.977222 | 1.7622 | 7.2512 | 1 | 0.6259 | 0.6484109 | 0.39 | 0.000358 | 0.1369 | 0.2098089 | -0.3082769 | -0.0321 | -0.5348021 | 41.4076
2135 | 2.978611 | 1.7596 | 7.2537 | 1 | 0.6259 | 0.648622 | 0.39 | 0.000358 | 0.134 | 0.2099478 | -0.3085126 | -0.0325 | -0.5352304 | 41.4082
2136 | 2.98 | 1.7596 | 7.2561 | 1 | 0.6259 | 0.6489484 | 0.39 | 0.000358 | 0.1334 | 0.2100861 | -0.3085287 | -0.0329 | -0.535659 | 41.4087
2137 | 2.981389 | 1.7577 | 7.2586 | 1 | 0.6706 | 0.6491934 | 0.45 | 0.000441 | 0.1364 | 0.210223 | -0.3085317 | -0.0333 | -0.5360875 | 41.4092
2138 | 2.982778 | 1.7577 | 7.261 | 1 | 0.6486 | 0.6494397 | 0.42 | 0.000399 | 0.1343 | 0.2103614 | -0.3085449 | -0.0336 | -0.5365161 | 41.4098
2139 | 2.984167 | 1.7551 | 7.2634 | 1 | 0.6316 | 0.6496316 | 0.4 | 0.000368 | 0.1338 | 0.2105017 | -0.3087792 | -0.0339 | -0.5369448 | 41.4104
2140 | 2.985556 | 1.7551 | 7.2659 | 1 | 0.643 | 0.6499362 | 0.41 | 0.000389 | 0.133 | 0.210642 | -0.3087975 | -0.0343 | -0.5373737 | 41.411
2141 | 2.986944 | 1.7531 | 7.2683 | 1 | 0.6706 | 0.6501015 | 0.45 | 0.000441 | 0.1336 | 0.2107783 | -0.3088122 | -0.0347 | -0.5378023 | 41.4115
2142 | 2.988333 | 1.7531 | 7.2708 | 1 | 0.676 | 0.6504306 | 0.46 | 0.000452 | 0.1373 | 0.2109133 | -0.3088104 | -0.035 | -0.5382313 | 41.4121
2143 | 2.989722 | 1.7507 | 7.2732 | 1 | 0.62 | 0.6507904 | 0.38 | 0.000348 | 0.1332 | 0.2110466 | -0.3090485 | -0.0353 | -0.5386604 | 41.4127
2144 | 2.991111 | 1.7507 | 7.2756 | 1 | 0.643 | 0.6511266 | 0.41 | 0.000389 | 0.1344 | 0.2111787 | -0.3090581 | -0.0357 | -0.5390897 | 41.4133
2145 | 2.9925 | 1.7488 | 7.278 | 1 | 0.62 | 0.6514323 | 0.38 | 0.000348 | 0.1341 | 0.2113095 | -0.3090706 | -0.036 | -0.5395189 | 41.4139
2146 | 2.993889 | 1.7488 | 7.2805 | 1 | 0.6652 | 0.6516866 | 0.44 | 0.00043 | 0.1354 | 0.2114391 | -0.3090752 | -0.0363 | -0.5399482 | 41.4144
2147 | 2.995556 | 1.7463 | 7.2829 | 1 | 0.643 | 0.6518257 | 0.41 | 0.000389 | 0.1346 | 0.2115677 | -0.3093074 | -0.0367 | -0.5404637 | 41.4153
2148 | 2.996944 | 1.7463 | 7.2853 | 1 | 0.676 | 0.6520644 | 0.46 | 0.000452 | 0.1362 | 0.2116949 | -0.3093087 | -0.037 | -0.540893 | 41.4158
2149 | 2.998333 | 1.7445 | 7.2877 | 1 | 0.6597 | 0.6524052 | 0.44 | 0.00042 | 0.1368 | 0.2118214 | -0.3093073 | -0.0374 | -0.5413226 | 41.4164
2150 | 2.999722 | 1.7445 | 7.2902 | 1 | 0.7075 | 0.6528789 | 0.5 | 0.000518 | 0.1415 | 0.2119477 | -0.3092965 | -0.0376 | -0.5417522 | 41.4169
2151 | 3.001111 | 1.7423 | 7.2933 | 1 | 0.6652 | 0.6531299 | 0.44 | 0.00043 | 0.1417 | 0.2120736 | -0.3094907 | -0.038 | -0.542182 | 41.4173
2152 | 3.002778 | 1.7423 | 7.2957 | 1 | 0.6597 | 0.6533277 | 0.44 | 0.00042 | 0.1428 | 0.2121984 | -0.3094749 | -0.0383 | -0.5426979 | 41.4181
2153 | 3.004167 | 1.7407 | 7.2981 | 1 | 0.6259 | 0.6536562 | 0.39 | 0.000358 | 0.1403 | 0.2123211 | -0.3094676 | -0.0386 | -0.5431277 | 41.4188
2154 | 3.005556 | 1.7407 | 7.3005 | 1 | 0.6486 | 0.6539127 | 0.42 | 0.000399 | 0.1433 | 0.2124419 | -0.3094565 | -0.0388 | -0.5435576 | 41.4193
2155 | 3.006944 | 1.7387 | 7.3029 | 1 | 0.6597 | 0.6540918 | 0.44 | 0.00042 | 0.1427 | 0.2125617 | -0.3096391 | -0.0391 | -0.5439872 | 41.4199
2156 | 3.008333 | 1.7387 | 7.3054 | 1 | 0.6652 | 0.6544147 | 0.44 | 0.00043 | 0.1431 | 0.2126774 | -0.3096289 | -0.0394 | -0.5444173 | 41.4204
2157 | 3.009722 | 1.7373 | 7.3078 | 1 | 0.6652 | 0.6547321 | 0.44 | 0.00043 | 0.1444 | 0.2127918 | -0.3096056 | -0.0396 | -0.5448474 | 41.421
2158 | 3.011111 | 1.7373 | 7.3102 | 1 | 0.6706 | 0.6550687 | 0.45 | 0.000441 | 0.1455 | 0.212904 | -0.3095864 | -0.0398 | -0.5452774 | 41.4216
2159 | 3.0125 | 1.7356 | 7.3126 | 1 | 0.6486 | 0.6555463 | 0.42 | 0.000399 | 0.145 | 0.2130141 | -0.3097587 | -0.0401 | -0.5457075 | 41.4222
2160 | 3.013889 | 1.7356 | 7.315 | 1 | 0.6597 | 0.6558383 | 0.44 | 0.00042 | 0.1453 | 0.2131231 | -0.3097405 | -0.0403 | -0.5461378 | 41.4228
2161 | 3.015278 | 1.7345 | 7.3174 | 1 | 0.6814 | 0.6560296 | 0.46 | 0.000462 | 0.1465 | 0.2132308 | -0.3097136 | -0.0405 | -0.546568 | 41.4233
2162 | 3.016667 | 1.7345 | 7.3198 | 1 | 0.6597 | 0.656305 | 0.44 | 0.00042 | 0.1456 | 0.2133392 | -0.3096864 | -0.0406 | -0.5469982 | 41.4239
2163 | 3.018056 | 1.7331 | 7.3222 | 1 | 0.6597 | 0.6566164 | 0.44 | 0.00042 | 0.1458 | 0.2134467 | -0.3098626 | -0.0407 | -0.5474284 | 41.4245
2164 | 3.019444 | 1.7331 | 7.3246 | 1 | 0.6542 | 0.6570072 | 0.43 | 0.000409 | 0.1458 | 0.213552 | -0.3098348 | -0.0409 | -0.5478585 | 41.4251
2165 | 3.020833 | 1.7323 | 7.327 | 1 | 0.6542 | 0.6571667 | 0.43 | 0.000409 | 0.1453 | 0.2136568 | -0.3098122 | -0.041 | -0.5482889 | 41.4257
2166 | 3.022222 | 1.7323 | 7.3294 | 1 | 0.6597 | 0.6574652 | 0.44 | 0.00042 | 0.1452 | 0.213759 | -0.3097874 | -0.041 | -0.5487192 | 41.4263
2167 | 3.023611 | 1.7312 | 7.3319 | 1 | 0.6706 | 0.6577625 | 0.45 | 0.000441 | 0.1465 | 0.2138601 | -0.3099595 | -0.0411 | -0.5491496 | 41.4268
2168 | 3.025 | 1.7312 | 7.3343 | 1 | 0.6597 | 0.6581257 | 0.44 | 0.00042 | 0.1463 | 0.2139603 | -0.3099305 | -0.0412 | -0.5495801 | 41.4274
2169 | 3.026667 | 1.7307 | 7.3367 | 1 | 0.6706 | 0.6584182 | 0.45 | 0.000441 | 0.1464 | 0.2140587 | -0.3099023 | -0.0412 | -0.5500967 | 41.4283
2170 | 3.028056 | 1.7306 | 7.3391 | 1 | 0.6373 | 0.6587689 | 0.41 | 0.000378 | 0.1443 | 0.2141559 | -0.3098823 | -0.0411 | -0.5505272 | 41.4289
2171 | 3.029444 | 1.7306 | 7.3415 | 1 | 0.6814 | 0.659002 | 0.46 | 0.000462 | 0.1462 | 0.2142532 | -0.3100537 | -0.0411 | -0.5509574 | 41.4294
2172 | 3.030833 | 1.7298 | 7.3439 | 1 | 0.6706 | 0.6592642 | 0.45 | 0.000441 | 0.1462 | 0.2143503 | -0.3100264 | -0.0411 | -0.5513881 | 41.43
2173 | 3.032222 | 1.7298 | 7.3463 | 1 | 0.6597 | 0.6596437 | 0.44 | 0.00042 | 0.1477 | 0.2144451 | -0.3100043 | -0.0411 | -0.5518187 | 41.4306
2174 | 3.033611 | 1.7298 | 7.3487 | 1 | 0.6542 | 0.6599541 | 0.43 | 0.000409 | 0.1466 | 0.2145395 | -0.309991 | -0.041 | -0.5522493 | 41.4312
2175 | 3.035 | 1.7298 | 7.3511 | 1 | 0.6706 | 0.6602803 | 0.45 | 0.000441 | 0.1481 | 0.2146322 | -0.3101388 | -0.0409 | -0.5526799 | 41.4318
2176 | 3.036389 | 1.7292 | 7.3535 | 1 | 0.643 | 0.660721 | 0.41 | 0.000389 | 0.1462 | 0.2147241 | -0.3101271 | -0.0408 | -0.5531107 | 41.4324
2177 | 3.037778 | 1.7292 | 7.3559 | 1 | 0.6706 | 0.6610968 | 0.45 | 0.000441 | 0.1459 | 0.2148181 | -0.3101189 | -0.0407 | -0.5535415 | 41.4329
2178 | 3.039167 | 1.7294 | 7.3583 | 1 | 0.6486 | 0.6615843 | 0.42 | 0.000399 | 0.1463 | 0.2149104 | -0.3101169 | -0.0405 | -0.5539722 | 41.4335
2179 | 3.040556 | 1.7294 | 7.3607 | 1 | 0.6542 | 0.6618993 | 0.43 | 0.000409 | 0.1499 | 0.2150034 | -0.3102471 | -0.0404 | -0.5544031 | 41.4341
2180 | 3.041944 | 1.7292 | 7.3631 | 1 | 0.6486 | 0.6621661 | 0.42 | 0.000399 | 0.1486 | 0.2150945 | -0.3102363 | -0.0402 | -0.5548337 | 41.4347
2181 | 3.043333 | 1.7292 | 7.3655 | 1 | 0.62 | 0.662496 | 0.38 | 0.000348 | 0.1443 | 0.2151856 | -0.3102445 | -0.04 | -0.5552646 | 41.4353
2182 | 3.044722 | 1.7296 | 7.3679 | 1 | 0.6486 | 0.6629188 | 0.42 | 0.000399 | 0.143 | 0.2152744 | -0.3102599 | -0.0398 | -0.5556955 | 41.4359
2183 | 3.046111 | 1.7296 | 7.3703 | 1 | 0.6867 | 0.6631903 | 0.47 | 0.000473 | 0.1453 | 0.2153616 | -0.3104026 | -0.0396 | -0.5561266 | 41.4364
2184 | 3.0475 | 1.7295 | 7.3727 | 1 | 0.6652 | 0.6634697 | 0.44 | 0.00043 | 0.1452 | 0.2154486 | -0.3104096 | -0.0394 | -0.5565577 | 41.437
2185 | 3.048889 | 1.7295 | 7.3751 | 1 | 0.6919 | 0.6638419 | 0.48 | 0.000484 | 0.1472 | 0.2155337 | -0.3104242 | -0.0392 | -0.5569889 | 41.4376
2186 | 3.050278 | 1.7299 | 7.3775 | 1 | 0.6373 | 0.6639899 | 0.41 | 0.000378 | 0.144 | 0.2156193 | -0.3104539 | -0.0389 | -0.5574201 | 41.4382
2187 | 3.051667 | 1.7299 | 7.3799 | 1 | 0.6373 | 0.6641929 | 0.41 | 0.000378 | 0.1413 | 0.2157038 | -0.3105932 | -0.0387 | -0.5578514 | 41.4388
2188 | 3.053056 | 1.7299 | 7.3823 | 1 | 0.6597 | 0.6644567 | 0.44 | 0.00042 | 0.1413 | 0.2157894 | -0.3106333 | -0.0385 | -0.5582829 | 41.4393
2189 | 3.054444 | 1.7299 | 7.3847 | 1 | 0.62 | 0.6647101 | 0.38 | 0.000348 | 0.1391 | 0.2158751 | -0.3106734 | -0.0382 | -0.5587141 | 41.44
2190 | 3.055833 | 1.7301 | 7.3871 | 1 | 0.6597 | 0.6649665 | 0.44 | 0.00042 | 0.1388 | 0.2159606 | -0.3107305 | -0.038 | -0.5591456 | 41.4405
2191 | 3.057222 | 1.7301 | 7.3895 | 1 | 0.6597 | 0.6652247 | 0.44 | 0.00042 | 0.1388 | 0.2160481 | -0.3108709 | -0.0378 | -0.5595773 | 41.4411
2192 | 3.058611 | 1.7299 | 7.3919 | 1 | 0.643 | 0.6656332 | 0.41 | 0.000389 | 0.1374 | 0.2161352 | -0.3109333 | -0.0376 | -0.5600092 | 41.4417
2193 | 3.06 | 1.7299 | 7.3943 | 1 | 0.6597 | 0.666014 | 0.44 | 0.00042 | 0.1377 | 0.2162217 | -0.310998 | -0.0374 | -0.5604411 | 41.4423
2194 | 3.061389 | 1.7299 | 7.3967 | 1 | 0.6373 | 0.6663385 | 0.41 | 0.000378 | 0.1359 | 0.2163121 | -0.3110682 | -0.0372 | -0.5608731 | 41.4429
2195 | 3.062778 | 1.7299 | 7.3991 | 1 | 0.6542 | 0.6667079 | 0.43 | 0.000409 | 0.1372 | 0.2164018 | -0.3112114 | -0.037 | -0.5613053 | 41.4434
2196 | 3.064167 | 1.7295 | 7.4015 | 1 | 0.6597 | 0.6670839 | 0.44 | 0.00042 | 0.139 | 0.2164882 | -0.3112695 | -0.0368 | -0.5617376 | 41.444
2197 | 3.065556 | 1.7295 | 7.4039 | 1 | 0.6706 | 0.6674011 | 0.45 | 0.000441 | 0.1385 | 0.2165781 | -0.3113367 | -0.0367 | -0.56217 | 41.4446
2198 | 3.066944 | 1.7292 | 7.4063 | 1 | 0.6486 | 0.6677564 | 0.42 | 0.000399 | 0.137 | 0.2166684 | -0.3114157 | -0.0365 | -0.5626022 | 41.4452
2199 | 3.068333 | 1.7292 | 7.4087 | 1 | 0.6486 | 0.6681658 | 0.42 | 0.000399 | 0.1366 | 0.2167578 | -0.3115466 | -0.0364 | -0.5630349 | 41.4458
2200 | 3.069722 | 1.7286 | 7.4111 | 1 | 0.6597 | 0.6684693 | 0.44 | 0.00042 | 0.1358 | 0.2168488 | -0.3116301 | -0.0363 | -0.5634677 | 41.4463
2201 | 3.071111 | 1.7286 | 7.4135 | 1 | 0.676 | 0.6687839 | 0.46 | 0.000452 | 0.1378 | 0.2169406 | -0.3117057 | -0.0362 | -0.5639006 | 41.4469
2202 | 3.0725 | 1.728 | 7.4159 | 1 | 0.6706 | 0.6692302 | 0.45 | 0.000441 | 0.1381 | 0.2170319 | -0.3117838 | -0.0362 | -0.5643336 | 41.4475
2203 | 3.073889 | 1.728 | 7.4183 | 1 | 0.6597 | 0.6695689 | 0.44 | 0.00042 | 0.1384 | 0.2171241 | -0.311903 | -0.0361 | -0.5647667 | 41.4481
2204 | 3.075278 | 1.7271 | 7.4207 | 1 | 0.6971 | 0.6698937 | 0.49 | 0.000495 | 0.1415 | 0.2172171 | -0.3119679 | -0.0361 | -0.5652 | 41.4486
2205 | 3.076667 | 1.7271 | 7.4231 | 1 | 0.6706 | 0.6702216 | 0.45 | 0.000441 | 0.1443 | 0.2173105 | -0.3120269 | -0.0361 | -0.5656334 | 41.4492
2206 | 3.078056 | 1.7263 | 7.4255 | 1 | 0.6597 | 0.6706826 | 0.44 | 0.00042 | 0.1441 | 0.2174036 | -0.3120886 | -0.0361 | -0.5660668 | 41.4498
2207 | 3.079444 | 1.7263 | 7.4279 | 1 | 0.676 | 0.6709881 | 0.46 | 0.000452 | 0.1448 | 0.2174963 | -0.3121755 | -0.0361 | -0.5665001 | 41.4504
2208 | 3.080833 | 1.7254 | 7.4303 | 1 | 0.6706 | 0.6714719 | 0.45 | 0.000441 | 0.1453 | 0.2175884 | -0.3122326 | -0.0361 | -0.5669337 | 41.451
2209 | 3.082222 | 1.7254 | 7.4327 | 1 | 0.6706 | 0.6718103 | 0.45 | 0.000441 | 0.1469 | 0.2176796 | -0.3122865 | -0.0362 | -0.5673674 | 41.4516
2210 | 3.083611 | 1.7245 | 7.4351 | 1 | 0.6652 | 0.6721525 | 0.44 | 0.00043 | 0.1467 | 0.2177718 | -0.3123429 | -0.0362 | -0.5678012 | 41.4522
2211 | 3.085 | 1.7245 | 7.4375 | 1 | 0.6814 | 0.6724737 | 0.46 | 0.000462 | 0.1474 | 0.2178629 | -0.3124143 | -0.0362 | -0.5682351 | 41.4527
2212 | 3.086389 | 1.7236 | 7.4399 | 1 | 0.676 | 0.6728866 | 0.46 | 0.000452 | 0.1479 | 0.2179537 | -0.3124662 | -0.0362 | -0.5686691 | 41.4533
2213 | 3.087778 | 1.7236 | 7.4423 | 1 | 0.6597 | 0.6732521 | 0.44 | 0.00042 | 0.1471 | 0.2180441 | -0.3125201 | -0.0363 | -0.5691032 | 41.4539
2214 | 3.089167 | 1.7227 | 7.4447 | 1 | 0.6867 | 0.6736127 | 0.47 | 0.000473 | 0.1492 | 0.2181352 | -0.3125671 | -0.0363 | -0.5695373 | 41.4545
2215 | 3.090556 | 1.7227 | 7.4471 | 1 | 0.6597 | 0.6739264 | 0.44 | 0.00042 | 0.148 | 0.218226 | -0.3126354 | -0.0363 | -0.5699715 | 41.4551
2216 | 3.092222 | 1.7217 | 7.4495 | 1 | 0.676 | 0.674246 | 0.46 | 0.000452 | 0.1493 | 0.2183145 | -0.3126821 | -0.0364 | -0.5704924 | 41.456
2217 | 3.093611 | 1.7217 | 7.4519 | 1 | 0.6706 | 0.6746792 | 0.45 | 0.000441 | 0.1497 | 0.2184001 | -0.312728 | -0.0365 | -0.5709267 | 41.4565
2218 | 3.095 | 1.7209 | 7.4543 | 1 | 0.6814 | 0.6749567 | 0.46 | 0.000462 | 0.1516 | 0.2184846 | -0.3127712 | -0.0365 | -0.5713611 | 41.4571
2219 | 3.096389 | 1.7209 | 7.4567 | 1 | 0.6706 | 0.6753549 | 0.45 | 0.000441 | 0.152 | 0.2185671 | -0.3128185 | -0.0365 | -0.5717956 | 41.4577
2220 | 3.097778 | 1.72 | 7.4591 | 1 | 0.6542 | 0.6756263 | 0.43 | 0.000409 | 0.1515 | 0.218648 | -0.3128622 | -0.0365 | -0.5722301 | 41.4583
2221 | 3.099167 | 1.72 | 7.4615 | 1 | 0.676 | 0.6758796 | 0.46 | 0.000452 | 0.151 | 0.2187301 | -0.3129094 | -0.0366 | -0.5726647 | 41.4589
2222 | 3.100556 | 1.7192 | 7.4639 | 1 | 0.6814 | 0.6762501 | 0.46 | 0.000462 | 0.1513 | 0.2188124 | -0.312955 | -0.0366 | -0.5730994 | 41.4595
2223 | 3.101944 | 1.7192 | 7.4662 | 1 | 0.6867 | 0.6766191 | 0.47 | 0.000473 | 0.153 | 0.2188933 | -0.3129969 | -0.0366 | -0.5735338 | 41.4601
2224 | 3.103333 | 1.7184 | 7.4686 | 1 | 0.6373 | 0.6770716 | 0.41 | 0.000378 | 0.1503 | 0.2189721 | -0.3130464 | -0.0366 | -0.5739686 | 41.4607
2225 | 3.104722 | 1.7184 | 7.471 | 1 | 0.6542 | 0.6776707 | 0.43 | 0.000409 | 0.1479 | 0.2190519 | -0.3131132 | -0.0367 | -0.5744035 | 41.4613
2226 | 3.106111 | 1.7175 | 7.4734 | 1 | 0.6652 | 0.678093 | 0.44 | 0.00043 | 0.1479 | 0.21913 | -0.3131821 | -0.0367 | -0.5748384 | 41.4618
2227 | 3.1075 | 1.7175 | 7.4758 | 1 | 0.6597 | 0.678425 | 0.44 | 0.00042 | 0.1488 | 0.2192086 | -0.313229 | -0.0367 | -0.5752735 | 41.4624
2228 | 3.108889 | 1.7166 | 7.4782 | 1 | 0.6971 | 0.6788614 | 0.49 | 0.000495 | 0.1501 | 0.2192852 | -0.3132895 | -0.0367 | -0.5757086 | 41.463
2229 | 3.110278 | 1.7166 | 7.4806 | 1 | 0.6919 | 0.6791635 | 0.48 | 0.000484 | 0.1542 | 0.2193612 | -0.3133343 | -0.0368 | -0.5761438 | 41.4636
2230 | 3.111667 | 1.7158 | 7.4829 | 1 | 0.6486 | 0.6797053 | 0.42 | 0.000399 | 0.1527 | 0.2194361 | -0.3133798 | -0.0368 | -0.576579 | 41.4642
2231 | 3.113056 | 1.7158 | 7.4853 | 1 | 0.6259 | 0.6800472 | 0.39 | 0.000358 | 0.1497 | 0.2195107 | -0.313428 | -0.0368 | -0.5770144 | 41.4648
2232 | 3.114444 | 1.7149 | 7.4877 | 1 | 0.6706 | 0.6803738 | 0.45 | 0.000441 | 0.1497 | 0.219584 | -0.3134849 | -0.0368 | -0.5774494 | 41.4654
2233 | 3.115833 | 1.7149 | 7.4901 | 1 | 0.676 | 0.6807251 | 0.46 | 0.000452 | 0.1496 | 0.2196566 | -0.3135454 | -0.0369 | -0.5778849 | 41.466
2234 | 3.117222 | 1.714 | 7.4925 | 1 | 0.6597 | 0.6811526 | 0.44 | 0.00042 | 0.1471 | 0.2197284 | -0.3136121 | -0.0369 | -0.5783205 | 41.4666
2235 | 3.118611 | 1.714 | 7.4948 | 1 | 0.6652 | 0.681483 | 0.44 | 0.00043 | 0.1471 | 0.2197992 | -0.3136695 | -0.0369 | -0.5787561 | 41.4672
2236 | 3.12 | 1.713 | 7.4972 | 1 | 0.6542 | 0.6819851 | 0.43 | 0.000409 | 0.1454 | 0.2198711 | -0.3137426 | -0.037 | -0.5791918 | 41.4678
2237 | 3.121389 | 1.713 | 7.4996 | 1 | 0.6867 | 0.6823727 | 0.47 | 0.000473 | 0.1465 | 0.2199417 | -0.3138135 | -0.037 | -0.5796277 | 41.4683
2238 | 3.122778 | 1.712 | 7.502 | 1 | 0.6919 | 0.6826564 | 0.48 | 0.000484 | 0.1496 | 0.2200116 | -0.3138799 | -0.0371 | -0.5800636 | 41.4689
2239 | 3.124167 | 1.712 | 7.5044 | 1 | 0.6971 | 0.6829683 | 0.49 | 0.000495 | 0.1496 | 0.2200803 | -0.3139181 | -0.0371 | -0.5804996 | 41.4695
2240 | 3.125556 | 1.7111 | 7.5067 | 1 | 0.6867 | 0.6834079 | 0.47 | 0.000473 | 0.1523 | 0.2201493 | -0.3139742 | -0.0372 | -0.5809357 | 41.4701
2241 | 3.126944 | 1.7111 | 7.5091 | 1 | 0.6486 | 0.6838585 | 0.42 | 0.000399 | 0.1508 | 0.220218 | -0.3140331 | -0.0372 | -0.5813715 | 41.4707
2242 | 3.128333 | 1.7102 | 7.5115 | 1 | 0.7023 | 0.6843469 | 0.49 | 0.000506 | 0.1537 | 0.2202868 | -0.3140803 | -0.0372 | -0.5818078 | 41.4713
2243 | 3.129722 | 1.7102 | 7.5139 | 1 | 0.6867 | 0.684882 | 0.47 | 0.000473 | 0.1534 | 0.2203551 | -0.3141074 | -0.0373 | -0.582244 | 41.4719
2244 | 3.131111 | 1.7094 | 7.5162 | 1 | 0.6814 | 0.6853395 | 0.46 | 0.000462 | 0.1533 | 0.2204228 | -0.3141561 | -0.0373 | -0.5826804 | 41.4725
2245 | 3.1325 | 1.7094 | 7.5186 | 1 | 0.6706 | 0.6856872 | 0.45 | 0.000441 | 0.153 | 0.2204898 | -0.3142052 | -0.0374 | -0.5831168 | 41.4731
2246 | 3.133889 | 1.7085 | 7.521 | 1 | 0.676 | 0.6860428 | 0.46 | 0.000452 | 0.153 | 0.2205585 | -0.3142593 | -0.0374 | -0.5835532 | 41.4737
2247 | 3.135278 | 1.7085 | 7.5234 | 1 | 0.6971 | 0.6864751 | 0.49 | 0.000495 | 0.1546 | 0.2206253 | -0.3142774 | -0.0374 | -0.5839897 | 41.4742
2248 | 3.136667 | 1.7077 | 7.5257 | 1 | 0.676 | 0.686955 | 0.46 | 0.000452 | 0.1546 | 0.2206916 | -0.3143255 | -0.0374 | -0.5844263 | 41.4749
2249 | 3.138056 | 1.7077 | 7.5281 | 1 | 0.643 | 0.6873265 | 0.41 | 0.000389 | 0.1518 | 0.2207563 | -0.3143832 | -0.0375 | -0.5848629 | 41.4755
2250 | 3.139444 | 1.7067 | 7.5305 | 1 | 0.6867 | 0.6878856 | 0.47 | 0.000473 | 0.1515 | 0.2208206 | -0.3144487 | -0.0375 | -0.5852994 | 41.476
2251 | 3.140833 | 1.7067 | 7.5328 | 1 | 0.6316 | 0.6883955 | 0.4 | 0.000368 | 0.1488 | 0.2208842 | -0.3144824 | -0.0376 | -0.5857362 | 41.4767
2252 | 3.142222 | 1.7058 | 7.5352 | 1 | 0.6706 | 0.6888977 | 0.45 | 0.000441 | 0.1484 | 0.2209465 | -0.3145595 | -0.0377 | -0.586173 | 41.4772
2253 | 3.143611 | 1.7058 | 7.5376 | 1 | 0.676 | 0.6892977 | 0.46 | 0.000452 | 0.1483 | 0.2210072 | -0.3146338 | -0.0377 | -0.58661 | 41.4778
2254 | 3.145 | 1.7046 | 7.5399 | 1 | 0.6814 | 0.6895222 | 0.46 | 0.000462 | 0.1491 | 0.2210685 | -0.3147034 | -0.0378 | -0.5870471 | 41.4784
2255 | 3.146389 | 1.7046 | 7.5423 | 1 | 0.6652 | 0.6900716 | 0.44 | 0.00043 | 0.1481 | 0.2211306 | -0.314744 | -0.0379 | -0.5874842 | 41.479
2256 | 3.147778 | 1.7035 | 7.5447 | 1 | 0.6597 | 0.6904453 | 0.44 | 0.00042 | 0.1475 | 0.2211908 | -0.3148196 | -0.038 | -0.5879215 | 41.4796
2257 | 3.149167 | 1.7035 | 7.547 | 1 | 0.676 | 0.6909778 | 0.46 | 0.000452 | 0.1479 | 0.2212494 | -0.3148949 | -0.0381 | -0.5883588 | 41.4802
2258 | 3.150556 | 1.7022 | 7.5494 | 1 | 0.6814 | 0.6913818 | 0.46 | 0.000462 | 0.1501 | 0.2213092 | -0.3149646 | -0.0382 | -0.5887962 | 41.4808
2259 | 3.152222 | 1.7022 | 7.5518 | 1 | 0.6652 | 0.6917717 | 0.44 | 0.00043 | 0.1509 | 0.2213688 | -0.3149902 | -0.0383 | -0.589321 | 41.4817
2260 | 3.153611 | 1.701 | 7.5541 | 1 | 0.6652 | 0.6922169 | 0.44 | 0.00043 | 0.1497 | 0.2214275 | -0.3150614 | -0.0384 | -0.5897586 | 41.4824
2261 | 3.155 | 1.701 | 7.5565 | 1 | 0.6542 | 0.6926172 | 0.43 | 0.000409 | 0.1487 | 0.2214866 | -0.315134 | -0.0385 | -0.5901962 | 41.4829
2262 | 3.156389 | 1.6995 | 7.5589 | 1 | 0.6597 | 0.6930678 | 0.44 | 0.00042 | 0.1468 | 0.2215452 | -0.3152158 | -0.0387 | -0.590634 | 41.4835
2263 | 3.157778 | 1.6995 | 7.5612 | 1 | 0.7176 | 0.6935593 | 0.52 | 0.00054 | 0.1503 | 0.2216033 | -0.3152432 | -0.0388 | -0.5910719 | 41.4841
2264 | 3.159167 | 1.6982 | 7.5636 | 1 | 0.6814 | 0.6939739 | 0.46 | 0.000462 | 0.1499 | 0.2216614 | -0.3153134 | -0.0389 | -0.5915098 | 41.4847
2265 | 3.160556 | 1.6982 | 7.5659 | 1 | 0.6919 | 0.6944903 | 0.48 | 0.000484 | 0.1516 | 0.2217199 | -0.3153719 | -0.0391 | -0.5919478 | 41.4853
2266 | 3.161944 | 1.6968 | 7.5683 | 1 | 0.6652 | 0.6948798 | 0.44 | 0.00043 | 0.1503 | 0.221777 | -0.3154372 | -0.0392 | -0.5923856 | 41.4859
2267 | 3.163333 | 1.6968 | 7.5707 | 1 | 0.7277 | 0.6952689 | 0.53 | 0.000563 | 0.1529 | 0.2218333 | -0.3154579 | -0.0394 | -0.5928237 | 41.4864
2268 | 3.164722 | 1.6955 | 7.573 | 1 | 0.6867 | 0.695519 | 0.47 | 0.000473 | 0.1529 | 0.2218871 | -0.3155135 | -0.0395 | -0.5932619 | 41.4871
2269 | 3.166111 | 1.6955 | 7.5754 | 1 | 0.6867 | 0.6959729 | 0.47 | 0.000473 | 0.1537 | 0.2219393 | -0.3155694 | -0.0397 | -0.5937002 | 41.4877
2270 | 3.1675 | 1.6941 | 7.5777 | 1 | 0.643 | 0.6963708 | 0.41 | 0.000389 | 0.1511 | 0.2219928 | -0.3156335 | -0.0399 | -0.5941386 | 41.4884
2271 | 3.168889 | 1.6941 | 7.5801 | 1 | 0.6542 | 0.6969308 | 0.43 | 0.000409 | 0.1498 | 0.2220463 | -0.3156636 | -0.04 | -0.594577 | 41.4889
2272 | 3.170278 | 1.6928 | 7.5824 | 1 | 0.7023 | 0.697368 | 0.49 | 0.000506 | 0.1511 | 0.2220996 | -0.3157276 | -0.0402 | -0.5950155 | 41.4895
2273 | 3.171667 | 1.6928 | 7.5848 | 1 | 0.6814 | 0.6977862 | 0.46 | 0.000462 | 0.1517 | 0.2221508 | -0.3157885 | -0.0403 | -0.5954541 | 41.4901
2274 | 3.173056 | 1.6914 | 7.5871 | 1 | 0.6814 | 0.6981712 | 0.46 | 0.000462 | 0.1507 | 0.2222016 | -0.3158565 | -0.0405 | -0.5958928 | 41.4908
2275 | 3.174444 | 1.6914 | 7.5895 | 1 | 0.7023 | 0.6987286 | 0.49 | 0.000506 | 0.1514 | 0.2222508 | -0.3158777 | -0.0406 | -0.5963312 | 41.4913
2276 | 3.175833 | 1.6902 | 7.5918 | 1 | 0.6919 | 0.6992819 | 0.48 | 0.000484 | 0.1522 | 0.2223007 | -0.3159401 | -0.0407 | -0.59677 | 41.4919
2277 | 3.177222 | 1.6902 | 7.5942 | 1 | 0.7522 | 0.6997637 | 0.57 | 0.000622 | 0.1572 | 0.2223487 | -0.3159866 | -0.0409 | -0.5972089 | 41.4924
2278 | 3.178611 | 1.689 | 7.5965 | 1 | 0.7023 | 0.7002758 | 0.49 | 0.000506 | 0.1584 | 0.2223981 | -0.31603 | -0.041 | -0.5976478 | 41.4931
2279 | 3.18 | 1.689 | 7.5989 | 1 | 0.7126 | 0.7007511 | 0.51 | 0.000529 | 0.1605 | 0.2224464 | -0.3160134 | -0.041 | -0.5980868 | 41.4937
2280 | 3.181389 | 1.6882 | 7.6012 | 1 | 0.7522 | 0.7011376 | 0.57 | 0.000622 | 0.1649 | 0.222495 | -0.3160328 | -0.0411 | -0.5985257 | 41.4943
2281 | 3.182778 | 1.6882 | 7.6035 | 1 | 0.7126 | 0.7016035 | 0.51 | 0.000529 | 0.1656 | 0.2225423 | -0.3160532 | -0.0412 | -0.5989647 | 41.495
2282 | 3.184167 | 1.6875 | 7.6059 | 1 | 0.7023 | 0.7021359 | 0.49 | 0.000506 | 0.1664 | 0.2225889 | -0.3160698 | -0.0412 | -0.5994037 | 41.4956
2283 | 3.185556 | 1.6875 | 7.6082 | 1 | 0.7126 | 0.7025687 | 0.51 | 0.000529 | 0.1678 | 0.2226356 | -0.316024 | -0.0412 | -0.5998427 | 41.4962
2284 | 3.186944 | 1.6872 | 7.6106 | 1 | 0.6867 | 0.7030022 | 0.47 | 0.000473 | 0.168 | 0.2226831 | -0.3160349 | -0.0412 | -0.6002814 | 41.4968
2285 | 3.188333 | 1.6872 | 7.6129 | 1 | 0.7227 | 0.7034973 | 0.52 | 0.000552 | 0.1698 | 0.2227298 | -0.3160403 | -0.0412 | -0.6007203 | 41.4974
2286 | 3.189722 | 1.6869 | 7.6153 | 1 | 0.7277 | 0.7038891 | 0.53 | 0.000563 | 0.1716 | 0.2227761 | -0.3160422 | -0.0411 | -0.6011593 | 41.4979
2287 | 3.191111 | 1.6869 | 7.6176 | 1 | 0.7277 | 0.7043432 | 0.53 | 0.000563 | 0.1751 | 0.2228225 | -0.3159659 | -0.041 | -0.6015983 | 41.4986
2288 | 3.1925 | 1.6872 | 7.6199 | 1 | 0.7023 | 0.7048587 | 0.49 | 0.000506 | 0.1752 | 0.2228693 | -0.3159549 | -0.0408 | -0.6020371 | 41.4992
2289 | 3.193889 | 1.6872 | 7.6223 | 1 | 0.7176 | 0.7054572 | 0.52 | 0.00054 | 0.1775 | 0.2229161 | -0.31594 | -0.0407 | -0.602476 | 41.4998
2290 | 3.195278 | 1.6876 | 7.6246 | 1 | 0.7075 | 0.7059905 | 0.5 | 0.000518 | 0.1799 | 0.2229624 | -0.3159167 | -0.0405 | -0.6029148 | 41.5004
2291 | 3.196667 | 1.6876 | 7.627 | 1 | 0.7227 | 0.7064019 | 0.52 | 0.000552 | 0.1847 | 0.2230081 | -0.3158012 | -0.0402 | -0.6033535 | 41.501
2292 | 3.198056 | 1.6887 | 7.6293 | 1 | 0.7023 | 0.7069747 | 0.49 | 0.000506 | 0.1859 | 0.2230542 | -0.3157563 | -0.04 | -0.6037921 | 41.5016
2293 | 3.199444 | 1.6887 | 7.6317 | 1 | 0.7327 | 0.7075988 | 0.54 | 0.000575 | 0.1902 | 0.2231001 | -0.3156952 | -0.0396 | -0.6042304 | 41.5022
2294 | 3.200833 | 1.69 | 7.634 | 1 | 0.6814 | 0.7081335 | 0.46 | 0.000462 | 0.1894 | 0.2231462 | -0.315634 | -0.0393 | -0.6046688 | 41.5029
2295 | 3.202222 | 1.69 | 7.6364 | 1 | 0.7227 | 0.7085826 | 0.52 | 0.000552 | 0.1916 | 0.2231945 | -0.3154985 | -0.0388 | -0.6051071 | 41.5034
2296 | 3.203611 | 1.692 | 7.6387 | 1 | 0.7474 | 0.7090764 | 0.56 | 0.00061 | 0.195 | 0.2232428 | -0.3154173 | -0.0384 | -0.6055453 | 41.504
2297 | 3.205 | 1.692 | 7.6411 | 1 | 0.7075 | 0.7096225 | 0.5 | 0.000518 | 0.1957 | 0.2232912 | -0.3153383 | -0.0379 | -0.6059834 | 41.5046
2298 | 3.206389 | 1.6941 | 7.6434 | 1 | 0.7023 | 0.7102345 | 0.49 | 0.000506 | 0.1956 | 0.2233397 | -0.3152627 | -0.0374 | -0.6064213 | 41.5053
2299 | 3.207778 | 1.6941 | 7.6458 | 1 | 0.7176 | 0.710849 | 0.52 | 0.00054 | 0.1977 | 0.2233867 | -0.3150993 | -0.0367 | -0.6068591 | 41.5058
2300 | 3.209167 | 1.6969 | 7.6481 | 1 | 0.7425 | 0.7113896 | 0.55 | 0.000598 | 0.2012 | 0.223434 | -0.3150038 | -0.0361 | -0.6072967 | 41.5064
2301 | 3.210556 | 1.6969 | 7.6505 | 1 | 0.7176 | 0.7119427 | 0.52 | 0.00054 | 0.204 | 0.2234811 | -0.3148956 | -0.0354 | -0.6077342 | 41.507
2302 | 3.211944 | 1.7 | 7.6529 | 1 | 0.676 | 0.7124204 | 0.46 | 0.000452 | 0.2024 | 0.2235268 | -0.3147902 | -0.0347 | -0.6081712 | 41.5077
2303 | 3.213333 | 1.7 | 7.6552 | 1 | 0.7277 | 0.7128689 | 0.53 | 0.000563 | 0.2048 | 0.2235721 | -0.314609 | -0.0339 | -0.6086083 | 41.5082
2304 | 3.214722 | 1.7038 | 7.6576 | 1 | 0.7522 | 0.7133441 | 0.57 | 0.000622 | 0.208 | 0.2236179 | -0.3144839 | -0.033 | -0.6090452 | 41.5088
2305 | 3.216111 | 1.7038 | 7.6599 | 1 | 0.7126 | 0.7138024 | 0.51 | 0.000529 | 0.2091 | 0.2236633 | -0.3143593 | -0.0322 | -0.6094819 | 41.5095
2306 | 3.2175 | 1.7077 | 7.6623 | 1 | 0.7474 | 0.7143426 | 0.56 | 0.00061 | 0.2117 | 0.2237093 | -0.3142349 | -0.0312 | -0.6099185 | 41.51
2307 | 3.218889 | 1.7077 | 7.6647 | 1 | 0.6919 | 0.714976 | 0.48 | 0.000484 | 0.2105 | 0.2237547 | -0.3140218 | -0.0302 | -0.6103548 | 41.5107
2308 | 3.220556 | 1.7123 | 7.6671 | 1 | 0.7075 | 0.7155865 | 0.5 | 0.000518 | 0.2112 | 0.2238004 | -0.3139001 | -0.0292 | -0.6108782 | 41.5115
2309 | 3.221944 | 1.7123 | 7.6694 | 1 | 0.7665 | 0.7160587 | 0.59 | 0.000658 | 0.2154 | 0.2238451 | -0.313764 | -0.0281 | -0.6113138 | 41.5121
2310 | 3.223333 | 1.717 | 7.6718 | 1 | 0.6971 | 0.7165411 | 0.49 | 0.000495 | 0.2151 | 0.2238877 | -0.3136261 | -0.027 | -0.6117495 | 41.5128
2311 | 3.224722 | 1.717 | 7.6742 | 1 | 0.7425 | 0.7171143 | 0.55 | 0.000598 | 0.2179 | 0.2239302 | -0.3133914 | -0.0259 | -0.612185 | 41.5133
2312 | 3.226111 | 1.7224 | 7.6766 | 1 | 0.7425 | 0.7176911 | 0.55 | 0.000598 | 0.2204 | 0.2239709 | -0.3132351 | -0.0247 | -0.6126202 | 41.5139
2313 | 3.2275 | 1.7224 | 7.679 | 1 | 0.7023 | 0.7182035 | 0.49 | 0.000506 | 0.2204 | 0.2240111 | -0.3130796 | -0.0235 | -0.6130552 | 41.5145
2314 | 3.228889 | 1.7279 | 7.6814 | 1 | 0.757 | 0.7187243 | 0.57 | 0.000634 | 0.224 | 0.2240508 | -0.3129136 | -0.0222 | -0.6134899 | 41.515
2315 | 3.230278 | 1.7279 | 7.6838 | 1 | 0.7327 | 0.7192418 | 0.54 | 0.000575 | 0.2261 | 0.2240914 | -0.3126494 | -0.0209 | -0.6139244 | 41.5156
2316 | 3.231667 | 1.7342 | 7.6862 | 1 | 0.7023 | 0.7197969 | 0.49 | 0.000506 | 0.228 | 0.2241313 | -0.31247 | -0.0195 | -0.6143585 | 41.5163
2317 | 3.233056 | 1.7342 | 7.6886 | 1 | 0.7075 | 0.7203522 | 0.5 | 0.000518 | 0.2285 | 0.2241715 | -0.3122877 | -0.0181 | -0.6147924 | 41.5168
2318 | 3.234444 | 1.7405 | 7.691 | 1 | 0.7425 | 0.7208028 | 0.55 | 0.000598 | 0.2307 | 0.2242118 | -0.3121052 | -0.0167 | -0.6152257 | 41.5174
2319 | 3.235833 | 1.7405 | 7.6935 | 1 | 0.7126 | 0.7211018 | 0.51 | 0.000529 | 0.2314 | 0.2242497 | -0.3118192 | -0.0152 | -0.615659 | 41.518
2320 | 3.237222 | 1.7475 | 7.6959 | 1 | 0.7126 | 0.7214661 | 0.51 | 0.000529 | 0.2316 | 0.2242871 | -0.3116346 | -0.0137 | -0.616092 | 41.5185
2321 | 3.238611 | 1.7475 | 7.6983 | 1 | 0.7075 | 0.7219121 | 0.5 | 0.000518 | 0.2338 | 0.2243248 | -0.3114454 | -0.0122 | -0.6165248 | 41.5191
2322 | 3.24 | 1.7544 | 7.7007 | 1 | 0.7522 | 0.7224443 | 0.57 | 0.000622 | 0.2375 | 0.2243614 | -0.3112433 | -0.0106 | -0.6169572 | 41.5197
2323 | 3.241389 | 1.7544 | 7.7032 | 1 | 0.6971 | 0.7231325 | 0.49 | 0.000495 | 0.2367 | 0.2243985 | -0.3109386 | -0.009 | -0.6173893 | 41.5203
2324 | 3.242778 | 1.7621 | 7.7056 | 1 | 0.7327 | 0.7235505 | 0.54 | 0.000575 | 0.2377 | 0.2244349 | -0.3107371 | -0.0073 | -0.6178211 | 41.5208
2325 | 3.244167 | 1.7621 | 7.7081 | 1 | 0.7023 | 0.7240592 | 0.49 | 0.000506 | 0.2379 | 0.2244717 | -0.3105371 | -0.0056 | -0.6182526 | 41.5214
2326 | 3.245556 | 1.7697 | 7.7105 | 1 | 0.7618 | 0.7246245 | 0.58 | 0.000646 | 0.2416 | 0.2245087 | -0.3103255 | -0.0039 | -0.6186837 | 41.5219
2327 | 3.246944 | 1.7697 | 7.713 | 1 | 0.7277 | 0.7250581 | 0.53 | 0.000563 | 0.2424 | 0.2245451 | -0.3100008 | -0.0021 | -0.6191142 | 41.5225
2328 | 3.248333 | 1.7781 | 7.7155 | 1 | 0.6867 | 0.7254428 | 0.47 | 0.000473 | 0.2414 | 0.224582 | -0.3097912 | -0.0003 | -0.6195447 | 41.5231
2329 | 3.249722 | 1.7781 | 7.7179 | 1 | 0.7277 | 0.7260319 | 0.53 | 0.000563 | 0.2436 | 0.2246192 | -0.3095718 | 0.0016 | -0.6199748 | 41.5236
2330 | 3.251111 | 1.7865 | 7.7204 | 1 | 0.7227 | 0.7264301 | 0.52 | 0.000552 | 0.2448 | 0.2246569 | -0.3093487 | 0.0035 | -0.6204047 | 41.5242
2331 | 3.2525 | 1.7865 | 7.7229 | 1 | 0.6919 | 0.7267188 | 0.48 | 0.000484 | 0.2433 | 0.2246937 | -0.3090268 | 0.0054 | -0.6208341 | 41.5248
2332 | 3.253889 | 1.7956 | 7.7254 | 1 | 0.7522 | 0.7271284 | 0.57 | 0.000622 | 0.246 | 0.2247298 | -0.3088007 | 0.0074 | -0.6212632 | 41.5252
2333 | 3.255278 | 1.7956 | 7.7279 | 1 | 0.7712 | 0.7275845 | 0.59 | 0.00067 | 0.2507 | 0.2247652 | -0.3085517 | 0.0094 | -0.621692 | 41.5258
2334 | 3.256667 | 1.8049 | 7.7304 | 1 | 0.7126 | 0.7281723 | 0.51 | 0.000529 | 0.2529 | 0.2247994 | -0.3082968 | 0.0115 | -0.6221204 | 41.5264
2335 | 3.258056 | 1.8049 | 7.7329 | 1 | 0.7376 | 0.7286449 | 0.54 | 0.000586 | 0.2522 | 0.224833 | -0.307952 | 0.0136 | -0.6225484 | 41.5269
2336 | 3.259444 | 1.8149 | 7.7354 | 1 | 0.7425 | 0.7291408 | 0.55 | 0.000598 | 0.2562 | 0.224867 | -0.3076867 | 0.0158 | -0.6229756 | 41.5274
2337 | 3.260833 | 1.8149 | 7.7379 | 1 | 0.7522 | 0.7297265 | 0.57 | 0.000622 | 0.2586 | 0.2249012 | -0.3074133 | 0.018 | -0.6234028 | 41.528
2338 | 3.262222 | 1.825 | 7.7405 | 1 | 0.7474 | 0.7304303 | 0.56 | 0.00061 | 0.2611 | 0.2249355 | -0.3071388 | 0.0203 | -0.6238296 | 41.5285
2339 | 3.263611 | 1.825 | 7.743 | 1 | 0.7944 | 0.730995 | 0.63 | 0.000733 | 0.2675 | 0.2249695 | -0.3067361 | 0.0226 | -0.6242559 | 41.5289
2340 | 3.265 | 1.8361 | 7.7456 | 1 | 0.7376 | 0.7315043 | 0.54 | 0.000586 | 0.2703 | 0.2250011 | -0.3064302 | 0.0249 | -0.6246818 | 41.5295
2341 | 3.266389 | 1.8361 | 7.7481 | 1 | 0.757 | 0.7320612 | 0.57 | 0.000634 | 0.2721 | 0.2250332 | -0.306118 | 0.0274 | -0.6251072 | 41.5301
2342 | 3.267778 | 1.8473 | 7.7507 | 1 | 0.7665 | 0.732581 | 0.59 | 0.000658 | 0.2749 | 0.2250671 | -0.3057913 | 0.0298 | -0.6255322 | 41.5305
2343 | 3.269167 | 1.8473 | 7.7532 | 1 | 0.7327 | 0.7332022 | 0.54 | 0.000575 | 0.2759 | 0.2251015 | -0.3053691 | 0.0324 | -0.6259566 | 41.5311
2344 | 3.270556 | 1.8594 | 7.7558 | 1 | 0.7327 | 0.7337815 | 0.54 | 0.000575 | 0.2765 | 0.2251357 | -0.3050385 | 0.0349 | -0.6263806 | 41.5316
2345 | 3.271944 | 1.8594 | 7.7584 | 1 | 0.7227 | 0.734307 | 0.52 | 0.000552 | 0.2759 | 0.2251708 | -0.3047133 | 0.0376 | -0.6268037 | 41.5322
2346 | 3.273333 | 1.8715 | 7.761 | 1 | 0.7474 | 0.7347522 | 0.56 | 0.00061 | 0.2779 | 0.2252055 | -0.3043804 | 0.0402 | -0.6272267 | 41.5326
2347 | 3.274722 | 1.8715 | 7.7636 | 1 | 0.7425 | 0.7352494 | 0.55 | 0.000598 | 0.2798 | 0.2252408 | -0.3039483 | 0.043 | -0.6276492 | 41.5332
2348 | 3.276111 | 1.8844 | 7.7662 | 1 | 0.7474 | 0.7358832 | 0.56 | 0.00061 | 0.2819 | 0.2252767 | -0.3036028 | 0.0457 | -0.6280712 | 41.5336
2349 | 3.2775 | 1.8844 | 7.7688 | 1 | 0.6971 | 0.736423 | 0.49 | 0.000495 | 0.2796 | 0.2253116 | -0.3032732 | 0.0485 | -0.6284926 | 41.5342
2350 | 3.278889 | 1.8973 | 7.7715 | 1 | 0.7376 | 0.7369636 | 0.54 | 0.000586 | 0.2811 | 0.2253483 | -0.3029348 | 0.0514 | -0.6289137 | 41.5346
2351 | 3.280278 | 1.8973 | 7.7741 | 1 | 0.7376 | 0.7375276 | 0.54 | 0.000586 | 0.2814 | 0.2253852 | -0.3024997 | 0.0543 | -0.6293341 | 41.5351
2352 | 3.281667 | 1.9108 | 7.7768 | 1 | 0.7277 | 0.738138 | 0.53 | 0.000563 | 0.2822 | 0.2254207 | -0.3021591 | 0.0572 | -0.6297541 | 41.5356
2353 | 3.283056 | 1.9108 | 7.7794 | 1 | 0.7023 | 0.7386635 | 0.49 | 0.000506 | 0.281 | 0.2254565 | -0.301827 | 0.0601 | -0.6301735 | 41.5362
2354 | 3.284444 | 1.9243 | 7.7821 | 1 | 0.7522 | 0.7391766 | 0.57 | 0.000622 | 0.2818 | 0.2254919 | -0.3014906 | 0.0631 | -0.6305922 | 41.5366
2355 | 3.285833 | 1.9243 | 7.7848 | 1 | 0.7327 | 0.739699 | 0.54 | 0.000575 | 0.2819 | 0.2255274 | -0.3010578 | 0.0662 | -0.6310107 | 41.5371
2356 | 3.287222 | 1.9384 | 7.7874 | 1 | 0.7759 | 0.7402355 | 0.6 | 0.000683 | 0.2864 | 0.2255652 | -0.3007069 | 0.0692 | -0.6314286 | 41.5375
2357 | 3.288611 | 1.9384 | 7.7901 | 1 | 0.7376 | 0.7407394 | 0.54 | 0.000586 | 0.287 | 0.2256031 | -0.3003567 | 0.0723 | -0.6318461 | 41.538
2358 | 3.29 | 1.9524 | 7.7929 | 1 | 0.7376 | 0.7412561 | 0.54 | 0.000586 | 0.2888 | 0.2256403 | -0.2999998 | 0.0754 | -0.632263 | 41.5384
2359 | 3.291389 | 1.9524 | 7.7956 | 1 | 0.757 | 0.7417572 | 0.57 | 0.000634 | 0.2895 | 0.2256781 | -0.2995443 | 0.0785 | -0.6326794 | 41.5389
2360 | 3.292778 | 1.9671 | 7.7983 | 1 | 0.7618 | 0.7422294 | 0.58 | 0.000646 | 0.2927 | 0.2257149 | -0.2991755 | 0.0817 | -0.6330952 | 41.5393
2361 | 3.294167 | 1.9671 | 7.801 | 1 | 0.7227 | 0.7426176 | 0.52 | 0.000552 | 0.2933 | 0.2257525 | -0.2988009 | 0.0849 | -0.6335105 | 41.5399
2362 | 3.295556 | 1.9817 | 7.8038 | 1 | 0.7618 | 0.7431769 | 0.58 | 0.000646 | 0.2944 | 0.2257907 | -0.2984293 | 0.0881 | -0.6339253 | 41.5402
2363 | 3.296944 | 1.9817 | 7.8065 | 1 | 0.7126 | 0.7436594 | 0.51 | 0.000529 | 0.2955 | 0.2258289 | -0.2979566 | 0.0913 | -0.6343392 | 41.5408
2364 | 3.298611 | 1.9969 | 7.8093 | 1 | 0.757 | 0.7443168 | 0.57 | 0.000634 | 0.2988 | 0.225866 | -0.2975714 | 0.0946 | -0.6348355 | 41.5414
2365 | 3.3 | 1.9969 | 7.8121 | 1 | 0.7425 | 0.7448931 | 0.55 | 0.000598 | 0.2998 | 0.225902 | -0.2971867 | 0.0979 | -0.6352486 | 41.5419
2366 | 3.301389 | 2.012 | 7.8149 | 1 | 0.7376 | 0.7453605 | 0.54 | 0.000586 | 0.2999 | 0.2259385 | -0.2968001 | 0.1012 | -0.6356611 | 41.5423
2367 | 3.302778 | 2.012 | 7.8177 | 1 | 0.7376 | 0.7459331 | 0.54 | 0.000586 | 0.3005 | 0.225975 | -0.2963147 | 0.1046 | -0.636073 | 41.5427
2368 | 3.304167 | 2.0277 | 7.8205 | 1 | 0.757 | 0.7464979 | 0.57 | 0.000634 | 0.3018 | 0.2260136 | -0.2959234 | 0.1079 | -0.6364844 | 41.5431
2369 | 3.305556 | 2.0277 | 7.8233 | 1 | 0.7227 | 0.7469723 | 0.52 | 0.000552 | 0.3012 | 0.2260513 | -0.295534 | 0.1113 | -0.6368951 | 41.5436
2370 | 3.306944 | 2.0431 | 7.8261 | 1 | 0.7327 | 0.7475648 | 0.54 | 0.000575 | 0.3024 | 0.2260914 | -0.2951415 | 0.1147 | -0.6373051 | 41.544
2371 | 3.308333 | 2.0431 | 7.829 | 1 | 0.7898 | 0.7480974 | 0.62 | 0.00072 | 0.3052 | 0.2261315 | -0.2946462 | 0.1181 | -0.6377147 | 41.5443
2372 | 3.309722 | 2.0591 | 7.8318 | 1 | 0.7327 | 0.7485136 | 0.54 | 0.000575 | 0.3052 | 0.2261708 | -0.2942459 | 0.1216 | -0.6381236 | 41.5448
2373 | 3.311111 | 2.0591 | 7.8347 | 1 | 0.7474 | 0.7490058 | 0.56 | 0.00061 | 0.3054 | 0.2262109 | -0.2938491 | 0.125 | -0.6385321 | 41.5452
2374 | 3.3125 | 2.0748 | 7.8376 | 1 | 0.7712 | 0.7495697 | 0.59 | 0.00067 | 0.3081 | 0.2262501 | -0.2934455 | 0.1284 | -0.63894 | 41.5456
2375 | 3.313889 | 2.0748 | 7.8405 | 1 | 0.757 | 0.7501381 | 0.57 | 0.000634 | 0.3088 | 0.2262905 | -0.2929384 | 0.1319 | -0.6393472 | 41.546
2376 | 3.315278 | 2.091 | 7.8434 | 1 | 0.7618 | 0.7505886 | 0.58 | 0.000646 | 0.3109 | 0.226331 | -0.2925271 | 0.1353 | -0.6397538 | 41.5463
2377 | 3.316667 | 2.091 | 7.8463 | 1 | 0.7665 | 0.7512012 | 0.59 | 0.000658 | 0.3132 | 0.2263727 | -0.292108 | 0.1388 | -0.6401598 | 41.5467
2378 | 3.318056 | 2.1069 | 7.8492 | 1 | 0.7712 | 0.7516665 | 0.59 | 0.00067 | 0.3162 | 0.2264128 | -0.2916776 | 0.1422 | -0.6405653 | 41.5471
2379 | 3.319444 | 2.1069 | 7.8521 | 1 | 0.7665 | 0.7521729 | 0.59 | 0.000658 | 0.3175 | 0.2264538 | -0.2911483 | 0.1457 | -0.6409697 | 41.5475
2380 | 3.320833 | 2.1232 | 7.8551 | 1 | 0.7618 | 0.7527331 | 0.58 | 0.000646 | 0.3197 | 0.2264949 | -0.2907077 | 0.1491 | -0.6413738 | 41.5478
2381 | 3.322222 | 2.1232 | 7.858 | 1 | 0.757 | 0.753217 | 0.57 | 0.000634 | 0.3215 | 0.2265346 | -0.2902654 | 0.1525 | -0.6417773 | 41.5482
2382 | 3.323611 | 2.1392 | 7.861 | 1 | 0.7759 | 0.7537049 | 0.6 | 0.000683 | 0.3233 | 0.2265743 | -0.2898146 | 0.156 | -0.6421802 | 41.5486
2383 | 3.325 | 2.1392 | 7.864 | 1 | 0.7474 | 0.7542194 | 0.56 | 0.00061 | 0.3239 | 0.2266145 | -0.2892688 | 0.1594 | -0.6425824 | 41.5489
2384 | 3.326389 | 2.1556 | 7.867 | 1 | 0.7425 | 0.7547396 | 0.55 | 0.000598 | 0.3236 | 0.2266528 | -0.2888194 | 0.1629 | -0.6429839 | 41.5493
2385 | 3.327778 | 2.1556 | 7.87 | 1 | 0.7522 | 0.7554948 | 0.57 | 0.000622 | 0.3246 | 0.2266911 | -0.2883678 | 0.1663 | -0.6433847 | 41.5496
2386 | 3.329167 | 2.1715 | 7.873 | 1 | 0.7522 | 0.7561842 | 0.57 | 0.000622 | 0.3248 | 0.2267299 | -0.2879232 | 0.1697 | -0.6437849 | 41.55
2387 | 3.330556 | 2.1715 | 7.876 | 1 | 0.7852 | 0.7567054 | 0.62 | 0.000708 | 0.3275 | 0.2267689 | -0.2873643 | 0.1731 | -0.6441845 | 41.5503
2388 | 3.331944 | 2.1878 | 7.879 | 1 | 0.7474 | 0.7572625 | 0.56 | 0.00061 | 0.3285 | 0.226808 | -0.2869091 | 0.1765 | -0.644583 | 41.5507
2389 | 3.333333 | 2.1878 | 7.8821 | 1 | 0.757 | 0.7576666 | 0.57 | 0.000634 | 0.3299 | 0.2268478 | -0.2864507 | 0.1799 | -0.6449812 | 41.551
2390 | 3.334722 | 2.2036 | 7.8851 | 1 | 0.757 | 0.758241 | 0.57 | 0.000634 | 0.3312 | 0.2268879 | -0.2859938 | 0.1832 | -0.6453788 | 41.5513
2391 | 3.336111 | 2.2036 | 7.8882 | 1 | 0.7759 | 0.7587883 | 0.6 | 0.000683 | 0.3323 | 0.2269271 | -0.285419 | 0.1866 | -0.6457756 | 41.5516
2392 | 3.3375 | 2.2197 | 7.8913 | 1 | 0.757 | 0.7592715 | 0.57 | 0.000634 | 0.3336 | 0.2269666 | -0.2849562 | 0.1899 | -0.6461718 | 41.5519
2393 | 3.338889 | 2.2197 | 7.8944 | 1 | 0.799 | 0.7597876 | 0.64 | 0.000745 | 0.3371 | 0.2270071 | -0.2844842 | 0.1932 | -0.6465672 | 41.5522
2394 | 3.340278 | 2.2353 | 7.8975 | 1 | 0.757 | 0.7603858 | 0.57 | 0.000634 | 0.3383 | 0.2270475 | -0.2840063 | 0.1965 | -0.6469621 | 41.5525
2395 | 3.341667 | 2.2353 | 7.9006 | 1 | 0.7474 | 0.7609399 | 0.56 | 0.00061 | 0.3387 | 0.2270877 | -0.2834167 | 0.1998 | -0.6473561 | 41.5529
2396 | 3.343056 | 2.2512 | 7.9037 | 1 | 0.7376 | 0.7614398 | 0.54 | 0.000586 | 0.3376 | 0.2271281 | -0.2829438 | 0.203 | -0.6477495 | 41.5532
2397 | 3.344444 | 2.2512 | 7.9068 | 1 | 0.7665 | 0.7619929 | 0.59 | 0.000658 | 0.3393 | 0.2271682 | -0.2824673 | 0.2063 | -0.6481419 | 41.5534
2398 | 3.345833 | 2.2664 | 7.91 | 1 | 0.7665 | 0.762413 | 0.59 | 0.000658 | 0.3405 | 0.227209 | -0.2819881 | 0.2094 | -0.6485339 | 41.5537
2399 | 3.347222 | 2.2664 | 7.9131 | 1 | 0.7806 | 0.7629793 | 0.61 | 0.000695 | 0.342 | 0.2272499 | -0.2813923 | 0.2126 | -0.6489251 | 41.554
2400 | 3.348611 | 2.282 | 7.9163 | 1 | 0.7665 | 0.7634307 | 0.59 | 0.000658 | 0.3432 | 0.2272915 | -0.2809062 | 0.2158 | -0.6493157 | 41.5543
2401 | 3.35 | 2.282 | 7.9195 | 1 | 0.757 | 0.7639934 | 0.57 | 0.000634 | 0.3437 | 0.2273331 | -0.2804172 | 0.2189 | -0.6497055 | 41.5546
2402 | 3.351389 | 2.2969 | 7.9226 | 1 | 0.7126 | 0.7645457 | 0.51 | 0.000529 | 0.3414 | 0.2273735 | -0.279936 | 0.222 | -0.6500947 | 41.5549
2403 | 3.352778 | 2.2969 | 7.9258 | 1 | 0.7759 | 0.7652789 | 0.6 | 0.000683 | 0.3426 | 0.2274145 | -0.2793488 | 0.225 | -0.6504831 | 41.5551
2404 | 3.354167 | 2.312 | 7.929 | 1 | 0.7759 | 0.76585 | 0.6 | 0.000683 | 0.3454 | 0.2274561 | -0.2788562 | 0.2281 | -0.6508708 | 41.5554
2405 | 3.355556 | 2.312 | 7.9323 | 1 | 0.757 | 0.7663804 | 0.57 | 0.000634 | 0.3456 | 0.2274964 | -0.2783663 | 0.2311 | -0.6512578 | 41.5556
2406 | 3.356944 | 2.3265 | 7.9355 | 1 | 0.757 | 0.7668467 | 0.57 | 0.000634 | 0.3456 | 0.2275368 | -0.2778749 | 0.2341 | -0.6516438 | 41.5559
2407 | 3.358333 | 2.3265 | 7.9387 | 1 | 0.7898 | 0.7673421 | 0.62 | 0.00072 | 0.3478 | 0.2275781 | -0.2772769 | 0.237 | -0.6520293 | 41.5561
2408 | 3.359722 | 2.3412 | 7.942 | 1 | 0.7665 | 0.7679198 | 0.59 | 0.000658 | 0.3483 | 0.2276192 | -0.2767787 | 0.24 | -0.6524141 | 41.5564
2409 | 3.361111 | 2.3412 | 7.9452 | 1 | 0.757 | 0.7685133 | 0.57 | 0.000634 | 0.3482 | 0.2276618 | -0.276285 | 0.2429 | -0.6527982 | 41.5567
2410 | 3.3625 | 2.3553 | 7.9485 | 1 | 0.757 | 0.769069 | 0.57 | 0.000634 | 0.3488 | 0.2277057 | -0.2757865 | 0.2457 | -0.6531816 | 41.5569
2411 | 3.363889 | 2.3553 | 7.9518 | 1 | 0.7277 | 0.7696536 | 0.53 | 0.000563 | 0.3476 | 0.2277497 | -0.2751972 | 0.2486 | -0.6535643 | 41.5572
2412 | 3.365278 | 2.3695 | 7.9551 | 1 | 0.7852 | 0.7701481 | 0.62 | 0.000708 | 0.3487 | 0.227794 | -0.2747017 | 0.2514 | -0.6539462 | 41.5573
2413 | 3.366667 | 2.3695 | 7.9583 | 1 | 0.7898 | 0.7706269 | 0.62 | 0.00072 | 0.3509 | 0.2278375 | -0.2742045 | 0.2542 | -0.6543274 | 41.5576
2414 | 3.368056 | 2.3832 | 7.9617 | 1 | 0.7806 | 0.771257 | 0.61 | 0.000695 | 0.3512 | 0.2278814 | -0.2737075 | 0.2569 | -0.6547079 | 41.5578
2415 | 3.369444 | 2.3832 | 7.965 | 1 | 0.757 | 0.7718729 | 0.57 | 0.000634 | 0.3521 | 0.227924 | -0.2731047 | 0.2597 | -0.6550874 | 41.558
2416 | 3.370833 | 2.397 | 7.9683 | 1 | 0.7425 | 0.7723876 | 0.55 | 0.000598 | 0.3501 | 0.2279659 | -0.2726141 | 0.2624 | -0.6554664 | 41.5583
2417 | 3.3725 | 2.4036 | 7.9716 | 1 | 0.7898 | 0.7729227 | 0.62 | 0.00072 | 0.3517 | 0.2280092 | -0.2721144 | 0.265 | -0.6559205 | 41.5587
2418 | 3.373889 | 2.4036 | 7.975 | 1 | 0.7806 | 0.7734202 | 0.61 | 0.000695 | 0.354 | 0.2280528 | -0.2716106 | 0.2677 | -0.6562981 | 41.5589
2419 | 3.375278 | 2.417 | 7.9783 | 1 | 0.7759 | 0.773983 | 0.6 | 0.000683 | 0.3545 | 0.2280972 | -0.2710086 | 0.2703 | -0.6566749 | 41.5592
2420 | 3.376667 | 2.417 | 7.9817 | 1 | 0.7665 | 0.7745163 | 0.59 | 0.000658 | 0.3565 | 0.2281413 | -0.2704987 | 0.2729 | -0.657051 | 41.5594
2421 | 3.378056 | 2.43 | 7.9851 | 1 | 0.7852 | 0.775079 | 0.62 | 0.000708 | 0.3571 | 0.2281871 | -0.2699858 | 0.2754 | -0.6574264 | 41.5595
2422 | 3.379444 | 2.43 | 7.9884 | 1 | 0.7665 | 0.7756242 | 0.59 | 0.000658 | 0.358 | 0.228234 | -0.2694739 | 0.2779 | -0.6578008 | 41.5598
2423 | 3.380833 | 2.443 | 7.9918 | 1 | 0.7759 | 0.7761442 | 0.6 | 0.000683 | 0.358 | 0.2282811 | -0.2688663 | 0.2804 | -0.6581746 | 41.56
2424 | 3.382222 | 2.443 | 7.9952 | 1 | 0.7852 | 0.7767193 | 0.62 | 0.000708 | 0.36 | 0.2283301 | -0.26835 | 0.2829 | -0.6585477 | 41.5601
2425 | 3.383611 | 2.4556 | 7.9986 | 1 | 0.7522 | 0.7773249 | 0.57 | 0.000622 | 0.3607 | 0.2283793 | -0.2678338 | 0.2854 | -0.6589201 | 41.5604
2426 | 3.385 | 2.4556 | 8.002 | 1 | 0.7759 | 0.7779858 | 0.6 | 0.000683 | 0.3613 | 0.2284281 | -0.2673207 | 0.2878 | -0.6592918 | 41.5605
2427 | 3.386389 | 2.4682 | 8.0055 | 1 | 0.7712 | 0.7785253 | 0.59 | 0.00067 | 0.3617 | 0.2284783 | -0.2667023 | 0.2902 | -0.6596627 | 41.5607
2428 | 3.387778 | 2.4682 | 8.0089 | 1 | 0.757 | 0.7791501 | 0.57 | 0.000634 | 0.3607 | 0.2285292 | -0.266194 | 0.2926 | -0.6600328 | 41.5609
2429 | 3.389167 | 2.4803 | 8.0123 | 1 | 0.7176 | 0.7797158 | 0.52 | 0.00054 | 0.3575 | 0.2285833 | -0.265696 | 0.2949 | -0.6604022 | 41.5611
2430 | 3.390556 | 2.4803 | 8.0158 | 1 | 0.7522 | 0.7802978 | 0.57 | 0.000622 | 0.3564 | 0.2286367 | -0.2652045 | 0.2971 | -0.6607709 | 41.5612
2431 | 3.391944 | 2.4921 | 8.0192 | 1 | 0.7759 | 0.7808379 | 0.6 | 0.000683 | 0.3572 | 0.2286913 | -0.2646092 | 0.2994 | -0.6611386 | 41.5614
2432 | 3.393333 | 2.4921 | 8.0227 | 1 | 0.799 | 0.7814175 | 0.64 | 0.000745 | 0.3587 | 0.2287457 | -0.2641124 | 0.3016 | -0.6615058 | 41.5615
2433 | 3.394722 | 2.5035 | 8.0262 | 1 | 0.7665 | 0.7818903 | 0.59 | 0.000658 | 0.3591 | 0.2288016 | -0.2636143 | 0.3037 | -0.6618723 | 41.5617
2434 | 3.396111 | 2.5035 | 8.0297 | 1 | 0.7474 | 0.7823126 | 0.56 | 0.00061 | 0.358 | 0.228857 | -0.2631147 | 0.3058 | -0.6622381 | 41.5618
2435 | 3.3975 | 2.5148 | 8.0332 | 1 | 0.799 | 0.7828167 | 0.64 | 0.000745 | 0.3601 | 0.2289127 | -0.262524 | 0.3079 | -0.6626031 | 41.5619
2436 | 3.398889 | 2.5148 | 8.0366 | 1 | 0.7852 | 0.783408 | 0.62 | 0.000708 | 0.3614 | 0.2289679 | -0.2620153 | 0.31 | -0.6629674 | 41.5621
2437 | 3.400278 | 2.5257 | 8.0402 | 1 | 0.7665 | 0.7839475 | 0.59 | 0.000658 | 0.3615 | 0.2290225 | -0.261507 | 0.312 | -0.663331 | 41.5623
2438 | 3.401667 | 2.5257 | 8.0437 | 1 | 0.799 | 0.7845049 | 0.64 | 0.000745 | 0.3642 | 0.2290759 | -0.2609896 | 0.314 | -0.6636939 | 41.5624
2439 | 3.403056 | 2.5366 | 8.0472 | 1 | 0.8125 | 0.7850236 | 0.66 | 0.000784 | 0.3655 | 0.2291291 | -0.2603888 | 0.316 | -0.664056 | 41.5625
2440 | 3.404444 | 2.5366 | 8.0507 | 1 | 0.799 | 0.7855005 | 0.64 | 0.000745 | 0.3681 | 0.2291827 | -0.2598606 | 0.318 | -0.664417 | 41.5626
2441 | 3.405833 | 2.5472 | 8.0542 | 1 | 0.8035 | 0.786016 | 0.65 | 0.000758 | 0.3704 | 0.2292369 | -0.2593211 | 0.3199 | -0.6647776 | 41.5628
2442 | 3.407222 | 2.5472 | 8.0578 | 1 | 0.8035 | 0.7864734 | 0.65 | 0.000758 | 0.3734 | 0.2292912 | -0.2587756 | 0.3218 | -0.6651374 | 41.5629
2443 | 3.408611 | 2.5578 | 8.0613 | 1 | 0.7852 | 0.7870571 | 0.62 | 0.000708 | 0.3738 | 0.2293458 | -0.2581552 | 0.3236 | -0.6654964 | 41.5631
2444 | 3.41 | 2.5578 | 8.0649 | 1 | 0.7712 | 0.7876501 | 0.59 | 0.00067 | 0.3738 | 0.2294002 | -0.2576111 | 0.3255 | -0.6658546 | 41.5632
2445 | 3.411389 | 2.5681 | 8.0685 | 1 | 0.757 | 0.7881138 | 0.57 | 0.000634 | 0.3717 | 0.2294555 | -0.2570755 | 0.3273 | -0.6662121 | 41.5633
2446 | 3.412778 | 2.5681 | 8.072 | 1 | 0.7944 | 0.7886873 | 0.63 | 0.000733 | 0.3736 | 0.2295115 | -0.2565346 | 0.3291 | -0.6665688 | 41.5634
2447 | 3.414167 | 2.5782 | 8.0756 | 1 | 0.7618 | 0.7892028 | 0.58 | 0.000646 | 0.3719 | 0.2295663 | -0.2559281 | 0.3308 | -0.6669247 | 41.5636
2448 | 3.415556 | 2.5782 | 8.0792 | 1 | 0.7898 | 0.789701 | 0.62 | 0.00072 | 0.3735 | 0.229621 | -0.2553902 | 0.3326 | -0.6672798 | 41.5636
2449 | 3.416944 | 2.5879 | 8.0828 | 1 | 0.799 | 0.7902252 | 0.64 | 0.000745 | 0.3749 | 0.2296764 | -0.2548518 | 0.3343 | -0.6676339 | 41.5637
2450 | 3.418333 | 2.5879 | 8.0864 | 1 | 0.799 | 0.7907792 | 0.64 | 0.000745 | 0.377 | 0.2297314 | -0.254306 | 0.3359 | -0.6679875 | 41.5638
2451 | 3.419722 | 2.5977 | 8.09 | 1 | 0.7759 | 0.7913155 | 0.6 | 0.000683 | 0.3769 | 0.2297874 | -0.2536883 | 0.3375 | -0.6683403 | 41.564
2452 | 3.421111 | 2.5977 | 8.0936 | 1 | 0.7944 | 0.7918093 | 0.63 | 0.000733 | 0.378 | 0.2298421 | -0.2531418 | 0.3392 | -0.6686923 | 41.5641
2453 | 3.4225 | 2.607 | 8.0972 | 1 | 0.8213 | 0.7924222 | 0.67 | 0.00081 | 0.3799 | 0.2298982 | -0.2525921 | 0.3407 | -0.6690435 | 41.5641
2454 | 3.423889 | 2.607 | 8.1008 | 1 | 0.7665 | 0.7930401 | 0.59 | 0.000658 | 0.3794 | 0.2299542 | -0.252047 | 0.3423 | -0.669394 | 41.5643
2455 | 3.425278 | 2.6162 | 8.1045 | 1 | 0.8035 | 0.7935132 | 0.65 | 0.000758 | 0.3804 | 0.2300099 | -0.2514211 | 0.3438 | -0.6697437 | 41.5643
2456 | 3.426667 | 2.6162 | 8.1081 | 1 | 0.8035 | 0.794014 | 0.65 | 0.000758 | 0.3819 | 0.2300642 | -0.2508702 | 0.3453 | -0.6700925 | 41.5644
2457 | 3.428056 | 2.6251 | 8.1117 | 1 | 0.8035 | 0.7945137 | 0.65 | 0.000758 | 0.3829 | 0.2301208 | -0.2503168 | 0.3468 | -0.6704406 | 41.5645
2458 | 3.429444 | 2.6251 | 8.1154 | 1 | 0.7712 | 0.7950832 | 0.59 | 0.00067 | 0.3817 | 0.2301859 | -0.2497661 | 0.3482 | -0.6707876 | 41.5647
2459 | 3.430833 | 2.634 | 8.1191 | 1 | 0.7944 | 0.7955788 | 0.63 | 0.000733 | 0.3832 | 0.230252 | -0.2491413 | 0.3496 | -0.6711341 | 41.5647
2460 | 3.432222 | 2.634 | 8.1227 | 1 | 0.799 | 0.7960703 | 0.64 | 0.000745 | 0.3845 | 0.2303182 | -0.2485838 | 0.351 | -0.6714798 | 41.5648
2461 | 3.433889 | 2.6425 | 8.1264 | 1 | 0.7665 | 0.7965939 | 0.59 | 0.000658 | 0.3831 | 0.230384 | -0.248031 | 0.3524 | -0.6718937 | 41.5652
2462 | 3.435278 | 2.6425 | 8.13 | 1 | 0.7898 | 0.7970898 | 0.62 | 0.00072 | 0.3836 | 0.2304519 | -0.247476 | 0.3537 | -0.6722379 | 41.5653
2463 | 3.436667 | 2.651 | 8.1337 | 1 | 0.8035 | 0.7975672 | 0.65 | 0.000758 | 0.3843 | 0.23052 | -0.2468581 | 0.355 | -0.6725812 | 41.5653
2464 | 3.438056 | 2.651 | 8.1374 | 1 | 0.7852 | 0.7980906 | 0.62 | 0.000708 | 0.3845 | 0.2305862 | -0.2463028 | 0.3564 | -0.6729237 | 41.5654
2465 | 3.439444 | 2.6593 | 8.1411 | 1 | 0.808 | 0.7985593 | 0.65 | 0.000771 | 0.3862 | 0.2306527 | -0.2457386 | 0.3577 | -0.6732652 | 41.5655
2466 | 3.440833 | 2.6593 | 8.1448 | 1 | 0.799 | 0.7990022 | 0.64 | 0.000745 | 0.3871 | 0.2307189 | -0.2451722 | 0.359 | -0.6736061 | 41.5655
2467 | 3.442222 | 2.6676 | 8.1485 | 1 | 0.8035 | 0.7994864 | 0.65 | 0.000758 | 0.388 | 0.2307849 | -0.244554 | 0.3602 | -0.6739462 | 41.5656
2468 | 3.443611 | 2.6676 | 8.1522 | 1 | 0.7898 | 0.7998771 | 0.62 | 0.00072 | 0.3875 | 0.2308518 | -0.2439891 | 0.3615 | -0.6742855 | 41.5657
2469 | 3.445 | 2.6757 | 8.1559 | 1 | 0.7759 | 0.8004135 | 0.6 | 0.000683 | 0.3866 | 0.2309184 | -0.2434289 | 0.3628 | -0.674624 | 41.5658
2470 | 3.446389 | 2.6757 | 8.1596 | 1 | 0.8169 | 0.8008683 | 0.67 | 0.000797 | 0.3886 | 0.2309846 | -0.2428638 | 0.364 | -0.6749617 | 41.5658
2471 | 3.447778 | 2.6838 | 8.1634 | 1 | 0.8125 | 0.8013657 | 0.66 | 0.000784 | 0.3894 | 0.2310497 | -0.2422474 | 0.3652 | -0.6752987 | 41.5658
2472 | 3.449167 | 2.6838 | 8.1671 | 1 | 0.8213 | 0.8018413 | 0.67 | 0.00081 | 0.3916 | 0.2311147 | -0.241675 | 0.3664 | -0.6756347 | 41.5659
2473 | 3.450556 | 2.6917 | 8.1708 | 1 | 0.8345 | 0.8023279 | 0.7 | 0.000849 | 0.3941 | 0.2311801 | -0.2410978 | 0.3676 | -0.67597 | 41.5659
2474 | 3.451944 | 2.6917 | 8.1746 | 1 | 0.808 | 0.8027267 | 0.65 | 0.000771 | 0.3942 | 0.2312457 | -0.2405191 | 0.3688 | -0.6763043 | 41.566
2475 | 3.453333 | 2.6996 | 8.1783 | 1 | 0.8213 | 0.8032891 | 0.67 | 0.00081 | 0.3963 | 0.2313108 | -0.2398869 | 0.3699 | -0.6766379 | 41.566
2476 | 3.454722 | 2.6996 | 8.1821 | 1 | 0.7944 | 0.8037642 | 0.63 | 0.000733 | 0.3964 | 0.2313754 | -0.2393037 | 0.371 | -0.6769707 | 41.5661
2477 | 3.456111 | 2.7073 | 8.1858 | 1 | 0.7277 | 0.8041144 | 0.53 | 0.000563 | 0.3925 | 0.2314406 | -0.2387294 | 0.3722 | -0.6773027 | 41.5663
2478 | 3.4575 | 2.7073 | 8.1896 | 1 | 0.799 | 0.8045356 | 0.64 | 0.000745 | 0.3926 | 0.2315064 | -0.2381601 | 0.3733 | -0.6776339 | 41.5662
2479 | 3.458889 | 2.7149 | 8.1934 | 1 | 0.8125 | 0.8050106 | 0.66 | 0.000784 | 0.3938 | 0.2315735 | -0.2375456 | 0.3743 | -0.6779643 | 41.5662
2480 | 3.460278 | 2.7149 | 8.1971 | 1 | 0.7898 | 0.8053661 | 0.62 | 0.00072 | 0.3934 | 0.2316415 | -0.2369764 | 0.3754 | -0.6782938 | 41.5663
2481 | 3.461667 | 2.7222 | 8.2009 | 1 | 0.8301 | 0.8059302 | 0.69 | 0.000836 | 0.3953 | 0.2317081 | -0.2364043 | 0.3765 | -0.6786226 | 41.5662
2482 | 3.463056 | 2.7222 | 8.2047 | 1 | 0.7376 | 0.8064763 | 0.54 | 0.000586 | 0.3934 | 0.2317736 | -0.2358436 | 0.3775 | -0.6789506 | 41.5664
2483 | 3.464444 | 2.7295 | 8.2085 | 1 | 0.8169 | 0.8069026 | 0.67 | 0.000797 | 0.3964 | 0.2318388 | -0.2352219 | 0.3785 | -0.6792775 | 41.5663
2484 | 3.465833 | 2.7295 | 8.2123 | 1 | 0.8169 | 0.8071558 | 0.67 | 0.000797 | 0.3982 | 0.2319044 | -0.2346478 | 0.3795 | -0.6796038 | 41.5663
2485 | 3.467222 | 2.7365 | 8.2161 | 1 | 0.8213 | 0.8076 | 0.67 | 0.00081 | 0.3996 | 0.23197 | -0.2340716 | 0.3804 | -0.6799293 | 41.5664
2486 | 3.468611 | 2.7365 | 8.2199 | 1 | 0.8257 | 0.8080442 | 0.68 | 0.000823 | 0.4025 | 0.2320361 | -0.2334894 | 0.3814 | -0.6802541 | 41.5664
2487 | 3.47 | 2.7436 | 8.2237 | 1 | 0.8431 | 0.8083997 | 0.71 | 0.000876 | 0.4035 | 0.2321019 | -0.2328476 | 0.3823 | -0.6805779 | 41.5664
2488 | 3.471389 | 2.7436 | 8.2275 | 1 | 0.7806 | 0.8088301 | 0.61 | 0.000695 | 0.4038 | 0.2321701 | -0.2322639 | 0.3832 | -0.680901 | 41.5665
2489 | 3.472778 | 2.7504 | 8.2313 | 1 | 0.808 | 0.8091736 | 0.65 | 0.000771 | 0.404 | 0.2322388 | -0.2316821 | 0.3841 | -0.6812232 | 41.5665
2490 | 3.474167 | 2.7504 | 8.2352 | 1 | 0.8559 | 0.8095986 | 0.73 | 0.000917 | 0.4065 | 0.2323078 | -0.2310962 | 0.385 | -0.6815446 | 41.5664
2491 | 3.475556 | 2.7573 | 8.239 | 1 | 0.8301 | 0.8100373 | 0.69 | 0.000836 | 0.408 | 0.2323773 | -0.2304427 | 0.3859 | -0.6818651 | 41.5665
2492 | 3.476944 | 2.7573 | 8.2428 | 1 | 0.8345 | 0.8106024 | 0.7 | 0.000849 | 0.4097 | 0.2324469 | -0.229849 | 0.3867 | -0.6821845 | 41.5665
2493 | 3.478333 | 2.764 | 8.2467 | 1 | 0.8213 | 0.8110821 | 0.67 | 0.00081 | 0.4102 | 0.2325171 | -0.2292562 | 0.3876 | -0.6825034 | 41.5665
2494 | 3.479722 | 2.764 | 8.2505 | 1 | 0.8213 | 0.8113946 | 0.67 | 0.00081 | 0.4112 | 0.232588 | -0.2286603 | 0.3884 | -0.6828214 | 41.5665
2495 | 3.481111 | 2.7707 | 8.2544 | 1 | 0.7898 | 0.8118761 | 0.62 | 0.00072 | 0.4102 | 0.2326594 | -0.2280072 | 0.3893 | -0.6831386 | 41.5666
2496 | 3.4825 | 2.7707 | 8.2582 | 1 | 0.8169 | 0.8122362 | 0.67 | 0.000797 | 0.411 | 0.2327313 | -0.2274149 | 0.3901 | -0.6834549 | 41.5666
2497 | 3.483889 | 2.7772 | 8.2621 | 1 | 0.8257 | 0.8126646 | 0.68 | 0.000823 | 0.4124 | 0.2328041 | -0.2268242 | 0.3909 | -0.6837703 | 41.5665
2498 | 3.485278 | 2.7772 | 8.2659 | 1 | 0.799 | 0.8130574 | 0.64 | 0.000745 | 0.4123 | 0.2328771 | -0.2262352 | 0.3917 | -0.684085 | 41.5666
2499 | 3.486667 | 2.7842 | 8.2698 | 1 | 0.8213 | 0.8134013 | 0.67 | 0.00081 | 0.4423 | 0.2329511 | -0.2254773 | 0.3925 | -0.6843987 | 41.5665
2500 | 3.488056 | 2.7842 | 8.2736 | 1 | 0.7944 | 0.8138182 | 0.63 | 0.000733 | 0.4397 | 0.2330259 | -0.2247995 | 0.3933 | -0.6847114 | 41.5666
2501 | 3.489444 | 2.7914 | 8.2775 | 1 | 0.8257 | 0.8141949 | 0.68 | 0.000823 | 0.4422 | 0.2331017 | -0.2241088 | 0.3942 | -0.685023 | 41.5665
2502 | 3.490833 | 2.7914 | 8.2814 | 1 | 0.8035 | 0.8144572 | 0.65 | 0.000758 | 0.4431 | 0.2331774 | -0.2234181 | 0.3951 | -0.6853338 | 41.5666
2503 | 3.492222 | 2.7989 | 8.2853 | 1 | 0.7806 | 0.8149075 | 0.61 | 0.000695 | 0.4391 | 0.2332534 | -0.2226845 | 0.396 | -0.6856436 | 41.5666
2504 | 3.493889 | 2.7989 | 8.2892 | 1 | 0.8125 | 0.8152142 | 0.66 | 0.000784 | 0.4398 | 0.2333301 | -0.2220082 | 0.3969 | -0.6860142 | 41.5668
2505 | 3.495278 | 2.8062 | 8.2931 | 1 | 0.7944 | 0.8154948 | 0.63 | 0.000733 | 0.4374 | 0.2334069 | -0.2213404 | 0.3978 | -0.6863221 | 41.5669
2506 | 3.496667 | 2.8062 | 8.297 | 1 | 0.8474 | 0.8158376 | 0.72 | 0.000889 | 0.44 | 0.2334825 | -0.2206687 | 0.3987 | -0.6866291 | 41.5668
2507 | 3.498056 | 2.8137 | 8.3009 | 1 | 0.8035 | 0.816169 | 0.65 | 0.000758 | 0.4385 | 0.2335579 | -0.2199436 | 0.3996 | -0.6869351 | 41.5668
2508 | 3.499444 | 2.8137 | 8.3048 | 1 | 0.8169 | 0.8165609 | 0.67 | 0.000797 | 0.438 | 0.2336336 | -0.2192819 | 0.4005 | -0.6872399 | 41.5668
2509 | 3.500833 | 2.8211 | 8.3087 | 1 | 0.799 | 0.8169054 | 0.64 | 0.000745 | 0.4368 | 0.2337087 | -0.2186314 | 0.4015 | -0.6875441 | 41.5668
2510 | 3.502222 | 2.8211 | 8.3126 | 1 | 0.8257 | 0.817195 | 0.68 | 0.000823 | 0.437 | 0.2337842 | -0.2179824 | 0.4024 | -0.6878473 | 41.5667
2511 | 3.503611 | 2.8287 | 8.3166 | 1 | 0.8431 | 0.8175102 | 0.71 | 0.000876 | 0.4391 | 0.2338608 | -0.2172575 | 0.4034 | -0.6881496 | 41.5667
2512 | 3.505 | 2.8287 | 8.3205 | 1 | 0.8257 | 0.8177862 | 0.68 | 0.000823 | 0.4391 | 0.2339377 | -0.2166046 | 0.4044 | -0.6884509 | 41.5667
2513 | 3.506389 | 2.8362 | 8.3244 | 1 | 0.8301 | 0.8180828 | 0.69 | 0.000836 | 0.4387 | 0.2340157 | -0.215951 | 0.4053 | -0.6887513 | 41.5667
2514 | 3.507778 | 2.8362 | 8.3284 | 1 | 0.8257 | 0.8184171 | 0.68 | 0.000823 | 0.4389 | 0.2340932 | -0.2152983 | 0.4063 | -0.6890508 | 41.5666
2515 | 3.509167 | 2.844 | 8.3323 | 1 | 0.8301 | 0.8186497 | 0.69 | 0.000836 | 0.4389 | 0.234172 | -0.2145861 | 0.4073 | -0.6893494 | 41.5666
2516 | 3.510556 | 2.844 | 8.3363 | 1 | 0.8345 | 0.8190764 | 0.7 | 0.000849 | 0.44 | 0.2342514 | -0.213933 | 0.4083 | -0.689647 | 41.5665
2517 | 3.511944 | 2.8516 | 8.3402 | 1 | 0.8125 | 0.8193569 | 0.66 | 0.000784 | 0.4387 | 0.2343296 | -0.2132855 | 0.4093 | -0.6899435 | 41.5666
2518 | 3.513333 | 2.8516 | 8.3442 | 1 | 0.8388 | 0.8197394 | 0.7 | 0.000863 | 0.4418 | 0.2344073 | -0.2126313 | 0.4103 | -0.6902393 | 41.5665
2519 | 3.514722 | 2.8595 | 8.3482 | 1 | 0.8517 | 0.8199651 | 0.73 | 0.000903 | 0.4422 | 0.2344847 | -0.2119147 | 0.4113 | -0.6905341 | 41.5664
2520 | 3.516111 | 2.8595 | 8.3521 | 1 | 0.8517 | 0.8204478 | 0.73 | 0.000903 | 0.4462 | 0.234563 | -0.211249 | 0.4124 | -0.690828 | 41.5664
2521 | 3.5175 | 2.8674 | 8.3561 | 1 | 0.8257 | 0.8207812 | 0.68 | 0.000823 | 0.4461 | 0.2346411 | -0.2105852 | 0.4134 | -0.691121 | 41.5664
2522 | 3.518889 | 2.8674 | 8.3601 | 1 | 0.8213 | 0.8210869 | 0.67 | 0.00081 | 0.4467 | 0.2347201 | -0.2099196 | 0.4145 | -0.691413 | 41.5663
2523 | 3.520278 | 2.8754 | 8.3641 | 1 | 0.808 | 0.8212951 | 0.65 | 0.000771 | 0.4443 | 0.2347998 | -0.2092059 | 0.4155 | -0.6917041 | 41.5663
2524 | 3.521667 | 2.8754 | 8.3681 | 1 | 0.8388 | 0.8214697 | 0.7 | 0.000863 | 0.4449 | 0.2348808 | -0.2085495 | 0.4166 | -0.6919942 | 41.5662
2525 | 3.523056 | 2.8834 | 8.3721 | 1 | 0.8345 | 0.8218573 | 0.7 | 0.000849 | 0.4456 | 0.2349613 | -0.2078914 | 0.4177 | -0.6922834 | 41.5661
2526 | 3.524444 | 2.8834 | 8.3761 | 1 | 0.8345 | 0.8221057 | 0.7 | 0.000849 | 0.4468 | 0.2350419 | -0.207226 | 0.4188 | -0.6925715 | 41.5661
2527 | 3.525833 | 2.8915 | 8.3801 | 1 | 0.7944 | 0.8224243 | 0.63 | 0.000733 | 0.444 | 0.2351235 | -0.2065275 | 0.4199 | -0.6928589 | 41.5661
2528 | 3.527222 | 2.8915 | 8.3841 | 1 | 0.7898 | 0.8227643 | 0.62 | 0.00072 | 0.441 | 0.2352046 | -0.2058846 | 0.421 | -0.6931453 | 41.566
2529 | 3.528611 | 2.8994 | 8.3881 | 1 | 0.808 | 0.823034 | 0.65 | 0.000771 | 0.4391 | 0.2352868 | -0.2052492 | 0.422 | -0.6934308 | 41.566
2530 | 3.53 | 2.8994 | 8.3922 | 1 | 0.8213 | 0.823494 | 0.67 | 0.00081 | 0.4386 | 0.2353711 | -0.2046162 | 0.4231 | -0.6937155 | 41.5658
2531 | 3.531389 | 2.9073 | 8.3962 | 1 | 0.8169 | 0.8237931 | 0.67 | 0.000797 | 0.4381 | 0.2354546 | -0.2039464 | 0.4242 | -0.6939992 | 41.5658
2532 | 3.532778 | 2.9073 | 8.4002 | 1 | 0.8474 | 0.8241696 | 0.72 | 0.000889 | 0.4388 | 0.2355385 | -0.2033158 | 0.4253 | -0.6942821 | 41.5657
2533 | 3.534167 | 2.9151 | 8.4043 | 1 | 0.8213 | 0.824638 | 0.67 | 0.00081 | 0.4383 | 0.2356211 | -0.2026914 | 0.4263 | -0.694564 | 41.5656
2534 | 3.535556 | 2.9151 | 8.4083 | 1 | 0.799 | 0.824976 | 0.64 | 0.000745 | 0.4359 | 0.235704 | -0.2020736 | 0.4274 | -0.6948451 | 41.5656
2535 | 3.536944 | 2.9228 | 8.4124 | 1 | 0.8388 | 0.8253551 | 0.7 | 0.000863 | 0.4367 | 0.2357861 | -0.2014161 | 0.4284 | -0.6951252 | 41.5655
2536 | 3.538333 | 2.9228 | 8.4165 | 1 | 0.8213 | 0.8257363 | 0.67 | 0.00081 | 0.4361 | 0.2358692 | -0.2008007 | 0.4294 | -0.6954045 | 41.5654
2537 | 3.539722 | 2.9303 | 8.4205 | 1 | 0.8301 | 0.8260743 | 0.69 | 0.000836 | 0.4359 | 0.235953 | -0.2001958 | 0.4304 | -0.695683 | 41.5653
2538 | 3.541111 | 2.9303 | 8.4246 | 1 | 0.8602 | 0.8264411 | 0.74 | 0.00093 | 0.4388 | 0.2360386 | -0.1995824 | 0.4314 | -0.6959606 | 41.5652
2539 | 3.5425 | 2.9376 | 8.4287 | 1 | 0.8345 | 0.8268093 | 0.7 | 0.000849 | 0.438 | 0.2361254 | -0.1989204 | 0.4323 | -0.6962374 | 41.5651
2540 | 3.543889 | 2.9376 | 8.4328 | 1 | 0.8431 | 0.8272376 | 0.71 | 0.000876 | 0.4395 | 0.2362113 | -0.1983078 | 0.4333 | -0.6965133 | 41.565
2541 | 3.545278 | 2.9447 | 8.4369 | 1 | 0.799 | 0.8275021 | 0.64 | 0.000745 | 0.436 | 0.2362808 | -0.1977015 | 0.4342 | -0.6967883 | 41.565
2542 | 3.546667 | 2.9447 | 8.4409 | 1 | 0.8213 | 0.8278104 | 0.67 | 0.00081 | 0.4346 | 0.2363506 | -0.1971028 | 0.4351 | -0.6970625 | 41.5649
2543 | 3.548056 | 2.9517 | 8.445 | 1 | 0.8517 | 0.8280395 | 0.73 | 0.000903 | 0.4358 | 0.2364204 | -0.1964608 | 0.436 | -0.6973358 | 41.5648
2544 | 3.549444 | 2.9517 | 8.4491 | 1 | 0.8035 | 0.8284214 | 0.65 | 0.000758 | 0.4319 | 0.2364908 | -0.195874 | 0.4369 | -0.6976081 | 41.5648
2545 | 3.550833 | 2.9584 | 8.4533 | 1 | 0.8035 | 0.8286914 | 0.65 | 0.000758 | 0.4287 | 0.2365627 | -0.1952948 | 0.4377 | -0.6978798 | 41.5646
2546 | 3.552222 | 2.9584 | 8.4574 | 1 | 0.8169 | 0.829038 | 0.67 | 0.000797 | 0.4265 | 0.2366337 | -0.1947275 | 0.4385 | -0.6981506 | 41.5645
2547 | 3.553611 | 2.9649 | 8.4615 | 1 | 0.8345 | 0.8292181 | 0.7 | 0.000849 | 0.4262 | 0.2367049 | -0.1941255 | 0.4393 | -0.6984207 | 41.5644
2548 | 3.555278 | 2.9649 | 8.4656 | 1 | 0.8257 | 0.8294713 | 0.68 | 0.000823 | 0.425 | 0.2367751 | -0.193566 | 0.4401 | -0.6987438 | 41.5646
2549 | 3.556667 | 2.9708 | 8.4697 | 1 | 0.8257 | 0.8299186 | 0.68 | 0.000823 | 0.4243 | 0.2368434 | -0.1930073 | 0.4408 | -0.6990123 | 41.5645
2550 | 3.558056 | 2.9708 | 8.4738 | 1 | 0.8431 | 0.8302699 | 0.71 | 0.000876 | 0.4243 | 0.2369113 | -0.1924516 | 0.4414 | -0.69928 | 41.5644
2551 | 3.559444 | 2.9765 | 8.478 | 1 | 0.799 | 0.8305285 | 0.64 | 0.000745 | 0.42 | 0.2369747 | -0.1918782 | 0.442 | -0.6995467 | 41.5644
2552 | 3.560833 | 2.9765 | 8.4821 | 1 | 0.8125 | 0.8308061 | 0.66 | 0.000784 | 0.4176 | 0.2370379 | -0.1913472 | 0.4426 | -0.6998129 | 41.5642
2553 | 3.562222 | 2.9817 | 8.4863 | 1 | 0.8257 | 0.8312175 | 0.68 | 0.000823 | 0.4167 | 0.2371 | -0.1908188 | 0.4432 | -0.7000783 | 41.5641
2554 | 3.563611 | 2.9817 | 8.4904 | 1 | 0.8345 | 0.8315407 | 0.7 | 0.000849 | 0.4163 | 0.2371632 | -0.1902933 | 0.4437 | -0.700343 | 41.564
2555 | 3.565 | 2.9865 | 8.4945 | 1 | 0.8388 | 0.8317005 | 0.7 | 0.000863 | 0.4153 | 0.2372275 | -0.1897434 | 0.4441 | -0.7006069 | 41.5639
2556 | 3.566389 | 2.9865 | 8.4987 | 1 | 0.8301 | 0.8319873 | 0.69 | 0.000836 | 0.4118 | 0.2372906 | -0.1892353 | 0.4445 | -0.7008701 | 41.5638
2557 | 3.567778 | 2.9908 | 8.5028 | 1 | 0.8301 | 0.8323586 | 0.69 | 0.000836 | 0.4103 | 0.237356 | -0.188735 | 0.4449 | -0.7011326 | 41.5637
2558 | 3.569167 | 2.9908 | 8.507 | 1 | 0.8431 | 0.8326236 | 0.71 | 0.000876 | 0.4104 | 0.2374218 | -0.1882316 | 0.4452 | -0.7013944 | 41.5635
2559 | 3.570556 | 2.9947 | 8.5112 | 1 | 0.8125 | 0.8329908 | 0.66 | 0.000784 | 0.4082 | 0.2374893 | -0.1877138 | 0.4454 | -0.7016555 | 41.5634
2560 | 3.571944 | 2.9947 | 8.5153 | 1 | 0.8035 | 0.8331913 | 0.65 | 0.000758 | 0.4051 | 0.2375561 | -0.1872302 | 0.4456 | -0.7019157 | 41.5634
2561 | 3.573333 | 2.998 | 8.5195 | 1 | 0.8388 | 0.8335204 | 0.7 | 0.000863 | 0.404 | 0.2376228 | -0.1867533 | 0.4458 | -0.7021755 | 41.5632
2562 | 3.574722 | 2.998 | 8.5236 | 1 | 0.8474 | 0.8339854 | 0.72 | 0.000889 | 0.4042 | 0.2376881 | -0.1862804 | 0.4459 | -0.7024345 | 41.5631
2563 | 3.576111 | 3.001 | 8.5278 | 1 | 0.8345 | 0.8342297 | 0.7 | 0.000849 | 0.4038 | 0.2377545 | -0.1857777 | 0.4459 | -0.7026929 | 41.5629
2564 | 3.5775 | 3.001 | 8.532 | 1 | 0.8169 | 0.8345463 | 0.67 | 0.000797 | 0.4019 | 0.2378215 | -0.1853148 | 0.446 | -0.7029507 | 41.5628
2565 | 3.578889 | 3.0035 | 8.5362 | 1 | 0.8213 | 0.8349717 | 0.67 | 0.00081 | 0.4006 | 0.237888 | -0.1848544 | 0.4459 | -0.7032077 | 41.5627
2566 | 3.580278 | 3.0035 | 8.5403 | 1 | 0.8301 | 0.8351295 | 0.69 | 0.000836 | 0.3981 | 0.2379575 | -0.1844021 | 0.4458 | -0.7034642 | 41.5626
2567 | 3.581667 | 3.0055 | 8.5445 | 1 | 0.8257 | 0.8354262 | 0.68 | 0.000823 | 0.3953 | 0.238028 | -0.183937 | 0.4457 | -0.70372 | 41.5625
2568 | 3.583056 | 3.0055 | 8.5487 | 1 | 0.8474 | 0.8357106 | 0.72 | 0.000889 | 0.3949 | 0.2381015 | -0.1834976 | 0.4455 | -0.7039752 | 41.5623
2569 | 3.584444 | 3.0069 | 8.5529 | 1 | 0.808 | 0.8359388 | 0.65 | 0.000771 | 0.3927 | 0.2381743 | -0.1830666 | 0.4452 | -0.7042296 | 41.5622
2570 | 3.585833 | 3.0069 | 8.557 | 1 | 0.8431 | 0.8362032 | 0.71 | 0.000876 | 0.392 | 0.2382459 | -0.1826395 | 0.4449 | -0.7044836 | 41.5621
2571 | 3.587222 | 3.0079 | 8.5612 | 1 | 0.8644 | 0.836509 | 0.75 | 0.000944 | 0.3934 | 0.2383173 | -0.1821853 | 0.4445 | -0.7047369 | 41.5619
2572 | 3.588611 | 3.0079 | 8.5654 | 1 | 0.8727 | 0.8367605 | 0.76 | 0.000971 | 0.3948 | 0.2383907 | -0.1817514 | 0.4441 | -0.7049897 | 41.5618
2573 | 3.59 | 3.0084 | 8.5696 | 1 | 0.8517 | 0.8369614 | 0.73 | 0.000903 | 0.3938 | 0.2384632 | -0.1813228 | 0.4436 | -0.7052418 | 41.5617
2574 | 3.591389 | 3.0084 | 8.5737 | 1 | 0.8345 | 0.8372046 | 0.7 | 0.000849 | 0.3922 | 0.2385366 | -0.1809005 | 0.4431 | -0.7054934 | 41.5616
2575 | 3.592778 | 3.0085 | 8.5779 | 1 | 0.799 | 0.8375905 | 0.64 | 0.000745 | 0.3886 | 0.23861 | -0.1804663 | 0.4425 | -0.7057444 | 41.5615
2576 | 3.594167 | 3.0085 | 8.5821 | 1 | 0.8559 | 0.8377736 | 0.73 | 0.000917 | 0.3889 | 0.2386819 | -0.180057 | 0.4418 | -0.7059948 | 41.5613
2577 | 3.595556 | 3.008 | 8.5863 | 1 | 0.8431 | 0.838012 | 0.71 | 0.000876 | 0.3884 | 0.238754 | -0.1796519 | 0.4411 | -0.7062446 | 41.5612
2578 | 3.596944 | 3.008 | 8.5905 | 1 | 0.8301 | 0.8382668 | 0.69 | 0.000836 | 0.3854 | 0.2388253 | -0.1792548 | 0.4403 | -0.7064937 | 41.5611
2579 | 3.598333 | 3.007 | 8.5946 | 1 | 0.8517 | 0.8385058 | 0.73 | 0.000903 | 0.3873 | 0.238895 | -0.1788312 | 0.4395 | -0.7067424 | 41.5609
2580 | 3.599722 | 3.007 | 8.5988 | 1 | 0.8686 | 0.8387859 | 0.75 | 0.000958 | 0.3872 | 0.2389648 | -0.1784304 | 0.4387 | -0.7069905 | 41.5608
2581 | 3.601111 | 3.0056 | 8.603 | 1 | 0.8345 | 0.8389406 | 0.7 | 0.000849 | 0.3861 | 0.2390327 | -0.1780325 | 0.4377 | -0.707238 | 41.5607
2582 | 3.6025 | 3.0056 | 8.6072 | 1 | 0.8769 | 0.8392255 | 0.77 | 0.000985 | 0.3884 | 0.2391002 | -0.1776304 | 0.4367 | -0.707485 | 41.5605
2583 | 3.603889 | 3.0036 | 8.6113 | 1 | 0.8851 | 0.8394091 | 0.78 | 0.001013 | 0.3926 | 0.239171 | -0.1771942 | 0.4356 | -0.7077315 | 41.5604
2584 | 3.605278 | 3.0036 | 8.6155 | 1 | 0.8686 | 0.839619 | 0.75 | 0.000958 | 0.3941 | 0.239241 | -0.1767757 | 0.4345 | -0.7079773 | 41.5603
2585 | 3.606667 | 3.0013 | 8.6197 | 1 | 0.8474 | 0.8399677 | 0.72 | 0.000889 | 0.3936 | 0.2393101 | -0.1763619 | 0.4334 | -0.7082226 | 41.5602
2586 | 3.608056 | 3.0013 | 8.6238 | 1 | 0.8431 | 0.8402885 | 0.71 | 0.000876 | 0.3923 | 0.2393791 | -0.1759513 | 0.4321 | -0.7084672 | 41.5601
2587 | 3.609444 | 2.9987 | 8.628 | 1 | 0.8602 | 0.8404466 | 0.74 | 0.00093 | 0.3915 | 0.2394482 | -0.1755239 | 0.4309 | -0.7087112 | 41.5599
2588 | 3.610833 | 2.9987 | 8.6322 | 1 | 0.8644 | 0.8407491 | 0.75 | 0.000944 | 0.3926 | 0.2395172 | -0.1751146 | 0.4296 | -0.7089547 | 41.5598
2589 | 3.612222 | 2.9956 | 8.6363 | 1 | 0.8517 | 0.8410639 | 0.73 | 0.000903 | 0.3921 | 0.2395866 | -0.1747097 | 0.4283 | -0.7091976 | 41.5597
2590 | 3.613611 | 2.9956 | 8.6405 | 1 | 0.8125 | 0.8413222 | 0.66 | 0.000784 | 0.3891 | 0.2396566 | -0.174313 | 0.4269 | -0.70944 | 41.5597
2591 | 3.615 | 2.9921 | 8.6446 | 1 | 0.8257 | 0.8416498 | 0.68 | 0.000823 | 0.3863 | 0.2397262 | -0.1739082 | 0.4254 | -0.7096819 | 41.5596
2592 | 3.616389 | 2.9921 | 8.6488 | 1 | 0.8559 | 0.8421903 | 0.73 | 0.000917 | 0.3855 | 0.2397967 | -0.1735252 | 0.4239 | -0.7099232 | 41.5594
2593 | 3.617778 | 2.9881 | 8.6529 | 1 | 0.8517 | 0.8424618 | 0.73 | 0.000903 | 0.3855 | 0.2398676 | -0.1731424 | 0.4224 | -0.7101639 | 41.5593
2594 | 3.619167 | 2.9881 | 8.6571 | 1 | 0.8301 | 0.8427896 | 0.69 | 0.000836 | 0.3838 | 0.2399379 | -0.1727648 | 0.4208 | -0.7104042 | 41.5592
2595 | 3.620556 | 2.9837 | 8.6612 | 1 | 0.8301 | 0.8431449 | 0.69 | 0.000836 | 0.3805 | 0.2400077 | -0.1723856 | 0.4192 | -0.7106439 | 41.5591
2596 | 3.622222 | 2.9837 | 8.6654 | 1 | 0.8388 | 0.8434346 | 0.7 | 0.000863 | 0.3789 | 0.2400776 | -0.1720258 | 0.4174 | -0.7109308 | 41.5593
2597 | 3.623611 | 2.9786 | 8.6695 | 1 | 0.8517 | 0.8437703 | 0.73 | 0.000903 | 0.3796 | 0.2401482 | -0.1716624 | 0.4157 | -0.7111694 | 41.5591
2598 | 3.625 | 2.9786 | 8.6737 | 1 | 0.8559 | 0.8438807 | 0.73 | 0.000917 | 0.3795 | 0.2402172 | -0.1713005 | 0.4139 | -0.7114076 | 41.559
2599 | 3.626389 | 2.9732 | 8.6778 | 1 | 0.8559 | 0.8441225 | 0.73 | 0.000917 | 0.3793 | 0.2402858 | -0.1709318 | 0.412 | -0.7116453 | 41.5589
2600 | 3.627778 | 2.9732 | 8.6819 | 1 | 0.8213 | 0.8443489 | 0.67 | 0.00081 | 0.3765 | 0.2403542 | -0.1705815 | 0.4101 | -0.7118825 | 41.5589
2601 | 3.629167 | 2.9674 | 8.6861 | 1 | 0.8474 | 0.8445657 | 0.72 | 0.000889 | 0.376 | 0.2404254 | -0.170233 | 0.4081 | -0.7121192 | 41.5587
2602 | 3.630556 | 2.9674 | 8.6902 | 1 | 0.8644 | 0.8446081 | 0.75 | 0.000944 | 0.3749 | 0.2404947 | -0.169889 | 0.4061 | -0.7123554 | 41.5586
2603 | 3.631944 | 2.961 | 8.6943 | 1 | 0.8345 | 0.8448753 | 0.7 | 0.000849 | 0.3726 | 0.2405628 | -0.169547 | 0.4041 | -0.712591 | 41.5585
2604 | 3.633333 | 2.961 | 8.6984 | 1 | 0.8301 | 0.8451278 | 0.69 | 0.000836 | 0.3694 | 0.240629 | -0.1692226 | 0.402 | -0.7128262 | 41.5584
2605 | 3.634722 | 2.9542 | 8.7025 | 1 | 0.8474 | 0.8452773 | 0.72 | 0.000889 | 0.3668 | 0.2406964 | -0.1689068 | 0.3998 | -0.7130611 | 41.5583
2606 | 3.636111 | 2.9542 | 8.7066 | 1 | 0.8517 | 0.8453722 | 0.73 | 0.000903 | 0.3644 | 0.2407648 | -0.1685958 | 0.3976 | -0.7132955 | 41.5582
2607 | 3.6375 | 2.9468 | 8.7107 | 1 | 0.8602 | 0.8456608 | 0.74 | 0.00093 | 0.3642 | 0.2408329 | -0.1682891 | 0.3953 | -0.7135294 | 41.5581
2608 | 3.638889 | 2.9468 | 8.7148 | 1 | 0.8559 | 0.8459012 | 0.73 | 0.000917 | 0.3631 | 0.2409014 | -0.167984 | 0.393 | -0.713763 | 41.558
2609 | 3.640278 | 2.9391 | 8.7189 | 1 | 0.8559 | 0.8462323 | 0.73 | 0.000917 | 0.3635 | 0.2409708 | -0.1676794 | 0.3907 | -0.7139961 | 41.5579
2610 | 3.641667 | 2.9391 | 8.723 | 1 | 0.8517 | 0.8464248 | 0.73 | 0.000903 | 0.362 | 0.2410424 | -0.16738 | 0.3882 | -0.7142288 | 41.5579
2611 | 3.643056 | 2.9309 | 8.727 | 1 | 0.8686 | 0.8465805 | 0.75 | 0.000958 | 0.3613 | 0.2411138 | -0.1670859 | 0.3858 | -0.7144611 | 41.5578
2612 | 3.644444 | 2.9309 | 8.7311 | 1 | 0.8559 | 0.8468284 | 0.73 | 0.000917 | 0.3611 | 0.2411845 | -0.1667911 | 0.3833 | -0.7146928 | 41.5577
2613 | 3.645833 | 2.9223 | 8.7352 | 1 | 0.8602 | 0.8471139 | 0.74 | 0.00093 | 0.3597 | 0.2412552 | -0.1664995 | 0.3807 | -0.7149243 | 41.5576
2614 | 3.647222 | 2.9223 | 8.7392 | 1 | 0.8431 | 0.8472813 | 0.71 | 0.000876 | 0.3573 | 0.2413271 | -0.1662167 | 0.3782 | -0.7151553 | 41.5576
2615 | 3.648611 | 2.9133 | 8.7433 | 1 | 0.8517 | 0.8475039 | 0.73 | 0.000903 | 0.3557 | 0.2414001 | -0.1659459 | 0.3755 | -0.715386 | 41.5575
2616 | 3.65 | 2.9133 | 8.7473 | 1 | 0.8431 | 0.8476859 | 0.71 | 0.000876 | 0.3544 | 0.2414704 | -0.165674 | 0.3728 | -0.7156163 | 41.5574
2617 | 3.651389 | 2.9039 | 8.7514 | 1 | 0.8602 | 0.8479484 | 0.74 | 0.00093 | 0.3537 | 0.241542 | -0.1654038 | 0.3701 | -0.7158463 | 41.5573
2618 | 3.652778 | 2.9039 | 8.7554 | 1 | 0.881 | 0.8482019 | 0.78 | 0.000999 | 0.3541 | 0.2416126 | -0.1651329 | 0.3674 | -0.7160758 | 41.5572
2619 | 3.654167 | 2.8942 | 8.7594 | 1 | 0.8517 | 0.8483317 | 0.73 | 0.000903 | 0.3541 | 0.2416847 | -0.164872 | 0.3646 | -0.716305 | 41.5572
2620 | 3.655556 | 2.8942 | 8.7634 | 1 | 0.8602 | 0.8484371 | 0.74 | 0.00093 | 0.3528 | 0.2417566 | -0.1646068 | 0.3618 | -0.7165338 | 41.5571
2621 | 3.656944 | 2.8843 | 8.7674 | 1 | 0.8686 | 0.848766 | 0.75 | 0.000958 | 0.3523 | 0.2418284 | -0.164346 | 0.3589 | -0.7167621 | 41.5571
2622 | 3.658333 | 2.8843 | 8.7714 | 1 | 0.8345 | 0.8488811 | 0.7 | 0.000849 | 0.3485 | 0.2419009 | -0.1640956 | 0.3561 | -0.7169902 | 41.5571
2623 | 3.659722 | 2.8741 | 8.7754 | 1 | 0.8602 | 0.849119 | 0.74 | 0.00093 | 0.3477 | 0.2419731 | -0.1638588 | 0.3532 | -0.717218 | 41.557
2624 | 3.661111 | 2.8741 | 8.7794 | 1 | 0.8769 | 0.8494879 | 0.77 | 0.000985 | 0.3475 | 0.2420466 | -0.1636131 | 0.3504 | -0.7174454 | 41.5569
2625 | 3.6625 | 2.8639 | 8.7834 | 1 | 0.8686 | 0.8495565 | 0.75 | 0.000958 | 0.3472 | 0.242119 | -0.1633695 | 0.3475 | -0.7176725 | 41.5569
2626 | 3.663889 | 2.8639 | 8.7874 | 1 | 0.8559 | 0.8496458 | 0.73 | 0.000917 | 0.3459 | 0.2421924 | -0.1631273 | 0.3446 | -0.7178993 | 41.5568
2627 | 3.665278 | 2.8534 | 8.7913 | 1 | 0.8602 | 0.8498179 | 0.74 | 0.00093 | 0.3444 | 0.2422654 | -0.1629071 | 0.3417 | -0.7181257 | 41.5568
2628 | 3.666667 | 2.8534 | 8.7953 | 1 | 0.8602 | 0.8500416 | 0.74 | 0.00093 | 0.3429 | 0.2423367 | -0.1626758 | 0.3387 | -0.7183518 | 41.5568
2629 | 3.668056 | 2.8428 | 8.7993 | 1 | 0.8727 | 0.8503023 | 0.76 | 0.000971 | 0.3442 | 0.2424093 | -0.1624372 | 0.3358 | -0.7185776 | 41.5567
2630 | 3.669444 | 2.8428 | 8.8032 | 1 | 0.8559 | 0.8505638 | 0.73 | 0.000917 | 0.3423 | 0.242483 | -0.1622054 | 0.3329 | -0.7188029 | 41.5567
2631 | 3.670833 | 2.832 | 8.8071 | 1 | 0.8474 | 0.8508741 | 0.72 | 0.000889 | 0.3402 | 0.2425578 | -0.1620052 | 0.3299 | -0.7190281 | 41.5567
2632 | 3.672222 | 2.832 | 8.8111 | 1 | 0.8517 | 0.851145 | 0.73 | 0.000903 | 0.3385 | 0.2426312 | -0.1617868 | 0.3269 | -0.7192529 | 41.5566
2633 | 3.673611 | 2.8212 | 8.815 | 1 | 0.8602 | 0.8514005 | 0.74 | 0.00093 | 0.3369 | 0.2427048 | -0.1615737 | 0.3239 | -0.7194775 | 41.5566
2634 | 3.675 | 2.8212 | 8.8189 | 1 | 0.8644 | 0.8515581 | 0.75 | 0.000944 | 0.3366 | 0.2427777 | -0.1613619 | 0.3209 | -0.7197018 | 41.5566
2635 | 3.676389 | 2.8102 | 8.8228 | 1 | 0.8892 | 0.8517605 | 0.79 | 0.001028 | 0.3392 | 0.2428521 | -0.1611683 | 0.3179 | -0.7199258 | 41.5565
2636 | 3.677778 | 2.8102 | 8.8267 | 1 | 0.8602 | 0.8519483 | 0.74 | 0.00093 | 0.3378 | 0.2429256 | -0.160954 | 0.315 | -0.7201495 | 41.5566
2637 | 3.679167 | 2.7993 | 8.8306 | 1 | 0.8301 | 0.8520843 | 0.69 | 0.000836 | 0.3349 | 0.2429984 | -0.1607464 | 0.312 | -0.7203729 | 41.5566
2638 | 3.680556 | 2.7993 | 8.8345 | 1 | 0.8474 | 0.8523544 | 0.72 | 0.000889 | 0.3311 | 0.2430699 | -0.1605548 | 0.3089 | -0.7205961 | 41.5566
2639 | 3.681944 | 2.7881 | 8.8384 | 1 | 0.8431 | 0.8524457 | 0.71 | 0.000876 | 0.3311 | 0.2431404 | -0.1603892 | 0.3059 | -0.7208188 | 41.5566
2640 | 3.683333 | 2.7881 | 8.8422 | 1 | 0.8301 | 0.8525801 | 0.69 | 0.000836 | 0.326 | 0.2432105 | -0.160215 | 0.3029 | -0.7210415 | 41.5566
2641 | 3.684722 | 2.7768 | 8.8461 | 1 | 0.881 | 0.8527524 | 0.78 | 0.000999 | 0.3251 | 0.24328 | -0.1600462 | 0.2999 | -0.7212639 | 41.5565
2642 | 3.686111 | 2.7768 | 8.8499 | 1 | 0.8686 | 0.8528707 | 0.75 | 0.000958 | 0.324 | 0.2433479 | -0.1598805 | 0.2969 | -0.7214861 | 41.5566
2643 | 3.687778 | 2.7653 | 8.8538 | 1 | 0.8559 | 0.8529779 | 0.73 | 0.000917 | 0.3217 | 0.2434173 | -0.1597458 | 0.2938 | -0.7217525 | 41.5569
2644 | 3.689167 | 2.7596 | 8.8576 | 1 | 0.8602 | 0.8530527 | 0.74 | 0.00093 | 0.3194 | 0.2434882 | -0.1595957 | 0.2908 | -0.7219743 | 41.5569
2645 | 3.690556 | 2.7596 | 8.8614 | 1 | 0.8602 | 0.853074 | 0.74 | 0.00093 | 0.3181 | 0.243557 | -0.1594532 | 0.2877 | -0.7221959 | 41.5569
2646 | 3.691944 | 2.748 | 8.8653 | 1 | 0.8602 | 0.8531906 | 0.74 | 0.00093 | 0.3166 | 0.2436267 | -0.1593148 | 0.2847 | -0.7224171 | 41.5569
2647 | 3.693333 | 2.748 | 8.8691 | 1 | 0.881 | 0.8533083 | 0.78 | 0.000999 | 0.3163 | 0.2436956 | -0.1591972 | 0.2816 | -0.7226383 | 41.5569
2648 | 3.694722 | 2.7364 | 8.8729 | 1 | 0.8431 | 0.853386 | 0.71 | 0.000876 | 0.3142 | 0.2437637 | -0.1590674 | 0.2786 | -0.7228593 | 41.557
2649 | 3.696111 | 2.7364 | 8.8767 | 1 | 0.8474 | 0.8534795 | 0.72 | 0.000889 | 0.3121 | 0.2438328 | -0.1589445 | 0.2756 | -0.7230802 | 41.557
2650 | 3.6975 | 2.7247 | 8.8805 | 1 | 0.8686 | 0.8536465 | 0.75 | 0.000958 | 0.3119 | 0.2439032 | -0.1588249 | 0.2725 | -0.7233009 | 41.557
2651 | 3.698889 | 2.7247 | 8.8843 | 1 | 0.8644 | 0.8537236 | 0.75 | 0.000944 | 0.3106 | 0.2439739 | -0.158725 | 0.2695 | -0.7235214 | 41.557
2652 | 3.700278 | 2.7129 | 8.888 | 1 | 0.881 | 0.8538895 | 0.78 | 0.000999 | 0.31 | 0.2440446 | -0.1586123 | 0.2664 | -0.7237418 | 41.5571
2653 | 3.701667 | 2.7129 | 8.8918 | 1 | 0.8769 | 0.8540038 | 0.77 | 0.000985 | 0.3088 | 0.2441168 | -0.1585034 | 0.2634 | -0.723962 | 41.5571
2654 | 3.703056 | 2.7012 | 8.8955 | 1 | 0.8644 | 0.8541356 | 0.75 | 0.000944 | 0.3085 | 0.2441889 | -0.1584047 | 0.2603 | -0.7241821 | 41.5572
2655 | 3.704444 | 2.7012 | 8.8993 | 1 | 0.8517 | 0.8541226 | 0.73 | 0.000903 | 0.3043 | 0.244262 | -0.1583177 | 0.2573 | -0.7244019 | 41.5573
2656 | 3.705833 | 2.6893 | 8.903 | 1 | 0.8644 | 0.8542968 | 0.75 | 0.000944 | 0.3039 | 0.2443347 | -0.1582343 | 0.2542 | -0.7246218 | 41.5573
2657 | 3.707222 | 2.6893 | 8.9068 | 1 | 0.8727 | 0.8544379 | 0.76 | 0.000971 | 0.3039 | 0.2444091 | -0.1581492 | 0.2512 | -0.7248415 | 41.5573
2658 | 3.708611 | 2.6773 | 8.9105 | 1 | 0.8602 | 0.8544465 | 0.74 | 0.00093 | 0.302 | 0.2444841 | -0.1580708 | 0.2481 | -0.7250611 | 41.5574
2659 | 3.71 | 2.6773 | 8.9142 | 1 | 0.8727 | 0.8545454 | 0.76 | 0.000971 | 0.3024 | 0.2445578 | -0.1579929 | 0.2451 | -0.7252806 | 41.5574
2660 | 3.711389 | 2.6654 | 8.9179 | 1 | 0.8559 | 0.8547428 | 0.73 | 0.000917 | 0.3001 | 0.2446322 | -0.1579212 | 0.2421 | -0.7255 | 41.5575
2661 | 3.712778 | 2.6654 | 8.9216 | 1 | 0.8559 | 0.8548276 | 0.73 | 0.000917 | 0.2986 | 0.2447065 | -0.1578534 | 0.239 | -0.7257193 | 41.5576
2662 | 3.714167 | 2.6535 | 8.9253 | 1 | 0.8686 | 0.8548414 | 0.75 | 0.000958 | 0.2977 | 0.244781 | -0.1577937 | 0.236 | -0.7259386 | 41.5576
2663 | 3.715556 | 2.6535 | 8.929 | 1 | 0.8644 | 0.8548787 | 0.75 | 0.000944 | 0.2951 | 0.2448551 | -0.1577361 | 0.233 | -0.7261577 | 41.5577
2664 | 3.716944 | 2.6415 | 8.9326 | 1 | 0.8727 | 0.8548961 | 0.76 | 0.000971 | 0.2943 | 0.2449279 | -0.1576878 | 0.23 | -0.7263766 | 41.5578
2665 | 3.718333 | 2.6415 | 8.9363 | 1 | 0.8892 | 0.8550173 | 0.79 | 0.001028 | 0.2925 | 0.245 | -0.1576443 | 0.2269 | -0.7265956 | 41.5578
2666 | 3.719722 | 2.6294 | 8.94 | 1 | 0.8602 | 0.8550792 | 0.74 | 0.00093 | 0.2888 | 0.2450711 | -0.1576145 | 0.2239 | -0.7268145 | 41.558
2667 | 3.721111 | 2.6294 | 8.9436 | 1 | 0.8431 | 0.855118 | 0.71 | 0.000876 | 0.2865 | 0.2451418 | -0.1575841 | 0.2209 | -0.7270334 | 41.5581
2668 | 3.7225 | 2.6173 | 8.9472 | 1 | 0.8769 | 0.8552437 | 0.77 | 0.000985 | 0.2866 | 0.2452109 | -0.1575617 | 0.2179 | -0.7272523 | 41.5582
2669 | 3.723889 | 2.6173 | 8.9509 | 1 | 0.8644 | 0.8552918 | 0.75 | 0.000944 | 0.2852 | 0.2452795 | -0.157542 | 0.2148 | -0.7274712 | 41.5582
2670 | 3.725278 | 2.605 | 8.9545 | 1 | 0.8769 | 0.8554477 | 0.77 | 0.000985 | 0.2853 | 0.2453486 | -0.1575227 | 0.2118 | -0.72769 | 41.5583
2671 | 3.726667 | 2.605 | 8.9581 | 1 | 0.8602 | 0.8556568 | 0.74 | 0.00093 | 0.2842 | 0.2454173 | -0.1575017 | 0.2088 | -0.7279087 | 41.5585
2672 | 3.728056 | 2.5927 | 8.9617 | 1 | 0.881 | 0.8557741 | 0.78 | 0.000999 | 0.2827 | 0.2454881 | -0.1574911 | 0.2057 | -0.7281275 | 41.5585
2673 | 3.729444 | 2.5927 | 8.9653 | 1 | 0.8602 | 0.8558757 | 0.74 | 0.00093 | 0.2805 | 0.2455577 | -0.1574865 | 0.2027 | -0.7283461 | 41.5587
2674 | 3.730833 | 2.5803 | 8.9689 | 1 | 0.8769 | 0.8559686 | 0.77 | 0.000985 | 0.2804 | 0.2456282 | -0.1574832 | 0.1996 | -0.7285649 | 41.5588
2675 | 3.732222 | 2.5803 | 8.9725 | 1 | 0.8517 | 0.8560743 | 0.73 | 0.000903 | 0.2779 | 0.2457 | -0.1574828 | 0.1966 | -0.7287836 | 41.5589
2676 | 3.733611 | 2.5678 | 8.9761 | 1 | 0.8769 | 0.8562202 | 0.77 | 0.000985 | 0.276 | 0.2457743 | -0.1574936 | 0.1935 | -0.7290023 | 41.559
2677 | 3.735 | 2.5678 | 8.9796 | 1 | 0.8559 | 0.8564623 | 0.73 | 0.000917 | 0.2724 | 0.2458488 | -0.157518 | 0.1904 | -0.7292211 | 41.5592
2678 | 3.736389 | 2.5551 | 8.9832 | 1 | 0.8257 | 0.8565163 | 0.68 | 0.000823 | 0.2689 | 0.2459211 | -0.1575527 | 0.1873 | -0.7294399 | 41.5593
2679 | 3.737778 | 2.5551 | 8.9867 | 1 | 0.8602 | 0.8566969 | 0.74 | 0.00093 | 0.2668 | 0.2459945 | -0.1575858 | 0.1843 | -0.7296588 | 41.5594
2680 | 3.739167 | 2.5423 | 8.9903 | 1 | 0.8474 | 0.8568638 | 0.72 | 0.000889 | 0.265 | 0.2460653 | -0.157633 | 0.1811 | -0.7298777 | 41.5595
2681 | 3.740556 | 2.5423 | 8.9938 | 1 | 0.8388 | 0.8569432 | 0.7 | 0.000863 | 0.2616 | 0.2461372 | -0.1576888 | 0.178 | -0.7300967 | 41.5597
2682 | 3.741944 | 2.5292 | 8.9973 | 1 | 0.8602 | 0.8569718 | 0.74 | 0.00093 | 0.2607 | 0.246209 | -0.1577483 | 0.1749 | -0.7303156 | 41.5598
2683 | 3.743333 | 2.5292 | 9.0008 | 1 | 0.8517 | 0.857011 | 0.73 | 0.000903 | 0.2573 | 0.2462811 | -0.1578122 | 0.1717 | -0.7305348 | 41.56
2684 | 3.744722 | 2.5159 | 9.0043 | 1 | 0.8431 | 0.8571657 | 0.71 | 0.000876 | 0.2543 | 0.246354 | -0.1578918 | 0.1685 | -0.730754 | 41.5601
2685 | 3.746111 | 2.5159 | 9.0078 | 1 | 0.8727 | 0.8573458 | 0.76 | 0.000971 | 0.2519 | 0.2464255 | -0.1579781 | 0.1653 | -0.7309734 | 41.5602
2686 | 3.7475 | 2.5023 | 9.0113 | 1 | 0.8602 | 0.8574422 | 0.74 | 0.00093 | 0.2494 | 0.2464984 | -0.1580735 | 0.1621 | -0.7311929 | 41.5604
2687 | 3.748889 | 2.5023 | 9.0148 | 1 | 0.8602 | 0.8574927 | 0.74 | 0.00093 | 0.2448 | 0.2465694 | -0.1581753 | 0.1589 | -0.7314125 | 41.5605
2688 | 3.750278 | 2.4883 | 9.0182 | 1 | 0.8686 | 0.8576863 | 0.75 | 0.000958 | 0.2425 | 0.24664 | -0.1582923 | 0.1556 | -0.7316323 | 41.5607
2689 | 3.751667 | 2.4883 | 9.0217 | 1 | 0.8644 | 0.8578963 | 0.75 | 0.000944 | 0.2427 | 0.2467132 | -0.1584109 | 0.1523 | -0.7318523 | 41.5609
2690 | 3.753333 | 2.4741 | 9.0251 | 1 | 0.8851 | 0.8579294 | 0.78 | 0.001013 | 0.2416 | 0.2467856 | -0.1585309 | 0.149 | -0.7321163 | 41.5613
2691 | 3.754722 | 2.4741 | 9.0285 | 1 | 0.8431 | 0.8581052 | 0.71 | 0.000876 | 0.2377 | 0.2468567 | -0.1586537 | 0.1456 | -0.7323366 | 41.5616
2692 | 3.756111 | 2.4596 | 9.032 | 1 | 0.8559 | 0.8582806 | 0.73 | 0.000917 | 0.2362 | 0.2469294 | -0.1587904 | 0.1422 | -0.732557 | 41.5617
2693 | 3.7575 | 2.4596 | 9.0354 | 1 | 0.8644 | 0.8584524 | 0.75 | 0.000944 | 0.2344 | 0.2470013 | -0.1589337 | 0.1388 | -0.7327777 | 41.5619
2694 | 3.758889 | 2.4447 | 9.0388 | 1 | 0.8431 | 0.8587066 | 0.71 | 0.000876 | 0.2306 | 0.2470741 | -0.1590894 | 0.1353 | -0.7329986 | 41.5621
2695 | 3.760278 | 2.4447 | 9.0422 | 1 | 0.8388 | 0.8588637 | 0.7 | 0.000863 | 0.2262 | 0.2471486 | -0.159245 | 0.1319 | -0.7332197 | 41.5623
2696 | 3.761667 | 2.4295 | 9.0455 | 1 | 0.8345 | 0.8590795 | 0.7 | 0.000849 | 0.2216 | 0.2472242 | -0.1594284 | 0.1284 | -0.733441 | 41.5625
2697 | 3.763056 | 2.4295 | 9.0489 | 1 | 0.8602 | 0.8592091 | 0.74 | 0.00093 | 0.2186 | 0.2472993 | -0.1596236 | 0.1248 | -0.7336626 | 41.5627
2698 | 3.764444 | 2.4139 | 9.0523 | 1 | 0.8388 | 0.8592309 | 0.7 | 0.000863 | 0.215 | 0.2473756 | -0.1598335 | 0.1212 | -0.7338843 | 41.5629
2699 | 3.765833 | 2.4139 | 9.0556 | 1 | 0.8345 | 0.8594312 | 0.7 | 0.000849 | 0.2122 | 0.247452 | -0.1600245 | 0.1176 | -0.7341064 | 41.5631
2700 | 3.767222 | 2.3979 | 9.059 | 1 | 0.8559 | 0.8594697 | 0.73 | 0.000917 | 0.2099 | 0.2475266 | -0.1602498 | 0.114 | -0.7343288 | 41.5633
2701 | 3.768611 | 2.3979 | 9.0623 | 1 | 0.8517 | 0.8596807 | 0.73 | 0.000903 | 0.2067 | 0.2476015 | -0.1604817 | 0.1103 | -0.7345516 | 41.5635
2702 | 3.77 | 2.3814 | 9.0656 | 1 | 0.8517 | 0.8597793 | 0.73 | 0.000903 | 0.2027 | 0.2476753 | -0.160729 | 0.1066 | -0.7347747 | 41.5637
2703 | 3.771389 | 2.3814 | 9.0689 | 1 | 0.8345 | 0.8599569 | 0.7 | 0.000849 | 0.1984 | 0.2477491 | -0.1609605 | 0.1028 | -0.7349981 | 41.564
2704 | 3.772778 | 2.3646 | 9.0722 | 1 | 0.8474 | 0.860046 | 0.72 | 0.000889 | 0.195 | 0.2478239 | -0.1612311 | 0.099 | -0.7352218 | 41.5642
2705 | 3.774167 | 2.3646 | 9.0755 | 1 | 0.8169 | 0.8602139 | 0.67 | 0.000797 | 0.1897 | 0.2478987 | -0.1615143 | 0.0952 | -0.735446 | 41.5645
2706 | 3.775556 | 2.3472 | 9.0787 | 1 | 0.8301 | 0.8605418 | 0.69 | 0.000836 | 0.1853 | 0.2479719 | -0.1618099 | 0.0913 | -0.7356705 | 41.5647
2707 | 3.776944 | 2.3472 | 9.082 | 1 | 0.8727 | 0.8606304 | 0.76 | 0.000971 | 0.1838 | 0.2480455 | -0.1620883 | 0.0874 | -0.7358953 | 41.5649
2708 | 3.778333 | 2.3296 | 9.0852 | 1 | 0.8517 | 0.8608195 | 0.73 | 0.000903 | 0.1804 | 0.2481195 | -0.1623983 | 0.0835 | -0.7361207 | 41.5652
2709 | 3.779722 | 2.3296 | 9.0885 | 1 | 0.8892 | 0.8610333 | 0.79 | 0.001028 | 0.1826 | 0.2481936 | -0.1627002 | 0.0796 | -0.7363464 | 41.5653
2710 | 3.781111 | 2.3116 | 9.0917 | 1 | 0.8388 | 0.8612493 | 0.7 | 0.000863 | 0.1782 | 0.2482668 | -0.1630232 | 0.0756 | -0.7365727 | 41.5657
2711 | 3.7825 | 2.3116 | 9.0949 | 1 | 0.8517 | 0.8613708 | 0.73 | 0.000903 | 0.1752 | 0.2483403 | -0.1633183 | 0.0716 | -0.7367993 | 41.5659
2712 | 3.783889 | 2.2934 | 9.0981 | 1 | 0.8686 | 0.8614869 | 0.75 | 0.000958 | 0.173 | 0.2484154 | -0.1636565 | 0.0675 | -0.7370264 | 41.5662
2713 | 3.785278 | 2.2934 | 9.1013 | 1 | 0.8517 | 0.8616626 | 0.73 | 0.000903 | 0.1709 | 0.2484908 | -0.1639993 | 0.0635 | -0.7372539 | 41.5665
2714 | 3.786667 | 2.2747 | 9.1044 | 1 | 0.8602 | 0.8617977 | 0.74 | 0.00093 | 0.1676 | 0.2485677 | -0.1643534 | 0.0593 | -0.737482 | 41.5668
2715 | 3.788056 | 2.2747 | 9.1076 | 1 | 0.8602 | 0.8618946 | 0.74 | 0.00093 | 0.1648 | 0.2486435 | -0.1646772 | 0.0552 | -0.7377105 | 41.567
2716 | 3.789444 | 2.2557 | 9.1107 | 1 | 0.8602 | 0.8620356 | 0.74 | 0.00093 | 0.1625 | 0.2487187 | -0.1650461 | 0.051 | -0.7379393 | 41.5673
2717 | 3.790833 | 2.2557 | 9.1139 | 1 | 0.8727 | 0.8621254 | 0.76 | 0.000971 | 0.1612 | 0.2487923 | -0.1654181 | 0.0468 | -0.7381688 | 41.5676
2718 | 3.792222 | 2.2363 | 9.117 | 1 | 0.8644 | 0.8624158 | 0.75 | 0.000944 | 0.1587 | 0.2488677 | -0.1657943 | 0.0426 | -0.7383989 | 41.5679
2719 | 3.793611 | 2.2363 | 9.1201 | 1 | 0.8769 | 0.8626368 | 0.77 | 0.000985 | 0.16 | 0.2489425 | -0.1661328 | 0.0383 | -0.7386294 | 41.5682
2720 | 3.795 | 2.2169 | 9.1232 | 1 | 0.881 | 0.8628081 | 0.78 | 0.000999 | 0.1586 | 0.2490176 | -0.1665083 | 0.034 | -0.7388604 | 41.5685
2721 | 3.796389 | 2.2169 | 9.1262 | 1 | 0.8474 | 0.8629736 | 0.72 | 0.000889 | 0.156 | 0.2490935 | -0.166895 | 0.0297 | -0.739092 | 41.5689
2722 | 3.797778 | 2.1969 | 9.1293 | 1 | 0.8686 | 0.8630351 | 0.75 | 0.000958 | 0.1538 | 0.2491682 | -0.1672902 | 0.0253 | -0.739324 | 41.5692
2723 | 3.799167 | 2.1969 | 9.1323 | 1 | 0.8644 | 0.8632322 | 0.75 | 0.000944 | 0.1523 | 0.2492432 | -0.1676427 | 0.021 | -0.7395567 | 41.5695
2724 | 3.800556 | 2.1769 | 9.1354 | 1 | 0.8602 | 0.8634415 | 0.74 | 0.00093 | 0.1502 | 0.249316 | -0.1680479 | 0.0166 | -0.7397898 | 41.5698
2725 | 3.801944 | 2.1769 | 9.1384 | 1 | 0.8388 | 0.8636913 | 0.7 | 0.000863 | 0.1468 | 0.2493887 | -0.1684623 | 0.0121 | -0.7400233 | 41.5702
2726 | 3.803333 | 2.1564 | 9.1414 | 1 | 0.8892 | 0.8640058 | 0.79 | 0.001028 | 0.1483 | 0.2494603 | -0.1688765 | 0.0077 | -0.7402576 | 41.5705
2727 | 3.804722 | 2.1564 | 9.1444 | 1 | 0.8388 | 0.8642558 | 0.7 | 0.000863 | 0.145 | 0.2495321 | -0.1692432 | 0.0032 | -0.7404924 | 41.5709
2728 | 3.806111 | 2.1359 | 9.1473 | 1 | 0.8727 | 0.8644838 | 0.76 | 0.000971 | 0.1425 | 0.2496026 | -0.1696741 | -0.0013 | -0.7407278 | 41.5712
2729 | 3.8075 | 2.1359 | 9.1503 | 1 | 0.8644 | 0.8646459 | 0.75 | 0.000944 | 0.1433 | 0.2496725 | -0.1701003 | -0.0058 | -0.7409638 | 41.5716
2730 | 3.808889 | 2.1149 | 9.1532 | 1 | 0.8559 | 0.8646747 | 0.73 | 0.000917 | 0.1397 | 0.2497417 | -0.1705368 | -0.0104 | -0.7412004 | 41.572
2731 | 3.810278 | 2.1149 | 9.1562 | 1 | 0.8474 | 0.8647663 | 0.72 | 0.000889 | 0.1363 | 0.2498116 | -0.1709278 | -0.0149 | -0.7414375 | 41.5724
2732 | 3.811667 | 2.0938 | 9.1591 | 1 | 0.881 | 0.8650185 | 0.78 | 0.000999 | 0.1342 | 0.2498832 | -0.1713799 | -0.0195 | -0.7416752 | 41.5727
2733 | 3.813056 | 2.0938 | 9.162 | 1 | 0.8474 | 0.8652593 | 0.72 | 0.000889 | 0.1321 | 0.2499542 | -0.1718376 | -0.0241 | -0.7419136 | 41.5731
2734 | 3.814722 | 2.0722 | 9.1649 | 1 | 0.8474 | 0.8656434 | 0.72 | 0.000889 | 0.1299 | 0.250026 | -0.172301 | -0.0288 | -0.7422003 | 41.5738
2735 | 3.816111 | 2.0722 | 9.1678 | 1 | 0.8431 | 0.8656973 | 0.71 | 0.000876 | 0.1266 | 0.2501006 | -0.1727179 | -0.0334 | -0.7424399 | 41.5742
2736 | 3.8175 | 2.0506 | 9.1706 | 1 | 0.8769 | 0.8659333 | 0.77 | 0.000985 | 0.1273 | 0.2501753 | -0.1731879 | -0.0381 | -0.7426801 | 41.5746
2737 | 3.818889 | 2.0506 | 9.1734 | 1 | 0.8559 | 0.8662047 | 0.73 | 0.000917 | 0.1249 | 0.25025 | -0.1736659 | -0.0428 | -0.742921 | 41.5751
2738 | 3.820278 | 2.0287 | 9.1763 | 1 | 0.8602 | 0.8664389 | 0.74 | 0.00093 | 0.1228 | 0.250325 | -0.1741505 | -0.0476 | -0.7431626 | 41.5754
2739 | 3.821667 | 2.0287 | 9.1791 | 1 | 0.8727 | 0.8667007 | 0.76 | 0.000971 | 0.123 | 0.2503984 | -0.1745716 | -0.0523 | -0.7434048 | 41.5758
2740 | 3.823056 | 2.0067 | 9.1819 | 1 | 0.8517 | 0.86704 | 0.73 | 0.000903 | 0.1203 | 0.250472 | -0.1750625 | -0.057 | -0.7436476 | 41.5763
2741 | 3.824444 | 2.0067 | 9.1847 | 1 | 0.8686 | 0.8671225 | 0.75 | 0.000958 | 0.1196 | 0.2505454 | -0.1755515 | -0.0618 | -0.7438909 | 41.5767
2742 | 3.825833 | 1.9845 | 9.1874 | 1 | 0.8727 | 0.8673633 | 0.76 | 0.000971 | 0.1184 | 0.2506193 | -0.1760456 | -0.0666 | -0.7441351 | 41.5772
2743 | 3.827222 | 1.9845 | 9.1902 | 1 | 0.8727 | 0.8677184 | 0.76 | 0.000971 | 0.1182 | 0.2506915 | -0.1764778 | -0.0713 | -0.7443799 | 41.5776
2744 | 3.828611 | 1.9623 | 9.1929 | 1 | 0.8345 | 0.8680231 | 0.7 | 0.000849 | 0.1147 | 0.2507626 | -0.1769817 | -0.0761 | -0.7446254 | 41.5781
2745 | 3.83 | 1.9623 | 9.1956 | 1 | 0.8517 | 0.8683342 | 0.73 | 0.000903 | 0.1122 | 0.2508328 | -0.1774897 | -0.0809 | -0.7448716 | 41.5786
2746 | 3.831389 | 1.9398 | 9.1983 | 1 | 0.8686 | 0.8686417 | 0.75 | 0.000958 | 0.1104 | 0.2509023 | -0.1780029 | -0.0857 | -0.7451185 | 41.579
2747 | 3.832778 | 1.9398 | 9.201 | 1 | 0.8644 | 0.8689953 | 0.75 | 0.000944 | 0.1092 | 0.2509709 | -0.17846 | -0.0905 | -0.745366 | 41.5795
2748 | 3.834167 | 1.9174 | 9.2037 | 1 | 0.8892 | 0.869213 | 0.79 | 0.001028 | 0.1098 | 0.2510378 | -0.1789735 | -0.0953 | -0.7456143 | 41.5799
2749 | 3.835556 | 1.9174 | 9.2063 | 1 | 0.8602 | 0.8695023 | 0.74 | 0.00093 | 0.1085 | 0.2511042 | -0.1794871 | -0.1002 | -0.7458632 | 41.5804
2750 | 3.836944 | 1.8948 | 9.209 | 1 | 0.8602 | 0.8698745 | 0.74 | 0.00093 | 0.107 | 0.2511701 | -0.1800071 | -0.105 | -0.7461127 | 41.5809
2751 | 3.838333 | 1.8948 | 9.2116 | 1 | 0.881 | 0.8701041 | 0.78 | 0.000999 | 0.1066 | 0.2512361 | -0.1804676 | -0.1098 | -0.7463631 | 41.5814
2752 | 3.839722 | 1.8724 | 9.2142 | 1 | 0.8769 | 0.8703289 | 0.77 | 0.000985 | 0.1053 | 0.2513012 | -0.1809913 | -0.1146 | -0.7466141 | 41.5819
2753 | 3.841111 | 1.8724 | 9.2168 | 1 | 0.8686 | 0.870467 | 0.75 | 0.000958 | 0.1035 | 0.2513657 | -0.1815206 | -0.1193 | -0.7468659 | 41.5824
2754 | 3.8425 | 1.8498 | 9.2194 | 1 | 0.8727 | 0.8707965 | 0.76 | 0.000971 | 0.1026 | 0.2514307 | -0.1820523 | -0.1241 | -0.7471184 | 41.5829
2755 | 3.843889 | 1.8498 | 9.2219 | 1 | 0.8517 | 0.8710199 | 0.73 | 0.000903 | 0.0986 | 0.251496 | -0.1825305 | -0.1289 | -0.7473716 | 41.5835
2756 | 3.845278 | 1.8274 | 9.2245 | 1 | 0.8431 | 0.8712515 | 0.71 | 0.000876 | 0.0952 | 0.2515611 | -0.1830831 | -0.1337 | -0.7476255 | 41.584
2757 | 3.846667 | 1.8274 | 9.227 | 1 | 0.8892 | 0.8714724 | 0.79 | 0.001028 | 0.0954 | 0.2516251 | -0.1836351 | -0.1384 | -0.7478802 | 41.5845
2758 | 3.848056 | 1.8048 | 9.2295 | 1 | 0.8727 | 0.871653 | 0.76 | 0.000971 | 0.0939 | 0.2516895 | -0.1841913 | -0.1432 | -0.7481356 | 41.5851
2759 | 3.849444 | 1.8048 | 9.232 | 1 | 0.881 | 0.8720157 | 0.78 | 0.000999 | 0.0949 | 0.251755 | -0.1846741 | -0.1479 | -0.7483916 | 41.5856
2760 | 3.850833 | 1.7825 | 9.2345 | 1 | 0.8431 | 0.8724023 | 0.71 | 0.000876 | 0.0913 | 0.2518235 | -0.1852365 | -0.1526 | -0.7486485 | 41.5862
2761 | 3.852222 | 1.7825 | 9.237 | 1 | 0.8517 | 0.8727198 | 0.73 | 0.000903 | 0.0885 | 0.2518918 | -0.1858069 | -0.1574 | -0.7489062 | 41.5867
2762 | 3.853611 | 1.7599 | 9.2394 | 1 | 0.8851 | 0.8729644 | 0.78 | 0.001013 | 0.088 | 0.2519602 | -0.1863785 | -0.1621 | -0.7491647 | 41.5873
2763 | 3.855 | 1.7599 | 9.2419 | 1 | 0.881 | 0.87328 | 0.78 | 0.000999 | 0.0875 | 0.2520299 | -0.1868774 | -0.1668 | -0.7494239 | 41.5878
2764 | 3.856389 | 1.7378 | 9.2443 | 1 | 0.8769 | 0.873672 | 0.77 | 0.000985 | 0.0861 | 0.2520989 | -0.1874529 | -0.1714 | -0.7496839 | 41.5884
2765 | 3.857778 | 1.7378 | 9.2467 | 1 | 0.8686 | 0.87408 | 0.75 | 0.000958 | 0.0843 | 0.2521673 | -0.188035 | -0.1761 | -0.7499447 | 41.589
2766 | 3.859167 | 1.7154 | 9.2491 | 1 | 0.8431 | 0.8744593 | 0.71 | 0.000876 | 0.0814 | 0.2522347 | -0.1886255 | -0.1807 | -0.7502063 | 41.5897
2767 | 3.860556 | 1.7154 | 9.2515 | 1 | 0.881 | 0.8747022 | 0.78 | 0.000999 | 0.0801 | 0.2523022 | -0.1891387 | -0.1853 | -0.7504686 | 41.5902
2768 | 3.861944 | 1.6934 | 9.2538 | 1 | 0.8727 | 0.8750463 | 0.76 | 0.000971 | 0.0793 | 0.2523697 | -0.1897337 | -0.1899 | -0.7507315 | 41.5908
2769 | 3.863333 | 1.6934 | 9.2562 | 1 | 0.8851 | 0.8753543 | 0.78 | 0.001013 | 0.0798 | 0.2524375 | -0.1903306 | -0.1945 | -0.7509955 | 41.5914
2770 | 3.864722 | 1.6712 | 9.2585 | 1 | 0.8602 | 0.8756531 | 0.74 | 0.00093 | 0.0781 | 0.2525045 | -0.1909293 | -0.1991 | -0.7512603 | 41.592
2771 | 3.866111 | 1.6712 | 9.2608 | 1 | 0.8851 | 0.8760862 | 0.78 | 0.001013 | 0.0775 | 0.252569 | -0.1914428 | -0.2036 | -0.7515258 | 41.5926
2772 | 3.8675 | 1.6494 | 9.2631 | 1 | 0.8602 | 0.8765178 | 0.74 | 0.00093 | 0.0754 | 0.2526328 | -0.1920478 | -0.2082 | -0.7517922 | 41.5933
2773 | 3.869167 | 1.6494 | 9.2654 | 1 | 0.8686 | 0.8769008 | 0.75 | 0.000958 | 0.0735 | 0.2526976 | -0.1926604 | -0.2127 | -0.7521128 | 41.5942
2774 | 3.870556 | 1.6275 | 9.2677 | 2 | 0.8769 | 0.8772742 | 0.77 | 0.000985 | 0.0726 | 0.2527598 | -0.1932749 | -0.2171 | -0.7523809 | 41.5948
2775 | 3.871944 | 1.6275 | 9.2699 | 1 | 0.8644 | 0.8775528 | 0.75 | 0.000944 | 0.0716 | 0.2528227 | -0.1937975 | -0.2216 | -0.7526495 | 41.5955
2776 | 3.873333 | 1.6061 | 9.2721 | 1 | 0.8851 | 0.877879 | 0.78 | 0.001013 | 0.0711 | 0.2528842 | -0.1944146 | -0.226 | -0.7529191 | 41.5962
2777 | 3.874722 | 1.6061 | 9.2744 | 1 | 0.8602 | 0.878246 | 0.74 | 0.00093 | 0.0686 | 0.2529435 | -0.1950387 | -0.2304 | -0.7531896 | 41.5968
2778 | 3.876111 | 1.5845 | 9.2766 | 1 | 0.8851 | 0.8785935 | 0.78 | 0.001013 | 0.0677 | 0.2530037 | -0.195668 | -0.2348 | -0.7534609 | 41.5974
2779 | 3.8775 | 1.5845 | 9.2788 | 1 | 0.8602 | 0.8789869 | 0.74 | 0.00093 | 0.0674 | 0.2530646 | -0.1961935 | -0.2391 | -0.7537331 | 41.5982
2780 | 3.878889 | 1.5635 | 9.2809 | 1 | 0.8727 | 0.8793054 | 0.76 | 0.000971 | 0.0656 | 0.2531245 | -0.1968271 | -0.2434 | -0.754006 | 41.5988
2781 | 3.880278 | 1.5635 | 9.2831 | 1 | 0.8851 | 0.8796206 | 0.78 | 0.001013 | 0.0667 | 0.2531848 | -0.1974544 | -0.2477 | -0.7542799 | 41.5995
2782 | 3.881667 | 1.5424 | 9.2853 | 1 | 0.881 | 0.8799049 | 0.78 | 0.000999 | 0.0669 | 0.2532462 | -0.1980806 | -0.2519 | -0.7545546 | 41.6002
2783 | 3.883056 | 1.5424 | 9.2874 | 1 | 0.8851 | 0.8802414 | 0.78 | 0.001013 | 0.0669 | 0.2533075 | -0.1986033 | -0.2561 | -0.7548301 | 41.6009
2784 | 3.884444 | 1.522 | 9.2895 | 1 | 0.8686 | 0.8805359 | 0.75 | 0.000958 | 0.066 | 0.2533681 | -0.1992303 | -0.2603 | -0.7551061 | 41.6016
2785 | 3.885833 | 1.522 | 9.2916 | 1 | 0.8769 | 0.8809664 | 0.77 | 0.000985 | 0.0643 | 0.2534264 | -0.1998631 | -0.2644 | -0.7553833 | 41.6023
2786 | 3.887222 | 1.5015 | 9.2937 | 1 | 0.881 | 0.8812702 | 0.78 | 0.000999 | 0.063 | 0.2534843 | -0.2004991 | -0.2685 | -0.7556614 | 41.603
2787 | 3.888611 | 1.5015 | 9.2958 | 1 | 0.8559 | 0.8815102 | 0.73 | 0.000917 | 0.0617 | 0.2535422 | -0.2010296 | -0.2725 | -0.7559402 | 41.6037
2788 | 3.89 | 1.4817 | 9.2979 | 1 | 0.8644 | 0.8818714 | 0.75 | 0.000944 | 0.062 | 0.2535998 | -0.2016665 | -0.2765 | -0.7562199 | 41.6044
2789 | 3.891389 | 1.4817 | 9.2999 | 1 | 0.8517 | 0.8822257 | 0.73 | 0.000903 | 0.0584 | 0.2536567 | -0.2023145 | -0.2805 | -0.7565005 | 41.6052
2790 | 3.892778 | 1.4617 | 9.302 | 1 | 0.8769 | 0.882672 | 0.77 | 0.000985 | 0.0596 | 0.2537121 | -0.2029559 | -0.2844 | -0.7567819 | 41.6059
2791 | 3.894167 | 1.4617 | 9.304 | 1 | 0.881 | 0.8831994 | 0.78 | 0.000999 | 0.0593 | 0.2537681 | -0.2034884 | -0.2883 | -0.7570642 | 41.6066
2792 | 3.895556 | 1.4425 | 9.306 | 1 | 0.8602 | 0.8835791 | 0.74 | 0.00093 | 0.0573 | 0.2538241 | -0.2041346 | -0.2921 | -0.7573473 | 41.6074
2793 | 3.896944 | 1.4425 | 9.308 | 1 | 0.8892 | 0.8839879 | 0.79 | 0.001028 | 0.058 | 0.2538814 | -0.2047766 | -0.2959 | -0.7576311 | 41.6081
2794 | 3.898333 | 1.4234 | 9.31 | 1 | 0.8892 | 0.8843208 | 0.79 | 0.001028 | 0.0586 | 0.253938 | -0.2054185 | -0.2996 | -0.757916 | 41.6088
2795 | 3.899722 | 1.4234 | 9.312 | 1 | 0.9054 | 0.8847311 | 0.82 | 0.001085 | 0.0606 | 0.2539944 | -0.2059396 | -0.3033 | -0.7582017 | 41.6096
2796 | 3.901111 | 1.4051 | 9.3139 | 1 | 0.8686 | 0.8851498 | 0.75 | 0.000958 | 0.0589 | 0.2540518 | -0.2065786 | -0.3069 | -0.7584881 | 41.6104
2797 | 3.9025 | 1.4051 | 9.3159 | 1 | 0.8851 | 0.8854182 | 0.78 | 0.001013 | 0.0581 | 0.2541102 | -0.2072229 | -0.3104 | -0.7587755 | 41.6111
2798 | 3.903889 | 1.3867 | 9.3178 | 1 | 0.8892 | 0.8856677 | 0.79 | 0.001028 | 0.0574 | 0.2541673 | -0.2078705 | -0.314 | -0.7590638 | 41.6119
2799 | 3.905278 | 1.3867 | 9.3197 | 1 | 0.8933 | 0.8860426 | 0.8 | 0.001042 | 0.0591 | 0.2542248 | -0.2083841 | -0.3174 | -0.7593529 | 41.6127
2800 | 3.906667 | 1.3693 | 9.3216 | 1 | 0.9094 | 0.88644 | 0.83 | 0.001099 | 0.0597 | 0.2542812 | -0.2090228 | -0.3208 | -0.7596428 | 41.6134
2801 | 3.908056 | 1.3693 | 9.3235 | 1 | 0.8686 | 0.886752 | 0.75 | 0.000958 | 0.058 | 0.2543383 | -0.2096649 | -0.3241 | -0.7599336 | 41.6143
2802 | 3.909444 | 1.3519 | 9.3254 | 1 | 0.8602 | 0.8871609 | 0.74 | 0.00093 | 0.0573 | 0.2543957 | -0.2103073 | -0.3274 | -0.760225 | 41.6151
2803 | 3.910833 | 1.3519 | 9.3273 | 1 | 0.8851 | 0.8876235 | 0.78 | 0.001013 | 0.0561 | 0.2544533 | -0.2108255 | -0.3306 | -0.7605175 | 41.6159
2804 | 3.912222 | 1.3354 | 9.3291 | 1 | 0.8933 | 0.8878735 | 0.8 | 0.001042 | 0.0562 | 0.2545105 | -0.2114691 | -0.3338 | -0.7608108 | 41.6167
2805 | 3.913611 | 1.3354 | 9.331 | 1 | 0.8727 | 0.8881862 | 0.76 | 0.000971 | 0.055 | 0.2545679 | -0.2121166 | -0.3369 | -0.761105 | 41.6175
2806 | 3.915 | 1.3189 | 9.3328 | 1 | 0.8769 | 0.8885922 | 0.77 | 0.000985 | 0.0546 | 0.2546254 | -0.2127672 | -0.34 | -0.7614001 | 41.6183
2807 | 3.916389 | 1.3189 | 9.3346 | 1 | 0.8892 | 0.8890897 | 0.79 | 0.001028 | 0.0548 | 0.2546801 | -0.2132792 | -0.343 | -0.7616959 | 41.6191
2808 | 3.917778 | 1.3033 | 9.3365 | 1 | 0.8973 | 0.8895481 | 0.81 | 0.001056 | 0.0548 | 0.2547346 | -0.2139272 | -0.3459 | -0.7619926 | 41.6199
2809 | 3.919167 | 1.3033 | 9.3383 | 1 | 0.8933 | 0.8899201 | 0.8 | 0.001042 | 0.0562 | 0.2547889 | -0.2145691 | -0.3488 | -0.7622902 | 41.6207
2810 | 3.920556 | 1.2877 | 9.3401 | 1 | 0.8892 | 0.8903784 | 0.79 | 0.001028 | 0.0555 | 0.2548418 | -0.2152099 | -0.3516 | -0.7625887 | 41.6216
2811 | 3.921944 | 1.2877 | 9.3418 | 1 | 0.8892 | 0.890783 | 0.79 | 0.001028 | 0.0557 | 0.2548964 | -0.2157165 | -0.3543 | -0.7628878 | 41.6224
2812 | 3.923333 | 1.2732 | 9.3436 | 1 | 0.8892 | 0.8911303 | 0.79 | 0.001028 | 0.0573 | 0.2549508 | -0.21635 | -0.357 | -0.7631878 | 41.6233
2813 | 3.924722 | 1.2732 | 9.3454 | 1 | 0.8602 | 0.8914004 | 0.74 | 0.00093 | 0.0552 | 0.2550054 | -0.2169882 | -0.3596 | -0.7634888 | 41.6241
2814 | 3.926111 | 1.2588 | 9.3471 | 1 | 0.8727 | 0.8918192 | 0.76 | 0.000971 | 0.0562 | 0.255062 | -0.2176235 | -0.3621 | -0.7637906 | 41.625
2815 | 3.927778 | 1.2588 | 9.3489 | 1 | 0.8769 | 0.8923188 | 0.77 | 0.000985 | 0.0559 | 0.2551192 | -0.2181232 | -0.3646 | -0.7641538 | 41.6261
2816 | 3.929167 | 1.2455 | 9.3506 | 1 | 0.8973 | 0.8927819 | 0.81 | 0.001056 | 0.0568 | 0.2551752 | -0.2187547 | -0.3669 | -0.7644572 | 41.627
2817 | 3.930556 | 1.2455 | 9.3523 | 1 | 0.8602 | 0.8931416 | 0.74 | 0.00093 | 0.0551 | 0.255231 | -0.2193911 | -0.3693 | -0.7647615 | 41.6279
2818 | 3.931944 | 1.2322 | 9.354 | 1 | 0.9094 | 0.8935263 | 0.83 | 0.001099 | 0.0573 | 0.2552857 | -0.2200212 | -0.3715 | -0.7650665 | 41.6287
2819 | 3.933333 | 1.2322 | 9.3558 | 1 | 0.9173 | 0.8939389 | 0.84 | 0.001128 | 0.0586 | 0.2553402 | -0.2205052 | -0.3737 | -0.7653724 | 41.6295
2820 | 3.934722 | 1.2199 | 9.3574 | 1 | 0.8973 | 0.8943504 | 0.81 | 0.001056 | 0.0599 | 0.2553926 | -0.2211256 | -0.3759 | -0.7656791 | 41.6304
2821 | 3.936111 | 1.2199 | 9.3591 | 1 | 0.8851 | 0.8948917 | 0.78 | 0.001013 | 0.0607 | 0.2554451 | -0.2217428 | -0.3779 | -0.7659867 | 41.6313
2822 | 3.9375 | 1.2076 | 9.3608 | 1 | 0.8769 | 0.8951609 | 0.77 | 0.000985 | 0.0603 | 0.2554985 | -0.222361 | -0.38 | -0.7662951 | 41.6322
2823 | 3.938889 | 1.2076 | 9.3625 | 1 | 0.8973 | 0.895578 | 0.81 | 0.001056 | 0.061 | 0.2555509 | -0.2228316 | -0.3819 | -0.7666043 | 41.633
2824 | 3.940278 | 1.1964 | 9.3642 | 1 | 0.8851 | 0.8960319 | 0.78 | 0.001013 | 0.0617 | 0.2556049 | -0.2234437 | -0.3838 | -0.7669143 | 41.6339
2825 | 3.941667 | 1.1964 | 9.3658 | 1 | 0.9013 | 0.896536 | 0.81 | 0.00107 | 0.0634 | 0.255659 | -0.224049 | -0.3857 | -0.7672251 | 41.6348
2826 | 3.943056 | 1.1852 | 9.3675 | 1 | 0.881 | 0.896962 | 0.78 | 0.000999 | 0.0642 | 0.2557132 | -0.2246524 | -0.3875 | -0.7675367 | 41.6357
2827 | 3.944444 | 1.1852 | 9.3691 | 1 | 0.8769 | 0.8973308 | 0.77 | 0.000985 | 0.0646 | 0.2557675 | -0.2251064 | -0.3892 | -0.7678488 | 41.6366
2828 | 3.945833 | 1.1749 | 9.3707 | 1 | 0.8892 | 0.8976064 | 0.79 | 0.001028 | 0.0636 | 0.2558224 | -0.2257098 | -0.3908 | -0.7681619 | 41.6375
2829 | 3.947222 | 1.1749 | 9.3724 | 1 | 0.9054 | 0.8980742 | 0.82 | 0.001085 | 0.0657 | 0.2558775 | -0.2263074 | -0.3925 | -0.7684758 | 41.6383
2830 | 3.948611 | 1.1646 | 9.374 | 1 | 0.8686 | 0.8985902 | 0.75 | 0.000958 | 0.0632 | 0.2559323 | -0.2269092 | -0.3941 | -0.7687906 | 41.6393
2831 | 3.95 | 1.1646 | 9.3756 | 1 | 0.933 | 0.8989861 | 0.87 | 0.001187 | 0.0665 | 0.2559865 | -0.2273532 | -0.3956 | -0.7691061 | 41.6401
2832 | 3.951389 | 1.1553 | 9.3772 | 1 | 0.8851 | 0.8994903 | 0.78 | 0.001013 | 0.0662 | 0.2560405 | -0.2279443 | -0.397 | -0.7694223 | 41.6411
2833 | 3.952778 | 1.1553 | 9.3788 | 1 | 0.8851 | 0.9000069 | 0.78 | 0.001013 | 0.0669 | 0.2560945 | -0.2285335 | -0.3984 | -0.7697393 | 41.642
2834 | 3.954167 | 1.1458 | 9.3804 | 1 | 0.881 | 0.9004566 | 0.78 | 0.000999 | 0.065 | 0.2561482 | -0.2291272 | -0.3998 | -0.7700571 | 41.6429
2835 | 3.955556 | 1.1458 | 9.382 | 1 | 0.9094 | 0.9010251 | 0.83 | 0.001099 | 0.0665 | 0.2562016 | -0.2295652 | -0.4011 | -0.7703757 | 41.6438
2836 | 3.956944 | 1.1374 | 9.3836 | 1 | 0.8686 | 0.9016022 | 0.75 | 0.000958 | 0.0654 | 0.2562557 | -0.2301559 | -0.4023 | -0.7706948 | 41.6448
2837 | 3.958333 | 1.1374 | 9.3852 | 1 | 0.881 | 0.9022178 | 0.78 | 0.000999 | 0.0668 | 0.2563103 | -0.2307441 | -0.4035 | -0.7710148 | 41.6457
2838 | 3.959722 | 1.1288 | 9.3867 | 1 | 0.9094 | 0.9027105 | 0.83 | 0.001099 | 0.0697 | 0.2563653 | -0.2313244 | -0.4047 | -0.7713358 | 41.6466
2839 | 3.961111 | 1.1288 | 9.3883 | 1 | 0.9054 | 0.9031725 | 0.82 | 0.001085 | 0.0689 | 0.2564187 | -0.2317462 | -0.4058 | -0.7716574 | 41.6475
2840 | 3.9625 | 1.1212 | 9.3899 | 2 | 0.881 | 0.9036482 | 0.78 | 0.000999 | 0.0699 | 0.2564716 | -0.232324 | -0.4068 | -0.7719797 | 41.6484
2841 | 3.963889 | 1.1212 | 9.3914 | 1 | 0.881 | 0.9042226 | 0.78 | 0.000999 | 0.0691 | 0.2565245 | -0.2329033 | -0.4078 | -0.7723028 | 41.6494
2842 | 3.965278 | 1.1136 | 9.393 | 1 | 0.9094 | 0.9047932 | 0.83 | 0.001099 | 0.0709 | 0.2565764 | -0.2334754 | -0.4088 | -0.7726267 | 41.6502
2843 | 3.966667 | 1.1136 | 9.3945 | 1 | 0.881 | 0.9051454 | 0.78 | 0.000999 | 0.071 | 0.2566278 | -0.2338871 | -0.4096 | -0.7729512 | 41.6513
2844 | 3.968056 | 1.1069 | 9.396 | 1 | 0.8559 | 0.9055792 | 0.73 | 0.000917 | 0.0686 | 0.2566797 | -0.2344642 | -0.4104 | -0.7732765 | 41.6523
2845 | 3.969444 | 1.1069 | 9.3976 | 2 | 0.8892 | 0.9060846 | 0.79 | 0.001028 | 0.0688 | 0.2567333 | -0.2350428 | -0.4112 | -0.7736023 | 41.6531
2846 | 3.970833 | 1.1 | 9.3991 | 1 | 0.8892 | 0.9065606 | 0.79 | 0.001028 | 0.0666 | 0.2567849 | -0.2356302 | -0.412 | -0.7739292 | 41.654
2847 | 3.972222 | 1.1 | 9.4006 | 1 | 0.8892 | 0.9070572 | 0.79 | 0.001028 | 0.0664 | 0.2568366 | -0.2360442 | -0.4127 | -0.7742568 | 41.655
2848 | 3.973611 | 1.094 | 9.4022 | 1 | 0.8769 | 0.9075544 | 0.77 | 0.000985 | 0.0651 | 0.2568862 | -0.2366343 | -0.4133 | -0.7745851 | 41.6559
2849 | 3.975 | 1.094 | 9.4037 | 1 | 0.8602 | 0.9080371 | 0.74 | 0.00093 | 0.0633 | 0.2569349 | -0.237228 | -0.4139 | -0.7749142 | 41.6569
2850 | 3.976389 | 1.0878 | 9.4052 | 1 | 0.9252 | 0.9085402 | 0.86 | 0.001157 | 0.0651 | 0.2569851 | -0.2378155 | -0.4145 | -0.7752441 | 41.6577
2851 | 3.977778 | 1.0878 | 9.4067 | 1 | 0.9054 | 0.9090182 | 0.82 | 0.001085 | 0.064 | 0.2570348 | -0.2382323 | -0.415 | -0.7755747 | 41.6587
2852 | 3.979167 | 1.0825 | 9.4082 | 2 | 0.9054 | 0.9095715 | 0.82 | 0.001085 | 0.0645 | 0.2570848 | -0.2388197 | -0.4154 | -0.775906 | 41.6597
2853 | 3.980556 | 1.0825 | 9.4097 | 1 | 0.9133 | 0.9100338 | 0.83 | 0.001114 | 0.0659 | 0.257133 | -0.2394025 | -0.4159 | -0.7762381 | 41.6606
2854 | 3.981944 | 1.077 | 9.4112 | 1 | 0.9212 | 0.9104832 | 0.85 | 0.001143 | 0.0674 | 0.2571815 | -0.2399797 | -0.4163 | -0.7765708 | 41.6615
2855 | 3.983333 | 1.077 | 9.4127 | 2 | 0.8851 | 0.9110786 | 0.78 | 0.001013 | 0.0675 | 0.2572304 | -0.2403813 | -0.4166 | -0.7769045 | 41.6626
2856 | 3.984722 | 1.0726 | 9.4142 | 1 | 0.8892 | 0.9116285 | 0.79 | 0.001028 | 0.0666 | 0.2572793 | -0.240959 | -0.4169 | -0.7772387 | 41.6635
2857 | 3.986111 | 1.0726 | 9.4157 | 1 | 0.9133 | 0.9121032 | 0.83 | 0.001114 | 0.067 | 0.2573298 | -0.2415382 | -0.4171 | -0.7775738 | 41.6644
2858 | 3.987778 | 1.0679 | 9.4172 | 2 | 0.9054 | 0.9126105 | 0.82 | 0.001085 | 0.0669 | 0.2573799 | -0.2421162 | -0.4173 | -0.777977 | 41.6657
2859 | 3.989167 | 1.0663 | 9.4186 | 1 | 0.8892 | 0.9132049 | 0.79 | 0.001028 | 0.0673 | 0.25743 | -0.2425106 | -0.4174 | -0.7783135 | 41.6667
2860 | 3.990556 | 1.0663 | 9.4201 | 1 | 0.8851 | 0.9137642 | 0.78 | 0.001013 | 0.0658 | 0.2574818 | -0.24309 | -0.4175 | -0.7786508 | 41.6677
2861 | 3.991944 | 1.0622 | 9.4216 | 1 | 0.8973 | 0.9143034 | 0.81 | 0.001056 | 0.0662 | 0.2575328 | -0.243668 | -0.4176 | -0.7789886 | 41.6686
2862 | 3.993333 | 1.0622 | 9.4231 | 1 | 0.9054 | 0.9148759 | 0.82 | 0.001085 | 0.0665 | 0.2575818 | -0.244243 | -0.4176 | -0.7793274 | 41.6695
2863 | 3.994722 | 1.0589 | 9.4246 | 1 | 0.9173 | 0.9153771 | 0.84 | 0.001128 | 0.0679 | 0.2576297 | -0.2446315 | -0.4176 | -0.779667 | 41.6705
2864 | 3.996111 | 1.0589 | 9.426 | 1 | 0.9054 | 0.915882 | 0.82 | 0.001085 | 0.068 | 0.2576766 | -0.2452003 | -0.4175 | -0.7800072 | 41.6715
2865 | 3.9975 | 1.0555 | 9.4275 | 1 | 0.8973 | 0.9164037 | 0.81 | 0.001056 | 0.0684 | 0.2577229 | -0.2457681 | -0.4174 | -0.7803481 | 41.6724
2866 | 3.998889 | 1.0555 | 9.429 | 1 | 0.8973 | 0.9169112 | 0.81 | 0.001056 | 0.0676 | 0.2577689 | -0.2463357 | -0.4173 | -0.7806899 | 41.6734
2867 | 4.000278 | 1.0529 | 9.4309 | 1 | 0.9173 | 0.9174523 | 0.84 | 0.001128 | 0.0701 | 0.2578151 | -0.2467137 | -0.4172 | -0.7810323 | 41.6741
2868 | 4.001944 | 1.0529 | 9.4324 | 1 | 0.881 | 0.9180102 | 0.78 | 0.000999 | 0.0687 | 0.2578612 | -0.2472765 | -0.4169 | -0.7814438 | 41.6755
2869 | 4.003333 | 1.0501 | 9.4338 | 1 | 0.8973 | 0.9185343 | 0.81 | 0.001056 | 0.069 | 0.2579086 | -0.2478411 | -0.4167 | -0.7817877 | 41.6764
2870 | 4.004722 | 1.0501 | 9.4353 | 1 | 0.8851 | 0.919091 | 0.78 | 0.001013 | 0.0679 | 0.2579552 | -0.248408 | -0.4164 | -0.7821323 | 41.6774
2871 | 4.006111 | 1.0481 | 9.4367 | 2 | 0.9212 | 0.9196828 | 0.85 | 0.001143 | 0.0681 | 0.2580024 | -0.2487836 | -0.4161 | -0.7824776 | 41.6783
2872 | 4.0075 | 1.0481 | 9.4382 | 1 | 0.9291 | 0.9202421 | 0.86 | 0.001172 | 0.0703 | 0.2580493 | -0.2493418 | -0.4157 | -0.7828236 | 41.6793
2873 | 4.008889 | 1.0459 | 9.4396 | 1 | 0.8727 | 0.9208594 | 0.76 | 0.000971 | 0.0691 | 0.2580965 | -0.2499043 | -0.4153 | -0.7831703 | 41.6804
2874 | 4.010278 | 1.0459 | 9.4411 | 1 | 0.9094 | 0.9215244 | 0.83 | 0.001099 | 0.0697 | 0.2581432 | -0.2504659 | -0.4149 | -0.7835178 | 41.6812
2875 | 4.011944 | 1.0445 | 9.4425 | 1 | 0.8769 | 0.9220274 | 0.77 | 0.000985 | 0.0673 | 0.2581899 | -0.2508357 | -0.4144 | -0.7839354 | 41.6826
2876 | 4.013333 | 1.0445 | 9.444 | 1 | 0.8892 | 0.9224993 | 0.79 | 0.001028 | 0.0666 | 0.2582355 | -0.2514047 | -0.4139 | -0.7842842 | 41.6835
2877 | 4.014722 | 1.0429 | 9.4454 | 1 | 0.933 | 0.9232071 | 0.87 | 0.001187 | 0.0704 | 0.2582811 | -0.2519593 | -0.4134 | -0.7846338 | 41.6844
2878 | 4.016111 | 1.0429 | 9.4469 | 1 | 0.9407 | 0.9238508 | 0.88 | 0.001217 | 0.0726 | 0.2583274 | -0.2524553 | -0.4128 | -0.7849841 | 41.6854
2879 | 4.0175 | 1.0422 | 9.4483 | 1 | 0.9369 | 0.9243979 | 0.88 | 0.001202 | 0.0754 | 0.2583746 | -0.252851 | -0.4122 | -0.785335 | 41.6864
2880 | 4.018889 | 1.0422 | 9.4498 | 1 | 0.9054 | 0.9249809 | 0.82 | 0.001085 | 0.0753 | 0.2584228 | -0.2533376 | -0.4116 | -0.7856866 | 41.6874
2881 | 4.020278 | 1.0415 | 9.4512 | 1 | 0.8973 | 0.9256173 | 0.81 | 0.001056 | 0.0738 | 0.2584724 | -0.2538293 | -0.4109 | -0.7860388 | 41.6884
2882 | 4.021667 | 1.0415 | 9.4527 | 1 | 0.9013 | 0.9262016 | 0.81 | 0.00107 | 0.0741 | 0.2585218 | -0.2543174 | -0.4102 | -0.7863917 | 41.6893
2883 | 4.023056 | 1.0413 | 9.4541 | 1 | 0.8892 | 0.92681 | 0.79 | 0.001028 | 0.0722 | 0.2585706 | -0.2547184 | -0.4095 | -0.7867452 | 41.6904
2884 | 4.024444 | 1.0413 | 9.4556 | 1 | 0.8973 | 0.9273239 | 0.81 | 0.001056 | 0.0731 | 0.2586202 | -0.2552078 | -0.4087 | -0.7870991 | 41.6913
2885 | 4.025833 | 1.0411 | 9.457 | 1 | 0.8973 | 0.9279137 | 0.81 | 0.001056 | 0.0733 | 0.2586685 | -0.2556985 | -0.4079 | -0.787454 | 41.6923
2886 | 4.027222 | 1.0411 | 9.4585 | 1 | 0.9252 | 0.9284699 | 0.86 | 0.001157 | 0.0731 | 0.2587166 | -0.25619 | -0.4071 | -0.7878095 | 41.6932
2887 | 4.028611 | 1.0414 | 9.4599 | 1 | 0.9291 | 0.9290919 | 0.86 | 0.001172 | 0.0758 | 0.258765 | -0.2565726 | -0.4063 | -0.7881656 | 41.6942
2888 | 4.03 | 1.0414 | 9.4614 | 1 | 0.9054 | 0.9297707 | 0.82 | 0.001085 | 0.0752 | 0.2588141 | -0.2570565 | -0.4054 | -0.7885223 | 41.6952
2889 | 4.031389 | 1.0417 | 9.4628 | 1 | 0.9173 | 0.9303765 | 0.84 | 0.001128 | 0.0769 | 0.2588632 | -0.2575346 | -0.4046 | -0.7888797 | 41.6961
2890 | 4.032778 | 1.0417 | 9.4642 | 1 | 0.881 | 0.9309348 | 0.78 | 0.000999 | 0.0748 | 0.2589134 | -0.2580168 | -0.4037 | -0.7892377 | 41.6972
2891 | 4.034167 | 1.0424 | 9.4657 | 2 | 0.9407 | 0.9315038 | 0.88 | 0.001217 | 0.0764 | 0.2589629 | -0.2583947 | -0.4027 | -0.7895964 | 41.698
2892 | 4.035556 | 1.0424 | 9.4671 | 1 | 0.9598 | 0.9320916 | 0.92 | 0.001292 | 0.0808 | 0.2590142 | -0.2588581 | -0.4018 | -0.7899556 | 41.699
2893 | 4.036944 | 1.0431 | 9.4686 | 2 | 0.9094 | 0.9327977 | 0.83 | 0.001099 | 0.0799 | 0.2590645 | -0.2593226 | -0.4008 | -0.7903152 | 41.7
2894 | 4.038333 | 1.0431 | 9.47 | 1 | 0.9369 | 0.933486 | 0.88 | 0.001202 | 0.0817 | 0.259115 | -0.2597778 | -0.3998 | -0.7906757 | 41.701
2895 | 4.039722 | 1.0445 | 9.4715 | 3 | 0.9407 | 0.9341398 | 0.88 | 0.001217 | 0.0848 | 0.2591658 | -0.2601315 | -0.3987 | -0.7910368 | 41.7019
2896 | 4.041111 | 1.0445 | 9.4729 | 2 | 0.9711 | 0.9346871 | 0.94 | 0.001338 | 0.0896 | 0.2592166 | -0.2605626 | -0.3976 | -0.7913984 | 41.7028
2897 | 4.0425 | 1.046 | 9.4744 | 3 | 0.9711 | 0.9352899 | 0.94 | 0.001338 | 0.0931 | 0.2592668 | -0.2609847 | -0.3965 | -0.7917607 | 41.7038
2898 | 4.043889 | 1.046 | 9.4758 | 2 | 0.9822 | 0.9358844 | 0.96 | 0.001385 | 0.0984 | 0.2593185 | -0.2613818 | -0.3954 | -0.7921234 | 41.7048
2899 | 4.045278 | 1.0481 | 9.4773 | 2 | 0.9407 | 0.9365419 | 0.88 | 0.001217 | 0.0998 | 0.2593694 | -0.2616959 | -0.3942 | -0.7924867 | 41.7058
2900 | 4.046667 | 1.0481 | 9.4788 | 2 | 0.9446 | 0.9371621 | 0.89 | 0.001232 | 0.1027 | 0.25942 | -0.2620794 | -0.393 | -0.7928505 | 41.7067
2901 | 4.048056 | 1.0504 | 9.4802 | 1 | 0.9291 | 0.9377426 | 0.86 | 0.001172 | 0.1045 | 0.2594712 | -0.2624559 | -0.3917 | -0.7932148 | 41.7078
2902 | 4.049444 | 1.0504 | 9.4817 | 2 | 0.933 | 0.9383164 | 0.87 | 0.001187 | 0.1068 | 0.2595227 | -0.2628216 | -0.3905 | -0.7935793 | 41.7087
2903 | 4.050833 | 1.0532 | 9.4831 | 2 | 0.9636 | 0.9388851 | 0.93 | 0.001308 | 0.1094 | 0.2595759 | -0.2631097 | -0.3891 | -0.7939446 | 41.7096
2904 | 4.052222 | 1.0532 | 9.4846 | 3 | 0.9484 | 0.9394645 | 0.9 | 0.001247 | 0.113 | 0.2596307 | -0.2634565 | -0.3878 | -0.7943103 | 41.7106
2905 | 4.053611 | 1.0563 | 9.4861 | 2 | 0.9522 | 0.9401162 | 0.91 | 0.001262 | 0.1155 | 0.2596854 | -0.2637977 | -0.3864 | -0.7946764 | 41.7116
2906 | 4.055 | 1.0563 | 9.4875 | 2 | 0.9369 | 0.9408297 | 0.88 | 0.001202 | 0.1182 | 0.259741 | -0.2641338 | -0.3849 | -0.7950431 | 41.7126
2907 | 4.056389 | 1.06 | 9.489 | 3 | 0.9407 | 0.9413974 | 0.88 | 0.001217 | 0.1189 | 0.2597969 | -0.2643863 | -0.3835 | -0.7954101 | 41.7135
2908 | 4.057778 | 1.06 | 9.4905 | 1 | 0.9407 | 0.9419302 | 0.88 | 0.001217 | 0.1209 | 0.2598534 | -0.2647136 | -0.3819 | -0.7957776 | 41.7145
2909 | 4.059167 | 1.0639 | 9.492 | 3 | 0.9522 | 0.9425931 | 0.91 | 0.001262 | 0.1229 | 0.2599104 | -0.2650336 | -0.3804 | -0.7961455 | 41.7154
2910 | 4.060556 | 1.0639 | 9.4934 | 3 | 0.9785 | 0.9431924 | 0.96 | 0.001369 | 0.1272 | 0.2599671 | -0.2653444 | -0.3788 | -0.7965139 | 41.7164
2911 | 4.061944 | 1.0683 | 9.4949 | 2 | 0.9484 | 0.943738 | 0.9 | 0.001247 | 0.1311 | 0.2600241 | -0.2655567 | -0.3772 | -0.7968823 | 41.7174
2912 | 4.063333 | 1.0683 | 9.4964 | 2 | 0.9484 | 0.9443933 | 0.9 | 0.001247 | 0.1334 | 0.2600799 | -0.2658489 | -0.3755 | -0.7972514 | 41.7183
2913 | 4.064722 | 1.073 | 9.4979 | 2 | 0.9636 | 0.9449906 | 0.93 | 0.001308 | 0.1369 | 0.2601361 | -0.2661294 | -0.3738 | -0.7976208 | 41.7192
2914 | 4.066111 | 1.073 | 9.4994 | 2 | 0.9785 | 0.9455501 | 0.96 | 0.001369 | 0.1425 | 0.2601923 | -0.2663974 | -0.372 | -0.7979907 | 41.7202
2915 | 4.0675 | 1.0785 | 9.5009 | 1 | 0.9711 | 0.9462397 | 0.94 | 0.001338 | 0.1453 | 0.2602489 | -0.2665641 | -0.3702 | -0.7983608 | 41.7211
2916 | 4.068889 | 1.0785 | 9.5024 | 2 | 0.9484 | 0.9468378 | 0.9 | 0.001247 | 0.1459 | 0.260306 | -0.2668216 | -0.3684 | -0.7987312 | 41.7221
2917 | 4.070278 | 1.0841 | 9.5039 | 2 | 0.9711 | 0.9474634 | 0.94 | 0.001338 | 0.1502 | 0.2603628 | -0.2670636 | -0.3665 | -0.799102 | 41.723
2918 | 4.071944 | 1.0841 | 9.5054 | 3 | 0.9969 | 0.9481911 | 0.99 | 0.001448 | 0.1551 | 0.2604216 | -0.2672918 | -0.3645 | -0.7995472 | 41.7242
2919 | 4.073333 | 1.0907 | 9.5069 | 2 | 0.9969 | 0.948805 | 0.99 | 0.001448 | 0.1594 | 0.2604802 | -0.2674187 | -0.3625 | -0.7999185 | 41.7252
2920 | 4.074722 | 1.0907 | 9.5084 | 3 | 0.9446 | 0.9493396 | 0.89 | 0.001232 | 0.161 | 0.2605398 | -0.2676294 | -0.3604 | -0.8002901 | 41.7263
2921 | 4.076111 | 1.0975 | 9.51 | 1 | 0.956 | 0.9500869 | 0.91 | 0.001277 | 0.163 | 0.2606001 | -0.2678306 | -0.3582 | -0.800662 | 41.7272
2922 | 4.0775 | 1.0975 | 9.5115 | 1 | 0.9673 | 0.9507174 | 0.94 | 0.001323 | 0.1654 | 0.2606614 | -0.2680263 | -0.3561 | -0.8010341 | 41.7281
2923 | 4.078889 | 1.1051 | 9.513 | 4 | 0.9407 | 0.9513969 | 0.88 | 0.001217 | 0.1662 | 0.260722 | -0.2681342 | -0.3538 | -0.8014065 | 41.7291
2924 | 4.080278 | 1.1051 | 9.5146 | 2 | 0.9673 | 0.9519792 | 0.94 | 0.001323 | 0.167 | 0.2607818 | -0.2683248 | -0.3515 | -0.8017791 | 41.73
2925 | 4.081667 | 1.1128 | 9.5161 | 2 | 0.9636 | 0.9526756 | 0.93 | 0.001308 | 0.1696 | 0.2608419 | -0.2685066 | -0.3492 | -0.8021519 | 41.7309
2926 | 4.083056 | 1.1128 | 9.5176 | 2 | 0.9859 | 0.9532923 | 0.97 | 0.001401 | 0.1728 | 0.2609017 | -0.2686758 | -0.3468 | -0.802525 | 41.7318
2927 | 4.084444 | 1.1213 | 9.5192 | 2 | 0.9636 | 0.9539607 | 0.93 | 0.001308 | 0.1743 | 0.2609616 | -0.2687637 | -0.3444 | -0.8028979 | 41.7328
2928 | 4.085833 | 1.1213 | 9.5208 | 3 | 0.9598 | 0.9545364 | 0.92 | 0.001292 | 0.1767 | 0.2610221 | -0.2689214 | -0.3419 | -0.8032714 | 41.7337
2929 | 4.087222 | 1.13 | 9.5223 | 2 | 0.9369 | 0.9551987 | 0.88 | 0.001202 | 0.1766 | 0.261082 | -0.2690845 | -0.3394 | -0.803645 | 41.7347
2930 | 4.088611 | 1.13 | 9.5239 | 1 | 0.9673 | 0.9558606 | 0.94 | 0.001323 | 0.1794 | 0.2611426 | -0.2692416 | -0.3368 | -0.8040189 | 41.7356
2931 | 4.09 | 1.1393 | 9.5255 | 2 | 0.9484 | 0.9564118 | 0.9 | 0.001247 | 0.1811 | 0.2612033 | -0.2693015 | -0.3342 | -0.8043929 | 41.7365
2932 | 4.091389 | 1.1393 | 9.5271 | 1 | 0.9484 | 0.9570652 | 0.9 | 0.001247 | 0.1832 | 0.261264 | -0.2694474 | -0.3316 | -0.8047671 | 41.7374
2933 | 4.092778 | 1.1488 | 9.5287 | 3 | 0.9636 | 0.9576612 | 0.93 | 0.001308 | 0.1852 | 0.261325 | -0.2695922 | -0.3289 | -0.8051414 | 41.7383
2934 | 4.094167 | 1.1488 | 9.5303 | 3 | 0.9407 | 0.9581822 | 0.88 | 0.001217 | 0.1861 | 0.2613861 | -0.2697307 | -0.3261 | -0.805516 | 41.7393
2935 | 4.095556 | 1.1589 | 9.5319 | 2 | 0.9711 | 0.9587975 | 0.94 | 0.001338 | 0.1886 | 0.2614482 | -0.2697672 | -0.3233 | -0.8058907 | 41.7401
2936 | 4.096944 | 1.1589 | 9.5335 | 3 | 0.956 | 0.9594587 | 0.91 | 0.001277 | 0.192 | 0.2615114 | -0.2698887 | -0.3205 | -0.8062652 | 41.7411
2937 | 4.098333 | 1.1694 | 9.5351 | 3 | 0.9711 | 0.9600434 | 0.94 | 0.001338 | 0.1948 | 0.2615741 | -0.2699994 | -0.3176 | -0.8066401 | 41.7419
2938 | 4.099722 | 1.1694 | 9.5367 | 1 | 0.9673 | 0.9606577 | 0.94 | 0.001323 | 0.1974 | 0.2616373 | -0.2701036 | -0.3146 | -0.8070152 | 41.7429
2939 | 4.101111 | 1.1805 | 9.5384 | 2 | 0.9636 | 0.9613059 | 0.93 | 0.001308 | 0.1985 | 0.2617 | -0.2701131 | -0.3116 | -0.8073904 | 41.7437
2940 | 4.1025 | 1.1805 | 9.54 | 3 | 0.9673 | 0.9619647 | 0.94 | 0.001323 | 0.201 | 0.2617639 | -0.2702069 | -0.3086 | -0.8077657 | 41.7447
2941 | 4.103889 | 1.1919 | 9.5417 | 3 | 0.9484 | 0.9625995 | 0.9 | 0.001247 | 0.2027 | 0.2618275 | -0.2702992 | -0.3055 | -0.8081411 | 41.7456
2942 | 4.105278 | 1.1919 | 9.5433 | 1 | 0.9896 | 0.9632431 | 0.98 | 0.001416 | 0.2079 | 0.2618903 | -0.2703722 | -0.3024 | -0.8085166 | 41.7464
2943 | 4.106667 | 1.2039 | 9.545 | 3 | 0.9748 | 0.9639999 | 0.95 | 0.001354 | 0.2103 | 0.2619537 | -0.2703491 | -0.2992 | -0.8088921 | 41.7473
2944 | 4.108056 | 1.2039 | 9.5467 | 2 | 0.9896 | 0.9645718 | 0.98 | 0.001416 | 0.2144 | 0.2620187 | -0.2704036 | -0.2959 | -0.8092676 | 41.7481
2945 | 4.109444 | 1.2163 | 9.5483 | 2 | 0.9785 | 0.9652217 | 0.96 | 0.001369 | 0.2161 | 0.2620837 | -0.2704545 | -0.2927 | -0.809643 | 41.7491
2946 | 4.110833 | 1.2163 | 9.55 | 4 | 0.956 | 0.9658572 | 0.91 | 0.001277 | 0.2178 | 0.2621489 | -0.2704991 | -0.2893 | -0.8100187 | 41.75
2947 | 4.112222 | 1.2294 | 9.5517 | 4 | 0.9896 | 0.9664201 | 0.98 | 0.001416 | 0.2216 | 0.2622154 | -0.2704443 | -0.2859 | -0.8103944 | 41.7508
2948 | 4.113611 | 1.2294 | 9.5534 | 3 | 0.9522 | 0.9670397 | 0.91 | 0.001262 | 0.2224 | 0.2622802 | -0.2704759 | -0.2825 | -0.81077 | 41.7518
2949 | 4.115 | 1.2428 | 9.5552 | 4 | 0.9673 | 0.9676447 | 0.94 | 0.001323 | 0.2237 | 0.2623461 | -0.2704984 | -0.279 | -0.8111457 | 41.7526
2950 | 4.116389 | 1.2428 | 9.5569 | 3 | 0.9896 | 0.9683043 | 0.98 | 0.001416 | 0.2267 | 0.2624127 | -0.270514 | -0.2755 | -0.8115215 | 41.7534
2951 | 4.117778 | 1.2568 | 9.5586 | 4 | 0.9673 | 0.9688995 | 0.94 | 0.001323 | 0.2281 | 0.2624796 | -0.270445 | -0.2719 | -0.8118972 | 41.7543
2952 | 4.119167 | 1.2568 | 9.5604 | 4 | 0.9896 | 0.9695005 | 0.98 | 0.001416 | 0.2323 | 0.2625471 | -0.270445 | -0.2682 | -0.8122728 | 41.7551
2953 | 4.120556 | 1.2711 | 9.5622 | 2 | 0.9598 | 0.9700838 | 0.92 | 0.001292 | 0.2332 | 0.2626152 | -0.2704392 | -0.2645 | -0.8126485 | 41.756
2954 | 4.121944 | 1.2711 | 9.5639 | 3 | 1.0077 | 0.9707045 | 1.02 | 0.001496 | 0.2389 | 0.2626849 | -0.2704111 | -0.2608 | -0.8130238 | 41.7567
2955 | 4.123333 | 1.2862 | 9.5657 | 3 | 0.9822 | 0.9712653 | 0.96 | 0.001385 | 0.2413 | 0.2627561 | -0.270315 | -0.257 | -0.8133994 | 41.7576
2956 | 4.124722 | 1.2862 | 9.5675 | 2 | 0.9896 | 0.9717652 | 0.98 | 0.001416 | 0.2447 | 0.2628276 | -0.2702708 | -0.2531 | -0.8137748 | 41.7585
2957 | 4.126111 | 1.3017 | 9.5693 | 3 | 0.9822 | 0.9723227 | 0.96 | 0.001385 | 0.2478 | 0.2628989 | -0.2702187 | -0.2492 | -0.8141502 | 41.7593
2958 | 4.1275 | 1.3017 | 9.5711 | 2 | 0.956 | 0.9728082 | 0.91 | 0.001277 | 0.2493 | 0.2629762 | -0.2701559 | -0.2453 | -0.8145254 | 41.7602
2959 | 4.128889 | 1.3177 | 9.5729 | 1 | 0.9822 | 0.9732724 | 0.96 | 0.001385 | 0.2502 | 0.2630534 | -0.2700415 | -0.2413 | -0.8149006 | 41.761
2960 | 4.130278 | 1.3177 | 9.5748 | 1 | 0.9859 | 0.9738638 | 0.97 | 0.001401 | 0.2534 | 0.2631321 | -0.2699675 | -0.2372 | -0.8152757 | 41.7618
2961 | 4.131667 | 1.3342 | 9.5766 | 2 | 0.9785 | 0.9744039 | 0.96 | 0.001369 | 0.2555 | 0.2632102 | -0.2698887 | -0.2331 | -0.8156506 | 41.7626
2962 | 4.133056 | 1.3342 | 9.5785 | 2 | 0.9785 | 0.9751657 | 0.96 | 0.001369 | 0.2588 | 0.2632899 | -0.2698066 | -0.2289 | -0.8160254 | 41.7634
2963 | 4.134444 | 1.3513 | 9.5804 | 4 | 0.9785 | 0.9757967 | 0.96 | 0.001369 | 0.2617 | 0.2633706 | -0.2696542 | -0.2247 | -0.8163998 | 41.7642
2964 | 4.136111 | 1.3513 | 9.5822 | 3 | 1.0041 | 0.9763637 | 1.01 | 0.00148 | 0.2641 | 0.2634518 | -0.2695577 | -0.2204 | -0.8168492 | 41.7653
2965 | 4.1375 | 1.3688 | 9.5841 | 2 | 0.9896 | 0.9769811 | 0.98 | 0.001416 | 0.2676 | 0.2635327 | -0.2694496 | -0.216 | -0.8172236 | 41.7661
2966 | 4.138889 | 1.3688 | 9.586 | 3 | 0.9711 | 0.977529 | 0.94 | 0.001338 | 0.2695 | 0.2636149 | -0.2693336 | -0.2116 | -0.8175977 | 41.767
2967 | 4.140278 | 1.3869 | 9.588 | 2 | 1.0077 | 0.9781415 | 1.02 | 0.001496 | 0.2727 | 0.2636969 | -0.2691565 | -0.2072 | -0.8179717 | 41.7676
2968 | 4.141667 | 1.3869 | 9.5899 | 3 | 1.0077 | 0.9787737 | 1.02 | 0.001496 | 0.2764 | 0.2637795 | -0.2690217 | -0.2027 | -0.8183455 | 41.7684
2969 | 4.143056 | 1.4055 | 9.5918 | 2 | 1.0077 | 0.9793071 | 1.02 | 0.001496 | 0.2788 | 0.2638618 | -0.2688767 | -0.1982 | -0.8187191 | 41.7692
2970 | 4.144444 | 1.4055 | 9.5938 | 4 | 0.9636 | 0.9800067 | 0.93 | 0.001308 | 0.2797 | 0.2639443 | -0.2687287 | -0.1936 | -0.8190922 | 41.7701
2971 | 4.145833 | 1.4244 | 9.5958 | 2 | 0.9785 | 0.980641 | 0.96 | 0.001369 | 0.2813 | 0.2640274 | -0.2685337 | -0.189 | -0.8194653 | 41.7708
2972 | 4.147222 | 1.4244 | 9.5978 | 3 | 1.0005 | 0.9812438 | 1 | 0.001464 | 0.2841 | 0.2641107 | -0.268374 | -0.1844 | -0.8198382 | 41.7715
2973 | 4.148611 | 1.4437 | 9.5998 | 3 | 0.9896 | 0.9818798 | 0.98 | 0.001416 | 0.286 | 0.2641936 | -0.2682106 | -0.1797 | -0.8202108 | 41.7723
2974 | 4.15 | 1.4437 | 9.6018 | 2 | 1.0113 | 0.9824554 | 1.02 | 0.001512 | 0.2894 | 0.2642748 | -0.2680372 | -0.175 | -0.8205833 | 41.773
2975 | 4.151389 | 1.4635 | 9.6038 | 2 | 1.0077 | 0.9830735 | 1.02 | 0.001496 | 0.2927 | 0.2643578 | -0.2678117 | -0.1702 | -0.8209554 | 41.7737
2976 | 4.152778 | 1.4635 | 9.6058 | 4 | 1.0005 | 0.9836694 | 1 | 0.001464 | 0.2957 | 0.2644409 | -0.2676214 | -0.1654 | -0.8213273 | 41.7745
2977 | 4.154167 | 1.4835 | 9.6079 | 2 | 0.9969 | 0.9842625 | 0.99 | 0.001448 | 0.2977 | 0.264526 | -0.2674251 | -0.1606 | -0.8216988 | 41.7752
2978 | 4.155556 | 1.4835 | 9.61 | 4 | 0.9896 | 0.9848205 | 0.98 | 0.001417 | 0.3004 | 0.2646118 | -0.2672185 | -0.1557 | -0.8220702 | 41.7759
2979 | 4.156944 | 1.504 | 9.612 | 2 | 0.9859 | 0.9854686 | 0.97 | 0.001401 | 0.3005 | 0.2646971 | -0.2669773 | -0.1508 | -0.8224409 | 41.7767
2980 | 4.158333 | 1.504 | 9.6141 | 3 | 1.0077 | 0.9858901 | 1.02 | 0.001496 | 0.3041 | 0.2647834 | -0.2667612 | -0.1459 | -0.8228116 | 41.7774
2981 | 4.159722 | 1.5247 | 9.6163 | 3 | 1.0041 | 0.9865297 | 1.01 | 0.00148 | 0.3076 | 0.2648709 | -0.2665363 | -0.1409 | -0.8231819 | 41.7781
2982 | 4.161111 | 1.5247 | 9.6184 | 4 | 0.9822 | 0.9871739 | 0.96 | 0.001385 | 0.3095 | 0.2649591 | -0.2663082 | -0.136 | -0.823552 | 41.7788
2983 | 4.1625 | 1.5458 | 9.6205 | 3 | 1.0326 | 0.9876935 | 1.07 | 0.001609 | 0.3144 | 0.265047 | -0.2660283 | -0.131 | -0.8239217 | 41.7794
2984 | 4.163889 | 1.5458 | 9.6227 | 4 | 0.9932 | 0.9882655 | 0.99 | 0.001432 | 0.3157 | 0.2651361 | -0.265784 | -0.1259 | -0.8242911 | 41.7802
2985 | 4.165278 | 1.5671 | 9.6248 | 2 | 0.9748 | 0.9889564 | 0.95 | 0.001354 | 0.3172 | 0.2652265 | -0.2655356 | -0.1209 | -0.8246601 | 41.7809
2986 | 4.166667 | 1.5671 | 9.627 | 2 | 0.9673 | 0.9894868 | 0.94 | 0.001323 | 0.3179 | 0.2653177 | -0.2652852 | -0.1158 | -0.8250287 | 41.7816
2987 | 4.168056 | 1.5887 | 9.6292 | 2 | 0.9859 | 0.9900354 | 0.97 | 0.001401 | 0.3197 | 0.2654084 | -0.264994 | -0.1107 | -0.825397 | 41.7823
2988 | 4.169444 | 1.5887 | 9.6314 | 4 | 1.0041 | 0.9905499 | 1.01 | 0.00148 | 0.322 | 0.265499 | -0.2647332 | -0.1056 | -0.8257646 | 41.7829
2989 | 4.170833 | 1.6104 | 9.6337 | 3 | 0.9932 | 0.9911155 | 0.99 | 0.001432 | 0.3229 | 0.2655912 | -0.2644701 | -0.1005 | -0.8261322 | 41.7835
2990 | 4.172222 | 1.6104 | 9.6359 | 2 | 1.0113 | 0.9916582 | 1.02 | 0.001512 | 0.3255 | 0.2656835 | -0.264199 | -0.0953 | -0.8264993 | 41.7842
2991 | 4.173611 | 1.6323 | 9.6382 | 3 | 1.0077 | 0.9921935 | 1.02 | 0.001496 | 0.3284 | 0.265777 | -0.263888 | -0.0902 | -0.8268661 | 41.7848
2992 | 4.175 | 1.6323 | 9.6404 | 1 | 1.0005 | 0.9927467 | 1 | 0.001464 | 0.3294 | 0.2658709 | -0.263607 | -0.085 | -0.8272324 | 41.7855
2993 | 4.176389 | 1.6544 | 9.6427 | 2 | 1.0256 | 0.9932667 | 1.05 | 0.001577 | 0.3334 | 0.2659637 | -0.2633124 | -0.0799 | -0.8275984 | 41.7861
2994 | 4.177778 | 1.6544 | 9.645 | 2 | 1.0005 | 0.9938558 | 1 | 0.001464 | 0.3362 | 0.2660558 | -0.2630064 | -0.0747 | -0.8279639 | 41.7868
2995 | 4.179167 | 1.6765 | 9.6474 | 3 | 1.0113 | 0.9945058 | 1.02 | 0.001512 | 0.34 | 0.2661467 | -0.2626734 | -0.0695 | -0.828329 | 41.7873
2996 | 4.180556 | 1.6765 | 9.6497 | 4 | 1.0041 | 0.9950665 | 1.01 | 0.00148 | 0.3423 | 0.2662384 | -0.2623517 | -0.0643 | -0.8286936 | 41.788
2997 | 4.181944 | 1.6989 | 9.6521 | 3 | 1.0077 | 0.995513 | 1.02 | 0.001496 | 0.3448 | 0.2663293 | -0.2620194 | -0.0592 | -0.8290575 | 41.7886
2998 | 4.183333 | 1.6989 | 9.6544 | 3 | 0.9969 | 0.9960092 | 0.99 | 0.001448 | 0.346 | 0.2664203 | -0.261689 | -0.054 | -0.8294212 | 41.7892
2999 | 4.184722 | 1.7223 | 9.6568 | 4 | 0.9822 | 0.9965746 | 0.96 | 0.001385 | 0.4597 | 0.2665104 | -0.261027 | -0.0487 | -0.8297843 | 41.7899
3000 | 4.186111 | 1.7223 | 9.6592 | 2 | 0.9969 | 0.9971954 | 0.99 | 0.001448 | 0.461 | 0.2666023 | -0.2603793 | -0.0434 | -0.8301464 | 41.7904
3001 | 4.1875 | 1.7476 | 9.6616 | 3 | 1.0005 | 0.9978589 | 1 | 0.001464 | 0.4638 | 0.2666947 | -0.2597192 | -0.0379 | -0.8305076 | 41.791
3002 | 4.188889 | 1.7476 | 9.6641 | 5 | 0.9822 | 0.9983579 | 0.96 | 0.001385 | 0.4636 | 0.2667868 | -0.2590579 | -0.0324 | -0.8308679 | 41.7916
3003 | 4.190278 | 1.7734 | 9.6665 | 3 | 1.0041 | 0.9989243 | 1.01 | 0.00148 | 0.4663 | 0.2668795 | -0.2583928 | -0.0268 | -0.8312272 | 41.7921
3004 | 4.191667 | 1.7734 | 9.669 | 2 | 1.0291 | 0.9995319 | 1.06 | 0.001593 | 0.472 | 0.2669724 | -0.2577106 | -0.0211 | -0.8315857 | 41.7926
3005 | 4.193056 | 1.8002 | 9.6715 | 2 | 1.0326 | 1.000246 | 1.07 | 0.001609 | 0.4765 | 0.2670661 | -0.2570104 | -0.0153 | -0.8319432 | 41.7932
3006 | 4.194444 | 1.8002 | 9.674 | 2 | 1.0005 | 1.000862 | 1 | 0.001465 | 0.4791 | 0.267159 | -0.256306 | -0.0095 | -0.8322994 | 41.7938
3007 | 4.195833 | 1.8275 | 9.6765 | 3 | 1.0149 | 1.001529 | 1.03 | 0.001528 | 0.4804 | 0.267254 | -0.2556136 | -0.0036 | -0.8326549 | 41.7943
3008 | 4.197222 | 1.8275 | 9.6791 | 3 | 0.9896 | 1.002041 | 0.98 | 0.001416 | 0.4816 | 0.2673485 | -0.2549048 | 0.0024 | -0.8330095 | 41.7949
3009 | 4.198611 | 1.8556 | 9.6816 | 3 | 1.0256 | 1.002614 | 1.05 | 0.001577 | 0.4851 | 0.2674437 | -0.2541896 | 0.0085 | -0.833363 | 41.7954
3010 | 4.2 | 1.8556 | 9.6842 | 3 | 1.022 | 1.003175 | 1.04 | 0.00156 | 0.4891 | 0.2675397 | -0.2534621 | 0.0146 | -0.8337156 | 41.7959
3011 | 4.201389 | 1.8841 | 9.6868 | 3 | 1.0149 | 1.003697 | 1.03 | 0.001528 | 0.4884 | 0.2676358 | -0.252755 | 0.0208 | -0.8340672 | 41.7964
3012 | 4.203056 | 1.8985 | 9.6895 | 4 | 0.9636 | 1.004282 | 0.93 | 0.001308 | 0.4875 | 0.267732 | -0.2520345 | 0.027 | -0.8344879 | 41.7973
3013 | 4.204444 | 1.8985 | 9.6921 | 4 | 1.0005 | 1.004812 | 1 | 0.001464 | 0.4883 | 0.2678267 | -0.2513151 | 0.0333 | -0.8348372 | 41.7977
3014 | 4.205833 | 1.9276 | 9.6948 | 4 | 1.0077 | 1.005266 | 1.02 | 0.001496 | 0.4888 | 0.2679217 | -0.2505961 | 0.0396 | -0.8351858 | 41.7982
3015 | 4.207222 | 1.9276 | 9.6975 | 3 | 1.0113 | 1.005897 | 1.02 | 0.001512 | 0.4903 | 0.2680167 | -0.2498882 | 0.0459 | -0.8355334 | 41.7987
3016 | 4.208611 | 1.957 | 9.7002 | 3 | 1.0041 | 1.006495 | 1.01 | 0.00148 | 0.491 | 0.2681129 | -0.2491657 | 0.0523 | -0.83588 | 41.7991
3017 | 4.21 | 1.957 | 9.7029 | 2 | 0.9822 | 1.00709 | 0.96 | 0.001385 | 0.4901 | 0.26821 | -0.2484511 | 0.0588 | -0.8362256 | 41.7997
3018 | 4.211389 | 1.9867 | 9.7057 | 2 | 0.9969 | 1.007609 | 0.99 | 0.001448 | 0.4902 | 0.2683075 | -0.2477366 | 0.0652 | -0.8365702 | 41.8001
3019 | 4.212778 | 1.9867 | 9.7084 | 3 | 1.0396 | 1.008061 | 1.08 | 0.001642 | 0.4935 | 0.2684057 | -0.2470237 | 0.0717 | -0.8369138 | 41.8004
3020 | 4.214167 | 2.0167 | 9.7112 | 3 | 1.0113 | 1.008673 | 1.02 | 0.001512 | 0.4954 | 0.2685036 | -0.2462974 | 0.0782 | -0.8372564 | 41.8009
3021 | 4.215556 | 2.0167 | 9.714 | 3 | 1.0291 | 1.009189 | 1.06 | 0.001594 | 0.4975 | 0.2686028 | -0.2455647 | 0.0848 | -0.837598 | 41.8013
3022 | 4.216944 | 2.047 | 9.7169 | 3 | 1.0113 | 1.009791 | 1.02 | 0.001512 | 0.4975 | 0.2687011 | -0.2448334 | 0.0913 | -0.8379384 | 41.8018
3023 | 4.218333 | 2.047 | 9.7197 | 3 | 0.9932 | 1.01025 | 0.99 | 0.001433 | 0.4969 | 0.2687986 | -0.24412 | 0.0979 | -0.8382779 | 41.8022
3024 | 4.219722 | 2.0774 | 9.7226 | 3 | 1.0077 | 1.010879 | 1.02 | 0.001497 | 0.4965 | 0.2688942 | -0.243394 | 0.1045 | -0.8386165 | 41.8026
3025 | 4.221111 | 2.0774 | 9.7255 | 2 | 1.0256 | 1.011297 | 1.05 | 0.001577 | 0.4974 | 0.2689892 | -0.242668 | 0.1112 | -0.8389541 | 41.8029
3026 | 4.2225 | 2.1079 | 9.7284 | 4 | 1.0041 | 1.011835 | 1.01 | 0.00148 | 0.4978 | 0.2690847 | -0.2419438 | 0.1178 | -0.8392906 | 41.8034
3027 | 4.223889 | 2.1079 | 9.7313 | 3 | 1.0326 | 1.012319 | 1.07 | 0.001609 | 0.5007 | 0.2691798 | -0.2412242 | 0.1244 | -0.8396262 | 41.8037
3028 | 4.225278 | 2.1386 | 9.7343 | 3 | 1.0041 | 1.012951 | 1.01 | 0.00148 | 0.5018 | 0.2692765 | -0.2404917 | 0.1311 | -0.8399608 | 41.8041
3029 | 4.226667 | 2.1386 | 9.7373 | 3 | 1.022 | 1.013493 | 1.04 | 0.001561 | 0.5029 | 0.2693732 | -0.2397503 | 0.1378 | -0.8402943 | 41.8044
3030 | 4.228056 | 2.1694 | 9.7403 | 3 | 1.0256 | 1.013999 | 1.05 | 0.001577 | 0.5044 | 0.2694695 | -0.2390091 | 0.1445 | -0.8406268 | 41.8048
3031 | 4.229444 | 2.1694 | 9.7433 | 4 | 1.0113 | 1.014529 | 1.02 | 0.001513 | 0.5048 | 0.2695643 | -0.2382895 | 0.1511 | -0.840958 | 41.8052
3032 | 4.230833 | 2.2002 | 9.7464 | 3 | 0.9969 | 1.014974 | 0.99 | 0.001448 | 0.5058 | 0.269659 | -0.2375471 | 0.1578 | -0.8412885 | 41.8055
3033 | 4.232222 | 2.2002 | 9.7494 | 4 | 0.9932 | 1.015493 | 0.99 | 0.001432 | 0.5067 | 0.2697524 | -0.2367994 | 0.1645 | -0.8416179 | 41.8059
3034 | 4.233611 | 2.2311 | 9.7525 | 5 | 1.022 | 1.016086 | 1.04 | 0.001563 | 0.5091 | 0.2698467 | -0.2360476 | 0.1712 | -0.8419463 | 41.8061
3035 | 4.235 | 2.2311 | 9.7556 | 3 | 1.0185 | 1.016598 | 1.04 | 0.001544 | 0.5078 | 0.2699412 | -0.2353299 | 0.1779 | -0.8422737 | 41.8064
3036 | 4.236389 | 2.262 | 9.7588 | 5 | 1.0291 | 1.017228 | 1.06 | 0.001593 | 0.5106 | 0.2700363 | -0.2345767 | 0.1846 | -0.8426 | 41.8067
3037 | 4.237778 | 2.262 | 9.7619 | 4 | 1.0149 | 1.017708 | 1.03 | 0.001528 | 0.5116 | 0.2701324 | -0.23382 | 0.1913 | -0.8429253 | 41.807
3038 | 4.239167 | 2.2929 | 9.7651 | 4 | 1.0326 | 1.018202 | 1.07 | 0.001609 | 0.5142 | 0.2702283 | -0.2330595 | 0.1979 | -0.8432496 | 41.8072
3039 | 4.240556 | 2.2929 | 9.7683 | 3 | 1.0326 | 1.018785 | 1.07 | 0.00161 | 0.5153 | 0.2703237 | -0.2323286 | 0.2046 | -0.8435728 | 41.8075
3040 | 4.241944 | 2.3236 | 9.7715 | 3 | 1.0326 | 1.01927 | 1.07 | 0.001609 | 0.5176 | 0.2704199 | -0.2315615 | 0.2112 | -0.8438947 | 41.8078
3041 | 4.243333 | 2.3236 | 9.7747 | 5 | 1.0185 | 1.019767 | 1.04 | 0.001544 | 0.5197 | 0.2705185 | -0.2307901 | 0.2179 | -0.8442158 | 41.8081
3042 | 4.244722 | 2.3544 | 9.778 | 5 | 0.9969 | 1.020213 | 0.99 | 0.001448 | 0.5181 | 0.2706197 | -0.2300247 | 0.2245 | -0.8445359 | 41.8084
3043 | 4.246111 | 2.3544 | 9.7813 | 2 | 1.0005 | 1.020683 | 1 | 0.001464 | 0.5177 | 0.2707223 | -0.2292942 | 0.2311 | -0.8448549 | 41.8086
3044 | 4.2475 | 2.385 | 9.7846 | 3 | 1.0256 | 1.021271 | 1.05 | 0.001577 | 0.5188 | 0.2708255 | -0.2285295 | 0.2377 | -0.8451728 | 41.8087
3045 | 4.248889 | 2.385 | 9.7879 | 3 | 1.0256 | 1.021783 | 1.05 | 0.001584 | 0.5185 | 0.2709295 | -0.2277684 | 0.2442 | -0.8454897 | 41.809
3046 | 4.250278 | 2.4154 | 9.7912 | 3 | 1.0077 | 1.02232 | 1.02 | 0.001496 | 0.5178 | 0.2710327 | -0.2270092 | 0.2508 | -0.8458056 | 41.8093
3047 | 4.251667 | 2.4154 | 9.7946 | 4 | 1.0041 | 1.022741 | 1.01 | 0.00148 | 0.516 | 0.2711364 | -0.2262905 | 0.2573 | -0.8461204 | 41.8094
3048 | 4.253056 | 2.4455 | 9.798 | 3 | 1.0326 | 1.023316 | 1.07 | 0.001609 | 0.5172 | 0.2712405 | -0.2255357 | 0.2637 | -0.8464342 | 41.8096
3049 | 4.254444 | 2.4455 | 9.8014 | 3 | 1.0361 | 1.02377 | 1.07 | 0.001626 | 0.5183 | 0.271343 | -0.2247771 | 0.2702 | -0.8467467 | 41.8097
3050 | 4.255833 | 2.4755 | 9.8048 | 5 | 1.0431 | 1.02432 | 1.09 | 0.001659 | 0.522 | 0.2714459 | -0.224009 | 0.2766 | -0.8470584 | 41.8099
3051 | 4.257222 | 2.4755 | 9.8083 | 3 | 1.0149 | 1.02486 | 1.03 | 0.00153 | 0.5223 | 0.2715489 | -0.2232832 | 0.283 | -0.847369 | 41.8101
3052 | 4.258611 | 2.5051 | 9.8117 | 6 | 1.0256 | 1.025362 | 1.05 | 0.001577 | 0.5221 | 0.2716508 | -0.2225175 | 0.2893 | -0.8476786 | 41.8103
3053 | 4.26 | 2.5051 | 9.8152 | 6 | 1.0466 | 1.025893 | 1.1 | 0.001675 | 0.5257 | 0.2717523 | -0.2217367 | 0.2956 | -0.8479872 | 41.8104
3054 | 4.261389 | 2.5345 | 9.8187 | 4 | 1.0149 | 1.026301 | 1.03 | 0.00153 | 0.5267 | 0.2718541 | -0.220955 | 0.3019 | -0.8482946 | 41.8106
3055 | 4.262778 | 2.5345 | 9.8223 | 5 | 1.0149 | 1.02677 | 1.03 | 0.001528 | 0.5271 | 0.2719555 | -0.2202296 | 0.3081 | -0.848601 | 41.8107
3056 | 4.264167 | 2.5635 | 9.8258 | 3 | 1.0431 | 1.027231 | 1.09 | 0.00166 | 0.5289 | 0.2720578 | -0.2194447 | 0.3142 | -0.8489064 | 41.8108
3057 | 4.265556 | 2.5635 | 9.8294 | 4 | 1.0361 | 1.027735 | 1.07 | 0.001627 | 0.5304 | 0.272162 | -0.2186579 | 0.3203 | -0.8492106 | 41.8109
3058 | 4.266944 | 2.5923 | 9.833 | 3 | 1.0185 | 1.028274 | 1.04 | 0.001549 | 0.5306 | 0.2722667 | -0.2178735 | 0.3264 | -0.8495136 | 41.8111
3059 | 4.268333 | 2.5923 | 9.8366 | 3 | 0.9969 | 1.028647 | 0.99 | 0.001448 | 0.527 | 0.2723719 | -0.2171534 | 0.3324 | -0.8498157 | 41.8112
3060 | 4.27 | 2.6203 | 9.8402 | 3 | 1.0149 | 1.029229 | 1.03 | 0.001529 | 0.5267 | 0.2724762 | -0.2163823 | 0.3384 | -0.8501771 | 41.8116
3061 | 4.271389 | 2.6203 | 9.8439 | 2 | 1.0361 | 1.029726 | 1.07 | 0.001626 | 0.5273 | 0.2725807 | -0.2156079 | 0.3442 | -0.8504771 | 41.8116
3062 | 4.272778 | 2.648 | 9.8475 | 3 | 1.0077 | 1.030257 | 1.02 | 0.001496 | 0.5277 | 0.2726861 | -0.2148335 | 0.35 | -0.850776 | 41.8118
3063 | 4.274167 | 2.648 | 9.8512 | 6 | 1.0396 | 1.030755 | 1.08 | 0.001642 | 0.5299 | 0.2727917 | -0.214116 | 0.3558 | -0.8510739 | 41.8118
3064 | 4.275556 | 2.6751 | 9.8549 | 3 | 1.0291 | 1.03126 | 1.06 | 0.001594 | 0.5306 | 0.2728984 | -0.2133365 | 0.3615 | -0.8513708 | 41.8119
3065 | 4.276944 | 2.6751 | 9.8587 | 4 | 1.0466 | 1.031762 | 1.1 | 0.001678 | 0.5323 | 0.2730043 | -0.2125538 | 0.3671 | -0.8516664 | 41.8119
3066 | 4.278333 | 2.7019 | 9.8624 | 4 | 1.0326 | 1.032166 | 1.07 | 0.001609 | 0.5326 | 0.2731103 | -0.2117724 | 0.3727 | -0.8519611 | 41.812
3067 | 4.279722 | 2.7019 | 9.8662 | 6 | 1.0149 | 1.032526 | 1.03 | 0.001528 | 0.5319 | 0.2732166 | -0.211056 | 0.3781 | -0.8522547 | 41.8121
3068 | 4.281111 | 2.7278 | 9.87 | 4 | 1.0149 | 1.032926 | 1.03 | 0.001529 | 0.5311 | 0.2733231 | -0.2102814 | 0.3836 | -0.8525473 | 41.8121
3069 | 4.2825 | 2.7278 | 9.8738 | 6 | 1.0326 | 1.033376 | 1.07 | 0.001609 | 0.5311 | 0.2734298 | -0.2095035 | 0.3889 | -0.8528389 | 41.8121
3070 | 4.283889 | 2.7535 | 9.8776 | 5 | 1.0291 | 1.033751 | 1.06 | 0.001593 | 0.5322 | 0.2735354 | -0.2087227 | 0.3942 | -0.8531293 | 41.8121
3071 | 4.285278 | 2.7535 | 9.8814 | 7 | 1.0291 | 1.03427 | 1.06 | 0.001595 | 0.53 | 0.2736425 | -0.2080246 | 0.3994 | -0.8534188 | 41.8121
3072 | 4.286667 | 2.7782 | 9.8853 | 4 | 1.0256 | 1.03486 | 1.05 | 0.001577 | 0.5307 | 0.2737498 | -0.2072505 | 0.4045 | -0.8537072 | 41.8121
3073 | 4.288056 | 2.7782 | 9.8891 | 3 | 1.0041 | 1.035311 | 1.01 | 0.00148 | 0.5302 | 0.2738578 | -0.2064753 | 0.4096 | -0.8539945 | 41.8122
3074 | 4.289444 | 2.8027 | 9.893 | 4 | 1.0569 | 1.035678 | 1.12 | 0.001726 | 0.5322 | 0.2739657 | -0.2056947 | 0.4145 | -0.8542806 | 41.812
3075 | 4.290833 | 2.8027 | 9.8969 | 4 | 1.0431 | 1.036056 | 1.09 | 0.001659 | 0.5326 | 0.2740723 | -0.2050019 | 0.4194 | -0.8545658 | 41.8121
3076 | 4.292222 | 2.8261 | 9.9008 | 3 | 1.0535 | 1.036484 | 1.11 | 0.001714 | 0.5343 | 0.2741794 | -0.2042184 | 0.4242 | -0.85485 | 41.812
3077 | 4.293611 | 2.8261 | 9.9048 | 5 | 1.0466 | 1.036892 | 1.1 | 0.001675 | 0.5363 | 0.274284 | -0.2034283 | 0.4289 | -0.8551331 | 41.812
3078 | 4.295 | 2.8494 | 9.9087 | 3 | 1.0535 | 1.037376 | 1.11 | 0.001716 | 0.5386 | 0.2743884 | -0.2026335 | 0.4336 | -0.8554151 | 41.812
3079 | 4.296389 | 2.8494 | 9.9127 | 4 | 1.0569 | 1.03775 | 1.12 | 0.001726 | 0.5407 | 0.2744927 | -0.2019283 | 0.4381 | -0.8556961 | 41.8119
3080 | 4.297778 | 2.8717 | 9.9167 | 4 | 1.0535 | 1.038128 | 1.11 | 0.001709 | 0.5427 | 0.2745963 | -0.2011252 | 0.4426 | -0.855976 | 41.8119
3081 | 4.299167 | 2.8717 | 9.9207 | 4 | 1.0466 | 1.03854 | 1.1 | 0.001676 | 0.5431 | 0.2746987 | -0.2003177 | 0.447 | -0.8562548 | 41.8118
3082 | 4.300556 | 2.8938 | 9.9247 | 6 | 1.0185 | 1.038923 | 1.04 | 0.001544 | 0.5431 | 0.2747998 | -0.1995149 | 0.4514 | -0.8565325 | 41.8118
3083 | 4.301944 | 2.8938 | 9.9287 | 6 | 1.0466 | 1.039262 | 1.1 | 0.001675 | 0.5413 | 0.2749005 | -0.1988168 | 0.4556 | -0.8568089 | 41.8117
3084 | 4.303333 | 2.9148 | 9.9328 | 3 | 1.0326 | 1.039753 | 1.07 | 0.001609 | 0.5423 | 0.2750018 | -0.198019 | 0.4598 | -0.8570845 | 41.8117
3085 | 4.304722 | 2.9148 | 9.9368 | 8 | 1.0466 | 1.04013 | 1.1 | 0.001676 | 0.5427 | 0.2751039 | -0.1972234 | 0.4638 | -0.857359 | 41.8116
3086 | 4.306111 | 2.9352 | 9.9409 | 4 | 1.0361 | 1.040581 | 1.07 | 0.001626 | 0.5412 | 0.2752057 | -0.1964274 | 0.4677 | -0.8576324 | 41.8115
3087 | 4.3075 | 2.9352 | 9.945 | 6 | 1.0396 | 1.040958 | 1.08 | 0.001642 | 0.5396 | 0.2753066 | -0.195745 | 0.4716 | -0.8579048 | 41.8114
3088 | 4.308889 | 2.9545 | 9.9491 | 4 | 1.0466 | 1.041427 | 1.1 | 0.001675 | 0.5394 | 0.2754071 | -0.1949566 | 0.4753 | -0.8581761 | 41.8113
3089 | 4.310278 | 2.9545 | 9.9532 | 3 | 1.0185 | 1.041743 | 1.04 | 0.001557 | 0.5378 | 0.2755081 | -0.1941744 | 0.479 | -0.8584464 | 41.8113
3090 | 4.311667 | 2.9734 | 9.9573 | 6 | 1.0396 | 1.042093 | 1.08 | 0.001642 | 0.5395 | 0.2756086 | -0.1933849 | 0.4825 | -0.8587155 | 41.8111
3091 | 4.313056 | 2.9734 | 9.9614 | 6 | 1.0466 | 1.042574 | 1.1 | 0.001676 | 0.539 | 0.2757086 | -0.1927148 | 0.486 | -0.8589837 | 41.811
3092 | 4.314444 | 2.9911 | 9.9656 | 4 | 1.0603 | 1.043011 | 1.12 | 0.001747 | 0.5401 | 0.2758104 | -0.1919264 | 0.4893 | -0.8592506 | 41.8108
3093 | 4.315833 | 2.9911 | 9.9697 | 4 | 1.0326 | 1.043364 | 1.07 | 0.00161 | 0.5397 | 0.2759128 | -0.1911379 | 0.4926 | -0.8595167 | 41.8108
3094 | 4.317222 | 3.0084 | 9.9739 | 4 | 1.022 | 1.043695 | 1.04 | 0.001561 | 0.5373 | 0.2760178 | -0.1903612 | 0.4958 | -0.8597816 | 41.8107
3095 | 4.318611 | 3.0084 | 9.9781 | 4 | 1.0569 | 1.044127 | 1.12 | 0.001734 | 0.5379 | 0.276122 | -0.1896996 | 0.4988 | -0.8600456 | 41.8105
3096 | 4.32 | 3.0244 | 9.9823 | 6 | 1.0431 | 1.044444 | 1.09 | 0.001661 | 0.5372 | 0.2762241 | -0.1889258 | 0.5018 | -0.8603085 | 41.8104
3097 | 4.321389 | 3.0244 | 9.9865 | 8 | 1.05 | 1.044768 | 1.1 | 0.001692 | 0.5361 | 0.2763264 | -0.1881601 | 0.5046 | -0.8605704 | 41.8102
3098 | 4.322778 | 3.0399 | 9.9907 | 5 | 1.0569 | 1.045196 | 1.12 | 0.001726 | 0.5371 | 0.276427 | -0.1873942 | 0.5074 | -0.8608312 | 41.8101
3099 | 4.324167 | 3.0399 | 9.9949 | 5 | 1.0291 | 1.04562 | 1.06 | 0.001595 | 0.534 | 0.2765286 | -0.186745 | 0.51 | -0.8610911 | 41.81
3100 | 4.325556 | 3.0541 | 9.9992 | 5 | 1.0291 | 1.046001 | 1.06 | 0.001606 | 0.5304 | 0.2766292 | -0.1859997 | 0.5125 | -0.8613499 | 41.8098
3101 | 4.326944 | 3.0541 | 10.0034 | 5 | 1.0431 | 1.04638 | 1.09 | 0.001669 | 0.5286 | 0.2767302 | -0.1852586 | 0.5149 | -0.8616076 | 41.8097
3102 | 4.328333 | 3.0676 | 10.0077 | 4 | 1.05 | 1.046675 | 1.1 | 0.001692 | 0.5282 | 0.276832 | -0.1845206 | 0.5172 | -0.8618644 | 41.8095
3103 | 4.33 | 3.0676 | 10.0119 | 6 | 1.0638 | 1.047188 | 1.13 | 0.001759 | 0.5291 | 0.2769336 | -0.1838924 | 0.5192 | -0.8621715 | 41.8096
3104 | 4.331389 | 3.0796 | 10.0162 | 4 | 1.0396 | 1.047563 | 1.08 | 0.001643 | 0.5272 | 0.2770362 | -0.1831596 | 0.5212 | -0.8624264 | 41.8095
3105 | 4.332778 | 3.0796 | 10.0205 | 5 | 1.0361 | 1.047908 | 1.07 | 0.001627 | 0.5248 | 0.277138 | -0.1824343 | 0.5231 | -0.8626803 | 41.8093
3106 | 4.334167 | 3.091 | 10.0248 | 4 | 1.0672 | 1.048265 | 1.14 | 0.001776 | 0.5253 | 0.2772398 | -0.18171 | 0.5249 | -0.8629332 | 41.8091
3107 | 4.335556 | 3.091 | 10.0291 | 4 | 1.0361 | 1.048692 | 1.07 | 0.001639 | 0.524 | 0.2773441 | -0.1811011 | 0.5265 | -0.8631852 | 41.809
3108 | 4.336944 | 3.1009 | 10.0334 | 4 | 1.022 | 1.049 | 1.04 | 0.001561 | 0.5209 | 0.2774496 | -0.1803911 | 0.528 | -0.863436 | 41.8089
3109 | 4.338333 | 3.1009 | 10.0377 | 6 | 1.0431 | 1.049288 | 1.09 | 0.001672 | 0.5213 | 0.2775555 | -0.1796797 | 0.5293 | -0.8636861 | 41.8086
3110 | 4.339722 | 3.1101 | 10.042 | 3 | 1.05 | 1.049609 | 1.1 | 0.0017 | 0.5216 | 0.2776619 | -0.1789757 | 0.5306 | -0.8639352 | 41.8084
3111 | 4.341111 | 3.1101 | 10.0463 | 4 | 1.0256 | 1.049971 | 1.05 | 0.001587 | 0.5186 | 0.2777687 | -0.1783821 | 0.5317 | -0.8641834 | 41.8083
3112 | 4.3425 | 3.1178 | 10.0507 | 3 | 1.0466 | 1.050291 | 1.1 | 0.001676 | 0.5174 | 0.2778747 | -0.1776918 | 0.5326 | -0.8644307 | 41.808
3113 | 4.343889 | 3.1178 | 10.055 | 3 | 1.05 | 1.050604 | 1.1 | 0.001692 | 0.5174 | 0.2779808 | -0.177002 | 0.5334 | -0.864677 | 41.8079
3114 | 4.345278 | 3.1247 | 10.0593 | 6 | 1.0396 | 1.050875 | 1.08 | 0.001647 | 0.5166 | 0.2780867 | -0.1763127 | 0.5341 | -0.8649224 | 41.8077
3115 | 4.346667 | 3.1247 | 10.0637 | 6 | 1.0603 | 1.051272 | 1.12 | 0.001743 | 0.5169 | 0.278192 | -0.1757334 | 0.5347 | -0.8651669 | 41.8074
3116 | 4.348056 | 3.1302 | 10.068 | 7 | 1.0773 | 1.051644 | 1.16 | 0.001827 | 0.5179 | 0.2782979 | -0.1750429 | 0.5351 | -0.8654105 | 41.8072
3117 | 4.349444 | 3.1302 | 10.0724 | 3 | 1.0603 | 1.051932 | 1.12 | 0.001745 | 0.5173 | 0.2784042 | -0.1743577 | 0.5354 | -0.865653 | 41.807
3118 | 4.350833 | 3.1349 | 10.0767 | 4 | 1.0706 | 1.052231 | 1.15 | 0.001794 | 0.5175 | 0.2785109 | -0.1736705 | 0.5355 | -0.8658947 | 41.8068
3119 | 4.352222 | 3.1349 | 10.0811 | 4 | 1.0431 | 1.052499 | 1.09 | 0.001661 | 0.5165 | 0.2786185 | -0.1730986 | 0.5355 | -0.8661355 | 41.8067
3120 | 4.353611 | 3.1384 | 10.0854 | 7 | 1.0466 | 1.052852 | 1.1 | 0.001678 | 0.5147 | 0.2787269 | -0.1724213 | 0.5355 | -0.8663755 | 41.8065
3121 | 4.355 | 3.1384 | 10.0898 | 3 | 1.05 | 1.053095 | 1.1 | 0.001692 | 0.5148 | 0.2788356 | -0.1717447 | 0.5354 | -0.8666145 | 41.8063
3122 | 4.356389 | 3.1418 | 10.0942 | 5 | 1.0569 | 1.053383 | 1.12 | 0.001726 | 0.5142 | 0.2789438 | -0.1710682 | 0.5353 | -0.8668526 | 41.8061
3123 | 4.357778 | 3.1418 | 10.0985 | 4 | 1.0672 | 1.053612 | 1.14 | 0.001781 | 0.5135 | 0.2790512 | -0.1705131 | 0.5351 | -0.8670898 | 41.8059
3124 | 4.359167 | 3.1444 | 10.1029 | 5 | 1.05 | 1.05404 | 1.1 | 0.001702 | 0.5129 | 0.2791578 | -0.1698425 | 0.5349 | -0.8673262 | 41.8057
3125 | 4.360556 | 3.1444 | 10.1073 | 3 | 1.0396 | 1.054404 | 1.08 | 0.001643 | 0.5116 | 0.2792642 | -0.1691748 | 0.5346 | -0.8675616 | 41.8055
3126 | 4.361944 | 3.1471 | 10.1116 | 4 | 1.0326 | 1.054606 | 1.07 | 0.001617 | 0.509 | 0.2793689 | -0.1685126 | 0.5344 | -0.867796 | 41.8053
3127 | 4.363333 | 3.1471 | 10.116 | 4 | 1.0535 | 1.054942 | 1.11 | 0.00171 | 0.5078 | 0.2794727 | -0.1679827 | 0.534 | -0.8680297 | 41.8051
3128 | 4.364722 | 3.149 | 10.1204 | 4 | 1.0907 | 1.055149 | 1.19 | 0.001909 | 0.509 | 0.2795763 | -0.1673229 | 0.5337 | -0.8682626 | 41.8047
3129 | 4.366111 | 3.149 | 10.1248 | 5 | 1.0291 | 1.055416 | 1.06 | 0.001595 | 0.5056 | 0.2796801 | -0.16667 | 0.5333 | -0.8684945 | 41.8047
3130 | 4.3675 | 3.151 | 10.1291 | 4 | 1.0431 | 1.055772 | 1.09 | 0.001666 | 0.5032 | 0.2797842 | -0.1660254 | 0.5328 | -0.8687256 | 41.8045
3131 | 4.368889 | 3.151 | 10.1335 | 5 | 1.0638 | 1.056113 | 1.13 | 0.001759 | 0.5034 | 0.279889 | -0.1655152 | 0.5323 | -0.8689558 | 41.8042
3132 | 4.370278 | 3.1523 | 10.1379 | 5 | 1.0569 | 1.05647 | 1.12 | 0.001728 | 0.5021 | 0.2799929 | -0.1648759 | 0.5318 | -0.8691853 | 41.804
3133 | 4.371667 | 3.1523 | 10.1423 | 4 | 1.0396 | 1.05677 | 1.08 | 0.001643 | 0.4995 | 0.2800952 | -0.1642403 | 0.5312 | -0.8694139 | 41.8039
3134 | 4.373056 | 3.1534 | 10.1467 | 5 | 1.0706 | 1.057003 | 1.15 | 0.00181 | 0.4985 | 0.2801976 | -0.163606 | 0.5306 | -0.8696416 | 41.8036
3135 | 4.374444 | 3.1534 | 10.151 | 3 | 1.0466 | 1.057331 | 1.1 | 0.001688 | 0.4962 | 0.2803006 | -0.163127 | 0.53 | -0.8698683 | 41.8034
3136 | 4.375833 | 3.1537 | 10.1554 | 3 | 1.0706 | 1.05755 | 1.15 | 0.001811 | 0.4955 | 0.2804033 | -0.1625029 | 0.5292 | -0.8700945 | 41.8032
3137 | 4.377222 | 3.1537 | 10.1598 | 4 | 1.05 | 1.057762 | 1.1 | 0.001693 | 0.4939 | 0.2805051 | -0.1618868 | 0.5285 | -0.8703197 | 41.803
3138 | 4.378611 | 3.1542 | 10.1642 | 5 | 1.0706 | 1.058026 | 1.15 | 0.001794 | 0.4935 | 0.2806071 | -0.1612714 | 0.5277 | -0.8705442 | 41.8027
3139 | 4.38 | 3.1542 | 10.1686 | 4 | 1.0535 | 1.058304 | 1.11 | 0.001726 | 0.4922 | 0.2807075 | -0.160807 | 0.5269 | -0.8707679 | 41.8026
3140 | 4.381389 | 3.1537 | 10.1729 | 4 | 1.0603 | 1.05863 | 1.12 | 0.001743 | 0.4906 | 0.2808075 | -0.1602014 | 0.526 | -0.8709908 | 41.8024
3141 | 4.382778 | 3.1537 | 10.1773 | 5 | 1.0569 | 1.058835 | 1.12 | 0.001726 | 0.4877 | 0.2809073 | -0.15961 | 0.5251 | -0.8712129 | 41.8022
3142 | 4.384167 | 3.1533 | 10.1817 | 4 | 1.0431 | 1.059092 | 1.09 | 0.00166 | 0.485 | 0.2810061 | -0.1590221 | 0.5241 | -0.8714342 | 41.802
3143 | 4.385556 | 3.1533 | 10.1861 | 4 | 1.0569 | 1.059293 | 1.12 | 0.00173 | 0.4842 | 0.2811053 | -0.1585831 | 0.5231 | -0.8716548 | 41.8017
3144 | 4.386944 | 3.1519 | 10.1905 | 3 | 1.0466 | 1.059678 | 1.1 | 0.001681 | 0.4818 | 0.2812049 | -0.1580057 | 0.522 | -0.8718745 | 41.8016
3145 | 4.388333 | 3.1519 | 10.1948 | 5 | 0.9932 | 1.060033 | 0.99 | 0.001433 | 0.4749 | 0.2813042 | -0.1574473 | 0.5209 | -0.8720936 | 41.8015
3146 | 4.389722 | 3.1505 | 10.1992 | 5 | 1.05 | 1.060218 | 1.1 | 0.001712 | 0.472 | 0.2814037 | -0.1569019 | 0.5198 | -0.8723119 | 41.8011
3147 | 4.391111 | 3.1505 | 10.2036 | 5 | 1.05 | 1.060502 | 1.1 | 0.001705 | 0.4705 | 0.2815036 | -0.1564997 | 0.5186 | -0.8725295 | 41.8009
3148 | 4.3925 | 3.1481 | 10.208 | 3 | 1.0739 | 1.060796 | 1.15 | 0.001828 | 0.4697 | 0.2816024 | -0.1559623 | 0.5173 | -0.8727465 | 41.8006
3149 | 4.394167 | 3.1481 | 10.2123 | 4 | 1.0603 | 1.061312 | 1.12 | 0.001761 | 0.467 | 0.2817001 | -0.1554426 | 0.5159 | -0.8730061 | 41.8008
3150 | 4.395556 | 3.1455 | 10.2167 | 5 | 1.0638 | 1.061676 | 1.13 | 0.001769 | 0.465 | 0.2817998 | -0.1549288 | 0.5145 | -0.8732217 | 41.8006
3151 | 4.396944 | 3.1455 | 10.2211 | 4 | 1.0431 | 1.062111 | 1.09 | 0.001672 | 0.4618 | 0.2818988 | -0.1545446 | 0.5131 | -0.8734364 | 41.8004
3152 | 4.398333 | 3.1419 | 10.2254 | 4 | 1.0773 | 1.062432 | 1.16 | 0.001843 | 0.4611 | 0.2819984 | -0.154043 | 0.5115 | -0.8736507 | 41.8002
3153 | 4.399722 | 3.1419 | 10.2298 | 4 | 1.0535 | 1.062809 | 1.11 | 0.001716 | 0.4585 | 0.2820974 | -0.1535407 | 0.51 | -0.8738644 | 41.8
3154 | 4.401111 | 3.1384 | 10.2342 | 4 | 1.0603 | 1.063045 | 1.12 | 0.001753 | 0.4558 | 0.2821959 | -0.1530497 | 0.5084 | -0.8740773 | 41.7998
3155 | 4.4025 | 3.1384 | 10.2385 | 5 | 1.084 | 1.063299 | 1.18 | 0.001874 | 0.4578 | 0.2822944 | -0.1526854 | 0.5067 | -0.8742896 | 41.7995
3156 | 4.403889 | 3.1339 | 10.2429 | 7 | 1.0773 | 1.063635 | 1.16 | 0.001827 | 0.4564 | 0.2823928 | -0.1521945 | 0.505 | -0.8745014 | 41.7994
3157 | 4.405278 | 3.1339 | 10.2472 | 5 | 1.0706 | 1.063888 | 1.15 | 0.001794 | 0.4551 | 0.2824915 | -0.1517027 | 0.5032 | -0.8747124 | 41.7992
3158 | 4.406667 | 3.1295 | 10.2516 | 4 | 1.0466 | 1.064274 | 1.1 | 0.001683 | 0.4523 | 0.2825903 | -0.1512192 | 0.5014 | -0.8749228 | 41.7991
3159 | 4.408056 | 3.1295 | 10.2559 | 9 | 1.084 | 1.064546 | 1.18 | 0.001863 | 0.4522 | 0.2826887 | -0.1508789 | 0.4995 | -0.8751326 | 41.7988
3160 | 4.409444 | 3.1241 | 10.2603 | 7 | 1.084 | 1.064874 | 1.18 | 0.001895 | 0.4516 | 0.2827865 | -0.1503989 | 0.4976 | -0.8753417 | 41.7985
3161 | 4.410833 | 3.1241 | 10.2646 | 4 | 1.0535 | 1.065153 | 1.11 | 0.00171 | 0.4486 | 0.282884 | -0.1499282 | 0.4957 | -0.8755503 | 41.7985
3162 | 4.412222 | 3.1189 | 10.2689 | 6 | 1.084 | 1.065465 | 1.18 | 0.001886 | 0.4466 | 0.2829818 | -0.1494636 | 0.4937 | -0.8757582 | 41.7982
3163 | 4.413611 | 3.1189 | 10.2733 | 5 | 1.0907 | 1.065864 | 1.19 | 0.001912 | 0.4464 | 0.2830798 | -0.1491419 | 0.4916 | -0.8759656 | 41.798
3164 | 4.415 | 3.1128 | 10.2776 | 4 | 1.0672 | 1.066192 | 1.14 | 0.001781 | 0.4457 | 0.2831773 | -0.1486813 | 0.4895 | -0.8761724 | 41.7979
3165 | 4.416389 | 3.1128 | 10.2819 | 6 | 1.0706 | 1.066462 | 1.15 | 0.001807 | 0.4445 | 0.2832753 | -0.1482278 | 0.4874 | -0.8763786 | 41.7977
3166 | 4.417778 | 3.1067 | 10.2862 | 4 | 1.084 | 1.066832 | 1.18 | 0.001889 | 0.4445 | 0.2833714 | -0.1477728 | 0.4853 | -0.8765842 | 41.7975
3167 | 4.419167 | 3.1067 | 10.2905 | 4 | 1.0535 | 1.067246 | 1.11 | 0.001721 | 0.4426 | 0.2834675 | -0.147464 | 0.483 | -0.8767892 | 41.7974
3168 | 4.420556 | 3.0998 | 10.2949 | 6 | 1.0807 | 1.067629 | 1.17 | 0.001854 | 0.4422 | 0.2835652 | -0.1470166 | 0.4808 | -0.8769938 | 41.7971
3169 | 4.421944 | 3.0998 | 10.2992 | 5 | 1.0807 | 1.067943 | 1.17 | 0.001849 | 0.4424 | 0.2836618 | -0.1465719 | 0.4785 | -0.8771975 | 41.7969
3170 | 4.423333 | 3.0931 | 10.3035 | 4 | 1.0638 | 1.068341 | 1.13 | 0.001761 | 0.4391 | 0.28376 | -0.1461339 | 0.4762 | -0.8774008 | 41.7968
3171 | 4.424722 | 3.0931 | 10.3078 | 6 | 1.0739 | 1.068835 | 1.15 | 0.001815 | 0.437 | 0.2838582 | -0.1458438 | 0.4738 | -0.8776036 | 41.7966
3172 | 4.426111 | 3.0854 | 10.312 | 6 | 1.084 | 1.069338 | 1.18 | 0.001863 | 0.4362 | 0.2839555 | -0.1454149 | 0.4714 | -0.8778058 | 41.7964
3173 | 4.4275 | 3.0854 | 10.3163 | 5 | 1.0466 | 1.069694 | 1.1 | 0.001676 | 0.4324 | 0.2840533 | -0.1449983 | 0.4689 | -0.8780075 | 41.7964
3174 | 4.428889 | 3.0778 | 10.3206 | 4 | 1.0739 | 1.070033 | 1.15 | 0.001826 | 0.4306 | 0.2841492 | -0.1445911 | 0.4664 | -0.8782087 | 41.7961
3175 | 4.430278 | 3.0778 | 10.3249 | 5 | 1.0706 | 1.070386 | 1.15 | 0.001803 | 0.4285 | 0.284244 | -0.1443211 | 0.4639 | -0.8784093 | 41.7959
3176 | 4.431667 | 3.0693 | 10.3291 | 5 | 1.0874 | 1.070639 | 1.18 | 0.001885 | 0.4267 | 0.2843396 | -0.1439256 | 0.4613 | -0.8786095 | 41.7957
3177 | 4.433056 | 3.0693 | 10.3334 | 6 | 1.0706 | 1.071017 | 1.15 | 0.001795 | 0.4253 | 0.2844363 | -0.1435346 | 0.4587 | -0.8788091 | 41.7956
3178 | 4.434444 | 3.061 | 10.3377 | 6 | 1.0773 | 1.071336 | 1.16 | 0.00183 | 0.4241 | 0.2845333 | -0.1431429 | 0.4561 | -0.8790081 | 41.7954
3179 | 4.435833 | 3.061 | 10.3419 | 5 | 1.0773 | 1.071693 | 1.16 | 0.001854 | 0.424 | 0.2846287 | -0.1428923 | 0.4534 | -0.8792067 | 41.7953
3180 | 4.437222 | 3.0519 | 10.3461 | 6 | 1.084 | 1.072068 | 1.18 | 0.00188 | 0.4233 | 0.2847243 | -0.1425041 | 0.4506 | -0.8794049 | 41.7951
3181 | 4.438611 | 3.0519 | 10.3504 | 5 | 1.0807 | 1.072364 | 1.17 | 0.001858 | 0.4214 | 0.2848194 | -0.1421266 | 0.4479 | -0.8796026 | 41.795
3182 | 4.44 | 3.0428 | 10.3546 | 4 | 1.0603 | 1.072618 | 1.12 | 0.001774 | 0.4181 | 0.284915 | -0.1417582 | 0.4451 | -0.8797998 | 41.7949
3183 | 4.441389 | 3.0428 | 10.3588 | 4 | 1.0672 | 1.073026 | 1.14 | 0.001781 | 0.4145 | 0.2850098 | -0.1415306 | 0.4422 | -0.8799965 | 41.7947
3184 | 4.442778 | 3.0328 | 10.3631 | 4 | 1.0672 | 1.073273 | 1.14 | 0.001794 | 0.4111 | 0.2851026 | -0.1411818 | 0.4393 | -0.8801929 | 41.7946
3185 | 4.444167 | 3.0328 | 10.3673 | 5 | 1.0739 | 1.073591 | 1.15 | 0.001822 | 0.4087 | 0.2851976 | -0.1408413 | 0.4364 | -0.8803887 | 41.7944
3186 | 4.445556 | 3.0229 | 10.3715 | 6 | 1.0907 | 1.073906 | 1.19 | 0.001914 | 0.4081 | 0.2852911 | -0.1405063 | 0.4334 | -0.8805841 | 41.7942
3187 | 4.446944 | 3.0229 | 10.3757 | 5 | 1.0807 | 1.074096 | 1.17 | 0.001859 | 0.4061 | 0.2853846 | -0.1402986 | 0.4304 | -0.880779 | 41.7941
3188 | 4.448333 | 3.0121 | 10.3799 | 5 | 1.0569 | 1.074384 | 1.12 | 0.001726 | 0.402 | 0.2854769 | -0.1399807 | 0.4274 | -0.8809737 | 41.7941
3189 | 4.449722 | 3.0121 | 10.384 | 4 | 1.0739 | 1.074618 | 1.15 | 0.00183 | 0.3997 | 0.2855692 | -0.139675 | 0.4243 | -0.8811679 | 41.7939
3190 | 4.451111 | 3.0014 | 10.3882 | 3 | 1.094 | 1.074988 | 1.2 | 0.001926 | 0.3983 | 0.2856609 | -0.1393723 | 0.4212 | -0.8813617 | 41.7937
3191 | 4.4525 | 3.0014 | 10.3924 | 5 | 1.0706 | 1.075336 | 1.15 | 0.001801 | 0.3986 | 0.2857514 | -0.1391823 | 0.4181 | -0.8815551 | 41.7937
3192 | 4.453889 | 2.99 | 10.3965 | 5 | 1.0672 | 1.075633 | 1.14 | 0.001784 | 0.3951 | 0.2858389 | -0.1388891 | 0.4149 | -0.8817483 | 41.7936
3193 | 4.455278 | 2.99 | 10.4007 | 5 | 1.084 | 1.075931 | 1.18 | 0.00187 | 0.3936 | 0.285926 | -0.1386035 | 0.4117 | -0.881941 | 41.7934
3194 | 4.456667 | 2.9786 | 10.4048 | 5 | 1.0773 | 1.076209 | 1.16 | 0.00183 | 0.3916 | 0.2860121 | -0.1383245 | 0.4084 | -0.8821333 | 41.7933
3195 | 4.458333 | 2.9786 | 10.409 | 6 | 1.0603 | 1.076579 | 1.12 | 0.001747 | 0.3877 | 0.2860993 | -0.1381612 | 0.4051 | -0.8823636 | 41.7935
3196 | 4.459722 | 2.9663 | 10.4131 | 4 | 1.0807 | 1.076914 | 1.17 | 0.001846 | 0.3855 | 0.2861853 | -0.1378991 | 0.4017 | -0.8825553 | 41.7934
3197 | 4.461111 | 2.9663 | 10.4172 | 6 | 1.0672 | 1.077264 | 1.14 | 0.00178 | 0.3819 | 0.2862714 | -0.1376461 | 0.3983 | -0.8827467 | 41.7933
3198 | 4.4625 | 2.954 | 10.4213 | 5 | 1.0807 | 1.077554 | 1.17 | 0.001849 | 0.3785 | 0.286357 | -0.1374021 | 0.3949 | -0.8829377 | 41.7932
3199 | 4.463889 | 2.954 | 10.4254 | 6 | 1.084 | 1.077731 | 1.18 | 0.001869 | 0.3766 | 0.2864419 | -0.1372707 | 0.3915 | -0.8831285 | 41.7931
3200 | 4.465278 | 2.9411 | 10.4295 | 6 | 1.0603 | 1.078072 | 1.12 | 0.001758 | 0.3737 | 0.2865247 | -0.1370402 | 0.388 | -0.883319 | 41.7931
3201 | 4.466667 | 2.9411 | 10.4336 | 5 | 1.0603 | 1.078338 | 1.12 | 0.001766 | 0.3693 | 0.2866068 | -0.136821 | 0.3845 | -0.8835092 | 41.793
3202 | 4.468056 | 2.9281 | 10.4376 | 6 | 1.0672 | 1.078619 | 1.14 | 0.001777 | 0.3659 | 0.2866885 | -0.1366113 | 0.381 | -0.8836991 | 41.7929
3203 | 4.469444 | 2.9281 | 10.4417 | 5 | 1.0672 | 1.078947 | 1.14 | 0.0018 | 0.3655 | 0.2867691 | -0.1365107 | 0.3775 | -0.8838886 | 41.7928
3204 | 4.470833 | 2.9146 | 10.4458 | 6 | 1.0603 | 1.079255 | 1.12 | 0.00176 | 0.3616 | 0.2868497 | -0.136313 | 0.3739 | -0.8840781 | 41.7927
3205 | 4.472222 | 2.9146 | 10.4498 | 6 | 1.0874 | 1.0796 | 1.18 | 0.00188 | 0.3592 | 0.2869295 | -0.1361227 | 0.3703 | -0.8842673 | 41.7926
3206 | 4.473611 | 2.9011 | 10.4538 | 5 | 1.0706 | 1.079801 | 1.15 | 0.001811 | 0.3562 | 0.2870097 | -0.1359429 | 0.3667 | -0.8844563 | 41.7926
3207 | 4.475 | 2.9011 | 10.4579 | 6 | 1.0907 | 1.080208 | 1.19 | 0.001899 | 0.3537 | 0.2870905 | -0.1358713 | 0.363 | -0.884645 | 41.7924
3208 | 4.476389 | 2.8869 | 10.4619 | 5 | 1.094 | 1.080539 | 1.2 | 0.001941 | 0.3524 | 0.2871711 | -0.135702 | 0.3593 | -0.8848337 | 41.7924
3209 | 4.477778 | 2.8869 | 10.4659 | 7 | 1.0874 | 1.080892 | 1.18 | 0.001888 | 0.3498 | 0.2872506 | -0.1355382 | 0.3556 | -0.885022 | 41.7923
3210 | 4.479167 | 2.8729 | 10.4699 | 3 | 1.0807 | 1.081222 | 1.17 | 0.001895 | 0.3478 | 0.2873303 | -0.1353817 | 0.3519 | -0.8852102 | 41.7923
3211 | 4.480556 | 2.8729 | 10.4739 | 5 | 1.1006 | 1.081445 | 1.21 | 0.001964 | 0.3461 | 0.28741 | -0.1353308 | 0.3482 | -0.8853982 | 41.7922
3212 | 4.481944 | 2.8582 | 10.4778 | 6 | 1.1006 | 1.081727 | 1.21 | 0.001956 | 0.3453 | 0.28749 | -0.1351815 | 0.3444 | -0.8855859 | 41.7922
3213 | 4.483333 | 2.8582 | 10.4818 | 5 | 1.0973 | 1.082028 | 1.2 | 0.001952 | 0.3455 | 0.287569 | -0.1350314 | 0.3406 | -0.8857736 | 41.7921
3214 | 4.484722 | 2.8438 | 10.4858 | 5 | 1.0603 | 1.082316 | 1.12 | 0.00175 | 0.3415 | 0.2876478 | -0.1348881 | 0.3368 | -0.8859611 | 41.7922
3215 | 4.486111 | 2.8438 | 10.4897 | 5 | 1.0535 | 1.082585 | 1.11 | 0.001721 | 0.3398 | 0.2877256 | -0.1348589 | 0.333 | -0.8861484 | 41.7922
3216 | 4.4875 | 2.8288 | 10.4937 | 6 | 1.0874 | 1.082863 | 1.18 | 0.001889 | 0.3378 | 0.2878036 | -0.1347259 | 0.3292 | -0.8863356 | 41.7921
3217 | 4.488889 | 2.8288 | 10.4976 | 4 | 1.0874 | 1.083253 | 1.18 | 0.0019 | 0.3363 | 0.2878812 | -0.1345958 | 0.3253 | -0.8865227 | 41.792
3218 | 4.490278 | 2.814 | 10.5015 | 4 | 1.094 | 1.083537 | 1.2 | 0.001945 | 0.3357 | 0.2879599 | -0.1344683 | 0.3215 | -0.8867095 | 41.792
3219 | 4.491667 | 2.814 | 10.5054 | 4 | 1.0807 | 1.083792 | 1.17 | 0.001845 | 0.3331 | 0.2880398 | -0.1344577 | 0.3176 | -0.8868963 | 41.792
3220 | 4.493056 | 2.7986 | 10.5093 | 4 | 1.0739 | 1.084128 | 1.15 | 0.001822 | 0.3305 | 0.2881199 | -0.1343442 | 0.3137 | -0.887083 | 41.792
3221 | 4.494444 | 2.7986 | 10.5132 | 4 | 1.1072 | 1.084503 | 1.23 | 0.002025 | 0.3306 | 0.2881986 | -0.134234 | 0.3098 | -0.8872694 | 41.7919
3222 | 4.495833 | 2.7834 | 10.5171 | 5 | 1.0638 | 1.084886 | 1.13 | 0.00179 | 0.3262 | 0.288277 | -0.1341364 | 0.3058 | -0.8874558 | 41.792
3223 | 4.497222 | 2.7834 | 10.5209 | 5 | 1.0773 | 1.085111 | 1.16 | 0.001833 | 0.3234 | 0.2883578 | -0.1341473 | 0.3019 | -0.8876421 | 41.792
3224 | 4.498611 | 2.7675 | 10.5248 | 7 | 1.1006 | 1.085379 | 1.21 | 0.001973 | 0.3222 | 0.2884385 | -0.1340604 | 0.2979 | -0.8878283 | 41.7919
3225 | 4.5 | 2.7675 | 10.5286 | 4 | 1.094 | 1.085657 | 1.2 | 0.001962 | 0.3201 | 0.2885177 | -0.1339861 | 0.2939 | -0.8880145 | 41.792
3226 | 4.501389 | 2.7518 | 10.5324 | 5 | 1.0807 | 1.08606 | 1.17 | 0.001848 | 0.3173 | 0.2885975 | -0.1339171 | 0.2899 | -0.8882006 | 41.7921
3227 | 4.502778 | 2.7518 | 10.5363 | 7 | 1.0874 | 1.086489 | 1.18 | 0.001897 | 0.3179 | 0.2886765 | -0.1339378 | 0.2859 | -0.8883866 | 41.792
3228 | 4.504167 | 2.7355 | 10.5401 | 4 | 1.0907 | 1.086897 | 1.19 | 0.001917 | 0.3157 | 0.2887567 | -0.1338734 | 0.2818 | -0.8885726 | 41.792
3229 | 4.505556 | 2.7355 | 10.5439 | 3 | 1.0874 | 1.087283 | 1.18 | 0.001916 | 0.3124 | 0.2888381 | -0.1338178 | 0.2778 | -0.8887585 | 41.7921
3230 | 4.506944 | 2.7194 | 10.5476 | 5 | 1.0773 | 1.087576 | 1.16 | 0.001854 | 0.3101 | 0.2889193 | -0.1337653 | 0.2737 | -0.8889442 | 41.7922
3231 | 4.508333 | 2.7194 | 10.5514 | 6 | 1.0973 | 1.087837 | 1.2 | 0.00196 | 0.3087 | 0.2890018 | -0.1338128 | 0.2696 | -0.88913 | 41.7921
3232 | 4.509722 | 2.7029 | 10.5552 | 5 | 1.1235 | 1.088098 | 1.26 | 0.002078 | 0.3089 | 0.2890844 | -0.1337637 | 0.2655 | -0.8893159 | 41.7921
3233 | 4.511111 | 2.7029 | 10.5589 | 4 | 1.084 | 1.088459 | 1.18 | 0.001892 | 0.307 | 0.2891666 | -0.1337218 | 0.2614 | -0.8895016 | 41.7923
3234 | 4.5125 | 2.6865 | 10.5627 | 4 | 1.0739 | 1.088765 | 1.15 | 0.001826 | 0.3046 | 0.2892489 | -0.1336837 | 0.2573 | -0.8896873 | 41.7923
3235 | 4.513889 | 2.6865 | 10.5664 | 6 | 1.1072 | 1.089079 | 1.23 | 0.002001 | 0.3048 | 0.2893316 | -0.1337417 | 0.2531 | -0.8898731 | 41.7923
3236 | 4.515278 | 2.6696 | 10.5701 | 3 | 1.0807 | 1.089588 | 1.17 | 0.001872 | 0.302 | 0.2894142 | -0.1337106 | 0.249 | -0.8900588 | 41.7924
3237 | 4.516667 | 2.6696 | 10.5738 | 6 | 1.0739 | 1.089952 | 1.15 | 0.00184 | 0.2996 | 0.2894963 | -0.1336857 | 0.2448 | -0.8902445 | 41.7925
3238 | 4.518056 | 2.653 | 10.5775 | 4 | 1.094 | 1.090176 | 1.2 | 0.001937 | 0.2988 | 0.2895778 | -0.1336663 | 0.2407 | -0.8904302 | 41.7925
3239 | 4.519444 | 2.653 | 10.5812 | 6 | 1.0874 | 1.090487 | 1.18 | 0.001898 | 0.2978 | 0.2896592 | -0.1337391 | 0.2365 | -0.8906158 | 41.7926
3240 | 4.520833 | 2.6359 | 10.5848 | 4 | 1.094 | 1.090785 | 1.2 | 0.001928 | 0.297 | 0.2897412 | -0.1337245 | 0.2323 | -0.8908015 | 41.7927
3241 | 4.522222 | 2.6359 | 10.5885 | 3 | 1.1105 | 1.091119 | 1.23 | 0.002036 | 0.2965 | 0.2898228 | -0.1337114 | 0.2282 | -0.8909873 | 41.7927
3242 | 4.523889 | 2.6191 | 10.5921 | 5 | 1.0973 | 1.091383 | 1.2 | 0.001949 | 0.2951 | 0.2899051 | -0.1337028 | 0.224 | -0.8912102 | 41.7932
3243 | 4.525278 | 2.6104 | 10.5958 | 5 | 1.1039 | 1.091648 | 1.22 | 0.001977 | 0.2942 | 0.2899863 | -0.1337838 | 0.2198 | -0.8913959 | 41.7932
3244 | 4.526667 | 2.6104 | 10.5994 | 6 | 1.1105 | 1.091985 | 1.23 | 0.002005 | 0.2945 | 0.2900666 | -0.133777 | 0.2156 | -0.8915817 | 41.7933
3245 | 4.528056 | 2.5935 | 10.603 | 4 | 1.1006 | 1.092374 | 1.21 | 0.001989 | 0.2936 | 0.2901471 | -0.1337691 | 0.2115 | -0.8917676 | 41.7935
3246 | 4.529444 | 2.5935 | 10.6066 | 3 | 1.094 | 1.092763 | 1.2 | 0.00196 | 0.2934 | 0.2902267 | -0.1337618 | 0.2073 | -0.8919532 | 41.7936
3247 | 4.530833 | 2.5765 | 10.6102 | 6 | 1.0773 | 1.093016 | 1.16 | 0.001837 | 0.2915 | 0.2903046 | -0.1338531 | 0.2032 | -0.8921391 | 41.7938
3248 | 4.532222 | 2.5765 | 10.6137 | 5 | 1.1072 | 1.093355 | 1.23 | 0.002011 | 0.29 | 0.2903833 | -0.1338547 | 0.199 | -0.892325 | 41.7938
3249 | 4.533611 | 2.5598 | 10.6173 | 5 | 1.1072 | 1.093674 | 1.23 | 0.002029 | 0.2893 | 0.2904614 | -0.1338573 | 0.1949 | -0.8925109 | 41.7939
3250 | 4.535 | 2.5598 | 10.6209 | 6 | 1.1072 | 1.093967 | 1.23 | 0.002021 | 0.287 | 0.2905386 | -0.1338656 | 0.1908 | -0.8926969 | 41.794
3251 | 4.536389 | 2.5429 | 10.6244 | 5 | 1.1006 | 1.094228 | 1.21 | 0.001986 | 0.2888 | 0.2906155 | -0.1339646 | 0.1867 | -0.8928829 | 41.7942
3252 | 4.537778 | 2.5429 | 10.6279 | 6 | 1.0773 | 1.094527 | 1.16 | 0.001885 | 0.2844 | 0.2906924 | -0.1339797 | 0.1826 | -0.893069 | 41.7944
3253 | 4.539167 | 2.5263 | 10.6314 | 5 | 1.0874 | 1.094896 | 1.18 | 0.001924 | 0.2828 | 0.2907686 | -0.1339972 | 0.1785 | -0.8932551 | 41.7945
3254 | 4.540556 | 2.5263 | 10.6349 | 7 | 1.1137 | 1.095245 | 1.24 | 0.002072 | 0.2825 | 0.2908453 | -0.1340152 | 0.1745 | -0.8934412 | 41.7946
3255 | 4.541944 | 2.5095 | 10.6384 | 5 | 1.0907 | 1.095484 | 1.19 | 0.001932 | 0.2798 | 0.2909209 | -0.1341389 | 0.1705 | -0.8936273 | 41.7948
3256 | 4.543333 | 2.5095 | 10.6419 | 6 | 1.0973 | 1.095787 | 1.2 | 0.001961 | 0.2783 | 0.2909951 | -0.1341678 | 0.1664 | -0.8938136 | 41.7949
3257 | 4.544722 | 2.493 | 10.6454 | 6 | 1.0569 | 1.096121 | 1.12 | 0.00174 | 0.2736 | 0.2910687 | -0.1342098 | 0.1624 | -0.894 | 41.7952
3258 | 4.546111 | 2.493 | 10.6488 | 6 | 1.0807 | 1.096494 | 1.17 | 0.001862 | 0.2706 | 0.2911415 | -0.1342596 | 0.1584 | -0.8941865 | 41.7953
3259 | 4.5475 | 2.4763 | 10.6523 | 5 | 1.0672 | 1.096826 | 1.14 | 0.001825 | 0.2666 | 0.2912142 | -0.134415 | 0.1545 | -0.8943731 | 41.7955
3260 | 4.548889 | 2.4763 | 10.6557 | 4 | 1.0973 | 1.097247 | 1.2 | 0.001976 | 0.2643 | 0.2912848 | -0.1344809 | 0.1505 | -0.8945598 | 41.7956
3261 | 4.550278 | 2.4599 | 10.6591 | 4 | 1.0672 | 1.097445 | 1.14 | 0.001818 | 0.2602 | 0.2913563 | -0.1345586 | 0.1465 | -0.8947467 | 41.7959
3262 | 4.551667 | 2.4599 | 10.6626 | 7 | 1.117 | 1.097814 | 1.25 | 0.002049 | 0.259 | 0.2914281 | -0.1346384 | 0.1426 | -0.8949336 | 41.7959
3263 | 4.553056 | 2.4432 | 10.6659 | 5 | 1.1137 | 1.098165 | 1.24 | 0.002044 | 0.2612 | 0.2915008 | -0.1348062 | 0.1387 | -0.8951208 | 41.7961
3264 | 4.554444 | 2.4432 | 10.6693 | 6 | 1.1006 | 1.098558 | 1.21 | 0.001992 | 0.2588 | 0.2915733 | -0.1348864 | 0.1348 | -0.8953079 | 41.7964
3265 | 4.555833 | 2.4269 | 10.6727 | 4 | 1.0807 | 1.098697 | 1.17 | 0.001862 | 0.2549 | 0.2916451 | -0.1349791 | 0.1309 | -0.8954953 | 41.7966
3266 | 4.557222 | 2.4269 | 10.6761 | 7 | 1.1137 | 1.098999 | 1.24 | 0.002095 | 0.2547 | 0.2917181 | -0.1350777 | 0.127 | -0.8956829 | 41.7967
3267 | 4.558611 | 2.4103 | 10.6794 | 5 | 1.0874 | 1.099286 | 1.18 | 0.001892 | 0.2518 | 0.2917926 | -0.1352603 | 0.1231 | -0.8958707 | 41.797
3268 | 4.56 | 2.4103 | 10.6828 | 4 | 1.094 | 1.099565 | 1.2 | 0.00198 | 0.2495 | 0.291867 | -0.135372 | 0.1192 | -0.8960586 | 41.7972
3269 | 4.561389 | 2.3939 | 10.6861 | 6 | 1.0907 | 1.099842 | 1.19 | 0.00192 | 0.2471 | 0.2919403 | -0.135493 | 0.1153 | -0.8962467 | 41.7974
3270 | 4.562778 | 2.3939 | 10.6894 | 8 | 1.1072 | 1.100125 | 1.23 | 0.002005 | 0.2468 | 0.2920124 | -0.135615 | 0.1115 | -0.896435 | 41.7976
3271 | 4.564167 | 2.3773 | 10.6927 | 5 | 1.1039 | 1.100486 | 1.22 | 0.001993 | 0.2441 | 0.2920818 | -0.1358123 | 0.1076 | -0.8966235 | 41.7978
3272 | 4.565556 | 2.3773 | 10.696 | 5 | 1.0874 | 1.100881 | 1.18 | 0.001941 | 0.2424 | 0.2921522 | -0.1359453 | 0.1037 | -0.8968122 | 41.7981
3273 | 4.566944 | 2.3608 | 10.6993 | 6 | 1.1105 | 1.101211 | 1.23 | 0.002022 | 0.2409 | 0.2922241 | -0.136084 | 0.0999 | -0.897001 | 41.7983
3274 | 4.568333 | 2.3608 | 10.7026 | 5 | 1.094 | 1.101603 | 1.2 | 0.001938 | 0.2385 | 0.2922959 | -0.1362257 | 0.096 | -0.8971902 | 41.7986
3275 | 4.569722 | 2.3442 | 10.7058 | 6 | 1.117 | 1.101932 | 1.25 | 0.002041 | 0.2401 | 0.2923677 | -0.1364327 | 0.0922 | -0.8973795 | 41.7988
3276 | 4.571111 | 2.3442 | 10.7091 | 5 | 1.084 | 1.10218 | 1.18 | 0.001891 | 0.237 | 0.2924414 | -0.136578 | 0.0884 | -0.8975691 | 41.7991
3277 | 4.5725 | 2.3278 | 10.7123 | 7 | 1.1299 | 1.102364 | 1.28 | 0.002139 | 0.2375 | 0.292514 | -0.1367245 | 0.0845 | -0.8977589 | 41.7992
3278 | 4.573889 | 2.3278 | 10.7156 | 5 | 1.0973 | 1.102647 | 1.2 | 0.001987 | 0.2361 | 0.292587 | -0.1368738 | 0.0807 | -0.8979489 | 41.7995
3279 | 4.575278 | 2.3114 | 10.7188 | 5 | 1.1235 | 1.102929 | 1.26 | 0.002104 | 0.2351 | 0.2926594 | -0.1370901 | 0.0769 | -0.8981392 | 41.7997
3280 | 4.576667 | 2.3114 | 10.722 | 7 | 1.0603 | 1.103297 | 1.12 | 0.001752 | 0.231 | 0.2927306 | -0.137252 | 0.0731 | -0.8983297 | 41.8002
3281 | 4.578056 | 2.295 | 10.7252 | 8 | 1.1105 | 1.103544 | 1.23 | 0.002011 | 0.2305 | 0.2928019 | -0.1374155 | 0.0694 | -0.8985205 | 41.8003
3282 | 4.579444 | 2.295 | 10.7284 | 6 | 1.0973 | 1.103818 | 1.2 | 0.001949 | 0.2293 | 0.2928707 | -0.1375809 | 0.0656 | -0.8987113 | 41.8006
3283 | 4.580833 | 2.2787 | 10.7315 | 7 | 1.1137 | 1.104122 | 1.24 | 0.002073 | 0.2278 | 0.2929399 | -0.1378146 | 0.0619 | -0.8989026 | 41.8009
3284 | 4.582222 | 2.2787 | 10.7347 | 8 | 1.117 | 1.104402 | 1.25 | 0.002091 | 0.2274 | 0.2930085 | -0.1379845 | 0.0581 | -0.8990942 | 41.8011
3285 | 4.583611 | 2.2625 | 10.7378 | 8 | 1.1039 | 1.104666 | 1.22 | 0.001991 | 0.2259 | 0.2930778 | -0.1381566 | 0.0544 | -0.8992859 | 41.8015
3286 | 4.585 | 2.2625 | 10.741 | 4 | 1.0907 | 1.104838 | 1.19 | 0.001917 | 0.2229 | 0.2931476 | -0.1383375 | 0.0507 | -0.899478 | 41.8018
3287 | 4.586389 | 2.2463 | 10.7441 | 7 | 1.1137 | 1.105104 | 1.24 | 0.002036 | 0.2242 | 0.2932176 | -0.1385786 | 0.047 | -0.8996703 | 41.802
3288 | 4.588056 | 2.2463 | 10.7472 | 4 | 1.0773 | 1.105397 | 1.16 | 0.00188 | 0.2203 | 0.2932883 | -0.1387657 | 0.0434 | -0.8999014 | 41.8028
3289 | 4.589444 | 2.2303 | 10.7503 | 7 | 1.1105 | 1.105767 | 1.23 | 0.002022 | 0.2196 | 0.2933585 | -0.1389535 | 0.0397 | -0.9000942 | 41.803
3290 | 4.590833 | 2.2303 | 10.7534 | 6 | 1.1137 | 1.106041 | 1.24 | 0.00204 | 0.2184 | 0.2934286 | -0.1391422 | 0.0361 | -0.9002873 | 41.8033
3291 | 4.592222 | 2.2143 | 10.7565 | 6 | 1.0874 | 1.106359 | 1.18 | 0.001917 | 0.2152 | 0.2934999 | -0.139407 | 0.0325 | -0.9004808 | 41.8037
3292 | 4.593611 | 2.2143 | 10.7596 | 5 | 1.094 | 1.106671 | 1.2 | 0.001941 | 0.2125 | 0.2935709 | -0.1396102 | 0.0289 | -0.9006745 | 41.804
3293 | 4.595 | 2.1986 | 10.7626 | 6 | 1.0973 | 1.106974 | 1.2 | 0.001984 | 0.2115 | 0.2936438 | -0.1398125 | 0.0253 | -0.9008686 | 41.8043
3294 | 4.596389 | 2.1986 | 10.7657 | 5 | 1.1006 | 1.107327 | 1.21 | 0.001991 | 0.2102 | 0.2937181 | -0.1400201 | 0.0218 | -0.901063 | 41.8046
3295 | 4.597778 | 2.1829 | 10.7687 | 7 | 1.117 | 1.107614 | 1.25 | 0.002086 | 0.2092 | 0.2937919 | -0.140299 | 0.0183 | -0.9012576 | 41.8049
3296 | 4.599167 | 2.1829 | 10.7717 | 7 | 1.0807 | 1.10782 | 1.17 | 0.001893 | 0.206 | 0.2938661 | -0.1405167 | 0.0148 | -0.9014527 | 41.8054
3297 | 4.600556 | 2.1673 | 10.7747 | 5 | 1.084 | 1.108155 | 1.18 | 0.001904 | 0.2019 | 0.2939403 | -0.1407445 | 0.0113 | -0.901648 | 41.8057
3298 | 4.601944 | 2.1673 | 10.7778 | 6 | 1.1039 | 1.10858 | 1.22 | 0.00199 | 0.2004 | 0.2940144 | -0.1409761 | 0.0078 | -0.9018435 | 41.806
3299 | 4.603333 | 2.1518 | 10.7807 | 7 | 1.1427 | 1.108833 | 1.31 | 0.00224 | 0.203 | 0.2940882 | -0.1412682 | 0.0044 | -0.9020395 | 41.8062
3300 | 4.604722 | 2.1518 | 10.7837 | 6 | 1.1072 | 1.109022 | 1.23 | 0.00205 | 0.2017 | 0.2941605 | -0.141496 | 0.001 | -0.9022359 | 41.8067
3301 | 4.606111 | 2.1366 | 10.7867 | 5 | 1.1105 | 1.109367 | 1.23 | 0.002068 | 0.2006 | 0.2942322 | -0.1417233 | -0.0024 | -0.9024326 | 41.807
3302 | 4.6075 | 2.1366 | 10.7897 | 6 | 1.094 | 1.109679 | 1.2 | 0.001971 | 0.1976 | 0.2943043 | -0.1419576 | -0.0058 | -0.9026296 | 41.8074
3303 | 4.608889 | 2.1214 | 10.7926 | 7 | 1.1006 | 1.110022 | 1.21 | 0.002002 | 0.1952 | 0.2943771 | -0.1422704 | -0.0091 | -0.902827 | 41.8078
3304 | 4.610278 | 2.1214 | 10.7956 | 5 | 1.117 | 1.110265 | 1.25 | 0.002066 | 0.1942 | 0.2944507 | -0.1425126 | -0.0124 | -0.9030248 | 41.8081
3305 | 4.611667 | 2.1065 | 10.7985 | 5 | 1.1235 | 1.110558 | 1.26 | 0.002119 | 0.1935 | 0.2945224 | -0.1427579 | -0.0157 | -0.9032229 | 41.8085
3306 | 4.613056 | 2.1065 | 10.8014 | 6 | 1.1235 | 1.11095 | 1.26 | 0.002087 | 0.1937 | 0.2945936 | -0.1430025 | -0.019 | -0.9034214 | 41.8089
3307 | 4.614444 | 2.0916 | 10.8043 | 7 | 1.094 | 1.111266 | 1.2 | 0.00194 | 0.1923 | 0.2946628 | -0.1433186 | -0.0222 | -0.9036201 | 41.8093
3308 | 4.615833 | 2.0916 | 10.8072 | 6 | 1.1202 | 1.111581 | 1.25 | 0.002085 | 0.1907 | 0.2947326 | -0.1435701 | -0.0255 | -0.9038193 | 41.8097
3309 | 4.617222 | 2.077 | 10.8101 | 6 | 1.1137 | 1.111935 | 1.24 | 0.002057 | 0.1894 | 0.2948014 | -0.1438251 | -0.0287 | -0.9040189 | 41.8101
3310 | 4.618611 | 2.077 | 10.813 | 6 | 1.0807 | 1.112296 | 1.17 | 0.001906 | 0.1854 | 0.2948699 | -0.1440863 | -0.0319 | -0.9042189 | 41.8105
3311 | 4.62 | 2.0623 | 10.8159 | 6 | 1.1395 | 1.112535 | 1.3 | 0.002192 | 0.1882 | 0.294938 | -0.1444133 | -0.035 | -0.9044192 | 41.8108
3312 | 4.621389 | 2.0623 | 10.8187 | 8 | 1.0807 | 1.112691 | 1.17 | 0.001856 | 0.1843 | 0.2950074 | -0.1446766 | -0.0382 | -0.90462 | 41.8114
3313 | 4.622778 | 2.048 | 10.8216 | 5 | 1.117 | 1.112919 | 1.25 | 0.002052 | 0.1844 | 0.2950779 | -0.1449421 | -0.0413 | -0.9048212 | 41.8117
3314 | 4.624167 | 2.048 | 10.8244 | 6 | 1.1006 | 1.113363 | 1.21 | 0.001999 | 0.183 | 0.2951477 | -0.1452139 | -0.0444 | -0.9050227 | 41.8121
3315 | 4.625556 | 2.0336 | 10.8273 | 6 | 1.1072 | 1.113603 | 1.23 | 0.002021 | 0.1807 | 0.2952169 | -0.1455513 | -0.0475 | -0.9052246 | 41.8125
3316 | 4.626944 | 2.0336 | 10.8301 | 6 | 1.1039 | 1.11392 | 1.22 | 0.001991 | 0.1784 | 0.2952864 | -0.1458339 | -0.0505 | -0.9054268 | 41.813
3317 | 4.628333 | 2.0195 | 10.8329 | 5 | 1.1039 | 1.114217 | 1.22 | 0.00203 | 0.1762 | 0.2953544 | -0.1461268 | -0.0535 | -0.9056296 | 41.8134
3318 | 4.629722 | 2.0195 | 10.8357 | 6 | 1.1072 | 1.114531 | 1.23 | 0.002034 | 0.1746 | 0.2954216 | -0.1464219 | -0.0565 | -0.9058328 | 41.8138
3319 | 4.631111 | 2.0054 | 10.8385 | 5 | 1.1331 | 1.114806 | 1.28 | 0.002182 | 0.1759 | 0.2954865 | -0.146765 | -0.0595 | -0.9060364 | 41.8141
3320 | 4.6325 | 2.0054 | 10.8413 | 6 | 1.1235 | 1.115117 | 1.26 | 0.002117 | 0.1749 | 0.2955514 | -0.1470587 | -0.0625 | -0.9062404 | 41.8146
3321 | 4.633889 | 1.9916 | 10.844 | 6 | 1.1267 | 1.1154 | 1.27 | 0.002166 | 0.1745 | 0.295615 | -0.1473541 | -0.0655 | -0.9064449 | 41.8151
3322 | 4.635278 | 1.9916 | 10.8468 | 6 | 1.1137 | 1.11577 | 1.24 | 0.002064 | 0.1727 | 0.2956769 | -0.1476548 | -0.0684 | -0.9066498 | 41.8155
3323 | 4.636667 | 1.9778 | 10.8496 | 5 | 1.1137 | 1.116085 | 1.24 | 0.002067 | 0.1735 | 0.2957386 | -0.1479989 | -0.0713 | -0.9068551 | 41.816
3324 | 4.638056 | 1.9778 | 10.8523 | 8 | 1.0973 | 1.116382 | 1.2 | 0.001988 | 0.1706 | 0.2957999 | -0.1483042 | -0.0742 | -0.9070609 | 41.8165
3325 | 4.639444 | 1.9641 | 10.855 | 8 | 1.1235 | 1.116687 | 1.26 | 0.002106 | 0.1705 | 0.2958612 | -0.1486068 | -0.0771 | -0.907267 | 41.8169
3326 | 4.640833 | 1.9641 | 10.8578 | 5 | 1.1395 | 1.116892 | 1.3 | 0.002214 | 0.1704 | 0.2959221 | -0.1489086 | -0.08 | -0.9074736 | 41.8173
3327 | 4.642222 | 1.9505 | 10.8605 | 5 | 1.1267 | 1.117211 | 1.27 | 0.002129 | 0.1705 | 0.2959823 | -0.1492607 | -0.0828 | -0.9076807 | 41.8178
3328 | 4.643611 | 1.9505 | 10.8632 | 4 | 1.1299 | 1.1175 | 1.28 | 0.002143 | 0.1704 | 0.2960418 | -0.1495617 | -0.0857 | -0.9078882 | 41.8182
3329 | 4.645 | 1.9371 | 10.8659 | 6 | 1.1235 | 1.117892 | 1.26 | 0.002118 | 0.1696 | 0.2960996 | -0.1498621 | -0.0885 | -0.9080962 | 41.8187
3330 | 4.646389 | 1.9371 | 10.8686 | 6 | 1.1137 | 1.118212 | 1.24 | 0.002096 | 0.1686 | 0.2961573 | -0.1501658 | -0.0913 | -0.9083045 | 41.8192
3331 | 4.647778 | 1.9238 | 10.8712 | 5 | 1.1299 | 1.11858 | 1.28 | 0.002171 | 0.1679 | 0.296213 | -0.1505227 | -0.0941 | -0.9085134 | 41.8197
3332 | 4.649167 | 1.9238 | 10.8739 | 6 | 1.1235 | 1.118926 | 1.26 | 0.002171 | 0.1678 | 0.2962683 | -0.1508276 | -0.0969 | -0.9087226 | 41.8202
3333 | 4.650833 | 1.9106 | 10.8766 | 5 | 1.1235 | 1.119343 | 1.26 | 0.002139 | 0.1666 | 0.2963215 | -0.1511367 | -0.0996 | -0.9089742 | 41.821
3334 | 4.652222 | 1.9106 | 10.8792 | 4 | 1.149 | 1.119669 | 1.32 | 0.002287 | 0.1682 | 0.2963749 | -0.1514414 | -0.1024 | -0.9091843 | 41.8214
3335 | 4.653611 | 1.8976 | 10.8819 | 6 | 1.1267 | 1.119965 | 1.27 | 0.002178 | 0.1684 | 0.296427 | -0.1517928 | -0.1051 | -0.9093949 | 41.8219
3336 | 4.655 | 1.8976 | 10.8845 | 5 | 1.1395 | 1.120266 | 1.3 | 0.002223 | 0.1693 | 0.296479 | -0.152094 | -0.1078 | -0.909606 | 41.8224
3337 | 4.656389 | 1.8849 | 10.8871 | 5 | 1.1299 | 1.120605 | 1.28 | 0.002183 | 0.169 | 0.2965296 | -0.1523946 | -0.1104 | -0.9098174 | 41.823
3338 | 4.657778 | 1.8849 | 10.8897 | 5 | 1.1039 | 1.121013 | 1.22 | 0.002033 | 0.1665 | 0.2965799 | -0.1526952 | -0.113 | -0.9100293 | 41.8236
3339 | 4.659167 | 1.8722 | 10.8923 | 7 | 1.1235 | 1.121371 | 1.26 | 0.00212 | 0.1655 | 0.2966306 | -0.1530579 | -0.1156 | -0.9102417 | 41.824
3340 | 4.660556 | 1.8722 | 10.8949 | 7 | 1.1202 | 1.121793 | 1.25 | 0.00209 | 0.1641 | 0.2966814 | -0.1533637 | -0.1182 | -0.9104545 | 41.8245
3341 | 4.661944 | 1.8599 | 10.8975 | 7 | 1.1299 | 1.122093 | 1.28 | 0.002204 | 0.164 | 0.2967313 | -0.1536675 | -0.1208 | -0.9106676 | 41.825
3342 | 4.663333 | 1.8599 | 10.9001 | 5 | 1.1299 | 1.122346 | 1.28 | 0.002164 | 0.1636 | 0.2967789 | -0.1539741 | -0.1233 | -0.9108812 | 41.8255
3343 | 4.664722 | 1.8475 | 10.9027 | 7 | 1.1137 | 1.122679 | 1.24 | 0.002053 | 0.1619 | 0.2968262 | -0.1543426 | -0.1258 | -0.9110953 | 41.8261
3344 | 4.666111 | 1.8475 | 10.9052 | 5 | 1.1235 | 1.123007 | 1.26 | 0.002158 | 0.1619 | 0.2968745 | -0.1546526 | -0.1284 | -0.9113099 | 41.8266
3345 | 4.6675 | 1.8355 | 10.9078 | 6 | 1.1267 | 1.123465 | 1.27 | 0.002161 | 0.1618 | 0.2969213 | -0.1549582 | -0.1308 | -0.911525 | 41.8271
3346 | 4.668889 | 1.8355 | 10.9103 | 6 | 1.1331 | 1.123684 | 1.28 | 0.002179 | 0.1627 | 0.2969664 | -0.1552649 | -0.1333 | -0.9117404 | 41.8276
3347 | 4.670278 | 1.8236 | 10.9129 | 5 | 1.1267 | 1.123897 | 1.27 | 0.002128 | 0.1621 | 0.2970109 | -0.1556307 | -0.1357 | -0.9119563 | 41.8282
3348 | 4.671667 | 1.8236 | 10.9154 | 7 | 1.1363 | 1.124234 | 1.29 | 0.002216 | 0.1631 | 0.2970536 | -0.1559356 | -0.1381 | -0.9121727 | 41.8287
3349 | 4.673056 | 1.812 | 10.9179 | 7 | 1.1072 | 1.124566 | 1.23 | 0.002034 | 0.1612 | 0.2970966 | -0.1562406 | -0.1405 | -0.9123895 | 41.8294
3350 | 4.674444 | 1.812 | 10.9204 | 6 | 1.1039 | 1.124945 | 1.22 | 0.002034 | 0.1589 | 0.2971383 | -0.1565486 | -0.1428 | -0.9126066 | 41.8299
3351 | 4.675833 | 1.8004 | 10.9229 | 5 | 1.1039 | 1.125319 | 1.22 | 0.002014 | 0.1575 | 0.2971776 | -0.1569295 | -0.1451 | -0.9128243 | 41.8305
3352 | 4.677222 | 1.8004 | 10.9254 | 5 | 1.117 | 1.12562 | 1.25 | 0.002091 | 0.1558 | 0.2972165 | -0.1572444 | -0.1474 | -0.9130425 | 41.831
3353 | 4.678611 | 1.789 | 10.9279 | 7 | 1.1039 | 1.125843 | 1.22 | 0.002046 | 0.1532 | 0.2972548 | -0.1575657 | -0.1497 | -0.9132611 | 41.8316
3354 | 4.68 | 1.789 | 10.9304 | 5 | 1.1137 | 1.126125 | 1.24 | 0.002122 | 0.1507 | 0.2972922 | -0.1578945 | -0.152 | -0.9134802 | 41.8321
3355 | 4.681389 | 1.7777 | 10.9329 | 6 | 1.1039 | 1.126353 | 1.22 | 0.002035 | 0.149 | 0.2973297 | -0.1582913 | -0.1542 | -0.9136998 | 41.8327
3356 | 4.682778 | 1.7777 | 10.9353 | 6 | 1.1299 | 1.126746 | 1.28 | 0.002183 | 0.1484 | 0.2973661 | -0.1586249 | -0.1564 | -0.9139199 | 41.8332
3357 | 4.684167 | 1.7666 | 10.9378 | 6 | 1.1395 | 1.126999 | 1.3 | 0.002192 | 0.1483 | 0.2974018 | -0.1589565 | -0.1587 | -0.9141405 | 41.8337
3358 | 4.685556 | 1.7666 | 10.9402 | 6 | 1.1427 | 1.127251 | 1.31 | 0.002238 | 0.1482 | 0.2974361 | -0.1592895 | -0.1608 | -0.9143615 | 41.8343
3359 | 4.686944 | 1.7555 | 10.9427 | 5 | 1.1267 | 1.127693 | 1.27 | 0.00215 | 0.149 | 0.2974711 | -0.1596835 | -0.163 | -0.9145829 | 41.8349
3360 | 4.688333 | 1.7555 | 10.9451 | 7 | 1.1299 | 1.128026 | 1.28 | 0.002161 | 0.148 | 0.2975047 | -0.1600161 | -0.1651 | -0.9148049 | 41.8355
3361 | 4.689722 | 1.7447 | 10.9475 | 7 | 1.1395 | 1.128237 | 1.3 | 0.002217 | 0.147 | 0.2975386 | -0.1603524 | -0.1672 | -0.9150274 | 41.836
3362 | 4.691111 | 1.7447 | 10.95 | 7 | 1.1521 | 1.128513 | 1.33 | 0.002311 | 0.1485 | 0.2975721 | -0.1606864 | -0.1693 | -0.9152503 | 41.8365
3363 | 4.6925 | 1.7341 | 10.9524 | 5 | 1.1299 | 1.128802 | 1.28 | 0.00217 | 0.1489 | 0.2976046 | -0.1610741 | -0.1714 | -0.9154738 | 41.8372
3364 | 4.693889 | 1.7341 | 10.9548 | 7 | 1.1267 | 1.129071 | 1.27 | 0.002143 | 0.148 | 0.2976349 | -0.1614084 | -0.1734 | -0.9156978 | 41.8378
3365 | 4.695278 | 1.7238 | 10.9572 | 6 | 1.1235 | 1.129411 | 1.26 | 0.002144 | 0.1467 | 0.2976654 | -0.1617443 | -0.1754 | -0.9159222 | 41.8384
3366 | 4.696667 | 1.7238 | 10.9596 | 5 | 1.149 | 1.129805 | 1.32 | 0.002304 | 0.1478 | 0.2976961 | -0.1620748 | -0.1774 | -0.9161471 | 41.8389
3367 | 4.698056 | 1.7136 | 10.962 | 5 | 1.1137 | 1.13009 | 1.24 | 0.002069 | 0.1464 | 0.2977274 | -0.1624692 | -0.1793 | -0.9163725 | 41.8397
3368 | 4.699444 | 1.7136 | 10.9643 | 5 | 1.1331 | 1.130403 | 1.28 | 0.002251 | 0.1459 | 0.2977566 | -0.1628034 | -0.1812 | -0.9165982 | 41.8402
3369 | 4.700833 | 1.7038 | 10.9667 | 5 | 1.149 | 1.130856 | 1.32 | 0.002285 | 0.1461 | 0.2977854 | -0.1631363 | -0.1831 | -0.9168246 | 41.8408
3370 | 4.702222 | 1.7038 | 10.9691 | 6 | 1.1363 | 1.131233 | 1.29 | 0.002215 | 0.1456 | 0.2978157 | -0.1634718 | -0.1849 | -0.9170514 | 41.8414
3371 | 4.703611 | 1.6942 | 10.9714 | 6 | 1.1458 | 1.131669 | 1.31 | 0.00229 | 0.1471 | 0.2978455 | -0.1638601 | -0.1867 | -0.9172788 | 41.842
3372 | 4.705 | 1.6942 | 10.9738 | 5 | 1.1363 | 1.131929 | 1.29 | 0.002227 | 0.1466 | 0.2978743 | -0.1641923 | -0.1885 | -0.9175066 | 41.8426
3373 | 4.706389 | 1.6849 | 10.9761 | 6 | 1.1363 | 1.132243 | 1.29 | 0.002198 | 0.1462 | 0.2979044 | -0.1645255 | -0.1902 | -0.9177349 | 41.8433
3374 | 4.707778 | 1.6849 | 10.9785 | 5 | 1.1363 | 1.132612 | 1.29 | 0.002222 | 0.1459 | 0.2979339 | -0.1648595 | -0.1919 | -0.9179636 | 41.8438
3375 | 4.709167 | 1.6758 | 10.9808 | 6 | 1.1427 | 1.132941 | 1.31 | 0.002261 | 0.1459 | 0.2979615 | -0.1652468 | -0.1936 | -0.9181929 | 41.8445
3376 | 4.710556 | 1.6758 | 10.9831 | 6 | 1.1105 | 1.133328 | 1.23 | 0.002108 | 0.145 | 0.2979878 | -0.1655821 | -0.1952 | -0.9184227 | 41.8452
3377 | 4.711944 | 1.6671 | 10.9854 | 6 | 1.1395 | 1.133726 | 1.3 | 0.002211 | 0.1456 | 0.2980143 | -0.1659142 | -0.1968 | -0.9186527 | 41.8458
3378 | 4.713333 | 1.6671 | 10.9877 | 6 | 1.1363 | 1.134032 | 1.29 | 0.00219 | 0.1458 | 0.298039 | -0.1662467 | -0.1984 | -0.9188834 | 41.8464
3379 | 4.714722 | 1.6585 | 10.99 | 6 | 1.1267 | 1.134266 | 1.27 | 0.002182 | 0.1445 | 0.2980629 | -0.1666345 | -0.1999 | -0.9191146 | 41.847
3380 | 4.716389 | 1.6585 | 10.9923 | 6 | 1.1363 | 1.134588 | 1.29 | 0.002242 | 0.1454 | 0.2980868 | -0.166967 | -0.2014 | -0.9193926 | 41.848
3381 | 4.717778 | 1.6503 | 10.9946 | 6 | 1.1267 | 1.135014 | 1.27 | 0.002137 | 0.1437 | 0.2981073 | -0.1673041 | -0.2029 | -0.9196248 | 41.8487
3382 | 4.719167 | 1.6503 | 10.9969 | 5 | 1.1395 | 1.135302 | 1.3 | 0.002251 | 0.1425 | 0.2981269 | -0.1676484 | -0.2043 | -0.9198574 | 41.8492
3383 | 4.720556 | 1.6423 | 10.9992 | 6 | 1.1521 | 1.13564 | 1.33 | 0.002297 | 0.1449 | 0.2981455 | -0.1680266 | -0.2057 | -0.9200905 | 41.8498
3384 | 4.721944 | 1.6423 | 11.0015 | 6 | 1.1427 | 1.136031 | 1.31 | 0.002254 | 0.1439 | 0.2981634 | -0.1683666 | -0.2071 | -0.920324 | 41.8505
3385 | 4.723333 | 1.6346 | 11.0038 | 5 | 1.1299 | 1.136359 | 1.28 | 0.002202 | 0.1428 | 0.2981812 | -0.1687078 | -0.2084 | -0.9205581 | 41.8512
3386 | 4.724722 | 1.6346 | 11.006 | 6 | 1.1427 | 1.136602 | 1.31 | 0.002261 | 0.1431 | 0.2981988 | -0.1690487 | -0.2097 | -0.9207927 | 41.8518
3387 | 4.726111 | 1.627 | 11.0083 | 5 | 1.1137 | 1.137017 | 1.24 | 0.002105 | 0.1418 | 0.2982168 | -0.1694317 | -0.211 | -0.9210277 | 41.8525
3388 | 4.7275 | 1.627 | 11.0106 | 5 | 1.1363 | 1.137301 | 1.29 | 0.002244 | 0.1412 | 0.2982334 | -0.1697764 | -0.2123 | -0.9212633 | 41.8531
3389 | 4.728889 | 1.6196 | 11.0128 | 7 | 1.1458 | 1.137615 | 1.31 | 0.00228 | 0.1418 | 0.2982489 | -0.1701206 | -0.2135 | -0.9214994 | 41.8537
3390 | 4.730278 | 1.6196 | 11.0151 | 8 | 1.1267 | 1.13788 | 1.27 | 0.002202 | 0.1404 | 0.2982638 | -0.1704714 | -0.2147 | -0.9217359 | 41.8544
3391 | 4.731667 | 1.6124 | 11.0173 | 6 | 1.149 | 1.138284 | 1.32 | 0.002294 | 0.1414 | 0.2982799 | -0.1708473 | -0.2159 | -0.921973 | 41.855
3392 | 4.733056 | 1.6124 | 11.0195 | 5 | 1.1363 | 1.138639 | 1.29 | 0.002215 | 0.1416 | 0.298296 | -0.1711943 | -0.2171 | -0.9222105 | 41.8558
3393 | 4.734444 | 1.6055 | 11.0218 | 6 | 1.1521 | 1.138997 | 1.33 | 0.002331 | 0.1425 | 0.2983115 | -0.1715357 | -0.2183 | -0.9224484 | 41.8563
3394 | 4.735833 | 1.6055 | 11.024 | 5 | 1.1458 | 1.139354 | 1.31 | 0.002291 | 0.1423 | 0.2983273 | -0.1718774 | -0.2194 | -0.9226869 | 41.857
3395 | 4.737222 | 1.5987 | 11.0262 | 6 | 1.1267 | 1.139697 | 1.27 | 0.002189 | 0.142 | 0.2983445 | -0.1722516 | -0.2205 | -0.9229259 | 41.8578
3396 | 4.738611 | 1.5987 | 11.0284 | 6 | 1.1235 | 1.140029 | 1.26 | 0.002167 | 0.1403 | 0.2983609 | -0.1725972 | -0.2215 | -0.9231654 | 41.8584
3397 | 4.74 | 1.5921 | 11.0306 | 5 | 1.1521 | 1.140331 | 1.33 | 0.002277 | 0.1419 | 0.2983778 | -0.1729352 | -0.2226 | -0.9234053 | 41.8591
3398 | 4.741389 | 1.5921 | 11.0329 | 5 | 1.1584 | 1.140507 | 1.34 | 0.002347 | 0.1415 | 0.2983928 | -0.1732724 | -0.2236 | -0.9236458 | 41.8597
3399 | 4.742778 | 1.5858 | 11.0351 | 6 | 1.1521 | 1.140816 | 1.33 | 0.002318 | 0.1425 | 0.2984083 | -0.1736471 | -0.2246 | -0.9238867 | 41.8603
3400 | 4.744167 | 1.5858 | 11.0373 | 7 | 1.1521 | 1.141134 | 1.33 | 0.002326 | 0.1435 | 0.2984228 | -0.1739785 | -0.2256 | -0.9241281 | 41.861
3401 | 4.745556 | 1.5797 | 11.0395 | 6 | 1.1072 | 1.141559 | 1.23 | 0.002061 | 0.1417 | 0.2984373 | -0.1743142 | -0.2265 | -0.92437 | 41.8618
3402 | 4.746944 | 1.5797 | 11.0417 | 5 | 1.1584 | 1.141926 | 1.34 | 0.00237 | 0.1422 | 0.2984511 | -0.1746506 | -0.2274 | -0.9246122 | 41.8623
3403 | 4.748333 | 1.5738 | 11.0438 | 5 | 1.1458 | 1.142245 | 1.31 | 0.002314 | 0.1435 | 0.2984644 | -0.1750172 | -0.2283 | -0.9248551 | 41.8631
3404 | 4.749722 | 1.5738 | 11.046 | 6 | 1.1427 | 1.142554 | 1.31 | 0.002271 | 0.1441 | 0.2984783 | -0.1753481 | -0.2292 | -0.9250984 | 41.8638
3405 | 4.751111 | 1.5681 | 11.0482 | 5 | 1.1267 | 1.142983 | 1.27 | 0.002178 | 0.1426 | 0.2984914 | -0.1756809 | -0.23 | -0.9253422 | 41.8645
3406 | 4.7525 | 1.5681 | 11.0504 | 7 | 1.1584 | 1.143333 | 1.34 | 0.002326 | 0.1433 | 0.2985035 | -0.1760115 | -0.2308 | -0.9255864 | 41.8651
3407 | 4.753889 | 1.5626 | 11.0526 | 7 | 1.1553 | 1.143635 | 1.33 | 0.002325 | 0.1444 | 0.2985144 | -0.1763745 | -0.2316 | -0.9258312 | 41.8658
3408 | 4.755278 | 1.5626 | 11.0547 | 6 | 1.1584 | 1.144018 | 1.34 | 0.00239 | 0.145 | 0.2985258 | -0.1767001 | -0.2323 | -0.9260764 | 41.8665
3409 | 4.756667 | 1.5575 | 11.0569 | 7 | 1.1709 | 1.144376 | 1.37 | 0.002441 | 0.1475 | 0.2985368 | -0.1770198 | -0.233 | -0.926322 | 41.8671
3410 | 4.758056 | 1.5575 | 11.0591 | 6 | 1.1299 | 1.144854 | 1.28 | 0.002208 | 0.1472 | 0.2985484 | -0.1773377 | -0.2337 | -0.9265681 | 41.8679
3411 | 4.759444 | 1.5527 | 11.0612 | 7 | 1.1521 | 1.145138 | 1.33 | 0.002293 | 0.1474 | 0.2985608 | -0.1776921 | -0.2343 | -0.9268145 | 41.8686
3412 | 4.760833 | 1.5527 | 11.0634 | 5 | 1.1363 | 1.145603 | 1.29 | 0.002262 | 0.1476 | 0.2985727 | -0.1780082 | -0.235 | -0.9270616 | 41.8693
3413 | 4.762222 | 1.5481 | 11.0655 | 6 | 1.1521 | 1.146018 | 1.33 | 0.002331 | 0.1498 | 0.2985832 | -0.1783191 | -0.2355 | -0.927309 | 41.87
3414 | 4.763611 | 1.5481 | 11.0677 | 7 | 1.1521 | 1.14642 | 1.33 | 0.002346 | 0.1508 | 0.298594 | -0.1786285 | -0.2361 | -0.9275569 | 41.8706
3415 | 4.765 | 1.5438 | 11.0698 | 6 | 1.149 | 1.14671 | 1.32 | 0.002303 | 0.1516 | 0.2986046 | -0.1789681 | -0.2366 | -0.9278053 | 41.8714
3416 | 4.766389 | 1.5438 | 11.072 | 5 | 1.1427 | 1.147193 | 1.31 | 0.002306 | 0.152 | 0.2986145 | -0.1792738 | -0.2371 | -0.9280541 | 41.872
3417 | 4.767778 | 1.5398 | 11.0741 | 5 | 1.1615 | 1.147556 | 1.35 | 0.002386 | 0.1541 | 0.2986239 | -0.1795713 | -0.2376 | -0.9283033 | 41.8727
3418 | 4.769167 | 1.5398 | 11.0762 | 6 | 1.1427 | 1.14799 | 1.31 | 0.002288 | 0.1557 | 0.2986325 | -0.1798683 | -0.238 | -0.9285529 | 41.8735
3419 | 4.770556 | 1.536 | 11.0784 | 6 | 1.1427 | 1.148395 | 1.31 | 0.002239 | 0.1534 | 0.2986407 | -0.1801999 | -0.2384 | -0.928803 | 41.8742
3420 | 4.771944 | 1.536 | 11.0805 | 5 | 1.1458 | 1.148711 | 1.31 | 0.002293 | 0.1552 | 0.298648 | -0.1804974 | -0.2388 | -0.9290533 | 41.8749
3421 | 4.773333 | 1.5324 | 11.0826 | 5 | 1.1458 | 1.149169 | 1.31 | 0.002319 | 0.1544 | 0.298656 | -0.1807958 | -0.2392 | -0.9293042 | 41.8756
3422 | 4.775 | 1.5324 | 11.0848 | 5 | 1.1395 | 1.149577 | 1.3 | 0.002267 | 0.154 | 0.2986626 | -0.1810932 | -0.2395 | -0.9296059 | 41.8766
3423 | 4.776389 | 1.5291 | 11.0869 | 5 | 1.1331 | 1.150012 | 1.28 | 0.002235 | 0.1532 | 0.2986692 | -0.1814249 | -0.2398 | -0.9298576 | 41.8773
3424 | 4.777778 | 1.5291 | 11.089 | 7 | 1.1299 | 1.150366 | 1.28 | 0.002191 | 0.1519 | 0.2986749 | -0.1817266 | -0.24 | -0.9301098 | 41.8781
3425 | 4.779167 | 1.526 | 11.0911 | 7 | 1.1267 | 1.150719 | 1.27 | 0.002192 | 0.1501 | 0.2986808 | -0.1820371 | -0.2403 | -0.9303625 | 41.8788
3426 | 4.780556 | 1.526 | 11.0932 | 5 | 1.1427 | 1.151098 | 1.31 | 0.002306 | 0.1508 | 0.2986871 | -0.1823479 | -0.2405 | -0.9306155 | 41.8794
3427 | 4.781944 | 1.523 | 11.0954 | 7 | 1.149 | 1.151497 | 1.32 | 0.002338 | 0.1517 | 0.2986924 | -0.1826734 | -0.2407 | -0.9308689 | 41.8801
3428 | 4.783333 | 1.523 | 11.0975 | 5 | 1.1553 | 1.151922 | 1.33 | 0.002361 | 0.1521 | 0.2986968 | -0.1829803 | -0.2408 | -0.9311228 | 41.8808
3429 | 4.784722 | 1.5203 | 11.0996 | 5 | 1.1395 | 1.152346 | 1.3 | 0.002289 | 0.1518 | 0.2987001 | -0.1832868 | -0.241 | -0.9313772 | 41.8816
3430 | 4.786111 | 1.5203 | 11.1017 | 6 | 1.1553 | 1.152763 | 1.33 | 0.002316 | 0.1532 | 0.2987043 | -0.1835892 | -0.2411 | -0.931632 | 41.8823
3431 | 4.7875 | 1.5177 | 11.1038 | 7 | 1.1647 | 1.153159 | 1.36 | 0.002414 | 0.1531 | 0.2987084 | -0.1839098 | -0.2412 | -0.9318872 | 41.8829
3432 | 4.788889 | 1.5177 | 11.1059 | 5 | 1.1363 | 1.153547 | 1.29 | 0.002224 | 0.1532 | 0.2987133 | -0.1842114 | -0.2413 | -0.9321429 | 41.8838
3433 | 4.790278 | 1.5153 | 11.108 | 5 | 1.1584 | 1.153948 | 1.34 | 0.002331 | 0.1549 | 0.2987178 | -0.1845074 | -0.2414 | -0.9323989 | 41.8844
3434 | 4.791667 | 1.5153 | 11.1101 | 6 | 1.149 | 1.15435 | 1.32 | 0.00232 | 0.1556 | 0.2987219 | -0.1848029 | -0.2414 | -0.9326554 | 41.8851
3435 | 4.793056 | 1.5131 | 11.1122 | 5 | 1.1267 | 1.154633 | 1.27 | 0.00218 | 0.1546 | 0.2987254 | -0.1851169 | -0.2414 | -0.9329123 | 41.8859
3436 | 4.794444 | 1.5131 | 11.1143 | 6 | 1.1615 | 1.154989 | 1.35 | 0.002352 | 0.1553 | 0.2987291 | -0.1854124 | -0.2414 | -0.9331695 | 41.8865
3437 | 4.795833 | 1.5111 | 11.1164 | 5 | 1.1363 | 1.155345 | 1.29 | 0.002265 | 0.1549 | 0.2987328 | -0.1857046 | -0.2414 | -0.9334272 | 41.8873
3438 | 4.797222 | 1.5111 | 11.1185 | 5 | 1.1521 | 1.155731 | 1.33 | 0.002327 | 0.1559 | 0.2987373 | -0.1859949 | -0.2414 | -0.9336854 | 41.888
3439 | 4.798611 | 1.5093 | 11.1206 | 6 | 1.1709 | 1.156202 | 1.37 | 0.002441 | 0.1581 | 0.2987404 | -0.186301 | -0.2413 | -0.9339439 | 41.8886
3440 | 4.8 | 1.5093 | 11.1227 | 5 | 1.1678 | 1.156627 | 1.36 | 0.00241 | 0.1593 | 0.2987433 | -0.1865824 | -0.2413 | -0.9342029 | 41.8894
3441 | 4.801389 | 1.5076 | 11.1248 | 5 | 1.1709 | 1.156898 | 1.37 | 0.002437 | 0.1621 | 0.2987453 | -0.186856 | -0.2412 | -0.9344623 | 41.8901
3442 | 4.802778 | 1.5076 | 11.1269 | 6 | 1.1395 | 1.157221 | 1.3 | 0.002235 | 0.1623 | 0.2987461 | -0.1871284 | -0.2411 | -0.934722 | 41.8909
3443 | 4.804167 | 1.5061 | 11.129 | 6 | 1.1427 | 1.157648 | 1.31 | 0.002291 | 0.1605 | 0.298747 | -0.1874275 | -0.241 | -0.9349821 | 41.8916
3444 | 4.805556 | 1.5061 | 11.1311 | 5 | 1.1553 | 1.158024 | 1.33 | 0.002351 | 0.1616 | 0.2987495 | -0.1877008 | -0.2408 | -0.9352426 | 41.8923
3445 | 4.806944 | 1.5048 | 11.1332 | 5 | 1.1584 | 1.158374 | 1.34 | 0.002428 | 0.1635 | 0.2987517 | -0.1879708 | -0.2407 | -0.9355034 | 41.893
3446 | 4.808333 | 1.5048 | 11.1353 | 5 | 1.1458 | 1.158842 | 1.31 | 0.002329 | 0.1632 | 0.2987531 | -0.1882422 | -0.2405 | -0.9357646 | 41.8937
3447 | 4.809722 | 1.5037 | 11.1374 | 5 | 1.1553 | 1.159206 | 1.33 | 0.002357 | 0.1632 | 0.2987542 | -0.1885299 | -0.2403 | -0.9360263 | 41.8944
3448 | 4.811111 | 1.5037 | 11.1395 | 7 | 1.1521 | 1.159563 | 1.33 | 0.00234 | 0.1653 | 0.2987563 | -0.1887956 | -0.2401 | -0.9362884 | 41.8952
3449 | 4.8125 | 1.5027 | 11.1415 | 5 | 1.1615 | 1.15998 | 1.35 | 0.002451 | 0.1665 | 0.2987575 | -0.1890575 | -0.2398 | -0.9365508 | 41.8959
3450 | 4.813889 | 1.5027 | 11.1436 | 6 | 1.1709 | 1.160325 | 1.37 | 0.002433 | 0.1696 | 0.2987588 | -0.1893141 | -0.2396 | -0.9368136 | 41.8966
3451 | 4.815278 | 1.502 | 11.1457 | 5 | 1.1863 | 1.160718 | 1.41 | 0.002579 | 0.1732 | 0.2987606 | -0.1895737 | -0.2393 | -0.9370767 | 41.8972
3452 | 4.816667 | 1.502 | 11.1478 | 5 | 1.1647 | 1.161098 | 1.36 | 0.00242 | 0.1738 | 0.2987628 | -0.1898196 | -0.239 | -0.9373402 | 41.898
3453 | 4.818056 | 1.5015 | 11.1499 | 5 | 1.1521 | 1.161476 | 1.33 | 0.002375 | 0.1732 | 0.2987655 | -0.1900669 | -0.2387 | -0.937604 | 41.8988
3454 | 4.819444 | 1.5015 | 11.152 | 5 | 1.1615 | 1.161819 | 1.35 | 0.002393 | 0.1734 | 0.2987674 | -0.1903131 | -0.2383 | -0.937868 | 41.8995
3455 | 4.820833 | 1.5013 | 11.1541 | 6 | 1.1678 | 1.162166 | 1.36 | 0.002395 | 0.174 | 0.2987675 | -0.1905688 | -0.2379 | -0.9381325 | 41.9002
3456 | 4.822222 | 1.5013 | 11.1562 | 6 | 1.1521 | 1.162589 | 1.33 | 0.002345 | 0.1736 | 0.2987667 | -0.1908139 | -0.2375 | -0.9383974 | 41.9009
3457 | 4.823611 | 1.5013 | 11.1582 | 6 | 1.1615 | 1.162948 | 1.35 | 0.002377 | 0.175 | 0.2987655 | -0.1910548 | -0.237 | -0.9386626 | 41.9017
3458 | 4.825 | 1.5013 | 11.1603 | 7 | 1.1801 | 1.163337 | 1.39 | 0.002488 | 0.1779 | 0.2987704 | -0.1912899 | -0.2365 | -0.9389281 | 41.9023
3459 | 4.826389 | 1.5015 | 11.1624 | 5 | 1.1584 | 1.163728 | 1.34 | 0.002367 | 0.1792 | 0.2987743 | -0.1915303 | -0.236 | -0.939194 | 41.9031
3460 | 4.827778 | 1.5015 | 11.1645 | 6 | 1.1584 | 1.164137 | 1.34 | 0.002404 | 0.1811 | 0.2987776 | -0.1917571 | -0.2355 | -0.9394602 | 41.9038
3461 | 4.829167 | 1.5021 | 11.1666 | 5 | 1.1584 | 1.1646 | 1.34 | 0.002413 | 0.1827 | 0.2987797 | -0.1919797 | -0.235 | -0.9397267 | 41.9045
3462 | 4.830556 | 1.5021 | 11.1687 | 6 | 1.1584 | 1.164993 | 1.34 | 0.002385 | 0.1843 | 0.2987817 | -0.1921992 | -0.2344 | -0.9399935 | 41.9053
3463 | 4.831944 | 1.5029 | 11.1708 | 6 | 1.1678 | 1.165327 | 1.36 | 0.002433 | 0.1854 | 0.2987829 | -0.1924221 | -0.2338 | -0.9402604 | 41.906
3464 | 4.833333 | 1.5029 | 11.1728 | 6 | 1.174 | 1.165823 | 1.38 | 0.002516 | 0.1869 | 0.298783 | -0.1926349 | -0.2332 | -0.9405279 | 41.9067
3465 | 4.834722 | 1.5039 | 11.1749 | 5 | 1.1709 | 1.166328 | 1.37 | 0.002496 | 0.189 | 0.2987832 | -0.1928431 | -0.2325 | -0.9407956 | 41.9074
3466 | 4.836389 | 1.5046 | 11.177 | 5 | 1.1678 | 1.166757 | 1.36 | 0.00246 | 0.1905 | 0.298783 | -0.1930482 | -0.2318 | -0.9411172 | 41.9084
3467 | 4.837778 | 1.5046 | 11.1791 | 6 | 1.174 | 1.167052 | 1.38 | 0.002482 | 0.19 | 0.2987835 | -0.193257 | -0.231 | -0.9413855 | 41.9092
3468 | 4.839167 | 1.5061 | 11.1812 | 6 | 1.1709 | 1.167386 | 1.37 | 0.002486 | 0.1916 | 0.2987841 | -0.193459 | -0.2303 | -0.9416541 | 41.9099
3469 | 4.840556 | 1.5061 | 11.1833 | 6 | 1.1584 | 1.167828 | 1.34 | 0.002369 | 0.1938 | 0.2987855 | -0.1936558 | -0.2295 | -0.9419229 | 41.9107
3470 | 4.841944 | 1.5079 | 11.1854 | 5 | 1.1801 | 1.168171 | 1.39 | 0.002515 | 0.1952 | 0.2987866 | -0.1938513 | -0.2286 | -0.9421919 | 41.9113
3471 | 4.843333 | 1.5079 | 11.1875 | 6 | 1.1709 | 1.168611 | 1.37 | 0.002438 | 0.1952 | 0.2987892 | -0.1940436 | -0.2278 | -0.9424613 | 41.9121
3472 | 4.844722 | 1.51 | 11.1896 | 5 | 1.1801 | 1.169004 | 1.39 | 0.002558 | 0.1977 | 0.2987923 | -0.1942326 | -0.2269 | -0.9427309 | 41.9127
3473 | 4.846111 | 1.51 | 11.1917 | 6 | 1.1678 | 1.169428 | 1.36 | 0.002451 | 0.1985 | 0.2987951 | -0.1944196 | -0.226 | -0.9430008 | 41.9135
3474 | 4.8475 | 1.5123 | 11.1938 | 6 | 1.1647 | 1.169925 | 1.36 | 0.002386 | 0.1988 | 0.2987978 | -0.1946034 | -0.225 | -0.943271 | 41.9142
3475 | 4.848889 | 1.5123 | 11.1959 | 5 | 1.174 | 1.170227 | 1.38 | 0.002501 | 0.1987 | 0.2988012 | -0.1947881 | -0.2241 | -0.9435414 | 41.9149
3476 | 4.850278 | 1.5148 | 11.198 | 6 | 1.174 | 1.170713 | 1.38 | 0.00252 | 0.1985 | 0.2988037 | -0.1949722 | -0.2231 | -0.9438121 | 41.9156
3477 | 4.851667 | 1.5148 | 11.2001 | 5 | 1.1924 | 1.171242 | 1.42 | 0.002619 | 0.199 | 0.2988061 | -0.1951557 | -0.2221 | -0.9440831 | 41.9163
3478 | 4.853056 | 1.5175 | 11.2022 | 5 | 1.1395 | 1.1716 | 1.3 | 0.002269 | 0.1978 | 0.2988072 | -0.1953417 | -0.2211 | -0.9443543 | 41.9172
3479 | 4.854444 | 1.5175 | 11.2043 | 6 | 1.1521 | 1.172054 | 1.33 | 0.00239 | 0.1963 | 0.2988091 | -0.1955299 | -0.22 | -0.9446255 | 41.9178
3480 | 4.855833 | 1.5203 | 11.2064 | 7 | 1.1553 | 1.172419 | 1.33 | 0.002339 | 0.196 | 0.2988091 | -0.1957198 | -0.2189 | -0.9448973 | 41.9186
3481 | 4.857222 | 1.5203 | 11.2085 | 5 | 1.1553 | 1.172887 | 1.33 | 0.002382 | 0.1956 | 0.2988088 | -0.1959102 | -0.2179 | -0.9451693 | 41.9193
3482 | 4.858611 | 1.5232 | 11.2106 | 5 | 1.1832 | 1.173388 | 1.4 | 0.002518 | 0.1976 | 0.2988073 | -0.1960942 | -0.2168 | -0.9454415 | 41.9199
3483 | 4.86 | 1.5232 | 11.2128 | 5 | 1.1863 | 1.173757 | 1.41 | 0.002594 | 0.1996 | 0.2988046 | -0.1962748 | -0.2157 | -0.945714 | 41.9205
3484 | 4.861389 | 1.5264 | 11.2149 | 5 | 1.1832 | 1.174169 | 1.4 | 0.002535 | 0.2002 | 0.2988007 | -0.1964521 | -0.2146 | -0.9459867 | 41.9213
3485 | 4.862778 | 1.5264 | 11.217 | 5 | 1.1709 | 1.174745 | 1.37 | 0.002496 | 0.2007 | 0.2987971 | -0.1966287 | -0.2134 | -0.9462597 | 41.922
3486 | 4.864167 | 1.5296 | 11.2191 | 5 | 1.1863 | 1.175162 | 1.41 | 0.002607 | 0.202 | 0.2987933 | -0.1968055 | -0.2123 | -0.946533 | 41.9227
3487 | 4.865556 | 1.5296 | 11.2212 | 5 | 1.1615 | 1.175557 | 1.35 | 0.002495 | 0.2023 | 0.2987914 | -0.1969741 | -0.2111 | -0.9468065 | 41.9235
3488 | 4.866944 | 1.533 | 11.2234 | 6 | 1.1458 | 1.176027 | 1.31 | 0.002307 | 0.2014 | 0.2987888 | -0.197152 | -0.2099 | -0.94708 | 41.9243
3489 | 4.868333 | 1.533 | 11.2255 | 5 | 1.1553 | 1.176545 | 1.33 | 0.00241 | 0.2012 | 0.2987866 | -0.1973274 | -0.2087 | -0.947354 | 41.9249
3490 | 4.869722 | 1.5365 | 11.2276 | 5 | 1.1832 | 1.176864 | 1.4 | 0.002547 | 0.2024 | 0.2987839 | -0.1975011 | -0.2075 | -0.9476282 | 41.9256
3491 | 4.871111 | 1.5365 | 11.2298 | 7 | 1.1458 | 1.177327 | 1.31 | 0.002365 | 0.2004 | 0.2987816 | -0.1976742 | -0.2062 | -0.9479026 | 41.9263
3492 | 4.8725 | 1.5401 | 11.2319 | 5 | 1.1678 | 1.17772 | 1.36 | 0.002499 | 0.2005 | 0.2987781 | -0.1978521 | -0.205 | -0.9481773 | 41.927
3493 | 4.873889 | 1.5401 | 11.234 | 6 | 1.174 | 1.178085 | 1.38 | 0.002492 | 0.2001 | 0.298774 | -0.1980276 | -0.2038 | -0.9484522 | 41.9277
3494 | 4.875278 | 1.5438 | 11.2362 | 6 | 1.1863 | 1.178583 | 1.41 | 0.002603 | 0.2015 | 0.2987698 | -0.1982 | -0.2025 | -0.9487274 | 41.9283
3495 | 4.876667 | 1.5438 | 11.2383 | 5 | 1.2045 | 1.179052 | 1.45 | 0.002665 | 0.2041 | 0.2987646 | -0.1983656 | -0.2012 | -0.9490028 | 41.929
3496 | 4.878056 | 1.5477 | 11.2405 | 5 | 1.1771 | 1.179499 | 1.39 | 0.002555 | 0.2043 | 0.2987592 | -0.198531 | -0.2 | -0.9492785 | 41.9297
3497 | 4.879444 | 1.5477 | 11.2426 | 5 | 1.1521 | 1.179942 | 1.33 | 0.002347 | 0.2025 | 0.2987537 | -0.1987019 | -0.1987 | -0.9495542 | 41.9306
3498 | 4.880833 | 1.5516 | 11.2448 | 5 | 1.1771 | 1.180301 | 1.39 | 0.002528 | 0.2025 | 0.2987475 | -0.1988723 | -0.1974 | -0.9498303 | 41.9312
3499 | 4.882222 | 1.5516 | 11.2469 | 5 | 1.1984 | 1.180708 | 1.44 | 0.002676 | 0.2218 | 0.298741 | -0.1989937 | -0.196 | -0.9501066 | 41.9318
3500 | 4.883611 | 1.5559 | 11.2491 | 5 | 1.1801 | 1.181125 | 1.39 | 0.002551 | 0.2234 | 0.2987362 | -0.1991143 | -0.1947 | -0.9503831 | 41.9325
3501 | 4.885 | 1.5559 | 11.2513 | 5 | 1.1801 | 1.181539 | 1.39 | 0.002585 | 0.2242 | 0.2987301 | -0.1992339 | -0.1933 | -0.9506597 | 41.9332
3502 | 4.886389 | 1.5604 | 11.2534 | 5 | 1.1924 | 1.181979 | 1.42 | 0.002628 | 0.2259 | 0.2987237 | -0.199346 | -0.1919 | -0.9509365 | 41.9339
3503 | 4.887778 | 1.5604 | 11.2556 | 5 | 1.1924 | 1.182514 | 1.42 | 0.002629 | 0.2284 | 0.2987183 | -0.1994533 | -0.1905 | -0.9512135 | 41.9346
3504 | 4.889167 | 1.5652 | 11.2578 | 5 | 1.1647 | 1.182978 | 1.36 | 0.002477 | 0.2276 | 0.2987131 | -0.1995612 | -0.1891 | -0.9514906 | 41.9353
3505 | 4.890556 | 1.5652 | 11.2599 | 5 | 1.1553 | 1.183415 | 1.33 | 0.002371 | 0.2248 | 0.2987066 | -0.1996758 | -0.1876 | -0.9517679 | 41.9361
3506 | 4.891944 | 1.57 | 11.2621 | 5 | 1.1647 | 1.183798 | 1.36 | 0.002476 | 0.2227 | 0.2987001 | -0.1997964 | -0.1862 | -0.9520451 | 41.9367
3507 | 4.893333 | 1.57 | 11.2643 | 7 | 1.1832 | 1.184218 | 1.4 | 0.002532 | 0.2236 | 0.2986922 | -0.1999128 | -0.1847 | -0.9523227 | 41.9374
3508 | 4.894722 | 1.575 | 11.2665 | 5 | 1.1832 | 1.184606 | 1.4 | 0.002563 | 0.2237 | 0.2986841 | -0.2000308 | -0.1832 | -0.9526005 | 41.938
3509 | 4.896111 | 1.575 | 11.2687 | 5 | 1.1984 | 1.184973 | 1.44 | 0.002662 | 0.2263 | 0.2986757 | -0.2001425 | -0.1817 | -0.9528784 | 41.9387
3510 | 4.8975 | 1.58 | 11.2709 | 5 | 1.1893 | 1.185286 | 1.41 | 0.002628 | 0.2265 | 0.2986676 | -0.2002582 | -0.1802 | -0.9531565 | 41.9394
3511 | 4.899167 | 1.58 | 11.2731 | 5 | 1.1709 | 1.18577 | 1.37 | 0.002518 | 0.2252 | 0.2986604 | -0.2003654 | -0.1787 | -0.9534904 | 41.9404
3512 | 4.900556 | 1.5851 | 11.2753 | 5 | 1.1553 | 1.186086 | 1.33 | 0.00246 | 0.223 | 0.2986518 | -0.2004892 | -0.1772 | -0.9537688 | 41.9411
3513 | 4.901944 | 1.5851 | 11.2775 | 6 | 1.2045 | 1.186574 | 1.45 | 0.002688 | 0.2253 | 0.2986432 | -0.2006067 | -0.1756 | -0.9540472 | 41.9417
3514 | 4.903333 | 1.5903 | 11.2797 | 8 | 1.1832 | 1.186905 | 1.4 | 0.002559 | 0.2253 | 0.298633 | -0.200724 | -0.1741 | -0.9543259 | 41.9424
3515 | 4.904722 | 1.5903 | 11.2819 | 5 | 1.1863 | 1.187425 | 1.41 | 0.002565 | 0.2281 | 0.2986217 | -0.2008244 | -0.1726 | -0.9546048 | 41.9431
3516 | 4.906111 | 1.5956 | 11.2841 | 5 | 1.1647 | 1.187854 | 1.36 | 0.002482 | 0.2273 | 0.298611 | -0.2009367 | -0.171 | -0.9548838 | 41.9438
3517 | 4.9075 | 1.5956 | 11.2863 | 5 | 1.1984 | 1.188336 | 1.44 | 0.00266 | 0.2289 | 0.2985992 | -0.2010489 | -0.1695 | -0.955163 | 41.9444
3518 | 4.908889 | 1.6008 | 11.2886 | 5 | 1.1801 | 1.188725 | 1.39 | 0.002564 | 0.2289 | 0.2985882 | -0.2011597 | -0.1679 | -0.9554423 | 41.9451
3519 | 4.910278 | 1.6008 | 11.2908 | 6 | 1.1924 | 1.189204 | 1.42 | 0.002612 | 0.2302 | 0.2985793 | -0.201252 | -0.1663 | -0.9557218 | 41.9457
3520 | 4.911667 | 1.6062 | 11.293 | 6 | 1.1984 | 1.189532 | 1.44 | 0.002636 | 0.233 | 0.2985697 | -0.2013529 | -0.1648 | -0.9560014 | 41.9464
3521 | 4.913056 | 1.6062 | 11.2952 | 5 | 1.1924 | 1.189848 | 1.42 | 0.002633 | 0.2347 | 0.298559 | -0.2014462 | -0.1632 | -0.9562811 | 41.9471
3522 | 4.914444 | 1.6116 | 11.2975 | 5 | 1.1678 | 1.190221 | 1.36 | 0.002513 | 0.2322 | 0.298548 | -0.2015443 | -0.1616 | -0.9565608 | 41.9478
3523 | 4.915833 | 1.6116 | 11.2997 | 6 | 1.1553 | 1.190669 | 1.33 | 0.0024 | 0.2302 | 0.298536 | -0.2016403 | -0.1601 | -0.9568408 | 41.9485
3524 | 4.917222 | 1.617 | 11.302 | 6 | 1.1863 | 1.19105 | 1.41 | 0.002594 | 0.2297 | 0.2985244 | -0.2017442 | -0.1585 | -0.957121 | 41.9491
3525 | 4.918611 | 1.617 | 11.3042 | 5 | 1.1801 | 1.191516 | 1.39 | 0.002591 | 0.2297 | 0.2985118 | -0.2018483 | -0.1569 | -0.9574013 | 41.9497
3526 | 4.92 | 1.6224 | 11.3065 | 5 | 1.1771 | 1.191958 | 1.39 | 0.002544 | 0.2302 | 0.2984985 | -0.201949 | -0.1554 | -0.9576817 | 41.9504
3527 | 4.921389 | 1.6224 | 11.3087 | 5 | 1.1801 | 1.192393 | 1.39 | 0.002576 | 0.2288 | 0.2984842 | -0.2020493 | -0.1538 | -0.9579623 | 41.9511
3528 | 4.922778 | 1.6278 | 11.311 | 5 | 1.1893 | 1.192881 | 1.41 | 0.002663 | 0.2303 | 0.2984682 | -0.2021496 | -0.1522 | -0.958243 | 41.9517
3529 | 4.924167 | 1.6278 | 11.3132 | 5 | 1.2254 | 1.193303 | 1.5 | 0.002825 | 0.234 | 0.2984517 | -0.2022431 | -0.1507 | -0.9585238 | 41.9522
3530 | 4.925556 | 1.6332 | 11.3155 | 6 | 1.2105 | 1.193746 | 1.47 | 0.002778 | 0.2356 | 0.2984349 | -0.2023331 | -0.1491 | -0.9588048 | 41.9529
3531 | 4.926944 | 1.6332 | 11.3178 | 6 | 1.1893 | 1.194104 | 1.41 | 0.002632 | 0.2365 | 0.2984185 | -0.2024124 | -0.1475 | -0.9590857 | 41.9536
3532 | 4.928333 | 1.6386 | 11.3201 | 6 | 1.1893 | 1.194656 | 1.41 | 0.002654 | 0.236 | 0.2984009 | -0.2025013 | -0.146 | -0.9593669 | 41.9543
3533 | 4.929722 | 1.6386 | 11.3223 | 5 | 1.2015 | 1.194961 | 1.44 | 0.002744 | 0.2379 | 0.2983837 | -0.2025853 | -0.1444 | -0.9596483 | 41.9549
3534 | 4.931111 | 1.6441 | 11.3246 | 6 | 1.2105 | 1.195481 | 1.47 | 0.00275 | 0.2396 | 0.2983664 | -0.2026663 | -0.1429 | -0.9599297 | 41.9555
3535 | 4.9325 | 1.6441 | 11.3269 | 5 | 1.2045 | 1.195902 | 1.45 | 0.002675 | 0.2406 | 0.2983497 | -0.2027348 | -0.1413 | -0.9602113 | 41.9562
3536 | 4.933889 | 1.6497 | 11.3292 | 5 | 1.1984 | 1.196373 | 1.44 | 0.002691 | 0.2418 | 0.2983327 | -0.2028104 | -0.1397 | -0.9604929 | 41.9568
3537 | 4.935278 | 1.6497 | 11.3315 | 5 | 1.1893 | 1.196838 | 1.41 | 0.002635 | 0.2429 | 0.2983163 | -0.2028817 | -0.1382 | -0.9607747 | 41.9575
3538 | 4.936667 | 1.6552 | 11.3338 | 5 | 1.2165 | 1.197322 | 1.48 | 0.002788 | 0.2464 | 0.2982989 | -0.2029485 | -0.1366 | -0.9610565 | 41.958
3539 | 4.938056 | 1.6552 | 11.3361 | 5 | 1.2135 | 1.197709 | 1.47 | 0.002806 | 0.2483 | 0.2982815 | -0.2029965 | -0.135 | -0.9613384 | 41.9587
3540 | 4.939444 | 1.661 | 11.3384 | 5 | 1.2015 | 1.198131 | 1.44 | 0.002689 | 0.2494 | 0.2982645 | -0.2030563 | -0.1334 | -0.9616202 | 41.9594
3541 | 4.940833 | 1.661 | 11.3407 | 5 | 1.1863 | 1.198446 | 1.41 | 0.002617 | 0.2488 | 0.2982324 | -0.2031161 | -0.1319 | -0.9619023 | 41.9601
3542 | 4.942222 | 1.6667 | 11.343 | 5 | 1.2045 | 1.1989 | 1.45 | 0.002751 | 0.25 | 0.2982021 | -0.203174 | -0.1303 | -0.9621845 | 41.9606
3543 | 4.943611 | 1.6667 | 11.3453 | 5 | 1.2075 | 1.199356 | 1.46 | 0.002756 | 0.2509 | 0.2981709 | -0.203216 | -0.1287 | -0.9624667 | 41.9613
3544 | 4.945 | 1.6725 | 11.3476 | 5 | 1.2105 | 1.199694 | 1.47 | 0.002784 | 0.2527 | 0.2981388 | -0.2032676 | -0.1271 | -0.962749 | 41.9619
3545 | 4.946389 | 1.6725 | 11.35 | 5 | 1.2135 | 1.200059 | 1.47 | 0.002775 | 0.2539 | 0.2981079 | -0.2033153 | -0.1255 | -0.9630314 | 41.9625
3546 | 4.947778 | 1.6783 | 11.3523 | 5 | 1.1832 | 1.200417 | 1.4 | 0.002581 | 0.2526 | 0.2980766 | -0.2033656 | -0.1239 | -0.9633138 | 41.9632
3547 | 4.949167 | 1.6783 | 11.3546 | 5 | 1.1832 | 1.200852 | 1.4 | 0.002609 | 0.2514 | 0.2980465 | -0.2034075 | -0.1223 | -0.9635964 | 41.9639
3548 | 4.950556 | 1.6842 | 11.357 | 5 | 1.2135 | 1.201352 | 1.47 | 0.002815 | 0.2532 | 0.2980154 | -0.2034564 | -0.1207 | -0.9638789 | 41.9643
3549 | 4.951944 | 1.6842 | 11.3593 | 5 | 1.1954 | 1.201613 | 1.43 | 0.00269 | 0.2545 | 0.2979853 | -0.2034997 | -0.1191 | -0.9641613 | 41.965
3550 | 4.953333 | 1.6899 | 11.3617 | 5 | 1.1647 | 1.201957 | 1.36 | 0.002472 | 0.2533 | 0.2979551 | -0.2035473 | -0.1175 | -0.964444 | 41.9658
3551 | 4.954722 | 1.6899 | 11.364 | 5 | 1.2045 | 1.202376 | 1.45 | 0.002748 | 0.254 | 0.2979253 | -0.2035839 | -0.1159 | -0.9647268 | 41.9662
3552 | 4.956111 | 1.6957 | 11.3664 | 5 | 1.2224 | 1.202854 | 1.49 | 0.002845 | 0.2562 | 0.2978943 | -0.2036247 | -0.1144 | -0.9650096 | 41.9668
3553 | 4.9575 | 1.6957 | 11.3687 | 5 | 1.1984 | 1.203197 | 1.44 | 0.0027 | 0.2573 | 0.297862 | -0.2036629 | -0.1128 | -0.9652925 | 41.9675
3554 | 4.959167 | 1.7015 | 11.3711 | 5 | 1.2135 | 1.2036 | 1.47 | 0.00275 | 0.2597 | 0.2978297 | -0.2036978 | -0.1112 | -0.965632 | 41.9684
3555 | 4.960556 | 1.7015 | 11.3734 | 7 | 1.2105 | 1.204004 | 1.47 | 0.002771 | 0.2596 | 0.2977966 | -0.2037189 | -0.1096 | -0.9659149 | 41.969
3556 | 4.961944 | 1.7073 | 11.3758 | 5 | 1.2165 | 1.204385 | 1.48 | 0.002771 | 0.2621 | 0.2977642 | -0.2037483 | -0.1081 | -0.9661977 | 41.9696
3557 | 4.963333 | 1.7073 | 11.3782 | 5 | 1.2105 | 1.204857 | 1.47 | 0.002788 | 0.2629 | 0.2977325 | -0.2037756 | -0.1065 | -0.9664808 | 41.9702
3558 | 4.964722 | 1.7131 | 11.3806 | 6 | 1.1984 | 1.2053 | 1.44 | 0.002677 | 0.2625 | 0.2976994 | -0.2038053 | -0.105 | -0.9667638 | 41.9709
3559 | 4.966111 | 1.7131 | 11.3829 | 5 | 1.1924 | 1.205743 | 1.42 | 0.002638 | 0.2612 | 0.2976663 | -0.2038213 | -0.1034 | -0.9670469 | 41.9715
3560 | 4.9675 | 1.7188 | 11.3853 | 5 | 1.1924 | 1.206141 | 1.42 | 0.002638 | 0.2613 | 0.2976323 | -0.2038539 | -0.1019 | -0.96733 | 41.9721
3561 | 4.968889 | 1.7188 | 11.3877 | 6 | 1.2075 | 1.206576 | 1.46 | 0.002753 | 0.2621 | 0.2975985 | -0.2038846 | -0.1004 | -0.9676132 | 41.9727
3562 | 4.970278 | 1.7244 | 11.3901 | 5 | 1.1984 | 1.206992 | 1.44 | 0.002657 | 0.2611 | 0.2975628 | -0.2039167 | -0.0989 | -0.9678964 | 41.9733
3563 | 4.971667 | 1.7244 | 11.3925 | 5 | 1.2224 | 1.207367 | 1.49 | 0.002831 | 0.2636 | 0.2975277 | -0.2039279 | -0.0974 | -0.9681797 | 41.9738
3564 | 4.973056 | 1.73 | 11.3949 | 5 | 1.2283 | 1.207908 | 1.51 | 0.002904 | 0.2664 | 0.2974927 | -0.2039478 | -0.0959 | -0.968463 | 41.9744
3565 | 4.974444 | 1.73 | 11.3973 | 5 | 1.2224 | 1.208217 | 1.49 | 0.002892 | 0.2675 | 0.2974601 | -0.2039656 | -0.0944 | -0.968746 | 41.975
3566 | 4.975833 | 1.7356 | 11.3997 | 5 | 1.1709 | 1.208715 | 1.37 | 0.002557 | 0.2648 | 0.297427 | -0.2039871 | -0.0929 | -0.9690294 | 41.9758
3567 | 4.977222 | 1.7356 | 11.4021 | 5 | 1.2105 | 1.209034 | 1.47 | 0.002805 | 0.266 | 0.2973937 | -0.2039948 | -0.0914 | -0.9693127 | 41.9762
3568 | 4.978611 | 1.7411 | 11.4045 | 5 | 1.2165 | 1.209389 | 1.48 | 0.002808 | 0.2687 | 0.2973608 | -0.2040073 | -0.0899 | -0.9695961 | 41.9768
3569 | 4.98 | 1.7411 | 11.407 | 5 | 1.2135 | 1.209817 | 1.47 | 0.002756 | 0.2678 | 0.2973288 | -0.2040218 | -0.0885 | -0.9698794 | 41.9774
3570 | 4.981389 | 1.7466 | 11.4094 | 6 | 1.2254 | 1.210178 | 1.5 | 0.002854 | 0.2711 | 0.2972975 | -0.2040303 | -0.087 | -0.9701628 | 41.9779
3571 | 4.982778 | 1.7466 | 11.4118 | 5 | 1.2254 | 1.21055 | 1.5 | 0.002874 | 0.2736 | 0.2972677 | -0.2040189 | -0.0856 | -0.9704462 | 41.9785
3572 | 4.984167 | 1.7522 | 11.4143 | 5 | 1.1954 | 1.211024 | 1.43 | 0.002686 | 0.2727 | 0.2972384 | -0.2040238 | -0.0841 | -0.9707296 | 41.9792
3573 | 4.985556 | 1.7522 | 11.4167 | 5 | 1.2045 | 1.211478 | 1.45 | 0.00276 | 0.2738 | 0.2972093 | -0.2040269 | -0.0827 | -0.971013 | 41.9797
3574 | 4.986944 | 1.7576 | 11.4191 | 5 | 1.1924 | 1.211992 | 1.42 | 0.002672 | 0.2725 | 0.2971804 | -0.2040316 | -0.0812 | -0.9712962 | 41.9804
3575 | 4.988333 | 1.7576 | 11.4216 | 5 | 1.2075 | 1.212475 | 1.46 | 0.002796 | 0.2729 | 0.2971523 | -0.2040226 | -0.0798 | -0.9715796 | 41.9809
3576 | 4.989722 | 1.7631 | 11.424 | 5 | 1.2135 | 1.212933 | 1.47 | 0.002783 | 0.2729 | 0.2971254 | -0.2040266 | -0.0784 | -0.971863 | 41.9815
3577 | 4.991111 | 1.7631 | 11.4265 | 5 | 1.2075 | 1.213316 | 1.46 | 0.002807 | 0.2731 | 0.2970979 | -0.2040324 | -0.077 | -0.9721464 | 41.982
3578 | 4.9925 | 1.7684 | 11.4289 | 5 | 1.2194 | 1.213801 | 1.49 | 0.002851 | 0.275 | 0.2970708 | -0.2040339 | -0.0756 | -0.9724298 | 41.9826
3579 | 4.993889 | 1.7684 | 11.4314 | 5 | 1.2342 | 1.214325 | 1.52 | 0.002954 | 0.2781 | 0.2970438 | -0.2040106 | -0.0741 | -0.9727132 | 41.9831
3580 | 4.995278 | 1.7738 | 11.4339 | 6 | 1.2313 | 1.214747 | 1.52 | 0.002934 | 0.2801 | 0.2970147 | -0.2040006 | -0.0727 | -0.9729965 | 41.9837
3581 | 4.996667 | 1.7738 | 11.4363 | 5 | 1.2075 | 1.215229 | 1.46 | 0.002784 | 0.2804 | 0.296986 | -0.2039912 | -0.0714 | -0.9732799 | 41.9844
3582 | 4.998056 | 1.7792 | 11.4388 | 5 | 1.2254 | 1.215684 | 1.5 | 0.002833 | 0.2821 | 0.296957 | -0.2039753 | -0.07 | -0.9735632 | 41.9849
3583 | 4.999444 | 1.7792 | 11.4413 | 5 | 1.2165 | 1.216126 | 1.48 | 0.002905 | 0.2821 | 0.2969297 | -0.2039444 | -0.0686 | -0.9738463 | 41.9854
3584 | 5.000833 | 1.7846 | 11.4443 | 5 | 1.2283 | 1.216592 | 1.51 | 0.002927 | 0.2839 | 0.2969033 | -0.2039244 | -0.0672 | -0.9741296 | 41.9857
3585 | 5.0025 | 1.7846 | 11.4468 | 7 | 1.2015 | 1.217023 | 1.44 | 0.00268 | 0.2837 | 0.2968772 | -0.2039055 | -0.0658 | -0.9744695 | 41.9868
3586 | 5.003889 | 1.7901 | 11.4492 | 6 | 1.2254 | 1.217462 | 1.5 | 0.002857 | 0.2864 | 0.2968527 | -0.2038803 | -0.0644 | -0.9747527 | 41.9873
3587 | 5.005278 | 1.7901 | 11.4517 | 5 | 1.2075 | 1.217947 | 1.46 | 0.00279 | 0.2852 | 0.2968302 | -0.2038422 | -0.063 | -0.9750359 | 41.9878
3588 | 5.006667 | 1.7956 | 11.4542 | 5 | 1.2342 | 1.218383 | 1.52 | 0.002942 | 0.2868 | 0.2968092 | -0.2038162 | -0.0616 | -0.975319 | 41.9883
3589 | 5.008056 | 1.7956 | 11.4567 | 5 | 1.2075 | 1.218842 | 1.46 | 0.00277 | 0.2857 | 0.2967879 | -0.2037938 | -0.0602 | -0.9756021 | 41.989
3590 | 5.009444 | 1.801 | 11.4592 | 5 | 1.1984 | 1.219188 | 1.44 | 0.002673 | 0.2842 | 0.2967675 | -0.2037731 | -0.0588 | -0.9758849 | 41.9896
3591 | 5.010833 | 1.801 | 11.4617 | 5 | 1.2045 | 1.219537 | 1.45 | 0.002773 | 0.2828 | 0.2967467 | -0.2037417 | -0.0574 | -0.9761679 | 41.9901
3592 | 5.012222 | 1.8064 | 11.4642 | 5 | 1.1863 | 1.220002 | 1.41 | 0.002609 | 0.2799 | 0.2967263 | -0.2037311 | -0.056 | -0.9764509 | 41.9907
3593 | 5.013611 | 1.8064 | 11.4667 | 5 | 1.2342 | 1.22044 | 1.52 | 0.002923 | 0.2808 | 0.2967084 | -0.20372 | -0.0546 | -0.9767339 | 41.9911
3594 | 5.015 | 1.8117 | 11.4693 | 5 | 1.2224 | 1.220899 | 1.49 | 0.002839 | 0.2812 | 0.2966922 | -0.2037071 | -0.0532 | -0.9770169 | 41.9917
3595 | 5.016389 | 1.8117 | 11.4718 | 5 | 1.2165 | 1.221343 | 1.48 | 0.002821 | 0.2823 | 0.2966766 | -0.2036765 | -0.0518 | -0.9772998 | 41.9923
3596 | 5.017778 | 1.8171 | 11.4743 | 5 | 1.2254 | 1.221845 | 1.5 | 0.002908 | 0.2828 | 0.2966619 | -0.2036601 | -0.0505 | -0.9775827 | 41.9928
3597 | 5.019167 | 1.8171 | 11.4768 | 5 | 1.1954 | 1.222365 | 1.43 | 0.002625 | 0.2814 | 0.2966483 | -0.2036476 | -0.0491 | -0.9778656 | 41.9935
3598 | 5.020556 | 1.8223 | 11.4794 | 5 | 1.2488 | 1.222788 | 1.56 | 0.003063 | 0.2837 | 0.2966366 | -0.2036286 | -0.0478 | -0.9781484 | 41.9937
3599 | 5.022222 | 1.8223 | 11.4819 | 5 | 1.2401 | 1.223264 | 1.54 | 0.002978 | 0.2859 | 0.2966258 | -0.2035907 | -0.0464 | -0.9784876 | 41.9947
3600 | 5.023611 | 1.8276 | 11.4844 | 5 | 1.2342 | 1.223656 | 1.52 | 0.002922 | 0.2869 | 0.2966146 | -0.2035645 | -0.045 | -0.9787704 | 41.9953
3601 | 5.025 | 1.8276 | 11.487 | 5 | 1.2224 | 1.224119 | 1.49 | 0.002869 | 0.2875 | 0.2966047 | -0.2035381 | -0.0437 | -0.9790531 | 41.9958
3602 | 5.026389 | 1.8328 | 11.4895 | 5 | 1.2135 | 1.224423 | 1.47 | 0.002847 | 0.2873 | 0.296597 | -0.2035162 | -0.0424 | -0.9793358 | 41.9964
3603 | 5.027778 | 1.8328 | 11.4921 | 5 | 1.2224 | 1.224742 | 1.49 | 0.002877 | 0.2873 | 0.2965898 | -0.2034704 | -0.0411 | -0.9796185 | 41.9969
3604 | 5.029167 | 1.838 | 11.4946 | 5 | 1.2194 | 1.225109 | 1.49 | 0.002817 | 0.2885 | 0.2965828 | -0.2034459 | -0.0397 | -0.9799011 | 41.9975
3605 | 5.030556 | 1.838 | 11.4972 | 5 | 1.2459 | 1.225538 | 1.55 | 0.003058 | 0.2907 | 0.2965756 | -0.2034197 | -0.0384 | -0.9801837 | 41.9978
3606 | 5.031944 | 1.8431 | 11.4997 | 5 | 1.2401 | 1.225919 | 1.54 | 0.002987 | 0.2921 | 0.2965694 | -0.2033915 | -0.0372 | -0.980466 | 41.9984
3607 | 5.033333 | 1.8431 | 11.5023 | 5 | 1.2661 | 1.226319 | 1.6 | 0.003183 | 0.2949 | 0.2965643 | -0.2033243 | -0.0359 | -0.9807485 | 41.9988
3608 | 5.034722 | 1.8483 | 11.5049 | 5 | 1.2254 | 1.22673 | 1.5 | 0.002898 | 0.2957 | 0.2965614 | -0.203288 | -0.0346 | -0.9810308 | 41.9995
3609 | 5.036111 | 1.8483 | 11.5074 | 5 | 1.2488 | 1.22725 | 1.56 | 0.003 | 0.2988 | 0.2965597 | -0.2032452 | -0.0333 | -0.9813132 | 42
3610 | 5.0375 | 1.8533 | 11.51 | 5 | 1.2459 | 1.22766 | 1.55 | 0.003016 | 0.3001 | 0.2965578 | -0.2032015 | -0.0321 | -0.9815955 | 42.0005
3611 | 5.038889 | 1.8533 | 11.5126 | 5 | 1.2135 | 1.228073 | 1.47 | 0.002841 | 0.2996 | 0.296557 | -0.2031216 | -0.0308 | -0.9818777 | 42.0012
3612 | 5.040278 | 1.8584 | 11.5152 | 5 | 1.2194 | 1.228488 | 1.49 | 0.002833 | 0.2988 | 0.296556 | -0.2030812 | -0.0296 | -0.9821598 | 42.0017
3613 | 5.041667 | 1.8584 | 11.5177 | 5 | 1.2459 | 1.228873 | 1.55 | 0.003019 | 0.3006 | 0.2965551 | -0.2030365 | -0.0283 | -0.9824418 | 42.0021
3614 | 5.043056 | 1.8633 | 11.5203 | 6 | 1.2459 | 1.229336 | 1.55 | 0.002989 | 0.302 | 0.2965545 | -0.2029892 | -0.0271 | -0.9827238 | 42.0027
3615 | 5.044444 | 1.8633 | 11.5229 | 5 | 1.2488 | 1.229798 | 1.56 | 0.002964 | 0.3033 | 0.296555 | -0.2029012 | -0.0259 | -0.9830055 | 42.0032
3616 | 5.045833 | 1.8683 | 11.5255 | 6 | 1.2313 | 1.230299 | 1.52 | 0.002923 | 0.3045 | 0.2965565 | -0.2028485 | -0.0247 | -0.9832873 | 42.0037
3617 | 5.047222 | 1.8683 | 11.5281 | 5 | 1.2283 | 1.23067 | 1.51 | 0.002891 | 0.3055 | 0.2965596 | -0.2027952 | -0.0235 | -0.983569 | 42.0043
3618 | 5.048611 | 1.8731 | 11.5307 | 6 | 1.2135 | 1.231047 | 1.47 | 0.002853 | 0.3047 | 0.2965625 | -0.2027437 | -0.0223 | -0.9838506 | 42.0048
3619 | 5.05 | 1.8731 | 11.5333 | 5 | 1.2401 | 1.231533 | 1.54 | 0.002996 | 0.3056 | 0.296566 | -0.2026496 | -0.0211 | -0.9841322 | 42.0052
3620 | 5.051389 | 1.8779 | 11.5359 | 5 | 1.2517 | 1.231963 | 1.57 | 0.003077 | 0.3067 | 0.2965715 | -0.2025939 | -0.0199 | -0.9844136 | 42.0057
3621 | 5.052778 | 1.8779 | 11.5385 | 5 | 1.2224 | 1.232369 | 1.49 | 0.002875 | 0.3066 | 0.2965772 | -0.2025359 | -0.0188 | -0.984695 | 42.0063
3622 | 5.054167 | 1.8827 | 11.5411 | 5 | 1.2313 | 1.232856 | 1.52 | 0.002927 | 0.3074 | 0.2965829 | -0.202478 | -0.0176 | -0.9849763 | 42.0068
3623 | 5.055556 | 1.8827 | 11.5438 | 5 | 1.2224 | 1.233337 | 1.49 | 0.002893 | 0.3061 | 0.2965891 | -0.2023844 | -0.0164 | -0.9852574 | 42.0073
3624 | 5.056944 | 1.8876 | 11.5464 | 5 | 1.2546 | 1.233838 | 1.57 | 0.003143 | 0.3086 | 0.2965935 | -0.202324 | -0.0152 | -0.9855383 | 42.0077
3625 | 5.058333 | 1.8876 | 11.549 | 5 | 1.2401 | 1.234216 | 1.54 | 0.003047 | 0.3086 | 0.2965962 | -0.2022629 | -0.0141 | -0.9858193 | 42.0083
3626 | 5.059722 | 1.8924 | 11.5516 | 6 | 1.2254 | 1.234683 | 1.5 | 0.002905 | 0.3088 | 0.2965976 | -0.2022036 | -0.0129 | -0.9861002 | 42.0089
3627 | 5.061111 | 1.8924 | 11.5543 | 5 | 1.2459 | 1.235101 | 1.55 | 0.003063 | 0.3113 | 0.2965994 | -0.2020976 | -0.0117 | -0.986381 | 42.0093
3628 | 5.0625 | 1.8974 | 11.5569 | 5 | 1.2371 | 1.235596 | 1.53 | 0.002994 | 0.312 | 0.2966012 | -0.2020313 | -0.0105 | -0.9866617 | 42.0098
3629 | 5.063889 | 1.8974 | 11.5595 | 5 | 1.2165 | 1.23597 | 1.48 | 0.00281 | 0.3109 | 0.2966028 | -0.2019687 | -0.0093 | -0.9869422 | 42.0104
3630 | 5.065278 | 1.9022 | 11.5622 | 5 | 1.2371 | 1.236373 | 1.53 | 0.002964 | 0.3124 | 0.2966032 | -0.2019007 | -0.0082 | -0.9872227 | 42.0108
3631 | 5.066667 | 1.9022 | 11.5648 | 5 | 1.2546 | 1.236856 | 1.57 | 0.003038 | 0.3143 | 0.2966036 | -0.2017897 | -0.007 | -0.9875031 | 42.0113
3632 | 5.068056 | 1.9072 | 11.5675 | 5 | 1.2459 | 1.237214 | 1.55 | 0.003058 | 0.3154 | 0.2966061 | -0.2017152 | -0.0058 | -0.9877833 | 42.0118
3633 | 5.069444 | 1.9072 | 11.5701 | 5 | 1.2488 | 1.237617 | 1.56 | 0.003033 | 0.3171 | 0.2966098 | -0.2016404 | -0.0046 | -0.9880633 | 42.0123
3634 | 5.070833 | 1.912 | 11.5728 | 5 | 1.2342 | 1.23796 | 1.52 | 0.00299 | 0.3167 | 0.2966137 | -0.2015654 | -0.0035 | -0.9883433 | 42.0128
3635 | 5.072222 | 1.912 | 11.5754 | 5 | 1.2313 | 1.238454 | 1.52 | 0.002968 | 0.3154 | 0.2966172 | -0.2014506 | -0.0023 | -0.9886232 | 42.0133
3636 | 5.073611 | 1.9169 | 11.5781 | 5 | 1.2342 | 1.238945 | 1.52 | 0.002961 | 0.3149 | 0.2966224 | -0.2013801 | -0.0012 | -0.9889029 | 42.0138
3637 | 5.075 | 1.9169 | 11.5807 | 5 | 1.2488 | 1.2394 | 1.56 | 0.003047 | 0.3151 | 0.2966294 | -0.2013109 | 0 | -0.9891826 | 42.0143
3638 | 5.076389 | 1.9216 | 11.5834 | 5 | 1.2604 | 1.239873 | 1.59 | 0.003174 | 0.3175 | 0.296638 | -0.2012381 | 0.0011 | -0.9894622 | 42.0147
3639 | 5.077778 | 1.9216 | 11.5861 | 5 | 1.2342 | 1.240248 | 1.52 | 0.002971 | 0.3166 | 0.296646 | -0.201118 | 0.0023 | -0.9897416 | 42.0153
3640 | 5.079167 | 1.9265 | 11.5888 | 5 | 1.2546 | 1.240601 | 1.57 | 0.003181 | 0.3184 | 0.2966543 | -0.2010435 | 0.0034 | -0.9900209 | 42.0156
3641 | 5.080556 | 1.9265 | 11.5914 | 5 | 1.269 | 1.240988 | 1.61 | 0.003212 | 0.3211 | 0.2966626 | -0.2009627 | 0.0045 | -0.9903001 | 42.0161
3642 | 5.081944 | 1.9312 | 11.5941 | 5 | 1.2661 | 1.241437 | 1.6 | 0.00318 | 0.3234 | 0.2966721 | -0.2008767 | 0.0056 | -0.990579 | 42.0166
3643 | 5.083333 | 1.9312 | 11.5968 | 5 | 1.2401 | 1.241829 | 1.54 | 0.003056 | 0.3233 | 0.2966816 | -0.2007428 | 0.0068 | -0.9908579 | 42.0172
3644 | 5.085 | 1.936 | 11.5995 | 5 | 1.2401 | 1.242271 | 1.54 | 0.003058 | 0.3227 | 0.2966924 | -0.2006587 | 0.0079 | -0.9911925 | 42.018
3645 | 5.086389 | 1.9384 | 11.6022 | 5 | 1.2459 | 1.242676 | 1.55 | 0.003051 | 0.3234 | 0.2967052 | -0.200572 | 0.009 | -0.9914711 | 42.0184
3646 | 5.087778 | 1.9384 | 11.6049 | 5 | 1.243 | 1.243128 | 1.55 | 0.003052 | 0.3242 | 0.2967202 | -0.2004847 | 0.0101 | -0.9917497 | 42.0189
3647 | 5.089167 | 1.9432 | 11.6076 | 5 | 1.2342 | 1.243555 | 1.52 | 0.002984 | 0.3247 | 0.2967364 | -0.2003488 | 0.0112 | -0.992028 | 42.0194
3648 | 5.090556 | 1.9432 | 11.6103 | 5 | 1.2517 | 1.243933 | 1.57 | 0.003134 | 0.3256 | 0.2967542 | -0.2002587 | 0.0123 | -0.9923063 | 42.0198
3649 | 5.091944 | 1.9478 | 11.613 | 5 | 1.2517 | 1.244277 | 1.57 | 0.003149 | 0.3248 | 0.2967717 | -0.2001706 | 0.0134 | -0.9925842 | 42.0203
3650 | 5.093333 | 1.9478 | 11.6157 | 5 | 1.2401 | 1.244731 | 1.54 | 0.003014 | 0.3258 | 0.2967896 | -0.2000803 | 0.0144 | -0.9928621 | 42.0208
3651 | 5.094722 | 1.9525 | 11.6184 | 5 | 1.2517 | 1.245236 | 1.57 | 0.003102 | 0.3271 | 0.2968076 | -0.1999401 | 0.0155 | -0.99314 | 42.0213
3652 | 5.096111 | 1.9525 | 11.6211 | 5 | 1.2488 | 1.24573 | 1.56 | 0.003115 | 0.3272 | 0.2968256 | -0.199847 | 0.0166 | -0.9934176 | 42.0217
3653 | 5.0975 | 1.957 | 11.6238 | 5 | 1.2371 | 1.246297 | 1.53 | 0.00303 | 0.3268 | 0.2968443 | -0.1997558 | 0.0176 | -0.9936951 | 42.0223
3654 | 5.098889 | 1.957 | 11.6265 | 5 | 1.243 | 1.246568 | 1.55 | 0.003019 | 0.3264 | 0.2968641 | -0.1996644 | 0.0187 | -0.9939725 | 42.0228
3655 | 5.100278 | 1.9615 | 11.6293 | 5 | 1.2633 | 1.247111 | 1.6 | 0.003182 | 0.3279 | 0.296885 | -0.1995239 | 0.0197 | -0.9942498 | 42.0231
3656 | 5.101667 | 1.9615 | 11.632 | 5 | 1.2459 | 1.24756 | 1.55 | 0.00301 | 0.3287 | 0.2969075 | -0.1994277 | 0.0207 | -0.9945268 | 42.0237
3657 | 5.103056 | 1.966 | 11.6347 | 5 | 1.2401 | 1.247991 | 1.54 | 0.003023 | 0.3278 | 0.2969312 | -0.1993349 | 0.0218 | -0.9948038 | 42.0241
3658 | 5.104444 | 1.966 | 11.6374 | 5 | 1.243 | 1.248296 | 1.55 | 0.00304 | 0.3281 | 0.2969553 | -0.1992404 | 0.0228 | -0.9950804 | 42.0246
3659 | 5.105833 | 1.9705 | 11.6402 | 5 | 1.2661 | 1.248774 | 1.6 | 0.003191 | 0.329 | 0.2969803 | -0.1990985 | 0.0238 | -0.995357 | 42.025
3660 | 5.107222 | 1.9705 | 11.6429 | 5 | 1.2633 | 1.24934 | 1.6 | 0.003169 | 0.3307 | 0.2970048 | -0.1989985 | 0.0248 | -0.9956335 | 42.0254
3661 | 5.108611 | 1.9748 | 11.6457 | 5 | 1.2661 | 1.249802 | 1.6 | 0.003242 | 0.3316 | 0.2970282 | -0.1988972 | 0.0258 | -0.9959098 | 42.0258
3662 | 5.11 | 1.9748 | 11.6484 | 5 | 1.2194 | 1.250326 | 1.49 | 0.002891 | 0.3297 | 0.2970524 | -0.1988014 | 0.0268 | -0.9961861 | 42.0265
3663 | 5.111389 | 1.9793 | 11.6512 | 5 | 1.2604 | 1.250704 | 1.59 | 0.003154 | 0.3306 | 0.2970764 | -0.1986554 | 0.0278 | -0.9964621 | 42.0268
3664 | 5.112778 | 1.9793 | 11.6539 | 5 | 1.2371 | 1.251086 | 1.53 | 0.002983 | 0.3298 | 0.2971027 | -0.1985598 | 0.0288 | -0.996738 | 42.0274
3665 | 5.114167 | 1.9835 | 11.6567 | 6 | 1.2546 | 1.251452 | 1.57 | 0.003107 | 0.331 | 0.2971301 | -0.1984619 | 0.0298 | -0.9970137 | 42.0277
3666 | 5.115556 | 1.9835 | 11.6594 | 6 | 1.2283 | 1.251946 | 1.51 | 0.002992 | 0.3296 | 0.297158 | -0.1983675 | 0.0308 | -0.9972893 | 42.0283
3667 | 5.116944 | 1.9879 | 11.6622 | 5 | 1.2973 | 1.252312 | 1.68 | 0.003491 | 0.3328 | 0.2971861 | -0.1982171 | 0.0318 | -0.9975645 | 42.0284
3668 | 5.118333 | 1.9879 | 11.6649 | 5 | 1.2401 | 1.252742 | 1.54 | 0.003082 | 0.3322 | 0.2972138 | -0.1981173 | 0.0327 | -0.9978398 | 42.0291
3669 | 5.119722 | 1.9921 | 11.6677 | 5 | 1.2575 | 1.253036 | 1.58 | 0.003129 | 0.3334 | 0.2972422 | -0.1980185 | 0.0337 | -0.9981149 | 42.0296
3670 | 5.121111 | 1.9921 | 11.6705 | 5 | 1.2371 | 1.253404 | 1.53 | 0.003028 | 0.3354 | 0.2972713 | -0.1979153 | 0.0347 | -0.9983899 | 42.03
3671 | 5.1225 | 1.9965 | 11.6733 | 5 | 1.2604 | 1.253772 | 1.59 | 0.003213 | 0.3366 | 0.2973001 | -0.197754 | 0.0356 | -0.9986646 | 42.0304
3672 | 5.123889 | 1.9965 | 11.676 | 5 | 1.2604 | 1.254196 | 1.59 | 0.003254 | 0.3378 | 0.2973304 | -0.1976459 | 0.0366 | -0.9989393 | 42.0308
3673 | 5.125278 | 2.0006 | 11.6788 | 6 | 1.2401 | 1.25455 | 1.54 | 0.003067 | 0.3365 | 0.2973623 | -0.1975418 | 0.0375 | -0.9992137 | 42.0314
3674 | 5.126667 | 2.0006 | 11.6816 | 5 | 1.2575 | 1.254984 | 1.58 | 0.00319 | 0.337 | 0.2973953 | -0.1974355 | 0.0385 | -0.999488 | 42.0317
3675 | 5.128056 | 2.0049 | 11.6844 | 5 | 1.2313 | 1.255351 | 1.52 | 0.002987 | 0.3353 | 0.2974289 | -0.1972787 | 0.0394 | -0.9997622 | 42.0323
3676 | 5.129444 | 2.0049 | 11.6871 | 5 | 1.269 | 1.255778 | 1.61 | 0.003249 | 0.3374 | 0.2974632 | -0.1971719 | 0.0403 | -1.000036 | 42.0326
3677 | 5.130833 | 2.009 | 11.6899 | 5 | 1.2804 | 1.256083 | 1.64 | 0.003283 | 0.3388 | 0.2974956 | -0.1970632 | 0.0412 | -1.00031 | 42.033
3678 | 5.132222 | 2.009 | 11.6927 | 5 | 1.2342 | 1.25634 | 1.52 | 0.003006 | 0.3378 | 0.2975291 | -0.1969566 | 0.0422 | -1.000583 | 42.0336
3679 | 5.133611 | 2.0131 | 11.6955 | 6 | 1.2546 | 1.256707 | 1.57 | 0.003183 | 0.338 | 0.2975642 | -0.1967942 | 0.0431 | -1.000857 | 42.034
3680 | 5.135 | 2.0131 | 11.6983 | 5 | 1.243 | 1.257156 | 1.55 | 0.003088 | 0.3362 | 0.2976017 | -0.1966916 | 0.044 | -1.00113 | 42.0345
3681 | 5.136389 | 2.0171 | 11.7011 | 5 | 1.2604 | 1.257507 | 1.59 | 0.003236 | 0.3371 | 0.2976382 | -0.1965876 | 0.0449 | -1.001403 | 42.0348
3682 | 5.137778 | 2.0171 | 11.7039 | 5 | 1.2459 | 1.257834 | 1.55 | 0.003126 | 0.3356 | 0.297677 | -0.1964885 | 0.0458 | -1.001676 | 42.0353
3683 | 5.139167 | 2.0211 | 11.7067 | 5 | 1.2604 | 1.258257 | 1.59 | 0.003202 | 0.3353 | 0.2977165 | -0.1963315 | 0.0466 | -1.001949 | 42.0357
3684 | 5.140556 | 2.0211 | 11.7095 | 6 | 1.2633 | 1.258661 | 1.6 | 0.003242 | 0.3356 | 0.2977572 | -0.1962329 | 0.0475 | -1.002222 | 42.0361
3685 | 5.141944 | 2.0249 | 11.7124 | 5 | 1.2661 | 1.259044 | 1.6 | 0.003211 | 0.3371 | 0.297799 | -0.1961326 | 0.0484 | -1.002494 | 42.0365
3686 | 5.143333 | 2.0249 | 11.7152 | 5 | 1.2633 | 1.259445 | 1.6 | 0.003201 | 0.3367 | 0.2978425 | -0.1960349 | 0.0492 | -1.002766 | 42.037
3687 | 5.144722 | 2.0288 | 11.718 | 6 | 1.2832 | 1.259804 | 1.65 | 0.003373 | 0.3378 | 0.2978867 | -0.1958704 | 0.05 | -1.003038 | 42.0373
3688 | 5.146111 | 2.0288 | 11.7208 | 5 | 1.2661 | 1.260166 | 1.6 | 0.003245 | 0.3389 | 0.297931 | -0.1957682 | 0.0509 | -1.00331 | 42.0378
3689 | 5.147778 | 2.0324 | 11.7236 | 5 | 1.2661 | 1.260639 | 1.6 | 0.00327 | 0.3386 | 0.2979749 | -0.1956668 | 0.0517 | -1.003637 | 42.0386
3690 | 5.149167 | 2.0324 | 11.7264 | 5 | 1.2633 | 1.260904 | 1.6 | 0.003202 | 0.3378 | 0.2980201 | -0.1955689 | 0.0525 | -1.003908 | 42.039
3691 | 5.150556 | 2.0361 | 11.7293 | 5 | 1.2517 | 1.261317 | 1.57 | 0.003189 | 0.3371 | 0.2980658 | -0.1954057 | 0.0533 | -1.00418 | 42.0394
3692 | 5.151944 | 2.0361 | 11.7321 | 5 | 1.2575 | 1.261779 | 1.58 | 0.003176 | 0.3367 | 0.2981119 | -0.1953107 | 0.0541 | -1.004451 | 42.0399
3693 | 5.153333 | 2.0396 | 11.7349 | 5 | 1.286 | 1.262202 | 1.65 | 0.003428 | 0.3378 | 0.2981592 | -0.1952112 | 0.0549 | -1.004722 | 42.0402
3694 | 5.154722 | 2.0396 | 11.7378 | 5 | 1.286 | 1.262666 | 1.65 | 0.003378 | 0.3402 | 0.298208 | -0.1951073 | 0.0556 | -1.004993 | 42.0406
3695 | 5.156111 | 2.0432 | 11.7406 | 5 | 1.2718 | 1.263006 | 1.62 | 0.003293 | 0.34 | 0.2982577 | -0.1949402 | 0.0564 | -1.005264 | 42.0411
3696 | 5.1575 | 2.0432 | 11.7435 | 5 | 1.2661 | 1.263394 | 1.6 | 0.00323 | 0.3408 | 0.2983082 | -0.1948354 | 0.0572 | -1.005535 | 42.0415
3697 | 5.158889 | 2.0466 | 11.7463 | 5 | 1.2718 | 1.263725 | 1.62 | 0.003287 | 0.3409 | 0.2983611 | -0.1947307 | 0.0579 | -1.005806 | 42.0419
3698 | 5.160278 | 2.0466 | 11.7491 | 5 | 1.2488 | 1.264114 | 1.56 | 0.003087 | 0.3392 | 0.2984143 | -0.1946301 | 0.0587 | -1.006076 | 42.0425
3699 | 5.161667 | 2.05 | 11.752 | 5 | 1.2775 | 1.264576 | 1.63 | 0.003347 | 0.3404 | 0.2984666 | -0.194463 | 0.0594 | -1.006346 | 42.0427
3700 | 5.163056 | 2.05 | 11.7548 | 5 | 1.2633 | 1.264969 | 1.6 | 0.003185 | 0.34 | 0.2985196 | -0.1943611 | 0.0601 | -1.006616 | 42.0432
3701 | 5.164444 | 2.0532 | 11.7577 | 5 | 1.2633 | 1.265384 | 1.6 | 0.003206 | 0.3392 | 0.2985725 | -0.1942604 | 0.0608 | -1.006886 | 42.0436
3702 | 5.165833 | 2.0532 | 11.7605 | 5 | 1.2747 | 1.26581 | 1.62 | 0.00328 | 0.3408 | 0.2986268 | -0.1941569 | 0.0615 | -1.007156 | 42.044
3703 | 5.167222 | 2.0566 | 11.7634 | 5 | 1.2718 | 1.266242 | 1.62 | 0.003304 | 0.341 | 0.298681 | -0.1939898 | 0.0622 | -1.007425 | 42.0444
3704 | 5.168611 | 2.0566 | 11.7662 | 6 | 1.2804 | 1.266752 | 1.64 | 0.003301 | 0.342 | 0.2987361 | -0.193884 | 0.0629 | -1.007695 | 42.0448
3705 | 5.17 | 2.0596 | 11.7691 | 5 | 1.2575 | 1.267167 | 1.58 | 0.003153 | 0.3405 | 0.2987923 | -0.193784 | 0.0636 | -1.007964 | 42.0453
3706 | 5.171389 | 2.0596 | 11.772 | 5 | 1.269 | 1.267476 | 1.61 | 0.003204 | 0.3406 | 0.298849 | -0.1936837 | 0.0642 | -1.008233 | 42.0457
3707 | 5.172778 | 2.0628 | 11.7748 | 5 | 1.2747 | 1.267837 | 1.62 | 0.003318 | 0.3407 | 0.2989067 | -0.1935165 | 0.0649 | -1.008502 | 42.046
3708 | 5.174167 | 2.0628 | 11.7777 | 5 | 1.2488 | 1.268249 | 1.56 | 0.003101 | 0.3389 | 0.2989677 | -0.1934204 | 0.0656 | -1.008771 | 42.0466
3709 | 5.175556 | 2.0657 | 11.7806 | 5 | 1.2633 | 1.268592 | 1.6 | 0.003213 | 0.3386 | 0.2990291 | -0.1933257 | 0.0662 | -1.009039 | 42.0469
3710 | 5.176944 | 2.0657 | 11.7835 | 5 | 1.2804 | 1.26901 | 1.64 | 0.003319 | 0.3391 | 0.29909 | -0.1932295 | 0.0668 | -1.009307 | 42.0472
3711 | 5.178333 | 2.0687 | 11.7863 | 5 | 1.2633 | 1.269422 | 1.6 | 0.0033 | 0.338 | 0.2991514 | -0.1930695 | 0.0675 | -1.009576 | 42.0477
3712 | 5.179722 | 2.0687 | 11.7892 | 7 | 1.2775 | 1.26984 | 1.63 | 0.003372 | 0.3381 | 0.2992129 | -0.1929759 | 0.0681 | -1.009844 | 42.048
3713 | 5.181111 | 2.0714 | 11.7921 | 5 | 1.2633 | 1.270242 | 1.6 | 0.003308 | 0.338 | 0.2992749 | -0.1928842 | 0.0686 | -1.010112 | 42.0485
3714 | 5.1825 | 2.0714 | 11.795 | 5 | 1.2804 | 1.270628 | 1.64 | 0.003396 | 0.3389 | 0.2993374 | -0.1927902 | 0.0692 | -1.01038 | 42.0488
3715 | 5.183889 | 2.0742 | 11.7978 | 5 | 1.2945 | 1.27103 | 1.68 | 0.00347 | 0.3408 | 0.2994015 | -0.192624 | 0.0698 | -1.010647 | 42.0492
3716 | 5.185278 | 2.0742 | 11.8007 | 5 | 1.2604 | 1.271507 | 1.59 | 0.003264 | 0.3398 | 0.2994642 | -0.1925285 | 0.0703 | -1.010915 | 42.0497
3717 | 5.186667 | 2.0766 | 11.8036 | 5 | 1.2575 | 1.271885 | 1.58 | 0.003203 | 0.3379 | 0.2995279 | -0.1924404 | 0.0709 | -1.011182 | 42.0502
3718 | 5.188056 | 2.0766 | 11.8065 | 5 | 1.2804 | 1.272318 | 1.64 | 0.003349 | 0.3381 | 0.2995924 | -0.1923515 | 0.0714 | -1.011449 | 42.0505
3719 | 5.189444 | 2.0791 | 11.8094 | 5 | 1.2888 | 1.272726 | 1.66 | 0.003479 | 0.3399 | 0.2996581 | -0.1921859 | 0.0719 | -1.011716 | 42.0508
3720 | 5.190833 | 2.0791 | 11.8123 | 5 | 1.269 | 1.273123 | 1.61 | 0.003233 | 0.3395 | 0.2997265 | -0.1920943 | 0.0723 | -1.011983 | 42.0513
3721 | 5.192222 | 2.0813 | 11.8152 | 5 | 1.2661 | 1.27355 | 1.6 | 0.003271 | 0.338 | 0.2997971 | -0.1920078 | 0.0728 | -1.01225 | 42.0517
3722 | 5.193611 | 2.0813 | 11.818 | 6 | 1.3 | 1.27394 | 1.69 | 0.003506 | 0.3399 | 0.2998687 | -0.1919188 | 0.0732 | -1.012517 | 42.052
3723 | 5.195 | 2.0835 | 11.8209 | 5 | 1.2747 | 1.27441 | 1.62 | 0.003327 | 0.3395 | 0.2999422 | -0.191752 | 0.0737 | -1.012783 | 42.0525
3724 | 5.196389 | 2.0835 | 11.8238 | 5 | 1.2775 | 1.274723 | 1.63 | 0.003301 | 0.3398 | 0.3000155 | -0.1916637 | 0.0741 | -1.013049 | 42.0529
3725 | 5.197778 | 2.0854 | 11.8267 | 6 | 1.2604 | 1.275196 | 1.59 | 0.003252 | 0.3389 | 0.3000904 | -0.1915766 | 0.0745 | -1.013316 | 42.0533
3726 | 5.199167 | 2.0854 | 11.8296 | 5 | 1.269 | 1.27561 | 1.61 | 0.003317 | 0.3378 | 0.3001666 | -0.191491 | 0.0748 | -1.013582 | 42.0537
3727 | 5.200556 | 2.0873 | 11.8325 | 5 | 1.2916 | 1.27603 | 1.67 | 0.003466 | 0.3388 | 0.3002442 | -0.191329 | 0.0752 | -1.013847 | 42.054
3728 | 5.201944 | 2.0873 | 11.8354 | 6 | 1.243 | 1.276431 | 1.55 | 0.003096 | 0.3368 | 0.3003229 | -0.1912459 | 0.0755 | -1.014113 | 42.0546
3729 | 5.203333 | 2.0888 | 11.8383 | 6 | 1.2517 | 1.276825 | 1.57 | 0.00316 | 0.3347 | 0.3004039 | -0.1911708 | 0.0759 | -1.014379 | 42.055
3730 | 5.204722 | 2.0888 | 11.8412 | 5 | 1.3028 | 1.277299 | 1.7 | 0.003472 | 0.3369 | 0.3004864 | -0.1910889 | 0.0762 | -1.014644 | 42.0552
3731 | 5.206111 | 2.0905 | 11.8441 | 5 | 1.2575 | 1.277709 | 1.58 | 0.003201 | 0.3351 | 0.3005694 | -0.190935 | 0.0765 | -1.014909 | 42.0557
3732 | 5.207778 | 2.0905 | 11.847 | 5 | 1.2945 | 1.278067 | 1.68 | 0.003483 | 0.3358 | 0.3006541 | -0.190856 | 0.0767 | -1.015228 | 42.0563
3733 | 5.209167 | 2.0917 | 11.8499 | 6 | 1.2633 | 1.278344 | 1.6 | 0.003281 | 0.3353 | 0.300741 | -0.190779 | 0.077 | -1.015493 | 42.0568
3734 | 5.210556 | 2.0917 | 11.8528 | 5 | 1.2488 | 1.278743 | 1.56 | 0.003144 | 0.3337 | 0.3008283 | -0.1907046 | 0.0772 | -1.015758 | 42.0573
3735 | 5.211944 | 2.0931 | 11.8557 | 5 | 1.2832 | 1.279178 | 1.65 | 0.003399 | 0.3344 | 0.3009169 | -0.1905537 | 0.0775 | -1.016022 | 42.0575
3736 | 5.213333 | 2.0931 | 11.8587 | 5 | 1.2888 | 1.279586 | 1.66 | 0.003422 | 0.3354 | 0.3010075 | -0.1904758 | 0.0777 | -1.016287 | 42.0579
3737 | 5.214722 | 2.0941 | 11.8616 | 5 | 1.2604 | 1.280101 | 1.59 | 0.003285 | 0.3333 | 0.3010995 | -0.1904039 | 0.0779 | -1.016551 | 42.0583
3738 | 5.216111 | 2.0941 | 11.8645 | 5 | 1.2747 | 1.280441 | 1.62 | 0.003264 | 0.3333 | 0.301194 | -0.1903319 | 0.078 | -1.016816 | 42.0587
3739 | 5.2175 | 2.0951 | 11.8674 | 5 | 1.2718 | 1.280836 | 1.62 | 0.003298 | 0.3333 | 0.30129 | -0.1901835 | 0.0782 | -1.01708 | 42.0591
3740 | 5.218889 | 2.0951 | 11.8703 | 6 | 1.2804 | 1.281197 | 1.64 | 0.00339 | 0.3328 | 0.3013878 | -0.190113 | 0.0784 | -1.017344 | 42.0595
3741 | 5.220278 | 2.0959 | 11.8732 | 5 | 1.2371 | 1.281465 | 1.53 | 0.003104 | 0.3299 | 0.3014864 | -0.1900483 | 0.0785 | -1.017608 | 42.06
3742 | 5.221667 | 2.0959 | 11.8761 | 6 | 1.2973 | 1.281806 | 1.68 | 0.003511 | 0.3305 | 0.3015861 | -0.189984 | 0.0786 | -1.017872 | 42.0602
3743 | 5.223056 | 2.0966 | 11.879 | 5 | 1.269 | 1.282223 | 1.61 | 0.003319 | 0.3288 | 0.3016874 | -0.1898456 | 0.0787 | -1.018136 | 42.0607
3744 | 5.224444 | 2.0966 | 11.882 | 5 | 1.286 | 1.282438 | 1.65 | 0.003457 | 0.3286 | 0.3017904 | -0.1897859 | 0.0788 | -1.018399 | 42.061
3745 | 5.225833 | 2.097 | 11.8849 | 5 | 1.3028 | 1.282841 | 1.7 | 0.003541 | 0.33 | 0.3018951 | -0.1897227 | 0.0789 | -1.018663 | 42.0613
3746 | 5.227222 | 2.097 | 11.8878 | 5 | 1.2747 | 1.283239 | 1.62 | 0.003347 | 0.3284 | 0.3020012 | -0.1896662 | 0.0789 | -1.018926 | 42.0618
3747 | 5.228611 | 2.0975 | 11.8907 | 5 | 1.2718 | 1.283659 | 1.62 | 0.003344 | 0.3265 | 0.30211 | -0.1895311 | 0.0789 | -1.01919 | 42.0622
3748 | 5.23 | 2.0975 | 11.8936 | 5 | 1.286 | 1.284127 | 1.65 | 0.00345 | 0.3259 | 0.3022212 | -0.1894805 | 0.079 | -1.019453 | 42.0626
3749 | 5.231389 | 2.0976 | 11.8965 | 5 | 1.2945 | 1.284537 | 1.68 | 0.003515 | 0.3274 | 0.3023341 | -0.1894285 | 0.0789 | -1.019716 | 42.0629
3750 | 5.232778 | 2.0976 | 11.8994 | 5 | 1.3139 | 1.284904 | 1.73 | 0.00365 | 0.3306 | 0.3024487 | -0.1893716 | 0.0789 | -1.019979 | 42.0632
3751 | 5.234167 | 2.0978 | 11.9023 | 6 | 1.2916 | 1.28523 | 1.67 | 0.003472 | 0.3297 | 0.3025619 | -0.1892266 | 0.0789 | -1.020242 | 42.0637
3752 | 5.235556 | 2.0978 | 11.9053 | 6 | 1.2718 | 1.285667 | 1.62 | 0.003295 | 0.3297 | 0.3026767 | -0.1891719 | 0.0788 | -1.020505 | 42.0642
3753 | 5.236944 | 2.0976 | 11.9082 | 5 | 1.3028 | 1.286059 | 1.7 | 0.003586 | 0.3306 | 0.3027926 | -0.1891162 | 0.0788 | -1.020767 | 42.0644
3754 | 5.238333 | 2.0976 | 11.9111 | 5 | 1.2945 | 1.286512 | 1.68 | 0.00348 | 0.3308 | 0.3029098 | -0.1890605 | 0.0787 | -1.02103 | 42.0649
3755 | 5.239722 | 2.0976 | 11.914 | 6 | 1.2633 | 1.287001 | 1.6 | 0.003268 | 0.3285 | 0.3030276 | -0.1889179 | 0.0786 | -1.021293 | 42.0654
3756 | 5.241111 | 2.0976 | 11.9169 | 6 | 1.2804 | 1.287415 | 1.64 | 0.003454 | 0.3279 | 0.3031467 | -0.1888689 | 0.0785 | -1.021555 | 42.0657
3757 | 5.2425 | 2.0972 | 11.9198 | 5 | 1.2661 | 1.28777 | 1.6 | 0.003253 | 0.3266 | 0.303267 | -0.1888247 | 0.0784 | -1.021817 | 42.0662
3758 | 5.243889 | 2.0972 | 11.9227 | 5 | 1.2945 | 1.288082 | 1.68 | 0.003478 | 0.326 | 0.3033893 | -0.188784 | 0.0782 | -1.022079 | 42.0665
3759 | 5.245278 | 2.0968 | 11.9256 | 5 | 1.3084 | 1.288466 | 1.71 | 0.003647 | 0.3281 | 0.3035128 | -0.1886392 | 0.0781 | -1.022342 | 42.0667
3760 | 5.246667 | 2.0968 | 11.9286 | 5 | 1.2973 | 1.288859 | 1.68 | 0.003526 | 0.3289 | 0.3036372 | -0.1885924 | 0.0779 | -1.022604 | 42.0672
3761 | 5.248056 | 2.0962 | 11.9315 | 6 | 1.3112 | 1.289298 | 1.72 | 0.003571 | 0.3297 | 0.3037604 | -0.1885448 | 0.0777 | -1.022866 | 42.0675
3762 | 5.249444 | 2.0962 | 11.9344 | 5 | 1.2888 | 1.289813 | 1.66 | 0.003438 | 0.329 | 0.3038841 | -0.1884991 | 0.0775 | -1.023127 | 42.068
3763 | 5.250833 | 2.0956 | 11.9373 | 6 | 1.2546 | 1.290379 | 1.57 | 0.003192 | 0.3265 | 0.304009 | -0.1883577 | 0.0773 | -1.023389 | 42.0686
3764 | 5.252222 | 2.0956 | 11.9402 | 5 | 1.2973 | 1.290703 | 1.68 | 0.003497 | 0.3268 | 0.3041353 | -0.1883171 | 0.0771 | -1.023651 | 42.0688
3765 | 5.253611 | 2.0947 | 11.9431 | 6 | 1.269 | 1.291088 | 1.61 | 0.003296 | 0.3251 | 0.3042625 | -0.1882809 | 0.0768 | -1.023912 | 42.0693
3766 | 5.255 | 2.0947 | 11.946 | 6 | 1.2916 | 1.291481 | 1.67 | 0.003432 | 0.3249 | 0.3043906 | -0.1882449 | 0.0766 | -1.024174 | 42.0696
3767 | 5.256389 | 2.0939 | 11.9489 | 6 | 1.2775 | 1.291911 | 1.63 | 0.003389 | 0.3235 | 0.3045209 | -0.1881106 | 0.0763 | -1.024435 | 42.07
3768 | 5.257778 | 2.0939 | 11.9518 | 6 | 1.3056 | 1.292357 | 1.7 | 0.003658 | 0.3243 | 0.3046507 | -0.1880763 | 0.076 | -1.024696 | 42.0703
3769 | 5.259167 | 2.0927 | 11.9548 | 6 | 1.2747 | 1.292716 | 1.62 | 0.003423 | 0.3232 | 0.3047823 | -0.1880439 | 0.0757 | -1.024957 | 42.0708
3770 | 5.260556 | 2.0927 | 11.9577 | 6 | 1.286 | 1.293144 | 1.65 | 0.003465 | 0.3221 | 0.3049154 | -0.1880129 | 0.0754 | -1.025219 | 42.0711
3771 | 5.261944 | 2.0916 | 11.9606 | 5 | 1.2888 | 1.293496 | 1.66 | 0.003504 | 0.3201 | 0.3050475 | -0.1878884 | 0.0751 | -1.025479 | 42.0715
3772 | 5.263333 | 2.0916 | 11.9635 | 7 | 1.3139 | 1.293961 | 1.73 | 0.003682 | 0.3215 | 0.3051817 | -0.187859 | 0.0748 | -1.02574 | 42.0718
3773 | 5.264722 | 2.0902 | 11.9664 | 6 | 1.3249 | 1.294375 | 1.76 | 0.003765 | 0.3241 | 0.3053176 | -0.187824 | 0.0744 | -1.026001 | 42.0721
3774 | 5.266111 | 2.0902 | 11.9693 | 6 | 1.3028 | 1.294774 | 1.7 | 0.003566 | 0.3237 | 0.3054546 | -0.1877917 | 0.0741 | -1.026262 | 42.0727
3775 | 5.2675 | 2.089 | 11.9722 | 6 | 1.2945 | 1.295054 | 1.68 | 0.003464 | 0.3237 | 0.3055925 | -0.1876583 | 0.0737 | -1.026523 | 42.0731
3776 | 5.269167 | 2.089 | 11.9751 | 5 | 1.3139 | 1.295388 | 1.73 | 0.003649 | 0.3255 | 0.3057322 | -0.1876224 | 0.0733 | -1.026836 | 42.0737
3777 | 5.270556 | 2.0874 | 11.978 | 5 | 1.269 | 1.295842 | 1.61 | 0.003325 | 0.3231 | 0.3058725 | -0.1875907 | 0.073 | -1.027096 | 42.0743
3778 | 5.271944 | 2.0874 | 11.9809 | 6 | 1.3 | 1.296187 | 1.69 | 0.003519 | 0.3232 | 0.3060121 | -0.1875588 | 0.0725 | -1.027357 | 42.0746
3779 | 5.273333 | 2.086 | 11.9838 | 6 | 1.286 | 1.296478 | 1.65 | 0.003446 | 0.3223 | 0.3061518 | -0.1874305 | 0.0721 | -1.027617 | 42.075
3780 | 5.274722 | 2.086 | 11.9867 | 6 | 1.2916 | 1.296794 | 1.67 | 0.003524 | 0.3217 | 0.3062918 | -0.1874021 | 0.0717 | -1.027877 | 42.0754
3781 | 5.276111 | 2.0842 | 11.9896 | 5 | 1.2804 | 1.297168 | 1.64 | 0.003492 | 0.3201 | 0.3064322 | -0.1873768 | 0.0713 | -1.028138 | 42.0758
3782 | 5.2775 | 2.0842 | 11.9925 | 6 | 1.3194 | 1.297651 | 1.74 | 0.003694 | 0.3206 | 0.3065742 | -0.1873488 | 0.0709 | -1.028398 | 42.0761
3783 | 5.278889 | 2.0826 | 11.9954 | 6 | 1.3167 | 1.29813 | 1.73 | 0.003686 | 0.3213 | 0.306716 | -0.1872256 | 0.0704 | -1.028658 | 42.0765
3784 | 5.280278 | 2.0826 | 11.9982 | 6 | 1.2775 | 1.298607 | 1.63 | 0.003394 | 0.319 | 0.3068583 | -0.1872013 | 0.07 | -1.028918 | 42.0771
3785 | 5.281667 | 2.0807 | 12.0011 | 6 | 1.2973 | 1.298977 | 1.68 | 0.003557 | 0.3178 | 0.3070002 | -0.187179 | 0.0695 | -1.029178 | 42.0774
3786 | 5.283056 | 2.0807 | 12.004 | 5 | 1.2747 | 1.299415 | 1.62 | 0.003339 | 0.3154 | 0.3071436 | -0.1871609 | 0.069 | -1.029438 | 42.0779
3787 | 5.284444 | 2.0789 | 12.0069 | 5 | 1.2945 | 1.299902 | 1.68 | 0.003554 | 0.3146 | 0.3072883 | -0.1870548 | 0.0685 | -1.029698 | 42.0782
3788 | 5.285833 | 2.0789 | 12.0098 | 6 | 1.2945 | 1.300418 | 1.68 | 0.003523 | 0.3146 | 0.3074337 | -0.1870386 | 0.0681 | -1.029958 | 42.0786
3789 | 5.287222 | 2.0767 | 12.0127 | 6 | 1.3 | 1.300728 | 1.69 | 0.003571 | 0.3137 | 0.3075795 | -0.1870248 | 0.0676 | -1.030217 | 42.079
3790 | 5.288611 | 2.0767 | 12.0156 | 5 | 1.2804 | 1.301111 | 1.64 | 0.003425 | 0.3113 | 0.3077261 | -0.1870147 | 0.067 | -1.030477 | 42.0794
3791 | 5.29 | 2.0747 | 12.0185 | 6 | 1.3 | 1.30156 | 1.69 | 0.003572 | 0.3104 | 0.3078724 | -0.1869196 | 0.0665 | -1.030737 | 42.0797
3792 | 5.291389 | 2.0747 | 12.0213 | 6 | 1.3112 | 1.301979 | 1.72 | 0.00367 | 0.3105 | 0.3080197 | -0.1869114 | 0.066 | -1.030997 | 42.0801
3793 | 5.292778 | 2.0724 | 12.0242 | 5 | 1.3112 | 1.302425 | 1.72 | 0.003616 | 0.3115 | 0.3081676 | -0.1869026 | 0.0654 | -1.031256 | 42.0805
3794 | 5.294167 | 2.0724 | 12.0271 | 5 | 1.2973 | 1.302788 | 1.68 | 0.003546 | 0.3106 | 0.3083161 | -0.186896 | 0.0649 | -1.031516 | 42.081
3795 | 5.295556 | 2.0702 | 12.03 | 5 | 1.3 | 1.303304 | 1.69 | 0.003548 | 0.3108 | 0.3084652 | -0.1867989 | 0.0643 | -1.031775 | 42.0814
3796 | 5.296944 | 2.0702 | 12.0329 | 6 | 1.3139 | 1.303723 | 1.73 | 0.003707 | 0.3115 | 0.3086153 | -0.1867906 | 0.0638 | -1.032035 | 42.0817
3797 | 5.298333 | 2.0677 | 12.0357 | 6 | 1.3112 | 1.304167 | 1.72 | 0.003707 | 0.311 | 0.308767 | -0.1867839 | 0.0632 | -1.032294 | 42.0821
3798 | 5.299722 | 2.0677 | 12.0386 | 6 | 1.3167 | 1.304614 | 1.73 | 0.003633 | 0.3117 | 0.3089199 | -0.1867759 | 0.0626 | -1.032553 | 42.0826
3799 | 5.301111 | 2.0654 | 12.0415 | 6 | 1.2945 | 1.304935 | 1.68 | 0.003525 | 0.3106 | 0.3090725 | -0.1866791 | 0.062 | -1.032813 | 42.083
3800 | 5.3025 | 2.0654 | 12.0443 | 6 | 1.2888 | 1.305278 | 1.66 | 0.003538 | 0.3108 | 0.3092265 | -0.1866732 | 0.0614 | -1.033072 | 42.0835
3801 | 5.303889 | 2.0629 | 12.0472 | 6 | 1.3331 | 1.305712 | 1.78 | 0.003856 | 0.3131 | 0.3093803 | -0.1866616 | 0.0608 | -1.033331 | 42.0837
3802 | 5.305278 | 2.0629 | 12.0501 | 5 | 1.3084 | 1.306146 | 1.71 | 0.003639 | 0.3143 | 0.3095355 | -0.186648 | 0.0602 | -1.033591 | 42.0842
3803 | 5.306667 | 2.0605 | 12.0529 | 7 | 1.3028 | 1.30645 | 1.7 | 0.003565 | 0.3137 | 0.3096927 | -0.1865453 | 0.0596 | -1.03385 | 42.0847
3804 | 5.308056 | 2.0605 | 12.0558 | 6 | 1.3222 | 1.30688 | 1.75 | 0.003746 | 0.3158 | 0.3098503 | -0.1865286 | 0.0591 | -1.034109 | 42.085
3805 | 5.309444 | 2.058 | 12.0587 | 6 | 1.3331 | 1.307378 | 1.78 | 0.003861 | 0.3166 | 0.3100078 | -0.1865109 | 0.0584 | -1.034368 | 42.0853
3806 | 5.310833 | 2.058 | 12.0615 | 6 | 1.3167 | 1.307746 | 1.73 | 0.003711 | 0.3162 | 0.3101654 | -0.1864946 | 0.0578 | -1.034627 | 42.0858
3807 | 5.312222 | 2.0557 | 12.0644 | 8 | 1.3 | 1.308153 | 1.69 | 0.003535 | 0.3164 | 0.3103241 | -0.1863855 | 0.0572 | -1.034886 | 42.0863
3808 | 5.313611 | 2.0557 | 12.0672 | 6 | 1.3139 | 1.308635 | 1.73 | 0.003718 | 0.3158 | 0.3104842 | -0.1863703 | 0.0566 | -1.035145 | 42.0866
3809 | 5.315 | 2.0531 | 12.0701 | 6 | 1.3 | 1.309061 | 1.69 | 0.003636 | 0.3148 | 0.3106446 | -0.1863587 | 0.056 | -1.035404 | 42.0871
3810 | 5.316389 | 2.0531 | 12.0729 | 6 | 1.3167 | 1.309493 | 1.73 | 0.003709 | 0.3158 | 0.3108053 | -0.1863479 | 0.0554 | -1.035662 | 42.0875
3811 | 5.317778 | 2.0507 | 12.0758 | 7 | 1.3167 | 1.309912 | 1.73 | 0.003749 | 0.3153 | 0.3109652 | -0.1862375 | 0.0548 | -1.035921 | 42.0878
3812 | 5.319167 | 2.0507 | 12.0786 | 5 | 1.3028 | 1.310343 | 1.7 | 0.003559 | 0.315 | 0.3111258 | -0.1862286 | 0.0542 | -1.03618 | 42.0884
3813 | 5.320556 | 2.048 | 12.0815 | 5 | 1.3167 | 1.310856 | 1.73 | 0.003702 | 0.3153 | 0.3112861 | -0.186218 | 0.0535 | -1.036439 | 42.0887
3814 | 5.321944 | 2.048 | 12.0843 | 6 | 1.3167 | 1.311358 | 1.73 | 0.00375 | 0.3158 | 0.3114482 | -0.1862075 | 0.0529 | -1.036697 | 42.0891
3815 | 5.323333 | 2.0457 | 12.0872 | 6 | 1.2973 | 1.31181 | 1.68 | 0.003665 | 0.3142 | 0.3116104 | -0.1861001 | 0.0523 | -1.036956 | 42.0896
3816 | 5.324722 | 2.0457 | 12.09 | 7 | 1.3 | 1.312287 | 1.69 | 0.003599 | 0.3129 | 0.3117733 | -0.1860961 | 0.0517 | -1.037214 | 42.09
3817 | 5.326111 | 2.043 | 12.0928 | 6 | 1.3194 | 1.312754 | 1.74 | 0.003832 | 0.3136 | 0.3119376 | -0.1860911 | 0.0511 | -1.037473 | 42.0903
3818 | 5.3275 | 2.043 | 12.0957 | 5 | 1.2916 | 1.313204 | 1.67 | 0.003531 | 0.3114 | 0.3121019 | -0.1860909 | 0.0505 | -1.037731 | 42.0909
3819 | 5.329167 | 2.0405 | 12.0985 | 5 | 1.3358 | 1.313577 | 1.78 | 0.003861 | 0.313 | 0.3122675 | -0.1859861 | 0.0499 | -1.038041 | 42.0915
3820 | 5.330556 | 2.0405 | 12.1013 | 6 | 1.3304 | 1.314051 | 1.77 | 0.003864 | 0.3132 | 0.3124337 | -0.1859822 | 0.0492 | -1.038299 | 42.0919
3821 | 5.331944 | 2.0379 | 12.1042 | 6 | 1.3028 | 1.31446 | 1.7 | 0.003627 | 0.3132 | 0.3125995 | -0.1859766 | 0.0486 | -1.038558 | 42.0924
3822 | 5.333333 | 2.0379 | 12.107 | 6 | 1.3249 | 1.314952 | 1.76 | 0.003795 | 0.3129 | 0.3127662 | -0.1859682 | 0.048 | -1.038816 | 42.0928
3823 | 5.334722 | 2.0355 | 12.1098 | 6 | 1.3249 | 1.315471 | 1.76 | 0.003818 | 0.3141 | 0.312933 | -0.1858669 | 0.0474 | -1.039074 | 42.0932
3824 | 5.336111 | 2.0355 | 12.1127 | 5 | 1.3167 | 1.315923 | 1.73 | 0.003716 | 0.3127 | 0.3130999 | -0.1858591 | 0.0468 | -1.039332 | 42.0937
3825 | 5.3375 | 2.0329 | 12.1155 | 6 | 1.3139 | 1.316243 | 1.73 | 0.00376 | 0.3124 | 0.3132663 | -0.1858527 | 0.0462 | -1.03959 | 42.0941
3826 | 5.338889 | 2.0329 | 12.1183 | 6 | 1.2973 | 1.316657 | 1.68 | 0.003583 | 0.3099 | 0.3134332 | -0.1858511 | 0.0456 | -1.039849 | 42.0946
3827 | 5.340278 | 2.0306 | 12.1211 | 6 | 1.2945 | 1.317058 | 1.68 | 0.003557 | 0.3098 | 0.3136002 | -0.1857595 | 0.045 | -1.040107 | 42.0951
3828 | 5.341667 | 2.0306 | 12.1239 | 6 | 1.3028 | 1.317457 | 1.7 | 0.003573 | 0.3082 | 0.3137671 | -0.1857617 | 0.0445 | -1.040365 | 42.0955
3829 | 5.343056 | 2.028 | 12.1268 | 7 | 1.3112 | 1.317831 | 1.72 | 0.003668 | 0.3078 | 0.3139331 | -0.185766 | 0.0439 | -1.040623 | 42.0958
3830 | 5.344444 | 2.028 | 12.1296 | 6 | 1.3028 | 1.318263 | 1.7 | 0.0036 | 0.3061 | 0.3140992 | -0.1857746 | 0.0433 | -1.040881 | 42.0963
3831 | 5.345833 | 2.0256 | 12.1324 | 6 | 1.3056 | 1.318685 | 1.7 | 0.003578 | 0.3044 | 0.3142673 | -0.1856934 | 0.0427 | -1.041139 | 42.0968
3832 | 5.347222 | 2.0256 | 12.1352 | 6 | 1.3277 | 1.31916 | 1.76 | 0.003859 | 0.3048 | 0.3144345 | -0.1857049 | 0.0421 | -1.041397 | 42.097
3833 | 5.348611 | 2.0229 | 12.138 | 6 | 1.3112 | 1.319607 | 1.72 | 0.003693 | 0.3045 | 0.3146016 | -0.1857175 | 0.0416 | -1.041654 | 42.0976
3834 | 5.35 | 2.0229 | 12.1408 | 5 | 1.3139 | 1.320051 | 1.73 | 0.00372 | 0.3035 | 0.3147693 | -0.1857342 | 0.041 | -1.041912 | 42.098
3835 | 5.351389 | 2.0205 | 12.1436 | 6 | 1.3084 | 1.320503 | 1.71 | 0.003663 | 0.3033 | 0.3149357 | -0.1856534 | 0.0404 | -1.04217 | 42.0985
3836 | 5.352778 | 2.0205 | 12.1464 | 5 | 1.3167 | 1.320937 | 1.73 | 0.00374 | 0.3024 | 0.3151024 | -0.1856725 | 0.0398 | -1.042428 | 42.0989
3837 | 5.354167 | 2.0179 | 12.1492 | 5 | 1.3222 | 1.321378 | 1.75 | 0.003808 | 0.3035 | 0.3152677 | -0.1856881 | 0.0392 | -1.042686 | 42.0993
3838 | 5.355556 | 2.0179 | 12.1521 | 6 | 1.3194 | 1.321829 | 1.74 | 0.003793 | 0.3029 | 0.315434 | -0.1857074 | 0.0386 | -1.042944 | 42.0997
3839 | 5.356944 | 2.0154 | 12.1549 | 5 | 1.3304 | 1.322269 | 1.77 | 0.003894 | 0.303 | 0.3156007 | -0.1856264 | 0.0381 | -1.043202 | 42.1
3840 | 5.358333 | 2.0154 | 12.1577 | 8 | 1.3249 | 1.322686 | 1.76 | 0.003833 | 0.3038 | 0.3157678 | -0.1856439 | 0.0375 | -1.04346 | 42.1005
3841 | 5.359722 | 2.0128 | 12.1604 | 6 | 1.3304 | 1.323234 | 1.77 | 0.003936 | 0.3046 | 0.3159344 | -0.1856581 | 0.0369 | -1.043718 | 42.1009
3842 | 5.361111 | 2.0128 | 12.1633 | 5 | 1.36 | 1.323658 | 1.85 | 0.004087 | 0.3074 | 0.316101 | -0.1856658 | 0.0363 | -1.043975 | 42.1012
3843 | 5.3625 | 2.0105 | 12.166 | 6 | 1.3331 | 1.324062 | 1.78 | 0.003858 | 0.3081 | 0.3162682 | -0.1855765 | 0.0358 | -1.044233 | 42.1019
3844 | 5.363889 | 2.0105 | 12.1688 | 6 | 1.3139 | 1.324519 | 1.73 | 0.003681 | 0.3068 | 0.3164362 | -0.1855856 | 0.0352 | -1.044491 | 42.1024
3845 | 5.365278 | 2.008 | 12.1716 | 7 | 1.3194 | 1.324824 | 1.74 | 0.003718 | 0.3074 | 0.3166041 | -0.1855935 | 0.0347 | -1.044749 | 42.1028
3846 | 5.366667 | 2.008 | 12.1744 | 6 | 1.3222 | 1.325264 | 1.75 | 0.003825 | 0.308 | 0.3167713 | -0.1856009 | 0.0341 | -1.045007 | 42.1032
3847 | 5.368056 | 2.0058 | 12.1772 | 6 | 1.3277 | 1.325715 | 1.76 | 0.003841 | 0.3082 | 0.3169391 | -0.185511 | 0.0336 | -1.045264 | 42.1036
3848 | 5.369444 | 2.0058 | 12.18 | 7 | 1.2916 | 1.326156 | 1.67 | 0.003639 | 0.3042 | 0.3171073 | -0.1855267 | 0.0331 | -1.045522 | 42.1042
3849 | 5.370833 | 2.0034 | 12.1828 | 6 | 1.2945 | 1.326601 | 1.68 | 0.003548 | 0.3036 | 0.3172759 | -0.1855456 | 0.0325 | -1.04578 | 42.1047
3850 | 5.372222 | 2.0034 | 12.1856 | 6 | 1.3304 | 1.326957 | 1.77 | 0.003837 | 0.3024 | 0.3174446 | -0.1855656 | 0.032 | -1.046037 | 42.1049
3851 | 5.373611 | 2.0012 | 12.1883 | 7 | 1.3194 | 1.32745 | 1.74 | 0.003839 | 0.3018 | 0.3176123 | -0.1854893 | 0.0315 | -1.046295 | 42.1054
3852 | 5.375 | 2.0012 | 12.1911 | 7 | 1.3412 | 1.327986 | 1.8 | 0.004004 | 0.3026 | 0.3177799 | -0.1855091 | 0.031 | -1.046553 | 42.1057
3853 | 5.376389 | 1.9988 | 12.1939 | 5 | 1.3277 | 1.328423 | 1.76 | 0.003812 | 0.303 | 0.317947 | -0.1855301 | 0.0305 | -1.04681 | 42.1063
3854 | 5.377778 | 1.9988 | 12.1967 | 6 | 1.352 | 1.328953 | 1.83 | 0.004032 | 0.3049 | 0.3181134 | -0.1855462 | 0.0299 | -1.047068 | 42.1066
3855 | 5.379167 | 1.9966 | 12.1994 | 6 | 1.3439 | 1.329379 | 1.81 | 0.003916 | 0.3055 | 0.3182813 | -0.1854612 | 0.0294 | -1.047326 | 42.1072
3856 | 5.380556 | 1.9966 | 12.2022 | 6 | 1.3277 | 1.329773 | 1.76 | 0.00389 | 0.3047 | 0.318449 | -0.1854777 | 0.029 | -1.047583 | 42.1076
3857 | 5.381944 | 1.9943 | 12.205 | 6 | 1.3194 | 1.330189 | 1.74 | 0.003849 | 0.3033 | 0.3186167 | -0.1854977 | 0.0285 | -1.047841 | 42.1081
3858 | 5.383333 | 1.9943 | 12.2077 | 7 | 1.3222 | 1.330765 | 1.75 | 0.003865 | 0.3033 | 0.3187833 | -0.1855159 | 0.028 | -1.048098 | 42.1085
3859 | 5.384722 | 1.9923 | 12.2105 | 6 | 1.3249 | 1.33128 | 1.76 | 0.003799 | 0.3024 | 0.318951 | -0.1854393 | 0.0275 | -1.048356 | 42.109
3860 | 5.386111 | 1.9923 | 12.2133 | 8 | 1.3112 | 1.331836 | 1.72 | 0.003732 | 0.3008 | 0.3191177 | -0.185463 | 0.027 | -1.048614 | 42.1095
3861 | 5.3875 | 1.9899 | 12.216 | 6 | 1.3 | 1.332266 | 1.69 | 0.003646 | 0.2998 | 0.3192833 | -0.1854883 | 0.0265 | -1.048871 | 42.11
3862 | 5.388889 | 1.9899 | 12.2188 | 7 | 1.3466 | 1.33273 | 1.81 | 0.00407 | 0.2996 | 0.3194494 | -0.1855134 | 0.026 | -1.049129 | 42.1102
3863 | 5.390556 | 1.9879 | 12.2216 | 6 | 1.3493 | 1.333224 | 1.82 | 0.004006 | 0.3021 | 0.3196146 | -0.1854389 | 0.0256 | -1.049438 | 42.111
3864 | 5.391944 | 1.9868 | 12.2243 | 6 | 1.3331 | 1.333667 | 1.78 | 0.003874 | 0.3009 | 0.31978 | -0.1854613 | 0.0251 | -1.049696 | 42.1116
3865 | 5.393333 | 1.9868 | 12.2271 | 6 | 1.3466 | 1.334067 | 1.81 | 0.004023 | 0.303 | 0.3199447 | -0.1854803 | 0.0246 | -1.049953 | 42.1119
3866 | 5.394722 | 1.9845 | 12.2298 | 7 | 1.3304 | 1.334636 | 1.77 | 0.003891 | 0.3025 | 0.320109 | -0.1855005 | 0.0241 | -1.050211 | 42.1125
3867 | 5.396111 | 1.9845 | 12.2326 | 6 | 1.3439 | 1.33516 | 1.81 | 0.004028 | 0.3035 | 0.3202722 | -0.1854222 | 0.0237 | -1.050468 | 42.1128
3868 | 5.3975 | 1.9826 | 12.2354 | 7 | 1.3084 | 1.335687 | 1.71 | 0.003779 | 0.3019 | 0.3204347 | -0.1854437 | 0.0232 | -1.050726 | 42.1134
3869 | 5.398889 | 1.9826 | 12.2381 | 6 | 1.3493 | 1.336147 | 1.82 | 0.004071 | 0.3032 | 0.3205965 | -0.1854621 | 0.0228 | -1.050984 | 42.1137
3870 | 5.400278 | 1.9804 | 12.2409 | 6 | 1.3439 | 1.336657 | 1.81 | 0.004052 | 0.3041 | 0.320758 | -0.1854807 | 0.0223 | -1.051241 | 42.1142
3871 | 5.401667 | 1.9804 | 12.2436 | 6 | 1.3331 | 1.337063 | 1.78 | 0.004003 | 0.3041 | 0.3209177 | -0.1853998 | 0.0219 | -1.051499 | 42.1147
3872 | 5.403056 | 1.9785 | 12.2464 | 7 | 1.3167 | 1.337497 | 1.73 | 0.003804 | 0.3019 | 0.321078 | -0.1854232 | 0.0214 | -1.051756 | 42.1152
3873 | 5.404444 | 1.9785 | 12.2491 | 6 | 1.3439 | 1.338019 | 1.81 | 0.003987 | 0.302 | 0.3212362 | -0.1854472 | 0.021 | -1.052014 | 42.1156
3874 | 5.405833 | 1.9764 | 12.2519 | 6 | 1.3331 | 1.338424 | 1.78 | 0.003905 | 0.3012 | 0.3213942 | -0.1854715 | 0.0206 | -1.052271 | 42.1161
3875 | 5.407222 | 1.9764 | 12.2546 | 6 | 1.3222 | 1.338857 | 1.75 | 0.003871 | 0.3001 | 0.3215511 | -0.1854001 | 0.0201 | -1.052529 | 42.1166
3876 | 5.408611 | 1.9746 | 12.2573 | 6 | 1.3249 | 1.339271 | 1.76 | 0.003806 | 0.2992 | 0.3217088 | -0.1854287 | 0.0197 | -1.052786 | 42.1171
3877 | 5.41 | 1.9746 | 12.2601 | 6 | 1.3574 | 1.339832 | 1.84 | 0.004142 | 0.3007 | 0.3218661 | -0.1854549 | 0.0193 | -1.053044 | 42.1173
3878 | 5.411389 | 1.9724 | 12.2628 | 6 | 1.3277 | 1.340248 | 1.76 | 0.003863 | 0.2999 | 0.3220243 | -0.1854892 | 0.0189 | -1.053302 | 42.118
3879 | 5.412778 | 1.9724 | 12.2656 | 7 | 1.3439 | 1.340666 | 1.81 | 0.004069 | 0.301 | 0.3221822 | -0.1854091 | 0.0185 | -1.053559 | 42.1183
3880 | 5.414167 | 1.9707 | 12.2683 | 7 | 1.3249 | 1.341196 | 1.76 | 0.003902 | 0.2996 | 0.3223392 | -0.185444 | 0.0181 | -1.053817 | 42.1189
3881 | 5.415556 | 1.9707 | 12.271 | 6 | 1.3331 | 1.341613 | 1.78 | 0.003895 | 0.2982 | 0.3224965 | -0.1854863 | 0.0176 | -1.054074 | 42.1194
3882 | 5.416944 | 1.9685 | 12.2738 | 6 | 1.352 | 1.342027 | 1.83 | 0.004145 | 0.2985 | 0.3226528 | -0.1855301 | 0.0172 | -1.054332 | 42.1196
3883 | 5.418333 | 1.9685 | 12.2765 | 6 | 1.3222 | 1.342422 | 1.75 | 0.003884 | 0.2967 | 0.3228101 | -0.1854529 | 0.0168 | -1.054589 | 42.1203
3884 | 5.419722 | 1.9668 | 12.2792 | 7 | 1.3547 | 1.342908 | 1.84 | 0.004122 | 0.2973 | 0.3229665 | -0.1854993 | 0.0164 | -1.054847 | 42.1206
3885 | 5.421111 | 1.9668 | 12.282 | 6 | 1.3493 | 1.343362 | 1.82 | 0.004129 | 0.2979 | 0.3231215 | -0.1855437 | 0.016 | -1.055105 | 42.1211
3886 | 5.4225 | 1.9646 | 12.2847 | 6 | 1.36 | 1.343951 | 1.85 | 0.004233 | 0.2986 | 0.3232774 | -0.1855887 | 0.0156 | -1.055363 | 42.1215
3887 | 5.423889 | 1.9646 | 12.2874 | 6 | 1.3222 | 1.344458 | 1.75 | 0.003833 | 0.2969 | 0.323433 | -0.1855099 | 0.0152 | -1.05562 | 42.1222
3888 | 5.425278 | 1.9628 | 12.2902 | 7 | 1.3358 | 1.344868 | 1.78 | 0.004007 | 0.2962 | 0.3235897 | -0.1855601 | 0.0148 | -1.055878 | 42.1225
3889 | 5.426667 | 1.9628 | 12.2929 | 7 | 1.3385 | 1.345338 | 1.79 | 0.003985 | 0.2946 | 0.3237457 | -0.1856117 | 0.0144 | -1.056136 | 42.123
3890 | 5.428056 | 1.9606 | 12.2956 | 6 | 1.3194 | 1.345829 | 1.74 | 0.003799 | 0.2926 | 0.3239022 | -0.185668 | 0.014 | -1.056394 | 42.1236
3891 | 5.429444 | 1.9606 | 12.2983 | 6 | 1.3654 | 1.346342 | 1.86 | 0.004293 | 0.2946 | 0.3240604 | -0.1855958 | 0.0136 | -1.056651 | 42.1238
3892 | 5.430833 | 1.9588 | 12.301 | 7 | 1.3439 | 1.346799 | 1.81 | 0.003986 | 0.2942 | 0.3242173 | -0.1856488 | 0.0132 | -1.056909 | 42.1245
3893 | 5.432222 | 1.9588 | 12.3038 | 6 | 1.3547 | 1.347252 | 1.84 | 0.004136 | 0.294 | 0.3243745 | -0.1857022 | 0.0128 | -1.057167 | 42.1248
3894 | 5.433611 | 1.9565 | 12.3065 | 8 | 1.3439 | 1.347787 | 1.81 | 0.004055 | 0.2934 | 0.3245317 | -0.1857562 | 0.0123 | -1.057425 | 42.1253
3895 | 5.435 | 1.9565 | 12.3092 | 6 | 1.3439 | 1.348352 | 1.81 | 0.003991 | 0.2939 | 0.3246885 | -0.1856863 | 0.0119 | -1.057683 | 42.1258
3896 | 5.436389 | 1.9547 | 12.3119 | 6 | 1.3493 | 1.348738 | 1.82 | 0.004092 | 0.2939 | 0.3248442 | -0.1857393 | 0.0115 | -1.057941 | 42.1263
3897 | 5.437778 | 1.9547 | 12.3146 | 7 | 1.3493 | 1.34925 | 1.82 | 0.004063 | 0.294 | 0.3250003 | -0.1857931 | 0.0111 | -1.058199 | 42.1268
3898 | 5.439167 | 1.9525 | 12.3173 | 7 | 1.3493 | 1.349691 | 1.82 | 0.004083 | 0.2937 | 0.3251562 | -0.1858476 | 0.0107 | -1.058457 | 42.1272
3899 | 5.440556 | 1.9525 | 12.3201 | 6 | 1.352 | 1.350131 | 1.83 | 0.004179 | 0.2936 | 0.3253115 | -0.1857774 | 0.0103 | -1.058715 | 42.1276
3900 | 5.441944 | 1.9507 | 12.3228 | 7 | 1.3493 | 1.350525 | 1.82 | 0.004112 | 0.2939 | 0.3254671 | -0.1858315 | 0.0099 | -1.058973 | 42.1281
3901 | 5.443333 | 1.9507 | 12.3255 | 5 | 1.3574 | 1.351037 | 1.84 | 0.004223 | 0.2944 | 0.325623 | -0.1858845 | 0.0095 | -1.059231 | 42.1285
3902 | 5.444722 | 1.9484 | 12.3282 | 6 | 1.3493 | 1.351579 | 1.82 | 0.004148 | 0.2941 | 0.3257792 | -0.1859377 | 0.0091 | -1.059489 | 42.1291
3903 | 5.446111 | 1.9484 | 12.3309 | 6 | 1.3385 | 1.352056 | 1.79 | 0.003965 | 0.2929 | 0.3259344 | -0.1858696 | 0.0087 | -1.059748 | 42.1297
3904 | 5.4475 | 1.9466 | 12.3336 | 6 | 1.3358 | 1.352553 | 1.78 | 0.003977 | 0.2917 | 0.3260895 | -0.1859279 | 0.0083 | -1.060006 | 42.1301
3905 | 5.448889 | 1.9466 | 12.3363 | 6 | 1.3112 | 1.353014 | 1.72 | 0.003788 | 0.2895 | 0.3262443 | -0.1859927 | 0.0079 | -1.060264 | 42.1307
3906 | 5.450278 | 1.9443 | 12.339 | 6 | 1.3654 | 1.353505 | 1.86 | 0.004165 | 0.2903 | 0.3263988 | -0.186057 | 0.0075 | -1.060523 | 42.131
3907 | 5.451667 | 1.9443 | 12.3417 | 6 | 1.3249 | 1.35394 | 1.76 | 0.003936 | 0.288 | 0.3265526 | -0.1859963 | 0.0071 | -1.060781 | 42.1316
3908 | 5.453333 | 1.9424 | 12.3444 | 7 | 1.3439 | 1.354444 | 1.81 | 0.004019 | 0.2881 | 0.3267068 | -0.1860653 | 0.0067 | -1.061091 | 42.1323
3909 | 5.454722 | 1.9424 | 12.3471 | 8 | 1.3466 | 1.354891 | 1.81 | 0.004105 | 0.2885 | 0.32686 | -0.1861349 | 0.0063 | -1.061349 | 42.1328
3910 | 5.456111 | 1.94 | 12.3498 | 6 | 1.3733 | 1.35532 | 1.89 | 0.004352 | 0.2907 | 0.3270132 | -0.1862021 | 0.0058 | -1.061608 | 42.1331
3911 | 5.4575 | 1.94 | 12.3525 | 5 | 1.3466 | 1.355795 | 1.81 | 0.004049 | 0.2905 | 0.3271664 | -0.1861324 | 0.0054 | -1.061867 | 42.1338
3912 | 5.458889 | 1.9381 | 12.3552 | 6 | 1.3139 | 1.356361 | 1.73 | 0.003869 | 0.2887 | 0.3273203 | -0.1862039 | 0.005 | -1.062125 | 42.1343
3913 | 5.460278 | 1.9381 | 12.3579 | 6 | 1.352 | 1.35694 | 1.83 | 0.004199 | 0.2891 | 0.3274742 | -0.1862765 | 0.0045 | -1.062384 | 42.1346
3914 | 5.461667 | 1.9356 | 12.3606 | 7 | 1.3439 | 1.357499 | 1.81 | 0.004097 | 0.2893 | 0.3276271 | -0.1863498 | 0.0041 | -1.062643 | 42.1352
3915 | 5.463056 | 1.9356 | 12.3632 | 6 | 1.352 | 1.357882 | 1.83 | 0.004211 | 0.2891 | 0.3277806 | -0.18628 | 0.0036 | -1.062901 | 42.1356
3916 | 5.464444 | 1.9336 | 12.3659 | 7 | 1.3733 | 1.358401 | 1.89 | 0.004269 | 0.2898 | 0.327934 | -0.1863523 | 0.0032 | -1.06316 | 42.1361
3917 | 5.465833 | 1.9336 | 12.3686 | 6 | 1.3627 | 1.358851 | 1.86 | 0.00427 | 0.2897 | 0.3280888 | -0.1864233 | 0.0027 | -1.063419 | 42.1365
3918 | 5.467222 | 1.931 | 12.3713 | 6 | 1.3358 | 1.359281 | 1.78 | 0.004029 | 0.2884 | 0.3282438 | -0.1864972 | 0.0023 | -1.063678 | 42.1372
3919 | 5.468611 | 1.931 | 12.374 | 6 | 1.3786 | 1.359626 | 1.9 | 0.004474 | 0.2902 | 0.3283969 | -0.1864264 | 0.0018 | -1.063937 | 42.1374
3920 | 5.47 | 1.9289 | 12.3767 | 6 | 1.3547 | 1.360228 | 1.84 | 0.004189 | 0.2901 | 0.3285487 | -0.1864968 | 0.0013 | -1.064196 | 42.138
3921 | 5.471389 | 1.9289 | 12.3793 | 6 | 1.3943 | 1.360662 | 1.94 | 0.004553 | 0.2925 | 0.3286989 | -0.1865622 | 0.0009 | -1.064455 | 42.1383
3922 | 5.472778 | 1.9264 | 12.382 | 6 | 1.3891 | 1.36117 | 1.93 | 0.004425 | 0.2942 | 0.3288495 | -0.1866251 | 0.0004 | -1.064714 | 42.1389
3923 | 5.474167 | 1.9264 | 12.3847 | 8 | 1.3707 | 1.361566 | 1.88 | 0.004227 | 0.294 | 0.3290006 | -0.1865452 | -0.0001 | -1.064973 | 42.1395
3924 | 5.475556 | 1.9244 | 12.3874 | 7 | 1.352 | 1.362097 | 1.83 | 0.004094 | 0.2935 | 0.3291509 | -0.1866096 | -0.0005 | -1.065232 | 42.14
3925 | 5.476944 | 1.9244 | 12.39 | 6 | 1.3786 | 1.362635 | 1.9 | 0.004367 | 0.2949 | 0.3293017 | -0.186671 | -0.001 | -1.065492 | 42.1404
3926 | 5.478333 | 1.9219 | 12.3927 | 7 | 1.352 | 1.363069 | 1.83 | 0.004136 | 0.2946 | 0.3294524 | -0.1867345 | -0.0014 | -1.065751 | 42.141
3927 | 5.479722 | 1.9219 | 12.3954 | 6 | 1.368 | 1.36354 | 1.87 | 0.004276 | 0.2943 | 0.3296031 | -0.1866527 | -0.0019 | -1.06601 | 42.1414
3928 | 5.481111 | 1.9199 | 12.3981 | 6 | 1.3412 | 1.363976 | 1.8 | 0.004128 | 0.2937 | 0.3297538 | -0.1867181 | -0.0023 | -1.066269 | 42.142
3929 | 5.4825 | 1.9199 | 12.4007 | 7 | 1.3786 | 1.364474 | 1.9 | 0.004514 | 0.2947 | 0.3299037 | -0.1867822 | -0.0027 | -1.066529 | 42.1423
3930 | 5.483889 | 1.9175 | 12.4034 | 7 | 1.3917 | 1.365057 | 1.94 | 0.004531 | 0.296 | 0.3300533 | -0.1868429 | -0.0032 | -1.066788 | 42.1427
3931 | 5.485278 | 1.9175 | 12.406 | 6 | 1.3707 | 1.365503 | 1.88 | 0.004347 | 0.2964 | 0.3302023 | -0.1867567 | -0.0036 | -1.067048 | 42.1434
3932 | 5.486667 | 1.9156 | 12.4087 | 6 | 1.3493 | 1.365965 | 1.82 | 0.004162 | 0.2949 | 0.3303519 | -0.1868198 | -0.004 | -1.067307 | 42.144
3933 | 5.488056 | 1.9156 | 12.4114 | 7 | 1.3891 | 1.366379 | 1.93 | 0.004487 | 0.2975 | 0.3304995 | -0.1868779 | -0.0044 | -1.067567 | 42.1442
3934 | 5.489444 | 1.9133 | 12.414 | 7 | 1.3812 | 1.366858 | 1.91 | 0.004434 | 0.2981 | 0.3306451 | -0.186936 | -0.0049 | -1.067826 | 42.1448
3935 | 5.490833 | 1.9133 | 12.4167 | 6 | 1.3654 | 1.367302 | 1.86 | 0.004284 | 0.2979 | 0.3307907 | -0.1868451 | -0.0053 | -1.068086 | 42.1454
3936 | 5.492222 | 1.9116 | 12.4193 | 6 | 1.3812 | 1.367767 | 1.91 | 0.004469 | 0.2989 | 0.3309355 | -0.1869015 | -0.0056 | -1.068345 | 42.1458
3937 | 5.493611 | 1.9116 | 12.422 | 8 | 1.36 | 1.368314 | 1.85 | 0.004264 | 0.2983 | 0.3310781 | -0.1869597 | -0.006 | -1.068605 | 42.1464
3938 | 5.495 | 1.9095 | 12.4246 | 7 | 1.3759 | 1.368847 | 1.89 | 0.004301 | 0.2986 | 0.3312178 | -0.187019 | -0.0064 | -1.068865 | 42.1469
3939 | 5.496389 | 1.9095 | 12.4273 | 6 | 1.3812 | 1.369364 | 1.91 | 0.004414 | 0.3005 | 0.3313557 | -0.1869206 | -0.0068 | -1.069124 | 42.1473
3940 | 5.497778 | 1.9079 | 12.4299 | 6 | 1.3574 | 1.369862 | 1.84 | 0.00423 | 0.2996 | 0.3314911 | -0.1869779 | -0.0072 | -1.069384 | 42.1479
3941 | 5.499167 | 1.9079 | 12.4326 | 6 | 1.3547 | 1.370375 | 1.84 | 0.004228 | 0.2987 | 0.3316266 | -0.1870384 | -0.0075 | -1.069644 | 42.1484
3942 | 5.500556 | 1.9058 | 12.4352 | 6 | 1.3995 | 1.370811 | 1.96 | 0.004569 | 0.3011 | 0.3317606 | -0.187095 | -0.0079 | -1.069904 | 42.1487
3943 | 5.501944 | 1.9058 | 12.4379 | 6 | 1.3654 | 1.371282 | 1.86 | 0.004294 | 0.3008 | 0.3318931 | -0.1869938 | -0.0082 | -1.070163 | 42.1494
3944 | 5.503333 | 1.9044 | 12.4405 | 7 | 1.368 | 1.371748 | 1.87 | 0.004326 | 0.3011 | 0.3320244 | -0.1870505 | -0.0085 | -1.070423 | 42.1499
3945 | 5.504722 | 1.9044 | 12.4432 | 6 | 1.3786 | 1.372194 | 1.9 | 0.004351 | 0.3015 | 0.332154 | -0.1871067 | -0.0088 | -1.070683 | 42.1503
3946 | 5.506111 | 1.9025 | 12.4458 | 6 | 1.368 | 1.37277 | 1.87 | 0.004396 | 0.3007 | 0.3322815 | -0.1871627 | -0.0092 | -1.070943 | 42.1508
3947 | 5.5075 | 1.9025 | 12.4485 | 6 | 1.3786 | 1.37331 | 1.9 | 0.004471 | 0.3022 | 0.3324072 | -0.1870603 | -0.0095 | -1.071203 | 42.1513
3948 | 5.508889 | 1.9013 | 12.4511 | 6 | 1.3654 | 1.373846 | 1.86 | 0.00435 | 0.3012 | 0.3325312 | -0.1871153 | -0.0097 | -1.071463 | 42.1519
3949 | 5.510278 | 1.9013 | 12.4537 | 7 | 1.3969 | 1.374337 | 1.95 | 0.004514 | 0.3026 | 0.3326544 | -0.1871674 | -0.01 | -1.071723 | 42.1523
3950 | 5.511667 | 1.8995 | 12.4564 | 6 | 1.3812 | 1.37488 | 1.91 | 0.00445 | 0.3035 | 0.3327767 | -0.1872141 | -0.0103 | -1.071983 | 42.1528
3951 | 5.513056 | 1.8995 | 12.459 | 7 | 1.3439 | 1.375319 | 1.81 | 0.004011 | 0.3014 | 0.3328981 | -0.1871172 | -0.0106 | -1.072243 | 42.1536
3952 | 5.514444 | 1.8984 | 12.4617 | 6 | 1.3759 | 1.375814 | 1.89 | 0.004386 | 0.3025 | 0.333017 | -0.1871661 | -0.0108 | -1.072502 | 42.1538
3953 | 5.516111 | 1.8984 | 12.4643 | 7 | 1.3654 | 1.376297 | 1.86 | 0.004309 | 0.3021 | 0.3331338 | -0.1872158 | -0.0111 | -1.072814 | 42.1547
3954 | 5.5175 | 1.8968 | 12.4669 | 7 | 1.3707 | 1.37678 | 1.88 | 0.004349 | 0.3015 | 0.3332486 | -0.1872683 | -0.0113 | -1.073074 | 42.1552
3955 | 5.518889 | 1.8968 | 12.4696 | 6 | 1.3786 | 1.377312 | 1.9 | 0.004472 | 0.3023 | 0.3333615 | -0.1871683 | -0.0116 | -1.073335 | 42.1556
3956 | 5.520278 | 1.8957 | 12.4722 | 7 | 1.368 | 1.3779 | 1.87 | 0.004272 | 0.3015 | 0.3334717 | -0.1872208 | -0.0118 | -1.073595 | 42.1563
3957 | 5.521667 | 1.8957 | 12.4748 | 7 | 1.3786 | 1.378433 | 1.9 | 0.004582 | 0.3018 | 0.3335798 | -0.1872721 | -0.012 | -1.073855 | 42.1566
3958 | 5.523056 | 1.8942 | 12.4775 | 6 | 1.4021 | 1.378891 | 1.97 | 0.004638 | 0.3031 | 0.3336817 | -0.187322 | -0.0123 | -1.074115 | 42.157
3959 | 5.524444 | 1.8942 | 12.4801 | 6 | 1.3943 | 1.379348 | 1.94 | 0.004561 | 0.3041 | 0.3337811 | -0.1872178 | -0.0125 | -1.074375 | 42.1576
3960 | 5.525833 | 1.8933 | 12.4827 | 8 | 1.3838 | 1.379865 | 1.91 | 0.004399 | 0.3051 | 0.333878 | -0.1872636 | -0.0127 | -1.074635 | 42.1582
3961 | 5.527222 | 1.8933 | 12.4854 | 6 | 1.3917 | 1.380298 | 1.94 | 0.004583 | 0.3057 | 0.3339722 | -0.1873058 | -0.0129 | -1.074895 | 42.1586
3962 | 5.528611 | 1.892 | 12.488 | 7 | 1.3759 | 1.380723 | 1.89 | 0.004387 | 0.3061 | 0.3340661 | -0.1873464 | -0.0131 | -1.075155 | 42.1592
3963 | 5.53 | 1.892 | 12.4906 | 6 | 1.3969 | 1.381243 | 1.95 | 0.004707 | 0.3081 | 0.3341586 | -0.1872373 | -0.0133 | -1.075415 | 42.1596
3964 | 5.531389 | 1.8913 | 12.4932 | 7 | 1.3733 | 1.381727 | 1.89 | 0.00439 | 0.3073 | 0.3342502 | -0.1872755 | -0.0134 | -1.075675 | 42.1603
3965 | 5.532778 | 1.8913 | 12.4959 | 6 | 1.3786 | 1.382175 | 1.9 | 0.004403 | 0.3066 | 0.3343419 | -0.1873177 | -0.0136 | -1.075936 | 42.1607
3966 | 5.534167 | 1.8902 | 12.4985 | 8 | 1.3838 | 1.38266 | 1.91 | 0.004409 | 0.3064 | 0.3344329 | -0.1873611 | -0.0137 | -1.076196 | 42.1613
3967 | 5.535556 | 1.8902 | 12.5011 | 6 | 1.3786 | 1.383174 | 1.9 | 0.004515 | 0.3059 | 0.334523 | -0.1872537 | -0.0139 | -1.076456 | 42.1617
3968 | 5.536944 | 1.8896 | 12.5037 | 6 | 1.3627 | 1.383689 | 1.86 | 0.00436 | 0.3062 | 0.3346104 | -0.1872975 | -0.014 | -1.076716 | 42.1623
3969 | 5.538333 | 1.8896 | 12.5064 | 6 | 1.4021 | 1.384153 | 1.97 | 0.004659 | 0.307 | 0.3346969 | -0.1873398 | -0.0141 | -1.076976 | 42.1626
3970 | 5.539722 | 1.8886 | 12.509 | 6 | 1.3812 | 1.384623 | 1.91 | 0.004471 | 0.3069 | 0.3347814 | -0.1873795 | -0.0142 | -1.077236 | 42.1633
3971 | 5.541111 | 1.8886 | 12.5116 | 7 | 1.3864 | 1.385145 | 1.92 | 0.004488 | 0.3072 | 0.3348664 | -0.1872724 | -0.0143 | -1.077496 | 42.1638
3972 | 5.5425 | 1.8883 | 12.5142 | 6 | 1.3969 | 1.385693 | 1.95 | 0.004583 | 0.3088 | 0.3349504 | -0.1873084 | -0.0144 | -1.077757 | 42.1642
3973 | 5.543889 | 1.8883 | 12.5169 | 7 | 1.3838 | 1.386161 | 1.91 | 0.004532 | 0.3084 | 0.3350329 | -0.1873454 | -0.0144 | -1.078017 | 42.1648
3974 | 5.545278 | 1.8875 | 12.5195 | 7 | 1.3838 | 1.386578 | 1.91 | 0.004605 | 0.308 | 0.3351144 | -0.1873837 | -0.0145 | -1.078277 | 42.1652
3975 | 5.546667 | 1.8875 | 12.5221 | 6 | 1.3786 | 1.387233 | 1.9 | 0.004481 | 0.3083 | 0.3351939 | -0.1872739 | -0.0146 | -1.078537 | 42.1658
3976 | 5.548056 | 1.8873 | 12.5247 | 6 | 1.4226 | 1.387697 | 2.02 | 0.004908 | 0.3104 | 0.3352722 | -0.1873074 | -0.0146 | -1.078797 | 42.1661
3977 | 5.549444 | 1.8873 | 12.5274 | 6 | 1.3786 | 1.388228 | 1.9 | 0.004499 | 0.3095 | 0.3353493 | -0.1873425 | -0.0146 | -1.079057 | 42.1668
3978 | 5.550833 | 1.8867 | 12.53 | 7 | 1.3864 | 1.388685 | 1.92 | 0.004502 | 0.3085 | 0.3354254 | -0.1873806 | -0.0147 | -1.079318 | 42.1673
3979 | 5.552222 | 1.8867 | 12.5326 | 8 | 1.3812 | 1.38911 | 1.91 | 0.00449 | 0.3089 | 0.3355001 | -0.1872693 | -0.0147 | -1.079578 | 42.1679
3980 | 5.553611 | 1.8867 | 12.5352 | 6 | 1.3969 | 1.389696 | 1.95 | 0.004633 | 0.3093 | 0.335574 | -0.1873059 | -0.0146 | -1.079838 | 42.1683
3981 | 5.555 | 1.8867 | 12.5378 | 6 | 1.3995 | 1.390101 | 1.96 | 0.004701 | 0.3106 | 0.3356476 | -0.1873428 | -0.0146 | -1.080098 | 42.1688
3982 | 5.556389 | 1.8862 | 12.5405 | 6 | 1.3917 | 1.390543 | 1.94 | 0.004584 | 0.3107 | 0.3357199 | -0.1873816 | -0.0146 | -1.080358 | 42.1693
3983 | 5.557778 | 1.8862 | 12.5431 | 6 | 1.36 | 1.391116 | 1.85 | 0.004365 | 0.3087 | 0.3357903 | -0.187266 | -0.0146 | -1.080619 | 42.17
3984 | 5.559167 | 1.8864 | 12.5457 | 7 | 1.3891 | 1.391532 | 1.93 | 0.004533 | 0.3087 | 0.3358582 | -0.1873089 | -0.0145 | -1.080879 | 42.1704
3985 | 5.560556 | 1.8864 | 12.5483 | 6 | 1.42 | 1.392059 | 2.02 | 0.004838 | 0.3109 | 0.3359252 | -0.1873506 | -0.0145 | -1.081139 | 42.1708
3986 | 5.561944 | 1.886 | 12.5509 | 6 | 1.3786 | 1.3925 | 1.9 | 0.004575 | 0.3097 | 0.3359904 | -0.1873931 | -0.0144 | -1.081399 | 42.1714
3987 | 5.563333 | 1.886 | 12.5536 | 7 | 1.3943 | 1.392926 | 1.94 | 0.004587 | 0.3102 | 0.3360545 | -0.1872732 | -0.0144 | -1.081659 | 42.1719
3988 | 5.564722 | 1.8864 | 12.5562 | 7 | 1.4072 | 1.393416 | 1.98 | 0.004715 | 0.3116 | 0.336117 | -0.1873119 | -0.0143 | -1.081919 | 42.1723
3989 | 5.566111 | 1.8864 | 12.5588 | 6 | 1.368 | 1.394017 | 1.87 | 0.00444 | 0.3101 | 0.336177 | -0.1873494 | -0.0142 | -1.08218 | 42.173
3990 | 5.5675 | 1.8862 | 12.5614 | 6 | 1.4149 | 1.394517 | 2 | 0.004839 | 0.3119 | 0.3362363 | -0.1873862 | -0.0141 | -1.08244 | 42.1733
3991 | 5.568889 | 1.8862 | 12.564 | 6 | 1.4124 | 1.394965 | 1.99 | 0.004712 | 0.3134 | 0.3362951 | -0.1872614 | -0.014 | -1.0827 | 42.1739
3992 | 5.570278 | 1.8868 | 12.5667 | 7 | 1.3995 | 1.395467 | 1.96 | 0.004673 | 0.314 | 0.3363517 | -0.1872939 | -0.0138 | -1.08296 | 42.1744
3993 | 5.571667 | 1.8868 | 12.5693 | 6 | 1.4149 | 1.395938 | 2 | 0.004938 | 0.3158 | 0.3364075 | -0.1873209 | -0.0137 | -1.08322 | 42.1748
3994 | 5.573056 | 1.8869 | 12.5719 | 6 | 1.3995 | 1.396292 | 1.96 | 0.004644 | 0.3169 | 0.3364616 | -0.1873466 | -0.0136 | -1.083481 | 42.1755
3995 | 5.574722 | 1.8869 | 12.5745 | 6 | 1.4021 | 1.396782 | 1.97 | 0.0047 | 0.3183 | 0.3365153 | -0.1872131 | -0.0134 | -1.083793 | 42.1763
3996 | 5.576111 | 1.8877 | 12.5771 | 6 | 1.4328 | 1.397195 | 2.05 | 0.005043 | 0.3217 | 0.3365659 | -0.1872291 | -0.0132 | -1.084053 | 42.1766
3997 | 5.5775 | 1.8877 | 12.5798 | 6 | 1.3917 | 1.397673 | 1.94 | 0.004693 | 0.3219 | 0.336615 | -0.1872447 | -0.013 | -1.084313 | 42.1773
3998 | 5.578889 | 1.8881 | 12.5824 | 7 | 1.3995 | 1.398209 | 1.96 | 0.004665 | 0.3223 | 0.336663 | -0.1872609 | -0.0128 | -1.084573 | 42.1778
3999 | 5.580278 | 1.8881 | 12.585 | 6 | 1.4046 | 1.398634 | 1.97 | 0.004752 | 0.3336 | 0.3367097 | -0.1870949 | -0.0126 | -1.084833 | 42.1783
4000 | 5.581667 | 1.8894 | 12.5876 | 7 | 1.4072 | 1.399071 | 1.98 | 0.004795 | 0.3338 | 0.3367556 | -0.1870877 | -0.0123 | -1.085093 | 42.1788
4001 | 5.583056 | 1.8894 | 12.5903 | 6 | 1.3995 | 1.39955 | 1.96 | 0.004784 | 0.3342 | 0.3368008 | -0.1870812 | -0.012 | -1.085352 | 42.1793
4002 | 5.584444 | 1.8903 | 12.5929 | 6 | 1.3891 | 1.40004 | 1.93 | 0.004676 | 0.3337 | 0.3368441 | -0.1870764 | -0.0118 | -1.085612 | 42.1799
4003 | 5.585833 | 1.8903 | 12.5955 | 8 | 1.4277 | 1.400632 | 2.04 | 0.005037 | 0.3358 | 0.3368856 | -0.1869045 | -0.0114 | -1.085872 | 42.1802
4004 | 5.587222 | 1.8919 | 12.5981 | 6 | 1.4124 | 1.401137 | 1.99 | 0.004815 | 0.3365 | 0.3369247 | -0.1868942 | -0.0111 | -1.086131 | 42.1808
4005 | 5.588611 | 1.8919 | 12.6008 | 6 | 1.4098 | 1.401575 | 1.99 | 0.004869 | 0.3384 | 0.3369621 | -0.1868806 | -0.0108 | -1.086391 | 42.1813
4006 | 5.59 | 1.8931 | 12.6034 | 6 | 1.3891 | 1.402084 | 1.93 | 0.004624 | 0.339 | 0.3369988 | -0.1868646 | -0.0104 | -1.086651 | 42.1819
4007 | 5.591389 | 1.8931 | 12.606 | 7 | 1.3891 | 1.402563 | 1.93 | 0.004638 | 0.3392 | 0.3370333 | -0.1866872 | -0.01 | -1.08691 | 42.1825
4008 | 5.592778 | 1.895 | 12.6087 | 6 | 1.4149 | 1.402831 | 2 | 0.004853 | 0.3406 | 0.3370673 | -0.1866682 | -0.0096 | -1.087169 | 42.1828
4009 | 5.594167 | 1.895 | 12.6113 | 6 | 1.4072 | 1.403305 | 1.98 | 0.004797 | 0.3413 | 0.3370994 | -0.186649 | -0.0092 | -1.087429 | 42.1834
4010 | 5.595556 | 1.8965 | 12.6139 | 7 | 1.4124 | 1.403721 | 1.99 | 0.004787 | 0.3417 | 0.3371298 | -0.1866315 | -0.0088 | -1.087688 | 42.1839
4011 | 5.596944 | 1.8965 | 12.6166 | 6 | 1.3969 | 1.404228 | 1.95 | 0.004748 | 0.3413 | 0.3371599 | -0.1864469 | -0.0083 | -1.087947 | 42.1844
4012 | 5.598333 | 1.8987 | 12.6192 | 6 | 1.4124 | 1.404748 | 1.99 | 0.004943 | 0.343 | 0.3371894 | -0.1864271 | -0.0079 | -1.088206 | 42.1848
4013 | 5.599722 | 1.8987 | 12.6218 | 6 | 1.3969 | 1.405279 | 1.95 | 0.004708 | 0.3441 | 0.3372183 | -0.1864093 | -0.0074 | -1.088465 | 42.1855
4014 | 5.601111 | 1.9005 | 12.6245 | 8 | 1.3864 | 1.405851 | 1.92 | 0.004644 | 0.3421 | 0.3372458 | -0.1863968 | -0.0069 | -1.088724 | 42.186
4015 | 5.6025 | 1.9005 | 12.6271 | 6 | 1.36 | 1.406328 | 1.85 | 0.004418 | 0.3391 | 0.3372716 | -0.1862122 | -0.0064 | -1.088982 | 42.1866
4016 | 5.603889 | 1.9029 | 12.6298 | 6 | 1.4226 | 1.406654 | 2.02 | 0.005007 | 0.34 | 0.3372958 | -0.1862043 | -0.0059 | -1.089241 | 42.1868
4017 | 5.605278 | 1.9029 | 12.6324 | 7 | 1.3864 | 1.407149 | 1.92 | 0.00471 | 0.3389 | 0.3373183 | -0.1861997 | -0.0053 | -1.0895 | 42.1875
4018 | 5.606667 | 1.9047 | 12.6351 | 6 | 1.4328 | 1.407594 | 2.05 | 0.00504 | 0.3414 | 0.3373394 | -0.1861906 | -0.0048 | -1.089758 | 42.1877
4019 | 5.608056 | 1.9047 | 12.6377 | 8 | 1.3995 | 1.408048 | 1.96 | 0.00459 | 0.3422 | 0.3373602 | -0.1859989 | -0.0043 | -1.090017 | 42.1885
4020 | 5.609444 | 1.9073 | 12.6404 | 6 | 1.3969 | 1.408489 | 1.95 | 0.004722 | 0.3412 | 0.3373794 | -0.1859904 | -0.0037 | -1.090275 | 42.1889
4021 | 5.610833 | 1.9073 | 12.643 | 7 | 1.4046 | 1.408992 | 1.97 | 0.004763 | 0.3417 | 0.3373987 | -0.1859798 | -0.0031 | -1.090533 | 42.1894
4022 | 5.612222 | 1.9094 | 12.6457 | 6 | 1.4149 | 1.409445 | 2 | 0.004846 | 0.3425 | 0.3374161 | -0.1859692 | -0.0026 | -1.090792 | 42.1899
4023 | 5.613611 | 1.9094 | 12.6483 | 6 | 1.4226 | 1.409937 | 2.02 | 0.005112 | 0.3435 | 0.3374316 | -0.1857753 | -0.002 | -1.09105 | 42.1902
4024 | 5.615 | 1.9122 | 12.651 | 6 | 1.3969 | 1.410408 | 1.95 | 0.004693 | 0.3427 | 0.3374468 | -0.1857646 | -0.0014 | -1.091308 | 42.191
4025 | 5.616389 | 1.9122 | 12.6536 | 6 | 1.42 | 1.410989 | 2.02 | 0.004986 | 0.3449 | 0.337459 | -0.1857496 | -0.0008 | -1.091566 | 42.1913
4026 | 5.617778 | 1.9144 | 12.6563 | 6 | 1.42 | 1.41154 | 2.02 | 0.004938 | 0.3478 | 0.33747 | -0.1857287 | -0.0002 | -1.091824 | 42.1918
4027 | 5.619167 | 1.9144 | 12.6589 | 6 | 1.4353 | 1.411998 | 2.06 | 0.005035 | 0.3504 | 0.3374805 | -0.1855214 | 0.0005 | -1.092082 | 42.1923
4028 | 5.620556 | 1.9174 | 12.6616 | 6 | 1.4046 | 1.412454 | 1.97 | 0.004774 | 0.3507 | 0.3374911 | -0.1854949 | 0.0011 | -1.092339 | 42.1929
4029 | 5.621944 | 1.9174 | 12.6643 | 6 | 1.3943 | 1.412996 | 1.94 | 0.004718 | 0.3504 | 0.3375014 | -0.185471 | 0.0018 | -1.092597 | 42.1934
4030 | 5.623333 | 1.9198 | 12.6669 | 7 | 1.4251 | 1.413446 | 2.03 | 0.005063 | 0.3524 | 0.337511 | -0.1854452 | 0.0024 | -1.092854 | 42.1937
4031 | 5.624722 | 1.9198 | 12.6696 | 7 | 1.4403 | 1.413888 | 2.07 | 0.005091 | 0.3538 | 0.33752 | -0.1852279 | 0.003 | -1.093112 | 42.1942
4032 | 5.626111 | 1.923 | 12.6723 | 7 | 1.4353 | 1.414309 | 2.06 | 0.005131 | 0.3565 | 0.3375271 | -0.185194 | 0.0037 | -1.093369 | 42.1947
4033 | 5.6275 | 1.923 | 12.6749 | 6 | 1.4251 | 1.414762 | 2.03 | 0.004911 | 0.3579 | 0.3375329 | -0.1851584 | 0.0044 | -1.093626 | 42.1953
4034 | 5.628889 | 1.9256 | 12.6776 | 6 | 1.4251 | 1.415124 | 2.03 | 0.004966 | 0.3576 | 0.3375375 | -0.1851249 | 0.0051 | -1.093883 | 42.1958
4035 | 5.630278 | 1.9256 | 12.6803 | 6 | 1.4124 | 1.415639 | 1.99 | 0.004879 | 0.3569 | 0.3375397 | -0.1848999 | 0.0058 | -1.09414 | 42.1963
4036 | 5.631667 | 1.9289 | 12.683 | 6 | 1.3917 | 1.416167 | 1.94 | 0.004644 | 0.3555 | 0.33754 | -0.1848709 | 0.0065 | -1.094397 | 42.1969
4037 | 5.633056 | 1.9289 | 12.6857 | 7 | 1.4277 | 1.416531 | 2.04 | 0.004976 | 0.357 | 0.3375384 | -0.1848413 | 0.0072 | -1.094654 | 42.1972
4038 | 5.634444 | 1.9316 | 12.6883 | 7 | 1.4175 | 1.416973 | 2.01 | 0.004936 | 0.3571 | 0.3375361 | -0.1848134 | 0.0078 | -1.094911 | 42.1978
4039 | 5.635833 | 1.9316 | 12.691 | 7 | 1.4098 | 1.417397 | 1.99 | 0.004856 | 0.3562 | 0.3375329 | -0.1845868 | 0.0086 | -1.095167 | 42.1983
4040 | 5.637222 | 1.935 | 12.6937 | 6 | 1.3943 | 1.417851 | 1.94 | 0.00475 | 0.3542 | 0.3375284 | -0.1845651 | 0.0093 | -1.095423 | 42.1988
4041 | 5.638889 | 1.935 | 12.6964 | 6 | 1.4579 | 1.418304 | 2.13 | 0.005355 | 0.3576 | 0.3374695 | -0.1845375 | 0.01 | -1.095731 | 42.1993
4042 | 5.640278 | 1.9377 | 12.6991 | 6 | 1.4251 | 1.418822 | 2.03 | 0.004915 | 0.3588 | 0.3374096 | -0.1845072 | 0.0107 | -1.095987 | 42.2
4043 | 5.641667 | 1.9377 | 12.7018 | 7 | 1.4302 | 1.419147 | 2.05 | 0.004988 | 0.3591 | 0.337348 | -0.1842751 | 0.0114 | -1.096243 | 42.2004
4044 | 5.643056 | 1.9412 | 12.7045 | 6 | 1.4378 | 1.419685 | 2.07 | 0.005206 | 0.36 | 0.3372859 | -0.1842427 | 0.0122 | -1.096499 | 42.2008
4045 | 5.644444 | 1.9412 | 12.7072 | 7 | 1.4175 | 1.420185 | 2.01 | 0.004946 | 0.3599 | 0.3372222 | -0.1842109 | 0.0129 | -1.096755 | 42.2014
4046 | 5.645833 | 1.944 | 12.7099 | 8 | 1.4302 | 1.420734 | 2.05 | 0.005037 | 0.3615 | 0.3371553 | -0.1841772 | 0.0136 | -1.097011 | 42.2019
4047 | 5.647222 | 1.944 | 12.7126 | 7 | 1.3969 | 1.421177 | 1.95 | 0.004802 | 0.3587 | 0.3370866 | -0.1839454 | 0.0143 | -1.097267 | 42.2025
4048 | 5.648611 | 1.9475 | 12.7153 | 6 | 1.4328 | 1.421684 | 2.05 | 0.005152 | 0.3604 | 0.3370176 | -0.1839142 | 0.0151 | -1.097522 | 42.2028
4049 | 5.65 | 1.9475 | 12.718 | 7 | 1.4277 | 1.422252 | 2.04 | 0.005027 | 0.3609 | 0.3369477 | -0.1838789 | 0.0158 | -1.097778 | 42.2033
4050 | 5.651389 | 1.9504 | 12.7207 | 6 | 1.4302 | 1.422672 | 2.05 | 0.005226 | 0.3614 | 0.3368772 | -0.1838411 | 0.0166 | -1.098033 | 42.2037
4051 | 5.652778 | 1.9504 | 12.7234 | 7 | 1.4429 | 1.423137 | 2.08 | 0.005138 | 0.3627 | 0.3368047 | -0.1836071 | 0.0173 | -1.098288 | 42.2042
4052 | 5.654167 | 1.954 | 12.7261 | 6 | 1.4353 | 1.423537 | 2.06 | 0.005186 | 0.3632 | 0.3367302 | -0.183566 | 0.0181 | -1.098543 | 42.2047
4053 | 5.655556 | 1.954 | 12.7288 | 6 | 1.4353 | 1.42394 | 2.06 | 0.005134 | 0.3651 | 0.3366565 | -0.1835218 | 0.0189 | -1.098798 | 42.2052
4054 | 5.656944 | 1.957 | 12.7315 | 6 | 1.4175 | 1.42449 | 2.01 | 0.004984 | 0.3656 | 0.3365841 | -0.1834768 | 0.0196 | -1.099053 | 42.2057
4055 | 5.658333 | 1.957 | 12.7343 | 6 | 1.4302 | 1.424931 | 2.05 | 0.005042 | 0.3657 | 0.3365119 | -0.183237 | 0.0204 | -1.099307 | 42.2061
4056 | 5.659722 | 1.9608 | 12.737 | 6 | 1.4277 | 1.425384 | 2.04 | 0.005176 | 0.3664 | 0.3364399 | -0.1831907 | 0.0212 | -1.099562 | 42.2065
4057 | 5.661111 | 1.9608 | 12.7397 | 7 | 1.4226 | 1.425895 | 2.02 | 0.005033 | 0.3681 | 0.3363669 | -0.1831402 | 0.0219 | -1.099816 | 42.2071
4058 | 5.6625 | 1.9639 | 12.7424 | 6 | 1.4429 | 1.426488 | 2.08 | 0.005358 | 0.3696 | 0.3362941 | -0.1830888 | 0.0227 | -1.100071 | 42.2074
4059 | 5.663889 | 1.9639 | 12.7452 | 6 | 1.4454 | 1.426991 | 2.09 | 0.005169 | 0.3704 | 0.3362213 | -0.1828395 | 0.0235 | -1.100325 | 42.2079
4060 | 5.665278 | 1.9678 | 12.7479 | 6 | 1.4175 | 1.427422 | 2.01 | 0.005135 | 0.3701 | 0.3361484 | -0.1827874 | 0.0243 | -1.100579 | 42.2085
4061 | 5.666667 | 1.9678 | 12.7506 | 6 | 1.4429 | 1.427853 | 2.08 | 0.005376 | 0.371 | 0.3360736 | -0.1827323 | 0.0251 | -1.100833 | 42.2088
4062 | 5.668056 | 1.971 | 12.7534 | 7 | 1.4353 | 1.428285 | 2.06 | 0.00521 | 0.3715 | 0.3359983 | -0.1826733 | 0.0259 | -1.101086 | 42.2093
4063 | 5.669444 | 1.971 | 12.7561 | 6 | 1.4277 | 1.428725 | 2.04 | 0.005184 | 0.3713 | 0.3359227 | -0.1824277 | 0.0267 | -1.10134 | 42.2098
4064 | 5.670833 | 1.9749 | 12.7588 | 6 | 1.4175 | 1.429257 | 2.01 | 0.005008 | 0.3703 | 0.335847 | -0.1823716 | 0.0275 | -1.101593 | 42.2104
4065 | 5.672222 | 1.9749 | 12.7616 | 7 | 1.3891 | 1.429621 | 1.93 | 0.004811 | 0.3667 | 0.335772 | -0.182323 | 0.0283 | -1.101846 | 42.211
4066 | 5.673611 | 1.9781 | 12.7643 | 6 | 1.4072 | 1.430202 | 1.98 | 0.005034 | 0.3648 | 0.3356974 | -0.1822803 | 0.0291 | -1.1021 | 42.2113
4067 | 5.675 | 1.9781 | 12.7671 | 6 | 1.4149 | 1.43071 | 2 | 0.004926 | 0.3642 | 0.3356227 | -0.1820481 | 0.0299 | -1.102353 | 42.2118
4068 | 5.676389 | 1.9819 | 12.7698 | 6 | 1.4302 | 1.431139 | 2.05 | 0.005279 | 0.365 | 0.3355472 | -0.1820054 | 0.0307 | -1.102605 | 42.2121
4069 | 5.677778 | 1.9819 | 12.7726 | 7 | 1.4403 | 1.431547 | 2.07 | 0.005251 | 0.3666 | 0.33547 | -0.1819604 | 0.0315 | -1.102858 | 42.2125
4070 | 5.679167 | 1.9851 | 12.7753 | 6 | 1.4403 | 1.432041 | 2.07 | 0.005348 | 0.3675 | 0.3353918 | -0.1819131 | 0.0323 | -1.103111 | 42.213
4071 | 5.680556 | 1.9851 | 12.7781 | 6 | 1.4149 | 1.432493 | 2 | 0.005097 | 0.3668 | 0.3353133 | -0.1816766 | 0.0331 | -1.103363 | 42.2136
4072 | 5.681944 | 1.9889 | 12.7809 | 6 | 1.42 | 1.433005 | 2.02 | 0.005054 | 0.3653 | 0.3352335 | -0.181634 | 0.0339 | -1.103616 | 42.214
4073 | 5.683333 | 1.9889 | 12.7836 | 7 | 1.4479 | 1.433475 | 2.1 | 0.005254 | 0.3658 | 0.3351542 | -0.181591 | 0.0347 | -1.103868 | 42.2144
4074 | 5.684722 | 1.992 | 12.7864 | 6 | 1.4175 | 1.433857 | 2.01 | 0.00501 | 0.3641 | 0.3350739 | -0.1815492 | 0.0355 | -1.10412 | 42.215
4075 | 5.686111 | 1.992 | 12.7892 | 6 | 1.42 | 1.434339 | 2.02 | 0.005125 | 0.3649 | 0.3349937 | -0.1813195 | 0.0362 | -1.104372 | 42.2153
4076 | 5.6875 | 1.9957 | 12.7919 | 6 | 1.4429 | 1.434822 | 2.08 | 0.005343 | 0.3658 | 0.3349118 | -0.1812746 | 0.037 | -1.104624 | 42.2157
4077 | 5.688889 | 1.9957 | 12.7947 | 6 | 1.4579 | 1.435233 | 2.13 | 0.005393 | 0.3675 | 0.3348314 | -0.1812254 | 0.0378 | -1.104876 | 42.2161
4078 | 5.690278 | 1.9988 | 12.7975 | 6 | 1.4353 | 1.435664 | 2.06 | 0.005305 | 0.3676 | 0.3347497 | -0.1811777 | 0.0385 | -1.105127 | 42.2166
4079 | 5.691667 | 1.9988 | 12.8003 | 6 | 1.4277 | 1.436107 | 2.04 | 0.005288 | 0.3667 | 0.3346679 | -0.1809449 | 0.0393 | -1.105379 | 42.217
4080 | 5.693056 | 2.0024 | 12.803 | 7 | 1.4429 | 1.436512 | 2.08 | 0.005418 | 0.3673 | 0.3345849 | -0.1808981 | 0.04 | -1.10563 | 42.2175
4081 | 5.694444 | 2.0024 | 12.8058 | 6 | 1.4579 | 1.436934 | 2.13 | 0.005428 | 0.3685 | 0.334501 | -0.180849 | 0.0408 | -1.105881 | 42.2179
4082 | 5.695833 | 2.0053 | 12.8086 | 8 | 1.4328 | 1.437304 | 2.05 | 0.005131 | 0.3676 | 0.3344157 | -0.1808037 | 0.0415 | -1.106132 | 42.2185
4083 | 5.697222 | 2.0053 | 12.8114 | 7 | 1.4479 | 1.437629 | 2.1 | 0.005315 | 0.3693 | 0.3343304 | -0.1805649 | 0.0422 | -1.106383 | 42.2188
4084 | 5.698611 | 2.0089 | 12.8142 | 6 | 1.4454 | 1.438073 | 2.09 | 0.005499 | 0.3704 | 0.3342456 | -0.1805143 | 0.043 | -1.106634 | 42.2192
4085 | 5.7 | 2.0089 | 12.817 | 6 | 1.4529 | 1.438499 | 2.11 | 0.005411 | 0.3726 | 0.3341613 | -0.1804589 | 0.0437 | -1.106885 | 42.2197
4086 | 5.701389 | 2.0118 | 12.8198 | 6 | 1.4302 | 1.438966 | 2.05 | 0.005169 | 0.3723 | 0.334074 | -0.1804045 | 0.0444 | -1.107135 | 42.2202
4087 | 5.702778 | 2.0118 | 12.8226 | 6 | 1.4454 | 1.439412 | 2.09 | 0.005416 | 0.373 | 0.3339871 | -0.1801596 | 0.0451 | -1.107386 | 42.2205
4088 | 5.704444 | 2.0153 | 12.8254 | 6 | 1.4429 | 1.43982 | 2.08 | 0.005346 | 0.3736 | 0.3339 | -0.1801029 | 0.0458 | -1.107686 | 42.2213
4089 | 5.705833 | 2.0168 | 12.8282 | 6 | 1.4529 | 1.44028 | 2.11 | 0.005298 | 0.3745 | 0.3338143 | -0.1800448 | 0.0465 | -1.107936 | 42.2218
4090 | 5.707222 | 2.0168 | 12.831 | 6 | 1.4226 | 1.440762 | 2.02 | 0.005145 | 0.3722 | 0.3337287 | -0.1799926 | 0.0472 | -1.108186 | 42.2223
4091 | 5.708611 | 2.0201 | 12.8338 | 6 | 1.4504 | 1.441249 | 2.1 | 0.005516 | 0.3723 | 0.333643 | -0.179749 | 0.0479 | -1.108436 | 42.2226
4092 | 5.71 | 2.0201 | 12.8366 | 6 | 1.4403 | 1.441652 | 2.07 | 0.005356 | 0.3726 | 0.3335555 | -0.1796962 | 0.0486 | -1.108686 | 42.2231
4093 | 5.711389 | 2.0229 | 12.8394 | 6 | 1.4226 | 1.442108 | 2.02 | 0.005147 | 0.3707 | 0.3334672 | -0.1796463 | 0.0492 | -1.108935 | 42.2237
4094 | 5.712778 | 2.0229 | 12.8422 | 6 | 1.4378 | 1.442608 | 2.07 | 0.005386 | 0.3704 | 0.3333788 | -0.1795981 | 0.0499 | -1.109185 | 42.224
4095 | 5.714167 | 2.0261 | 12.845 | 6 | 1.4353 | 1.443196 | 2.06 | 0.005275 | 0.3694 | 0.3332889 | -0.1793617 | 0.0505 | -1.109434 | 42.2245
4096 | 5.715556 | 2.0261 | 12.8478 | 6 | 1.4226 | 1.443733 | 2.02 | 0.005081 | 0.3679 | 0.3331995 | -0.1793188 | 0.0512 | -1.109683 | 42.225
4097 | 5.716944 | 2.0286 | 12.8507 | 6 | 1.4554 | 1.444128 | 2.12 | 0.005448 | 0.3684 | 0.3331105 | -0.1792783 | 0.0518 | -1.109932 | 42.2252
4098 | 5.718333 | 2.0286 | 12.8535 | 8 | 1.4579 | 1.444561 | 2.13 | 0.005341 | 0.3703 | 0.333021 | -0.179234 | 0.0524 | -1.110181 | 42.2257
4099 | 5.719722 | 2.0316 | 12.8563 | 6 | 1.4429 | 1.445015 | 2.08 | 0.005451 | 0.3698 | 0.3329305 | -0.1789947 | 0.053 | -1.11043 | 42.2261
4100 | 5.721111 | 2.0316 | 12.8591 | 6 | 1.4403 | 1.445491 | 2.07 | 0.005395 | 0.37 | 0.3328396 | -0.1789513 | 0.0536 | -1.110678 | 42.2265
4101 | 5.7225 | 2.034 | 12.8619 | 6 | 1.4479 | 1.445818 | 2.1 | 0.00534 | 0.3696 | 0.3327502 | -0.1789104 | 0.0542 | -1.110927 | 42.227
4102 | 5.723889 | 2.034 | 12.8648 | 6 | 1.4479 | 1.446145 | 2.1 | 0.005544 | 0.3703 | 0.33266 | -0.1788662 | 0.0547 | -1.111175 | 42.2273
4103 | 5.725278 | 2.0368 | 12.8676 | 6 | 1.4554 | 1.446591 | 2.12 | 0.005527 | 0.3721 | 0.3325697 | -0.1786239 | 0.0553 | -1.111424 | 42.2277
4104 | 5.726667 | 2.0368 | 12.8704 | 6 | 1.4328 | 1.447026 | 2.05 | 0.00524 | 0.3717 | 0.3324805 | -0.1785772 | 0.0558 | -1.111672 | 42.2284
4105 | 5.728056 | 2.039 | 12.8733 | 6 | 1.4603 | 1.447531 | 2.13 | 0.005497 | 0.3744 | 0.332391 | -0.1785238 | 0.0563 | -1.11192 | 42.2286
4106 | 5.729444 | 2.039 | 12.8761 | 6 | 1.4175 | 1.448065 | 2.01 | 0.005175 | 0.3715 | 0.3323018 | -0.1784773 | 0.0568 | -1.112167 | 42.2292
4107 | 5.730833 | 2.0415 | 12.8789 | 7 | 1.4429 | 1.448608 | 2.08 | 0.00533 | 0.3712 | 0.3322127 | -0.1782383 | 0.0573 | -1.112415 | 42.2296
4108 | 5.732222 | 2.0415 | 12.8818 | 6 | 1.4628 | 1.449107 | 2.14 | 0.005585 | 0.3726 | 0.3321232 | -0.17819 | 0.0578 | -1.112663 | 42.2298
4109 | 5.733611 | 2.0434 | 12.8846 | 6 | 1.4529 | 1.449509 | 2.11 | 0.00556 | 0.3729 | 0.3320342 | -0.1781416 | 0.0582 | -1.11291 | 42.2303
4110 | 5.735 | 2.0434 | 12.8874 | 6 | 1.4251 | 1.449942 | 2.03 | 0.005301 | 0.3723 | 0.3319458 | -0.1780953 | 0.0587 | -1.113158 | 42.2309
4111 | 5.736389 | 2.0457 | 12.8903 | 6 | 1.4403 | 1.450361 | 2.07 | 0.005372 | 0.3699 | 0.3318584 | -0.1778589 | 0.0591 | -1.113405 | 42.2312
4112 | 5.737778 | 2.0457 | 12.8931 | 6 | 1.4529 | 1.450733 | 2.11 | 0.005559 | 0.3715 | 0.3317706 | -0.1778145 | 0.0595 | -1.113652 | 42.2316
4113 | 5.739167 | 2.0474 | 12.896 | 6 | 1.4554 | 1.451086 | 2.12 | 0.005534 | 0.3708 | 0.331684 | -0.1777723 | 0.0599 | -1.113899 | 42.232
4114 | 5.740556 | 2.0474 | 12.8988 | 6 | 1.4678 | 1.451396 | 2.15 | 0.005698 | 0.3714 | 0.3315976 | -0.1777285 | 0.0602 | -1.114146 | 42.2323
4115 | 5.741944 | 2.0494 | 12.9017 | 7 | 1.4554 | 1.451893 | 2.12 | 0.005517 | 0.3713 | 0.3315116 | -0.1774903 | 0.0606 | -1.114392 | 42.2328
4116 | 5.743333 | 2.0494 | 12.9045 | 6 | 1.4403 | 1.452391 | 2.07 | 0.005322 | 0.3705 | 0.3314238 | -0.1774486 | 0.061 | -1.114639 | 42.2334
4117 | 5.744722 | 2.0507 | 12.9074 | 7 | 1.4603 | 1.452801 | 2.13 | 0.005476 | 0.3717 | 0.3313357 | -0.1774043 | 0.0613 | -1.114885 | 42.2337
4118 | 5.746111 | 2.0507 | 12.9102 | 6 | 1.4302 | 1.453258 | 2.05 | 0.005267 | 0.3701 | 0.3312471 | -0.1773654 | 0.0616 | -1.115132 | 42.2343
4119 | 5.7475 | 2.0525 | 12.9131 | 6 | 1.4454 | 1.453702 | 2.09 | 0.005303 | 0.3698 | 0.3311566 | -0.1771295 | 0.0619 | -1.115378 | 42.2346
4120 | 5.748889 | 2.0525 | 12.9159 | 6 | 1.4479 | 1.454247 | 2.1 | 0.005468 | 0.3685 | 0.3310657 | -0.1770941 | 0.0622 | -1.115624 | 42.235
4121 | 5.750278 | 2.0536 | 12.9188 | 6 | 1.4529 | 1.454582 | 2.11 | 0.00562 | 0.3678 | 0.3309741 | -0.1770603 | 0.0624 | -1.11587 | 42.2353
4122 | 5.751667 | 2.0536 | 12.9216 | 6 | 1.4328 | 1.455079 | 2.05 | 0.00533 | 0.3643 | 0.3308822 | -0.177034 | 0.0627 | -1.116116 | 42.2359
4123 | 5.753056 | 2.055 | 12.9245 | 6 | 1.4529 | 1.455499 | 2.11 | 0.005512 | 0.3642 | 0.3307894 | -0.1768099 | 0.0629 | -1.116361 | 42.2362
4124 | 5.754444 | 2.055 | 12.9273 | 6 | 1.4702 | 1.455887 | 2.16 | 0.005701 | 0.3644 | 0.3306975 | -0.1767837 | 0.0632 | -1.116607 | 42.2365
4125 | 5.755833 | 2.0559 | 12.9302 | 6 | 1.4529 | 1.456329 | 2.11 | 0.005589 | 0.3633 | 0.3306064 | -0.1767586 | 0.0634 | -1.116852 | 42.237
4126 | 5.757222 | 2.0559 | 12.933 | 7 | 1.4628 | 1.456844 | 2.14 | 0.005557 | 0.3645 | 0.330515 | -0.176733 | 0.0636 | -1.117098 | 42.2374
4127 | 5.758611 | 2.0572 | 12.9359 | 6 | 1.4628 | 1.457142 | 2.14 | 0.005568 | 0.364 | 0.3304243 | -0.1765096 | 0.0638 | -1.117343 | 42.2378
4128 | 5.76 | 2.0572 | 12.9387 | 6 | 1.4603 | 1.457477 | 2.13 | 0.005521 | 0.3649 | 0.3303348 | -0.1764835 | 0.064 | -1.117588 | 42.2383
4129 | 5.761389 | 2.0579 | 12.9416 | 6 | 1.4429 | 1.457887 | 2.08 | 0.00535 | 0.3642 | 0.3302466 | -0.1764556 | 0.0642 | -1.117833 | 42.2388
4130 | 5.762778 | 2.0579 | 12.9445 | 6 | 1.4776 | 1.4584 | 2.18 | 0.005919 | 0.3649 | 0.3301583 | -0.1764295 | 0.0643 | -1.118078 | 42.2389
4131 | 5.764167 | 2.059 | 12.9473 | 6 | 1.4628 | 1.458838 | 2.14 | 0.005723 | 0.3645 | 0.3300706 | -0.1762063 | 0.0645 | -1.118323 | 42.2394
4132 | 5.765556 | 2.059 | 12.9502 | 6 | 1.4454 | 1.459222 | 2.09 | 0.005502 | 0.3625 | 0.3299816 | -0.1761852 | 0.0646 | -1.118568 | 42.24
4133 | 5.767222 | 2.0594 | 12.953 | 6 | 1.4752 | 1.459597 | 2.18 | 0.005763 | 0.3636 | 0.3298935 | -0.1761654 | 0.0648 | -1.118862 | 42.2406
4134 | 5.768611 | 2.0594 | 12.9559 | 6 | 1.4554 | 1.460043 | 2.12 | 0.005587 | 0.3633 | 0.3298056 | -0.1761449 | 0.0649 | -1.119106 | 42.2411
4135 | 5.77 | 2.0603 | 12.9588 | 6 | 1.4825 | 1.460538 | 2.2 | 0.005829 | 0.3657 | 0.329718 | -0.1759183 | 0.065 | -1.119351 | 42.2413
4136 | 5.771389 | 2.0603 | 12.9616 | 6 | 1.4702 | 1.460909 | 2.16 | 0.005669 | 0.366 | 0.3296316 | -0.1758927 | 0.0651 | -1.119595 | 42.2419
4137 | 5.772778 | 2.0606 | 12.9645 | 6 | 1.4727 | 1.461424 | 2.17 | 0.005771 | 0.3658 | 0.3295449 | -0.1758706 | 0.0652 | -1.119839 | 42.2422
4138 | 5.774167 | 2.0606 | 12.9673 | 7 | 1.4302 | 1.461895 | 2.05 | 0.005249 | 0.3637 | 0.3294592 | -0.175854 | 0.0652 | -1.120084 | 42.2429
4139 | 5.775556 | 2.0613 | 12.9702 | 6 | 1.4429 | 1.462412 | 2.08 | 0.005511 | 0.3622 | 0.3293738 | -0.1756311 | 0.0653 | -1.120328 | 42.2432
4140 | 5.776944 | 2.0613 | 12.9731 | 7 | 1.4727 | 1.462788 | 2.17 | 0.00576 | 0.3634 | 0.3292886 | -0.1756154 | 0.0653 | -1.120572 | 42.2434
4141 | 5.778333 | 2.0613 | 12.9759 | 6 | 1.4554 | 1.463272 | 2.12 | 0.005737 | 0.3618 | 0.3292061 | -0.1756021 | 0.0653 | -1.120815 | 42.2439
4142 | 5.779722 | 2.0613 | 12.9788 | 7 | 1.4628 | 1.463632 | 2.14 | 0.005643 | 0.3613 | 0.3291258 | -0.1755914 | 0.0653 | -1.121059 | 42.2443
4143 | 5.781111 | 2.0617 | 12.9817 | 6 | 1.4678 | 1.463963 | 2.15 | 0.00565 | 0.3616 | 0.3290477 | -0.17537 | 0.0653 | -1.121303 | 42.2447
4144 | 5.7825 | 2.0617 | 12.9845 | 7 | 1.4603 | 1.46445 | 2.13 | 0.005587 | 0.361 | 0.3289705 | -0.1753601 | 0.0653 | -1.121547 | 42.2452
4145 | 5.783889 | 2.0614 | 12.9874 | 6 | 1.4825 | 1.464888 | 2.2 | 0.005902 | 0.3626 | 0.3288932 | -0.175344 | 0.0653 | -1.12179 | 42.2454
4146 | 5.785278 | 2.0614 | 12.9903 | 6 | 1.4702 | 1.465371 | 2.16 | 0.005756 | 0.3624 | 0.3288169 | -0.1753275 | 0.0652 | -1.122034 | 42.2459
4147 | 5.786667 | 2.0616 | 12.9931 | 6 | 1.4579 | 1.465787 | 2.13 | 0.005796 | 0.3616 | 0.3287422 | -0.1751111 | 0.0651 | -1.122277 | 42.2463
4148 | 5.788056 | 2.0616 | 12.996 | 6 | 1.4923 | 1.466182 | 2.23 | 0.006048 | 0.3644 | 0.3286681 | -0.1750908 | 0.0651 | -1.12252 | 42.2466
4149 | 5.789444 | 2.0612 | 12.9988 | 6 | 1.4504 | 1.466648 | 2.1 | 0.005681 | 0.363 | 0.328594 | -0.1750743 | 0.065 | -1.122763 | 42.2472
4150 | 5.790833 | 2.0612 | 13.0017 | 6 | 1.4801 | 1.467046 | 2.19 | 0.005897 | 0.363 | 0.3285218 | -0.175061 | 0.0649 | -1.123007 | 42.2475
4151 | 5.792222 | 2.0612 | 13.0046 | 6 | 1.4776 | 1.467484 | 2.18 | 0.005729 | 0.3633 | 0.3284506 | -0.1748381 | 0.0648 | -1.12325 | 42.248
4152 | 5.793611 | 2.0612 | 13.0074 | 6 | 1.485 | 1.467924 | 2.21 | 0.006016 | 0.3639 | 0.32838 | -0.1748233 | 0.0647 | -1.123492 | 42.2483
4153 | 5.795 | 2.0607 | 13.0103 | 6 | 1.4628 | 1.468355 | 2.14 | 0.005615 | 0.3635 | 0.3283114 | -0.1748101 | 0.0646 | -1.123735 | 42.2489
4154 | 5.796389 | 2.0607 | 13.0132 | 6 | 1.4529 | 1.468797 | 2.11 | 0.005605 | 0.3624 | 0.3282434 | -0.1747966 | 0.0644 | -1.123978 | 42.2493
4155 | 5.797778 | 2.0606 | 13.016 | 6 | 1.4628 | 1.469181 | 2.14 | 0.005675 | 0.362 | 0.3281751 | -0.1745791 | 0.0643 | -1.124221 | 42.2497
4156 | 5.799167 | 2.0606 | 13.0189 | 6 | 1.4678 | 1.469533 | 2.15 | 0.005723 | 0.3612 | 0.3281075 | -0.1745682 | 0.0642 | -1.124463 | 42.2501
4157 | 5.800556 | 2.0598 | 13.0217 | 6 | 1.4776 | 1.469958 | 2.18 | 0.005866 | 0.3607 | 0.3280395 | -0.1745606 | 0.064 | -1.124706 | 42.2505
4158 | 5.801944 | 2.0598 | 13.0246 | 7 | 1.4554 | 1.470286 | 2.12 | 0.005513 | 0.3596 | 0.3279718 | -0.174556 | 0.0638 | -1.124948 | 42.2511
4159 | 5.803333 | 2.0595 | 13.0275 | 6 | 1.4801 | 1.4707 | 2.19 | 0.005926 | 0.3598 | 0.3279044 | -0.1743408 | 0.0637 | -1.12519 | 42.2512
4160 | 5.804722 | 2.0595 | 13.0303 | 6 | 1.4776 | 1.471055 | 2.18 | 0.00596 | 0.3604 | 0.3278384 | -0.1743349 | 0.0635 | -1.125432 | 42.2516
4161 | 5.806111 | 2.0586 | 13.0332 | 6 | 1.4801 | 1.471471 | 2.19 | 0.005867 | 0.3602 | 0.3277732 | -0.1743305 | 0.0633 | -1.125675 | 42.2521
4162 | 5.8075 | 2.0586 | 13.036 | 6 | 1.4801 | 1.471807 | 2.19 | 0.005939 | 0.3593 | 0.3277091 | -0.1743276 | 0.0631 | -1.125917 | 42.2525
4163 | 5.808889 | 2.0581 | 13.0389 | 6 | 1.4678 | 1.47225 | 2.15 | 0.005689 | 0.3576 | 0.3276458 | -0.1741169 | 0.0629 | -1.126159 | 42.253
4164 | 5.810278 | 2.0581 | 13.0418 | 6 | 1.4603 | 1.472601 | 2.13 | 0.005638 | 0.3564 | 0.3275825 | -0.1741199 | 0.0627 | -1.126401 | 42.2535
4165 | 5.811667 | 2.057 | 13.0446 | 7 | 1.4529 | 1.472935 | 2.11 | 0.005604 | 0.3547 | 0.3275196 | -0.174123 | 0.0624 | -1.126642 | 42.2539
4166 | 5.813056 | 2.057 | 13.0475 | 6 | 1.4628 | 1.473332 | 2.14 | 0.005783 | 0.3534 | 0.3274564 | -0.1741331 | 0.0621 | -1.126884 | 42.2542
4167 | 5.814444 | 2.0562 | 13.0503 | 6 | 1.4752 | 1.473726 | 2.18 | 0.005895 | 0.3532 | 0.3273937 | -0.1739309 | 0.0619 | -1.127126 | 42.2546
4168 | 5.815833 | 2.0562 | 13.0532 | 7 | 1.4702 | 1.474088 | 2.16 | 0.005668 | 0.3531 | 0.3273324 | -0.1739418 | 0.0616 | -1.127367 | 42.2551
4169 | 5.817222 | 2.0548 | 13.056 | 6 | 1.4702 | 1.474502 | 2.16 | 0.005874 | 0.3521 | 0.3272717 | -0.1739537 | 0.0613 | -1.127609 | 42.2554
4170 | 5.818611 | 2.0548 | 13.0589 | 6 | 1.4947 | 1.474959 | 2.23 | 0.006055 | 0.3529 | 0.3272112 | -0.1739647 | 0.061 | -1.127851 | 42.2557
4171 | 5.82 | 2.0539 | 13.0617 | 6 | 1.4971 | 1.475261 | 2.24 | 0.006158 | 0.3545 | 0.3271527 | -0.1737611 | 0.0607 | -1.128092 | 42.2561
4172 | 5.821389 | 2.0539 | 13.0646 | 6 | 1.4801 | 1.475765 | 2.19 | 0.005997 | 0.3542 | 0.3270956 | -0.1737697 | 0.0604 | -1.128334 | 42.2566
4173 | 5.822778 | 2.0524 | 13.0674 | 6 | 1.4801 | 1.476151 | 2.19 | 0.005885 | 0.354 | 0.327039 | -0.1737778 | 0.0601 | -1.128575 | 42.2571
4174 | 5.824167 | 2.0524 | 13.0703 | 6 | 1.4727 | 1.476642 | 2.17 | 0.005832 | 0.3537 | 0.3269828 | -0.1737875 | 0.0597 | -1.128816 | 42.2576
4175 | 5.825556 | 2.0513 | 13.0731 | 6 | 1.4898 | 1.477167 | 2.22 | 0.006189 | 0.3541 | 0.3269278 | -0.1735855 | 0.0594 | -1.129058 | 42.2578
4176 | 5.826944 | 2.0513 | 13.076 | 6 | 1.4678 | 1.477638 | 2.15 | 0.005799 | 0.3534 | 0.3268737 | -0.173596 | 0.0591 | -1.129298 | 42.2584
4177 | 5.828333 | 2.0496 | 13.0788 | 7 | 1.4653 | 1.4781 | 2.15 | 0.005688 | 0.3522 | 0.3268205 | -0.1736077 | 0.0587 | -1.12954 | 42.2589
4178 | 5.829722 | 2.0496 | 13.0817 | 6 | 1.4801 | 1.478572 | 2.19 | 0.005886 | 0.3513 | 0.3267678 | -0.1736208 | 0.0583 | -1.129781 | 42.2592
4179 | 5.831389 | 2.0484 | 13.0845 | 6 | 1.485 | 1.478965 | 2.21 | 0.006007 | 0.3514 | 0.3267166 | -0.1734265 | 0.0579 | -1.13007 | 42.2599
4180 | 5.832778 | 2.0484 | 13.0874 | 6 | 1.4702 | 1.479372 | 2.16 | 0.005766 | 0.3507 | 0.3266661 | -0.173441 | 0.0576 | -1.130311 | 42.2604
4181 | 5.834167 | 2.0466 | 13.0902 | 6 | 1.4874 | 1.479693 | 2.21 | 0.006162 | 0.3511 | 0.3266166 | -0.1734504 | 0.0572 | -1.130552 | 42.2606
4182 | 5.835556 | 2.0466 | 13.0931 | 6 | 1.4702 | 1.480199 | 2.16 | 0.005847 | 0.3492 | 0.3265684 | -0.1734636 | 0.0568 | -1.130793 | 42.2612
4183 | 5.836944 | 2.0453 | 13.0959 | 6 | 1.4702 | 1.480677 | 2.16 | 0.005871 | 0.3474 | 0.3265218 | -0.1732823 | 0.0564 | -1.131033 | 42.2617
4184 | 5.838333 | 2.0453 | 13.0988 | 6 | 1.485 | 1.481081 | 2.21 | 0.006047 | 0.3466 | 0.3264771 | -0.1733008 | 0.056 | -1.131274 | 42.2619
4185 | 5.839722 | 2.0434 | 13.1016 | 6 | 1.4898 | 1.481474 | 2.22 | 0.006089 | 0.3482 | 0.3264337 | -0.1733154 | 0.0557 | -1.131515 | 42.2624
4186 | 5.841111 | 2.0434 | 13.1044 | 6 | 1.485 | 1.481973 | 2.21 | 0.005931 | 0.3476 | 0.3263923 | -0.1733339 | 0.0552 | -1.131756 | 42.2629
4187 | 5.8425 | 2.042 | 13.1073 | 6 | 1.4825 | 1.482409 | 2.2 | 0.006106 | 0.3478 | 0.326354 | -0.1731505 | 0.0548 | -1.131996 | 42.2632
4188 | 5.843889 | 2.042 | 13.1101 | 6 | 1.4898 | 1.482753 | 2.22 | 0.006087 | 0.3478 | 0.3263178 | -0.1731688 | 0.0544 | -1.132237 | 42.2636
4189 | 5.845278 | 2.04 | 13.1129 | 6 | 1.4653 | 1.483225 | 2.15 | 0.005912 | 0.3471 | 0.3262828 | -0.1731858 | 0.054 | -1.132477 | 42.2642
4190 | 5.846667 | 2.04 | 13.1158 | 6 | 1.4727 | 1.483633 | 2.17 | 0.005861 | 0.3438 | 0.326248 | -0.1732102 | 0.0535 | -1.132718 | 42.2646
4191 | 5.848056 | 2.0384 | 13.1186 | 6 | 1.4752 | 1.484049 | 2.18 | 0.005915 | 0.3451 | 0.3262154 | -0.1730347 | 0.0531 | -1.132958 | 42.265
4192 | 5.849444 | 2.0384 | 13.1214 | 6 | 1.502 | 1.484549 | 2.26 | 0.0062 | 0.344 | 0.3261841 | -0.1730588 | 0.0527 | -1.133198 | 42.2653
4193 | 5.850833 | 2.0363 | 13.1243 | 6 | 1.4801 | 1.484897 | 2.19 | 0.006103 | 0.3438 | 0.3261546 | -0.1730833 | 0.0522 | -1.133439 | 42.2658
4194 | 5.852222 | 2.0363 | 13.1271 | 7 | 1.5068 | 1.485284 | 2.27 | 0.006261 | 0.3448 | 0.3261262 | -0.1731048 | 0.0517 | -1.133679 | 42.2661
4195 | 5.853611 | 2.0346 | 13.1299 | 6 | 1.4923 | 1.485784 | 2.23 | 0.006163 | 0.3456 | 0.3261 | -0.17293 | 0.0513 | -1.13392 | 42.2666
4196 | 5.855 | 2.0346 | 13.1327 | 6 | 1.4825 | 1.48623 | 2.2 | 0.005979 | 0.3446 | 0.3260756 | -0.1729521 | 0.0508 | -1.13416 | 42.2672
4197 | 5.856389 | 2.0324 | 13.1356 | 6 | 1.4947 | 1.486623 | 2.23 | 0.006271 | 0.3445 | 0.3260508 | -0.1729735 | 0.0503 | -1.1344 | 42.2674
4198 | 5.857778 | 2.0324 | 13.1384 | 6 | 1.4801 | 1.487075 | 2.19 | 0.006021 | 0.3442 | 0.3260265 | -0.1729963 | 0.0498 | -1.13464 | 42.268
4199 | 5.859167 | 2.0306 | 13.1412 | 6 | 1.4923 | 1.487396 | 2.23 | 0.00615 | 0.3441 | 0.3260027 | -0.1728252 | 0.0493 | -1.134881 | 42.2683
4200 | 5.860556 | 2.0306 | 13.144 | 6 | 1.4801 | 1.487823 | 2.19 | 0.006007 | 0.3442 | 0.3259809 | -0.1728482 | 0.0489 | -1.135121 | 42.2689
4201 | 5.861944 | 2.0282 | 13.1468 | 6 | 1.4898 | 1.488225 | 2.22 | 0.006141 | 0.3433 | 0.3259597 | -0.1728729 | 0.0484 | -1.135361 | 42.2692
4202 | 5.863333 | 2.0282 | 13.1497 | 6 | 1.4776 | 1.488747 | 2.18 | 0.006112 | 0.341 | 0.3259399 | -0.1729012 | 0.0478 | -1.135601 | 42.2696
4203 | 5.864722 | 2.0263 | 13.1525 | 6 | 1.4898 | 1.489182 | 2.22 | 0.006099 | 0.3416 | 0.3259212 | -0.1727366 | 0.0473 | -1.135841 | 42.2701
4204 | 5.866111 | 2.0263 | 13.1553 | 6 | 1.4996 | 1.48954 | 2.25 | 0.006179 | 0.3421 | 0.3259042 | -0.1727629 | 0.0468 | -1.136081 | 42.2705
4205 | 5.8675 | 2.0239 | 13.1581 | 6 | 1.4898 | 1.489919 | 2.22 | 0.006102 | 0.3423 | 0.3258863 | -0.1727899 | 0.0463 | -1.136321 | 42.271
4206 | 5.868889 | 2.0239 | 13.1609 | 6 | 1.4898 | 1.490347 | 2.22 | 0.006145 | 0.3417 | 0.3258697 | -0.1728183 | 0.0458 | -1.136561 | 42.2714
4207 | 5.870278 | 2.022 | 13.1637 | 6 | 1.485 | 1.490749 | 2.21 | 0.006019 | 0.3413 | 0.3258535 | -0.1726537 | 0.0453 | -1.136801 | 42.2719
4208 | 5.871667 | 2.022 | 13.1665 | 6 | 1.4628 | 1.491162 | 2.14 | 0.005912 | 0.3386 | 0.3258372 | -0.1726882 | 0.0448 | -1.13704 | 42.2724
4209 | 5.873056 | 2.0195 | 13.1693 | 6 | 1.4898 | 1.491557 | 2.22 | 0.006194 | 0.3387 | 0.3258214 | -0.1727228 | 0.0442 | -1.13728 | 42.2727
4210 | 5.874444 | 2.0195 | 13.1722 | 6 | 1.4923 | 1.491943 | 2.23 | 0.006204 | 0.3382 | 0.325806 | -0.1727591 | 0.0437 | -1.13752 | 42.2731
4211 | 5.875833 | 2.0175 | 13.175 | 6 | 1.5044 | 1.492408 | 2.26 | 0.006217 | 0.3385 | 0.3257904 | -0.1725995 | 0.0432 | -1.13776 | 42.2735
4212 | 5.877222 | 2.0175 | 13.1778 | 6 | 1.4898 | 1.492884 | 2.22 | 0.006133 | 0.3376 | 0.3257767 | -0.1726371 | 0.0427 | -1.138 | 42.274
4213 | 5.878611 | 2.0149 | 13.1806 | 6 | 1.4923 | 1.49333 | 2.23 | 0.006207 | 0.3369 | 0.3257651 | -0.1726765 | 0.0421 | -1.13824 | 42.2744
4214 | 5.88 | 2.0149 | 13.1834 | 7 | 1.5092 | 1.493819 | 2.28 | 0.006309 | 0.3366 | 0.325755 | -0.1727155 | 0.0416 | -1.138479 | 42.2748
4215 | 5.881389 | 2.0128 | 13.1862 | 6 | 1.4947 | 1.494249 | 2.23 | 0.006227 | 0.336 | 0.3257469 | -0.1725619 | 0.041 | -1.138719 | 42.2753
4216 | 5.882778 | 2.0128 | 13.189 | 6 | 1.4898 | 1.494807 | 2.22 | 0.006162 | 0.335 | 0.3257402 | -0.1726041 | 0.0405 | -1.138959 | 42.2757
4217 | 5.884167 | 2.0102 | 13.1917 | 6 | 1.5164 | 1.495274 | 2.3 | 0.006254 | 0.336 | 0.3257343 | -0.1726448 | 0.04 | -1.139199 | 42.2762
4218 | 5.885556 | 2.0102 | 13.1945 | 6 | 1.4898 | 1.495702 | 2.22 | 0.006019 | 0.3356 | 0.3257295 | -0.1726865 | 0.0394 | -1.139439 | 42.2768
4219 | 5.886944 | 2.0081 | 13.1973 | 7 | 1.4971 | 1.496106 | 2.24 | 0.006185 | 0.3354 | 0.3257258 | -0.172534 | 0.0388 | -1.139678 | 42.2771
4220 | 5.888333 | 2.0081 | 13.2001 | 6 | 1.5116 | 1.496488 | 2.28 | 0.006361 | 0.3351 | 0.3257225 | -0.1725767 | 0.0383 | -1.139918 | 42.2774
4221 | 5.889722 | 2.0054 | 13.2029 | 6 | 1.4947 | 1.496778 | 2.23 | 0.006139 | 0.3334 | 0.3257193 | -0.172625 | 0.0378 | -1.140158 | 42.278
4222 | 5.891389 | 2.0054 | 13.2057 | 6 | 1.4898 | 1.497278 | 2.22 | 0.006126 | 0.332 | 0.325716 | -0.1726745 | 0.0372 | -1.140445 | 42.2788
4223 | 5.892778 | 2.0031 | 13.2085 | 6 | 1.4947 | 1.497663 | 2.23 | 0.006216 | 0.3321 | 0.3257134 | -0.1725282 | 0.0366 | -1.140685 | 42.2792
4224 | 5.894167 | 2.0031 | 13.2113 | 6 | 1.4947 | 1.498019 | 2.23 | 0.006384 | 0.331 | 0.325713 | -0.1725797 | 0.036 | -1.140925 | 42.2795
4225 | 5.895556 | 2.0003 | 13.214 | 6 | 1.502 | 1.498474 | 2.26 | 0.006315 | 0.3307 | 0.3257145 | -0.1726321 | 0.0355 | -1.141165 | 42.28
4226 | 5.896944 | 2.0003 | 13.2168 | 6 | 1.5164 | 1.49887 | 2.3 | 0.006525 | 0.3311 | 0.3257181 | -0.1726825 | 0.0349 | -1.141404 | 42.2803
4227 | 5.898333 | 1.998 | 13.2196 | 6 | 1.4702 | 1.499294 | 2.16 | 0.006033 | 0.3291 | 0.3257229 | -0.1725434 | 0.0343 | -1.141644 | 42.2811
4228 | 5.899722 | 1.998 | 13.2224 | 6 | 1.5092 | 1.499749 | 2.28 | 0.006336 | 0.3288 | 0.3257276 | -0.1725983 | 0.0337 | -1.141884 | 42.2813
4229 | 5.901111 | 1.9951 | 13.2251 | 6 | 1.4898 | 1.500281 | 2.22 | 0.006115 | 0.3276 | 0.3257338 | -0.1726569 | 0.0332 | -1.142123 | 42.282
4230 | 5.9025 | 1.9951 | 13.2279 | 6 | 1.4971 | 1.500657 | 2.24 | 0.006301 | 0.327 | 0.3257428 | -0.1727155 | 0.0326 | -1.142363 | 42.2823
4231 | 5.903889 | 1.9927 | 13.2307 | 6 | 1.5164 | 1.50111 | 2.3 | 0.006522 | 0.3272 | 0.3257535 | -0.1725803 | 0.032 | -1.142603 | 42.2826
4232 | 5.905278 | 1.9927 | 13.2334 | 6 | 1.485 | 1.501507 | 2.21 | 0.006249 | 0.3253 | 0.3257657 | -0.1726423 | 0.0314 | -1.142843 | 42.2832
4233 | 5.906667 | 1.9898 | 13.2362 | 6 | 1.4971 | 1.501938 | 2.24 | 0.006214 | 0.3238 | 0.3257775 | -0.1727092 | 0.0308 | -1.143083 | 42.2837
4234 | 5.908056 | 1.9898 | 13.239 | 6 | 1.4923 | 1.502378 | 2.23 | 0.006242 | 0.323 | 0.3257918 | -0.1727782 | 0.0302 | -1.143323 | 42.2841
4235 | 5.909444 | 1.9873 | 13.2417 | 7 | 1.4996 | 1.502802 | 2.25 | 0.00626 | 0.3223 | 0.3258056 | -0.1726503 | 0.0296 | -1.143562 | 42.2846
4236 | 5.910833 | 1.9873 | 13.2445 | 6 | 1.5068 | 1.503184 | 2.27 | 0.00649 | 0.3218 | 0.3258213 | -0.1727217 | 0.029 | -1.143802 | 42.2849
4237 | 5.912222 | 1.9843 | 13.2472 | 6 | 1.5068 | 1.503573 | 2.27 | 0.006334 | 0.3224 | 0.3258395 | -0.1727918 | 0.0284 | -1.144042 | 42.2855
4238 | 5.913611 | 1.9843 | 13.25 | 6 | 1.5044 | 1.504075 | 2.26 | 0.00647 | 0.3222 | 0.3258584 | -0.172859 | 0.0278 | -1.144282 | 42.2858
4239 | 5.915 | 1.9818 | 13.2527 | 6 | 1.4947 | 1.504409 | 2.23 | 0.006427 | 0.3213 | 0.3258795 | -0.1727366 | 0.0272 | -1.144522 | 42.2863
4240 | 5.916389 | 1.9818 | 13.2555 | 6 | 1.5068 | 1.504817 | 2.27 | 0.006459 | 0.3212 | 0.3259029 | -0.1728058 | 0.0266 | -1.144762 | 42.2868
4241 | 5.917778 | 1.9787 | 13.2582 | 6 | 1.4752 | 1.505284 | 2.18 | 0.006079 | 0.318 | 0.3259276 | -0.1728827 | 0.026 | -1.145002 | 42.2875
4242 | 5.919167 | 1.9787 | 13.261 | 6 | 1.4801 | 1.505628 | 2.19 | 0.006147 | 0.316 | 0.3259541 | -0.1729679 | 0.0254 | -1.145243 | 42.2879
4243 | 5.920556 | 1.9761 | 13.2637 | 6 | 1.5116 | 1.506191 | 2.28 | 0.006413 | 0.3156 | 0.3259824 | -0.1728509 | 0.0248 | -1.145483 | 42.2882
4244 | 5.921944 | 1.9761 | 13.2665 | 6 | 1.4898 | 1.506734 | 2.22 | 0.006327 | 0.3143 | 0.3260127 | -0.1729394 | 0.0242 | -1.145723 | 42.2887
4245 | 5.923333 | 1.9728 | 13.2692 | 6 | 1.5092 | 1.507244 | 2.28 | 0.006462 | 0.3136 | 0.3260441 | -0.1730307 | 0.0235 | -1.145963 | 42.2891
4246 | 5.924722 | 1.9728 | 13.272 | 6 | 1.5044 | 1.507754 | 2.26 | 0.00635 | 0.312 | 0.3260786 | -0.1731232 | 0.0228 | -1.146203 | 42.2896
4247 | 5.926111 | 1.9699 | 13.2747 | 6 | 1.5188 | 1.508219 | 2.31 | 0.006552 | 0.3128 | 0.3261149 | -0.1730121 | 0.0222 | -1.146444 | 42.29
4248 | 5.9275 | 1.9699 | 13.2774 | 6 | 1.5164 | 1.508699 | 2.3 | 0.006605 | 0.3136 | 0.3261527 | -0.1731015 | 0.0216 | -1.146684 | 42.2904
4249 | 5.928889 | 1.9666 | 13.2802 | 6 | 1.5116 | 1.509199 | 2.28 | 0.006431 | 0.3131 | 0.3261913 | -0.1731921 | 0.0209 | -1.146925 | 42.291
4250 | 5.930278 | 1.9666 | 13.2829 | 6 | 1.5092 | 1.50971 | 2.28 | 0.006457 | 0.312 | 0.3262301 | -0.1732832 | 0.0202 | -1.147165 | 42.2914
4251 | 5.931667 | 1.9636 | 13.2856 | 6 | 1.5188 | 1.510131 | 2.31 | 0.006572 | 0.3124 | 0.3262701 | -0.1731744 | 0.0195 | -1.147406 | 42.2919
4252 | 5.933056 | 1.9636 | 13.2884 | 6 | 1.5116 | 1.510588 | 2.28 | 0.006577 | 0.3124 | 0.3263119 | -0.1732646 | 0.0189 | -1.147646 | 42.2923
4253 | 5.934444 | 1.9601 | 13.2911 | 6 | 1.5116 | 1.511099 | 2.28 | 0.006417 | 0.3109 | 0.326355 | -0.1733611 | 0.0182 | -1.147887 | 42.2929
4254 | 5.935833 | 1.9601 | 13.2938 | 6 | 1.5164 | 1.511528 | 2.3 | 0.006648 | 0.3108 | 0.3263996 | -0.1734607 | 0.0174 | -1.148128 | 42.2932
4255 | 5.937222 | 1.9571 | 13.2965 | 6 | 1.502 | 1.511939 | 2.26 | 0.006446 | 0.3104 | 0.3264445 | -0.1733496 | 0.0167 | -1.148369 | 42.2938
4256 | 5.938611 | 1.9571 | 13.2992 | 6 | 1.5092 | 1.512421 | 2.28 | 0.006525 | 0.3097 | 0.3264916 | -0.1734513 | 0.0161 | -1.14861 | 42.2943
4257 | 5.94 | 1.9534 | 13.3019 | 6 | 1.5116 | 1.512859 | 2.28 | 0.006506 | 0.3091 | 0.3265395 | -0.1735543 | 0.0153 | -1.148851 | 42.2947
4258 | 5.941389 | 1.9534 | 13.3047 | 6 | 1.5188 | 1.513265 | 2.31 | 0.006491 | 0.3097 | 0.3265891 | -0.1736585 | 0.0146 | -1.149092 | 42.2952
4259 | 5.942778 | 1.9503 | 13.3074 | 6 | 1.5212 | 1.513722 | 2.31 | 0.00661 | 0.3101 | 0.3266399 | -0.1735455 | 0.0139 | -1.149333 | 42.2956
4260 | 5.944167 | 1.9503 | 13.3101 | 6 | 1.5612 | 1.514158 | 2.44 | 0.007181 | 0.3125 | 0.3266917 | -0.1736443 | 0.0132 | -1.149574 | 42.2958
4261 | 5.945556 | 1.9466 | 13.3128 | 6 | 1.5092 | 1.514645 | 2.28 | 0.006545 | 0.3131 | 0.3267445 | -0.1737424 | 0.0125 | -1.149815 | 42.2966
4262 | 5.946944 | 1.9466 | 13.3155 | 6 | 1.514 | 1.515122 | 2.29 | 0.006561 | 0.3137 | 0.3267993 | -0.1738397 | 0.0117 | -1.150056 | 42.2971
4263 | 5.948333 | 1.9434 | 13.3182 | 6 | 1.5116 | 1.515588 | 2.28 | 0.0066 | 0.3119 | 0.3268534 | -0.1737224 | 0.011 | -1.150298 | 42.2975
4264 | 5.949722 | 1.9434 | 13.3209 | 6 | 1.5212 | 1.516042 | 2.31 | 0.0066 | 0.3128 | 0.3269101 | -0.1738214 | 0.0103 | -1.150539 | 42.298
4265 | 5.951111 | 1.9397 | 13.3236 | 6 | 1.5068 | 1.516542 | 2.27 | 0.006473 | 0.3109 | 0.3269681 | -0.1739256 | 0.0095 | -1.150781 | 42.2986
4266 | 5.9525 | 1.9397 | 13.3263 | 6 | 1.5068 | 1.516982 | 2.27 | 0.006618 | 0.3104 | 0.3270271 | -0.1740307 | 0.0087 | -1.151022 | 42.299
4267 | 5.953889 | 1.9365 | 13.329 | 6 | 1.5164 | 1.51741 | 2.3 | 0.006594 | 0.3113 | 0.3270868 | -0.1739131 | 0.008 | -1.151264 | 42.2995
4268 | 5.955278 | 1.9365 | 13.3317 | 6 | 1.533 | 1.517699 | 2.35 | 0.006797 | 0.3119 | 0.3271482 | -0.1740153 | 0.0073 | -1.151506 | 42.2998
4269 | 5.956944 | 1.9327 | 13.3343 | 6 | 1.5188 | 1.518212 | 2.31 | 0.006693 | 0.3111 | 0.3272092 | -0.1741211 | 0.0065 | -1.151796 | 42.3008
4270 | 5.958333 | 1.9327 | 13.337 | 6 | 1.5068 | 1.518592 | 2.27 | 0.00656 | 0.3107 | 0.3272717 | -0.1742265 | 0.0058 | -1.152038 | 42.3013
4271 | 5.959722 | 1.9294 | 13.3397 | 6 | 1.5259 | 1.519143 | 2.33 | 0.006695 | 0.3106 | 0.3273358 | -0.1741094 | 0.005 | -1.152279 | 42.3017
4272 | 5.961111 | 1.9294 | 13.3424 | 6 | 1.5164 | 1.519594 | 2.3 | 0.006598 | 0.3108 | 0.3274012 | -0.1742146 | 0.0043 | -1.152521 | 42.3023
4273 | 5.9625 | 1.9257 | 13.3451 | 6 | 1.5235 | 1.519979 | 2.32 | 0.006706 | 0.3109 | 0.3274676 | -0.1743182 | 0.0036 | -1.152763 | 42.3027
4274 | 5.963889 | 1.9257 | 13.3477 | 6 | 1.5092 | 1.520374 | 2.28 | 0.006413 | 0.3101 | 0.3275341 | -0.174424 | 0.0028 | -1.153006 | 42.3034
4275 | 5.965278 | 1.9224 | 13.3504 | 6 | 1.5068 | 1.520879 | 2.27 | 0.006576 | 0.3088 | 0.3276019 | -0.1743111 | 0.0021 | -1.153248 | 42.3038
4276 | 5.966667 | 1.9224 | 13.3531 | 6 | 1.5164 | 1.521296 | 2.3 | 0.006677 | 0.31 | 0.3276709 | -0.1744171 | 0.0014 | -1.15349 | 42.3042
4277 | 5.968056 | 1.9187 | 13.3557 | 6 | 1.5044 | 1.521684 | 2.26 | 0.006579 | 0.3078 | 0.32774 | -0.174529 | 0.0007 | -1.153732 | 42.3048
4278 | 5.969444 | 1.9187 | 13.3584 | 6 | 1.5259 | 1.522161 | 2.33 | 0.006875 | 0.3083 | 0.3278112 | -0.1746405 | -0.0001 | -1.153975 | 42.3051
4279 | 5.970833 | 1.9155 | 13.3611 | 6 | 1.5354 | 1.522638 | 2.36 | 0.006861 | 0.3088 | 0.3278835 | -0.1745253 | -0.0008 | -1.154217 | 42.3056
4280 | 5.972222 | 1.9155 | 13.3637 | 6 | 1.5283 | 1.523123 | 2.34 | 0.006653 | 0.308 | 0.3279575 | -0.1746373 | -0.0015 | -1.15446 | 42.3062
4281 | 5.973611 | 1.9117 | 13.3664 | 6 | 1.5188 | 1.523551 | 2.31 | 0.006717 | 0.3078 | 0.3280323 | -0.1747508 | -0.0023 | -1.154702 | 42.3067
4282 | 5.975 | 1.9117 | 13.369 | 6 | 1.5044 | 1.523961 | 2.26 | 0.006612 | 0.3066 | 0.3281073 | -0.1748649 | -0.003 | -1.154945 | 42.3072
4283 | 5.976389 | 1.9085 | 13.3717 | 6 | 1.5378 | 1.524462 | 2.36 | 0.006836 | 0.3072 | 0.3281832 | -0.1747534 | -0.0037 | -1.155188 | 42.3076
4284 | 5.977778 | 1.9085 | 13.3743 | 6 | 1.5307 | 1.524965 | 2.34 | 0.006796 | 0.3069 | 0.3282596 | -0.1748668 | -0.0044 | -1.155431 | 42.3081
4285 | 5.979167 | 1.9048 | 13.377 | 6 | 1.5259 | 1.52548 | 2.33 | 0.006745 | 0.3054 | 0.3283367 | -0.1749831 | -0.0051 | -1.155674 | 42.3087
4286 | 5.980556 | 1.9048 | 13.3796 | 6 | 1.5448 | 1.525935 | 2.39 | 0.006963 | 0.3062 | 0.3284144 | -0.1750977 | -0.0059 | -1.155917 | 42.3091
4287 | 5.981944 | 1.9016 | 13.3823 | 6 | 1.533 | 1.52641 | 2.35 | 0.006807 | 0.3072 | 0.3284924 | -0.1749863 | -0.0066 | -1.15616 | 42.3096
4288 | 5.983333 | 1.9016 | 13.3849 | 6 | 1.5259 | 1.526862 | 2.33 | 0.006752 | 0.3066 | 0.3285712 | -0.1751002 | -0.0073 | -1.156403 | 42.3102
4289 | 5.984722 | 1.8979 | 13.3875 | 6 | 1.5425 | 1.527206 | 2.38 | 0.006913 | 0.308 | 0.328652 | -0.1752086 | -0.008 | -1.156646 | 42.3106
4290 | 5.986111 | 1.8979 | 13.3902 | 6 | 1.5354 | 1.527729 | 2.36 | 0.00686 | 0.3075 | 0.3287338 | -0.1753155 | -0.0087 | -1.15689 | 42.3111
4291 | 5.9875 | 1.8947 | 13.3928 | 6 | 1.5188 | 1.528177 | 2.31 | 0.00671 | 0.3062 | 0.3288165 | -0.1752111 | -0.0095 | -1.157133 | 42.3117
4292 | 5.988889 | 1.8947 | 13.3954 | 6 | 1.5283 | 1.528608 | 2.34 | 0.006829 | 0.3069 | 0.3289 | -0.1753191 | -0.0101 | -1.157377 | 42.3122
4293 | 5.990278 | 1.8911 | 13.3981 | 6 | 1.5283 | 1.529006 | 2.34 | 0.006722 | 0.3069 | 0.328982 | -0.1754276 | -0.0108 | -1.15762 | 42.3127
4294 | 5.991667 | 1.8911 | 13.4007 | 6 | 1.5116 | 1.529594 | 2.28 | 0.006702 | 0.3062 | 0.3290664 | -0.1755369 | -0.0116 | -1.157864 | 42.3133
4295 | 5.993056 | 1.888 | 13.4033 | 6 | 1.5565 | 1.530066 | 2.42 | 0.007266 | 0.3076 | 0.3291514 | -0.1754299 | -0.0122 | -1.158108 | 42.3135
4296 | 5.994444 | 1.888 | 13.4059 | 6 | 1.5044 | 1.530587 | 2.26 | 0.00668 | 0.3046 | 0.3292367 | -0.1755422 | -0.0129 | -1.158351 | 42.3143
4297 | 5.995833 | 1.8844 | 13.4086 | 6 | 1.5283 | 1.531067 | 2.34 | 0.006956 | 0.3038 | 0.3293232 | -0.1756558 | -0.0136 | -1.158595 | 42.3147
4298 | 5.997222 | 1.8844 | 13.4112 | 6 | 1.5116 | 1.531513 | 2.28 | 0.006771 | 0.3012 | 0.32941 | -0.175773 | -0.0143 | -1.158839 | 42.3153
4299 | 5.998611 | 1.8813 | 13.4138 | 6 | 1.533 | 1.531992 | 2.35 | 0.006817 | 0.3011 | 0.3294994 | -0.1756799 | -0.015 | -1.159083 | 42.3158
4300 | 6 | 1.8813 | 13.4164 | 6 | 1.514 | 1.532391 | 2.29 | 0.006797 | 0.3011 | 0.3295897 | -0.1757973 | -0.0156 | -1.159327 | 42.3163
4301 | 6.001389 | 1.8777 | 13.4198 | 6 | 1.5068 | 1.532884 | 2.27 | 0.006726 | 0.2987 | 0.3296819 | -0.1759196 | -0.0163 | -1.159572 | 42.3166
4302 | 6.003333 | 1.8758 | 13.4224 | 6 | 1.5542 | 1.533382 | 2.42 | 0.007106 | 0.3009 | 0.3297751 | -0.1760373 | -0.017 | -1.159914 | 42.3175
4303 | 6.004722 | 1.8758 | 13.425 | 6 | 1.5448 | 1.533895 | 2.39 | 0.007049 | 0.301 | 0.329871 | -0.1759443 | -0.0176 | -1.160158 | 42.3181
4304 | 6.006111 | 1.8729 | 13.4276 | 6 | 1.5448 | 1.534407 | 2.39 | 0.007098 | 0.3024 | 0.3299673 | -0.176059 | -0.0182 | -1.160403 | 42.3186
4305 | 6.0075 | 1.8729 | 13.4302 | 6 | 1.5378 | 1.534847 | 2.36 | 0.006959 | 0.3024 | 0.3300628 | -0.1761735 | -0.0189 | -1.160647 | 42.3192
4306 | 6.008889 | 1.8694 | 13.4328 | 6 | 1.533 | 1.535334 | 2.35 | 0.006953 | 0.3026 | 0.33016 | -0.1762886 | -0.0196 | -1.160892 | 42.3197
4307 | 6.010278 | 1.8694 | 13.4354 | 6 | 1.5448 | 1.535693 | 2.39 | 0.00709 | 0.3024 | 0.3302588 | -0.1761921 | -0.0202 | -1.161137 | 42.3201
4308 | 6.011667 | 1.8666 | 13.438 | 6 | 1.5354 | 1.536155 | 2.36 | 0.006889 | 0.3029 | 0.3303578 | -0.1763065 | -0.0208 | -1.161382 | 42.3208
4309 | 6.013056 | 1.8666 | 13.4406 | 6 | 1.5354 | 1.536689 | 2.36 | 0.006956 | 0.3029 | 0.3304586 | -0.1764191 | -0.0214 | -1.161627 | 42.3213
4310 | 6.014444 | 1.8631 | 13.4432 | 6 | 1.5188 | 1.537193 | 2.31 | 0.006646 | 0.3016 | 0.3305605 | -0.1765355 | -0.0221 | -1.161872 | 42.322
4311 | 6.015833 | 1.8631 | 13.4458 | 6 | 1.533 | 1.537745 | 2.35 | 0.006997 | 0.3002 | 0.3306643 | -0.1764436 | -0.0227 | -1.162117 | 42.3223
4312 | 6.017222 | 1.8604 | 13.4484 | 6 | 1.5401 | 1.538286 | 2.37 | 0.007076 | 0.2988 | 0.3307687 | -0.1765653 | -0.0233 | -1.162362 | 42.3228
4313 | 6.018611 | 1.8604 | 13.451 | 6 | 1.5542 | 1.538738 | 2.42 | 0.007179 | 0.2994 | 0.3308746 | -0.1766848 | -0.0239 | -1.162607 | 42.3232
4314 | 6.02 | 1.857 | 13.4535 | 6 | 1.5401 | 1.539202 | 2.37 | 0.007024 | 0.2993 | 0.330982 | -0.1768043 | -0.0245 | -1.162853 | 42.3239
4315 | 6.021389 | 1.857 | 13.4561 | 6 | 1.5542 | 1.539704 | 2.42 | 0.007157 | 0.2994 | 0.3310903 | -0.1767149 | -0.0251 | -1.163098 | 42.3244
4316 | 6.022778 | 1.8543 | 13.4587 | 6 | 1.5235 | 1.54017 | 2.32 | 0.006849 | 0.2991 | 0.3311996 | -0.1768348 | -0.0256 | -1.163344 | 42.3251
4317 | 6.024167 | 1.8543 | 13.4613 | 6 | 1.5658 | 1.540632 | 2.45 | 0.007315 | 0.3006 | 0.3313075 | -0.1769501 | -0.0262 | -1.16359 | 42.3253
4318 | 6.025556 | 1.851 | 13.4639 | 6 | 1.5068 | 1.540989 | 2.27 | 0.006853 | 0.2984 | 0.3314172 | -0.1770695 | -0.0268 | -1.163835 | 42.3261
4319 | 6.026944 | 1.851 | 13.4664 | 6 | 1.5307 | 1.541405 | 2.34 | 0.006934 | 0.2974 | 0.3315277 | -0.1769856 | -0.0274 | -1.164081 | 42.3266
4320 | 6.028333 | 1.8485 | 13.469 | 6 | 1.5378 | 1.541791 | 2.36 | 0.007223 | 0.2974 | 0.331639 | -0.1771067 | -0.0279 | -1.164327 | 42.327
4321 | 6.029722 | 1.8485 | 13.4716 | 6 | 1.5472 | 1.542282 | 2.39 | 0.007205 | 0.2979 | 0.3317511 | -0.1772276 | -0.0285 | -1.164573 | 42.3275
4322 | 6.031111 | 1.8453 | 13.4741 | 6 | 1.5378 | 1.54277 | 2.36 | 0.007081 | 0.2981 | 0.3318655 | -0.1773488 | -0.029 | -1.164819 | 42.3282
4323 | 6.0325 | 1.8453 | 13.4767 | 6 | 1.5235 | 1.543254 | 2.32 | 0.006945 | 0.2956 | 0.3319806 | -0.1772668 | -0.0296 | -1.165066 | 42.3288
4324 | 6.033889 | 1.8429 | 13.4793 | 6 | 1.5472 | 1.543643 | 2.39 | 0.00698 | 0.295 | 0.3320964 | -0.1773938 | -0.0301 | -1.165312 | 42.3293
4325 | 6.035278 | 1.8429 | 13.4818 | 6 | 1.5565 | 1.544067 | 2.42 | 0.007334 | 0.2966 | 0.3322135 | -0.1775176 | -0.0306 | -1.165558 | 42.3296
4326 | 6.036667 | 1.8398 | 13.4844 | 6 | 1.5588 | 1.544562 | 2.43 | 0.007382 | 0.2976 | 0.3323309 | -0.1776382 | -0.0311 | -1.165805 | 42.3301
4327 | 6.038056 | 1.8398 | 13.4869 | 6 | 1.5472 | 1.545024 | 2.39 | 0.007246 | 0.2987 | 0.3324486 | -0.1775515 | -0.0316 | -1.166052 | 42.3308
4328 | 6.039444 | 1.8375 | 13.4895 | 6 | 1.5472 | 1.545442 | 2.39 | 0.007142 | 0.2989 | 0.3325679 | -0.1776695 | -0.0321 | -1.166298 | 42.3314
4329 | 6.040833 | 1.8375 | 13.492 | 6 | 1.5635 | 1.545935 | 2.44 | 0.007306 | 0.3003 | 0.3326872 | -0.1777875 | -0.0326 | -1.166545 | 42.3318
4330 | 6.042222 | 1.8346 | 13.4946 | 6 | 1.5542 | 1.546513 | 2.42 | 0.007348 | 0.3008 | 0.3328089 | -0.1779071 | -0.0331 | -1.166792 | 42.3323
4331 | 6.043611 | 1.8346 | 13.4971 | 6 | 1.533 | 1.546972 | 2.35 | 0.007017 | 0.3006 | 0.3329312 | -0.1778115 | -0.0335 | -1.167039 | 42.3331
4332 | 6.045 | 1.8325 | 13.4997 | 6 | 1.5425 | 1.547435 | 2.38 | 0.007022 | 0.3002 | 0.3330544 | -0.1779321 | -0.034 | -1.167286 | 42.3336
4333 | 6.046667 | 1.8325 | 13.5022 | 6 | 1.5448 | 1.54795 | 2.39 | 0.007261 | 0.2995 | 0.3331791 | -0.1780543 | -0.0344 | -1.167583 | 42.3344
4334 | 6.048056 | 1.8297 | 13.5048 | 6 | 1.5704 | 1.54851 | 2.47 | 0.007492 | 0.3006 | 0.3333054 | -0.1781738 | -0.0349 | -1.16783 | 42.3347
4335 | 6.049444 | 1.8297 | 13.5073 | 6 | 1.5773 | 1.548978 | 2.49 | 0.007428 | 0.3032 | 0.3334317 | -0.1780735 | -0.0353 | -1.168078 | 42.3353
4336 | 6.050833 | 1.8278 | 13.5098 | 7 | 1.5401 | 1.549503 | 2.37 | 0.00695 | 0.3021 | 0.3335584 | -0.17819 | -0.0357 | -1.168325 | 42.3362
4337 | 6.052222 | 1.8278 | 13.5124 | 6 | 1.5681 | 1.54997 | 2.46 | 0.007501 | 0.3035 | 0.3336848 | -0.1783028 | -0.0361 | -1.168573 | 42.3364
4338 | 6.053611 | 1.8252 | 13.5149 | 6 | 1.5378 | 1.550488 | 2.36 | 0.007176 | 0.3027 | 0.3338127 | -0.1784135 | -0.0365 | -1.16882 | 42.3372
4339 | 6.055 | 1.8252 | 13.5175 | 6 | 1.5472 | 1.550957 | 2.39 | 0.007324 | 0.3019 | 0.3339423 | -0.1783203 | -0.0369 | -1.169068 | 42.3376
4340 | 6.056389 | 1.8235 | 13.52 | 6 | 1.5542 | 1.55144 | 2.42 | 0.007403 | 0.3017 | 0.3340721 | -0.1784328 | -0.0372 | -1.169316 | 42.3381
4341 | 6.057778 | 1.8235 | 13.5225 | 6 | 1.5448 | 1.552013 | 2.39 | 0.007236 | 0.3006 | 0.3342011 | -0.178549 | -0.0376 | -1.169564 | 42.3388
4342 | 6.059167 | 1.8211 | 13.5251 | 6 | 1.5425 | 1.552544 | 2.38 | 0.00714 | 0.3003 | 0.3343302 | -0.1786688 | -0.0379 | -1.169812 | 42.3394
4343 | 6.060556 | 1.8211 | 13.5276 | 6 | 1.5378 | 1.552966 | 2.36 | 0.007065 | 0.2999 | 0.33446 | -0.1785745 | -0.0383 | -1.17006 | 42.34
4344 | 6.061944 | 1.8195 | 13.5301 | 6 | 1.5773 | 1.553516 | 2.49 | 0.007495 | 0.3003 | 0.3345911 | -0.1786942 | -0.0385 | -1.170308 | 42.3403
4345 | 6.063333 | 1.8195 | 13.5326 | 6 | 1.5542 | 1.553953 | 2.42 | 0.007312 | 0.3002 | 0.3347245 | -0.1788144 | -0.0389 | -1.170556 | 42.341
4346 | 6.064722 | 1.8172 | 13.5352 | 6 | 1.5448 | 1.554313 | 2.39 | 0.007137 | 0.2996 | 0.3348579 | -0.1789359 | -0.0392 | -1.170805 | 42.3416
4347 | 6.066111 | 1.8172 | 13.5377 | 6 | 1.5448 | 1.554846 | 2.39 | 0.007275 | 0.2982 | 0.334992 | -0.1788442 | -0.0395 | -1.171053 | 42.3421
4348 | 6.0675 | 1.8158 | 13.5402 | 6 | 1.5354 | 1.555333 | 2.36 | 0.007142 | 0.2957 | 0.3351265 | -0.178973 | -0.0397 | -1.171302 | 42.3427
4349 | 6.068889 | 1.8158 | 13.5427 | 6 | 1.5635 | 1.555735 | 2.44 | 0.007445 | 0.2958 | 0.3352618 | -0.1791042 | -0.04 | -1.17155 | 42.3431
4350 | 6.070278 | 1.8136 | 13.5453 | 6 | 1.5565 | 1.556199 | 2.42 | 0.007427 | 0.2961 | 0.335398 | -0.179235 | -0.0403 | -1.171799 | 42.3436
4351 | 6.071667 | 1.8136 | 13.5478 | 6 | 1.5519 | 1.556722 | 2.41 | 0.007239 | 0.2957 | 0.3355349 | -0.1791451 | -0.0406 | -1.172048 | 42.3443
4352 | 6.073056 | 1.8122 | 13.5503 | 6 | 1.5495 | 1.557189 | 2.4 | 0.007296 | 0.2955 | 0.3356745 | -0.1792769 | -0.0408 | -1.172297 | 42.3449
4353 | 6.074444 | 1.8122 | 13.5528 | 6 | 1.5635 | 1.557642 | 2.44 | 0.007403 | 0.2957 | 0.3358123 | -0.1794102 | -0.0411 | -1.172546 | 42.3454
4354 | 6.075833 | 1.8101 | 13.5553 | 6 | 1.5658 | 1.558043 | 2.45 | 0.007466 | 0.2966 | 0.3359522 | -0.1795409 | -0.0414 | -1.172795 | 42.3459
4355 | 6.077222 | 1.8101 | 13.5578 | 6 | 1.5612 | 1.558529 | 2.44 | 0.00746 | 0.2964 | 0.3360925 | -0.1794484 | -0.0416 | -1.173045 | 42.3465
4356 | 6.078611 | 1.8088 | 13.5604 | 6 | 1.5542 | 1.55905 | 2.42 | 0.007459 | 0.2958 | 0.3362332 | -0.1795806 | -0.0418 | -1.173294 | 42.347
4357 | 6.08 | 1.8088 | 13.5629 | 6 | 1.5519 | 1.559453 | 2.41 | 0.007235 | 0.2955 | 0.3363751 | -0.1797105 | -0.0421 | -1.173544 | 42.3477
4358 | 6.081389 | 1.8067 | 13.5654 | 6 | 1.5283 | 1.559991 | 2.34 | 0.007145 | 0.2931 | 0.3365184 | -0.1798452 | -0.0423 | -1.173793 | 42.3483
4359 | 6.082778 | 1.8067 | 13.5679 | 6 | 1.5495 | 1.560426 | 2.4 | 0.007273 | 0.2921 | 0.3366621 | -0.1797631 | -0.0425 | -1.174043 | 42.3488
4360 | 6.084167 | 1.8055 | 13.5704 | 6 | 1.5565 | 1.560841 | 2.42 | 0.007389 | 0.2924 | 0.3368065 | -0.179899 | -0.0427 | -1.174293 | 42.3493
4361 | 6.085556 | 1.8055 | 13.5729 | 6 | 1.5727 | 1.561366 | 2.47 | 0.007596 | 0.2937 | 0.3369503 | -0.1800301 | -0.043 | -1.174543 | 42.3497
4362 | 6.086944 | 1.8035 | 13.5754 | 6 | 1.5542 | 1.561858 | 2.42 | 0.007384 | 0.293 | 0.3370942 | -0.1801641 | -0.0432 | -1.174793 | 42.3504
4363 | 6.088333 | 1.8035 | 13.5779 | 6 | 1.5612 | 1.562228 | 2.44 | 0.007478 | 0.2938 | 0.3372386 | -0.1800793 | -0.0434 | -1.175043 | 42.3509
4364 | 6.089722 | 1.8023 | 13.5804 | 6 | 1.5796 | 1.562626 | 2.5 | 0.007711 | 0.2941 | 0.3373831 | -0.1802111 | -0.0436 | -1.175293 | 42.3514
4365 | 6.091111 | 1.8023 | 13.5829 | 6 | 1.5727 | 1.563132 | 2.47 | 0.007693 | 0.2941 | 0.3375269 | -0.1803404 | -0.0438 | -1.175544 | 42.352
4366 | 6.0925 | 1.8004 | 13.5854 | 6 | 1.575 | 1.563639 | 2.48 | 0.007611 | 0.2954 | 0.3376723 | -0.1804676 | -0.044 | -1.175794 | 42.3526
4367 | 6.093889 | 1.8004 | 13.5879 | 6 | 1.5588 | 1.564216 | 2.43 | 0.007504 | 0.2949 | 0.3378179 | -0.1803826 | -0.0442 | -1.176045 | 42.3532
4368 | 6.095278 | 1.7993 | 13.5904 | 6 | 1.5612 | 1.564718 | 2.44 | 0.00751 | 0.2952 | 0.3379633 | -0.1805102 | -0.0444 | -1.176295 | 42.3538
4369 | 6.096667 | 1.7993 | 13.5929 | 6 | 1.575 | 1.565201 | 2.48 | 0.007801 | 0.2955 | 0.3381092 | -0.1806374 | -0.0446 | -1.176546 | 42.3542
4370 | 6.098056 | 1.7974 | 13.5954 | 6 | 1.5727 | 1.565712 | 2.47 | 0.007791 | 0.2956 | 0.3382556 | -0.180765 | -0.0449 | -1.176797 | 42.3547
4371 | 6.099444 | 1.7974 | 13.5979 | 6 | 1.5612 | 1.566133 | 2.44 | 0.00757 | 0.2953 | 0.3384023 | -0.1806782 | -0.045 | -1.177048 | 42.3554
4372 | 6.100833 | 1.7963 | 13.6004 | 6 | 1.5401 | 1.566618 | 2.37 | 0.007314 | 0.2936 | 0.3385512 | -0.1808094 | -0.0452 | -1.177299 | 42.3562
4373 | 6.102222 | 1.7963 | 13.6029 | 6 | 1.575 | 1.567053 | 2.48 | 0.007444 | 0.295 | 0.3387002 | -0.1809381 | -0.0454 | -1.17755 | 42.3566
4374 | 6.103611 | 1.7945 | 13.6054 | 6 | 1.5612 | 1.567485 | 2.44 | 0.007513 | 0.2956 | 0.3388493 | -0.1810644 | -0.0456 | -1.177802 | 42.3572
4375 | 6.105 | 1.7945 | 13.6079 | 6 | 1.5819 | 1.567922 | 2.5 | 0.007716 | 0.2972 | 0.3389988 | -0.180975 | -0.0458 | -1.178053 | 42.3576
4376 | 6.106389 | 1.7934 | 13.6104 | 6 | 1.5819 | 1.568361 | 2.5 | 0.007698 | 0.2986 | 0.3391482 | -0.1810955 | -0.046 | -1.178305 | 42.3582
4377 | 6.107778 | 1.7934 | 13.6129 | 6 | 1.5472 | 1.568828 | 2.39 | 0.007333 | 0.2978 | 0.3392973 | -0.1812178 | -0.0461 | -1.178556 | 42.359
4378 | 6.109444 | 1.7916 | 13.6154 | 6 | 1.5495 | 1.56934 | 2.4 | 0.007487 | 0.297 | 0.3394458 | -0.1813444 | -0.0464 | -1.178858 | 42.3598
4379 | 6.110833 | 1.7916 | 13.6178 | 6 | 1.6115 | 1.569837 | 2.6 | 0.007977 | 0.2997 | 0.3395942 | -0.181247 | -0.0465 | -1.17911 | 42.3601
4380 | 6.112222 | 1.7907 | 13.6203 | 6 | 1.5888 | 1.570398 | 2.52 | 0.007928 | 0.3014 | 0.3397435 | -0.1813652 | -0.0467 | -1.179362 | 42.3607
4381 | 6.113611 | 1.7907 | 13.6228 | 6 | 1.5658 | 1.570895 | 2.45 | 0.007684 | 0.3014 | 0.3398932 | -0.1814839 | -0.0468 | -1.179614 | 42.3614
4382 | 6.115 | 1.789 | 13.6253 | 6 | 1.5635 | 1.571322 | 2.44 | 0.00755 | 0.3015 | 0.3400432 | -0.1816052 | -0.047 | -1.179866 | 42.362
4383 | 6.116389 | 1.789 | 13.6278 | 6 | 1.5588 | 1.57184 | 2.43 | 0.007546 | 0.3004 | 0.3401936 | -0.1815032 | -0.0472 | -1.180118 | 42.3626
4384 | 6.117778 | 1.7882 | 13.6303 | 6 | 1.5934 | 1.572335 | 2.54 | 0.007894 | 0.3025 | 0.3403438 | -0.1816225 | -0.0473 | -1.18037 | 42.363
4385 | 6.119167 | 1.7882 | 13.6328 | 6 | 1.5773 | 1.572766 | 2.49 | 0.007804 | 0.3031 | 0.340495 | -0.1817412 | -0.0474 | -1.180623 | 42.3636
4386 | 6.120556 | 1.7866 | 13.6353 | 6 | 1.5612 | 1.573255 | 2.44 | 0.00754 | 0.3023 | 0.3406464 | -0.1818617 | -0.0476 | -1.180875 | 42.3643
4387 | 6.121944 | 1.7866 | 13.6377 | 6 | 1.5635 | 1.5737 | 2.44 | 0.00766 | 0.3019 | 0.3407982 | -0.1817559 | -0.0477 | -1.181128 | 42.3649
4388 | 6.123333 | 1.7859 | 13.6402 | 6 | 1.575 | 1.574252 | 2.48 | 0.007687 | 0.3018 | 0.3409499 | -0.1818773 | -0.0478 | -1.18138 | 42.3654
4389 | 6.124722 | 1.7859 | 13.6427 | 6 | 1.5588 | 1.574794 | 2.43 | 0.00755 | 0.3007 | 0.341102 | -0.1820001 | -0.0479 | -1.181633 | 42.3661
4390 | 6.126111 | 1.7843 | 13.6452 | 6 | 1.5681 | 1.575294 | 2.46 | 0.007575 | 0.3001 | 0.3412528 | -0.1821253 | -0.0481 | -1.181886 | 42.3666
4391 | 6.1275 | 1.7843 | 13.6477 | 6 | 1.5635 | 1.575644 | 2.44 | 0.007695 | 0.2979 | 0.3414044 | -0.1820263 | -0.0482 | -1.182139 | 42.3671
4392 | 6.128889 | 1.7836 | 13.6501 | 6 | 1.5727 | 1.576075 | 2.47 | 0.007706 | 0.2974 | 0.3415568 | -0.1821563 | -0.0483 | -1.182392 | 42.3677
4393 | 6.130278 | 1.7836 | 13.6526 | 6 | 1.5495 | 1.576577 | 2.4 | 0.00738 | 0.2961 | 0.3417102 | -0.1822896 | -0.0484 | -1.182645 | 42.3685
4394 | 6.131667 | 1.7821 | 13.6551 | 6 | 1.5934 | 1.577109 | 2.54 | 0.008011 | 0.2976 | 0.3418651 | -0.1824199 | -0.0485 | -1.182898 | 42.3687
4395 | 6.133056 | 1.7821 | 13.6576 | 6 | 1.5842 | 1.577557 | 2.51 | 0.007817 | 0.2984 | 0.3420213 | -0.1823192 | -0.0486 | -1.183151 | 42.3694
4396 | 6.134444 | 1.7814 | 13.66 | 6 | 1.5773 | 1.578021 | 2.49 | 0.007693 | 0.2985 | 0.342179 | -0.1824476 | -0.0487 | -1.183404 | 42.37
4397 | 6.135833 | 1.7814 | 13.6625 | 6 | 1.5727 | 1.578445 | 2.47 | 0.007832 | 0.2997 | 0.3423401 | -0.182572 | -0.0488 | -1.183658 | 42.3705
4398 | 6.137222 | 1.78 | 13.665 | 6 | 1.5681 | 1.578987 | 2.46 | 0.007746 | 0.3005 | 0.3425012 | -0.1826944 | -0.0489 | -1.183912 | 42.3711
4399 | 6.138611 | 1.78 | 13.6675 | 6 | 1.5796 | 1.579538 | 2.5 | 0.007839 | 0.2994 | 0.3426624 | -0.182594 | -0.049 | -1.184165 | 42.3717
4400 | 6.14 | 1.7794 | 13.6699 | 6 | 1.5865 | 1.579971 | 2.52 | 0.007869 | 0.3014 | 0.3428226 | -0.1827146 | -0.049 | -1.184419 | 42.3722
4401 | 6.141389 | 1.7794 | 13.6724 | 7 | 1.5681 | 1.58057 | 2.46 | 0.007775 | 0.3007 | 0.3429819 | -0.1828378 | -0.0491 | -1.184673 | 42.3729
4402 | 6.142778 | 1.778 | 13.6749 | 6 | 1.5911 | 1.580946 | 2.53 | 0.008039 | 0.302 | 0.343141 | -0.1829596 | -0.0492 | -1.184927 | 42.3733
4403 | 6.144167 | 1.778 | 13.6773 | 6 | 1.5773 | 1.581462 | 2.49 | 0.00782 | 0.3014 | 0.3433008 | -0.182853 | -0.0493 | -1.185181 | 42.374
4404 | 6.145556 | 1.7775 | 13.6798 | 6 | 1.5796 | 1.581979 | 2.5 | 0.007729 | 0.3015 | 0.3434596 | -0.1829757 | -0.0493 | -1.185435 | 42.3746
4405 | 6.146944 | 1.7775 | 13.6823 | 6 | 1.5796 | 1.582494 | 2.5 | 0.00778 | 0.3006 | 0.3436182 | -0.1831021 | -0.0494 | -1.185689 | 42.3752
4406 | 6.148333 | 1.7761 | 13.6847 | 6 | 1.5842 | 1.583007 | 2.51 | 0.007806 | 0.3004 | 0.3437779 | -0.1832258 | -0.0495 | -1.185944 | 42.3758
4407 | 6.149722 | 1.7761 | 13.6872 | 6 | 1.5956 | 1.583478 | 2.55 | 0.007972 | 0.3015 | 0.3439379 | -0.1831199 | -0.0496 | -1.186198 | 42.3762
4408 | 6.151111 | 1.7757 | 13.6897 | 6 | 1.5956 | 1.583922 | 2.55 | 0.007987 | 0.3031 | 0.3440979 | -0.1832384 | -0.0496 | -1.186452 | 42.3768
4409 | 6.1525 | 1.7757 | 13.6921 | 6 | 1.5681 | 1.584376 | 2.46 | 0.007761 | 0.3025 | 0.3442585 | -0.1833587 | -0.0497 | -1.186707 | 42.3775
4410 | 6.153889 | 1.7744 | 13.6946 | 6 | 1.575 | 1.584812 | 2.48 | 0.007906 | 0.3024 | 0.3444186 | -0.1834777 | -0.0497 | -1.186962 | 42.378
4411 | 6.155278 | 1.7744 | 13.6971 | 6 | 1.6002 | 1.585294 | 2.56 | 0.008092 | 0.3045 | 0.3445789 | -0.1833669 | -0.0498 | -1.187217 | 42.3785
4412 | 6.156667 | 1.7741 | 13.6995 | 6 | 1.5796 | 1.585789 | 2.5 | 0.007922 | 0.3057 | 0.3447391 | -0.1834797 | -0.0498 | -1.187471 | 42.3792
4413 | 6.158056 | 1.7741 | 13.702 | 6 | 1.5773 | 1.586365 | 2.49 | 0.007851 | 0.3048 | 0.3448988 | -0.1835956 | -0.0498 | -1.187726 | 42.3798
4414 | 6.159444 | 1.773 | 13.7045 | 6 | 1.607 | 1.586886 | 2.58 | 0.008193 | 0.3059 | 0.345059 | -0.1837073 | -0.0499 | -1.187981 | 42.3802
4415 | 6.160833 | 1.773 | 13.7069 | 6 | 1.5979 | 1.587421 | 2.55 | 0.008025 | 0.3075 | 0.3452195 | -0.1835916 | -0.0499 | -1.188236 | 42.3809
4416 | 6.162222 | 1.7728 | 13.7094 | 6 | 1.6024 | 1.587926 | 2.57 | 0.00796 | 0.3082 | 0.3453807 | -0.1836989 | -0.0499 | -1.188491 | 42.3815
4417 | 6.163611 | 1.7728 | 13.7118 | 6 | 1.575 | 1.588427 | 2.48 | 0.0079 | 0.3076 | 0.3455421 | -0.1838075 | -0.0499 | -1.188747 | 42.3821
4418 | 6.165 | 1.7718 | 13.7143 | 6 | 1.5911 | 1.588893 | 2.53 | 0.007985 | 0.3075 | 0.3457033 | -0.1839158 | -0.0499 | -1.189002 | 42.3827
4419 | 6.166389 | 1.7718 | 13.7168 | 6 | 1.5842 | 1.5894 | 2.51 | 0.007947 | 0.3076 | 0.3458644 | -0.1838003 | -0.0499 | -1.189257 | 42.3832
4420 | 6.167778 | 1.7717 | 13.7192 | 6 | 1.6024 | 1.589931 | 2.57 | 0.008112 | 0.3084 | 0.3460261 | -0.1839068 | -0.0498 | -1.189513 | 42.3838
4421 | 6.169167 | 1.7717 | 13.7217 | 6 | 1.607 | 1.590391 | 2.58 | 0.008327 | 0.311 | 0.3461887 | -0.1840111 | -0.0498 | -1.189768 | 42.3842
4422 | 6.170556 | 1.7708 | 13.7242 | 6 | 1.5819 | 1.590915 | 2.5 | 0.007837 | 0.3101 | 0.3463511 | -0.1841184 | -0.0498 | -1.190024 | 42.3851
4423 | 6.172222 | 1.7708 | 13.7266 | 6 | 1.607 | 1.591493 | 2.58 | 0.008175 | 0.3111 | 0.3465146 | -0.1839924 | -0.0498 | -1.190331 | 42.3858
4424 | 6.173611 | 1.7709 | 13.7291 | 6 | 1.5819 | 1.59208 | 2.5 | 0.007908 | 0.3108 | 0.3466778 | -0.1840984 | -0.0497 | -1.190586 | 42.3865
4425 | 6.175 | 1.7709 | 13.7315 | 6 | 1.5979 | 1.592555 | 2.55 | 0.008112 | 0.3123 | 0.3468398 | -0.1842007 | -0.0496 | -1.190842 | 42.387
4426 | 6.176389 | 1.7702 | 13.734 | 6 | 1.6024 | 1.593044 | 2.57 | 0.008198 | 0.313 | 0.347002 | -0.1843012 | -0.0496 | -1.191098 | 42.3875
4427 | 6.177778 | 1.7702 | 13.7365 | 6 | 1.5865 | 1.593488 | 2.52 | 0.007861 | 0.313 | 0.3471644 | -0.1841731 | -0.0495 | -1.191354 | 42.3883
4428 | 6.179167 | 1.7704 | 13.7389 | 6 | 1.5865 | 1.594034 | 2.52 | 0.007987 | 0.3134 | 0.3473266 | -0.1842729 | -0.0494 | -1.19161 | 42.3888
4429 | 6.180556 | 1.7704 | 13.7414 | 6 | 1.5704 | 1.594491 | 2.47 | 0.007735 | 0.3126 | 0.3474892 | -0.1843753 | -0.0493 | -1.191866 | 42.3895
4430 | 6.181944 | 1.7699 | 13.7438 | 6 | 1.5934 | 1.594953 | 2.54 | 0.007979 | 0.3121 | 0.3476517 | -0.1844782 | -0.0492 | -1.192122 | 42.39
4431 | 6.183333 | 1.7699 | 13.7463 | 6 | 1.5934 | 1.595466 | 2.54 | 0.008042 | 0.3129 | 0.3478139 | -0.1843496 | -0.0491 | -1.192378 | 42.3905
4432 | 6.184722 | 1.7702 | 13.7488 | 6 | 1.6047 | 1.596018 | 2.58 | 0.008088 | 0.3131 | 0.3479762 | -0.1844506 | -0.049 | -1.192634 | 42.3911
4433 | 6.186111 | 1.7702 | 13.7512 | 6 | 1.607 | 1.596453 | 2.58 | 0.008169 | 0.3146 | 0.3481378 | -0.1845483 | -0.0488 | -1.19289 | 42.3916
4434 | 6.1875 | 1.7698 | 13.7537 | 6 | 1.5819 | 1.596953 | 2.5 | 0.008003 | 0.3137 | 0.3482992 | -0.1846432 | -0.0487 | -1.193147 | 42.3923
4435 | 6.188889 | 1.7698 | 13.7561 | 6 | 1.6047 | 1.597402 | 2.58 | 0.008193 | 0.3152 | 0.3484594 | -0.1845153 | -0.0486 | -1.193403 | 42.3928
4436 | 6.190278 | 1.7703 | 13.7586 | 6 | 1.6092 | 1.597884 | 2.59 | 0.008348 | 0.3167 | 0.3486203 | -0.1846047 | -0.0484 | -1.193659 | 42.3933
4437 | 6.191667 | 1.7703 | 13.761 | 6 | 1.5911 | 1.598378 | 2.53 | 0.008121 | 0.3161 | 0.348781 | -0.1846942 | -0.0483 | -1.193916 | 42.394
4438 | 6.193056 | 1.7701 | 13.7635 | 6 | 1.5956 | 1.598963 | 2.55 | 0.008087 | 0.317 | 0.3489427 | -0.1847803 | -0.0482 | -1.194172 | 42.3946
4439 | 6.194444 | 1.7701 | 13.766 | 6 | 1.6092 | 1.599453 | 2.59 | 0.008311 | 0.3176 | 0.3491028 | -0.1846508 | -0.048 | -1.194429 | 42.395
4440 | 6.195833 | 1.7707 | 13.7684 | 6 | 1.6249 | 1.599906 | 2.64 | 0.008345 | 0.3194 | 0.3492624 | -0.1847325 | -0.0478 | -1.194685 | 42.3956
4441 | 6.197222 | 1.7707 | 13.7709 | 6 | 1.5979 | 1.600488 | 2.55 | 0.008097 | 0.3189 | 0.3494214 | -0.1848112 | -0.0476 | -1.194942 | 42.3964
4442 | 6.198611 | 1.7707 | 13.7734 | 6 | 1.5979 | 1.60091 | 2.55 | 0.008205 | 0.3199 | 0.3495791 | -0.1848876 | -0.0474 | -1.195199 | 42.3969
4443 | 6.2 | 1.7707 | 13.7758 | 6 | 1.6115 | 1.601318 | 2.6 | 0.008296 | 0.3213 | 0.349737 | -0.1847557 | -0.0472 | -1.195456 | 42.3974
4444 | 6.201389 | 1.7715 | 13.7783 | 6 | 1.5888 | 1.601747 | 2.52 | 0.007941 | 0.321 | 0.3498944 | -0.1848301 | -0.047 | -1.195712 | 42.3982
4445 | 6.202778 | 1.7715 | 13.7807 | 6 | 1.616 | 1.6023 | 2.61 | 0.0084 | 0.3234 | 0.3500507 | -0.1848995 | -0.0468 | -1.195969 | 42.3985
4446 | 6.204167 | 1.7716 | 13.7832 | 6 | 1.6002 | 1.602747 | 2.56 | 0.00818 | 0.3228 | 0.3502063 | -0.1849689 | -0.0466 | -1.196226 | 42.3992
4447 | 6.205556 | 1.7716 | 13.7857 | 6 | 1.607 | 1.603355 | 2.58 | 0.008428 | 0.3239 | 0.3503627 | -0.1848341 | -0.0463 | -1.196483 | 42.3997
4448 | 6.206944 | 1.7726 | 13.7881 | 6 | 1.5911 | 1.603872 | 2.53 | 0.008189 | 0.3226 | 0.3505191 | -0.1849039 | -0.0461 | -1.196739 | 42.4004
4449 | 6.208333 | 1.7726 | 13.7906 | 6 | 1.6115 | 1.604397 | 2.6 | 0.008385 | 0.3236 | 0.3506742 | -0.1849718 | -0.0458 | -1.196996 | 42.4009
4450 | 6.209722 | 1.773 | 13.793 | 6 | 1.6024 | 1.605021 | 2.57 | 0.008286 | 0.3234 | 0.3508289 | -0.1850387 | -0.0456 | -1.197253 | 42.4015
4451 | 6.211111 | 1.773 | 13.7955 | 6 | 1.636 | 1.605514 | 2.68 | 0.00865 | 0.326 | 0.3509827 | -0.1849017 | -0.0453 | -1.19751 | 42.4019
4452 | 6.2125 | 1.7741 | 13.798 | 6 | 1.6115 | 1.606075 | 2.6 | 0.008398 | 0.327 | 0.3511369 | -0.1849619 | -0.045 | -1.197767 | 42.4026
4453 | 6.213889 | 1.7741 | 13.8004 | 6 | 1.607 | 1.606538 | 2.58 | 0.008396 | 0.3273 | 0.3512906 | -0.1850201 | -0.0446 | -1.198024 | 42.4032
4454 | 6.215278 | 1.7747 | 13.8029 | 6 | 1.5979 | 1.607031 | 2.55 | 0.008254 | 0.327 | 0.3514431 | -0.1850759 | -0.0444 | -1.198281 | 42.4039
4455 | 6.216667 | 1.7747 | 13.8054 | 6 | 1.6115 | 1.607464 | 2.6 | 0.008329 | 0.3277 | 0.3515942 | -0.1849405 | -0.044 | -1.198538 | 42.4044
4456 | 6.218056 | 1.7761 | 13.8078 | 6 | 1.6002 | 1.607978 | 2.56 | 0.00841 | 0.3274 | 0.3517454 | -0.1849955 | -0.0436 | -1.198795 | 42.4049
4457 | 6.219444 | 1.7761 | 13.8103 | 6 | 1.6249 | 1.608596 | 2.64 | 0.008449 | 0.3289 | 0.3518959 | -0.1850479 | -0.0433 | -1.199052 | 42.4055
4458 | 6.220833 | 1.777 | 13.8128 | 6 | 1.5979 | 1.609116 | 2.55 | 0.008089 | 0.3283 | 0.3520405 | -0.1850994 | -0.0429 | -1.199309 | 42.4063
4459 | 6.222222 | 1.777 | 13.8152 | 6 | 1.6115 | 1.609624 | 2.6 | 0.00837 | 0.3289 | 0.3521835 | -0.184964 | -0.0426 | -1.199566 | 42.4067
4460 | 6.223611 | 1.7786 | 13.8177 | 6 | 1.616 | 1.610131 | 2.61 | 0.008435 | 0.3302 | 0.3523256 | -0.1850121 | -0.0421 | -1.199823 | 42.4072
4461 | 6.225 | 1.7786 | 13.8202 | 6 | 1.6115 | 1.610542 | 2.6 | 0.008466 | 0.3313 | 0.3524681 | -0.1850561 | -0.0417 | -1.20008 | 42.4078
4462 | 6.226389 | 1.7798 | 13.8226 | 6 | 1.6249 | 1.61102 | 2.64 | 0.008573 | 0.3343 | 0.3526101 | -0.1850904 | -0.0413 | -1.200337 | 42.4083
4463 | 6.227778 | 1.7798 | 13.8251 | 6 | 1.6227 | 1.611495 | 2.63 | 0.008436 | 0.3333 | 0.3527523 | -0.1849535 | -0.0409 | -1.200594 | 42.409
4464 | 6.229167 | 1.7817 | 13.8276 | 6 | 1.6115 | 1.612081 | 2.6 | 0.008322 | 0.3354 | 0.3528951 | -0.1849858 | -0.0404 | -1.200851 | 42.4096
4465 | 6.230556 | 1.7817 | 13.8301 | 6 | 1.6115 | 1.612526 | 2.6 | 0.00845 | 0.3352 | 0.3530381 | -0.1850176 | -0.0399 | -1.201108 | 42.4101
4466 | 6.231944 | 1.7831 | 13.8325 | 6 | 1.6047 | 1.613096 | 2.58 | 0.008406 | 0.3362 | 0.3531804 | -0.1850438 | -0.0394 | -1.201364 | 42.4108
4467 | 6.233333 | 1.7831 | 13.835 | 6 | 1.6092 | 1.613589 | 2.59 | 0.008451 | 0.3367 | 0.3533235 | -0.1849057 | -0.0389 | -1.201621 | 42.4113
4468 | 6.235 | 1.7853 | 13.8375 | 6 | 1.5865 | 1.614089 | 2.52 | 0.008113 | 0.3356 | 0.3534654 | -0.184933 | -0.0384 | -1.20193 | 42.4124
4469 | 6.236389 | 1.7861 | 13.84 | 6 | 1.5934 | 1.614558 | 2.54 | 0.008201 | 0.3339 | 0.3536076 | -0.1849644 | -0.0379 | -1.202187 | 42.4129
4470 | 6.237778 | 1.7861 | 13.8425 | 6 | 1.6115 | 1.615205 | 2.6 | 0.008425 | 0.3344 | 0.3537482 | -0.1849931 | -0.0374 | -1.202443 | 42.4133
4471 | 6.239167 | 1.7883 | 13.8449 | 6 | 1.6249 | 1.615742 | 2.64 | 0.008688 | 0.3372 | 0.3538893 | -0.1848554 | -0.0368 | -1.2027 | 42.4138
4472 | 6.240556 | 1.7883 | 13.8474 | 6 | 1.6271 | 1.616228 | 2.65 | 0.008577 | 0.3386 | 0.354029 | -0.1848764 | -0.0362 | -1.202957 | 42.4144
4473 | 6.241944 | 1.7902 | 13.8499 | 6 | 1.6427 | 1.616765 | 2.7 | 0.008852 | 0.3413 | 0.3541684 | -0.1848895 | -0.0356 | -1.203214 | 42.4148
4474 | 6.243333 | 1.7902 | 13.8524 | 6 | 1.6115 | 1.617271 | 2.6 | 0.008379 | 0.3416 | 0.3543073 | -0.1849016 | -0.0351 | -1.203471 | 42.4157
4475 | 6.244722 | 1.7927 | 13.8549 | 6 | 1.6294 | 1.617752 | 2.65 | 0.008766 | 0.3423 | 0.3544455 | -0.1847585 | -0.0345 | -1.203727 | 42.416
4476 | 6.246111 | 1.7927 | 13.8574 | 6 | 1.6449 | 1.618265 | 2.71 | 0.008881 | 0.3444 | 0.3545839 | -0.1847656 | -0.0339 | -1.203984 | 42.4165
4477 | 6.2475 | 1.7949 | 13.8599 | 6 | 1.6227 | 1.618804 | 2.63 | 0.008659 | 0.346 | 0.354724 | -0.18477 | -0.0332 | -1.204241 | 42.4172
4478 | 6.248889 | 1.7949 | 13.8624 | 6 | 1.6294 | 1.619383 | 2.65 | 0.008683 | 0.3464 | 0.3548631 | -0.1847719 | -0.0326 | -1.204497 | 42.4178
4479 | 6.250278 | 1.7976 | 13.8649 | 6 | 1.6204 | 1.619944 | 2.63 | 0.008601 | 0.347 | 0.3550021 | -0.1846222 | -0.032 | -1.204754 | 42.4184
4480 | 6.251667 | 1.7976 | 13.8674 | 6 | 1.6047 | 1.620429 | 2.58 | 0.008659 | 0.3457 | 0.3551413 | -0.1846256 | -0.0313 | -1.20501 | 42.4189
4481 | 6.253056 | 1.8 | 13.8699 | 6 | 1.6227 | 1.62095 | 2.63 | 0.008677 | 0.3464 | 0.355279 | -0.1846246 | -0.0306 | -1.205267 | 42.4195
4482 | 6.254444 | 1.8 | 13.8724 | 6 | 1.6316 | 1.621409 | 2.66 | 0.008755 | 0.3462 | 0.3554161 | -0.1846216 | -0.03 | -1.205523 | 42.42
4483 | 6.255833 | 1.8029 | 13.8749 | 6 | 1.6137 | 1.621878 | 2.6 | 0.008524 | 0.345 | 0.3555515 | -0.1844816 | -0.0293 | -1.205779 | 42.4207
4484 | 6.257222 | 1.8029 | 13.8774 | 6 | 1.6271 | 1.622424 | 2.65 | 0.008701 | 0.3454 | 0.3556859 | -0.1844802 | -0.0286 | -1.206035 | 42.4212
4485 | 6.258611 | 1.8055 | 13.8799 | 6 | 1.6316 | 1.622848 | 2.66 | 0.008877 | 0.3468 | 0.3558202 | -0.1844779 | -0.0279 | -1.206292 | 42.4217
4486 | 6.26 | 1.8055 | 13.8824 | 6 | 1.6316 | 1.623303 | 2.66 | 0.008682 | 0.3471 | 0.3559539 | -0.184473 | -0.0272 | -1.206548 | 42.4223
4487 | 6.261389 | 1.8085 | 13.8849 | 6 | 1.6294 | 1.6238 | 2.65 | 0.008785 | 0.3484 | 0.3560867 | -0.1843278 | -0.0265 | -1.206804 | 42.4229
4488 | 6.262778 | 1.8085 | 13.8874 | 6 | 1.6115 | 1.624391 | 2.6 | 0.008514 | 0.3477 | 0.3562193 | -0.1843219 | -0.0257 | -1.20706 | 42.4236
4489 | 6.264167 | 1.8113 | 13.8899 | 6 | 1.6383 | 1.624924 | 2.68 | 0.009023 | 0.35 | 0.3563519 | -0.1843091 | -0.025 | -1.207316 | 42.4238
4490 | 6.265556 | 1.8113 | 13.8925 | 6 | 1.6316 | 1.625445 | 2.66 | 0.008721 | 0.3503 | 0.3564834 | -0.1842949 | -0.0242 | -1.207572 | 42.4246
4491 | 6.266944 | 1.8145 | 13.895 | 6 | 1.6471 | 1.625961 | 2.71 | 0.009005 | 0.351 | 0.3566142 | -0.1841491 | -0.0235 | -1.207828 | 42.425
4492 | 6.268333 | 1.8145 | 13.8975 | 6 | 1.6383 | 1.626484 | 2.68 | 0.008856 | 0.352 | 0.3567435 | -0.184132 | -0.0227 | -1.208084 | 42.4256
4493 | 6.269722 | 1.8175 | 13.9 | 6 | 1.6316 | 1.626995 | 2.66 | 0.008936 | 0.3534 | 0.3568713 | -0.1841101 | -0.0219 | -1.208339 | 42.4261
4494 | 6.271111 | 1.8175 | 13.9025 | 6 | 1.6338 | 1.627437 | 2.67 | 0.0089 | 0.3533 | 0.3569985 | -0.1840897 | -0.0212 | -1.208595 | 42.4267
4495 | 6.2725 | 1.8208 | 13.9051 | 6 | 1.607 | 1.627849 | 2.58 | 0.008521 | 0.3526 | 0.3571262 | -0.1839426 | -0.0204 | -1.208851 | 42.4275
4496 | 6.273889 | 1.8208 | 13.9076 | 6 | 1.6115 | 1.62838 | 2.6 | 0.008473 | 0.351 | 0.3572534 | -0.1839265 | -0.0195 | -1.209106 | 42.4281
4497 | 6.275278 | 1.824 | 13.9101 | 6 | 1.6092 | 1.628745 | 2.59 | 0.008502 | 0.3496 | 0.3573803 | -0.1839125 | -0.0187 | -1.209362 | 42.4286
4498 | 6.276667 | 1.824 | 13.9127 | 6 | 1.6249 | 1.629338 | 2.64 | 0.008633 | 0.3497 | 0.3575071 | -0.1838946 | -0.0179 | -1.209617 | 42.4291
4499 | 6.278056 | 1.8275 | 13.9152 | 6 | 1.6249 | 1.629892 | 2.64 | 0.008725 | 0.3603 | 0.3576333 | -0.1837383 | -0.0171 | -1.209872 | 42.4296
4500 | 6.279444 | 1.8275 | 13.9177 | 6 | 1.6227 | 1.630465 | 2.63 | 0.008668 | 0.3597 | 0.3577579 | -0.1837024 | -0.0162 | -1.210127 | 42.4302
4501 | 6.280833 | 1.8309 | 13.9203 | 6 | 1.6471 | 1.631007 | 2.71 | 0.009047 | 0.361 | 0.3578817 | -0.1836645 | -0.0154 | -1.210382 | 42.4305
4502 | 6.282222 | 1.8309 | 13.9228 | 6 | 1.6024 | 1.631542 | 2.57 | 0.008522 | 0.3589 | 0.3580049 | -0.1836281 | -0.0145 | -1.210638 | 42.4314
4503 | 6.283611 | 1.8346 | 13.9254 | 6 | 1.6405 | 1.632052 | 2.69 | 0.008935 | 0.3605 | 0.3581276 | -0.1834742 | -0.0137 | -1.210893 | 42.4317
4504 | 6.285 | 1.8346 | 13.9279 | 6 | 1.6338 | 1.63261 | 2.67 | 0.008919 | 0.3597 | 0.3582503 | -0.1834365 | -0.0127 | -1.211147 | 42.4322
4505 | 6.286389 | 1.8382 | 13.9305 | 6 | 1.6182 | 1.633251 | 2.62 | 0.008879 | 0.3582 | 0.3583733 | -0.1833995 | -0.0119 | -1.211402 | 42.4328
4506 | 6.287778 | 1.8382 | 13.933 | 6 | 1.6383 | 1.633817 | 2.68 | 0.009011 | 0.3585 | 0.3584952 | -0.1833621 | -0.011 | -1.211657 | 42.4333
4507 | 6.289167 | 1.8421 | 13.9356 | 6 | 1.6338 | 1.634373 | 2.67 | 0.008922 | 0.3595 | 0.3586163 | -0.1832126 | -0.0101 | -1.211911 | 42.4339
4508 | 6.290556 | 1.8421 | 13.9381 | 6 | 1.6493 | 1.634892 | 2.72 | 0.009182 | 0.3617 | 0.3587367 | -0.1831696 | -0.0091 | -1.212166 | 42.4343
4509 | 6.291944 | 1.8459 | 13.9407 | 6 | 1.6493 | 1.635349 | 2.72 | 0.00905 | 0.3626 | 0.3588584 | -0.1831218 | -0.0082 | -1.21242 | 42.4349
4510 | 6.293333 | 1.8459 | 13.9433 | 6 | 1.6581 | 1.635797 | 2.75 | 0.008999 | 0.3645 | 0.3589789 | -0.1830688 | -0.0073 | -1.212674 | 42.4354
4511 | 6.294722 | 1.8499 | 13.9458 | 6 | 1.6204 | 1.63634 | 2.63 | 0.008726 | 0.3631 | 0.3590977 | -0.1829185 | -0.0063 | -1.212929 | 42.4362
4512 | 6.296111 | 1.8499 | 13.9484 | 6 | 1.6271 | 1.636879 | 2.65 | 0.009042 | 0.363 | 0.3592164 | -0.1828685 | -0.0054 | -1.213183 | 42.4365
4513 | 6.297778 | 1.8538 | 13.951 | 6 | 1.636 | 1.637606 | 2.68 | 0.008908 | 0.3628 | 0.3593345 | -0.1828172 | -0.0044 | -1.213487 | 42.4374
4514 | 6.299167 | 1.8538 | 13.9536 | 6 | 1.6316 | 1.638112 | 2.66 | 0.008937 | 0.363 | 0.3594521 | -0.1827653 | -0.0035 | -1.213741 | 42.438
4515 | 6.300556 | 1.858 | 13.9561 | 6 | 1.6405 | 1.638658 | 2.69 | 0.008986 | 0.3644 | 0.3595688 | -0.1826154 | -0.0025 | -1.213995 | 42.4385
4516 | 6.301944 | 1.858 | 13.9587 | 6 | 1.6294 | 1.639178 | 2.65 | 0.008865 | 0.3662 | 0.3596847 | -0.1825579 | -0.0015 | -1.214248 | 42.4391
4517 | 6.303333 | 1.862 | 13.9613 | 6 | 1.6294 | 1.639716 | 2.65 | 0.009005 | 0.3631 | 0.3598009 | -0.1825042 | -0.0005 | -1.214502 | 42.4395
4518 | 6.304722 | 1.862 | 13.9639 | 6 | 1.6338 | 1.640235 | 2.67 | 0.009057 | 0.3651 | 0.3599173 | -0.1824464 | 0.0004 | -1.214755 | 42.44
4519 | 6.306111 | 1.8661 | 13.9665 | 6 | 1.6271 | 1.640707 | 2.65 | 0.008907 | 0.3637 | 0.3600328 | -0.1823009 | 0.0014 | -1.215009 | 42.4407
4520 | 6.3075 | 1.8661 | 13.9691 | 6 | 1.6471 | 1.641237 | 2.71 | 0.009109 | 0.3655 | 0.3601493 | -0.1822425 | 0.0024 | -1.215262 | 42.4411
4521 | 6.308889 | 1.8702 | 13.9717 | 6 | 1.6338 | 1.641771 | 2.67 | 0.009195 | 0.3641 | 0.3602656 | -0.1821867 | 0.0034 | -1.215515 | 42.4415
4522 | 6.310278 | 1.8702 | 13.9743 | 6 | 1.6427 | 1.64227 | 2.7 | 0.009106 | 0.3649 | 0.3603818 | -0.1821277 | 0.0043 | -1.215768 | 42.4421
4523 | 6.311667 | 1.8744 | 13.9769 | 6 | 1.6316 | 1.64283 | 2.66 | 0.009079 | 0.365 | 0.3604987 | -0.1819825 | 0.0053 | -1.216021 | 42.4427
4524 | 6.313056 | 1.8744 | 13.9795 | 6 | 1.6316 | 1.64335 | 2.66 | 0.008803 | 0.3647 | 0.3606141 | -0.181924 | 0.0063 | -1.216274 | 42.4434
4525 | 6.314444 | 1.8785 | 13.9821 | 6 | 1.6515 | 1.643861 | 2.73 | 0.009197 | 0.3654 | 0.3607283 | -0.181861 | 0.0073 | -1.216526 | 42.4437
4526 | 6.315833 | 1.8785 | 13.9847 | 6 | 1.6559 | 1.644461 | 2.74 | 0.009297 | 0.3662 | 0.3608426 | -0.1817975 | 0.0082 | -1.216779 | 42.4441
4527 | 6.317222 | 1.8827 | 13.9873 | 6 | 1.6294 | 1.644921 | 2.65 | 0.009094 | 0.366 | 0.3609562 | -0.1816538 | 0.0092 | -1.217031 | 42.4448
4528 | 6.318611 | 1.8827 | 13.9899 | 6 | 1.6668 | 1.64541 | 2.78 | 0.009523 | 0.3677 | 0.3610686 | -0.1815877 | 0.0102 | -1.217283 | 42.445
4529 | 6.32 | 1.8868 | 13.9926 | 6 | 1.6515 | 1.645928 | 2.73 | 0.009036 | 0.3682 | 0.3611811 | -0.18152 | 0.0112 | -1.217536 | 42.4458
4530 | 6.321389 | 1.8868 | 13.9952 | 6 | 1.6449 | 1.646435 | 2.71 | 0.009235 | 0.3673 | 0.3612944 | -0.1814539 | 0.0121 | -1.217788 | 42.4462
4531 | 6.322778 | 1.891 | 13.9978 | 6 | 1.6449 | 1.646987 | 2.71 | 0.009308 | 0.3679 | 0.3614075 | -0.1813084 | 0.0131 | -1.21804 | 42.4467
4532 | 6.324167 | 1.891 | 14.0004 | 6 | 1.6581 | 1.64755 | 2.75 | 0.009308 | 0.37 | 0.3615202 | -0.1812377 | 0.0141 | -1.218291 | 42.4472
4533 | 6.325556 | 1.8951 | 14.0031 | 6 | 1.6471 | 1.648111 | 2.71 | 0.009155 | 0.3698 | 0.361634 | -0.1811641 | 0.015 | -1.218543 | 42.4478
4534 | 6.326944 | 1.8951 | 14.0057 | 6 | 1.6427 | 1.64868 | 2.7 | 0.009277 | 0.3684 | 0.3617483 | -0.1810925 | 0.016 | -1.218794 | 42.4483
4535 | 6.328333 | 1.8993 | 14.0083 | 6 | 1.6427 | 1.649158 | 2.7 | 0.00931 | 0.3692 | 0.3618631 | -0.1809493 | 0.0169 | -1.219046 | 42.4488
4536 | 6.329722 | 1.8993 | 14.011 | 6 | 1.6581 | 1.649747 | 2.75 | 0.00939 | 0.369 | 0.3619764 | -0.1808769 | 0.0179 | -1.219297 | 42.4492
4537 | 6.331111 | 1.9034 | 14.0136 | 6 | 1.6493 | 1.650274 | 2.72 | 0.009411 | 0.3683 | 0.3620889 | -0.1808068 | 0.0189 | -1.219548 | 42.4497
4538 | 6.3325 | 1.9034 | 14.0163 | 6 | 1.6602 | 1.650734 | 2.76 | 0.009433 | 0.3689 | 0.3622013 | -0.1807337 | 0.0198 | -1.219799 | 42.4502
4539 | 6.333889 | 1.9075 | 14.0189 | 6 | 1.6537 | 1.651313 | 2.73 | 0.009453 | 0.369 | 0.3623144 | -0.1805926 | 0.0208 | -1.22005 | 42.4507
4540 | 6.335278 | 1.9075 | 14.0216 | 6 | 1.6493 | 1.651888 | 2.72 | 0.009191 | 0.3693 | 0.3624267 | -0.1805191 | 0.0217 | -1.220301 | 42.4514
4541 | 6.336667 | 1.9116 | 14.0242 | 6 | 1.6646 | 1.652389 | 2.77 | 0.009432 | 0.3717 | 0.3625306 | -0.1804403 | 0.0227 | -1.220552 | 42.4518
4542 | 6.338056 | 1.9116 | 14.0269 | 6 | 1.6405 | 1.653006 | 2.69 | 0.009285 | 0.3706 | 0.3626338 | -0.180365 | 0.0236 | -1.220802 | 42.4523
4543 | 6.339444 | 1.9157 | 14.0295 | 6 | 1.6559 | 1.653549 | 2.74 | 0.009439 | 0.3711 | 0.3627374 | -0.1802204 | 0.0245 | -1.221053 | 42.4528
4544 | 6.340833 | 1.9157 | 14.0322 | 6 | 1.6537 | 1.654116 | 2.73 | 0.009503 | 0.3718 | 0.3628409 | -0.1801432 | 0.0255 | -1.221303 | 42.4532
4545 | 6.342222 | 1.9196 | 14.0349 | 6 | 1.6493 | 1.654662 | 2.72 | 0.009232 | 0.3728 | 0.3629427 | -0.1800619 | 0.0264 | -1.221553 | 42.4539
4546 | 6.343611 | 1.9196 | 14.0375 | 6 | 1.6493 | 1.655226 | 2.72 | 0.009329 | 0.3708 | 0.3630453 | -0.1799801 | 0.0273 | -1.221803 | 42.4543
4547 | 6.345 | 1.9236 | 14.0402 | 6 | 1.6559 | 1.655663 | 2.74 | 0.009344 | 0.3709 | 0.363148 | -0.1798432 | 0.0282 | -1.222053 | 42.4548
4548 | 6.346389 | 1.9236 | 14.0429 | 6 | 1.6449 | 1.656235 | 2.71 | 0.00927 | 0.3698 | 0.3632522 | -0.1797635 | 0.0291 | -1.222303 | 42.4553
4549 | 6.347778 | 1.9275 | 14.0456 | 6 | 1.6668 | 1.656695 | 2.78 | 0.009571 | 0.3701 | 0.3633568 | -0.1796813 | 0.03 | -1.222553 | 42.4557
4550 | 6.349167 | 1.9275 | 14.0482 | 6 | 1.6581 | 1.657273 | 2.75 | 0.009541 | 0.3706 | 0.3634614 | -0.1795991 | 0.0309 | -1.222802 | 42.4562
4551 | 6.350556 | 1.9314 | 14.0509 | 6 | 1.6602 | 1.657795 | 2.76 | 0.009387 | 0.3706 | 0.3635651 | -0.1794648 | 0.0318 | -1.223051 | 42.4568
4552 | 6.351944 | 1.9314 | 14.0536 | 6 | 1.6537 | 1.658327 | 2.73 | 0.009483 | 0.3717 | 0.3636684 | -0.1793808 | 0.0326 | -1.2233 | 42.4572
4553 | 6.353333 | 1.9352 | 14.0563 | 6 | 1.6581 | 1.658796 | 2.75 | 0.009377 | 0.3706 | 0.3637729 | -0.1792953 | 0.0335 | -1.22355 | 42.4578
4554 | 6.354722 | 1.9352 | 14.059 | 6 | 1.6515 | 1.659243 | 2.73 | 0.009524 | 0.3714 | 0.363879 | -0.1792064 | 0.0344 | -1.223799 | 42.4582
4555 | 6.356111 | 1.9389 | 14.0617 | 6 | 1.6493 | 1.659849 | 2.72 | 0.009272 | 0.3704 | 0.3639843 | -0.1790789 | 0.0352 | -1.224047 | 42.4588
4556 | 6.3575 | 1.9389 | 14.0644 | 6 | 1.6624 | 1.66037 | 2.76 | 0.009364 | 0.3706 | 0.3640894 | -0.1789916 | 0.036 | -1.224296 | 42.4592
4557 | 6.359167 | 1.9426 | 14.0671 | 6 | 1.6798 | 1.66094 | 2.82 | 0.00978 | 0.372 | 0.3641923 | -0.1788997 | 0.0369 | -1.224594 | 42.4598
4558 | 6.360556 | 1.9426 | 14.0698 | 6 | 1.6646 | 1.661508 | 2.77 | 0.009592 | 0.3716 | 0.3642961 | -0.1788029 | 0.0377 | -1.224843 | 42.4604
4559 | 6.361944 | 1.9462 | 14.0725 | 6 | 1.6906 | 1.662027 | 2.86 | 0.009858 | 0.3736 | 0.3643988 | -0.1786784 | 0.0385 | -1.225091 | 42.4607
4560 | 6.363333 | 1.9462 | 14.0752 | 6 | 1.669 | 1.662677 | 2.79 | 0.009704 | 0.3738 | 0.3645013 | -0.1785779 | 0.0393 | -1.225339 | 42.4613
4561 | 6.364722 | 1.9498 | 14.0779 | 6 | 1.6427 | 1.663185 | 2.7 | 0.009341 | 0.3727 | 0.3646035 | -0.178477 | 0.0401 | -1.225587 | 42.462
4562 | 6.366111 | 1.9498 | 14.0806 | 6 | 1.6471 | 1.663689 | 2.71 | 0.009444 | 0.3714 | 0.3647045 | -0.1783769 | 0.0409 | -1.225835 | 42.4624
4563 | 6.3675 | 1.9533 | 14.0833 | 6 | 1.6515 | 1.664167 | 2.73 | 0.00943 | 0.3705 | 0.3648043 | -0.1782628 | 0.0416 | -1.226082 | 42.4629
4564 | 6.368889 | 1.9533 | 14.086 | 6 | 1.6581 | 1.664712 | 2.75 | 0.00929 | 0.3703 | 0.3649048 | -0.1781649 | 0.0424 | -1.22633 | 42.4635
4565 | 6.370278 | 1.9567 | 14.0887 | 6 | 1.6602 | 1.665236 | 2.76 | 0.00957 | 0.3694 | 0.3650058 | -0.1780663 | 0.0432 | -1.226577 | 42.4638
4566 | 6.371667 | 1.9567 | 14.0914 | 6 | 1.682 | 1.665886 | 2.83 | 0.009961 | 0.3701 | 0.365107 | -0.1779657 | 0.0439 | -1.226825 | 42.4641
4567 | 6.373056 | 1.96 | 14.0942 | 6 | 1.6624 | 1.666447 | 2.76 | 0.009772 | 0.3704 | 0.3652081 | -0.1778559 | 0.0447 | -1.227072 | 42.4646
4568 | 6.374444 | 1.96 | 14.0969 | 6 | 1.6668 | 1.667128 | 2.78 | 0.0096 | 0.3699 | 0.3653084 | -0.1777558 | 0.0454 | -1.227319 | 42.4652
4569 | 6.375833 | 1.9634 | 14.0996 | 6 | 1.6581 | 1.667651 | 2.75 | 0.009493 | 0.3691 | 0.3654093 | -0.1776568 | 0.0461 | -1.227565 | 42.4658
4570 | 6.377222 | 1.9634 | 14.1023 | 6 | 1.6646 | 1.668223 | 2.77 | 0.009613 | 0.3691 | 0.3655096 | -0.1775584 | 0.0468 | -1.227812 | 42.4662
4571 | 6.378611 | 1.9665 | 14.1051 | 6 | 1.6624 | 1.66865 | 2.76 | 0.009736 | 0.3688 | 0.3656084 | -0.1774522 | 0.0475 | -1.228059 | 42.4665
4572 | 6.38 | 1.9665 | 14.1078 | 6 | 1.6798 | 1.669189 | 2.82 | 0.009942 | 0.3699 | 0.3657062 | -0.1773526 | 0.0482 | -1.228305 | 42.4669
4573 | 6.381389 | 1.9696 | 14.1105 | 6 | 1.6602 | 1.669737 | 2.76 | 0.009684 | 0.3699 | 0.3658037 | -0.1772513 | 0.0489 | -1.228551 | 42.4676
4574 | 6.382778 | 1.9696 | 14.1133 | 6 | 1.6711 | 1.670307 | 2.79 | 0.009896 | 0.3721 | 0.3659012 | -0.1771446 | 0.0496 | -1.228797 | 42.4679
4575 | 6.384167 | 1.9727 | 14.116 | 6 | 1.6733 | 1.670838 | 2.8 | 0.009928 | 0.3737 | 0.3659988 | -0.1770337 | 0.0502 | -1.229043 | 42.4683
4576 | 6.385556 | 1.9727 | 14.1188 | 6 | 1.6798 | 1.671325 | 2.82 | 0.009812 | 0.3754 | 0.3660957 | -0.1769213 | 0.0509 | -1.229289 | 42.4689
4577 | 6.386944 | 1.9758 | 14.1215 | 6 | 1.6733 | 1.671889 | 2.8 | 0.009804 | 0.3758 | 0.3661913 | -0.1768064 | 0.0516 | -1.229535 | 42.4693
4578 | 6.388333 | 1.9758 | 14.1242 | 6 | 1.6776 | 1.672482 | 2.81 | 0.009861 | 0.3761 | 0.3662856 | -0.1766931 | 0.0522 | -1.22978 | 42.4698
4579 | 6.389722 | 1.9787 | 14.127 | 6 | 1.6581 | 1.673017 | 2.75 | 0.00953 | 0.3748 | 0.3663801 | -0.1765809 | 0.0528 | -1.230026 | 42.4704
4580 | 6.391111 | 1.9787 | 14.1297 | 6 | 1.6755 | 1.673591 | 2.81 | 0.00986 | 0.3761 | 0.3664734 | -0.1764679 | 0.0534 | -1.230271 | 42.4707
4581 | 6.3925 | 1.9816 | 14.1325 | 6 | 1.6733 | 1.674159 | 2.8 | 0.009706 | 0.3769 | 0.3665664 | -0.1763522 | 0.0541 | -1.230516 | 42.4713
4582 | 6.393889 | 1.9816 | 14.1352 | 6 | 1.6602 | 1.674729 | 2.76 | 0.009683 | 0.3754 | 0.3666588 | -0.1762391 | 0.0547 | -1.230761 | 42.4718
4583 | 6.395278 | 1.9844 | 14.138 | 6 | 1.6776 | 1.675337 | 2.81 | 0.009785 | 0.3766 | 0.3667519 | -0.176126 | 0.0552 | -1.231005 | 42.4722
4584 | 6.396667 | 1.9844 | 14.1408 | 6 | 1.669 | 1.675853 | 2.79 | 0.009747 | 0.3771 | 0.3668436 | -0.1760101 | 0.0559 | -1.23125 | 42.4726
4585 | 6.398056 | 1.9873 | 14.1435 | 6 | 1.6668 | 1.676379 | 2.78 | 0.00966 | 0.3763 | 0.3669349 | -0.1758951 | 0.0564 | -1.231494 | 42.4732
4586 | 6.399444 | 1.9873 | 14.1463 | 6 | 1.6668 | 1.676977 | 2.78 | 0.009789 | 0.3747 | 0.3670252 | -0.175784 | 0.057 | -1.231738 | 42.4735
4587 | 6.400833 | 1.9899 | 14.149 | 6 | 1.6733 | 1.677598 | 2.8 | 0.00975 | 0.3747 | 0.3671157 | -0.1756748 | 0.0576 | -1.231983 | 42.474
4588 | 6.402222 | 1.9899 | 14.1518 | 6 | 1.669 | 1.678217 | 2.79 | 0.009858 | 0.3747 | 0.3672061 | -0.1755641 | 0.0581 | -1.232226 | 42.4744
4589 | 6.403611 | 1.9926 | 14.1546 | 6 | 1.6863 | 1.678716 | 2.84 | 0.009888 | 0.3752 | 0.3672974 | -0.1754518 | 0.0587 | -1.23247 | 42.4748
4590 | 6.405 | 1.9926 | 14.1573 | 6 | 1.6776 | 1.679269 | 2.81 | 0.009857 | 0.3758 | 0.3673874 | -0.1753385 | 0.0592 | -1.232714 | 42.4754
4591 | 6.406389 | 1.9951 | 14.1601 | 6 | 1.6711 | 1.679793 | 2.79 | 0.009847 | 0.3751 | 0.3674767 | -0.1752302 | 0.0597 | -1.232957 | 42.4758
4592 | 6.407778 | 1.9951 | 14.1629 | 6 | 1.682 | 1.680269 | 2.83 | 0.010032 | 0.3746 | 0.3675667 | -0.1751193 | 0.0602 | -1.233201 | 42.4761
4593 | 6.409167 | 1.9976 | 14.1657 | 6 | 1.6493 | 1.680819 | 2.72 | 0.009611 | 0.3726 | 0.3676565 | -0.1750081 | 0.0608 | -1.233444 | 42.4768
4594 | 6.410556 | 1.9976 | 14.1684 | 6 | 1.6733 | 1.68136 | 2.8 | 0.009857 | 0.3718 | 0.3677458 | -0.1748979 | 0.0612 | -1.233687 | 42.4772
4595 | 6.411944 | 1.9999 | 14.1712 | 6 | 1.6798 | 1.681934 | 2.82 | 0.009993 | 0.3717 | 0.3678358 | -0.1748009 | 0.0617 | -1.23393 | 42.4775
4596 | 6.413333 | 1.9999 | 14.174 | 6 | 1.6646 | 1.682423 | 2.77 | 0.009901 | 0.3699 | 0.3679239 | -0.1746944 | 0.0622 | -1.234172 | 42.478
4597 | 6.414722 | 2.0022 | 14.1768 | 6 | 1.6927 | 1.683066 | 2.87 | 0.010116 | 0.3714 | 0.3680118 | -0.1745836 | 0.0627 | -1.234415 | 42.4784
4598 | 6.416111 | 2.0022 | 14.1796 | 6 | 1.7012 | 1.683664 | 2.89 | 0.010413 | 0.3729 | 0.3680981 | -0.1744697 | 0.0631 | -1.234657 | 42.4786
4599 | 6.4175 | 2.0044 | 14.1823 | 6 | 1.6581 | 1.684181 | 2.75 | 0.009702 | 0.371 | 0.3681855 | -0.1743769 | 0.0636 | -1.2349 | 42.4795
4600 | 6.418889 | 2.0044 | 14.1851 | 6 | 1.6711 | 1.684727 | 2.79 | 0.009891 | 0.3697 | 0.368273 | -0.1742689 | 0.064 | -1.235142 | 42.4799
4601 | 6.420278 | 2.0066 | 14.1879 | 6 | 1.6863 | 1.685226 | 2.84 | 0.010122 | 0.3709 | 0.368361 | -0.174156 | 0.0645 | -1.235384 | 42.4802
4602 | 6.421944 | 2.0066 | 14.1907 | 6 | 1.6991 | 1.685827 | 2.89 | 0.010475 | 0.3719 | 0.3684488 | -0.1740409 | 0.0649 | -1.235674 | 42.4807
4603 | 6.423333 | 2.0086 | 14.1935 | 6 | 1.682 | 1.686337 | 2.83 | 0.01011 | 0.3719 | 0.3685368 | -0.1739507 | 0.0653 | -1.235915 | 42.4814
4604 | 6.424722 | 2.0086 | 14.1963 | 6 | 1.6863 | 1.686886 | 2.84 | 0.010105 | 0.373 | 0.3686261 | -0.1738339 | 0.0657 | -1.236157 | 42.4818
4605 | 6.426111 | 2.0107 | 14.1991 | 6 | 1.6884 | 1.687458 | 2.85 | 0.010217 | 0.3736 | 0.3687138 | -0.1737151 | 0.0661 | -1.236398 | 42.4822
4606 | 6.4275 | 2.0107 | 14.2019 | 6 | 1.714 | 1.687966 | 2.94 | 0.010464 | 0.3764 | 0.3688007 | -0.1735905 | 0.0665 | -1.236639 | 42.4825
4607 | 6.428889 | 2.0126 | 14.2047 | 6 | 1.6863 | 1.68854 | 2.84 | 0.010272 | 0.3761 | 0.368887 | -0.1734955 | 0.0668 | -1.236881 | 42.4831
4608 | 6.430278 | 2.0126 | 14.2075 | 6 | 1.682 | 1.689102 | 2.83 | 0.009982 | 0.3762 | 0.3689747 | -0.1733715 | 0.0672 | -1.237121 | 42.4837
4609 | 6.431667 | 2.0146 | 14.2103 | 6 | 1.6991 | 1.689643 | 2.89 | 0.010473 | 0.3782 | 0.3690613 | -0.1732411 | 0.0676 | -1.237362 | 42.4839
4610 | 6.433056 | 2.0146 | 14.2131 | 6 | 1.682 | 1.690194 | 2.83 | 0.010004 | 0.3774 | 0.3691461 | -0.1731113 | 0.068 | -1.237603 | 42.4846
4611 | 6.434444 | 2.0164 | 14.2159 | 6 | 1.6733 | 1.690663 | 2.8 | 0.00996 | 0.3757 | 0.3692322 | -0.1730217 | 0.0683 | -1.237843 | 42.4851
4612 | 6.435833 | 2.0164 | 14.2187 | 6 | 1.7055 | 1.691159 | 2.91 | 0.010315 | 0.3772 | 0.3693165 | -0.1728926 | 0.0687 | -1.238083 | 42.4853
4613 | 6.437222 | 2.0184 | 14.2215 | 6 | 1.6884 | 1.69167 | 2.85 | 0.010184 | 0.3775 | 0.3693991 | -0.1727629 | 0.069 | -1.238323 | 42.4858
4614 | 6.438611 | 2.0184 | 14.2243 | 6 | 1.6906 | 1.692265 | 2.86 | 0.010202 | 0.3775 | 0.3694822 | -0.1726328 | 0.0694 | -1.238563 | 42.4862
4615 | 6.44 | 2.0202 | 14.2271 | 6 | 1.7034 | 1.69277 | 2.9 | 0.010282 | 0.3786 | 0.369565 | -0.1725394 | 0.0697 | -1.238803 | 42.4866
4616 | 6.441389 | 2.0202 | 14.2299 | 6 | 1.7098 | 1.693361 | 2.92 | 0.010611 | 0.3797 | 0.3696489 | -0.1724057 | 0.07 | -1.239042 | 42.4869
4617 | 6.442778 | 2.0221 | 14.2327 | 6 | 1.6863 | 1.69403 | 2.84 | 0.010178 | 0.38 | 0.3697332 | -0.1722704 | 0.0704 | -1.239282 | 42.4876
4618 | 6.444167 | 2.0221 | 14.2355 | 6 | 1.6884 | 1.694696 | 2.85 | 0.010196 | 0.3793 | 0.3698179 | -0.172137 | 0.0707 | -1.239521 | 42.488
4619 | 6.445556 | 2.0238 | 14.2383 | 6 | 1.6776 | 1.695251 | 2.81 | 0.010187 | 0.3796 | 0.3699025 | -0.1720433 | 0.071 | -1.23976 | 42.4885
4620 | 6.446944 | 2.0238 | 14.2411 | 6 | 1.6906 | 1.695777 | 2.86 | 0.010153 | 0.3797 | 0.3699866 | -0.1719095 | 0.0713 | -1.239999 | 42.489
4621 | 6.448333 | 2.0257 | 14.2439 | 6 | 1.682 | 1.69635 | 2.83 | 0.009971 | 0.3783 | 0.3700694 | -0.1717771 | 0.0716 | -1.240237 | 42.4895
4622 | 6.449722 | 2.0257 | 14.2467 | 6 | 1.6927 | 1.696953 | 2.87 | 0.010206 | 0.3781 | 0.3701514 | -0.1716428 | 0.072 | -1.240476 | 42.4898
4623 | 6.451111 | 2.0273 | 14.2496 | 6 | 1.6927 | 1.697514 | 2.87 | 0.010143 | 0.3792 | 0.3702335 | -0.1715542 | 0.0722 | -1.240714 | 42.4903
4624 | 6.4525 | 2.0273 | 14.2524 | 6 | 1.6863 | 1.698083 | 2.84 | 0.010431 | 0.3791 | 0.3703149 | -0.1714183 | 0.0726 | -1.240952 | 42.4905
4625 | 6.453889 | 2.0291 | 14.2552 | 6 | 1.7055 | 1.698553 | 2.91 | 0.010622 | 0.3796 | 0.3703968 | -0.1712817 | 0.0729 | -1.24119 | 42.4909
4626 | 6.455278 | 2.0291 | 14.258 | 6 | 1.7119 | 1.699108 | 2.93 | 0.01049 | 0.3814 | 0.3704776 | -0.1711417 | 0.0732 | -1.241428 | 42.4914
4627 | 6.456667 | 2.0307 | 14.2608 | 6 | 1.6906 | 1.699641 | 2.86 | 0.010368 | 0.3809 | 0.3705586 | -0.1710511 | 0.0735 | -1.241666 | 42.4919
4628 | 6.458056 | 2.0307 | 14.2637 | 6 | 1.7098 | 1.700196 | 2.92 | 0.010706 | 0.3818 | 0.3706385 | -0.1709108 | 0.0738 | -1.241903 | 42.4921
4629 | 6.459444 | 2.0326 | 14.2665 | 6 | 1.7182 | 1.700793 | 2.95 | 0.010655 | 0.3828 | 0.3707187 | -0.1707664 | 0.0741 | -1.24214 | 42.4926
4630 | 6.460833 | 2.0326 | 14.2693 | 6 | 1.6863 | 1.701257 | 2.84 | 0.010259 | 0.3818 | 0.3707986 | -0.1706232 | 0.0744 | -1.242378 | 42.4933
4631 | 6.462222 | 2.0342 | 14.2721 | 6 | 1.7012 | 1.701717 | 2.89 | 0.010512 | 0.3826 | 0.3708795 | -0.1705335 | 0.0746 | -1.242615 | 42.4936
4632 | 6.463611 | 2.0342 | 14.2749 | 6 | 1.6798 | 1.702408 | 2.82 | 0.010123 | 0.3808 | 0.3709609 | -0.1703924 | 0.075 | -1.242851 | 42.4942
4633 | 6.465 | 2.036 | 14.2778 | 6 | 1.6991 | 1.702999 | 2.89 | 0.01044 | 0.3819 | 0.3710427 | -0.1702476 | 0.0753 | -1.243088 | 42.4945
4634 | 6.466389 | 2.036 | 14.2806 | 6 | 1.7055 | 1.703616 | 2.91 | 0.010523 | 0.3828 | 0.3711251 | -0.1700992 | 0.0755 | -1.243324 | 42.4948
4635 | 6.467778 | 2.0376 | 14.2834 | 6 | 1.7098 | 1.704154 | 2.92 | 0.010653 | 0.3838 | 0.371207 | -0.1700122 | 0.0758 | -1.24356 | 42.4952
4636 | 6.469167 | 2.0376 | 14.2863 | 6 | 1.7034 | 1.704661 | 2.9 | 0.010481 | 0.3841 | 0.3712888 | -0.1698619 | 0.0761 | -1.243796 | 42.4957
4637 | 6.470556 | 2.0395 | 14.2891 | 6 | 1.7076 | 1.705271 | 2.92 | 0.010455 | 0.3857 | 0.3713699 | -0.1697061 | 0.0764 | -1.244032 | 42.4962
4638 | 6.471944 | 2.0395 | 14.2919 | 6 | 1.7182 | 1.705811 | 2.95 | 0.010871 | 0.3871 | 0.3714505 | -0.1695468 | 0.0767 | -1.244268 | 42.4964
4639 | 6.473333 | 2.0412 | 14.2948 | 6 | 1.714 | 1.706345 | 2.94 | 0.010513 | 0.3874 | 0.3715317 | -0.1694581 | 0.077 | -1.244503 | 42.497
4640 | 6.474722 | 2.0412 | 14.2976 | 6 | 1.7055 | 1.706879 | 2.91 | 0.010649 | 0.3878 | 0.3716123 | -0.1692979 | 0.0773 | -1.244738 | 42.4974
4641 | 6.476111 | 2.0431 | 14.3004 | 6 | 1.697 | 1.707475 | 2.88 | 0.010614 | 0.387 | 0.3716919 | -0.1691373 | 0.0776 | -1.244974 | 42.4978
4642 | 6.4775 | 2.0431 | 14.3033 | 6 | 1.714 | 1.708017 | 2.94 | 0.01074 | 0.3875 | 0.3717705 | -0.1689742 | 0.0779 | -1.245208 | 42.4982
4643 | 6.478889 | 2.0448 | 14.3061 | 6 | 1.7224 | 1.708527 | 2.97 | 0.010779 | 0.3891 | 0.3718497 | -0.1688871 | 0.0782 | -1.245443 | 42.4986
4644 | 6.480278 | 2.0448 | 14.309 | 6 | 1.7076 | 1.709019 | 2.92 | 0.010559 | 0.3891 | 0.3719285 | -0.1687215 | 0.0785 | -1.245677 | 42.4991
4645 | 6.481667 | 2.0469 | 14.3118 | 6 | 1.714 | 1.709537 | 2.94 | 0.010697 | 0.3896 | 0.3720071 | -0.1685536 | 0.0788 | -1.245912 | 42.4995
4646 | 6.483056 | 2.0469 | 14.3147 | 6 | 1.6863 | 1.710004 | 2.84 | 0.010447 | 0.3887 | 0.3720852 | -0.1683868 | 0.0791 | -1.246146 | 42.5
4647 | 6.484722 | 2.0486 | 14.3175 | 6 | 1.7224 | 1.710642 | 2.97 | 0.01106 | 0.389 | 0.372163 | -0.1683029 | 0.0794 | -1.246426 | 42.5004
4648 | 6.486111 | 2.0486 | 14.3203 | 6 | 1.7224 | 1.711183 | 2.97 | 0.010778 | 0.39 | 0.3722403 | -0.1681342 | 0.0798 | -1.24666 | 42.5011
4649 | 6.4875 | 2.0506 | 14.3232 | 6 | 1.7287 | 1.711734 | 2.99 | 0.010954 | 0.3922 | 0.3723164 | -0.1679619 | 0.0801 | -1.246893 | 42.5014
4650 | 6.488889 | 2.0506 | 14.326 | 6 | 1.7119 | 1.712317 | 2.93 | 0.010701 | 0.3917 | 0.372392 | -0.1677897 | 0.0804 | -1.247126 | 42.502
4651 | 6.490278 | 2.0524 | 14.3289 | 6 | 1.697 | 1.712787 | 2.88 | 0.010594 | 0.3909 | 0.3724659 | -0.1677041 | 0.0807 | -1.247359 | 42.5024
4652 | 6.491667 | 2.0524 | 14.3317 | 6 | 1.7245 | 1.713396 | 2.97 | 0.011042 | 0.391 | 0.3725398 | -0.1675335 | 0.081 | -1.247592 | 42.5026
4653 | 6.493056 | 2.0545 | 14.3346 | 6 | 1.7034 | 1.713967 | 2.9 | 0.010648 | 0.39 | 0.3726143 | -0.1673646 | 0.0814 | -1.247825 | 42.5032
4654 | 6.494444 | 2.0545 | 14.3375 | 6 | 1.7371 | 1.714489 | 3.02 | 0.010944 | 0.3915 | 0.37269 | -0.1671907 | 0.0817 | -1.248057 | 42.5035
4655 | 6.495833 | 2.0564 | 14.3403 | 6 | 1.7203 | 1.715084 | 2.96 | 0.01084 | 0.3935 | 0.372764 | -0.167104 | 0.082 | -1.248289 | 42.504
4656 | 6.497222 | 2.0564 | 14.3432 | 7 | 1.7182 | 1.715651 | 2.95 | 0.010604 | 0.3948 | 0.372837 | -0.1669247 | 0.0824 | -1.248521 | 42.5045
4657 | 6.498611 | 2.0587 | 14.346 | 7 | 1.7266 | 1.716177 | 2.98 | 0.011089 | 0.3954 | 0.3729095 | -0.1667435 | 0.0827 | -1.248753 | 42.5047
4658 | 6.5 | 2.0587 | 14.3489 | 6 | 1.7055 | 1.716739 | 2.91 | 0.010665 | 0.3951 | 0.3729811 | -0.1665616 | 0.0831 | -1.248984 | 42.5053
4659 | 6.501389 | 2.0606 | 14.3517 | 6 | 1.7098 | 1.717343 | 2.92 | 0.010661 | 0.3948 | 0.3730511 | -0.1664759 | 0.0834 | -1.249216 | 42.5058
4660 | 6.502778 | 2.0606 | 14.3546 | 6 | 1.7287 | 1.717997 | 2.99 | 0.01094 | 0.3957 | 0.3731206 | -0.1662934 | 0.0838 | -1.249447 | 42.506
4661 | 6.504167 | 2.0629 | 14.3575 | 6 | 1.7308 | 1.718634 | 3 | 0.010935 | 0.397 | 0.3731903 | -0.1661075 | 0.0841 | -1.249678 | 42.5064
4662 | 6.505556 | 2.0629 | 14.3603 | 6 | 1.7475 | 1.719171 | 3.05 | 0.011372 | 0.3992 | 0.3732593 | -0.1659169 | 0.0845 | -1.249908 | 42.5066
4663 | 6.506944 | 2.065 | 14.3632 | 6 | 1.7098 | 1.719732 | 2.92 | 0.010609 | 0.3989 | 0.3733281 | -0.1658271 | 0.0849 | -1.250138 | 42.5075
4664 | 6.508333 | 2.065 | 14.3661 | 6 | 1.7308 | 1.720362 | 3 | 0.010864 | 0.3991 | 0.3733972 | -0.165637 | 0.0853 | -1.250369 | 42.5077
4665 | 6.509722 | 2.0675 | 14.3689 | 7 | 1.7012 | 1.720878 | 2.89 | 0.010708 | 0.3976 | 0.373467 | -0.1654485 | 0.0857 | -1.250599 | 42.5083
4666 | 6.511111 | 2.0675 | 14.3718 | 6 | 1.7224 | 1.721376 | 2.97 | 0.010863 | 0.3982 | 0.3735363 | -0.1652559 | 0.0861 | -1.250828 | 42.5086
4667 | 6.5125 | 2.0696 | 14.3747 | 6 | 1.7182 | 1.721986 | 2.95 | 0.010722 | 0.3969 | 0.3736061 | -0.165175 | 0.0864 | -1.251058 | 42.5091
4668 | 6.513889 | 2.0696 | 14.3776 | 7 | 1.7161 | 1.722513 | 2.95 | 0.01089 | 0.3974 | 0.3736772 | -0.1649842 | 0.0868 | -1.251287 | 42.5094
4669 | 6.515278 | 2.0721 | 14.3804 | 6 | 1.7098 | 1.723073 | 2.92 | 0.01076 | 0.396 | 0.3737477 | -0.1647949 | 0.0872 | -1.251516 | 42.5099
4670 | 6.516667 | 2.0721 | 14.3833 | 6 | 1.714 | 1.723557 | 2.94 | 0.010785 | 0.395 | 0.373817 | -0.1646071 | 0.0876 | -1.251745 | 42.5103
4671 | 6.518056 | 2.0743 | 14.3862 | 6 | 1.7098 | 1.724141 | 2.92 | 0.010822 | 0.3933 | 0.3738873 | -0.164535 | 0.088 | -1.251973 | 42.5107
4672 | 6.519444 | 2.0743 | 14.3891 | 6 | 1.714 | 1.724642 | 2.94 | 0.010944 | 0.3929 | 0.3739563 | -0.1643512 | 0.0884 | -1.252202 | 42.511
4673 | 6.520833 | 2.0768 | 14.392 | 6 | 1.7329 | 1.72526 | 3 | 0.011127 | 0.3945 | 0.3740242 | -0.1641657 | 0.0889 | -1.25243 | 42.5113
4674 | 6.522222 | 2.0768 | 14.3949 | 6 | 1.7119 | 1.725909 | 2.93 | 0.010782 | 0.3939 | 0.3740916 | -0.1639798 | 0.0893 | -1.252658 | 42.5119
4675 | 6.523611 | 2.079 | 14.3978 | 6 | 1.7182 | 1.726409 | 2.95 | 0.011011 | 0.3936 | 0.3741588 | -0.1639087 | 0.0897 | -1.252885 | 42.5122
4676 | 6.525 | 2.079 | 14.4006 | 7 | 1.7182 | 1.727035 | 2.95 | 0.011008 | 0.3928 | 0.3742262 | -0.1637251 | 0.0901 | -1.253113 | 42.5126
4677 | 6.526389 | 2.0815 | 14.4035 | 7 | 1.7392 | 1.727553 | 3.02 | 0.011292 | 0.3947 | 0.3742938 | -0.1635371 | 0.0905 | -1.25334 | 42.5129
4678 | 6.527778 | 2.0815 | 14.4064 | 6 | 1.735 | 1.728216 | 3.01 | 0.011322 | 0.395 | 0.3743618 | -0.1633474 | 0.0909 | -1.253567 | 42.5132
4679 | 6.529167 | 2.0837 | 14.4093 | 6 | 1.7434 | 1.728781 | 3.04 | 0.01126 | 0.3968 | 0.37443 | -0.1632742 | 0.0913 | -1.253794 | 42.5137
4680 | 6.530556 | 2.0837 | 14.4122 | 6 | 1.7266 | 1.729254 | 2.98 | 0.01112 | 0.3964 | 0.3744976 | -0.1630824 | 0.0917 | -1.254021 | 42.5142
4681 | 6.531944 | 2.0863 | 14.4151 | 6 | 1.735 | 1.729779 | 3.01 | 0.011172 | 0.3967 | 0.3745653 | -0.162889 | 0.0921 | -1.254247 | 42.5145
4682 | 6.533333 | 2.0863 | 14.418 | 6 | 1.7308 | 1.730261 | 3 | 0.011118 | 0.3966 | 0.3746322 | -0.1626955 | 0.0926 | -1.254473 | 42.515
4683 | 6.534722 | 2.0885 | 14.4209 | 6 | 1.7287 | 1.7308 | 2.99 | 0.011336 | 0.3962 | 0.3746971 | -0.1626259 | 0.093 | -1.254699 | 42.5153
4684 | 6.536111 | 2.0885 | 14.4238 | 6 | 1.7203 | 1.731339 | 2.96 | 0.010985 | 0.3958 | 0.3747608 | -0.1624342 | 0.0934 | -1.254925 | 42.5159
4685 | 6.5375 | 2.0911 | 14.4267 | 6 | 1.7454 | 1.731934 | 3.05 | 0.011494 | 0.3975 | 0.3748253 | -0.1622415 | 0.0938 | -1.25515 | 42.516
4686 | 6.538889 | 2.0911 | 14.4296 | 6 | 1.7413 | 1.732502 | 3.03 | 0.011327 | 0.3993 | 0.37489 | -0.1620447 | 0.0942 | -1.255376 | 42.5165
4687 | 6.540278 | 2.0934 | 14.4325 | 6 | 1.7413 | 1.73307 | 3.03 | 0.011305 | 0.4006 | 0.3749556 | -0.1619676 | 0.0946 | -1.255601 | 42.5169
4688 | 6.541667 | 2.0934 | 14.4354 | 6 | 1.7308 | 1.733699 | 3 | 0.011181 | 0.4006 | 0.3750215 | -0.1617689 | 0.0951 | -1.255825 | 42.5174
4689 | 6.543056 | 2.0961 | 14.4383 | 6 | 1.7413 | 1.734255 | 3.03 | 0.011217 | 0.4015 | 0.375087 | -0.1615662 | 0.0955 | -1.25605 | 42.5177
4690 | 6.544444 | 2.0961 | 14.4413 | 6 | 1.7161 | 1.73478 | 2.95 | 0.011018 | 0.4005 | 0.3751518 | -0.1613653 | 0.0959 | -1.256274 | 42.5182
4691 | 6.545833 | 2.0984 | 14.4442 | 6 | 1.7434 | 1.73533 | 3.04 | 0.011397 | 0.4004 | 0.3752179 | -0.1612922 | 0.0964 | -1.256498 | 42.5184
4692 | 6.5475 | 2.0997 | 14.4471 | 6 | 1.7537 | 1.735955 | 3.08 | 0.011588 | 0.401 | 0.3752836 | -0.1610907 | 0.0968 | -1.256767 | 42.519
4693 | 6.548889 | 2.0997 | 14.45 | 6 | 1.7182 | 1.73658 | 2.95 | 0.010934 | 0.3995 | 0.3753475 | -0.1608919 | 0.0972 | -1.25699 | 42.5198
4694 | 6.550278 | 2.1024 | 14.4529 | 6 | 1.7475 | 1.737098 | 3.05 | 0.011269 | 0.4003 | 0.3754114 | -0.1606899 | 0.0976 | -1.257214 | 42.52
4695 | 6.551667 | 2.1024 | 14.4558 | 6 | 1.7599 | 1.737673 | 3.1 | 0.011713 | 0.4023 | 0.3754751 | -0.1606166 | 0.0981 | -1.257437 | 42.5202
4696 | 6.553056 | 2.1047 | 14.4588 | 7 | 1.7558 | 1.738288 | 3.08 | 0.011566 | 0.4032 | 0.3755387 | -0.1604098 | 0.0985 | -1.25766 | 42.5206
4697 | 6.554444 | 2.1047 | 14.4617 | 6 | 1.7413 | 1.738806 | 3.03 | 0.011428 | 0.4042 | 0.3756011 | -0.160201 | 0.0989 | -1.257882 | 42.5211
4698 | 6.555833 | 2.1075 | 14.4646 | 6 | 1.7558 | 1.739377 | 3.08 | 0.01154 | 0.405 | 0.3756635 | -0.1599909 | 0.0994 | -1.258105 | 42.5214
4699 | 6.557222 | 2.1075 | 14.4675 | 6 | 1.7287 | 1.739958 | 2.99 | 0.011193 | 0.4047 | 0.3757262 | -0.1599149 | 0.0998 | -1.258327 | 42.522
4700 | 6.558611 | 2.1099 | 14.4705 | 6 | 1.7454 | 1.740513 | 3.05 | 0.011518 | 0.4057 | 0.3757893 | -0.159704 | 0.1002 | -1.258549 | 42.5222
4701 | 6.56 | 2.1099 | 14.4734 | 7 | 1.7329 | 1.740998 | 3 | 0.011212 | 0.4052 | 0.3758523 | -0.1594935 | 0.1007 | -1.258771 | 42.5228
4702 | 6.561389 | 2.1127 | 14.4763 | 6 | 1.7119 | 1.741561 | 2.93 | 0.01132 | 0.4028 | 0.375914 | -0.1592884 | 0.1011 | -1.258992 | 42.5231
4703 | 6.562778 | 2.1127 | 14.4793 | 6 | 1.7413 | 1.742103 | 3.03 | 0.011357 | 0.4033 | 0.3759751 | -0.1592154 | 0.1016 | -1.259213 | 42.5235
4704 | 6.564167 | 2.1151 | 14.4822 | 6 | 1.7308 | 1.74274 | 3 | 0.011147 | 0.4022 | 0.3760374 | -0.1590117 | 0.102 | -1.259434 | 42.524
4705 | 6.565556 | 2.1151 | 14.4852 | 6 | 1.7517 | 1.743277 | 3.07 | 0.011534 | 0.4034 | 0.3760982 | -0.158805 | 0.1025 | -1.259655 | 42.5241
4706 | 6.566944 | 2.118 | 14.4881 | 6 | 1.7517 | 1.743784 | 3.07 | 0.011896 | 0.4046 | 0.3761594 | -0.1585943 | 0.1029 | -1.259875 | 42.5243
4707 | 6.568333 | 2.118 | 14.491 | 6 | 1.7599 | 1.744299 | 3.1 | 0.011735 | 0.4058 | 0.37622 | -0.1585211 | 0.1034 | -1.260095 | 42.5248
4708 | 6.569722 | 2.1204 | 14.494 | 6 | 1.7454 | 1.744888 | 3.05 | 0.011564 | 0.4056 | 0.3762811 | -0.1583091 | 0.1038 | -1.260315 | 42.5253
4709 | 6.571111 | 2.1204 | 14.4969 | 6 | 1.7203 | 1.745449 | 2.96 | 0.011305 | 0.4037 | 0.3763404 | -0.1581002 | 0.1043 | -1.260535 | 42.5259
4710 | 6.5725 | 2.1233 | 14.4999 | 6 | 1.7434 | 1.746037 | 3.04 | 0.011435 | 0.4036 | 0.3763998 | -0.1578907 | 0.1048 | -1.260755 | 42.5261
4711 | 6.573889 | 2.1233 | 14.5028 | 6 | 1.7475 | 1.74654 | 3.05 | 0.011764 | 0.4035 | 0.3764578 | -0.1578237 | 0.1052 | -1.260974 | 42.5264
4712 | 6.575278 | 2.1257 | 14.5058 | 7 | 1.7434 | 1.747123 | 3.04 | 0.011453 | 0.4042 | 0.3765145 | -0.1576136 | 0.1057 | -1.261193 | 42.5269
4713 | 6.576667 | 2.1257 | 14.5087 | 6 | 1.7537 | 1.747703 | 3.08 | 0.01171 | 0.4053 | 0.3765713 | -0.1574034 | 0.1061 | -1.261412 | 42.5272
4714 | 6.578056 | 2.1286 | 14.5117 | 7 | 1.7579 | 1.74828 | 3.09 | 0.011556 | 0.4066 | 0.376628 | -0.1571896 | 0.1066 | -1.26163 | 42.5276
4715 | 6.579444 | 2.1286 | 14.5146 | 6 | 1.762 | 1.748857 | 3.1 | 0.0119 | 0.4073 | 0.3766856 | -0.1571168 | 0.107 | -1.261848 | 42.5278
4716 | 6.580833 | 2.131 | 14.5176 | 6 | 1.7371 | 1.749406 | 3.02 | 0.011207 | 0.407 | 0.3767432 | -0.1569028 | 0.1075 | -1.262066 | 42.5286
4717 | 6.582222 | 2.131 | 14.5206 | 6 | 1.7702 | 1.74994 | 3.13 | 0.01199 | 0.4079 | 0.3768005 | -0.1566852 | 0.1079 | -1.262284 | 42.5285
4718 | 6.583611 | 2.1339 | 14.5235 | 6 | 1.7308 | 1.750462 | 3 | 0.011412 | 0.4067 | 0.3768566 | -0.1564693 | 0.1084 | -1.262502 | 42.5292
4719 | 6.585 | 2.1339 | 14.5265 | 6 | 1.7743 | 1.751039 | 3.15 | 0.012016 | 0.4077 | 0.3769116 | -0.1563994 | 0.1088 | -1.262719 | 42.5292
4720 | 6.586389 | 2.1362 | 14.5295 | 6 | 1.7579 | 1.751559 | 3.09 | 0.011835 | 0.408 | 0.3769672 | -0.1561817 | 0.1092 | -1.262936 | 42.5297
4721 | 6.587778 | 2.1362 | 14.5324 | 6 | 1.764 | 1.752034 | 3.11 | 0.011754 | 0.4091 | 0.3770229 | -0.1559604 | 0.1097 | -1.263153 | 42.5302
4722 | 6.589167 | 2.1391 | 14.5354 | 6 | 1.7308 | 1.752596 | 3 | 0.011212 | 0.4072 | 0.3770797 | -0.155742 | 0.1101 | -1.263369 | 42.5308
4723 | 6.590556 | 2.1391 | 14.5384 | 7 | 1.7413 | 1.753136 | 3.03 | 0.011605 | 0.4067 | 0.3771361 | -0.1556773 | 0.1105 | -1.263586 | 42.531
4724 | 6.591944 | 2.1413 | 14.5414 | 6 | 1.7661 | 1.753721 | 3.12 | 0.011809 | 0.4075 | 0.3771934 | -0.1554587 | 0.1109 | -1.263802 | 42.5312
4725 | 6.593333 | 2.1413 | 14.5443 | 6 | 1.764 | 1.754307 | 3.11 | 0.011985 | 0.4087 | 0.3772502 | -0.1552374 | 0.1113 | -1.264017 | 42.5315
4726 | 6.594722 | 2.1441 | 14.5473 | 6 | 1.7579 | 1.754981 | 3.09 | 0.011809 | 0.4089 | 0.377306 | -0.1550157 | 0.1117 | -1.264233 | 42.532
4727 | 6.596111 | 2.1441 | 14.5503 | 6 | 1.762 | 1.755538 | 3.1 | 0.011869 | 0.41 | 0.3773602 | -0.1549473 | 0.1121 | -1.264448 | 42.5323
4728 | 6.5975 | 2.1463 | 14.5533 | 6 | 1.7558 | 1.756143 | 3.08 | 0.01189 | 0.41 | 0.377415 | -0.1547242 | 0.1125 | -1.264663 | 42.5327
4729 | 6.598889 | 2.1463 | 14.5563 | 6 | 1.7475 | 1.756783 | 3.05 | 0.011721 | 0.4089 | 0.3774694 | -0.1545012 | 0.1129 | -1.264878 | 42.5331
4730 | 6.600278 | 2.1491 | 14.5592 | 6 | 1.7413 | 1.757307 | 3.03 | 0.011601 | 0.4078 | 0.3775246 | -0.1542797 | 0.1133 | -1.265092 | 42.5336
4731 | 6.601667 | 2.1491 | 14.5622 | 6 | 1.762 | 1.757897 | 3.1 | 0.011962 | 0.4083 | 0.3775799 | -0.1542178 | 0.1137 | -1.265307 | 42.5337
4732 | 6.603056 | 2.1512 | 14.5652 | 6 | 1.7413 | 1.758506 | 3.03 | 0.011487 | 0.4073 | 0.3776363 | -0.1539975 | 0.1141 | -1.265521 | 42.5344
4733 | 6.604444 | 2.1512 | 14.5682 | 6 | 1.7682 | 1.759015 | 3.13 | 0.012022 | 0.408 | 0.3776933 | -0.1537756 | 0.1145 | -1.265734 | 42.5344
4734 | 6.605833 | 2.1539 | 14.5712 | 6 | 1.7702 | 1.759617 | 3.13 | 0.012182 | 0.4091 | 0.377751 | -0.1535514 | 0.1149 | -1.265948 | 42.5347
4735 | 6.607222 | 2.1539 | 14.5742 | 6 | 1.7743 | 1.760211 | 3.15 | 0.011944 | 0.4116 | 0.377808 | -0.1534859 | 0.1152 | -1.266161 | 42.5352
4736 | 6.608611 | 2.156 | 14.5772 | 6 | 1.7682 | 1.760768 | 3.13 | 0.012175 | 0.4123 | 0.377864 | -0.1532566 | 0.1156 | -1.266374 | 42.5354
4737 | 6.610278 | 2.156 | 14.5802 | 7 | 1.7784 | 1.761393 | 3.16 | 0.012217 | 0.4137 | 0.3779199 | -0.1530258 | 0.116 | -1.266629 | 42.5361
4738 | 6.611667 | 2.1587 | 14.5832 | 6 | 1.7804 | 1.761979 | 3.17 | 0.012112 | 0.4146 | 0.3779748 | -0.1527963 | 0.1163 | -1.266842 | 42.5365
4739 | 6.613056 | 2.1587 | 14.5862 | 6 | 1.762 | 1.762537 | 3.1 | 0.011928 | 0.4147 | 0.3780301 | -0.152723 | 0.1167 | -1.267054 | 42.537
4740 | 6.614444 | 2.1608 | 14.5892 | 6 | 1.7371 | 1.763101 | 3.02 | 0.011717 | 0.4129 | 0.3780861 | -0.1524969 | 0.117 | -1.267266 | 42.5375
4741 | 6.615833 | 2.1608 | 14.5922 | 6 | 1.764 | 1.76365 | 3.11 | 0.011951 | 0.4123 | 0.3781417 | -0.1522729 | 0.1174 | -1.267477 | 42.5377
4742 | 6.617222 | 2.1634 | 14.5952 | 6 | 1.7682 | 1.764239 | 3.13 | 0.012034 | 0.4126 | 0.3781982 | -0.1520476 | 0.1178 | -1.267689 | 42.538
4743 | 6.618611 | 2.1634 | 14.5982 | 7 | 1.7682 | 1.764831 | 3.13 | 0.011961 | 0.4132 | 0.3782557 | -0.1519779 | 0.1181 | -1.2679 | 42.5384
4744 | 6.62 | 2.1653 | 14.6012 | 6 | 1.7558 | 1.765469 | 3.08 | 0.012027 | 0.4116 | 0.3783122 | -0.1517549 | 0.1184 | -1.268111 | 42.5388
4745 | 6.621389 | 2.1653 | 14.6042 | 6 | 1.7722 | 1.766053 | 3.14 | 0.012214 | 0.4124 | 0.378369 | -0.1515292 | 0.1188 | -1.268321 | 42.539
4746 | 6.622778 | 2.1679 | 14.6072 | 6 | 1.764 | 1.766657 | 3.11 | 0.011816 | 0.4122 | 0.3784251 | -0.1513036 | 0.1191 | -1.268532 | 42.5396
4747 | 6.624167 | 2.1679 | 14.6102 | 6 | 1.7784 | 1.767205 | 3.16 | 0.0122 | 0.4124 | 0.3784827 | -0.1512381 | 0.1194 | -1.268742 | 42.5397
4748 | 6.625556 | 2.1698 | 14.6132 | 6 | 1.7702 | 1.767724 | 3.13 | 0.012256 | 0.4127 | 0.3785401 | -0.1510121 | 0.1197 | -1.268952 | 42.5401
4749 | 6.626944 | 2.1698 | 14.6163 | 6 | 1.8047 | 1.768237 | 3.26 | 0.012702 | 0.4158 | 0.3785979 | -0.1507817 | 0.1201 | -1.269161 | 42.5401
4750 | 6.628333 | 2.1723 | 14.6193 | 6 | 1.7475 | 1.768748 | 3.05 | 0.011788 | 0.4144 | 0.3786565 | -0.150552 | 0.1204 | -1.26937 | 42.541
4751 | 6.629722 | 2.1723 | 14.6223 | 6 | 1.7558 | 1.769281 | 3.08 | 0.012091 | 0.4134 | 0.3787151 | -0.1504868 | 0.1207 | -1.26958 | 42.5412
4752 | 6.631111 | 2.1741 | 14.6253 | 6 | 1.764 | 1.769831 | 3.11 | 0.01234 | 0.4131 | 0.3787728 | -0.1502598 | 0.121 | -1.269788 | 42.5414
4753 | 6.6325 | 2.1741 | 14.6283 | 6 | 1.7722 | 1.770323 | 3.14 | 0.012269 | 0.4135 | 0.3788312 | -0.150031 | 0.1213 | -1.269997 | 42.5418
4754 | 6.633889 | 2.1765 | 14.6314 | 6 | 1.7702 | 1.7709 | 3.13 | 0.012431 | 0.4133 | 0.3788895 | -0.1498025 | 0.1216 | -1.270205 | 42.5421
4755 | 6.635278 | 2.1765 | 14.6344 | 6 | 1.7763 | 1.771365 | 3.16 | 0.012259 | 0.4129 | 0.3789492 | -0.1497407 | 0.1219 | -1.270413 | 42.5425
4756 | 6.636667 | 2.1783 | 14.6374 | 6 | 1.7702 | 1.77191 | 3.13 | 0.012424 | 0.4141 | 0.3790085 | -0.1495113 | 0.1222 | -1.270621 | 42.5428
4757 | 6.638056 | 2.1783 | 14.6404 | 6 | 1.735 | 1.772513 | 3.01 | 0.011829 | 0.411 | 0.379067 | -0.149285 | 0.1225 | -1.270829 | 42.5435
4758 | 6.639444 | 2.1806 | 14.6435 | 6 | 1.7599 | 1.772991 | 3.1 | 0.012061 | 0.4105 | 0.3791257 | -0.1490584 | 0.1228 | -1.271036 | 42.5437
4759 | 6.640833 | 2.1806 | 14.6465 | 6 | 1.7682 | 1.773572 | 3.13 | 0.012152 | 0.4104 | 0.3791853 | -0.1490056 | 0.123 | -1.271243 | 42.544
4760 | 6.642222 | 2.1823 | 14.6495 | 6 | 1.7661 | 1.7741 | 3.12 | 0.012137 | 0.4092 | 0.3792448 | -0.1487817 | 0.1233 | -1.271449 | 42.5444
4761 | 6.643611 | 2.1823 | 14.6526 | 6 | 1.7946 | 1.774681 | 3.22 | 0.012647 | 0.4115 | 0.3793032 | -0.1485516 | 0.1235 | -1.271656 | 42.5444
4762 | 6.645 | 2.1846 | 14.6556 | 6 | 1.8007 | 1.775301 | 3.24 | 0.012856 | 0.4137 | 0.3793626 | -0.1483158 | 0.1238 | -1.271862 | 42.5446
4763 | 6.646389 | 2.1846 | 14.6586 | 6 | 1.7763 | 1.775931 | 3.16 | 0.012333 | 0.4142 | 0.3794224 | -0.1482619 | 0.1241 | -1.272068 | 42.5453
4764 | 6.647778 | 2.1862 | 14.6617 | 6 | 1.7804 | 1.776488 | 3.17 | 0.012368 | 0.4147 | 0.3794815 | -0.1480248 | 0.1243 | -1.272274 | 42.5456
4765 | 6.649167 | 2.1862 | 14.6647 | 6 | 1.7579 | 1.777074 | 3.09 | 0.012004 | 0.4133 | 0.3795411 | -0.1477877 | 0.1246 | -1.272479 | 42.5462
4766 | 6.650556 | 2.1885 | 14.6677 | 6 | 1.7804 | 1.777622 | 3.17 | 0.012428 | 0.4134 | 0.3796004 | -0.14755 | 0.1248 | -1.272684 | 42.5463
4767 | 6.651944 | 2.1885 | 14.6708 | 6 | 1.7722 | 1.77809 | 3.14 | 0.0124 | 0.4131 | 0.3796606 | -0.1475021 | 0.1251 | -1.272889 | 42.5466
4768 | 6.653333 | 2.1901 | 14.6738 | 6 | 1.7784 | 1.778647 | 3.16 | 0.012524 | 0.4135 | 0.3797217 | -0.1472647 | 0.1253 | -1.273094 | 42.5469
4769 | 6.654722 | 2.1901 | 14.6769 | 6 | 1.7825 | 1.779136 | 3.18 | 0.012377 | 0.4134 | 0.3797819 | -0.1470276 | 0.1255 | -1.273298 | 42.5473
4770 | 6.656111 | 2.1923 | 14.6799 | 6 | 1.7743 | 1.779647 | 3.15 | 0.012449 | 0.4135 | 0.3798429 | -0.1467921 | 0.1258 | -1.273502 | 42.5477
4771 | 6.6575 | 2.1923 | 14.6829 | 6 | 1.7906 | 1.78016 | 3.21 | 0.012487 | 0.4143 | 0.3799048 | -0.1467416 | 0.126 | -1.273706 | 42.548
4772 | 6.658889 | 2.1938 | 14.686 | 7 | 1.7804 | 1.780753 | 3.17 | 0.01226 | 0.4156 | 0.379966 | -0.1465029 | 0.1262 | -1.27391 | 42.5484
4773 | 6.660278 | 2.1938 | 14.689 | 6 | 1.7966 | 1.781296 | 3.23 | 0.012859 | 0.418 | 0.3800277 | -0.1462586 | 0.1265 | -1.274113 | 42.5485
4774 | 6.661667 | 2.196 | 14.6921 | 6 | 1.7946 | 1.781817 | 3.22 | 0.012844 | 0.4187 | 0.3800893 | -0.1460145 | 0.1267 | -1.274316 | 42.5488
4775 | 6.663056 | 2.196 | 14.6952 | 6 | 1.762 | 1.782352 | 3.1 | 0.012405 | 0.418 | 0.3801513 | -0.1459591 | 0.1269 | -1.274519 | 42.5494
4776 | 6.664444 | 2.1976 | 14.6982 | 6 | 1.7946 | 1.78286 | 3.22 | 0.012514 | 0.4189 | 0.3802137 | -0.1457151 | 0.1271 | -1.274721 | 42.5497
4777 | 6.665833 | 2.1976 | 14.7013 | 6 | 1.7885 | 1.783394 | 3.2 | 0.012615 | 0.4195 | 0.3802765 | -0.1454688 | 0.1274 | -1.274924 | 42.5499
4778 | 6.667222 | 2.1998 | 14.7043 | 6 | 1.7661 | 1.784031 | 3.12 | 0.012389 | 0.4177 | 0.3803388 | -0.1452245 | 0.1276 | -1.275126 | 42.5504
4779 | 6.668611 | 2.1998 | 14.7074 | 6 | 1.7987 | 1.78458 | 3.24 | 0.013083 | 0.4185 | 0.3804028 | -0.145172 | 0.1278 | -1.275327 | 42.5503
4780 | 6.67 | 2.2013 | 14.7104 | 6 | 1.7865 | 1.785055 | 3.19 | 0.012679 | 0.4185 | 0.3804672 | -0.1449267 | 0.128 | -1.275529 | 42.5509
4781 | 6.671389 | 2.2013 | 14.7135 | 6 | 1.7865 | 1.785703 | 3.19 | 0.012689 | 0.4187 | 0.3805312 | -0.1446794 | 0.1283 | -1.27573 | 42.5513
4782 | 6.673056 | 2.2036 | 14.7166 | 6 | 1.7784 | 1.786261 | 3.16 | 0.012501 | 0.4177 | 0.3805959 | -0.1444338 | 0.1285 | -1.275971 | 42.552
4783 | 6.674444 | 2.2036 | 14.7196 | 6 | 1.7845 | 1.786754 | 3.18 | 0.012673 | 0.4175 | 0.3806614 | -0.1443861 | 0.1287 | -1.276171 | 42.5523
4784 | 6.675833 | 2.2051 | 14.7227 | 6 | 1.7906 | 1.787275 | 3.21 | 0.012672 | 0.4177 | 0.3807269 | -0.144141 | 0.1289 | -1.276372 | 42.5526
4785 | 6.677222 | 2.2051 | 14.7257 | 6 | 1.7845 | 1.787874 | 3.18 | 0.012822 | 0.4173 | 0.3807937 | -0.1438957 | 0.1291 | -1.276572 | 42.5529
4786 | 6.678611 | 2.2073 | 14.7288 | 6 | 1.7722 | 1.788435 | 3.14 | 0.012442 | 0.4165 | 0.3808602 | -0.1436502 | 0.1294 | -1.276771 | 42.5534
4787 | 6.68 | 2.2073 | 14.7319 | 6 | 1.7885 | 1.788915 | 3.2 | 0.01273 | 0.4161 | 0.3809257 | -0.1436088 | 0.1296 | -1.276971 | 42.5536
4788 | 6.681389 | 2.2088 | 14.7349 | 6 | 1.7845 | 1.789417 | 3.18 | 0.012764 | 0.4162 | 0.3809931 | -0.1433642 | 0.1298 | -1.27717 | 42.5539
4789 | 6.682778 | 2.2088 | 14.738 | 6 | 1.7987 | 1.789965 | 3.24 | 0.013038 | 0.417 | 0.3810611 | -0.1431188 | 0.13 | -1.277369 | 42.5541
4790 | 6.684167 | 2.211 | 14.7411 | 6 | 1.8167 | 1.79052 | 3.3 | 0.013202 | 0.419 | 0.3811297 | -0.1428691 | 0.1303 | -1.277568 | 42.5543
4791 | 6.685556 | 2.211 | 14.7441 | 6 | 1.7966 | 1.791085 | 3.23 | 0.013006 | 0.4191 | 0.3811972 | -0.1428242 | 0.1305 | -1.277766 | 42.5548
4792 | 6.686944 | 2.2125 | 14.7472 | 7 | 1.7865 | 1.79168 | 3.19 | 0.012935 | 0.4184 | 0.381264 | -0.1425759 | 0.1307 | -1.277964 | 42.5551
4793 | 6.688333 | 2.2125 | 14.7503 | 6 | 1.8047 | 1.792267 | 3.26 | 0.013223 | 0.4172 | 0.3813308 | -0.1423286 | 0.1309 | -1.278162 | 42.5553
4794 | 6.689722 | 2.2147 | 14.7534 | 6 | 1.7825 | 1.792837 | 3.18 | 0.012676 | 0.4167 | 0.381398 | -0.1420812 | 0.1311 | -1.27836 | 42.5559
4795 | 6.691111 | 2.2147 | 14.7564 | 6 | 1.8007 | 1.793313 | 3.24 | 0.013099 | 0.4172 | 0.381464 | -0.1420429 | 0.1313 | -1.278557 | 42.556
4796 | 6.6925 | 2.2161 | 14.7595 | 6 | 1.7763 | 1.79389 | 3.16 | 0.012702 | 0.4161 | 0.3815299 | -0.1417971 | 0.1315 | -1.278754 | 42.5566
4797 | 6.693889 | 2.2161 | 14.7626 | 6 | 1.7926 | 1.794387 | 3.21 | 0.012934 | 0.4157 | 0.3815974 | -0.1415529 | 0.1317 | -1.278951 | 42.5568
4798 | 6.695278 | 2.2182 | 14.7657 | 6 | 1.7865 | 1.794938 | 3.19 | 0.013016 | 0.4155 | 0.3816656 | -0.1413079 | 0.132 | -1.279147 | 42.5571
4799 | 6.696667 | 2.2182 | 14.7688 | 6 | 1.8127 | 1.795448 | 3.29 | 0.0133 | 0.4172 | 0.3817341 | -0.1412711 | 0.1321 | -1.279344 | 42.5572
4800 | 6.698056 | 2.2196 | 14.7719 | 6 | 1.8127 | 1.795918 | 3.29 | 0.013257 | 0.4184 | 0.381803 | -0.1410216 | 0.1323 | -1.27954 | 42.5576
4801 | 6.699444 | 2.2196 | 14.7749 | 6 | 1.7987 | 1.796438 | 3.24 | 0.013091 | 0.4178 | 0.3818713 | -0.140772 | 0.1325 | -1.279735 | 42.558
4802 | 6.700833 | 2.2217 | 14.778 | 7 | 1.7825 | 1.796972 | 3.18 | 0.012693 | 0.4167 | 0.3819394 | -0.1405255 | 0.1327 | -1.27993 | 42.5586
4803 | 6.702222 | 2.2217 | 14.7811 | 6 | 1.7845 | 1.797503 | 3.18 | 0.013022 | 0.4162 | 0.3820073 | -0.1404916 | 0.1329 | -1.280126 | 42.5587
4804 | 6.703611 | 2.223 | 14.7842 | 6 | 1.8027 | 1.79809 | 3.25 | 0.013065 | 0.4162 | 0.3820756 | -0.1402464 | 0.1331 | -1.280321 | 42.559
4805 | 6.705 | 2.223 | 14.7873 | 7 | 1.8047 | 1.798612 | 3.26 | 0.013097 | 0.417 | 0.3821447 | -0.1399995 | 0.1332 | -1.280515 | 42.5593
4806 | 6.706389 | 2.2251 | 14.7904 | 6 | 1.8047 | 1.799147 | 3.26 | 0.013165 | 0.4171 | 0.3822142 | -0.1397518 | 0.1334 | -1.28071 | 42.5596
4807 | 6.707778 | 2.2251 | 14.7935 | 6 | 1.7987 | 1.799661 | 3.24 | 0.01296 | 0.4171 | 0.382285 | -0.1397187 | 0.1336 | -1.280904 | 42.56
4808 | 6.709167 | 2.2264 | 14.7966 | 6 | 1.8187 | 1.800102 | 3.31 | 0.013178 | 0.4182 | 0.3823566 | -0.1394696 | 0.1337 | -1.281098 | 42.5602
4809 | 6.710556 | 2.2264 | 14.7997 | 6 | 1.8027 | 1.800671 | 3.25 | 0.013316 | 0.4188 | 0.382428 | -0.1392193 | 0.1339 | -1.281291 | 42.5605
4810 | 6.711944 | 2.2284 | 14.8028 | 6 | 1.7966 | 1.801257 | 3.23 | 0.013154 | 0.419 | 0.3824998 | -0.1389673 | 0.1341 | -1.281484 | 42.5609
4811 | 6.713333 | 2.2284 | 14.8058 | 8 | 1.8087 | 1.801804 | 3.27 | 0.013586 | 0.4197 | 0.3825721 | -0.1389326 | 0.1343 | -1.281677 | 42.561
4812 | 6.714722 | 2.2297 | 14.8089 | 6 | 1.7763 | 1.802407 | 3.16 | 0.012864 | 0.4185 | 0.3826447 | -0.1386819 | 0.1344 | -1.28187 | 42.5617
4813 | 6.716111 | 2.2297 | 14.812 | 6 | 1.8147 | 1.802897 | 3.29 | 0.013532 | 0.4192 | 0.3827176 | -0.1384293 | 0.1346 | -1.282062 | 42.5617
4814 | 6.7175 | 2.2316 | 14.8151 | 6 | 1.8167 | 1.803364 | 3.3 | 0.013343 | 0.4195 | 0.3827893 | -0.1381754 | 0.1347 | -1.282255 | 42.5621
4815 | 6.718889 | 2.2316 | 14.8182 | 6 | 1.8087 | 1.803876 | 3.27 | 0.013189 | 0.4195 | 0.3828603 | -0.1381439 | 0.1349 | -1.282446 | 42.5625
4816 | 6.720278 | 2.2328 | 14.8213 | 6 | 1.8007 | 1.804383 | 3.24 | 0.013204 | 0.4194 | 0.3829322 | -0.1378906 | 0.135 | -1.282638 | 42.5628
4817 | 6.721667 | 2.2328 | 14.8244 | 7 | 1.8147 | 1.804881 | 3.29 | 0.013489 | 0.4209 | 0.3830036 | -0.1376353 | 0.1352 | -1.282829 | 42.563
4818 | 6.723056 | 2.2348 | 14.8276 | 6 | 1.7865 | 1.805373 | 3.19 | 0.012938 | 0.4188 | 0.3830743 | -0.1373843 | 0.1353 | -1.28302 | 42.5636
4819 | 6.724444 | 2.2348 | 14.8307 | 6 | 1.8027 | 1.805925 | 3.25 | 0.01317 | 0.4182 | 0.3831454 | -0.137355 | 0.1355 | -1.283211 | 42.5638
4820 | 6.725833 | 2.2359 | 14.8338 | 6 | 1.7763 | 1.806463 | 3.16 | 0.012756 | 0.4159 | 0.3832169 | -0.1371095 | 0.1356 | -1.283402 | 42.5643
4821 | 6.727222 | 2.2359 | 14.8369 | 6 | 1.7987 | 1.807009 | 3.24 | 0.012881 | 0.4144 | 0.3832893 | -0.1368647 | 0.1357 | -1.283592 | 42.5646
4822 | 6.728611 | 2.2378 | 14.84 | 6 | 1.8247 | 1.807505 | 3.33 | 0.013542 | 0.4153 | 0.3833617 | -0.1366179 | 0.1359 | -1.283782 | 42.5645
4823 | 6.73 | 2.2378 | 14.8431 | 6 | 1.8147 | 1.808075 | 3.29 | 0.013366 | 0.4161 | 0.3834357 | -0.1365958 | 0.136 | -1.283972 | 42.5649
4824 | 6.731389 | 2.2389 | 14.8462 | 6 | 1.8007 | 1.808637 | 3.24 | 0.013155 | 0.4151 | 0.3835091 | -0.1363497 | 0.1361 | -1.284161 | 42.5654
4825 | 6.732778 | 2.2389 | 14.8493 | 6 | 1.8047 | 1.809238 | 3.26 | 0.013393 | 0.4147 | 0.3835821 | -0.1361024 | 0.1362 | -1.28435 | 42.5656
4826 | 6.734167 | 2.2408 | 14.8524 | 6 | 1.8067 | 1.809752 | 3.26 | 0.0134 | 0.4138 | 0.3836565 | -0.1358546 | 0.1364 | -1.284539 | 42.5659
4827 | 6.735556 | 2.2408 | 14.8555 | 6 | 1.8107 | 1.810242 | 3.28 | 0.013417 | 0.4134 | 0.3837319 | -0.1358423 | 0.1365 | -1.284728 | 42.5662
4828 | 6.737222 | 2.2417 | 14.8587 | 6 | 1.8107 | 1.810762 | 3.28 | 0.013671 | 0.4136 | 0.3838089 | -0.1355952 | 0.1366 | -1.284954 | 42.5666
4829 | 6.738611 | 2.2417 | 14.8618 | 6 | 1.8087 | 1.811344 | 3.27 | 0.013703 | 0.4133 | 0.3838862 | -0.1353486 | 0.1367 | -1.285142 | 42.5669
4830 | 6.74 | 2.2434 | 14.8649 | 6 | 1.8087 | 1.811874 | 3.27 | 0.013455 | 0.413 | 0.3839639 | -0.1351007 | 0.1368 | -1.28533 | 42.5674
4831 | 6.741389 | 2.2434 | 14.868 | 6 | 1.8306 | 1.812439 | 3.35 | 0.013726 | 0.415 | 0.3840426 | -0.1350888 | 0.1369 | -1.285518 | 42.5676
4832 | 6.742778 | 2.2443 | 14.8711 | 6 | 1.8067 | 1.812938 | 3.26 | 0.013409 | 0.4133 | 0.3841225 | -0.1348408 | 0.1369 | -1.285705 | 42.5681
4833 | 6.744167 | 2.2443 | 14.8742 | 6 | 1.8087 | 1.813494 | 3.27 | 0.013469 | 0.4139 | 0.3842027 | -0.1345918 | 0.137 | -1.285892 | 42.5684
4834 | 6.745556 | 2.246 | 14.8774 | 6 | 1.8247 | 1.814037 | 3.33 | 0.013691 | 0.4147 | 0.3842829 | -0.1343447 | 0.1371 | -1.286079 | 42.5685
4835 | 6.746944 | 2.246 | 14.8805 | 6 | 1.8027 | 1.814545 | 3.25 | 0.013443 | 0.4145 | 0.3843627 | -0.1343316 | 0.1372 | -1.286266 | 42.569
4836 | 6.748333 | 2.2468 | 14.8836 | 6 | 1.8127 | 1.81507 | 3.29 | 0.01348 | 0.4142 | 0.3844434 | -0.1340858 | 0.1372 | -1.286452 | 42.5693
4837 | 6.749722 | 2.2468 | 14.8867 | 6 | 1.8187 | 1.815488 | 3.31 | 0.013866 | 0.4151 | 0.3845243 | -0.1338385 | 0.1373 | -1.286638 | 42.5694
4838 | 6.751111 | 2.2484 | 14.8898 | 7 | 1.7966 | 1.815998 | 3.23 | 0.013166 | 0.4147 | 0.3846039 | -0.1335908 | 0.1374 | -1.286824 | 42.5701
4839 | 6.7525 | 2.2484 | 14.893 | 6 | 1.8147 | 1.816518 | 3.29 | 0.013559 | 0.4136 | 0.3846842 | -0.1335815 | 0.1375 | -1.287009 | 42.5702
4840 | 6.753889 | 2.2492 | 14.8961 | 6 | 1.8227 | 1.817044 | 3.32 | 0.013862 | 0.4134 | 0.3847631 | -0.1333365 | 0.1375 | -1.287195 | 42.5703
4841 | 6.755278 | 2.2492 | 14.8992 | 7 | 1.8267 | 1.817552 | 3.34 | 0.013513 | 0.4145 | 0.3848428 | -0.1330899 | 0.1375 | -1.28738 | 42.5708
4842 | 6.756667 | 2.2508 | 14.9023 | 6 | 1.8366 | 1.818076 | 3.37 | 0.014013 | 0.4153 | 0.3849224 | -0.1328404 | 0.1376 | -1.287565 | 42.5709
4843 | 6.758056 | 2.2508 | 14.9055 | 6 | 1.8167 | 1.818532 | 3.3 | 0.014018 | 0.4146 | 0.385001 | -0.1328319 | 0.1377 | -1.287749 | 42.5711
4844 | 6.759444 | 2.2515 | 14.9086 | 6 | 1.8425 | 1.818996 | 3.39 | 0.014313 | 0.416 | 0.3850795 | -0.1325817 | 0.1377 | -1.287933 | 42.5713
4845 | 6.760833 | 2.2515 | 14.9117 | 6 | 1.8247 | 1.819492 | 3.33 | 0.013974 | 0.4163 | 0.3851581 | -0.1323325 | 0.1377 | -1.288117 | 42.5718
4846 | 6.762222 | 2.253 | 14.9149 | 6 | 1.8187 | 1.819934 | 3.31 | 0.013867 | 0.4156 | 0.3852359 | -0.1320821 | 0.1378 | -1.288301 | 42.5721
4847 | 6.763611 | 2.253 | 14.918 | 6 | 1.8047 | 1.82039 | 3.26 | 0.01339 | 0.4143 | 0.3853135 | -0.1320762 | 0.1378 | -1.288484 | 42.5728
4848 | 6.765 | 2.2537 | 14.9211 | 6 | 1.8287 | 1.820932 | 3.34 | 0.013956 | 0.4148 | 0.3853913 | -0.1318275 | 0.1378 | -1.288668 | 42.5727
4849 | 6.766389 | 2.2537 | 14.9242 | 6 | 1.8167 | 1.821389 | 3.3 | 0.013893 | 0.415 | 0.3854693 | -0.131577 | 0.1379 | -1.288851 | 42.5731
4850 | 6.767778 | 2.2552 | 14.9274 | 6 | 1.8087 | 1.821977 | 3.27 | 0.013424 | 0.4141 | 0.3855481 | -0.1313269 | 0.1379 | -1.289033 | 42.5737
4851 | 6.769167 | 2.2552 | 14.9305 | 6 | 1.8267 | 1.822503 | 3.34 | 0.013934 | 0.4142 | 0.3856272 | -0.1313251 | 0.138 | -1.289216 | 42.5737
4852 | 6.770556 | 2.2558 | 14.9336 | 6 | 1.8167 | 1.822945 | 3.3 | 0.013797 | 0.4129 | 0.3857061 | -0.1310774 | 0.138 | -1.289398 | 42.5741
4853 | 6.771944 | 2.2558 | 14.9368 | 6 | 1.8227 | 1.823429 | 3.32 | 0.013626 | 0.4126 | 0.3857851 | -0.1308278 | 0.138 | -1.28958 | 42.5745
4854 | 6.773333 | 2.2573 | 14.9399 | 6 | 1.8167 | 1.82393 | 3.3 | 0.013803 | 0.4113 | 0.3858643 | -0.1305795 | 0.138 | -1.289761 | 42.5747
4855 | 6.774722 | 2.2573 | 14.9431 | 6 | 1.8405 | 1.824496 | 3.39 | 0.014087 | 0.413 | 0.3859436 | -0.1305842 | 0.138 | -1.289942 | 42.5748
4856 | 6.776111 | 2.2578 | 14.9462 | 6 | 1.8227 | 1.824951 | 3.32 | 0.013794 | 0.4115 | 0.3860228 | -0.130336 | 0.138 | -1.290124 | 42.5753
4857 | 6.7775 | 2.2578 | 14.9493 | 6 | 1.8127 | 1.825474 | 3.29 | 0.013801 | 0.4119 | 0.3861026 | -0.1300869 | 0.138 | -1.290305 | 42.5756
4858 | 6.778889 | 2.2592 | 14.9525 | 6 | 1.8484 | 1.826068 | 3.42 | 0.014156 | 0.4138 | 0.3861829 | -0.1298345 | 0.1381 | -1.290485 | 42.5757
4859 | 6.780278 | 2.2592 | 14.9556 | 6 | 1.8287 | 1.826715 | 3.34 | 0.013814 | 0.4133 | 0.3862629 | -0.1298403 | 0.1381 | -1.290665 | 42.5762
4860 | 6.781667 | 2.2597 | 14.9587 | 6 | 1.8287 | 1.827213 | 3.34 | 0.013767 | 0.4137 | 0.386344 | -0.1295884 | 0.138 | -1.290846 | 42.5765
4861 | 6.783056 | 2.2597 | 14.9619 | 6 | 1.8287 | 1.827715 | 3.34 | 0.013982 | 0.4137 | 0.3864249 | -0.1293345 | 0.138 | -1.291025 | 42.5767
4862 | 6.784444 | 2.2611 | 14.965 | 6 | 1.8227 | 1.828217 | 3.32 | 0.013847 | 0.4129 | 0.386506 | -0.1290806 | 0.138 | -1.291205 | 42.5771
4863 | 6.785833 | 2.2611 | 14.9682 | 6 | 1.8267 | 1.828745 | 3.34 | 0.013972 | 0.4128 | 0.386587 | -0.1290918 | 0.138 | -1.291384 | 42.5773
4864 | 6.787222 | 2.2615 | 14.9713 | 6 | 1.8385 | 1.829169 | 3.38 | 0.014211 | 0.4141 | 0.3866684 | -0.1288363 | 0.138 | -1.291563 | 42.5775
4865 | 6.788611 | 2.2615 | 14.9744 | 6 | 1.8405 | 1.829716 | 3.39 | 0.014303 | 0.4145 | 0.3867496 | -0.1285788 | 0.138 | -1.291742 | 42.5777
4866 | 6.79 | 2.2629 | 14.9776 | 6 | 1.8287 | 1.830152 | 3.34 | 0.013984 | 0.4137 | 0.386831 | -0.1283221 | 0.138 | -1.29192 | 42.5782
4867 | 6.791389 | 2.2629 | 14.9807 | 6 | 1.8405 | 1.83065 | 3.39 | 0.014241 | 0.4135 | 0.3869129 | -0.1283352 | 0.138 | -1.292099 | 42.5784
4868 | 6.792778 | 2.2633 | 14.9839 | 6 | 1.8187 | 1.831175 | 3.31 | 0.013943 | 0.4123 | 0.3869963 | -0.1280813 | 0.1379 | -1.292277 | 42.5788
4869 | 6.794167 | 2.2633 | 14.987 | 6 | 1.8107 | 1.831741 | 3.28 | 0.013734 | 0.4105 | 0.3870795 | -0.1278297 | 0.1379 | -1.292454 | 42.5793
4870 | 6.795556 | 2.2646 | 14.9902 | 6 | 1.8047 | 1.832248 | 3.26 | 0.01392 | 0.4076 | 0.3871639 | -0.1275838 | 0.1379 | -1.292632 | 42.5795
4871 | 6.797222 | 2.2646 | 14.9933 | 6 | 1.8445 | 1.832771 | 3.4 | 0.014482 | 0.4079 | 0.3872486 | -0.1276074 | 0.1379 | -1.292844 | 42.5798
4872 | 6.798611 | 2.2648 | 14.9964 | 6 | 1.8385 | 1.83319 | 3.38 | 0.01461 | 0.4086 | 0.3873342 | -0.1273602 | 0.1378 | -1.293021 | 42.58
4873 | 6.8 | 2.2648 | 14.9996 | 6 | 1.8247 | 1.833679 | 3.33 | 0.013779 | 0.4079 | 0.3874208 | -0.1271135 | 0.1377 | -1.293198 | 42.5808
4874 | 6.801389 | 2.266 | 15.0027 | 6 | 1.8287 | 1.834126 | 3.34 | 0.014048 | 0.4074 | 0.3875081 | -0.1268665 | 0.1377 | -1.293375 | 42.581
4875 | 6.802778 | 2.266 | 15.0059 | 6 | 1.8405 | 1.834824 | 3.39 | 0.014238 | 0.4066 | 0.3875958 | -0.1268953 | 0.1377 | -1.293551 | 42.5811
4876 | 6.804167 | 2.2661 | 15.009 | 6 | 1.8267 | 1.835276 | 3.34 | 0.014098 | 0.4045 | 0.3876849 | -0.1266535 | 0.1376 | -1.293727 | 42.5815
4877 | 6.805556 | 2.2661 | 15.0122 | 6 | 1.8385 | 1.835762 | 3.38 | 0.01435 | 0.4059 | 0.387774 | -0.1264095 | 0.1375 | -1.293903 | 42.5817
4878 | 6.806944 | 2.2673 | 15.0153 | 6 | 1.8445 | 1.836261 | 3.4 | 0.014524 | 0.405 | 0.3878636 | -0.1261418 | 0.1375 | -1.294078 | 42.5819
4879 | 6.808333 | 2.2673 | 15.0185 | 6 | 1.8385 | 1.836763 | 3.38 | 0.01414 | 0.4052 | 0.3879526 | -0.1261991 | 0.1374 | -1.294253 | 42.5824
4880 | 6.809722 | 2.2673 | 15.0216 | 6 | 1.8523 | 1.83724 | 3.43 | 0.014581 | 0.4053 | 0.3880414 | -0.1259313 | 0.1373 | -1.294428 | 42.5824
4881 | 6.811111 | 2.2673 | 15.0248 | 6 | 1.8385 | 1.837785 | 3.38 | 0.014162 | 0.4055 | 0.3881301 | -0.1256653 | 0.1372 | -1.294603 | 42.583
4882 | 6.8125 | 2.2685 | 15.0279 | 6 | 1.8484 | 1.838432 | 3.42 | 0.014125 | 0.4061 | 0.3882178 | -0.1253961 | 0.1371 | -1.294777 | 42.5833
4883 | 6.813889 | 2.2685 | 15.0311 | 7 | 1.8523 | 1.838905 | 3.43 | 0.014416 | 0.4067 | 0.3883058 | -0.1254521 | 0.137 | -1.294952 | 42.5834
4884 | 6.815278 | 2.2686 | 15.0342 | 6 | 1.8366 | 1.83941 | 3.37 | 0.01443 | 0.4064 | 0.3883923 | -0.1251828 | 0.1369 | -1.295126 | 42.5837
4885 | 6.816667 | 2.2686 | 15.0374 | 7 | 1.8484 | 1.839791 | 3.42 | 0.014281 | 0.4072 | 0.3884789 | -0.1249115 | 0.1369 | -1.295299 | 42.5841
4886 | 6.818056 | 2.2698 | 15.0406 | 6 | 1.8167 | 1.840229 | 3.3 | 0.014021 | 0.4058 | 0.3885661 | -0.1246458 | 0.1368 | -1.295473 | 42.5845
4887 | 6.819444 | 2.2698 | 15.0437 | 7 | 1.8405 | 1.840718 | 3.39 | 0.014208 | 0.4045 | 0.388653 | -0.1247039 | 0.1367 | -1.295646 | 42.5847
4888 | 6.820833 | 2.2698 | 15.0469 | 6 | 1.8464 | 1.841248 | 3.41 | 0.014393 | 0.4045 | 0.3887397 | -0.1244408 | 0.1366 | -1.295819 | 42.5849
4889 | 6.822222 | 2.2698 | 15.05 | 6 | 1.8464 | 1.841748 | 3.41 | 0.014588 | 0.405 | 0.3888263 | -0.1241763 | 0.1365 | -1.295991 | 42.5851
4890 | 6.823611 | 2.2709 | 15.0532 | 7 | 1.8543 | 1.842297 | 3.44 | 0.014435 | 0.4059 | 0.388914 | -0.1239122 | 0.1365 | -1.296164 | 42.5855
4891 | 6.825 | 2.2709 | 15.0563 | 6 | 1.8405 | 1.842888 | 3.39 | 0.014585 | 0.4063 | 0.3890017 | -0.1239671 | 0.1364 | -1.296336 | 42.5857
4892 | 6.826389 | 2.2709 | 15.0595 | 6 | 1.8425 | 1.843374 | 3.39 | 0.014371 | 0.4056 | 0.3890895 | -0.1237039 | 0.1362 | -1.296508 | 42.5861
4893 | 6.827778 | 2.2709 | 15.0626 | 6 | 1.8326 | 1.843802 | 3.36 | 0.014204 | 0.4045 | 0.3891778 | -0.1234404 | 0.1361 | -1.296679 | 42.5866
4894 | 6.829167 | 2.272 | 15.0658 | 6 | 1.8346 | 1.844211 | 3.37 | 0.014463 | 0.4037 | 0.3892658 | -0.1231794 | 0.1361 | -1.296851 | 42.5867
4895 | 6.830556 | 2.272 | 15.0689 | 7 | 1.8543 | 1.84472 | 3.44 | 0.014683 | 0.4041 | 0.3893538 | -0.12324 | 0.136 | -1.297022 | 42.5869
4896 | 6.831944 | 2.272 | 15.0721 | 7 | 1.8562 | 1.845205 | 3.45 | 0.014856 | 0.4048 | 0.3894403 | -0.1229776 | 0.1358 | -1.297193 | 42.5871
4897 | 6.833333 | 2.272 | 15.0753 | 9 | 1.8562 | 1.845724 | 3.45 | 0.014523 | 0.4055 | 0.3895265 | -0.1227144 | 0.1358 | -1.297363 | 42.5875
4898 | 6.834722 | 2.2731 | 15.0784 | 6 | 1.8503 | 1.846217 | 3.42 | 0.01483 | 0.4053 | 0.3896135 | -0.1224525 | 0.1357 | -1.297534 | 42.5877
4899 | 6.836111 | 2.2731 | 15.0816 | 7 | 1.8366 | 1.846632 | 3.37 | 0.014384 | 0.4039 | 0.3897008 | -0.1225132 | 0.1356 | -1.297704 | 42.5882
4900 | 6.8375 | 2.2731 | 15.0847 | 6 | 1.8601 | 1.847096 | 3.46 | 0.014965 | 0.4044 | 0.3897887 | -0.1222532 | 0.1355 | -1.297874 | 42.5882
4901 | 6.838889 | 2.2731 | 15.0879 | 6 | 1.8503 | 1.847598 | 3.42 | 0.014831 | 0.4045 | 0.3898774 | -0.1219929 | 0.1354 | -1.298043 | 42.5886
4902 | 6.840278 | 2.2742 | 15.0911 | 6 | 1.8346 | 1.848131 | 3.37 | 0.014379 | 0.4035 | 0.3899666 | -0.1217324 | 0.1353 | -1.298213 | 42.5891
4903 | 6.841667 | 2.2742 | 15.0942 | 6 | 1.8679 | 1.848593 | 3.49 | 0.015042 | 0.4059 | 0.3900563 | -0.1217927 | 0.1352 | -1.298382 | 42.589
4904 | 6.843056 | 2.2741 | 15.0974 | 6 | 1.8326 | 1.849059 | 3.36 | 0.014623 | 0.4048 | 0.3901456 | -0.1215305 | 0.1351 | -1.298551 | 42.5896
4905 | 6.844444 | 2.2741 | 15.1005 | 6 | 1.8523 | 1.849655 | 3.43 | 0.014732 | 0.4049 | 0.3902337 | -0.1212681 | 0.135 | -1.298719 | 42.5898
4906 | 6.845833 | 2.2752 | 15.1037 | 6 | 1.8503 | 1.850111 | 3.42 | 0.014887 | 0.4041 | 0.3903221 | -0.1210073 | 0.1349 | -1.298888 | 42.59
4907 | 6.847222 | 2.2752 | 15.1069 | 6 | 1.8484 | 1.850678 | 3.42 | 0.014566 | 0.4039 | 0.3904097 | -0.1210718 | 0.1348 | -1.299056 | 42.5905
4908 | 6.848611 | 2.2751 | 15.11 | 6 | 1.8445 | 1.851249 | 3.4 | 0.014932 | 0.4032 | 0.3904973 | -0.1208129 | 0.1347 | -1.299224 | 42.5906
4909 | 6.85 | 2.2751 | 15.1132 | 7 | 1.8601 | 1.851711 | 3.46 | 0.014984 | 0.4027 | 0.3905844 | -0.1205547 | 0.1346 | -1.299391 | 42.5908
4910 | 6.851389 | 2.2762 | 15.1163 | 7 | 1.8484 | 1.852209 | 3.42 | 0.014675 | 0.4018 | 0.3906724 | -0.1202979 | 0.1345 | -1.299559 | 42.5913
4911 | 6.852778 | 2.2762 | 15.1195 | 7 | 1.8385 | 1.852677 | 3.38 | 0.014511 | 0.3999 | 0.39076 | -0.1203703 | 0.1344 | -1.299726 | 42.5917
4912 | 6.854167 | 2.276 | 15.1227 | 9 | 1.8326 | 1.853189 | 3.36 | 0.014661 | 0.3984 | 0.3908476 | -0.1201196 | 0.1343 | -1.299893 | 42.5919
4913 | 6.855556 | 2.276 | 15.1258 | 6 | 1.8385 | 1.853649 | 3.38 | 0.01475 | 0.397 | 0.3909341 | -0.1198702 | 0.1342 | -1.300059 | 42.5922
4914 | 6.857222 | 2.277 | 15.129 | 6 | 1.8445 | 1.854155 | 3.4 | 0.014894 | 0.3962 | 0.3910216 | -0.1196233 | 0.1341 | -1.300259 | 42.5927
4915 | 6.858611 | 2.2763 | 15.1321 | 6 | 1.8425 | 1.854743 | 3.39 | 0.014733 | 0.3952 | 0.3911092 | -0.1197044 | 0.1339 | -1.300425 | 42.5931
4916 | 6.86 | 2.2763 | 15.1353 | 7 | 1.8445 | 1.855177 | 3.4 | 0.014758 | 0.3937 | 0.3911966 | -0.119462 | 0.1338 | -1.300591 | 42.5934
4917 | 6.861389 | 2.277 | 15.1385 | 6 | 1.8621 | 1.855663 | 3.47 | 0.014989 | 0.3935 | 0.3912841 | -0.1192173 | 0.1336 | -1.300757 | 42.5935
4918 | 6.862778 | 2.277 | 15.1416 | 6 | 1.866 | 1.856089 | 3.48 | 0.014949 | 0.3941 | 0.3913721 | -0.1189712 | 0.1335 | -1.300922 | 42.5939
4919 | 6.864167 | 2.2768 | 15.1448 | 8 | 1.8582 | 1.856571 | 3.45 | 0.015173 | 0.395 | 0.3914595 | -0.1190565 | 0.1334 | -1.301088 | 42.594
4920 | 6.865556 | 2.2768 | 15.148 | 6 | 1.8776 | 1.857084 | 3.53 | 0.015395 | 0.3958 | 0.3915471 | -0.1188079 | 0.1332 | -1.301253 | 42.5942
4921 | 6.866944 | 2.2775 | 15.1511 | 6 | 1.8718 | 1.857601 | 3.5 | 0.015202 | 0.3967 | 0.3916346 | -0.1185545 | 0.133 | -1.301418 | 42.5946
4922 | 6.868333 | 2.2775 | 15.1543 | 7 | 1.8698 | 1.857995 | 3.5 | 0.015183 | 0.3966 | 0.3917228 | -0.1183013 | 0.1329 | -1.301582 | 42.5949
4923 | 6.869722 | 2.2773 | 15.1575 | 6 | 1.8523 | 1.858439 | 3.43 | 0.015168 | 0.3953 | 0.3918118 | -0.1183904 | 0.1328 | -1.301747 | 42.5952
4924 | 6.871111 | 2.2773 | 15.1606 | 6 | 1.8737 | 1.858914 | 3.51 | 0.015409 | 0.3968 | 0.3919005 | -0.1181372 | 0.1326 | -1.301911 | 42.5954
4925 | 6.8725 | 2.278 | 15.1638 | 6 | 1.8523 | 1.859356 | 3.43 | 0.015158 | 0.3968 | 0.3919896 | -0.1178835 | 0.1324 | -1.302075 | 42.5958
4926 | 6.873889 | 2.278 | 15.167 | 6 | 1.8464 | 1.859866 | 3.41 | 0.014779 | 0.3938 | 0.3920784 | -0.1176367 | 0.1323 | -1.302238 | 42.5963
4927 | 6.875278 | 2.2777 | 15.1701 | 6 | 1.8718 | 1.860286 | 3.5 | 0.015183 | 0.3934 | 0.3921669 | -0.1177285 | 0.1321 | -1.302402 | 42.5964
4928 | 6.876667 | 2.2777 | 15.1733 | 6 | 1.8543 | 1.860757 | 3.44 | 0.015272 | 0.3928 | 0.3922551 | -0.1174837 | 0.1319 | -1.302565 | 42.5966
4929 | 6.878056 | 2.2783 | 15.1764 | 6 | 1.866 | 1.861136 | 3.48 | 0.015302 | 0.3931 | 0.3923439 | -0.1172379 | 0.1318 | -1.302728 | 42.5969
4930 | 6.879444 | 2.2783 | 15.1796 | 6 | 1.8326 | 1.861596 | 3.36 | 0.014703 | 0.3912 | 0.3924322 | -0.1169946 | 0.1316 | -1.302891 | 42.5975
4931 | 6.880833 | 2.2779 | 15.1828 | 6 | 1.8698 | 1.86206 | 3.5 | 0.015175 | 0.3911 | 0.3925208 | -0.1170923 | 0.1315 | -1.303053 | 42.5975
4932 | 6.882222 | 2.2779 | 15.1859 | 6 | 1.8853 | 1.86254 | 3.55 | 0.015831 | 0.3929 | 0.3926101 | -0.1168465 | 0.1312 | -1.303216 | 42.5975
4933 | 6.883611 | 2.2785 | 15.1891 | 6 | 1.8679 | 1.862983 | 3.49 | 0.015177 | 0.3919 | 0.3926988 | -0.1166014 | 0.1311 | -1.303378 | 42.5981
4934 | 6.885 | 2.2785 | 15.1923 | 6 | 1.866 | 1.863483 | 3.48 | 0.015106 | 0.3915 | 0.3927875 | -0.1163592 | 0.1309 | -1.30354 | 42.5985
4935 | 6.886389 | 2.2781 | 15.1954 | 6 | 1.8698 | 1.863998 | 3.5 | 0.015265 | 0.392 | 0.3928758 | -0.116455 | 0.1308 | -1.303701 | 42.5987
4936 | 6.887778 | 2.2781 | 15.1986 | 8 | 1.8698 | 1.864484 | 3.5 | 0.015257 | 0.3924 | 0.3929642 | -0.1162117 | 0.1305 | -1.303863 | 42.599
4937 | 6.889167 | 2.2786 | 15.2018 | 7 | 1.8621 | 1.864913 | 3.47 | 0.015228 | 0.3918 | 0.3930522 | -0.1159718 | 0.1304 | -1.304024 | 42.5993
4938 | 6.890556 | 2.2786 | 15.2049 | 6 | 1.8737 | 1.86553 | 3.51 | 0.015311 | 0.3927 | 0.3931401 | -0.1157319 | 0.1302 | -1.304185 | 42.5995
4939 | 6.891944 | 2.2782 | 15.2081 | 6 | 1.8484 | 1.866053 | 3.42 | 0.01489 | 0.3913 | 0.3932277 | -0.1158257 | 0.13 | -1.304346 | 42.6001
4940 | 6.893333 | 2.2782 | 15.2113 | 6 | 1.8503 | 1.866481 | 3.42 | 0.015225 | 0.3904 | 0.3933137 | -0.11559 | 0.1298 | -1.304506 | 42.6002
4941 | 6.894722 | 2.2786 | 15.2144 | 6 | 1.8795 | 1.866938 | 3.53 | 0.015419 | 0.391 | 0.3933996 | -0.1153537 | 0.1296 | -1.304667 | 42.6004
4942 | 6.896111 | 2.2786 | 15.2176 | 7 | 1.8718 | 1.867448 | 3.5 | 0.015209 | 0.3921 | 0.3934852 | -0.115116 | 0.1295 | -1.304827 | 42.6008
4943 | 6.8975 | 2.2782 | 15.2208 | 7 | 1.8679 | 1.867915 | 3.49 | 0.015372 | 0.3911 | 0.3935709 | -0.1152102 | 0.1292 | -1.304987 | 42.6009
4944 | 6.898889 | 2.2782 | 15.2239 | 7 | 1.8562 | 1.868446 | 3.45 | 0.015404 | 0.3896 | 0.3936561 | -0.1149769 | 0.129 | -1.305147 | 42.6013
4945 | 6.900278 | 2.2785 | 15.2271 | 8 | 1.8718 | 1.86897 | 3.5 | 0.015601 | 0.3895 | 0.3937424 | -0.1147432 | 0.1288 | -1.305306 | 42.6014
4946 | 6.901667 | 2.2785 | 15.2303 | 6 | 1.8814 | 1.869427 | 3.54 | 0.015762 | 0.3903 | 0.3938292 | -0.1145085 | 0.1286 | -1.305466 | 42.6016
4947 | 6.903056 | 2.278 | 15.2334 | 7 | 1.8621 | 1.869912 | 3.47 | 0.01533 | 0.3898 | 0.393918 | -0.114606 | 0.1284 | -1.305625 | 42.6022
4948 | 6.904444 | 2.278 | 15.2366 | 7 | 1.8621 | 1.870462 | 3.47 | 0.015505 | 0.3889 | 0.3940063 | -0.114374 | 0.1282 | -1.305784 | 42.6024
4949 | 6.905833 | 2.2783 | 15.2397 | 8 | 1.8718 | 1.870917 | 3.5 | 0.015474 | 0.3888 | 0.3940954 | -0.1141441 | 0.1279 | -1.305942 | 42.6027
4950 | 6.907222 | 2.2783 | 15.2429 | 6 | 1.8814 | 1.8714 | 3.54 | 0.015622 | 0.3891 | 0.3941848 | -0.1139129 | 0.1277 | -1.306101 | 42.6029
4951 | 6.908611 | 2.2776 | 15.2461 | 7 | 1.8621 | 1.871942 | 3.47 | 0.015318 | 0.3878 | 0.3942743 | -0.1140133 | 0.1275 | -1.306259 | 42.6033
4952 | 6.91 | 2.2776 | 15.2492 | 7 | 1.8776 | 1.872368 | 3.53 | 0.015689 | 0.3883 | 0.3943621 | -0.1137838 | 0.1272 | -1.306417 | 42.6035
4953 | 6.911389 | 2.2778 | 15.2524 | 7 | 1.8853 | 1.872934 | 3.55 | 0.015718 | 0.3884 | 0.3944505 | -0.1135546 | 0.1269 | -1.306575 | 42.6037
4954 | 6.912778 | 2.2778 | 15.2556 | 6 | 1.8795 | 1.873398 | 3.53 | 0.015977 | 0.3887 | 0.3945405 | -0.1133251 | 0.1267 | -1.306733 | 42.6038
4955 | 6.914167 | 2.277 | 15.2587 | 7 | 1.8776 | 1.873863 | 3.53 | 0.015615 | 0.3887 | 0.3946309 | -0.1134241 | 0.1265 | -1.30689 | 42.6044
4956 | 6.915556 | 2.277 | 15.2619 | 7 | 1.8795 | 1.874365 | 3.53 | 0.015695 | 0.3888 | 0.3947207 | -0.1131948 | 0.1262 | -1.307047 | 42.6046
4957 | 6.917222 | 2.2771 | 15.2651 | 7 | 1.8891 | 1.874836 | 3.57 | 0.015989 | 0.3893 | 0.394811 | -0.1129621 | 0.1259 | -1.307236 | 42.605
4958 | 6.918611 | 2.2771 | 15.2682 | 6 | 1.8949 | 1.875357 | 3.59 | 0.016115 | 0.3898 | 0.3949004 | -0.1127293 | 0.1257 | -1.307393 | 42.6053
4959 | 6.92 | 2.2763 | 15.2714 | 6 | 1.8834 | 1.875863 | 3.55 | 0.015987 | 0.3894 | 0.3949895 | -0.1128298 | 0.1254 | -1.307549 | 42.6056
4960 | 6.921389 | 2.2763 | 15.2746 | 7 | 1.8718 | 1.876384 | 3.5 | 0.015999 | 0.3893 | 0.395079 | -0.1125981 | 0.125 | -1.307706 | 42.6059
4961 | 6.922778 | 2.2763 | 15.2777 | 7 | 1.8698 | 1.876853 | 3.5 | 0.015564 | 0.3888 | 0.3951671 | -0.112366 | 0.1248 | -1.307862 | 42.6065
4962 | 6.924167 | 2.2763 | 15.2809 | 7 | 1.8853 | 1.877273 | 3.55 | 0.01591 | 0.3884 | 0.3952551 | -0.1121373 | 0.1245 | -1.308018 | 42.6066
4963 | 6.925556 | 2.2755 | 15.284 | 7 | 1.8872 | 1.877782 | 3.56 | 0.01605 | 0.3889 | 0.395341 | -0.1122379 | 0.1242 | -1.308174 | 42.6068
4964 | 6.926944 | 2.2755 | 15.2872 | 6 | 1.8737 | 1.878261 | 3.51 | 0.015592 | 0.3885 | 0.3954253 | -0.1120094 | 0.1239 | -1.308329 | 42.6074
4965 | 6.928333 | 2.2754 | 15.2904 | 6 | 1.8795 | 1.878696 | 3.53 | 0.015634 | 0.3873 | 0.3955094 | -0.1117841 | 0.1236 | -1.308485 | 42.6076
4966 | 6.929722 | 2.2754 | 15.2935 | 6 | 1.8756 | 1.879248 | 3.52 | 0.01567 | 0.3862 | 0.3955931 | -0.1115595 | 0.1233 | -1.30864 | 42.6079
4967 | 6.931111 | 2.2745 | 15.2967 | 6 | 1.8891 | 1.879759 | 3.57 | 0.015966 | 0.387 | 0.3956768 | -0.1116638 | 0.123 | -1.308795 | 42.608
4968 | 6.9325 | 2.2745 | 15.2998 | 6 | 1.8968 | 1.880252 | 3.6 | 0.016271 | 0.3873 | 0.3957606 | -0.1114378 | 0.1227 | -1.30895 | 42.6082
4969 | 6.933889 | 2.2744 | 15.303 | 6 | 1.8911 | 1.880661 | 3.58 | 0.016236 | 0.387 | 0.3958449 | -0.1112153 | 0.1224 | -1.309105 | 42.6085
4970 | 6.935278 | 2.2744 | 15.3062 | 6 | 1.8949 | 1.881228 | 3.59 | 0.016158 | 0.3881 | 0.3959293 | -0.1109937 | 0.1221 | -1.309259 | 42.6088
4971 | 6.936667 | 2.2735 | 15.3093 | 6 | 1.8698 | 1.88163 | 3.5 | 0.015545 | 0.3867 | 0.3960142 | -0.1110936 | 0.1218 | -1.309413 | 42.6095
4972 | 6.938056 | 2.2735 | 15.3125 | 7 | 1.893 | 1.882205 | 3.58 | 0.016327 | 0.3872 | 0.3960986 | -0.1108737 | 0.1215 | -1.309567 | 42.6093
4973 | 6.939444 | 2.2733 | 15.3156 | 6 | 1.8853 | 1.882759 | 3.55 | 0.016056 | 0.3865 | 0.3961831 | -0.1106569 | 0.1212 | -1.309721 | 42.6098
4974 | 6.940833 | 2.2733 | 15.3188 | 7 | 1.8621 | 1.88323 | 3.47 | 0.015497 | 0.3839 | 0.3962676 | -0.1104445 | 0.1209 | -1.309875 | 42.6104
4975 | 6.942222 | 2.2723 | 15.3219 | 7 | 1.8872 | 1.883636 | 3.56 | 0.016023 | 0.3841 | 0.3963507 | -0.1105473 | 0.1206 | -1.310028 | 42.6104
4976 | 6.943611 | 2.2723 | 15.3251 | 7 | 1.8853 | 1.88412 | 3.55 | 0.015806 | 0.3831 | 0.3964332 | -0.1103366 | 0.1202 | -1.310181 | 42.6108
4977 | 6.945 | 2.272 | 15.3283 | 6 | 1.8872 | 1.884609 | 3.56 | 0.016247 | 0.3833 | 0.3965158 | -0.1101264 | 0.1199 | -1.310335 | 42.6108
4978 | 6.946389 | 2.272 | 15.3314 | 6 | 1.8737 | 1.885088 | 3.51 | 0.015952 | 0.3818 | 0.3965972 | -0.1099193 | 0.1196 | -1.310487 | 42.6113
4979 | 6.947778 | 2.2709 | 15.3346 | 6 | 1.8814 | 1.88563 | 3.54 | 0.015841 | 0.3807 | 0.396679 | -0.1100269 | 0.1192 | -1.31064 | 42.6117
4980 | 6.949167 | 2.2709 | 15.3377 | 6 | 1.8834 | 1.886141 | 3.55 | 0.015809 | 0.3804 | 0.3967608 | -0.1098224 | 0.1188 | -1.310793 | 42.612
4981 | 6.950556 | 2.2705 | 15.3409 | 6 | 1.8872 | 1.886646 | 3.56 | 0.015907 | 0.3803 | 0.3968412 | -0.109618 | 0.1185 | -1.310945 | 42.6122
4982 | 6.951944 | 2.2705 | 15.344 | 8 | 1.9044 | 1.887104 | 3.63 | 0.016434 | 0.3821 | 0.3969221 | -0.1094141 | 0.1182 | -1.311097 | 42.6122
4983 | 6.953333 | 2.2693 | 15.3472 | 6 | 1.8891 | 1.887529 | 3.57 | 0.016245 | 0.3818 | 0.3970034 | -0.1095171 | 0.1178 | -1.311249 | 42.6126
4984 | 6.954722 | 2.2693 | 15.3503 | 7 | 1.8737 | 1.887973 | 3.51 | 0.015663 | 0.3805 | 0.397083 | -0.1093162 | 0.1174 | -1.311401 | 42.6133
4985 | 6.956111 | 2.2688 | 15.3535 | 6 | 1.8911 | 1.888389 | 3.58 | 0.016182 | 0.3804 | 0.3971625 | -0.1091174 | 0.1171 | -1.311553 | 42.6133
4986 | 6.9575 | 2.2688 | 15.3566 | 6 | 1.8776 | 1.888869 | 3.53 | 0.01573 | 0.3793 | 0.3972415 | -0.108921 | 0.1167 | -1.311704 | 42.6139
4987 | 6.958889 | 2.2675 | 15.3598 | 6 | 1.8891 | 1.889436 | 3.57 | 0.016132 | 0.3786 | 0.3973207 | -0.1090273 | 0.1164 | -1.311856 | 42.6139
4988 | 6.960278 | 2.2675 | 15.3629 | 6 | 1.8834 | 1.88999 | 3.55 | 0.016008 | 0.3773 | 0.3974007 | -0.1088346 | 0.1159 | -1.312007 | 42.6143
4989 | 6.961667 | 2.2669 | 15.3661 | 6 | 1.8737 | 1.890505 | 3.51 | 0.015973 | 0.3764 | 0.3974805 | -0.1086436 | 0.1156 | -1.312158 | 42.6146
4990 | 6.963056 | 2.2669 | 15.3692 | 6 | 1.8911 | 1.890999 | 3.58 | 0.016354 | 0.3757 | 0.3975602 | -0.1084545 | 0.1152 | -1.312309 | 42.6147
4991 | 6.964444 | 2.2655 | 15.3724 | 6 | 1.9006 | 1.891523 | 3.61 | 0.016445 | 0.3755 | 0.3976387 | -0.1085654 | 0.1148 | -1.312459 | 42.6149
4992 | 6.965833 | 2.2655 | 15.3755 | 6 | 1.8968 | 1.892041 | 3.6 | 0.016298 | 0.3758 | 0.3977168 | -0.1083765 | 0.1144 | -1.31261 | 42.6153
4993 | 6.967222 | 2.2648 | 15.3787 | 6 | 1.8834 | 1.892421 | 3.55 | 0.016155 | 0.3749 | 0.3977969 | -0.1081918 | 0.114 | -1.312761 | 42.6157
4994 | 6.968611 | 2.2648 | 15.3818 | 6 | 1.8968 | 1.893014 | 3.6 | 0.016447 | 0.3744 | 0.3978759 | -0.1080092 | 0.1136 | -1.312911 | 42.6159
4995 | 6.97 | 2.2632 | 15.385 | 7 | 1.8891 | 1.893507 | 3.57 | 0.016084 | 0.3726 | 0.3979552 | -0.1081214 | 0.1131 | -1.313061 | 42.6163
4996 | 6.971389 | 2.2632 | 15.3881 | 6 | 1.8891 | 1.89408 | 3.57 | 0.016183 | 0.372 | 0.3980346 | -0.107943 | 0.1127 | -1.313211 | 42.6166
4997 | 6.972778 | 2.2623 | 15.3913 | 6 | 1.8987 | 1.894574 | 3.61 | 0.016731 | 0.372 | 0.3981136 | -0.1077645 | 0.1122 | -1.313361 | 42.6166
4998 | 6.974167 | 2.2623 | 15.3944 | 6 | 1.8853 | 1.895132 | 3.55 | 0.016164 | 0.3706 | 0.3981928 | -0.10759 | 0.1118 | -1.31351 | 42.6172
4999 | 6.975556 | 2.2605 | 15.3975 | 6 | 1.9063 | 1.895634 | 3.63 | 0.016912 | 0.358 | 0.3982719 | -0.1077249 | 0.1113 | -1.31366 | 42.6171
5000 | 6.976944 | 2.2605 | 15.4007 | 7 | 1.8891 | 1.89619 | 3.57 | 0.015993 | 0.3573 | 0.3983501 | -0.1075725 | 0.1108 | -1.313809 | 42.6179
5001 | 6.978611 | 2.2592 | 15.4038 | 6 | 1.8949 | 1.896706 | 3.59 | 0.01648 | 0.357 | 0.3984279 | -0.107423 | 0.1103 | -1.313988 | 42.6183
5002 | 6.98 | 2.2592 | 15.407 | 7 | 1.893 | 1.897269 | 3.58 | 0.016401 | 0.3555 | 0.3985056 | -0.1072769 | 0.1098 | -1.314138 | 42.6186
5003 | 6.981389 | 2.257 | 15.4101 | 8 | 1.9006 | 1.89768 | 3.61 | 0.016648 | 0.3567 | 0.3985833 | -0.1074109 | 0.1093 | -1.314287 | 42.6188
5004 | 6.982778 | 2.257 | 15.4132 | 7 | 1.8949 | 1.898147 | 3.59 | 0.016319 | 0.3556 | 0.3986605 | -0.1072648 | 0.1087 | -1.314436 | 42.6193
5005 | 6.984167 | 2.2555 | 15.4164 | 6 | 1.912 | 1.898654 | 3.66 | 0.016785 | 0.3562 | 0.3987366 | -0.1071175 | 0.1082 | -1.314585 | 42.6193
5006 | 6.985556 | 2.2555 | 15.4195 | 8 | 1.9082 | 1.899185 | 3.64 | 0.016345 | 0.3572 | 0.3988127 | -0.1069689 | 0.1077 | -1.314733 | 42.6199
5007 | 6.986944 | 2.2533 | 15.4226 | 8 | 1.9006 | 1.899695 | 3.61 | 0.016801 | 0.3567 | 0.3988888 | -0.1071031 | 0.1071 | -1.314882 | 42.6199
5008 | 6.988333 | 2.2533 | 15.4258 | 7 | 1.912 | 1.900193 | 3.66 | 0.016481 | 0.3572 | 0.3989644 | -0.1069547 | 0.1065 | -1.315031 | 42.6204
5009 | 6.989722 | 2.2516 | 15.4289 | 7 | 1.8853 | 1.90072 | 3.55 | 0.016276 | 0.3548 | 0.3990386 | -0.1068117 | 0.1059 | -1.315179 | 42.6209
5010 | 6.991111 | 2.2516 | 15.432 | 6 | 1.912 | 1.90111 | 3.66 | 0.016883 | 0.3546 | 0.3991121 | -0.10667 | 0.1054 | -1.315327 | 42.6208
5011 | 6.9925 | 2.2492 | 15.4351 | 6 | 1.8968 | 1.901616 | 3.6 | 0.016653 | 0.3527 | 0.3991854 | -0.1068086 | 0.1048 | -1.315475 | 42.6213
5012 | 6.993889 | 2.2492 | 15.4383 | 7 | 1.9101 | 1.902124 | 3.65 | 0.016546 | 0.3537 | 0.3992587 | -0.1066686 | 0.1041 | -1.315624 | 42.6216
5013 | 6.995278 | 2.2473 | 15.4414 | 7 | 1.9082 | 1.902553 | 3.64 | 0.016925 | 0.3542 | 0.399332 | -0.1065297 | 0.1035 | -1.315772 | 42.6217
5014 | 6.996667 | 2.2473 | 15.4445 | 7 | 1.8949 | 1.903121 | 3.59 | 0.016657 | 0.3531 | 0.3994042 | -0.106395 | 0.1029 | -1.31592 | 42.6222
5015 | 6.998056 | 2.2447 | 15.4476 | 6 | 1.9006 | 1.90374 | 3.61 | 0.016534 | 0.3528 | 0.3994771 | -0.1065294 | 0.1023 | -1.316068 | 42.6226
5016 | 6.999444 | 2.2447 | 15.4507 | 6 | 1.8872 | 1.904266 | 3.56 | 0.016527 | 0.3509 | 0.3995499 | -0.1063984 | 0.1016 | -1.316215 | 42.6229
5017 | 7.000833 | 2.2427 | 15.455 | 6 | 1.8834 | 1.904836 | 3.55 | 0.016094 | 0.3492 | 0.3996224 | -0.1062704 | 0.1009 | -1.316363 | 42.623
5018 | 7.002778 | 2.2427 | 15.4581 | 8 | 1.9044 | 1.90526 | 3.63 | 0.016715 | 0.3492 | 0.3996933 | -0.1061442 | 0.1003 | -1.31657 | 42.6236
5019 | 7.004167 | 2.2398 | 15.4612 | 7 | 1.9272 | 1.905757 | 3.71 | 0.017047 | 0.3505 | 0.399764 | -0.1062806 | 0.0996 | -1.316717 | 42.6237
5020 | 7.005556 | 2.2398 | 15.4644 | 6 | 1.9063 | 1.906204 | 3.63 | 0.016533 | 0.3505 | 0.3998349 | -0.1061525 | 0.0989 | -1.316865 | 42.6243
5021 | 7.006944 | 2.2376 | 15.4675 | 7 | 1.9177 | 1.906672 | 3.68 | 0.016868 | 0.3513 | 0.3999056 | -0.1060236 | 0.0982 | -1.317012 | 42.6244
5022 | 7.008333 | 2.2376 | 15.4706 | 7 | 1.9101 | 1.90722 | 3.65 | 0.01697 | 0.3518 | 0.3999756 | -0.1058927 | 0.0975 | -1.317159 | 42.6247
5023 | 7.009722 | 2.2346 | 15.4737 | 7 | 1.9139 | 1.907672 | 3.66 | 0.017138 | 0.3516 | 0.4000451 | -0.1060281 | 0.0968 | -1.317306 | 42.6249
5024 | 7.011111 | 2.2346 | 15.4768 | 7 | 1.8795 | 1.908267 | 3.53 | 0.01645 | 0.3493 | 0.4001152 | -0.1059014 | 0.096 | -1.317453 | 42.6257
5025 | 7.0125 | 2.2323 | 15.4799 | 7 | 1.9158 | 1.908764 | 3.67 | 0.01731 | 0.3494 | 0.4001863 | -0.1057734 | 0.0953 | -1.3176 | 42.6255
5026 | 7.013889 | 2.2323 | 15.483 | 7 | 1.9101 | 1.909316 | 3.65 | 0.017016 | 0.3497 | 0.400258 | -0.1056457 | 0.0946 | -1.317747 | 42.626
5027 | 7.015278 | 2.2293 | 15.4861 | 8 | 1.9139 | 1.909879 | 3.66 | 0.017006 | 0.3502 | 0.4003298 | -0.1057841 | 0.0939 | -1.317894 | 42.6263
5028 | 7.016667 | 2.2293 | 15.4892 | 7 | 1.912 | 1.91034 | 3.66 | 0.016956 | 0.3497 | 0.4004015 | -0.1056565 | 0.0931 | -1.318041 | 42.6267
5029 | 7.018056 | 2.2269 | 15.4923 | 7 | 1.9025 | 1.910873 | 3.62 | 0.017095 | 0.3481 | 0.4004731 | -0.1055329 | 0.0924 | -1.318188 | 42.6269
5030 | 7.019444 | 2.2269 | 15.4954 | 8 | 1.8872 | 1.911388 | 3.56 | 0.01678 | 0.3465 | 0.4005438 | -0.1054147 | 0.0917 | -1.318334 | 42.6274
5031 | 7.020833 | 2.2238 | 15.4984 | 7 | 1.9215 | 1.911833 | 3.69 | 0.017233 | 0.346 | 0.4006157 | -0.1055559 | 0.0909 | -1.318481 | 42.6275
5032 | 7.022222 | 2.2238 | 15.5015 | 7 | 1.9196 | 1.912433 | 3.68 | 0.017251 | 0.346 | 0.4006874 | -0.1054387 | 0.0901 | -1.318627 | 42.6278
5033 | 7.023611 | 2.2212 | 15.5046 | 7 | 1.8987 | 1.912955 | 3.61 | 0.016874 | 0.3446 | 0.4007583 | -0.1053235 | 0.0894 | -1.318773 | 42.6284
5034 | 7.025 | 2.2212 | 15.5077 | 6 | 1.9139 | 1.913477 | 3.66 | 0.016828 | 0.3445 | 0.4008299 | -0.1052088 | 0.0887 | -1.31892 | 42.6287
5035 | 7.026389 | 2.218 | 15.5108 | 7 | 1.929 | 1.91392 | 3.72 | 0.017308 | 0.3449 | 0.4009006 | -0.1053519 | 0.0879 | -1.319066 | 42.6287
5036 | 7.027778 | 2.218 | 15.5139 | 7 | 1.9196 | 1.914418 | 3.68 | 0.016896 | 0.345 | 0.4009706 | -0.1052365 | 0.0871 | -1.319212 | 42.6293
5037 | 7.029167 | 2.2153 | 15.5169 | 8 | 1.9063 | 1.914971 | 3.63 | 0.017236 | 0.3443 | 0.4010397 | -0.1051247 | 0.0863 | -1.319358 | 42.6295
5038 | 7.030556 | 2.2153 | 15.52 | 7 | 1.9082 | 1.915506 | 3.64 | 0.01721 | 0.3437 | 0.4011071 | -0.1050123 | 0.0855 | -1.319504 | 42.6298
5039 | 7.031944 | 2.2119 | 15.5231 | 7 | 1.9309 | 1.915989 | 3.73 | 0.017216 | 0.3446 | 0.4011747 | -0.1051552 | 0.0847 | -1.31965 | 42.6301
5040 | 7.033333 | 2.2119 | 15.5262 | 9 | 1.9234 | 1.916531 | 3.7 | 0.017153 | 0.3451 | 0.4012423 | -0.1050406 | 0.0839 | -1.319796 | 42.6305
5041 | 7.034722 | 2.2092 | 15.5292 | 7 | 1.9234 | 1.916984 | 3.7 | 0.017145 | 0.345 | 0.4013042 | -0.1049263 | 0.083 | -1.319942 | 42.6309
5042 | 7.036111 | 2.2092 | 15.5323 | 7 | 1.912 | 1.917542 | 3.66 | 0.017161 | 0.3443 | 0.4013655 | -0.104814 | 0.0823 | -1.320088 | 42.6312
5043 | 7.0375 | 2.2058 | 15.5354 | 8 | 1.9196 | 1.918069 | 3.68 | 0.017609 | 0.3436 | 0.4014271 | -0.1049577 | 0.0815 | -1.320233 | 42.6312
5044 | 7.038889 | 2.2058 | 15.5384 | 7 | 1.9025 | 1.91861 | 3.62 | 0.016874 | 0.3419 | 0.4014886 | -0.1048494 | 0.0806 | -1.320379 | 42.632
5045 | 7.040278 | 2.2029 | 15.5415 | 8 | 1.9006 | 1.919117 | 3.61 | 0.017082 | 0.3403 | 0.4015494 | -0.1047418 | 0.0798 | -1.320525 | 42.6322
5046 | 7.041667 | 2.2029 | 15.5445 | 7 | 1.9215 | 1.919689 | 3.69 | 0.017431 | 0.3396 | 0.4016099 | -0.1046319 | 0.079 | -1.32067 | 42.6324
5047 | 7.043056 | 2.1994 | 15.5476 | 7 | 1.929 | 1.92014 | 3.72 | 0.017398 | 0.3406 | 0.4016699 | -0.1047859 | 0.0782 | -1.320815 | 42.6327
5048 | 7.044444 | 2.1994 | 15.5507 | 8 | 1.9101 | 1.920661 | 3.65 | 0.017161 | 0.3394 | 0.4017294 | -0.1046765 | 0.0773 | -1.320961 | 42.6332
5049 | 7.045833 | 2.1965 | 15.5537 | 7 | 1.9347 | 1.921116 | 3.74 | 0.017622 | 0.3403 | 0.4017886 | -0.1045643 | 0.0765 | -1.321106 | 42.6333
5050 | 7.047222 | 2.1965 | 15.5568 | 7 | 1.912 | 1.921656 | 3.66 | 0.016969 | 0.3395 | 0.4018468 | -0.1044537 | 0.0757 | -1.321251 | 42.634
5051 | 7.048611 | 2.193 | 15.5598 | 7 | 1.9253 | 1.922122 | 3.71 | 0.017342 | 0.3398 | 0.4019039 | -0.1046101 | 0.0749 | -1.321396 | 42.6341
5052 | 7.05 | 2.193 | 15.5628 | 7 | 1.9459 | 1.92275 | 3.79 | 0.017848 | 0.3414 | 0.4019608 | -0.1044966 | 0.074 | -1.321542 | 42.6342
5053 | 7.051389 | 2.1901 | 15.5659 | 8 | 1.9177 | 1.923285 | 3.68 | 0.017373 | 0.3413 | 0.4020176 | -0.1043843 | 0.0732 | -1.321687 | 42.6348
5054 | 7.052778 | 2.1901 | 15.5689 | 7 | 1.9347 | 1.92389 | 3.74 | 0.017764 | 0.3414 | 0.4020735 | -0.1042724 | 0.0724 | -1.321832 | 42.6349
5055 | 7.054444 | 2.1866 | 15.572 | 9 | 1.9272 | 1.924338 | 3.71 | 0.017299 | 0.3414 | 0.4021282 | -0.1044246 | 0.0715 | -1.322005 | 42.6359
5056 | 7.055833 | 2.1851 | 15.575 | 9 | 1.9101 | 1.924869 | 3.65 | 0.017201 | 0.3398 | 0.4021841 | -0.1043155 | 0.0707 | -1.32215 | 42.6363
5057 | 7.057222 | 2.1851 | 15.578 | 7 | 1.9253 | 1.925433 | 3.71 | 0.017602 | 0.3398 | 0.4022407 | -0.1042054 | 0.0698 | -1.322295 | 42.6364
5058 | 7.058611 | 2.1824 | 15.5811 | 6 | 1.9253 | 1.925999 | 3.71 | 0.017583 | 0.3396 | 0.4022966 | -0.104096 | 0.069 | -1.32244 | 42.6367
5059 | 7.06 | 2.1824 | 15.5841 | 7 | 1.9253 | 1.92652 | 3.71 | 0.017758 | 0.3395 | 0.4023526 | -0.104252 | 0.0682 | -1.322585 | 42.637
5060 | 7.061389 | 2.1787 | 15.5871 | 9 | 1.9477 | 1.92707 | 3.79 | 0.018015 | 0.341 | 0.4024072 | -0.1041405 | 0.0674 | -1.322729 | 42.6372
5061 | 7.062778 | 2.1787 | 15.5902 | 9 | 1.9177 | 1.927666 | 3.68 | 0.017496 | 0.3404 | 0.4024617 | -0.1040323 | 0.0665 | -1.322874 | 42.6379
5062 | 7.064167 | 2.176 | 15.5932 | 9 | 1.929 | 1.928215 | 3.72 | 0.017776 | 0.3408 | 0.4025164 | -0.1039257 | 0.0657 | -1.323018 | 42.638
5063 | 7.065556 | 2.176 | 15.5962 | 9 | 1.9272 | 1.928726 | 3.71 | 0.017642 | 0.3404 | 0.4025704 | -0.1040757 | 0.0649 | -1.323163 | 42.6385
5064 | 7.066944 | 2.1724 | 15.5992 | 9 | 1.9347 | 1.929284 | 3.74 | 0.017888 | 0.3398 | 0.4026234 | -0.1039709 | 0.0641 | -1.323307 | 42.6387
5065 | 7.068333 | 2.1724 | 15.6022 | 8 | 1.9515 | 1.929782 | 3.81 | 0.017928 | 0.3412 | 0.4026763 | -0.1038644 | 0.0633 | -1.323452 | 42.6391
5066 | 7.069722 | 2.1697 | 15.6053 | 7 | 1.9328 | 1.930348 | 3.74 | 0.017746 | 0.3399 | 0.4027299 | -0.1037599 | 0.0625 | -1.323596 | 42.6395
5067 | 7.071111 | 2.1697 | 15.6083 | 8 | 1.9215 | 1.930875 | 3.69 | 0.017616 | 0.3386 | 0.4027819 | -0.1039123 | 0.0617 | -1.32374 | 42.6399
5068 | 7.0725 | 2.1662 | 15.6113 | 9 | 1.9272 | 1.931442 | 3.71 | 0.017739 | 0.339 | 0.4028325 | -0.1038095 | 0.0609 | -1.323884 | 42.6402
5069 | 7.073889 | 2.1662 | 15.6143 | 9 | 1.9365 | 1.931894 | 3.75 | 0.017652 | 0.34 | 0.402882 | -0.1037063 | 0.0601 | -1.324028 | 42.6406
5070 | 7.075278 | 2.1635 | 15.6173 | 7 | 1.9403 | 1.932447 | 3.76 | 0.017879 | 0.3411 | 0.4029313 | -0.103604 | 0.0593 | -1.324172 | 42.6409
5071 | 7.076667 | 2.1635 | 15.6203 | 9 | 1.9421 | 1.932906 | 3.77 | 0.018076 | 0.342 | 0.4029804 | -0.1037471 | 0.0585 | -1.324316 | 42.6411
5072 | 7.078056 | 2.1601 | 15.6233 | 8 | 1.9272 | 1.933404 | 3.71 | 0.017707 | 0.3416 | 0.4030291 | -0.1036441 | 0.0577 | -1.32446 | 42.6417
5073 | 7.079444 | 2.1601 | 15.6263 | 8 | 1.929 | 1.93389 | 3.72 | 0.017853 | 0.3403 | 0.4030773 | -0.1035445 | 0.0569 | -1.324604 | 42.642
5074 | 7.080833 | 2.1575 | 15.6293 | 7 | 1.9365 | 1.934381 | 3.75 | 0.017807 | 0.3405 | 0.4031242 | -0.103444 | 0.0562 | -1.324748 | 42.6424
5075 | 7.082222 | 2.1575 | 15.6323 | 8 | 1.9177 | 1.93495 | 3.68 | 0.017383 | 0.339 | 0.4031706 | -0.1035912 | 0.0554 | -1.324892 | 42.643
5076 | 7.083611 | 2.1541 | 15.6353 | 7 | 1.9177 | 1.935522 | 3.68 | 0.017506 | 0.338 | 0.4032165 | -0.1034949 | 0.0546 | -1.325035 | 42.6433
5077 | 7.085 | 2.1541 | 15.6383 | 7 | 1.9215 | 1.936028 | 3.69 | 0.017605 | 0.3369 | 0.4032629 | -0.1034003 | 0.0539 | -1.325179 | 42.6436
5078 | 7.086389 | 2.1516 | 15.6413 | 8 | 1.9309 | 1.936491 | 3.73 | 0.017899 | 0.3366 | 0.4033096 | -0.1033064 | 0.0532 | -1.325323 | 42.6438
5079 | 7.087778 | 2.1516 | 15.6443 | 7 | 1.9496 | 1.937033 | 3.8 | 0.018115 | 0.3375 | 0.4033561 | -0.1034559 | 0.0525 | -1.325466 | 42.644
5080 | 7.089167 | 2.1483 | 15.6472 | 7 | 1.9421 | 1.937521 | 3.77 | 0.018317 | 0.3381 | 0.4034019 | -0.1033597 | 0.0517 | -1.32561 | 42.6443
5081 | 7.090556 | 2.1483 | 15.6502 | 8 | 1.9272 | 1.938083 | 3.71 | 0.017603 | 0.3366 | 0.4034489 | -0.1032681 | 0.0509 | -1.325753 | 42.6451
5082 | 7.091944 | 2.1459 | 15.6532 | 8 | 1.9384 | 1.938675 | 3.76 | 0.018037 | 0.337 | 0.4034965 | -0.1031762 | 0.0503 | -1.325897 | 42.6452
5083 | 7.093333 | 2.1459 | 15.6562 | 7 | 1.9309 | 1.939241 | 3.73 | 0.017861 | 0.3362 | 0.4035433 | -0.1033253 | 0.0496 | -1.32604 | 42.6457
5084 | 7.094722 | 2.1427 | 15.6592 | 8 | 1.9328 | 1.939893 | 3.74 | 0.018107 | 0.3355 | 0.4035893 | -0.103236 | 0.0488 | -1.326184 | 42.6459
5085 | 7.096111 | 2.1427 | 15.6621 | 9 | 1.9309 | 1.940418 | 3.73 | 0.018001 | 0.3344 | 0.4036353 | -0.1031492 | 0.0481 | -1.326327 | 42.6463
5086 | 7.0975 | 2.1404 | 15.6651 | 6 | 1.9328 | 1.94096 | 3.74 | 0.0178 | 0.3336 | 0.4036801 | -0.1030656 | 0.0475 | -1.32647 | 42.6468
5087 | 7.098889 | 2.1404 | 15.6681 | 7 | 1.9309 | 1.941592 | 3.73 | 0.018097 | 0.3326 | 0.4037246 | -0.1032178 | 0.0468 | -1.326613 | 42.647
5088 | 7.100278 | 2.1373 | 15.6711 | 9 | 1.9421 | 1.942086 | 3.77 | 0.018083 | 0.3333 | 0.4037685 | -0.1031348 | 0.0461 | -1.326757 | 42.6474
5089 | 7.101667 | 2.1373 | 15.674 | 8 | 1.97 | 1.942677 | 3.88 | 0.01886 | 0.3354 | 0.4038135 | -0.1030509 | 0.0455 | -1.3269 | 42.6473
5090 | 7.103056 | 2.1351 | 15.677 | 8 | 1.9365 | 1.943256 | 3.75 | 0.0179 | 0.3349 | 0.4038572 | -0.1029699 | 0.0448 | -1.327043 | 42.6483
5091 | 7.104444 | 2.1351 | 15.68 | 7 | 1.9328 | 1.943738 | 3.74 | 0.018066 | 0.3347 | 0.4039007 | -0.1031141 | 0.0442 | -1.327186 | 42.6485
5092 | 7.105833 | 2.1321 | 15.6829 | 7 | 1.9365 | 1.944234 | 3.75 | 0.018113 | 0.3341 | 0.403944 | -0.1030345 | 0.0435 | -1.327329 | 42.6489
5093 | 7.107222 | 2.1321 | 15.6859 | 7 | 1.9384 | 1.944837 | 3.76 | 0.018312 | 0.3339 | 0.4039871 | -0.1029571 | 0.0429 | -1.327472 | 42.6492
5094 | 7.108611 | 2.1301 | 15.6888 | 8 | 1.9496 | 1.945391 | 3.8 | 0.018287 | 0.3348 | 0.4040303 | -0.1028784 | 0.0423 | -1.327615 | 42.6496
5095 | 7.11 | 2.1301 | 15.6918 | 9 | 1.9644 | 1.946028 | 3.86 | 0.018373 | 0.3368 | 0.4040734 | -0.1030172 | 0.0417 | -1.327758 | 42.6499
5096 | 7.111389 | 2.1273 | 15.6948 | 8 | 1.9552 | 1.946581 | 3.82 | 0.01838 | 0.3378 | 0.4041161 | -0.1029338 | 0.0411 | -1.327901 | 42.6503
5097 | 7.112778 | 2.1273 | 15.6977 | 10 | 1.9552 | 1.947197 | 3.82 | 0.018127 | 0.339 | 0.4041591 | -0.1028493 | 0.0405 | -1.328044 | 42.6508
5098 | 7.114167 | 2.1254 | 15.7007 | 9 | 1.9403 | 1.947737 | 3.76 | 0.018266 | 0.3381 | 0.4042011 | -0.1027659 | 0.04 | -1.328187 | 42.6511
5099 | 7.115833 | 2.1254 | 15.7036 | 7 | 1.9589 | 1.948306 | 3.84 | 0.018611 | 0.3395 | 0.4042422 | -0.1028999 | 0.0394 | -1.328358 | 42.6516
5100 | 7.117222 | 2.1228 | 15.7066 | 8 | 1.9365 | 1.948757 | 3.75 | 0.017959 | 0.3383 | 0.4042826 | -0.1028163 | 0.0389 | -1.328501 | 42.6524
5101 | 7.118611 | 2.1228 | 15.7095 | 7 | 1.9496 | 1.949343 | 3.8 | 0.01854 | 0.3385 | 0.4043227 | -0.1027335 | 0.0383 | -1.328644 | 42.6524
5102 | 7.12 | 2.1211 | 15.7125 | 8 | 1.9328 | 1.949898 | 3.74 | 0.018042 | 0.3376 | 0.404362 | -0.1026528 | 0.0378 | -1.328787 | 42.6531
5103 | 7.121389 | 2.1211 | 15.7154 | 8 | 1.9626 | 1.950415 | 3.85 | 0.018538 | 0.3386 | 0.4044012 | -0.1027865 | 0.0373 | -1.328929 | 42.6532
5104 | 7.122778 | 2.1187 | 15.7183 | 8 | 1.9477 | 1.951001 | 3.79 | 0.018425 | 0.3399 | 0.4044403 | -0.1027022 | 0.0368 | -1.329072 | 42.6537
5105 | 7.124167 | 2.1187 | 15.7213 | 8 | 1.9459 | 1.951538 | 3.79 | 0.018409 | 0.34 | 0.4044794 | -0.1026178 | 0.0363 | -1.329215 | 42.6541
5106 | 7.125556 | 2.1172 | 15.7242 | 8 | 1.9552 | 1.95215 | 3.82 | 0.018651 | 0.3406 | 0.4045188 | -0.1025336 | 0.0358 | -1.329357 | 42.6543
5107 | 7.126944 | 2.1172 | 15.7272 | 9 | 1.9459 | 1.952677 | 3.79 | 0.018249 | 0.341 | 0.4045602 | -0.1026623 | 0.0354 | -1.329499 | 42.6549
5108 | 7.128333 | 2.1151 | 15.7301 | 9 | 1.9663 | 1.953195 | 3.87 | 0.018774 | 0.3418 | 0.4046024 | -0.1025763 | 0.0349 | -1.329642 | 42.655
5109 | 7.129722 | 2.1151 | 15.7331 | 8 | 1.9477 | 1.953765 | 3.79 | 0.018739 | 0.3407 | 0.404645 | -0.102494 | 0.0345 | -1.329784 | 42.6554
5110 | 7.131111 | 2.1138 | 15.736 | 8 | 1.9253 | 1.954285 | 3.71 | 0.018135 | 0.3398 | 0.4046873 | -0.1024143 | 0.0341 | -1.329927 | 42.6562
5111 | 7.1325 | 2.1138 | 15.7389 | 10 | 1.9328 | 1.954902 | 3.74 | 0.017936 | 0.339 | 0.4047289 | -0.1025431 | 0.0337 | -1.330069 | 42.6567
5112 | 7.133889 | 2.1118 | 15.7419 | 7 | 1.9552 | 1.955447 | 3.82 | 0.01859 | 0.3392 | 0.4047702 | -0.1024646 | 0.0332 | -1.330211 | 42.6567
5113 | 7.135278 | 2.1118 | 15.7448 | 7 | 1.9496 | 1.956019 | 3.8 | 0.018621 | 0.3383 | 0.4048118 | -0.1023885 | 0.0328 | -1.330354 | 42.6571
5114 | 7.136667 | 2.1106 | 15.7477 | 7 | 1.9663 | 1.956556 | 3.87 | 0.018749 | 0.3396 | 0.404855 | -0.1023109 | 0.0325 | -1.330496 | 42.6574
5115 | 7.138056 | 2.1106 | 15.7507 | 8 | 1.9403 | 1.957118 | 3.76 | 0.018207 | 0.3386 | 0.4048979 | -0.1024387 | 0.0321 | -1.330638 | 42.6581
5116 | 7.139444 | 2.1088 | 15.7536 | 7 | 1.9663 | 1.957687 | 3.87 | 0.018768 | 0.3395 | 0.4049413 | -0.1023614 | 0.0317 | -1.33078 | 42.6582
5117 | 7.140833 | 2.1088 | 15.7565 | 8 | 1.957 | 1.958297 | 3.83 | 0.018426 | 0.3385 | 0.4049842 | -0.1022853 | 0.0314 | -1.330922 | 42.6588
5118 | 7.142222 | 2.1079 | 15.7594 | 9 | 1.9773 | 1.958863 | 3.91 | 0.018952 | 0.3404 | 0.4050265 | -0.1022062 | 0.0311 | -1.331064 | 42.6589
5119 | 7.143611 | 2.1079 | 15.7624 | 9 | 1.9589 | 1.959382 | 3.84 | 0.019171 | 0.3405 | 0.4050678 | -0.1023314 | 0.0308 | -1.331206 | 42.6591
5120 | 7.145 | 2.1063 | 15.7653 | 9 | 1.9626 | 1.959983 | 3.85 | 0.018807 | 0.3411 | 0.4051086 | -0.1022512 | 0.0304 | -1.331348 | 42.6597
5121 | 7.146389 | 2.1063 | 15.7682 | 8 | 1.9552 | 1.960505 | 3.82 | 0.018665 | 0.3414 | 0.4051505 | -0.1021716 | 0.0301 | -1.33149 | 42.6602
5122 | 7.147778 | 2.1055 | 15.7711 | 10 | 1.9515 | 1.961023 | 3.81 | 0.018662 | 0.3405 | 0.4051926 | -0.1020939 | 0.0299 | -1.331632 | 42.6606
5123 | 7.149167 | 2.1055 | 15.7741 | 9 | 1.9477 | 1.961533 | 3.79 | 0.018853 | 0.34 | 0.4052343 | -0.1022185 | 0.0296 | -1.331774 | 42.6609
5124 | 7.150556 | 2.1039 | 15.777 | 9 | 1.9718 | 1.962187 | 3.89 | 0.019142 | 0.3419 | 0.4052766 | -0.1021386 | 0.0293 | -1.331916 | 42.6611
5125 | 7.151944 | 2.1039 | 15.7799 | 9 | 1.9607 | 1.962798 | 3.84 | 0.018654 | 0.3414 | 0.4053185 | -0.1020626 | 0.029 | -1.332058 | 42.6618
5126 | 7.153333 | 2.1032 | 15.7828 | 9 | 1.9663 | 1.963404 | 3.87 | 0.018838 | 0.3422 | 0.4053592 | -0.1019859 | 0.0287 | -1.3322 | 42.6621
5127 | 7.154722 | 2.1032 | 15.7858 | 8 | 1.8911 | 1.963975 | 3.58 | 0.017585 | 0.3369 | 0.4053982 | -0.1021119 | 0.0284 | -1.332341 | 42.6632
5128 | 7.156111 | 2.1017 | 15.7887 | 7 | 1.9736 | 1.964577 | 3.9 | 0.019442 | 0.3375 | 0.4054379 | -0.1020428 | 0.0281 | -1.332483 | 42.6625
5129 | 7.1575 | 2.1017 | 15.7916 | 8 | 1.9552 | 1.965144 | 3.82 | 0.019004 | 0.3364 | 0.4054772 | -0.1019756 | 0.0279 | -1.332625 | 42.6632
5130 | 7.158889 | 2.101 | 15.7945 | 11 | 1.97 | 1.965706 | 3.88 | 0.019078 | 0.3375 | 0.4055165 | -0.1019069 | 0.0276 | -1.332766 | 42.6636
5131 | 7.160278 | 2.101 | 15.7974 | 9 | 1.9755 | 1.966307 | 3.9 | 0.019294 | 0.3389 | 0.4055549 | -0.1020293 | 0.0274 | -1.332908 | 42.6638
5132 | 7.161667 | 2.0996 | 15.8003 | 10 | 1.9626 | 1.966877 | 3.85 | 0.019142 | 0.3398 | 0.4055948 | -0.101957 | 0.0271 | -1.33305 | 42.6643
5133 | 7.163056 | 2.0996 | 15.8033 | 9 | 1.9589 | 1.967514 | 3.84 | 0.019267 | 0.3398 | 0.4056341 | -0.1018858 | 0.0268 | -1.333191 | 42.6646
5134 | 7.164444 | 2.0989 | 15.8062 | 8 | 1.9328 | 1.968031 | 3.74 | 0.018365 | 0.3382 | 0.4056728 | -0.1018183 | 0.0266 | -1.333333 | 42.6656
5135 | 7.165833 | 2.0989 | 15.8091 | 10 | 1.9589 | 1.968675 | 3.84 | 0.018893 | 0.3381 | 0.4057121 | -0.1019398 | 0.0264 | -1.333474 | 42.6657
5136 | 7.167222 | 2.0976 | 15.812 | 11 | 1.9626 | 1.969281 | 3.85 | 0.019256 | 0.3384 | 0.4057517 | -0.101872 | 0.0261 | -1.333616 | 42.6659
5137 | 7.168611 | 2.0976 | 15.8149 | 8 | 1.9828 | 1.969843 | 3.93 | 0.019629 | 0.3405 | 0.4057918 | -0.1018022 | 0.0259 | -1.333757 | 42.666
5138 | 7.17 | 2.097 | 15.8178 | 8 | 1.9828 | 1.97044 | 3.93 | 0.019395 | 0.3417 | 0.4058323 | -0.1017293 | 0.0257 | -1.333898 | 42.6666
5139 | 7.171389 | 2.097 | 15.8208 | 8 | 1.9718 | 1.970954 | 3.89 | 0.0195 | 0.3424 | 0.405872 | -0.1018439 | 0.0254 | -1.33404 | 42.6669
5140 | 7.172778 | 2.0958 | 15.8237 | 8 | 1.9626 | 1.971534 | 3.85 | 0.019064 | 0.3419 | 0.4059106 | -0.1017708 | 0.0252 | -1.334181 | 42.6676
5141 | 7.174167 | 2.0958 | 15.8266 | 8 | 1.9663 | 1.972098 | 3.87 | 0.019151 | 0.3413 | 0.4059494 | -0.1017003 | 0.025 | -1.334323 | 42.6679
5142 | 7.175556 | 2.0952 | 15.8295 | 8 | 1.9533 | 1.972703 | 3.82 | 0.018882 | 0.3407 | 0.405988 | -0.1016323 | 0.0248 | -1.334464 | 42.6685
5143 | 7.176944 | 2.0952 | 15.8324 | 8 | 1.9496 | 1.973318 | 3.8 | 0.019191 | 0.3389 | 0.4060259 | -0.1017493 | 0.0246 | -1.334605 | 42.6687
5144 | 7.178333 | 2.094 | 15.8353 | 8 | 1.981 | 1.973889 | 3.92 | 0.01948 | 0.3392 | 0.4060633 | -0.1016838 | 0.0243 | -1.334746 | 42.6689
5145 | 7.179722 | 2.094 | 15.8382 | 10 | 1.9919 | 1.974461 | 3.97 | 0.019705 | 0.3418 | 0.4061 | -0.1016156 | 0.0241 | -1.334887 | 42.6692
5146 | 7.181389 | 2.0935 | 15.8411 | 8 | 1.9901 | 1.975004 | 3.96 | 0.019628 | 0.3435 | 0.4061375 | -0.101546 | 0.0239 | -1.335057 | 42.67
5147 | 7.182778 | 2.0935 | 15.844 | 9 | 1.9736 | 1.975549 | 3.9 | 0.019539 | 0.3449 | 0.4061737 | -0.1016508 | 0.0237 | -1.335198 | 42.6705
5148 | 7.184167 | 2.0924 | 15.8469 | 9 | 1.9901 | 1.976214 | 3.96 | 0.019842 | 0.3467 | 0.4062111 | -0.1015762 | 0.0235 | -1.335339 | 42.6707
5149 | 7.185556 | 2.0924 | 15.8498 | 11 | 1.9644 | 1.97685 | 3.86 | 0.019275 | 0.3461 | 0.4062488 | -0.1015027 | 0.0233 | -1.33548 | 42.6714
5150 | 7.186944 | 2.0921 | 15.8527 | 10 | 1.9791 | 1.977467 | 3.92 | 0.019554 | 0.3465 | 0.4062851 | -0.1014266 | 0.0232 | -1.335621 | 42.6717
5151 | 7.188333 | 2.0921 | 15.8557 | 8 | 1.9773 | 1.978112 | 3.91 | 0.019456 | 0.3471 | 0.4063214 | -0.1015298 | 0.023 | -1.335762 | 42.6721
5152 | 7.189722 | 2.0911 | 15.8586 | 9 | 1.9974 | 1.978652 | 3.99 | 0.019996 | 0.3489 | 0.4063581 | -0.10145 | 0.0228 | -1.335903 | 42.6722
5153 | 7.191111 | 2.0911 | 15.8615 | 8 | 1.9846 | 1.979338 | 3.94 | 0.01951 | 0.3493 | 0.4063963 | -0.1013707 | 0.0226 | -1.336044 | 42.6729
5154 | 7.1925 | 2.0908 | 15.8644 | 7 | 1.981 | 1.97995 | 3.92 | 0.019417 | 0.3496 | 0.4064335 | -0.1012932 | 0.0225 | -1.336184 | 42.6733
5155 | 7.193889 | 2.0908 | 15.8673 | 9 | 1.9883 | 1.980486 | 3.95 | 0.019599 | 0.3508 | 0.4064718 | -0.1013873 | 0.0224 | -1.336325 | 42.6736
5156 | 7.195278 | 2.09 | 15.8702 | 10 | 1.9718 | 1.981102 | 3.89 | 0.019384 | 0.3511 | 0.4065097 | -0.1013076 | 0.0222 | -1.336466 | 42.6742
5157 | 7.196667 | 2.09 | 15.8731 | 10 | 1.9552 | 1.981695 | 3.82 | 0.019332 | 0.3493 | 0.406548 | -0.1012337 | 0.022 | -1.336607 | 42.6746
5158 | 7.198056 | 2.0898 | 15.876 | 10 | 1.981 | 1.98229 | 3.92 | 0.019446 | 0.3491 | 0.4065867 | -0.1011602 | 0.0219 | -1.336747 | 42.675
5159 | 7.199444 | 2.0898 | 15.8789 | 8 | 1.9773 | 1.982891 | 3.91 | 0.019798 | 0.3497 | 0.4066246 | -0.1012531 | 0.0218 | -1.336888 | 42.6751
5160 | 7.200833 | 2.0891 | 15.8818 | 13 | 1.9589 | 1.983472 | 3.84 | 0.019213 | 0.3478 | 0.4066629 | -0.1011818 | 0.0217 | -1.337028 | 42.6759
5161 | 7.202222 | 2.0891 | 15.8847 | 8 | 1.9938 | 1.983894 | 3.98 | 0.019821 | 0.3492 | 0.4067017 | -0.1011123 | 0.0215 | -1.337169 | 42.676
5162 | 7.203611 | 2.0889 | 15.8876 | 8 | 1.9901 | 1.984549 | 3.96 | 0.019644 | 0.35 | 0.406741 | -0.1010423 | 0.0214 | -1.337309 | 42.6765
5163 | 7.205 | 2.0889 | 15.8905 | 8 | 1.9791 | 1.985145 | 3.92 | 0.019668 | 0.3512 | 0.4067806 | -0.1011281 | 0.0213 | -1.33745 | 42.6769
5164 | 7.206389 | 2.0882 | 15.8934 | 10 | 1.9681 | 1.985701 | 3.87 | 0.019648 | 0.3499 | 0.4068212 | -0.1010584 | 0.0212 | -1.33759 | 42.6773
5165 | 7.207778 | 2.0882 | 15.8963 | 9 | 2.0046 | 1.986195 | 4.02 | 0.01998 | 0.3515 | 0.4068623 | -0.1009871 | 0.0211 | -1.33773 | 42.6775
5166 | 7.209167 | 2.0882 | 15.8992 | 10 | 1.9919 | 1.986757 | 3.97 | 0.019671 | 0.3517 | 0.4069028 | -0.1009173 | 0.021 | -1.33787 | 42.6781
5167 | 7.210556 | 2.0882 | 15.9021 | 8 | 1.981 | 1.987341 | 3.92 | 0.019633 | 0.3518 | 0.4069439 | -0.1009995 | 0.0209 | -1.338011 | 42.6785
5168 | 7.211944 | 2.0876 | 15.905 | 8 | 1.9956 | 1.987919 | 3.98 | 0.020164 | 0.3538 | 0.4069845 | -0.1009265 | 0.0208 | -1.338151 | 42.6786
5169 | 7.213333 | 2.0876 | 15.9079 | 7 | 1.9992 | 1.988498 | 4 | 0.02024 | 0.3547 | 0.4070253 | -0.1008539 | 0.0207 | -1.338291 | 42.679
5170 | 7.214722 | 2.0876 | 15.9108 | 10 | 1.9901 | 1.98911 | 3.96 | 0.019933 | 0.3559 | 0.4070661 | -0.1007805 | 0.0207 | -1.338431 | 42.6796
5171 | 7.216111 | 2.0876 | 15.9137 | 8 | 1.9919 | 1.989744 | 3.97 | 0.019998 | 0.3556 | 0.4071074 | -0.100854 | 0.0206 | -1.338571 | 42.6799
5172 | 7.2175 | 2.0871 | 15.9166 | 10 | 1.9773 | 1.990317 | 3.91 | 0.019791 | 0.355 | 0.4071488 | -0.1007821 | 0.0205 | -1.338711 | 42.6805
5173 | 7.218889 | 2.0871 | 15.9195 | 11 | 1.9736 | 1.990984 | 3.9 | 0.019694 | 0.3541 | 0.4071902 | -0.1007129 | 0.0204 | -1.338851 | 42.6809
5174 | 7.220278 | 2.0872 | 15.9224 | 7 | 2.0083 | 1.991595 | 4.03 | 0.020108 | 0.3556 | 0.4072327 | -0.1006416 | 0.0204 | -1.338991 | 42.6811
5175 | 7.221667 | 2.0872 | 15.9253 | 10 | 1.9956 | 1.992203 | 3.98 | 0.020106 | 0.357 | 0.4072752 | -0.1007116 | 0.0204 | -1.339131 | 42.6815
5176 | 7.223056 | 2.0868 | 15.9282 | 10 | 1.981 | 1.992746 | 3.92 | 0.019751 | 0.3571 | 0.407318 | -0.100638 | 0.0203 | -1.339271 | 42.6821
5177 | 7.224444 | 2.0868 | 15.9311 | 10 | 1.9956 | 1.993404 | 3.98 | 0.019994 | 0.3574 | 0.4073596 | -0.1005657 | 0.0202 | -1.33941 | 42.6824
5178 | 7.225833 | 2.087 | 15.934 | 10 | 1.9919 | 1.993983 | 3.97 | 0.02023 | 0.3573 | 0.4074022 | -0.1004952 | 0.0202 | -1.33955 | 42.6826
5179 | 7.227222 | 2.087 | 15.9369 | 8 | 2.001 | 1.994601 | 4 | 0.02053 | 0.3587 | 0.4074455 | -0.1005594 | 0.0202 | -1.339689 | 42.6829
5180 | 7.228611 | 2.0868 | 15.9398 | 8 | 1.9901 | 1.995238 | 3.96 | 0.020376 | 0.3583 | 0.4074896 | -0.1004875 | 0.0202 | -1.339829 | 42.6834
5181 | 7.23 | 2.0868 | 15.9427 | 12 | 2.0209 | 1.99582 | 4.08 | 0.021295 | 0.3596 | 0.4075341 | -0.1004137 | 0.0201 | -1.339969 | 42.6832
5182 | 7.231389 | 2.0871 | 15.9456 | 9 | 2.0155 | 1.996417 | 4.06 | 0.020905 | 0.3621 | 0.4075785 | -0.1003371 | 0.0202 | -1.340108 | 42.6839
5183 | 7.232778 | 2.0871 | 15.9485 | 8 | 2.0101 | 1.996877 | 4.04 | 0.020708 | 0.3632 | 0.4076236 | -0.100393 | 0.0202 | -1.340247 | 42.6844
5184 | 7.234167 | 2.087 | 15.9514 | 10 | 2.0137 | 1.997517 | 4.05 | 0.020646 | 0.3659 | 0.4076691 | -0.1003105 | 0.0202 | -1.340387 | 42.6848
5185 | 7.235556 | 2.087 | 15.9543 | 12 | 2.0101 | 1.998174 | 4.04 | 0.020639 | 0.3673 | 0.4077149 | -0.1002264 | 0.0202 | -1.340526 | 42.6853
5186 | 7.236944 | 2.0875 | 15.9572 | 9 | 1.9992 | 1.998554 | 4 | 0.020221 | 0.3681 | 0.4077604 | -0.100142 | 0.0202 | -1.340665 | 42.6859
5187 | 7.238333 | 2.0875 | 15.9601 | 11 | 1.9901 | 1.999202 | 3.96 | 0.020258 | 0.3683 | 0.4078052 | -0.1001887 | 0.0203 | -1.340804 | 42.6863
5188 | 7.239722 | 2.0876 | 15.963 | 11 | 1.9974 | 1.999821 | 3.99 | 0.020593 | 0.3692 | 0.4078501 | -0.1001027 | 0.0203 | -1.340943 | 42.6865
5189 | 7.241111 | 2.0876 | 15.9659 | 9 | 2.0083 | 2.000507 | 4.03 | 0.020393 | 0.3709 | 0.4078959 | -0.1000143 | 0.0203 | -1.341082 | 42.687
5190 | 7.242778 | 2.0882 | 15.9688 | 8 | 1.97 | 2.001129 | 3.88 | 0.019885 | 0.3697 | 0.4079401 | -0.09993119 | 0.0204 | -1.341249 | 42.6881
5191 | 7.244167 | 2.0882 | 15.9717 | 10 | 1.9974 | 2.001817 | 3.99 | 0.020487 | 0.3705 | 0.4079846 | -0.0999711 | 0.0205 | -1.341388 | 42.6881
5192 | 7.245556 | 2.0885 | 15.9746 | 11 | 2.0298 | 2.002374 | 4.12 | 0.021315 | 0.3729 | 0.408029 | -0.09988312 | 0.0206 | -1.341527 | 42.688
5193 | 7.246944 | 2.0885 | 15.9775 | 9 | 2.0101 | 2.002926 | 4.04 | 0.020693 | 0.3747 | 0.408074 | -0.09979268 | 0.0206 | -1.341665 | 42.6888
5194 | 7.248333 | 2.0894 | 15.9804 | 7 | 2.0028 | 2.003571 | 4.01 | 0.020502 | 0.3756 | 0.4081188 | -0.09970089 | 0.0208 | -1.341804 | 42.6893
5195 | 7.249722 | 2.0894 | 15.9833 | 9 | 1.9919 | 2.004165 | 3.97 | 0.020682 | 0.3757 | 0.4081643 | -0.09973254 | 0.0209 | -1.341942 | 42.6896
5196 | 7.251111 | 2.0898 | 15.9862 | 8 | 1.9974 | 2.004759 | 3.99 | 0.02047 | 0.3752 | 0.4082108 | -0.09964157 | 0.021 | -1.342081 | 42.6902
5197 | 7.2525 | 2.0898 | 15.9891 | 8 | 2.0101 | 2.005313 | 4.04 | 0.02064 | 0.3759 | 0.4082577 | -0.09955106 | 0.0211 | -1.342219 | 42.6905
5198 | 7.253889 | 2.0908 | 15.992 | 8 | 1.9974 | 2.00593 | 3.99 | 0.020652 | 0.3752 | 0.4083047 | -0.09946141 | 0.0213 | -1.342357 | 42.6909
5199 | 7.255278 | 2.0908 | 15.9949 | 13 | 2.0173 | 2.006641 | 4.07 | 0.020683 | 0.3769 | 0.4083522 | -0.09949027 | 0.0215 | -1.342495 | 42.6913
5200 | 7.256667 | 2.0915 | 15.9978 | 12 | 2.0083 | 2.007204 | 4.03 | 0.020551 | 0.3769 | 0.4083997 | -0.09939812 | 0.0216 | -1.342634 | 42.6917
5201 | 7.258056 | 2.0915 | 16.0007 | 9 | 2.0369 | 2.007823 | 4.15 | 0.021293 | 0.3799 | 0.4084462 | -0.09930314 | 0.0218 | -1.342772 | 42.6917
5202 | 7.259444 | 2.0927 | 16.0036 | 10 | 2.0137 | 2.008407 | 4.05 | 0.020667 | 0.3807 | 0.4084924 | -0.09920816 | 0.022 | -1.342909 | 42.6925
5203 | 7.260833 | 2.0927 | 16.0065 | 14 | 2.0083 | 2.009026 | 4.03 | 0.020548 | 0.3813 | 0.408539 | -0.0992274 | 0.0222 | -1.343047 | 42.693
5204 | 7.262222 | 2.0935 | 16.0094 | 10 | 2.0209 | 2.009623 | 4.08 | 0.021143 | 0.3828 | 0.4085866 | -0.09912931 | 0.0223 | -1.343185 | 42.693
5205 | 7.263611 | 2.0935 | 16.0123 | 11 | 1.9901 | 2.010236 | 3.96 | 0.020334 | 0.3824 | 0.408635 | -0.09903264 | 0.0225 | -1.343323 | 42.6939
5206 | 7.265 | 2.0948 | 16.0153 | 10 | 2.0119 | 2.01089 | 4.05 | 0.020803 | 0.3825 | 0.4086843 | -0.09893794 | 0.0228 | -1.34346 | 42.694
5207 | 7.266389 | 2.0948 | 16.0182 | 10 | 1.9901 | 2.011546 | 3.96 | 0.02063 | 0.3812 | 0.4087341 | -0.0989549 | 0.023 | -1.343597 | 42.6945
5208 | 7.267778 | 2.0958 | 16.0211 | 9 | 2.0064 | 2.012183 | 4.03 | 0.021131 | 0.381 | 0.4087842 | -0.09886275 | 0.0232 | -1.343735 | 42.6946
5209 | 7.269167 | 2.0958 | 16.024 | 11 | 2.0064 | 2.012772 | 4.03 | 0.02061 | 0.3813 | 0.4088344 | -0.09877084 | 0.0234 | -1.343872 | 42.6953
5210 | 7.270556 | 2.0972 | 16.0269 | 9 | 2.0101 | 2.013417 | 4.04 | 0.021272 | 0.3814 | 0.4088849 | -0.09868027 | 0.0237 | -1.344009 | 42.6954
5211 | 7.271944 | 2.0972 | 16.0298 | 11 | 2.0155 | 2.014095 | 4.06 | 0.021005 | 0.3831 | 0.4089361 | -0.09869251 | 0.024 | -1.344146 | 42.6959
5212 | 7.273333 | 2.0982 | 16.0327 | 10 | 2.0191 | 2.014687 | 4.08 | 0.021052 | 0.3837 | 0.4089865 | -0.09859853 | 0.0242 | -1.344283 | 42.6963
5213 | 7.274722 | 2.0982 | 16.0357 | 11 | 2.0226 | 2.015359 | 4.09 | 0.021275 | 0.3842 | 0.4090353 | -0.09850675 | 0.0244 | -1.34442 | 42.6965
5214 | 7.276111 | 2.0997 | 16.0386 | 9 | 2.0137 | 2.01595 | 4.05 | 0.021386 | 0.3855 | 0.4090851 | -0.09841482 | 0.0247 | -1.344557 | 42.6969
5215 | 7.2775 | 2.0997 | 16.0415 | 9 | 2.0064 | 2.016589 | 4.03 | 0.020945 | 0.385 | 0.4091352 | -0.09841968 | 0.025 | -1.344694 | 42.6975
5216 | 7.278889 | 2.1009 | 16.0444 | 10 | 2.0209 | 2.017224 | 4.08 | 0.021329 | 0.385 | 0.4091865 | -0.09832875 | 0.0252 | -1.34483 | 42.6977
5217 | 7.280278 | 2.1009 | 16.0473 | 12 | 2.0316 | 2.017821 | 4.13 | 0.021152 | 0.3859 | 0.4092382 | -0.09823641 | 0.0255 | -1.344967 | 42.6982
5218 | 7.281667 | 2.1024 | 16.0502 | 13 | 2.0028 | 2.01846 | 4.01 | 0.020945 | 0.3853 | 0.4092908 | -0.09814621 | 0.0258 | -1.345103 | 42.6988
5219 | 7.283056 | 2.1024 | 16.0532 | 11 | 2.0209 | 2.019083 | 4.08 | 0.021558 | 0.3858 | 0.4093437 | -0.09814911 | 0.0261 | -1.345239 | 42.6988
5220 | 7.284444 | 2.1037 | 16.0561 | 11 | 2.0316 | 2.019742 | 4.13 | 0.021913 | 0.3872 | 0.4093972 | -0.09805613 | 0.0264 | -1.345376 | 42.699
5221 | 7.285833 | 2.1037 | 16.059 | 10 | 2.0352 | 2.020474 | 4.14 | 0.021452 | 0.3883 | 0.4094503 | -0.09796144 | 0.0266 | -1.345512 | 42.6997
5222 | 7.287222 | 2.1053 | 16.0619 | 13 | 2.0155 | 2.021135 | 4.06 | 0.021141 | 0.389 | 0.4095039 | -0.09786662 | 0.027 | -1.345648 | 42.7002
5223 | 7.288611 | 2.1053 | 16.0649 | 12 | 2.0316 | 2.021809 | 4.13 | 0.021542 | 0.3902 | 0.4095565 | -0.09786217 | 0.0273 | -1.345784 | 42.7004
5224 | 7.29 | 2.1067 | 16.0678 | 13 | 2.0173 | 2.022454 | 4.07 | 0.021592 | 0.3908 | 0.4096099 | -0.09776474 | 0.0276 | -1.34592 | 42.7008
5225 | 7.291389 | 2.1067 | 16.0707 | 11 | 2.0083 | 2.023103 | 4.03 | 0.021228 | 0.3917 | 0.4096643 | -0.09766717 | 0.0279 | -1.346055 | 42.7014
5226 | 7.292778 | 2.1085 | 16.0736 | 12 | 2.0423 | 2.02375 | 4.17 | 0.021654 | 0.3938 | 0.4097194 | -0.09756814 | 0.0282 | -1.346191 | 42.7015
5227 | 7.294167 | 2.1085 | 16.0766 | 13 | 2.0316 | 2.024318 | 4.13 | 0.021651 | 0.3956 | 0.4097734 | -0.09755271 | 0.0286 | -1.346326 | 42.7019
5228 | 7.295556 | 2.1101 | 16.0795 | 12 | 2.0155 | 2.025005 | 4.06 | 0.021072 | 0.3952 | 0.4098281 | -0.09745172 | 0.0289 | -1.346462 | 42.7027
5229 | 7.296944 | 2.1101 | 16.0824 | 10 | 2.0387 | 2.025651 | 4.16 | 0.021728 | 0.3965 | 0.4098832 | -0.09734887 | 0.0293 | -1.346597 | 42.7027
5230 | 7.298333 | 2.112 | 16.0854 | 12 | 2.0405 | 2.026279 | 4.16 | 0.021851 | 0.3976 | 0.4099391 | -0.09724637 | 0.0296 | -1.346732 | 42.703
5231 | 7.299722 | 2.112 | 16.0883 | 12 | 2.0137 | 2.026931 | 4.05 | 0.021177 | 0.3973 | 0.4099954 | -0.09722664 | 0.03 | -1.346867 | 42.7038
5232 | 7.301111 | 2.1137 | 16.0912 | 12 | 2.028 | 2.027591 | 4.11 | 0.021486 | 0.3991 | 0.4100539 | -0.09712202 | 0.0304 | -1.347002 | 42.704
5233 | 7.3025 | 2.1137 | 16.0942 | 14 | 2.0244 | 2.028212 | 4.1 | 0.02171 | 0.3997 | 0.4101116 | -0.09701807 | 0.0307 | -1.347137 | 42.7042
5234 | 7.304167 | 2.1157 | 16.0971 | 12 | 2.0316 | 2.028883 | 4.13 | 0.021568 | 0.4005 | 0.4101697 | -0.09691579 | 0.0311 | -1.347299 | 42.705
5235 | 7.305556 | 2.1157 | 16.1001 | 12 | 2.0369 | 2.029572 | 4.15 | 0.021488 | 0.4019 | 0.4102279 | -0.09688499 | 0.0315 | -1.347433 | 42.7055
5236 | 7.306944 | 2.1175 | 16.103 | 12 | 2.0511 | 2.03023 | 4.21 | 0.022357 | 0.404 | 0.410286 | -0.09677748 | 0.0319 | -1.347568 | 42.7054
5237 | 7.308333 | 2.1175 | 16.106 | 11 | 2.0405 | 2.030799 | 4.16 | 0.021761 | 0.4049 | 0.4103434 | -0.09667142 | 0.0323 | -1.347702 | 42.7061
5238 | 7.309722 | 2.1197 | 16.1089 | 14 | 2.0458 | 2.031473 | 4.19 | 0.021921 | 0.4061 | 0.4104018 | -0.09656526 | 0.0327 | -1.347836 | 42.7064
5239 | 7.311111 | 2.1197 | 16.1118 | 14 | 2.0191 | 2.032063 | 4.08 | 0.021526 | 0.4058 | 0.41046 | -0.09652443 | 0.0332 | -1.34797 | 42.707
5240 | 7.3125 | 2.1217 | 16.1148 | 13 | 2.028 | 2.032649 | 4.11 | 0.021633 | 0.4055 | 0.4105188 | -0.09641945 | 0.0336 | -1.348104 | 42.7073
5241 | 7.313889 | 2.1217 | 16.1177 | 14 | 2.0352 | 2.033243 | 4.14 | 0.0221 | 0.4069 | 0.4105777 | -0.09631382 | 0.034 | -1.348238 | 42.7075
5242 | 7.315278 | 2.1239 | 16.1207 | 12 | 2.0529 | 2.033847 | 4.21 | 0.021771 | 0.4081 | 0.4106368 | -0.0962091 | 0.0345 | -1.348372 | 42.708
5243 | 7.316667 | 2.1239 | 16.1236 | 14 | 2.0458 | 2.034537 | 4.19 | 0.022371 | 0.4104 | 0.4106964 | -0.09615749 | 0.0349 | -1.348505 | 42.7081
5244 | 7.318056 | 2.126 | 16.1266 | 14 | 2.0298 | 2.035224 | 4.12 | 0.021722 | 0.4096 | 0.4107567 | -0.09605069 | 0.0353 | -1.348639 | 42.7088
5245 | 7.319444 | 2.126 | 16.1295 | 10 | 2.0511 | 2.035823 | 4.21 | 0.022135 | 0.4112 | 0.4108167 | -0.09594223 | 0.0358 | -1.348772 | 42.709
5246 | 7.320833 | 2.1284 | 16.1325 | 13 | 2.0064 | 2.036437 | 4.03 | 0.021463 | 0.409 | 0.4108768 | -0.09583999 | 0.0363 | -1.348905 | 42.7098
5247 | 7.322222 | 2.1284 | 16.1355 | 14 | 2.0441 | 2.037066 | 4.18 | 0.021904 | 0.4112 | 0.4109365 | -0.09578425 | 0.0367 | -1.349038 | 42.7099
5248 | 7.323611 | 2.1306 | 16.1384 | 16 | 2.0173 | 2.037688 | 4.07 | 0.021598 | 0.4108 | 0.4109964 | -0.09567945 | 0.0372 | -1.349171 | 42.7105
5249 | 7.325 | 2.1306 | 16.1414 | 10 | 2.0316 | 2.038315 | 4.13 | 0.021724 | 0.4104 | 0.4110569 | -0.09557777 | 0.0377 | -1.349304 | 42.7107
5250 | 7.326389 | 2.1329 | 16.1443 | 13 | 2.0262 | 2.038994 | 4.11 | 0.02169 | 0.4097 | 0.4111188 | -0.09547918 | 0.0381 | -1.349437 | 42.7112
5251 | 7.327778 | 2.1329 | 16.1473 | 14 | 2.0369 | 2.03956 | 4.15 | 0.021853 | 0.4101 | 0.4111807 | -0.0954214 | 0.0386 | -1.34957 | 42.7114
5252 | 7.329167 | 2.1351 | 16.1503 | 13 | 2.0334 | 2.040219 | 4.13 | 0.021759 | 0.41 | 0.4112438 | -0.0953226 | 0.0391 | -1.349702 | 42.7119
5253 | 7.330556 | 2.1351 | 16.1532 | 13 | 2.0387 | 2.040794 | 4.16 | 0.022206 | 0.4105 | 0.4113069 | -0.09522511 | 0.0395 | -1.349834 | 42.712
5254 | 7.331944 | 2.1375 | 16.1562 | 15 | 2.0582 | 2.041386 | 4.24 | 0.022322 | 0.4129 | 0.4113702 | -0.09512761 | 0.04 | -1.349966 | 42.7123
5255 | 7.333333 | 2.1375 | 16.1592 | 15 | 2.0529 | 2.042081 | 4.21 | 0.022151 | 0.4151 | 0.4114335 | -0.09505697 | 0.0405 | -1.350099 | 42.7128
5256 | 7.334722 | 2.1397 | 16.1621 | 15 | 2.0423 | 2.0427 | 4.17 | 0.022428 | 0.4156 | 0.4114974 | -0.09495553 | 0.041 | -1.350231 | 42.713
5257 | 7.336111 | 2.1397 | 16.1651 | 13 | 2.0369 | 2.043346 | 4.15 | 0.021981 | 0.4166 | 0.4115618 | -0.09485447 | 0.0414 | -1.350362 | 42.7136
5258 | 7.3375 | 2.1421 | 16.1681 | 13 | 2.0369 | 2.04398 | 4.15 | 0.022288 | 0.4163 | 0.4116267 | -0.09475389 | 0.0419 | -1.350494 | 42.7138
5259 | 7.338889 | 2.1421 | 16.1711 | 17 | 2.0423 | 2.044707 | 4.17 | 0.022446 | 0.4167 | 0.4116915 | -0.0946796 | 0.0424 | -1.350626 | 42.7141
5260 | 7.340278 | 2.1444 | 16.174 | 13 | 2.0529 | 2.045303 | 4.21 | 0.022382 | 0.4176 | 0.4117572 | -0.09457725 | 0.0429 | -1.350757 | 42.7145
5261 | 7.341667 | 2.1444 | 16.177 | 14 | 2.0369 | 2.045998 | 4.15 | 0.022078 | 0.4171 | 0.4118233 | -0.0944767 | 0.0433 | -1.350888 | 42.7151
5262 | 7.343056 | 2.1468 | 16.18 | 13 | 2.0476 | 2.046594 | 4.19 | 0.022679 | 0.4173 | 0.4118902 | -0.09437903 | 0.0438 | -1.351019 | 42.7151
5263 | 7.344444 | 2.1468 | 16.183 | 13 | 2.0334 | 2.047278 | 4.13 | 0.02231 | 0.4166 | 0.4119578 | -0.09430148 | 0.0443 | -1.35115 | 42.7157
5264 | 7.345833 | 2.1491 | 16.186 | 12 | 2.0405 | 2.047884 | 4.16 | 0.022583 | 0.416 | 0.4120264 | -0.09420609 | 0.0447 | -1.351281 | 42.7159
5265 | 7.347222 | 2.1491 | 16.189 | 16 | 2.0652 | 2.048511 | 4.27 | 0.022281 | 0.4171 | 0.4120952 | -0.09411032 | 0.0452 | -1.351412 | 42.7164
5266 | 7.348611 | 2.1514 | 16.1919 | 12 | 2.0476 | 2.04909 | 4.19 | 0.022062 | 0.4177 | 0.412164 | -0.09401518 | 0.0457 | -1.351543 | 42.717
5267 | 7.35 | 2.1514 | 16.1949 | 15 | 2.0369 | 2.049733 | 4.15 | 0.021986 | 0.4186 | 0.4122335 | -0.09393242 | 0.0462 | -1.351673 | 42.7174
5268 | 7.351389 | 2.1536 | 16.1979 | 14 | 2.0441 | 2.050333 | 4.18 | 0.022441 | 0.4187 | 0.4123027 | -0.09383599 | 0.0466 | -1.351804 | 42.7175
5269 | 7.352778 | 2.1536 | 16.2009 | 16 | 2.0334 | 2.050899 | 4.13 | 0.022275 | 0.4179 | 0.4123738 | -0.09374392 | 0.047 | -1.351934 | 42.7179
5270 | 7.354167 | 2.1558 | 16.2039 | 15 | 2.06 | 2.051448 | 4.24 | 0.022866 | 0.4191 | 0.4124455 | -0.09365357 | 0.0475 | -1.352064 | 42.718
5271 | 7.355556 | 2.1558 | 16.2069 | 16 | 2.0582 | 2.05207 | 4.24 | 0.022591 | 0.4206 | 0.4125183 | -0.0935618 | 0.048 | -1.352194 | 42.7185
5272 | 7.356944 | 2.158 | 16.2099 | 13 | 2.067 | 2.05276 | 4.27 | 0.022906 | 0.422 | 0.4125916 | -0.0934672 | 0.0484 | -1.352324 | 42.7187
5273 | 7.358333 | 2.158 | 16.2129 | 14 | 2.067 | 2.053437 | 4.27 | 0.022798 | 0.4238 | 0.4126647 | -0.09337357 | 0.0488 | -1.352454 | 42.7191
5274 | 7.359722 | 2.1602 | 16.2159 | 17 | 2.0441 | 2.054149 | 4.18 | 0.022668 | 0.4232 | 0.4127382 | -0.09328337 | 0.0493 | -1.352583 | 42.7195
5275 | 7.361111 | 2.1602 | 16.2189 | 15 | 2.0687 | 2.054832 | 4.28 | 0.023022 | 0.4248 | 0.4128133 | -0.09317967 | 0.0497 | -1.352713 | 42.7197
5276 | 7.3625 | 2.1625 | 16.2219 | 14 | 2.0369 | 2.055459 | 4.15 | 0.022371 | 0.4224 | 0.412889 | -0.09309097 | 0.0502 | -1.352842 | 42.7205
5277 | 7.363889 | 2.1625 | 16.2249 | 16 | 2.06 | 2.056012 | 4.24 | 0.022841 | 0.4243 | 0.4129653 | -0.09300231 | 0.0506 | -1.352971 | 42.7205
5278 | 7.365278 | 2.1646 | 16.2279 | 10 | 2.0582 | 2.056644 | 4.24 | 0.023184 | 0.4256 | 0.4130422 | -0.092914 | 0.051 | -1.353101 | 42.7207
5279 | 7.366667 | 2.1646 | 16.2309 | 12 | 2.0529 | 2.057275 | 4.21 | 0.022945 | 0.4249 | 0.4131192 | -0.09280564 | 0.0515 | -1.35323 | 42.7212
5280 | 7.368056 | 2.1668 | 16.2339 | 14 | 2.0547 | 2.057921 | 4.22 | 0.022923 | 0.4259 | 0.4131969 | -0.09271713 | 0.0519 | -1.353358 | 42.7216
5281 | 7.369722 | 2.1678 | 16.2369 | 11 | 2.0635 | 2.058587 | 4.26 | 0.022963 | 0.4271 | 0.4132751 | -0.09262873 | 0.0523 | -1.353513 | 42.7223
5282 | 7.371111 | 2.1678 | 16.24 | 14 | 2.0635 | 2.059152 | 4.26 | 0.022914 | 0.428 | 0.4133531 | -0.09254161 | 0.0527 | -1.353641 | 42.7226
5283 | 7.3725 | 2.17 | 16.243 | 14 | 2.0652 | 2.05971 | 4.27 | 0.023185 | 0.429 | 0.413433 | -0.09242312 | 0.0532 | -1.35377 | 42.7228
5284 | 7.373889 | 2.17 | 16.246 | 14 | 2.0458 | 2.060365 | 4.19 | 0.022851 | 0.4283 | 0.4135143 | -0.09233581 | 0.0535 | -1.353898 | 42.7234
5285 | 7.375278 | 2.1719 | 16.249 | 14 | 2.06 | 2.061025 | 4.24 | 0.023375 | 0.4289 | 0.413596 | -0.09225086 | 0.0539 | -1.354026 | 42.7234
5286 | 7.376667 | 2.1719 | 16.252 | 11 | 2.06 | 2.061584 | 4.24 | 0.022964 | 0.431 | 0.4136787 | -0.0921662 | 0.0543 | -1.354154 | 42.7241
5287 | 7.378056 | 2.1741 | 16.255 | 16 | 2.0792 | 2.062212 | 4.32 | 0.023557 | 0.4335 | 0.4137622 | -0.0920348 | 0.0547 | -1.354282 | 42.7241
5288 | 7.379444 | 2.1741 | 16.2581 | 14 | 2.067 | 2.062881 | 4.27 | 0.023239 | 0.4347 | 0.4138465 | -0.09194469 | 0.0551 | -1.35441 | 42.7246
5289 | 7.380833 | 2.176 | 16.2611 | 14 | 2.0547 | 2.063543 | 4.22 | 0.022938 | 0.435 | 0.4139303 | -0.09185695 | 0.0555 | -1.354538 | 42.7251
5290 | 7.382222 | 2.176 | 16.2641 | 15 | 2.0547 | 2.064127 | 4.22 | 0.022794 | 0.4341 | 0.4140142 | -0.09177493 | 0.0559 | -1.354665 | 42.7256
5291 | 7.383611 | 2.178 | 16.2671 | 13 | 2.06 | 2.064735 | 4.24 | 0.023222 | 0.4332 | 0.4140981 | -0.09163777 | 0.0563 | -1.354793 | 42.7257
5292 | 7.385 | 2.178 | 16.2702 | 14 | 2.0564 | 2.065359 | 4.23 | 0.022748 | 0.4331 | 0.4141824 | -0.09155756 | 0.0566 | -1.35492 | 42.7263
5293 | 7.386389 | 2.1798 | 16.2732 | 17 | 2.0827 | 2.065924 | 4.34 | 0.023546 | 0.4348 | 0.4142663 | -0.09147834 | 0.057 | -1.355047 | 42.7262
5294 | 7.387778 | 2.1798 | 16.2762 | 14 | 2.0617 | 2.066497 | 4.25 | 0.023303 | 0.4359 | 0.4143502 | -0.09139881 | 0.0573 | -1.355174 | 42.7267
5295 | 7.389167 | 2.1818 | 16.2792 | 13 | 2.0914 | 2.067133 | 4.37 | 0.024217 | 0.4382 | 0.4144351 | -0.09124984 | 0.0577 | -1.355301 | 42.7265
5296 | 7.390556 | 2.1818 | 16.2823 | 13 | 2.067 | 2.067743 | 4.27 | 0.023771 | 0.439 | 0.4145203 | -0.0911658 | 0.058 | -1.355428 | 42.7271
5297 | 7.391944 | 2.1834 | 16.2853 | 14 | 2.0687 | 2.068341 | 4.28 | 0.023634 | 0.4396 | 0.414605 | -0.09108368 | 0.0583 | -1.355554 | 42.7276
5298 | 7.393333 | 2.1834 | 16.2883 | 16 | 2.0652 | 2.068856 | 4.27 | 0.023332 | 0.4397 | 0.4146907 | -0.09099994 | 0.0587 | -1.35568 | 42.7281
5299 | 7.394722 | 2.1854 | 16.2914 | 15 | 2.0845 | 2.069506 | 4.34 | 0.023535 | 0.4411 | 0.4147761 | -0.09084608 | 0.059 | -1.355807 | 42.7283
5300 | 7.396111 | 2.1854 | 16.2944 | 14 | 2.0792 | 2.070188 | 4.32 | 0.023555 | 0.4422 | 0.4148614 | -0.09075877 | 0.0593 | -1.355933 | 42.7287
5301 | 7.3975 | 2.187 | 16.2974 | 16 | 2.0775 | 2.070756 | 4.32 | 0.023667 | 0.4435 | 0.4149466 | -0.09067308 | 0.0596 | -1.356059 | 42.729
5302 | 7.398889 | 2.187 | 16.3005 | 14 | 2.0652 | 2.071436 | 4.27 | 0.023566 | 0.4431 | 0.4150312 | -0.09059056 | 0.0599 | -1.356185 | 42.7293
5303 | 7.400278 | 2.1889 | 16.3035 | 13 | 2.0845 | 2.071987 | 4.34 | 0.023602 | 0.4446 | 0.4151155 | -0.09042612 | 0.0602 | -1.35631 | 42.7297
5304 | 7.401667 | 2.1889 | 16.3066 | 13 | 2.0564 | 2.072655 | 4.23 | 0.023588 | 0.4433 | 0.4151994 | -0.09034358 | 0.0605 | -1.356436 | 42.73
5305 | 7.403056 | 2.1904 | 16.3096 | 17 | 2.0879 | 2.073352 | 4.36 | 0.023925 | 0.4444 | 0.4152844 | -0.09026128 | 0.0608 | -1.356561 | 42.7302
5306 | 7.404444 | 2.1904 | 16.3127 | 13 | 2.0511 | 2.073946 | 4.21 | 0.023406 | 0.4441 | 0.4153688 | -0.0901813 | 0.0611 | -1.356687 | 42.7308
5307 | 7.405833 | 2.1922 | 16.3157 | 13 | 2.0879 | 2.074577 | 4.36 | 0.023916 | 0.4451 | 0.4154542 | -0.09001331 | 0.0614 | -1.356812 | 42.7309
5308 | 7.407222 | 2.1922 | 16.3188 | 15 | 2.0617 | 2.075245 | 4.25 | 0.023381 | 0.4445 | 0.4155393 | -0.089933 | 0.0617 | -1.356937 | 42.7315
5309 | 7.408611 | 2.1936 | 16.3218 | 13 | 2.0687 | 2.075822 | 4.28 | 0.023147 | 0.4453 | 0.4156241 | -0.08985425 | 0.0619 | -1.357062 | 42.732
5310 | 7.41 | 2.1936 | 16.3248 | 13 | 2.0705 | 2.076513 | 4.29 | 0.02373 | 0.4448 | 0.4157085 | -0.08977867 | 0.0622 | -1.357186 | 42.7321
5311 | 7.411389 | 2.1954 | 16.3279 | 14 | 2.0862 | 2.077154 | 4.35 | 0.024374 | 0.4459 | 0.4157935 | -0.08960526 | 0.0625 | -1.357311 | 42.732
5312 | 7.412778 | 2.1954 | 16.331 | 15 | 2.0705 | 2.077733 | 4.29 | 0.023379 | 0.4459 | 0.4158791 | -0.08952827 | 0.0628 | -1.357435 | 42.7329
5313 | 7.414167 | 2.1967 | 16.334 | 18 | 2.0757 | 2.078476 | 4.31 | 0.023874 | 0.4465 | 0.4159651 | -0.08945239 | 0.063 | -1.35756 | 42.733
5314 | 7.415556 | 2.1967 | 16.3371 | 17 | 2.0757 | 2.079082 | 4.31 | 0.02365 | 0.4469 | 0.4160512 | -0.08937714 | 0.0632 | -1.357684 | 42.7334
5315 | 7.416944 | 2.1984 | 16.3401 | 13 | 2.0827 | 2.079645 | 4.34 | 0.024082 | 0.4475 | 0.4161377 | -0.089199 | 0.0635 | -1.357808 | 42.7335
5316 | 7.418333 | 2.1984 | 16.3432 | 14 | 2.0792 | 2.080323 | 4.32 | 0.024137 | 0.4481 | 0.4162246 | -0.08912219 | 0.0638 | -1.357932 | 42.7338
5317 | 7.419722 | 2.1996 | 16.3462 | 15 | 2.067 | 2.080999 | 4.27 | 0.024033 | 0.4483 | 0.4163116 | -0.08904725 | 0.064 | -1.358055 | 42.7343
5318 | 7.421111 | 2.1996 | 16.3493 | 14 | 2.0827 | 2.081668 | 4.34 | 0.023948 | 0.4489 | 0.4163986 | -0.08897065 | 0.0642 | -1.358179 | 42.7346
5319 | 7.4225 | 2.2013 | 16.3523 | 16 | 2.0983 | 2.082264 | 4.4 | 0.02402 | 0.4502 | 0.4164864 | -0.08878795 | 0.0645 | -1.358303 | 42.735
5320 | 7.423889 | 2.2013 | 16.3554 | 15 | 2.0775 | 2.082842 | 4.32 | 0.02404 | 0.4503 | 0.4165735 | -0.08870949 | 0.0647 | -1.358426 | 42.7353
5321 | 7.425278 | 2.2025 | 16.3584 | 13 | 2.1087 | 2.083442 | 4.45 | 0.024918 | 0.4529 | 0.4166601 | -0.08862836 | 0.0649 | -1.358549 | 42.7351
5322 | 7.426667 | 2.2025 | 16.3615 | 14 | 2.0897 | 2.084084 | 4.37 | 0.023998 | 0.4535 | 0.4167479 | -0.08854857 | 0.0651 | -1.358672 | 42.736
5323 | 7.428056 | 2.2041 | 16.3646 | 12 | 2.0931 | 2.084691 | 4.38 | 0.023992 | 0.4534 | 0.4168352 | -0.08835843 | 0.0654 | -1.358795 | 42.7363
5324 | 7.429444 | 2.2041 | 16.3676 | 18 | 2.0966 | 2.085319 | 4.4 | 0.024515 | 0.4545 | 0.4169234 | -0.0882774 | 0.0656 | -1.358917 | 42.7364
5325 | 7.430833 | 2.2054 | 16.3707 | 15 | 2.074 | 2.085975 | 4.3 | 0.023822 | 0.4543 | 0.4170117 | -0.08819863 | 0.0658 | -1.35904 | 42.7371
5326 | 7.432222 | 2.2054 | 16.3738 | 14 | 2.0949 | 2.086536 | 4.39 | 0.024731 | 0.4548 | 0.4171004 | -0.08812051 | 0.066 | -1.359162 | 42.7369
5327 | 7.433889 | 2.207 | 16.3768 | 14 | 2.0949 | 2.087177 | 4.39 | 0.024316 | 0.4563 | 0.4171901 | -0.08792363 | 0.0663 | -1.359309 | 42.7378
5328 | 7.435278 | 2.207 | 16.3799 | 18 | 2.0845 | 2.087777 | 4.34 | 0.024285 | 0.4561 | 0.4172794 | -0.08784382 | 0.0665 | -1.359431 | 42.7382
5329 | 7.436667 | 2.2082 | 16.3829 | 14 | 2.0931 | 2.088394 | 4.38 | 0.02488 | 0.4576 | 0.4173682 | -0.08776358 | 0.0667 | -1.359553 | 42.7382
5330 | 7.438056 | 2.2082 | 16.386 | 12 | 2.1121 | 2.088945 | 4.46 | 0.024776 | 0.4598 | 0.4174576 | -0.08768285 | 0.0669 | -1.359675 | 42.7386
5331 | 7.439444 | 2.2098 | 16.3891 | 14 | 2.0879 | 2.089572 | 4.36 | 0.024631 | 0.4604 | 0.4175469 | -0.08747603 | 0.0671 | -1.359797 | 42.739
5332 | 7.440833 | 2.2098 | 16.3922 | 14 | 2.1104 | 2.090203 | 4.45 | 0.024487 | 0.4615 | 0.4176361 | -0.087393 | 0.0673 | -1.359918 | 42.7394
5333 | 7.442222 | 2.211 | 16.3952 | 14 | 2.0862 | 2.090793 | 4.35 | 0.024398 | 0.4608 | 0.4177257 | -0.08731018 | 0.0675 | -1.360039 | 42.7398
5334 | 7.443611 | 2.211 | 16.3983 | 15 | 2.074 | 2.091397 | 4.3 | 0.02393 | 0.4598 | 0.4178154 | -0.08723169 | 0.0677 | -1.360161 | 42.7404
5335 | 7.445 | 2.2125 | 16.4014 | 13 | 2.0827 | 2.09203 | 4.34 | 0.024747 | 0.4601 | 0.4179054 | -0.08702453 | 0.068 | -1.360282 | 42.7403
5336 | 7.446389 | 2.2125 | 16.4044 | 15 | 2.0757 | 2.092702 | 4.31 | 0.02416 | 0.4598 | 0.4179958 | -0.08694635 | 0.0682 | -1.360402 | 42.741
5337 | 7.447778 | 2.2136 | 16.4075 | 13 | 2.0949 | 2.093255 | 4.39 | 0.024776 | 0.4602 | 0.4180857 | -0.08686976 | 0.0683 | -1.360523 | 42.7409
5338 | 7.449167 | 2.2136 | 16.4106 | 13 | 2.0914 | 2.093812 | 4.37 | 0.024325 | 0.4601 | 0.4181768 | -0.08679298 | 0.0685 | -1.360644 | 42.7415
5339 | 7.450556 | 2.2152 | 16.4137 | 14 | 2.0775 | 2.094399 | 4.32 | 0.024438 | 0.4591 | 0.4182685 | -0.08658661 | 0.0687 | -1.360764 | 42.7418
5340 | 7.451944 | 2.2152 | 16.4168 | 13 | 2.1018 | 2.09498 | 4.42 | 0.025151 | 0.4597 | 0.4183622 | -0.08651075 | 0.0689 | -1.360884 | 42.7417
5341 | 7.453333 | 2.2162 | 16.4198 | 14 | 2.0792 | 2.095648 | 4.32 | 0.024292 | 0.4587 | 0.418456 | -0.08643945 | 0.0691 | -1.361004 | 42.7426
5342 | 7.454722 | 2.2162 | 16.4229 | 16 | 2.0897 | 2.096317 | 4.37 | 0.024864 | 0.4586 | 0.41855 | -0.08637119 | 0.0693 | -1.361124 | 42.7425
5343 | 7.456111 | 2.2176 | 16.426 | 15 | 2.1001 | 2.096894 | 4.41 | 0.025321 | 0.4585 | 0.4186448 | -0.08616092 | 0.0695 | -1.361244 | 42.7426
5344 | 7.4575 | 2.2176 | 16.4291 | 15 | 2.1138 | 2.097478 | 4.47 | 0.025369 | 0.4599 | 0.4187389 | -0.08609097 | 0.0696 | -1.361364 | 42.7429
5345 | 7.458889 | 2.2185 | 16.4322 | 15 | 2.0862 | 2.098098 | 4.35 | 0.02437 | 0.4596 | 0.4188335 | -0.08602337 | 0.0698 | -1.361483 | 42.7438
5346 | 7.460278 | 2.2185 | 16.4352 | 17 | 2.107 | 2.098727 | 4.44 | 0.024515 | 0.4603 | 0.4189276 | -0.08595658 | 0.0699 | -1.361603 | 42.7441
5347 | 7.461667 | 2.2199 | 16.4383 | 15 | 2.0897 | 2.099328 | 4.37 | 0.024959 | 0.4611 | 0.419023 | -0.08573966 | 0.0701 | -1.361722 | 42.7442
5348 | 7.463056 | 2.2199 | 16.4414 | 16 | 2.0983 | 2.10005 | 4.4 | 0.024814 | 0.4608 | 0.4191181 | -0.08567241 | 0.0702 | -1.361841 | 42.7446
5349 | 7.464444 | 2.2208 | 16.4445 | 14 | 2.1035 | 2.100726 | 4.42 | 0.024993 | 0.4608 | 0.4192128 | -0.08560713 | 0.0704 | -1.36196 | 42.7448
5350 | 7.465833 | 2.2208 | 16.4476 | 16 | 2.1121 | 2.101373 | 4.46 | 0.025175 | 0.4618 | 0.4193081 | -0.08554313 | 0.0705 | -1.362079 | 42.745
5351 | 7.467222 | 2.2221 | 16.4507 | 14 | 2.0966 | 2.101944 | 4.4 | 0.02507 | 0.4619 | 0.419403 | -0.0853213 | 0.0707 | -1.362198 | 42.7454
5352 | 7.468611 | 2.2221 | 16.4538 | 14 | 2.1224 | 2.102609 | 4.5 | 0.025354 | 0.4633 | 0.4194989 | -0.08525531 | 0.0708 | -1.362316 | 42.7455
5353 | 7.47 | 2.2229 | 16.4568 | 17 | 2.1018 | 2.103212 | 4.42 | 0.024997 | 0.4643 | 0.4195955 | -0.08518755 | 0.0709 | -1.362434 | 42.7461
5354 | 7.471389 | 2.2229 | 16.4599 | 17 | 2.1001 | 2.103868 | 4.41 | 0.02482 | 0.4645 | 0.4196924 | -0.08512161 | 0.0711 | -1.362553 | 42.7466
5355 | 7.472778 | 2.2243 | 16.463 | 17 | 2.1052 | 2.104454 | 4.43 | 0.025085 | 0.4662 | 0.4197896 | -0.08489246 | 0.0712 | -1.362671 | 42.7467
5356 | 7.474167 | 2.2243 | 16.4661 | 16 | 2.1001 | 2.1051 | 4.41 | 0.02522 | 0.4665 | 0.4198867 | -0.08482377 | 0.0713 | -1.362789 | 42.747
5357 | 7.475556 | 2.225 | 16.4692 | 16 | 2.107 | 2.105789 | 4.44 | 0.025049 | 0.4662 | 0.4199836 | -0.08475744 | 0.0715 | -1.362906 | 42.7474
5358 | 7.476944 | 2.225 | 16.4723 | 16 | 2.0879 | 2.106389 | 4.36 | 0.024815 | 0.4649 | 0.4200809 | -0.08469324 | 0.0716 | -1.363024 | 42.7479
5359 | 7.478333 | 2.2263 | 16.4754 | 15 | 2.1104 | 2.107027 | 4.45 | 0.025238 | 0.4654 | 0.4201774 | -0.08446441 | 0.0717 | -1.363141 | 42.7479
5360 | 7.479722 | 2.2263 | 16.4785 | 17 | 2.1377 | 2.107614 | 4.57 | 0.025805 | 0.4677 | 0.4202753 | -0.08439624 | 0.0719 | -1.363259 | 42.7479
5361 | 7.481111 | 2.2271 | 16.4816 | 16 | 2.1035 | 2.108324 | 4.42 | 0.024979 | 0.468 | 0.4203748 | -0.08432997 | 0.072 | -1.363376 | 42.7487
5362 | 7.4825 | 2.2271 | 16.4847 | 19 | 2.1104 | 2.108893 | 4.45 | 0.025517 | 0.4686 | 0.4204743 | -0.08426363 | 0.0721 | -1.363493 | 42.7487
5363 | 7.483889 | 2.2284 | 16.4877 | 14 | 2.1138 | 2.109461 | 4.47 | 0.025228 | 0.4693 | 0.4205731 | -0.0840268 | 0.0722 | -1.36361 | 42.7493
5364 | 7.485278 | 2.2284 | 16.4908 | 17 | 2.119 | 2.109951 | 4.49 | 0.02551 | 0.4702 | 0.4206716 | -0.08395832 | 0.0724 | -1.363727 | 42.7494
5365 | 7.486667 | 2.2292 | 16.4939 | 12 | 2.1104 | 2.110551 | 4.45 | 0.025988 | 0.4705 | 0.4207716 | -0.08389061 | 0.0725 | -1.363843 | 42.7495
5366 | 7.488056 | 2.2292 | 16.497 | 18 | 2.1224 | 2.111229 | 4.5 | 0.025622 | 0.4717 | 0.4208718 | -0.08382152 | 0.0726 | -1.36396 | 42.75
5367 | 7.489444 | 2.2305 | 16.5001 | 15 | 2.1087 | 2.111912 | 4.45 | 0.025616 | 0.4719 | 0.420971 | -0.08358024 | 0.0727 | -1.364076 | 42.7503
5368 | 7.490833 | 2.2305 | 16.5032 | 19 | 2.1104 | 2.112443 | 4.45 | 0.025367 | 0.4712 | 0.4210705 | -0.08351222 | 0.0729 | -1.364192 | 42.7508
5369 | 7.492222 | 2.2313 | 16.5063 | 17 | 2.1087 | 2.113103 | 4.45 | 0.025364 | 0.4714 | 0.4211692 | -0.08344688 | 0.073 | -1.364308 | 42.7511
5370 | 7.493611 | 2.2313 | 16.5094 | 19 | 2.1258 | 2.113707 | 4.52 | 0.025875 | 0.4727 | 0.4212681 | -0.08338177 | 0.0731 | -1.364424 | 42.7512
5371 | 7.495278 | 2.2326 | 16.5125 | 16 | 2.1309 | 2.114401 | 4.54 | 0.025981 | 0.4737 | 0.4213664 | -0.08313374 | 0.0733 | -1.364562 | 42.7517
5372 | 7.496667 | 2.2326 | 16.5156 | 14 | 2.1156 | 2.114994 | 4.48 | 0.02548 | 0.4744 | 0.4214641 | -0.08306636 | 0.0734 | -1.364678 | 42.7524
5373 | 7.498056 | 2.2334 | 16.5187 | 17 | 2.1207 | 2.115678 | 4.5 | 0.025694 | 0.4751 | 0.4215625 | -0.08299959 | 0.0735 | -1.364793 | 42.7526
5374 | 7.499444 | 2.2334 | 16.5218 | 14 | 2.1138 | 2.116316 | 4.47 | 0.025692 | 0.4749 | 0.4216614 | -0.08293436 | 0.0736 | -1.364908 | 42.7529
5375 | 7.500833 | 2.2347 | 16.525 | 16 | 2.1104 | 2.116899 | 4.45 | 0.025631 | 0.4755 | 0.4217614 | -0.08268188 | 0.0737 | -1.365023 | 42.7532
5376 | 7.502222 | 2.2347 | 16.5281 | 18 | 2.1018 | 2.11742 | 4.42 | 0.025248 | 0.4747 | 0.4218606 | -0.08261727 | 0.0739 | -1.365138 | 42.7538
5377 | 7.503611 | 2.2355 | 16.5312 | 17 | 2.1104 | 2.118093 | 4.45 | 0.025812 | 0.4741 | 0.4219584 | -0.08255342 | 0.074 | -1.365253 | 42.7538
5378 | 7.505 | 2.2355 | 16.5343 | 18 | 2.0983 | 2.118695 | 4.4 | 0.025385 | 0.4724 | 0.4220565 | -0.08249347 | 0.0741 | -1.365368 | 42.7543
5379 | 7.506389 | 2.2368 | 16.5374 | 17 | 2.1138 | 2.119361 | 4.47 | 0.025846 | 0.4724 | 0.4221536 | -0.08224574 | 0.0742 | -1.365482 | 42.7544
5380 | 7.507778 | 2.2368 | 16.5405 | 22 | 2.1156 | 2.119773 | 4.48 | 0.025613 | 0.4719 | 0.4222518 | -0.08218685 | 0.0743 | -1.365596 | 42.7548
5381 | 7.509167 | 2.2375 | 16.5436 | 20 | 2.1138 | 2.120396 | 4.47 | 0.02591 | 0.4708 | 0.4223502 | -0.08213108 | 0.0745 | -1.36571 | 42.755
5382 | 7.510556 | 2.2375 | 16.5467 | 17 | 2.1275 | 2.120992 | 4.53 | 0.026399 | 0.4716 | 0.4224485 | -0.08207472 | 0.0746 | -1.365824 | 42.755
5383 | 7.511944 | 2.2387 | 16.5498 | 18 | 2.1207 | 2.12159 | 4.5 | 0.026213 | 0.4707 | 0.4225477 | -0.08182866 | 0.0747 | -1.365938 | 42.7555
5384 | 7.513333 | 2.2387 | 16.5529 | 19 | 2.1258 | 2.122173 | 4.52 | 0.026284 | 0.4709 | 0.4226468 | -0.08177365 | 0.0748 | -1.366052 | 42.7557
5385 | 7.514722 | 2.2394 | 16.556 | 18 | 2.1173 | 2.122817 | 4.48 | 0.026114 | 0.4708 | 0.4227463 | -0.08172011 | 0.0749 | -1.366165 | 42.7562
5386 | 7.516111 | 2.2394 | 16.5591 | 16 | 2.1445 | 2.123431 | 4.6 | 0.026526 | 0.4731 | 0.4228458 | -0.08166475 | 0.075 | -1.366279 | 42.7562
5387 | 7.5175 | 2.2406 | 16.5623 | 17 | 2.1121 | 2.123975 | 4.46 | 0.025971 | 0.4721 | 0.422945 | -0.08141472 | 0.0751 | -1.366392 | 42.7569
5388 | 7.518889 | 2.2406 | 16.5654 | 19 | 2.1292 | 2.124566 | 4.53 | 0.026073 | 0.4728 | 0.4230438 | -0.08136012 | 0.0752 | -1.366505 | 42.7571
5389 | 7.520278 | 2.2412 | 16.5685 | 19 | 2.1292 | 2.125167 | 4.53 | 0.026339 | 0.4738 | 0.4231444 | -0.08130499 | 0.0753 | -1.366618 | 42.7573
5390 | 7.521667 | 2.2412 | 16.5716 | 21 | 2.1292 | 2.125839 | 4.53 | 0.026101 | 0.4741 | 0.4232466 | -0.08125277 | 0.0754 | -1.366731 | 42.7578
5391 | 7.523056 | 2.2423 | 16.5747 | 18 | 2.1258 | 2.126501 | 4.52 | 0.026043 | 0.4744 | 0.4233493 | -0.08099607 | 0.0755 | -1.366844 | 42.7581
5392 | 7.524444 | 2.2423 | 16.5778 | 20 | 2.1275 | 2.127066 | 4.53 | 0.026138 | 0.4747 | 0.4234511 | -0.08094323 | 0.0756 | -1.366956 | 42.7584
5393 | 7.525833 | 2.2429 | 16.581 | 18 | 2.1394 | 2.127595 | 4.58 | 0.0264 | 0.476 | 0.423553 | -0.08089133 | 0.0756 | -1.367068 | 42.7585
5394 | 7.527222 | 2.2429 | 16.5841 | 17 | 2.1258 | 2.128238 | 4.52 | 0.026109 | 0.4753 | 0.423656 | -0.08084067 | 0.0757 | -1.367181 | 42.759
5395 | 7.528611 | 2.244 | 16.5872 | 16 | 2.1309 | 2.128823 | 4.54 | 0.026746 | 0.4757 | 0.423759 | -0.08058008 | 0.0758 | -1.367293 | 42.759
5396 | 7.53 | 2.244 | 16.5903 | 19 | 2.1326 | 2.129385 | 4.55 | 0.026617 | 0.4766 | 0.4238617 | -0.08052774 | 0.0759 | -1.367405 | 42.7594
5397 | 7.531389 | 2.2445 | 16.5934 | 18 | 2.1343 | 2.130036 | 4.56 | 0.026133 | 0.4761 | 0.4239644 | -0.08047763 | 0.0759 | -1.367516 | 42.76
5398 | 7.532778 | 2.2445 | 16.5965 | 19 | 2.1343 | 2.130714 | 4.56 | 0.026601 | 0.4764 | 0.4240669 | -0.08042663 | 0.076 | -1.367628 | 42.76
5399 | 7.534167 | 2.2455 | 16.5997 | 19 | 2.136 | 2.131388 | 4.56 | 0.026601 | 0.4768 | 0.424169 | -0.08016452 | 0.076 | -1.36774 | 42.7603
5400 | 7.535556 | 2.2455 | 16.6028 | 21 | 2.1156 | 2.131944 | 4.48 | 0.026231 | 0.4756 | 0.4242723 | -0.08011503 | 0.0761 | -1.367851 | 42.7608
5401 | 7.536944 | 2.2459 | 16.6059 | 16 | 2.1275 | 2.132614 | 4.53 | 0.026416 | 0.4753 | 0.4243761 | -0.08006904 | 0.0762 | -1.367962 | 42.7611
5402 | 7.538333 | 2.2459 | 16.609 | 16 | 2.1343 | 2.133227 | 4.56 | 0.026829 | 0.4754 | 0.4244798 | -0.08002536 | 0.0762 | -1.368073 | 42.7611
5403 | 7.539722 | 2.2469 | 16.6121 | 19 | 2.119 | 2.133869 | 4.49 | 0.026353 | 0.4747 | 0.4245831 | -0.07976209 | 0.0762 | -1.368184 | 42.7617
5404 | 7.541111 | 2.2469 | 16.6153 | 19 | 2.1411 | 2.134472 | 4.58 | 0.026882 | 0.4754 | 0.4246863 | -0.07971869 | 0.0763 | -1.368295 | 42.7617
5405 | 7.5425 | 2.2472 | 16.6184 | 20 | 2.1156 | 2.135141 | 4.48 | 0.02682 | 0.4737 | 0.4247898 | -0.07967857 | 0.0763 | -1.368406 | 42.7621
5406 | 7.543889 | 2.2472 | 16.6215 | 20 | 2.1309 | 2.135777 | 4.54 | 0.02686 | 0.4729 | 0.424893 | -0.07964038 | 0.0763 | -1.368516 | 42.7624
5407 | 7.545278 | 2.248 | 16.6246 | 18 | 2.1411 | 2.136356 | 4.58 | 0.026746 | 0.4734 | 0.4249959 | -0.07937879 | 0.0763 | -1.368627 | 42.7628
5408 | 7.546667 | 2.248 | 16.6277 | 17 | 2.1479 | 2.136962 | 4.61 | 0.026999 | 0.4739 | 0.4250982 | -0.07933936 | 0.0763 | -1.368737 | 42.7629
5409 | 7.548056 | 2.2482 | 16.6309 | 19 | 2.1207 | 2.137511 | 4.5 | 0.026238 | 0.4733 | 0.4252005 | -0.07930223 | 0.0763 | -1.368847 | 42.7637
5410 | 7.549444 | 2.2482 | 16.634 | 22 | 2.1394 | 2.138028 | 4.58 | 0.026894 | 0.4744 | 0.4253024 | -0.07926513 | 0.0763 | -1.368957 | 42.7636
5411 | 7.550833 | 2.249 | 16.6371 | 17 | 2.136 | 2.138613 | 4.56 | 0.026983 | 0.4754 | 0.4254034 | -0.07899857 | 0.0763 | -1.369067 | 42.7639
5412 | 7.552222 | 2.249 | 16.6403 | 18 | 2.1411 | 2.13922 | 4.58 | 0.027041 | 0.4751 | 0.4255045 | -0.07896069 | 0.0763 | -1.369177 | 42.7641
5413 | 7.553611 | 2.2491 | 16.6434 | 17 | 2.1913 | 2.139748 | 4.8 | 0.027359 | 0.4787 | 0.4256052 | -0.07891989 | 0.0763 | -1.369287 | 42.7643
5414 | 7.555 | 2.2491 | 16.6465 | 18 | 2.1292 | 2.14036 | 4.53 | 0.026514 | 0.4783 | 0.4257074 | -0.07888103 | 0.0763 | -1.369396 | 42.7651
5415 | 7.556667 | 2.2498 | 16.6496 | 17 | 2.1377 | 2.140977 | 4.57 | 0.02644 | 0.4783 | 0.4258088 | -0.07860739 | 0.0763 | -1.369527 | 42.7658
5416 | 7.558056 | 2.2498 | 16.6527 | 16 | 2.1411 | 2.141566 | 4.58 | 0.026923 | 0.478 | 0.4259099 | -0.07856927 | 0.0763 | -1.369637 | 42.7658
5417 | 7.559444 | 2.2498 | 16.6559 | 19 | 2.1563 | 2.142113 | 4.65 | 0.027359 | 0.4794 | 0.4260101 | -0.07852997 | 0.0762 | -1.369746 | 42.7659
5418 | 7.560833 | 2.2498 | 16.659 | 19 | 2.1394 | 2.142791 | 4.58 | 0.026952 | 0.4791 | 0.4261098 | -0.07849109 | 0.0762 | -1.369855 | 42.7664
5419 | 7.562222 | 2.2504 | 16.6621 | 16 | 2.1377 | 2.14341 | 4.57 | 0.027222 | 0.4787 | 0.4262108 | -0.07821711 | 0.0761 | -1.369964 | 42.7666
5420 | 7.563611 | 2.2504 | 16.6652 | 18 | 2.1377 | 2.144014 | 4.57 | 0.027013 | 0.4781 | 0.4263126 | -0.07818003 | 0.0761 | -1.370072 | 42.767
5421 | 7.565 | 2.2504 | 16.6684 | 24 | 2.1394 | 2.144676 | 4.58 | 0.027154 | 0.4774 | 0.4264134 | -0.07814562 | 0.0761 | -1.370181 | 42.7672
5422 | 7.566389 | 2.2504 | 16.6715 | 23 | 2.1462 | 2.145353 | 4.61 | 0.027152 | 0.4774 | 0.4265128 | -0.07811201 | 0.076 | -1.370289 | 42.7676
5423 | 7.567778 | 2.251 | 16.6746 | 23 | 2.1428 | 2.146022 | 4.59 | 0.027181 | 0.4765 | 0.4266119 | -0.07784007 | 0.0759 | -1.370398 | 42.7679
5424 | 7.569167 | 2.251 | 16.6778 | 19 | 2.1563 | 2.146662 | 4.65 | 0.02753 | 0.4772 | 0.4267108 | -0.07780704 | 0.0759 | -1.370506 | 42.7679
5425 | 7.570556 | 2.2508 | 16.6809 | 17 | 2.1445 | 2.147277 | 4.6 | 0.02733 | 0.4766 | 0.4268099 | -0.07777683 | 0.0758 | -1.370614 | 42.7684
5426 | 7.571944 | 2.2508 | 16.684 | 23 | 2.158 | 2.147842 | 4.66 | 0.027268 | 0.4767 | 0.4269087 | -0.07774825 | 0.0757 | -1.370722 | 42.7687
5427 | 7.573333 | 2.2514 | 16.6871 | 19 | 2.158 | 2.148515 | 4.66 | 0.027537 | 0.4774 | 0.4270076 | -0.07747239 | 0.0757 | -1.370829 | 42.7689
5428 | 7.574722 | 2.2514 | 16.6903 | 22 | 2.163 | 2.149159 | 4.68 | 0.027751 | 0.478 | 0.4271072 | -0.07744212 | 0.0756 | -1.370937 | 42.7691
5429 | 7.576111 | 2.2512 | 16.6934 | 22 | 2.1462 | 2.149732 | 4.61 | 0.027102 | 0.4787 | 0.4272071 | -0.07741182 | 0.0755 | -1.371045 | 42.7698
5430 | 7.5775 | 2.2512 | 16.6965 | 21 | 2.1513 | 2.150321 | 4.63 | 0.027596 | 0.4788 | 0.4273074 | -0.07738247 | 0.0754 | -1.371152 | 42.7698
5431 | 7.578889 | 2.2516 | 16.6996 | 19 | 2.1326 | 2.150959 | 4.55 | 0.02711 | 0.4772 | 0.4274087 | -0.07710593 | 0.0754 | -1.371259 | 42.7704
5432 | 7.580278 | 2.2516 | 16.7028 | 21 | 2.1513 | 2.15154 | 4.63 | 0.027597 | 0.477 | 0.4275103 | -0.07707956 | 0.0753 | -1.371366 | 42.7704
5433 | 7.581667 | 2.2513 | 16.7059 | 17 | 2.1529 | 2.152169 | 4.64 | 0.027573 | 0.4765 | 0.4276131 | -0.07705466 | 0.0752 | -1.371474 | 42.7708
5434 | 7.583056 | 2.2513 | 16.709 | 18 | 2.1597 | 2.152856 | 4.66 | 0.027801 | 0.477 | 0.4277161 | -0.07703124 | 0.0751 | -1.371581 | 42.7709
5435 | 7.584444 | 2.2517 | 16.7122 | 22 | 2.1731 | 2.153524 | 4.72 | 0.028175 | 0.4784 | 0.4278204 | -0.07675106 | 0.075 | -1.371687 | 42.771
5436 | 7.585833 | 2.2517 | 16.7153 | 20 | 2.1496 | 2.154122 | 4.62 | 0.027429 | 0.4785 | 0.4279239 | -0.07672565 | 0.0749 | -1.371794 | 42.7718
5437 | 7.587222 | 2.2513 | 16.7184 | 22 | 2.1597 | 2.154793 | 4.66 | 0.027806 | 0.4792 | 0.4280267 | -0.07670021 | 0.0748 | -1.3719 | 42.7719
5438 | 7.588611 | 2.2513 | 16.7215 | 18 | 2.2372 | 2.155476 | 5.01 | 0.029489 | 0.4846 | 0.4281297 | -0.07666723 | 0.0746 | -1.372007 | 42.7712
5439 | 7.59 | 2.2517 | 16.7247 | 23 | 2.1462 | 2.156072 | 4.61 | 0.027702 | 0.4841 | 0.4282324 | -0.07637802 | 0.0745 | -1.372113 | 42.7725
5440 | 7.591389 | 2.2517 | 16.7278 | 22 | 2.1597 | 2.156678 | 4.66 | 0.02773 | 0.4839 | 0.4283347 | -0.07634638 | 0.0744 | -1.372219 | 42.7728
5441 | 7.592778 | 2.2513 | 16.7309 | 20 | 2.1377 | 2.157258 | 4.57 | 0.027314 | 0.4819 | 0.4284375 | -0.07631944 | 0.0743 | -1.372325 | 42.7734
5442 | 7.594167 | 2.2513 | 16.734 | 19 | 2.1513 | 2.157872 | 4.63 | 0.027574 | 0.4809 | 0.4285394 | -0.07629353 | 0.0742 | -1.372431 | 42.7736
5443 | 7.595556 | 2.2516 | 16.7372 | 21 | 2.1411 | 2.158339 | 4.58 | 0.027716 | 0.4794 | 0.428642 | -0.07601132 | 0.074 | -1.372537 | 42.7738
5444 | 7.596944 | 2.2516 | 16.7403 | 23 | 2.1597 | 2.158999 | 4.66 | 0.028225 | 0.4798 | 0.4287437 | -0.07598733 | 0.0739 | -1.372643 | 42.7738
5445 | 7.598333 | 2.2512 | 16.7434 | 17 | 2.163 | 2.159736 | 4.68 | 0.028248 | 0.4794 | 0.4288461 | -0.07596415 | 0.0738 | -1.372748 | 42.7741
5446 | 7.599722 | 2.2512 | 16.7466 | 17 | 2.1613 | 2.160354 | 4.67 | 0.028207 | 0.4793 | 0.4289487 | -0.07594146 | 0.0736 | -1.372854 | 42.7744
5447 | 7.601111 | 2.2514 | 16.7497 | 22 | 2.1714 | 2.161007 | 4.71 | 0.028538 | 0.4805 | 0.4290518 | -0.07565817 | 0.0735 | -1.372959 | 42.7746
5448 | 7.6025 | 2.2514 | 16.7528 | 18 | 2.168 | 2.16164 | 4.7 | 0.028028 | 0.48 | 0.4291554 | -0.0756347 | 0.0734 | -1.373064 | 42.7752
5449 | 7.603889 | 2.2509 | 16.7559 | 21 | 2.1697 | 2.16227 | 4.71 | 0.028172 | 0.4811 | 0.4292589 | -0.0756106 | 0.0733 | -1.373169 | 42.7754
5450 | 7.605278 | 2.2509 | 16.7591 | 18 | 2.1647 | 2.16283 | 4.69 | 0.028176 | 0.481 | 0.429362 | -0.07558828 | 0.0731 | -1.373274 | 42.7757
5451 | 7.606667 | 2.2511 | 16.7622 | 17 | 2.1428 | 2.163405 | 4.59 | 0.027832 | 0.4794 | 0.4294657 | -0.07530512 | 0.0729 | -1.373379 | 42.7762
5452 | 7.608056 | 2.2511 | 16.7653 | 18 | 2.1731 | 2.164057 | 4.72 | 0.028435 | 0.4799 | 0.4295693 | -0.07528472 | 0.0728 | -1.373483 | 42.7762
5453 | 7.609444 | 2.2506 | 16.7684 | 21 | 2.1546 | 2.164628 | 4.64 | 0.028291 | 0.4794 | 0.4296718 | -0.07526639 | 0.0727 | -1.373588 | 42.7766
5454 | 7.610833 | 2.2506 | 16.7716 | 22 | 2.1764 | 2.16534 | 4.74 | 0.028709 | 0.4797 | 0.4297742 | -0.07524893 | 0.0725 | -1.373692 | 42.7766
5455 | 7.612222 | 2.2508 | 16.7747 | 24 | 2.1747 | 2.16592 | 4.73 | 0.028771 | 0.4803 | 0.4298774 | -0.07496288 | 0.0724 | -1.373797 | 42.7769
5456 | 7.613611 | 2.2508 | 16.7778 | 22 | 2.163 | 2.16649 | 4.68 | 0.028587 | 0.4805 | 0.4299795 | -0.07494449 | 0.0722 | -1.373901 | 42.7774
5457 | 7.615 | 2.2502 | 16.7809 | 24 | 2.1731 | 2.167094 | 4.72 | 0.029008 | 0.4816 | 0.4300809 | -0.07492458 | 0.0721 | -1.374005 | 42.7774
5458 | 7.616389 | 2.2502 | 16.7841 | 22 | 2.168 | 2.167616 | 4.7 | 0.028288 | 0.4821 | 0.4301807 | -0.07490697 | 0.0719 | -1.374109 | 42.7782
5459 | 7.617778 | 2.2504 | 16.7872 | 22 | 2.1613 | 2.168254 | 4.67 | 0.028355 | 0.4809 | 0.4302811 | -0.07461796 | 0.0718 | -1.374213 | 42.7784
5460 | 7.619167 | 2.2504 | 16.7903 | 22 | 2.1664 | 2.168776 | 4.69 | 0.028559 | 0.4812 | 0.4303814 | -0.07460196 | 0.0716 | -1.374316 | 42.7786
5461 | 7.620833 | 2.2498 | 16.7934 | 20 | 2.1847 | 2.169424 | 4.77 | 0.028814 | 0.4825 | 0.430482 | -0.07458347 | 0.0715 | -1.374441 | 42.7791
5462 | 7.622222 | 2.2498 | 16.7966 | 20 | 2.1764 | 2.170056 | 4.74 | 0.028678 | 0.4833 | 0.4305826 | -0.07456437 | 0.0713 | -1.374544 | 42.7795
5463 | 7.623611 | 2.2499 | 16.7997 | 22 | 2.1714 | 2.170676 | 4.71 | 0.028773 | 0.4836 | 0.4306822 | -0.0742724 | 0.0711 | -1.374648 | 42.7798
5464 | 7.625 | 2.2499 | 16.8028 | 22 | 2.1897 | 2.171257 | 4.79 | 0.02908 | 0.4844 | 0.4307829 | -0.07425191 | 0.071 | -1.374751 | 42.7799
5465 | 7.626389 | 2.2493 | 16.8059 | 23 | 2.1513 | 2.171895 | 4.63 | 0.028117 | 0.4824 | 0.4308836 | -0.07423628 | 0.0708 | -1.374854 | 42.7808
5466 | 7.627778 | 2.2493 | 16.8091 | 20 | 2.1764 | 2.172562 | 4.74 | 0.0289 | 0.4824 | 0.4309845 | -0.07422047 | 0.0706 | -1.374957 | 42.7806
5467 | 7.629167 | 2.2494 | 16.8122 | 23 | 2.1764 | 2.17316 | 4.74 | 0.028567 | 0.4816 | 0.4310847 | -0.07393093 | 0.0705 | -1.37506 | 42.7812
5468 | 7.630556 | 2.2494 | 16.8153 | 20 | 2.1797 | 2.173719 | 4.75 | 0.028771 | 0.4812 | 0.4311847 | -0.07391718 | 0.0703 | -1.375163 | 42.7814
5469 | 7.631944 | 2.2488 | 16.8184 | 27 | 2.1797 | 2.174303 | 4.75 | 0.028875 | 0.4809 | 0.4312848 | -0.07390378 | 0.0701 | -1.375265 | 42.7816
5470 | 7.633333 | 2.2488 | 16.8216 | 21 | 2.1714 | 2.174933 | 4.71 | 0.02853 | 0.4806 | 0.4313851 | -0.07388969 | 0.0699 | -1.375368 | 42.7821
5471 | 7.634722 | 2.2488 | 16.8247 | 20 | 2.1731 | 2.175502 | 4.72 | 0.028619 | 0.4796 | 0.4314856 | -0.07360546 | 0.0698 | -1.37547 | 42.7824
5472 | 7.636111 | 2.2488 | 16.8278 | 20 | 2.1747 | 2.176179 | 4.73 | 0.028886 | 0.4796 | 0.4315858 | -0.07359312 | 0.0696 | -1.375573 | 42.7825
5473 | 7.6375 | 2.2481 | 16.8309 | 19 | 2.158 | 2.176827 | 4.66 | 0.02854 | 0.4786 | 0.4316855 | -0.07358389 | 0.0694 | -1.375675 | 42.7831
5474 | 7.638889 | 2.2481 | 16.8341 | 19 | 2.1764 | 2.177469 | 4.74 | 0.028569 | 0.4779 | 0.4317849 | -0.07357666 | 0.0692 | -1.375777 | 42.7833
5475 | 7.640278 | 2.248 | 16.8372 | 20 | 2.1764 | 2.178071 | 4.74 | 0.029008 | 0.4778 | 0.431884 | -0.07329362 | 0.069 | -1.375879 | 42.7834
5476 | 7.641667 | 2.248 | 16.8403 | 23 | 2.1613 | 2.178666 | 4.67 | 0.028401 | 0.4762 | 0.4319834 | -0.07328917 | 0.0689 | -1.375981 | 42.7841
5477 | 7.643056 | 2.2472 | 16.8434 | 21 | 2.183 | 2.179234 | 4.77 | 0.028873 | 0.4775 | 0.4320825 | -0.07328365 | 0.0687 | -1.376083 | 42.7841
5478 | 7.644444 | 2.2472 | 16.8466 | 22 | 2.1764 | 2.179835 | 4.74 | 0.029658 | 0.4768 | 0.4321806 | -0.07327826 | 0.0684 | -1.376184 | 42.784
5479 | 7.645833 | 2.2471 | 16.8497 | 26 | 2.1797 | 2.180536 | 4.75 | 0.029416 | 0.477 | 0.4322788 | -0.0729975 | 0.0682 | -1.376286 | 42.7844
5480 | 7.647222 | 2.2471 | 16.8528 | 20 | 2.1647 | 2.181115 | 4.69 | 0.029168 | 0.4754 | 0.4323761 | -0.07299444 | 0.0681 | -1.376387 | 42.7849
5481 | 7.648611 | 2.2463 | 16.8559 | 24 | 2.1764 | 2.181697 | 4.74 | 0.029168 | 0.4739 | 0.4324736 | -0.07299351 | 0.0678 | -1.376489 | 42.7852
5482 | 7.65 | 2.2463 | 16.859 | 23 | 2.1847 | 2.182435 | 4.77 | 0.02884 | 0.4737 | 0.4325698 | -0.07299449 | 0.0676 | -1.37659 | 42.7857
5483 | 7.651389 | 2.2461 | 16.8622 | 27 | 2.163 | 2.183109 | 4.68 | 0.028978 | 0.4721 | 0.4326663 | -0.07272054 | 0.0674 | -1.376691 | 42.7859
5484 | 7.652778 | 2.2461 | 16.8653 | 19 | 2.168 | 2.183735 | 4.7 | 0.028847 | 0.4706 | 0.4327622 | -0.07272637 | 0.0672 | -1.376792 | 42.7863
5485 | 7.654167 | 2.2451 | 16.8684 | 22 | 2.183 | 2.18438 | 4.77 | 0.029279 | 0.4701 | 0.4328578 | -0.07273381 | 0.067 | -1.376893 | 42.7864
5486 | 7.655556 | 2.2451 | 16.8715 | 26 | 2.1697 | 2.185014 | 4.71 | 0.029071 | 0.469 | 0.432953 | -0.07274413 | 0.0667 | -1.376994 | 42.7869
5487 | 7.656944 | 2.2448 | 16.8746 | 18 | 2.1814 | 2.185632 | 4.76 | 0.029622 | 0.4683 | 0.4330478 | -0.07247469 | 0.0665 | -1.377095 | 42.7869
5488 | 7.658333 | 2.2448 | 16.8778 | 24 | 2.1764 | 2.186284 | 4.74 | 0.029472 | 0.4682 | 0.4331435 | -0.07248642 | 0.0663 | -1.377196 | 42.7872
5489 | 7.659722 | 2.2438 | 16.8809 | 24 | 2.1913 | 2.186916 | 4.8 | 0.029781 | 0.4691 | 0.4332388 | -0.07249707 | 0.066 | -1.377296 | 42.7874
5490 | 7.661111 | 2.2438 | 16.884 | 28 | 2.1731 | 2.18755 | 4.72 | 0.029512 | 0.4675 | 0.4333351 | -0.07251134 | 0.0658 | -1.377397 | 42.7879
5491 | 7.6625 | 2.2434 | 16.8871 | 25 | 2.188 | 2.188228 | 4.79 | 0.029379 | 0.4672 | 0.4334312 | -0.07224297 | 0.0655 | -1.377498 | 42.7883
5492 | 7.663889 | 2.2434 | 16.8902 | 24 | 2.2012 | 2.188809 | 4.85 | 0.030034 | 0.4679 | 0.4335273 | -0.07225685 | 0.0653 | -1.377598 | 42.7882
5493 | 7.665278 | 2.2422 | 16.8933 | 27 | 2.193 | 2.189406 | 4.81 | 0.029832 | 0.4685 | 0.4336218 | -0.07227048 | 0.065 | -1.377698 | 42.7886
5494 | 7.666667 | 2.2422 | 16.8965 | 25 | 2.1797 | 2.190107 | 4.75 | 0.029697 | 0.4675 | 0.433716 | -0.07228579 | 0.0647 | -1.377799 | 42.789
5495 | 7.668056 | 2.2418 | 16.8996 | 22 | 2.168 | 2.190792 | 4.7 | 0.029698 | 0.4653 | 0.4338099 | -0.07202033 | 0.0645 | -1.377899 | 42.7893
5496 | 7.669444 | 2.2418 | 16.9027 | 29 | 2.1781 | 2.191475 | 4.74 | 0.029142 | 0.4646 | 0.4339036 | -0.07204016 | 0.0643 | -1.377999 | 42.79
5497 | 7.670833 | 2.2405 | 16.9058 | 23 | 2.2045 | 2.192068 | 4.86 | 0.03006 | 0.4657 | 0.4339976 | -0.07205869 | 0.064 | -1.378099 | 42.7898
5498 | 7.672222 | 2.2405 | 16.9089 | 25 | 2.1864 | 2.192753 | 4.78 | 0.029608 | 0.4651 | 0.4340916 | -0.07207742 | 0.0637 | -1.378199 | 42.7904
5499 | 7.673611 | 2.2399 | 16.912 | 23 | 2.1946 | 2.193318 | 4.82 | 0.029862 | 0.4531 | 0.4341855 | -0.07183133 | 0.0634 | -1.378299 | 42.7905
5500 | 7.675 | 2.2399 | 16.9151 | 28 | 2.1897 | 2.193999 | 4.79 | 0.029579 | 0.452 | 0.4342799 | -0.07186971 | 0.0631 | -1.378399 | 42.791
5501 | 7.676389 | 2.2385 | 16.9182 | 26 | 2.188 | 2.194576 | 4.79 | 0.029537 | 0.4517 | 0.434374 | -0.07190937 | 0.0628 | -1.378499 | 42.7914
5502 | 7.677778 | 2.2385 | 16.9214 | 29 | 2.1797 | 2.195145 | 4.75 | 0.029559 | 0.4503 | 0.4344675 | -0.0719513 | 0.0625 | -1.378599 | 42.7916
5503 | 7.679167 | 2.2376 | 16.9245 | 24 | 2.2045 | 2.195689 | 4.86 | 0.030095 | 0.451 | 0.4345604 | -0.07170805 | 0.0621 | -1.378698 | 42.7917
5504 | 7.680556 | 2.2376 | 16.9276 | 27 | 2.1946 | 2.196283 | 4.82 | 0.030338 | 0.4506 | 0.4346513 | -0.07174969 | 0.0618 | -1.378798 | 42.7918
5505 | 7.681944 | 2.236 | 16.9307 | 25 | 2.2062 | 2.196876 | 4.87 | 0.030299 | 0.4513 | 0.4347426 | -0.07178942 | 0.0615 | -1.378898 | 42.7922
5506 | 7.683611 | 2.235 | 16.9338 | 25 | 2.2062 | 2.197557 | 4.87 | 0.0306 | 0.4512 | 0.4348325 | -0.07183119 | 0.0611 | -1.379017 | 42.7927
5507 | 7.685 | 2.235 | 16.9369 | 28 | 2.1697 | 2.198213 | 4.71 | 0.029803 | 0.4482 | 0.4349226 | -0.0715918 | 0.0607 | -1.379117 | 42.7935
5508 | 7.686389 | 2.2341 | 16.94 | 25 | 2.2029 | 2.198887 | 4.85 | 0.030151 | 0.4482 | 0.4350121 | -0.07163818 | 0.0604 | -1.379216 | 42.7936
5509 | 7.687778 | 2.2341 | 16.9431 | 24 | 2.188 | 2.19947 | 4.79 | 0.029797 | 0.4465 | 0.435101 | -0.07168666 | 0.06 | -1.379316 | 42.7941
5510 | 7.689167 | 2.232 | 16.9462 | 20 | 2.2095 | 2.200088 | 4.88 | 0.030608 | 0.4478 | 0.4351908 | -0.07173375 | 0.0596 | -1.379416 | 42.794
5511 | 7.690556 | 2.232 | 16.9493 | 22 | 2.1747 | 2.200637 | 4.73 | 0.029764 | 0.445 | 0.4352817 | -0.07149967 | 0.0592 | -1.379515 | 42.7948
5512 | 7.691944 | 2.2309 | 16.9524 | 27 | 2.2111 | 2.201276 | 4.89 | 0.030915 | 0.4458 | 0.4353724 | -0.07154987 | 0.0588 | -1.379614 | 42.7944
5513 | 7.693333 | 2.2309 | 16.9555 | 29 | 2.1897 | 2.201918 | 4.79 | 0.029956 | 0.4442 | 0.4354627 | -0.0716021 | 0.0583 | -1.379714 | 42.7953
5514 | 7.694722 | 2.2287 | 16.9586 | 27 | 2.1963 | 2.202563 | 4.82 | 0.030545 | 0.4433 | 0.4355531 | -0.07165724 | 0.0579 | -1.379813 | 42.7953
5515 | 7.696111 | 2.2287 | 16.9617 | 26 | 2.193 | 2.203225 | 4.81 | 0.030241 | 0.4426 | 0.4356429 | -0.07142614 | 0.0574 | -1.379913 | 42.7958
5516 | 7.6975 | 2.2274 | 16.9648 | 23 | 2.2045 | 2.203852 | 4.86 | 0.030614 | 0.4427 | 0.4357321 | -0.0714823 | 0.057 | -1.380012 | 42.7959
5517 | 7.698889 | 2.2274 | 16.9679 | 29 | 2.2111 | 2.204427 | 4.89 | 0.030941 | 0.4439 | 0.435821 | -0.07153537 | 0.0565 | -1.380111 | 42.796
5518 | 7.700278 | 2.225 | 16.971 | 28 | 2.2258 | 2.205063 | 4.95 | 0.031147 | 0.4464 | 0.4359084 | -0.0715841 | 0.056 | -1.380211 | 42.7962
5519 | 7.701667 | 2.225 | 16.974 | 32 | 2.1913 | 2.205625 | 4.8 | 0.030571 | 0.4451 | 0.4359954 | -0.07135189 | 0.0555 | -1.38031 | 42.7969
5520 | 7.703056 | 2.2236 | 16.9771 | 29 | 2.2111 | 2.206201 | 4.89 | 0.030814 | 0.4444 | 0.4360826 | -0.07140372 | 0.0551 | -1.380409 | 42.7971
5521 | 7.704444 | 2.2236 | 16.9802 | 28 | 2.2095 | 2.20678 | 4.88 | 0.031352 | 0.4459 | 0.4361696 | -0.07145268 | 0.0546 | -1.380508 | 42.7971
5522 | 7.705833 | 2.2211 | 16.9833 | 25 | 2.2111 | 2.207336 | 4.89 | 0.030816 | 0.445 | 0.4362567 | -0.0715027 | 0.0541 | -1.380607 | 42.7978
5523 | 7.707222 | 2.2211 | 16.9864 | 25 | 2.2078 | 2.207971 | 4.87 | 0.031115 | 0.4448 | 0.4363437 | -0.07127251 | 0.0536 | -1.380707 | 42.7979
5524 | 7.708611 | 2.2196 | 16.9895 | 29 | 2.2078 | 2.208624 | 4.87 | 0.03049 | 0.4441 | 0.4364306 | -0.07132399 | 0.0531 | -1.380806 | 42.7986
5525 | 7.71 | 2.2196 | 16.9926 | 30 | 2.1913 | 2.209295 | 4.8 | 0.030323 | 0.4423 | 0.4365181 | -0.07137875 | 0.0526 | -1.380905 | 42.799
5526 | 7.711389 | 2.217 | 16.9956 | 28 | 2.1913 | 2.209975 | 4.8 | 0.030433 | 0.4403 | 0.4366052 | -0.07143626 | 0.052 | -1.381004 | 42.7993
5527 | 7.712778 | 2.217 | 16.9987 | 26 | 2.193 | 2.210592 | 4.81 | 0.030882 | 0.4401 | 0.4366927 | -0.07121325 | 0.0515 | -1.381103 | 42.7994
5528 | 7.714167 | 2.2153 | 17.0018 | 29 | 2.216 | 2.211209 | 4.91 | 0.030894 | 0.4401 | 0.4367799 | -0.07127118 | 0.051 | -1.381202 | 42.7997
5529 | 7.715556 | 2.2153 | 17.0049 | 26 | 2.2062 | 2.211778 | 4.87 | 0.031003 | 0.4395 | 0.4368662 | -0.07132978 | 0.0504 | -1.381301 | 42.8
5530 | 7.716944 | 2.2126 | 17.0079 | 28 | 2.216 | 2.212415 | 4.91 | 0.031355 | 0.4394 | 0.4369527 | -0.07138759 | 0.0498 | -1.3814 | 42.8001
5531 | 7.718333 | 2.2126 | 17.011 | 29 | 2.2111 | 2.213002 | 4.89 | 0.031256 | 0.4391 | 0.4370384 | -0.0711678 | 0.0492 | -1.381499 | 42.8005
5532 | 7.719722 | 2.2108 | 17.0141 | 32 | 2.2095 | 2.213565 | 4.88 | 0.031402 | 0.439 | 0.4371236 | -0.07122632 | 0.0487 | -1.381598 | 42.8008
5533 | 7.721111 | 2.2108 | 17.0172 | 30 | 2.2012 | 2.214188 | 4.85 | 0.031314 | 0.439 | 0.4372081 | -0.07128456 | 0.0481 | -1.381697 | 42.8011
5534 | 7.7225 | 2.2079 | 17.0202 | 32 | 2.2258 | 2.214811 | 4.95 | 0.03162 | 0.4394 | 0.4372926 | -0.07134221 | 0.0475 | -1.381796 | 42.8013
5535 | 7.723889 | 2.2079 | 17.0233 | 24 | 2.2128 | 2.215447 | 4.9 | 0.031437 | 0.4387 | 0.4373765 | -0.07112387 | 0.0469 | -1.381895 | 42.8018
5536 | 7.725278 | 2.206 | 17.0264 | 33 | 2.2144 | 2.216048 | 4.9 | 0.031166 | 0.4391 | 0.4374607 | -0.07118208 | 0.0464 | -1.381994 | 42.8022
5537 | 7.726667 | 2.206 | 17.0294 | 28 | 2.2111 | 2.216638 | 4.89 | 0.031013 | 0.4385 | 0.437545 | -0.07124223 | 0.0457 | -1.382093 | 42.8027
5538 | 7.728056 | 2.203 | 17.0325 | 36 | 2.2242 | 2.217246 | 4.95 | 0.03136 | 0.4382 | 0.4376302 | -0.07130158 | 0.0451 | -1.382192 | 42.8028
5539 | 7.729444 | 2.203 | 17.0356 | 31 | 2.216 | 2.217891 | 4.91 | 0.031407 | 0.4377 | 0.4377163 | -0.07108548 | 0.0445 | -1.38229 | 42.8031
5540 | 7.730833 | 2.201 | 17.0386 | 28 | 2.2177 | 2.218552 | 4.92 | 0.03164 | 0.4379 | 0.4378019 | -0.07114538 | 0.0439 | -1.382389 | 42.8034
5541 | 7.732222 | 2.201 | 17.0417 | 29 | 2.2111 | 2.219241 | 4.89 | 0.031475 | 0.4375 | 0.4378815 | -0.07120803 | 0.0433 | -1.382488 | 42.8038
5542 | 7.733611 | 2.198 | 17.0447 | 28 | 2.2242 | 2.219857 | 4.95 | 0.031614 | 0.437 | 0.4379615 | -0.07126927 | 0.0426 | -1.382587 | 42.8041
5543 | 7.735 | 2.198 | 17.0478 | 28 | 2.2177 | 2.220462 | 4.92 | 0.031754 | 0.4379 | 0.438041 | -0.07105342 | 0.042 | -1.382686 | 42.8043
5544 | 7.736389 | 2.1959 | 17.0508 | 29 | 2.2356 | 2.220999 | 5 | 0.031701 | 0.4382 | 0.4381214 | -0.07111302 | 0.0414 | -1.382785 | 42.8047
5545 | 7.737778 | 2.1959 | 17.0539 | 30 | 2.2485 | 2.221574 | 5.06 | 0.032062 | 0.4399 | 0.4382006 | -0.07117063 | 0.0408 | -1.382883 | 42.8048
5546 | 7.739167 | 2.1929 | 17.0569 | 29 | 2.2469 | 2.222246 | 5.05 | 0.032246 | 0.4415 | 0.4382809 | -0.07122567 | 0.0401 | -1.382982 | 42.8051
5547 | 7.740556 | 2.1929 | 17.06 | 29 | 2.2144 | 2.222848 | 4.9 | 0.031703 | 0.4409 | 0.4383616 | -0.07100567 | 0.0395 | -1.383081 | 42.8057
5548 | 7.741944 | 2.1908 | 17.063 | 30 | 2.2307 | 2.22353 | 4.98 | 0.031927 | 0.4412 | 0.4384417 | -0.07106127 | 0.0389 | -1.38318 | 42.806
5549 | 7.743333 | 2.1908 | 17.0661 | 32 | 2.2177 | 2.224167 | 4.92 | 0.031606 | 0.4413 | 0.4385217 | -0.07111844 | 0.0382 | -1.383278 | 42.8065
5550 | 7.744722 | 2.1878 | 17.0691 | 29 | 2.2437 | 2.2248 | 5.03 | 0.032061 | 0.4435 | 0.4386001 | -0.07117156 | 0.0376 | -1.383377 | 42.8066
5551 | 7.746389 | 2.1878 | 17.0721 | 33 | 2.2193 | 2.225387 | 4.93 | 0.031373 | 0.4427 | 0.4386779 | -0.0709486 | 0.0369 | -1.383496 | 42.8077
5552 | 7.747778 | 2.1857 | 17.0752 | 33 | 2.216 | 2.226067 | 4.91 | 0.03133 | 0.4413 | 0.4387547 | -0.07100508 | 0.0363 | -1.383594 | 42.808
5553 | 7.749167 | 2.1857 | 17.0782 | 31 | 2.2356 | 2.226715 | 5 | 0.032123 | 0.4424 | 0.4388326 | -0.07106107 | 0.0357 | -1.383693 | 42.8079
5554 | 7.750556 | 2.1826 | 17.0812 | 30 | 2.2226 | 2.227341 | 4.94 | 0.031935 | 0.4412 | 0.4389104 | -0.07111809 | 0.035 | -1.383792 | 42.8084
5555 | 7.751944 | 2.1826 | 17.0843 | 33 | 2.2437 | 2.227957 | 5.03 | 0.032336 | 0.4427 | 0.4389883 | -0.07089533 | 0.0344 | -1.38389 | 42.8085
5556 | 7.753333 | 2.1806 | 17.0873 | 34 | 2.2177 | 2.2286 | 4.92 | 0.031862 | 0.4415 | 0.4390662 | -0.07095203 | 0.0338 | -1.383989 | 42.8091
5557 | 7.754722 | 2.1806 | 17.0903 | 32 | 2.2291 | 2.229151 | 4.97 | 0.032228 | 0.4402 | 0.4391431 | -0.07100882 | 0.0332 | -1.384087 | 42.8093
5558 | 7.756111 | 2.1775 | 17.0933 | 37 | 2.2356 | 2.229863 | 5 | 0.032179 | 0.4408 | 0.4392195 | -0.07106561 | 0.0325 | -1.384186 | 42.8097
5559 | 7.7575 | 2.1775 | 17.0964 | 34 | 2.2404 | 2.23042 | 5.02 | 0.032646 | 0.4409 | 0.4392975 | -0.07084702 | 0.0319 | -1.384285 | 42.8097
5560 | 7.758889 | 2.1755 | 17.0994 | 32 | 2.2209 | 2.2311 | 4.93 | 0.032329 | 0.4397 | 0.4393744 | -0.07090555 | 0.0313 | -1.384383 | 42.8103
5561 | 7.760278 | 2.1755 | 17.1024 | 28 | 2.234 | 2.231679 | 4.99 | 0.032796 | 0.4404 | 0.4394516 | -0.07096261 | 0.0307 | -1.384482 | 42.8104
5562 | 7.761667 | 2.1725 | 17.1054 | 33 | 2.2111 | 2.232319 | 4.89 | 0.031757 | 0.4386 | 0.439528 | -0.07102321 | 0.03 | -1.38458 | 42.8114
5563 | 7.763056 | 2.1725 | 17.1084 | 38 | 2.2275 | 2.232915 | 4.96 | 0.03197 | 0.438 | 0.4396046 | -0.070809 | 0.0294 | -1.384679 | 42.8116
5564 | 7.764444 | 2.1705 | 17.1115 | 39 | 2.2485 | 2.23354 | 5.06 | 0.032866 | 0.4391 | 0.4396807 | -0.07086897 | 0.0288 | -1.384777 | 42.8114
5565 | 7.765833 | 2.1705 | 17.1145 | 30 | 2.216 | 2.234159 | 4.91 | 0.032269 | 0.4379 | 0.4397561 | -0.07092968 | 0.0282 | -1.384876 | 42.8121
5566 | 7.767222 | 2.1676 | 17.1175 | 33 | 2.2323 | 2.234749 | 4.98 | 0.032331 | 0.4376 | 0.4398322 | -0.07099105 | 0.0276 | -1.384974 | 42.8125
5567 | 7.768611 | 2.1676 | 17.1205 | 39 | 2.2582 | 2.235379 | 5.1 | 0.033158 | 0.4383 | 0.4399079 | -0.07077775 | 0.027 | -1.385073 | 42.8123
5568 | 7.77 | 2.1656 | 17.1235 | 38 | 2.2177 | 2.235972 | 4.92 | 0.03212 | 0.4372 | 0.4399832 | -0.07083982 | 0.0265 | -1.385171 | 42.8133
5569 | 7.771389 | 2.1656 | 17.1265 | 36 | 2.2258 | 2.236587 | 4.95 | 0.032325 | 0.4361 | 0.4400581 | -0.07090556 | 0.0259 | -1.385269 | 42.8136
5570 | 7.772778 | 2.1627 | 17.1295 | 32 | 2.2453 | 2.237179 | 5.04 | 0.033117 | 0.4367 | 0.4401317 | -0.07097057 | 0.0252 | -1.385368 | 42.8135
5571 | 7.774167 | 2.1627 | 17.1325 | 38 | 2.2517 | 2.237786 | 5.07 | 0.033148 | 0.4374 | 0.4402046 | -0.07075691 | 0.0247 | -1.385466 | 42.8138
5572 | 7.775556 | 2.1608 | 17.1355 | 35 | 2.2469 | 2.238467 | 5.05 | 0.033427 | 0.4369 | 0.4402782 | -0.07082173 | 0.0241 | -1.385565 | 42.814
5573 | 7.776944 | 2.1608 | 17.1385 | 33 | 2.2453 | 2.239069 | 5.04 | 0.033056 | 0.4371 | 0.4403514 | -0.07088817 | 0.0236 | -1.385663 | 42.8146
5574 | 7.778333 | 2.158 | 17.1415 | 34 | 2.2404 | 2.239738 | 5.02 | 0.032609 | 0.4374 | 0.4404225 | -0.07095461 | 0.023 | -1.385761 | 42.8152
5575 | 7.779722 | 2.158 | 17.1445 | 33 | 2.2566 | 2.240432 | 5.09 | 0.033101 | 0.4387 | 0.4404928 | -0.07073722 | 0.0224 | -1.38586 | 42.8153
5576 | 7.781111 | 2.1562 | 17.1475 | 36 | 2.2517 | 2.241083 | 5.07 | 0.03304 | 0.4392 | 0.4405642 | -0.07080113 | 0.0219 | -1.385958 | 42.8157
5577 | 7.7825 | 2.1562 | 17.1505 | 30 | 2.2275 | 2.241688 | 4.96 | 0.033735 | 0.4375 | 0.4406358 | -0.07086878 | 0.0213 | -1.386057 | 42.8157
5578 | 7.783889 | 2.1534 | 17.1535 | 34 | 2.2614 | 2.242284 | 5.11 | 0.033514 | 0.4384 | 0.4407076 | -0.07093673 | 0.0207 | -1.386155 | 42.8162
5579 | 7.785278 | 2.1534 | 17.1565 | 35 | 2.2421 | 2.242907 | 5.03 | 0.033353 | 0.4384 | 0.4407794 | -0.07071745 | 0.0202 | -1.386253 | 42.8166
5580 | 7.786667 | 2.1517 | 17.1595 | 43 | 2.2372 | 2.243593 | 5.01 | 0.033142 | 0.438 | 0.4408511 | -0.07078609 | 0.0197 | -1.386352 | 42.8171
5581 | 7.788056 | 2.1517 | 17.1625 | 34 | 2.2307 | 2.244155 | 4.98 | 0.033124 | 0.4366 | 0.4409223 | -0.07085576 | 0.0192 | -1.38645 | 42.8175
5582 | 7.789444 | 2.1491 | 17.1655 | 33 | 2.2566 | 2.24482 | 5.09 | 0.03359 | 0.4382 | 0.4409935 | -0.0709242 | 0.0187 | -1.386548 | 42.8176
5583 | 7.790833 | 2.1491 | 17.1684 | 33 | 2.2404 | 2.245523 | 5.02 | 0.033475 | 0.4384 | 0.4410634 | -0.07070535 | 0.0182 | -1.386647 | 42.8181
5584 | 7.792222 | 2.1475 | 17.1714 | 33 | 2.2582 | 2.246201 | 5.1 | 0.034628 | 0.4399 | 0.4411335 | -0.0707714 | 0.0177 | -1.386745 | 42.8178
5585 | 7.793611 | 2.1475 | 17.1744 | 36 | 2.2646 | 2.246935 | 5.13 | 0.033852 | 0.4415 | 0.4412036 | -0.07083504 | 0.0172 | -1.386843 | 42.8186
5586 | 7.795 | 2.145 | 17.1774 | 37 | 2.2453 | 2.247501 | 5.04 | 0.033958 | 0.4405 | 0.4412735 | -0.07089943 | 0.0167 | -1.386942 | 42.8189
5587 | 7.796389 | 2.145 | 17.1804 | 36 | 2.2469 | 2.248075 | 5.05 | 0.033715 | 0.4413 | 0.4413426 | -0.07067768 | 0.0162 | -1.38704 | 42.8194
5588 | 7.797778 | 2.1437 | 17.1833 | 33 | 2.2258 | 2.248723 | 4.95 | 0.03301 | 0.4387 | 0.4414128 | -0.0707448 | 0.0158 | -1.387138 | 42.8202
5589 | 7.799167 | 2.1437 | 17.1863 | 33 | 2.2678 | 2.249314 | 5.14 | 0.03415 | 0.4398 | 0.4414831 | -0.07080952 | 0.0154 | -1.387237 | 42.8199
5590 | 7.800556 | 2.1414 | 17.1893 | 32 | 2.2646 | 2.249913 | 5.13 | 0.034058 | 0.4414 | 0.4415536 | -0.07087212 | 0.0149 | -1.387335 | 42.8203
5591 | 7.801944 | 2.1414 | 17.1923 | 31 | 2.2566 | 2.250537 | 5.09 | 0.034737 | 0.4417 | 0.4416242 | -0.07065091 | 0.0145 | -1.387433 | 42.8203
5592 | 7.803333 | 2.1402 | 17.1952 | 38 | 2.2566 | 2.251106 | 5.09 | 0.034105 | 0.4423 | 0.4416936 | -0.0707123 | 0.0141 | -1.387532 | 42.8211
5593 | 7.804722 | 2.1402 | 17.1982 | 34 | 2.2388 | 2.251779 | 5.01 | 0.033689 | 0.4415 | 0.4417634 | -0.07077583 | 0.0137 | -1.38763 | 42.8217
5594 | 7.806111 | 2.1381 | 17.2012 | 32 | 2.2662 | 2.252385 | 5.14 | 0.034854 | 0.4429 | 0.4418329 | -0.07083731 | 0.0133 | -1.387728 | 42.8214
5595 | 7.8075 | 2.1381 | 17.2041 | 33 | 2.2646 | 2.252963 | 5.13 | 0.034406 | 0.444 | 0.4419036 | -0.07061234 | 0.0129 | -1.387826 | 42.8221
5596 | 7.808889 | 2.1371 | 17.2071 | 36 | 2.2582 | 2.253594 | 5.1 | 0.034626 | 0.4447 | 0.4419738 | -0.07067131 | 0.0126 | -1.387925 | 42.8223
5597 | 7.810278 | 2.1371 | 17.2101 | 34 | 2.2501 | 2.254224 | 5.06 | 0.034575 | 0.4443 | 0.4420441 | -0.07073124 | 0.0123 | -1.388023 | 42.8227
5598 | 7.811944 | 2.1351 | 17.213 | 34 | 2.2485 | 2.25487 | 5.06 | 0.034106 | 0.4423 | 0.4421149 | -0.0707941 | 0.0119 | -1.388141 | 42.8237
5599 | 7.813333 | 2.1351 | 17.216 | 33 | 2.2694 | 2.255493 | 5.15 | 0.034654 | 0.4435 | 0.4421849 | -0.07057004 | 0.0116 | -1.388239 | 42.8238
5600 | 7.814722 | 2.1344 | 17.219 | 36 | 2.2437 | 2.256074 | 5.03 | 0.03401 | 0.4429 | 0.4422551 | -0.07063214 | 0.0113 | -1.388337 | 42.8245
5601 | 7.816111 | 2.1344 | 17.2219 | 33 | 2.2501 | 2.256734 | 5.06 | 0.034176 | 0.4425 | 0.4423242 | -0.07069621 | 0.011 | -1.388435 | 42.8248
5602 | 7.8175 | 2.1326 | 17.2249 | 33 | 2.2598 | 2.2574 | 5.11 | 0.034181 | 0.4429 | 0.4423933 | -0.0707597 | 0.0107 | -1.388533 | 42.8252
5603 | 7.818889 | 2.1326 | 17.2279 | 41 | 2.271 | 2.258101 | 5.16 | 0.034915 | 0.4435 | 0.4424626 | -0.07053481 | 0.0104 | -1.388631 | 42.8251
5604 | 7.820278 | 2.132 | 17.2308 | 36 | 2.2582 | 2.258663 | 5.1 | 0.03403 | 0.4425 | 0.4425321 | -0.07059899 | 0.0102 | -1.388729 | 42.8261
5605 | 7.821667 | 2.132 | 17.2338 | 34 | 2.2566 | 2.259277 | 5.09 | 0.034611 | 0.4417 | 0.4426018 | -0.07066443 | 0.0099 | -1.388827 | 42.8261
5606 | 7.823056 | 2.1304 | 17.2368 | 39 | 2.2517 | 2.259973 | 5.07 | 0.03411 | 0.4405 | 0.4426714 | -0.07073089 | 0.0096 | -1.388926 | 42.8267
5607 | 7.824444 | 2.1304 | 17.2397 | 34 | 2.2582 | 2.260579 | 5.1 | 0.034152 | 0.4405 | 0.442741 | -0.07051156 | 0.0094 | -1.389024 | 42.8271
5608 | 7.825833 | 2.1299 | 17.2427 | 34 | 2.2678 | 2.261267 | 5.14 | 0.034689 | 0.4403 | 0.4428098 | -0.07057841 | 0.0092 | -1.389122 | 42.8272
5609 | 7.827222 | 2.1299 | 17.2456 | 29 | 2.2388 | 2.261854 | 5.01 | 0.034326 | 0.4392 | 0.4428785 | -0.07064709 | 0.009 | -1.38922 | 42.8278
5610 | 7.828611 | 2.1285 | 17.2486 | 33 | 2.2662 | 2.262455 | 5.14 | 0.035171 | 0.4389 | 0.4429476 | -0.07071621 | 0.0087 | -1.389318 | 42.8277
5611 | 7.83 | 2.1285 | 17.2515 | 32 | 2.263 | 2.263016 | 5.12 | 0.035169 | 0.4393 | 0.4430169 | -0.07049892 | 0.0085 | -1.389416 | 42.8281
5612 | 7.831389 | 2.1281 | 17.2545 | 33 | 2.271 | 2.263601 | 5.16 | 0.035434 | 0.4397 | 0.4430867 | -0.07056697 | 0.0084 | -1.389514 | 42.8283
5613 | 7.832778 | 2.1281 | 17.2575 | 37 | 2.2501 | 2.264327 | 5.06 | 0.034549 | 0.4393 | 0.4431575 | -0.07063649 | 0.0082 | -1.389612 | 42.8292
5614 | 7.834167 | 2.1268 | 17.2604 | 33 | 2.279 | 2.26496 | 5.19 | 0.035394 | 0.4397 | 0.4432278 | -0.07070389 | 0.008 | -1.38971 | 42.8291
5615 | 7.835556 | 2.1268 | 17.2634 | 35 | 2.2566 | 2.26561 | 5.09 | 0.035097 | 0.439 | 0.4432985 | -0.07048821 | 0.0078 | -1.389808 | 42.8296
5616 | 7.836944 | 2.1266 | 17.2663 | 31 | 2.2901 | 2.266244 | 5.24 | 0.035732 | 0.4411 | 0.4433677 | -0.07055367 | 0.0077 | -1.389906 | 42.8297
5617 | 7.838333 | 2.1266 | 17.2693 | 37 | 2.2758 | 2.266903 | 5.18 | 0.035025 | 0.4415 | 0.4434359 | -0.07061987 | 0.0076 | -1.390004 | 42.8305
5618 | 7.839722 | 2.1255 | 17.2722 | 36 | 2.2437 | 2.26755 | 5.03 | 0.034675 | 0.4398 | 0.4435037 | -0.07068861 | 0.0074 | -1.390102 | 42.8311
5619 | 7.841111 | 2.1255 | 17.2752 | 37 | 2.2582 | 2.268194 | 5.1 | 0.035331 | 0.4383 | 0.4435713 | -0.07047308 | 0.0073 | -1.3902 | 42.8311
5620 | 7.8425 | 2.1254 | 17.2781 | 35 | 2.2837 | 2.268806 | 5.22 | 0.035381 | 0.4397 | 0.4436379 | -0.07054207 | 0.0072 | -1.390298 | 42.8314
5621 | 7.843889 | 2.1254 | 17.2811 | 31 | 2.2662 | 2.269412 | 5.14 | 0.036045 | 0.4407 | 0.4437048 | -0.0706107 | 0.0071 | -1.390396 | 42.8314
5622 | 7.845278 | 2.1244 | 17.284 | 36 | 2.2758 | 2.270078 | 5.18 | 0.035623 | 0.4421 | 0.4437716 | -0.07067744 | 0.0069 | -1.390494 | 42.8321
5623 | 7.846667 | 2.1244 | 17.287 | 38 | 2.2662 | 2.270742 | 5.14 | 0.035722 | 0.4417 | 0.4438382 | -0.07045625 | 0.0068 | -1.390592 | 42.8324
5624 | 7.848056 | 2.1244 | 17.2899 | 34 | 2.2821 | 2.271454 | 5.21 | 0.036124 | 0.4428 | 0.4439054 | -0.07052207 | 0.0067 | -1.39069 | 42.8326
5625 | 7.849444 | 2.1244 | 17.2929 | 39 | 2.255 | 2.272077 | 5.08 | 0.034889 | 0.441 | 0.4439721 | -0.07058921 | 0.0066 | -1.390788 | 42.8337
5626 | 7.850833 | 2.1234 | 17.2958 | 36 | 2.263 | 2.272707 | 5.12 | 0.034941 | 0.441 | 0.4440392 | -0.07065751 | 0.0065 | -1.390886 | 42.834
5627 | 7.852222 | 2.1234 | 17.2988 | 29 | 2.2774 | 2.273391 | 5.19 | 0.036507 | 0.4408 | 0.4441061 | -0.07043829 | 0.0064 | -1.390984 | 42.8335
5628 | 7.853611 | 2.1235 | 17.3017 | 44 | 2.2948 | 2.274008 | 5.27 | 0.036625 | 0.4425 | 0.4441738 | -0.07050452 | 0.0063 | -1.391082 | 42.8338
5629 | 7.855 | 2.1235 | 17.3047 | 38 | 2.2678 | 2.274669 | 5.14 | 0.036134 | 0.441 | 0.4442414 | -0.07057278 | 0.0063 | -1.39118 | 42.8345
5630 | 7.856389 | 2.1225 | 17.3076 | 37 | 2.2806 | 2.275293 | 5.2 | 0.036661 | 0.4414 | 0.4443084 | -0.07064249 | 0.0061 | -1.391278 | 42.8346
5631 | 7.857778 | 2.1225 | 17.3106 | 35 | 2.2646 | 2.275875 | 5.13 | 0.03535 | 0.4407 | 0.4443754 | -0.07042205 | 0.006 | -1.391376 | 42.8357
5632 | 7.859167 | 2.1226 | 17.3135 | 35 | 2.2742 | 2.276481 | 5.17 | 0.03611 | 0.4405 | 0.4444419 | -0.07049316 | 0.006 | -1.391474 | 42.8357
5633 | 7.860556 | 2.1226 | 17.3165 | 38 | 2.2853 | 2.277058 | 5.22 | 0.036604 | 0.4409 | 0.4445091 | -0.0705645 | 0.0059 | -1.391572 | 42.8358
5634 | 7.861944 | 2.1217 | 17.3194 | 38 | 2.2758 | 2.277696 | 5.18 | 0.036295 | 0.441 | 0.444576 | -0.07063323 | 0.0058 | -1.39167 | 42.8363
5635 | 7.863333 | 2.1217 | 17.3224 | 33 | 2.2901 | 2.278318 | 5.24 | 0.036488 | 0.4423 | 0.4446434 | -0.07041264 | 0.0057 | -1.391768 | 42.8366
5636 | 7.864722 | 2.1218 | 17.3253 | 32 | 2.3011 | 2.278934 | 5.3 | 0.036719 | 0.4446 | 0.4447111 | -0.07047625 | 0.0057 | -1.391866 | 42.8369
5637 | 7.866111 | 2.1218 | 17.3283 | 34 | 2.2678 | 2.279592 | 5.14 | 0.036423 | 0.4432 | 0.4447785 | -0.07054059 | 0.0056 | -1.391964 | 42.8374
5638 | 7.8675 | 2.121 | 17.3312 | 37 | 2.2742 | 2.280194 | 5.17 | 0.035846 | 0.4428 | 0.4448466 | -0.07060377 | 0.0055 | -1.392062 | 42.8382
5639 | 7.868889 | 2.121 | 17.3342 | 37 | 2.271 | 2.280865 | 5.16 | 0.035742 | 0.4418 | 0.4449139 | -0.07038749 | 0.0054 | -1.39216 | 42.8386
5640 | 7.870278 | 2.1212 | 17.3371 | 40 | 2.2806 | 2.281489 | 5.2 | 0.036375 | 0.4451 | 0.4449808 | -0.07044744 | 0.0054 | -1.392258 | 42.8386
5641 | 7.871667 | 2.1212 | 17.3401 | 34 | 2.2806 | 2.28215 | 5.2 | 0.036582 | 0.4446 | 0.4450492 | -0.07050848 | 0.0054 | -1.392356 | 42.8389
5642 | 7.873056 | 2.1204 | 17.343 | 33 | 2.2774 | 2.282812 | 5.19 | 0.036225 | 0.4446 | 0.4451178 | -0.07057089 | 0.0053 | -1.392454 | 42.8395
5643 | 7.874444 | 2.1204 | 17.3459 | 36 | 2.2806 | 2.283469 | 5.2 | 0.036744 | 0.4442 | 0.4451858 | -0.07034994 | 0.0052 | -1.392551 | 42.8396
5644 | 7.875833 | 2.1206 | 17.3489 | 43 | 2.3027 | 2.284078 | 5.3 | 0.037279 | 0.4453 | 0.4452536 | -0.07041144 | 0.0052 | -1.392649 | 42.8397
5645 | 7.8775 | 2.1206 | 17.3518 | 34 | 2.3059 | 2.284662 | 5.32 | 0.0374 | 0.4471 | 0.4453211 | -0.07047042 | 0.0051 | -1.392767 | 42.8403
5646 | 7.878889 | 2.1199 | 17.3548 | 40 | 2.271 | 2.285362 | 5.16 | 0.036163 | 0.4464 | 0.4453879 | -0.07053208 | 0.0051 | -1.392864 | 42.8414
5647 | 7.880278 | 2.1199 | 17.3577 | 40 | 2.2774 | 2.286017 | 5.19 | 0.036164 | 0.4473 | 0.4454533 | -0.07030546 | 0.005 | -1.392962 | 42.8418
5648 | 7.881667 | 2.1202 | 17.3607 | 39 | 2.2806 | 2.286647 | 5.2 | 0.036955 | 0.4474 | 0.4455179 | -0.07036578 | 0.005 | -1.39306 | 42.8417
5649 | 7.883056 | 2.1202 | 17.3636 | 41 | 2.2821 | 2.287293 | 5.21 | 0.036692 | 0.4473 | 0.4455824 | -0.07042588 | 0.005 | -1.393158 | 42.8423
5650 | 7.884444 | 2.1196 | 17.3666 | 35 | 2.2837 | 2.287896 | 5.22 | 0.036893 | 0.4464 | 0.4456466 | -0.07048744 | 0.0049 | -1.393256 | 42.8426
5651 | 7.885833 | 2.1196 | 17.3695 | 42 | 2.2837 | 2.288513 | 5.22 | 0.037241 | 0.4455 | 0.4457094 | -0.0702642 | 0.0049 | -1.393353 | 42.8428
5652 | 7.887222 | 2.1199 | 17.3725 | 35 | 2.3074 | 2.289189 | 5.32 | 0.037565 | 0.447 | 0.4457721 | -0.07032499 | 0.0049 | -1.393451 | 42.8429
5653 | 7.888611 | 2.1199 | 17.3754 | 35 | 2.2853 | 2.28977 | 5.22 | 0.036856 | 0.4467 | 0.4458355 | -0.07038666 | 0.0049 | -1.393549 | 42.8438
5654 | 7.89 | 2.1193 | 17.3783 | 37 | 2.279 | 2.290381 | 5.19 | 0.036612 | 0.4458 | 0.4458987 | -0.07044796 | 0.0048 | -1.393646 | 42.8443
5655 | 7.891389 | 2.1193 | 17.3813 | 35 | 2.2837 | 2.291053 | 5.22 | 0.036975 | 0.4457 | 0.4459611 | -0.07022621 | 0.0048 | -1.393744 | 42.8445
5656 | 7.892778 | 2.1196 | 17.3842 | 37 | 2.2948 | 2.291591 | 5.27 | 0.037463 | 0.4463 | 0.4460232 | -0.0702869 | 0.0048 | -1.393842 | 42.8446
5657 | 7.894167 | 2.1196 | 17.3872 | 34 | 2.2932 | 2.292236 | 5.26 | 0.037212 | 0.4473 | 0.4460855 | -0.07034687 | 0.0048 | -1.393939 | 42.8451
5658 | 7.895556 | 2.119 | 17.3901 | 39 | 2.2917 | 2.292831 | 5.25 | 0.037697 | 0.4484 | 0.4461475 | -0.07040431 | 0.0047 | -1.394037 | 42.8452
5659 | 7.896944 | 2.119 | 17.3931 | 37 | 2.3074 | 2.293436 | 5.32 | 0.038187 | 0.4493 | 0.4462088 | -0.07017814 | 0.0047 | -1.394135 | 42.8453
5660 | 7.898333 | 2.1195 | 17.396 | 38 | 2.3059 | 2.29409 | 5.32 | 0.038335 | 0.4495 | 0.4462699 | -0.07023411 | 0.0047 | -1.394232 | 42.8456
5661 | 7.899722 | 2.1195 | 17.399 | 44 | 2.309 | 2.294799 | 5.33 | 0.03896 | 0.45 | 0.44633 | -0.07029116 | 0.0047 | -1.39433 | 42.8456
5662 | 7.901111 | 2.1189 | 17.4019 | 40 | 2.3027 | 2.295388 | 5.3 | 0.038189 | 0.4507 | 0.44639 | -0.07034634 | 0.0047 | -1.394427 | 42.8465
5663 | 7.9025 | 2.1189 | 17.4048 | 40 | 2.3059 | 2.296003 | 5.32 | 0.037858 | 0.4509 | 0.4464509 | -0.0701175 | 0.0047 | -1.394525 | 42.8471
5664 | 7.903889 | 2.1194 | 17.4078 | 41 | 2.2948 | 2.296621 | 5.27 | 0.038167 | 0.4513 | 0.4465121 | -0.07017193 | 0.0047 | -1.394622 | 42.8473
5665 | 7.905278 | 2.1194 | 17.4107 | 37 | 2.3027 | 2.297194 | 5.3 | 0.037713 | 0.4517 | 0.4465729 | -0.07022291 | 0.0047 | -1.39472 | 42.848
5666 | 7.906667 | 2.1189 | 17.4137 | 42 | 2.309 | 2.298007 | 5.33 | 0.038407 | 0.4527 | 0.4466334 | -0.07027338 | 0.0047 | -1.394818 | 42.8479
5667 | 7.908056 | 2.1189 | 17.4166 | 43 | 2.3043 | 2.298636 | 5.31 | 0.038655 | 0.4523 | 0.4466941 | -0.07004507 | 0.0047 | -1.394915 | 42.8482
5668 | 7.909444 | 2.1195 | 17.4196 | 43 | 2.3027 | 2.299281 | 5.3 | 0.03815 | 0.4524 | 0.4467537 | -0.07009609 | 0.0047 | -1.395012 | 42.8489
5669 | 7.910833 | 2.1195 | 17.4225 | 36 | 2.3059 | 2.299963 | 5.32 | 0.038085 | 0.4528 | 0.4468136 | -0.07014553 | 0.0048 | -1.39511 | 42.8493
5670 | 7.912222 | 2.1191 | 17.4255 | 37 | 2.298 | 2.300668 | 5.28 | 0.038 | 0.4523 | 0.4468725 | -0.07019375 | 0.0048 | -1.395207 | 42.8497
5671 | 7.913611 | 2.1191 | 17.4284 | 41 | 2.3059 | 2.301349 | 5.32 | 0.038559 | 0.4532 | 0.4469311 | -0.0699677 | 0.0048 | -1.395304 | 42.8498
5672 | 7.915 | 2.1198 | 17.4313 | 42 | 2.2996 | 2.301933 | 5.29 | 0.038532 | 0.4542 | 0.4469892 | -0.0700133 | 0.0049 | -1.395402 | 42.8502
5673 | 7.916389 | 2.1198 | 17.4343 | 37 | 2.2948 | 2.30254 | 5.27 | 0.03796 | 0.4537 | 0.4470467 | -0.07005645 | 0.0049 | -1.395499 | 42.851
5674 | 7.917778 | 2.1195 | 17.4372 | 39 | 2.2932 | 2.303157 | 5.26 | 0.03803 | 0.4532 | 0.4471056 | -0.07009809 | 0.0049 | -1.395596 | 42.8513
5675 | 7.919167 | 2.1195 | 17.4402 | 36 | 2.2869 | 2.303803 | 5.23 | 0.038577 | 0.4516 | 0.4471637 | -0.06988037 | 0.005 | -1.395694 | 42.8514
5676 | 7.920556 | 2.1203 | 17.4431 | 42 | 2.298 | 2.304435 | 5.28 | 0.03886 | 0.4514 | 0.4472217 | -0.06992472 | 0.0051 | -1.395791 | 42.8516
5677 | 7.921944 | 2.1203 | 17.4461 | 36 | 2.2917 | 2.305107 | 5.25 | 0.038572 | 0.4516 | 0.4472786 | -0.06996524 | 0.0051 | -1.395888 | 42.8521
5678 | 7.923333 | 2.1201 | 17.449 | 33 | 2.3043 | 2.305754 | 5.31 | 0.038559 | 0.4512 | 0.4473354 | -0.07000561 | 0.0052 | -1.395985 | 42.8526
5679 | 7.924722 | 2.1201 | 17.452 | 39 | 2.3027 | 2.306498 | 5.3 | 0.038924 | 0.4507 | 0.4473914 | -0.06979405 | 0.0052 | -1.396082 | 42.8527
5680 | 7.926111 | 2.1209 | 17.4549 | 36 | 2.2996 | 2.307184 | 5.29 | 0.038702 | 0.4505 | 0.4474461 | -0.06983555 | 0.0053 | -1.396179 | 42.8533
5681 | 7.9275 | 2.1209 | 17.4578 | 39 | 2.309 | 2.307926 | 5.33 | 0.038663 | 0.4516 | 0.4475005 | -0.06987366 | 0.0054 | -1.396276 | 42.8537
5682 | 7.928889 | 2.1209 | 17.4608 | 35 | 2.3184 | 2.308544 | 5.38 | 0.03892 | 0.4517 | 0.4475543 | -0.06991059 | 0.0055 | -1.396373 | 42.8539
5683 | 7.930278 | 2.1209 | 17.4637 | 36 | 2.298 | 2.309186 | 5.28 | 0.038091 | 0.4507 | 0.4476088 | -0.06970247 | 0.0056 | -1.39647 | 42.8548
5684 | 7.931667 | 2.1217 | 17.4667 | 40 | 2.3262 | 2.30976 | 5.41 | 0.03987 | 0.4524 | 0.4476633 | -0.06973852 | 0.0057 | -1.396567 | 42.8541
5685 | 7.933056 | 2.1217 | 17.4696 | 37 | 2.2996 | 2.310454 | 5.29 | 0.039631 | 0.4514 | 0.4477172 | -0.06977463 | 0.0058 | -1.396664 | 42.8547
5686 | 7.934444 | 2.1218 | 17.4726 | 41 | 2.3106 | 2.311105 | 5.34 | 0.038998 | 0.4511 | 0.4477713 | -0.06980957 | 0.0059 | -1.396761 | 42.8554
5687 | 7.935833 | 2.1218 | 17.4755 | 42 | 2.3121 | 2.311747 | 5.35 | 0.038779 | 0.4512 | 0.4478246 | -0.0696043 | 0.006 | -1.396857 | 42.856
5688 | 7.937222 | 2.1227 | 17.4785 | 43 | 2.3309 | 2.312482 | 5.43 | 0.039431 | 0.4527 | 0.447878 | -0.06963707 | 0.0061 | -1.396954 | 42.8559
5689 | 7.938889 | 2.1227 | 17.4814 | 39 | 2.3106 | 2.313108 | 5.34 | 0.039698 | 0.4532 | 0.447931 | -0.0696668 | 0.0063 | -1.39707 | 42.8565
5690 | 7.940278 | 2.1228 | 17.4844 | 38 | 2.3027 | 2.313748 | 5.3 | 0.038936 | 0.4533 | 0.4479841 | -0.06969485 | 0.0063 | -1.397167 | 42.8574
5691 | 7.941667 | 2.1228 | 17.4873 | 44 | 2.3215 | 2.314669 | 5.39 | 0.03972 | 0.4532 | 0.4480354 | -0.06949118 | 0.0065 | -1.397264 | 42.8573
5692 | 7.943056 | 2.1239 | 17.4903 | 43 | 2.309 | 2.315334 | 5.33 | 0.038902 | 0.4527 | 0.4480873 | -0.06952023 | 0.0066 | -1.39736 | 42.8582
5693 | 7.944444 | 2.1239 | 17.4932 | 43 | 2.3247 | 2.316031 | 5.4 | 0.039746 | 0.4541 | 0.4481393 | -0.06954559 | 0.0068 | -1.397457 | 42.8581
5694 | 7.945833 | 2.1241 | 17.4962 | 39 | 2.3247 | 2.316665 | 5.4 | 0.040239 | 0.4548 | 0.4481905 | -0.06956971 | 0.0069 | -1.397553 | 42.8581
5695 | 7.947222 | 2.1241 | 17.4991 | 43 | 2.3356 | 2.31733 | 5.45 | 0.039802 | 0.4565 | 0.4482419 | -0.06936384 | 0.007 | -1.39765 | 42.8588
5696 | 7.948611 | 2.1252 | 17.5021 | 36 | 2.298 | 2.317921 | 5.28 | 0.039438 | 0.4548 | 0.4482929 | -0.0693881 | 0.0072 | -1.397746 | 42.8594
5697 | 7.95 | 2.1252 | 17.505 | 41 | 2.3043 | 2.31858 | 5.31 | 0.038479 | 0.454 | 0.4483428 | -0.06941232 | 0.0074 | -1.397843 | 42.8604
5698 | 7.951389 | 2.1255 | 17.508 | 44 | 2.3247 | 2.319271 | 5.4 | 0.040059 | 0.4543 | 0.4483914 | -0.06943494 | 0.0075 | -1.397939 | 42.8598
5699 | 7.952778 | 2.1255 | 17.5109 | 42 | 2.3059 | 2.319931 | 5.32 | 0.039552 | 0.4537 | 0.4484392 | -0.06923607 | 0.0076 | -1.398035 | 42.8605
5700 | 7.954167 | 2.1266 | 17.5139 | 44 | 2.3011 | 2.320605 | 5.3 | 0.039348 | 0.4512 | 0.448487 | -0.06926327 | 0.0078 | -1.398132 | 42.861
5701 | 7.955556 | 2.1266 | 17.5168 | 41 | 2.3074 | 2.321239 | 5.32 | 0.039853 | 0.4495 | 0.4485346 | -0.06929007 | 0.008 | -1.398228 | 42.8611
5702 | 7.956944 | 2.127 | 17.5198 | 50 | 2.3433 | 2.321931 | 5.49 | 0.040933 | 0.4508 | 0.4485816 | -0.06931246 | 0.0081 | -1.398324 | 42.8608
5703 | 7.958333 | 2.127 | 17.5227 | 43 | 2.3262 | 2.322631 | 5.41 | 0.040183 | 0.4505 | 0.4486278 | -0.06912414 | 0.0083 | -1.39842 | 42.8617
5704 | 7.959722 | 2.1281 | 17.5257 | 40 | 2.32 | 2.323208 | 5.38 | 0.04063 | 0.4499 | 0.4486723 | -0.06914795 | 0.0085 | -1.398516 | 42.8618
5705 | 7.961111 | 2.1281 | 17.5286 | 38 | 2.3387 | 2.323949 | 5.47 | 0.040986 | 0.4512 | 0.4487171 | -0.06916851 | 0.0087 | -1.398612 | 42.862
5706 | 7.9625 | 2.1285 | 17.5316 | 48 | 2.32 | 2.3246 | 5.38 | 0.040548 | 0.4515 | 0.4487614 | -0.06918637 | 0.0088 | -1.398708 | 42.8626
5707 | 7.963889 | 2.1285 | 17.5346 | 40 | 2.3418 | 2.325285 | 5.48 | 0.040948 | 0.4531 | 0.4488056 | -0.06899857 | 0.009 | -1.398804 | 42.8628
5708 | 7.965278 | 2.1297 | 17.5375 | 41 | 2.3402 | 2.325966 | 5.48 | 0.040815 | 0.454 | 0.4488496 | -0.069013 | 0.0092 | -1.3989 | 42.8633
5709 | 7.966667 | 2.1297 | 17.5405 | 45 | 2.3418 | 2.326626 | 5.48 | 0.040715 | 0.4568 | 0.4488942 | -0.06901965 | 0.0094 | -1.398996 | 42.8637
5710 | 7.968056 | 2.1303 | 17.5434 | 41 | 2.3387 | 2.327277 | 5.47 | 0.041427 | 0.4581 | 0.448939 | -0.06902268 | 0.0095 | -1.399092 | 42.8637
5711 | 7.969444 | 2.1303 | 17.5464 | 40 | 2.3215 | 2.327949 | 5.39 | 0.040345 | 0.4565 | 0.4489847 | -0.06883618 | 0.0097 | -1.399188 | 42.8647
5712 | 7.970833 | 2.1316 | 17.5494 | 45 | 2.3387 | 2.328583 | 5.47 | 0.040974 | 0.4572 | 0.4490313 | -0.06884065 | 0.01 | -1.399283 | 42.8647
5713 | 7.972222 | 2.1316 | 17.5523 | 40 | 2.3121 | 2.329245 | 5.35 | 0.040515 | 0.4561 | 0.4490783 | -0.06884651 | 0.0102 | -1.399379 | 42.8654
5714 | 7.973611 | 2.1323 | 17.5553 | 47 | 2.3168 | 2.329997 | 5.37 | 0.040721 | 0.4558 | 0.4491248 | -0.06884995 | 0.0104 | -1.399474 | 42.8656
5715 | 7.975 | 2.1323 | 17.5582 | 41 | 2.3247 | 2.330655 | 5.4 | 0.040699 | 0.4559 | 0.4491703 | -0.06866798 | 0.0106 | -1.39957 | 42.866
5716 | 7.976389 | 2.1337 | 17.5612 | 45 | 2.3433 | 2.331329 | 5.49 | 0.041386 | 0.4569 | 0.4492161 | -0.06867001 | 0.0109 | -1.399665 | 42.866
5717 | 7.977778 | 2.1337 | 17.5642 | 47 | 2.3278 | 2.332029 | 5.42 | 0.040459 | 0.4572 | 0.4492623 | -0.06866834 | 0.0111 | -1.399761 | 42.8669
5718 | 7.979167 | 2.1346 | 17.5671 | 42 | 2.3215 | 2.332619 | 5.39 | 0.040563 | 0.4561 | 0.4493081 | -0.0686654 | 0.0113 | -1.399856 | 42.8673
5719 | 7.980556 | 2.1346 | 17.5701 | 47 | 2.3356 | 2.333347 | 5.45 | 0.040681 | 0.4567 | 0.4493531 | -0.06848904 | 0.0116 | -1.399951 | 42.8676
5720 | 7.981944 | 2.1361 | 17.5731 | 42 | 2.3418 | 2.334058 | 5.48 | 0.040881 | 0.4571 | 0.4493977 | -0.06848483 | 0.0119 | -1.400046 | 42.8678
5721 | 7.983333 | 2.1361 | 17.576 | 45 | 2.3479 | 2.334757 | 5.51 | 0.04125 | 0.4582 | 0.4494416 | -0.06847813 | 0.0121 | -1.400141 | 42.868
5722 | 7.984722 | 2.137 | 17.579 | 44 | 2.3433 | 2.335431 | 5.49 | 0.041132 | 0.4577 | 0.4494859 | -0.06847095 | 0.0124 | -1.400237 | 42.8684
5723 | 7.986111 | 2.137 | 17.582 | 49 | 2.3356 | 2.33611 | 5.45 | 0.040993 | 0.4577 | 0.4495301 | -0.06829593 | 0.0126 | -1.400332 | 42.8689
5724 | 7.9875 | 2.1386 | 17.5849 | 45 | 2.3168 | 2.336798 | 5.37 | 0.041103 | 0.4564 | 0.4495738 | -0.06829076 | 0.0129 | -1.400426 | 42.8692
5725 | 7.988889 | 2.1386 | 17.5879 | 37 | 2.3371 | 2.337448 | 5.46 | 0.04134 | 0.456 | 0.4496177 | -0.06828468 | 0.0132 | -1.400521 | 42.8695
5726 | 7.990278 | 2.1397 | 17.5909 | 44 | 2.3433 | 2.338039 | 5.49 | 0.04196 | 0.4576 | 0.4496611 | -0.06827596 | 0.0135 | -1.400616 | 42.8695
5727 | 7.991667 | 2.1397 | 17.5939 | 49 | 2.3371 | 2.33871 | 5.46 | 0.040817 | 0.4576 | 0.4497033 | -0.06810356 | 0.0138 | -1.400711 | 42.8705
5728 | 7.993056 | 2.1414 | 17.5968 | 42 | 2.3557 | 2.339381 | 5.55 | 0.042136 | 0.4601 | 0.4497445 | -0.06809144 | 0.0141 | -1.400805 | 42.8701
5729 | 7.994444 | 2.1414 | 17.5998 | 43 | 2.351 | 2.33999 | 5.53 | 0.042038 | 0.4614 | 0.4497854 | -0.06807712 | 0.0144 | -1.4009 | 42.8706
5730 | 7.995833 | 2.1425 | 17.6028 | 48 | 2.3309 | 2.340688 | 5.43 | 0.041734 | 0.4611 | 0.4498259 | -0.0680616 | 0.0147 | -1.400994 | 42.8711
5731 | 7.997222 | 2.1425 | 17.6058 | 40 | 2.3309 | 2.341341 | 5.43 | 0.041416 | 0.4607 | 0.449866 | -0.06788744 | 0.015 | -1.401089 | 42.8717
5732 | 7.998611 | 2.1443 | 17.6087 | 47 | 2.3618 | 2.341987 | 5.58 | 0.042487 | 0.4624 | 0.4499069 | -0.06787024 | 0.0154 | -1.401183 | 42.8715
5733 | 8 | 2.1443 | 17.6117 | 42 | 2.3449 | 2.34263 | 5.5 | 0.042339 | 0.4626 | 0.4499477 | -0.06785069 | 0.0157 | -1.401277 | 42.8719
5734 | 8.001667 | 2.1456 | 17.6157 | 51 | 2.3153 | 2.343269 | 5.36 | 0.041383 | 0.4603 | 0.4499882 | -0.06783358 | 0.016 | -1.401391 | 42.8728
5735 | 8.003333 | 2.1467 | 17.6187 | 38 | 2.3387 | 2.343946 | 5.47 | 0.041925 | 0.4602 | 0.4500292 | -0.06766372 | 0.0163 | -1.401503 | 42.8731
5736 | 8.004722 | 2.1467 | 17.6217 | 43 | 2.3278 | 2.34449 | 5.42 | 0.041939 | 0.4596 | 0.4500697 | -0.06764777 | 0.0167 | -1.401597 | 42.8735
5737 | 8.006111 | 2.1481 | 17.6247 | 48 | 2.3356 | 2.345108 | 5.45 | 0.041824 | 0.4589 | 0.4501095 | -0.06763132 | 0.017 | -1.401691 | 42.8739
5738 | 8.0075 | 2.1481 | 17.6277 | 45 | 2.3356 | 2.345778 | 5.45 | 0.042266 | 0.4577 | 0.4501489 | -0.06761686 | 0.0173 | -1.401785 | 42.874
5739 | 8.008889 | 2.1498 | 17.6307 | 50 | 2.3479 | 2.346354 | 5.51 | 0.042933 | 0.4587 | 0.4501876 | -0.06745101 | 0.0176 | -1.401879 | 42.874
5740 | 8.010278 | 2.1498 | 17.6336 | 44 | 2.3418 | 2.34696 | 5.48 | 0.0424 | 0.4584 | 0.4502259 | -0.06743572 | 0.018 | -1.401973 | 42.8747
5741 | 8.011667 | 2.1512 | 17.6366 | 44 | 2.3633 | 2.34762 | 5.59 | 0.043331 | 0.4597 | 0.4502643 | -0.06741681 | 0.0184 | -1.402066 | 42.8746
5742 | 8.013056 | 2.1512 | 17.6396 | 50 | 2.3526 | 2.348239 | 5.53 | 0.042461 | 0.4601 | 0.4503023 | -0.06739633 | 0.0187 | -1.40216 | 42.8754
5743 | 8.014444 | 2.153 | 17.6426 | 46 | 2.3433 | 2.348775 | 5.49 | 0.042442 | 0.4593 | 0.4503405 | -0.06723306 | 0.019 | -1.402253 | 42.8758
5744 | 8.015833 | 2.153 | 17.6456 | 51 | 2.3495 | 2.349412 | 5.52 | 0.041523 | 0.4589 | 0.4503796 | -0.06721445 | 0.0194 | -1.402347 | 42.8767
5745 | 8.0175 | 2.1545 | 17.6486 | 44 | 2.3526 | 2.350139 | 5.53 | 0.042549 | 0.4594 | 0.4504186 | -0.06719386 | 0.0197 | -1.402459 | 42.8768
5746 | 8.018889 | 2.1545 | 17.6516 | 44 | 2.3247 | 2.350783 | 5.4 | 0.041929 | 0.4572 | 0.4504582 | -0.06717517 | 0.0201 | -1.402552 | 42.8776
5747 | 8.020278 | 2.1562 | 17.6546 | 48 | 2.3479 | 2.35149 | 5.51 | 0.04238 | 0.4573 | 0.4504972 | -0.06701789 | 0.0204 | -1.402645 | 42.8777
5748 | 8.021667 | 2.1562 | 17.6576 | 48 | 2.3418 | 2.352096 | 5.48 | 0.04345 | 0.4573 | 0.4505357 | -0.06699923 | 0.0208 | -1.402738 | 42.8774
5749 | 8.023056 | 2.1577 | 17.6606 | 46 | 2.3557 | 2.352743 | 5.55 | 0.043363 | 0.4569 | 0.4505737 | -0.0669807 | 0.0211 | -1.402832 | 42.8778
5750 | 8.024444 | 2.1577 | 17.6636 | 49 | 2.3464 | 2.353477 | 5.51 | 0.043453 | 0.4562 | 0.4506115 | -0.0669616 | 0.0214 | -1.402924 | 42.8781
5751 | 8.025833 | 2.1594 | 17.6666 | 48 | 2.3418 | 2.354157 | 5.48 | 0.043009 | 0.4559 | 0.4506506 | -0.06680894 | 0.0218 | -1.403017 | 42.8788
5752 | 8.027222 | 2.1594 | 17.6696 | 37 | 2.3402 | 2.354864 | 5.48 | 0.042665 | 0.4544 | 0.4506892 | -0.06679255 | 0.0221 | -1.40311 | 42.8793
5753 | 8.028611 | 2.1609 | 17.6726 | 47 | 2.3479 | 2.355569 | 5.51 | 0.043274 | 0.4534 | 0.4507278 | -0.06677537 | 0.0225 | -1.403203 | 42.8793
5754 | 8.03 | 2.1609 | 17.6756 | 42 | 2.3649 | 2.356212 | 5.59 | 0.043935 | 0.4549 | 0.4507652 | -0.06675427 | 0.0228 | -1.403296 | 42.8793
5755 | 8.031389 | 2.1625 | 17.6786 | 44 | 2.3679 | 2.356843 | 5.61 | 0.043458 | 0.4559 | 0.4508018 | -0.06660623 | 0.0231 | -1.403388 | 42.88
5756 | 8.032778 | 2.1625 | 17.6816 | 43 | 2.3618 | 2.357529 | 5.58 | 0.043863 | 0.4566 | 0.450838 | -0.06658288 | 0.0235 | -1.403481 | 42.8801
5757 | 8.034167 | 2.164 | 17.6846 | 45 | 2.3587 | 2.358161 | 5.56 | 0.04338 | 0.4568 | 0.4508739 | -0.0665576 | 0.0238 | -1.403573 | 42.8808
5758 | 8.035556 | 2.164 | 17.6876 | 46 | 2.334 | 2.358837 | 5.45 | 0.043366 | 0.4548 | 0.45091 | -0.06653458 | 0.0241 | -1.403666 | 42.8811
5759 | 8.036944 | 2.1656 | 17.6906 | 41 | 2.3618 | 2.359509 | 5.58 | 0.043881 | 0.4542 | 0.4509451 | -0.0663918 | 0.0244 | -1.403758 | 42.8812
5760 | 8.038333 | 2.1656 | 17.6936 | 52 | 2.351 | 2.360056 | 5.53 | 0.043997 | 0.4533 | 0.4509805 | -0.06637106 | 0.0248 | -1.40385 | 42.8815
5761 | 8.039722 | 2.167 | 17.6966 | 45 | 2.371 | 2.360688 | 5.62 | 0.04458 | 0.4537 | 0.4510149 | -0.06634817 | 0.0251 | -1.403942 | 42.8815
5762 | 8.041111 | 2.167 | 17.6996 | 46 | 2.3541 | 2.361302 | 5.54 | 0.044598 | 0.4539 | 0.4510499 | -0.06632398 | 0.0254 | -1.404034 | 42.8819
5763 | 8.0425 | 2.1686 | 17.7026 | 49 | 2.3771 | 2.362044 | 5.65 | 0.044679 | 0.4546 | 0.4510843 | -0.06618384 | 0.0257 | -1.404126 | 42.8822
5764 | 8.043889 | 2.1686 | 17.7057 | 51 | 2.3526 | 2.362652 | 5.53 | 0.043823 | 0.4546 | 0.4511205 | -0.06615882 | 0.0261 | -1.404218 | 42.883
5765 | 8.045278 | 2.1701 | 17.7087 | 45 | 2.3618 | 2.363357 | 5.58 | 0.045109 | 0.4549 | 0.4511569 | -0.06612989 | 0.0264 | -1.40431 | 42.8826
5766 | 8.046667 | 2.1701 | 17.7117 | 45 | 2.3449 | 2.363957 | 5.5 | 0.043531 | 0.4536 | 0.4511927 | -0.06610128 | 0.0267 | -1.404402 | 42.8839
5767 | 8.048056 | 2.1716 | 17.7147 | 48 | 2.3495 | 2.36461 | 5.52 | 0.043245 | 0.4518 | 0.4512281 | -0.06597072 | 0.027 | -1.404494 | 42.8845
5768 | 8.049444 | 2.1716 | 17.7177 | 51 | 2.3464 | 2.365239 | 5.51 | 0.043599 | 0.4501 | 0.4512635 | -0.06594722 | 0.0273 | -1.404585 | 42.8846
5769 | 8.050833 | 2.173 | 17.7207 | 52 | 2.371 | 2.365877 | 5.62 | 0.044588 | 0.4509 | 0.4512983 | -0.06591987 | 0.0276 | -1.404677 | 42.8844
5770 | 8.052222 | 2.173 | 17.7238 | 46 | 2.3756 | 2.366569 | 5.64 | 0.04514 | 0.4511 | 0.4513329 | -0.06589121 | 0.0279 | -1.404768 | 42.8844
5771 | 8.053611 | 2.1745 | 17.7268 | 50 | 2.3832 | 2.367293 | 5.68 | 0.04576 | 0.4539 | 0.4513682 | -0.065762 | 0.0282 | -1.40486 | 42.8844
5772 | 8.055 | 2.1745 | 17.7298 | 54 | 2.3679 | 2.367897 | 5.61 | 0.044694 | 0.4537 | 0.4514041 | -0.06572983 | 0.0285 | -1.404951 | 42.8854
5773 | 8.056389 | 2.1758 | 17.7328 | 54 | 2.3741 | 2.368594 | 5.64 | 0.045684 | 0.4553 | 0.4514396 | -0.06569436 | 0.0288 | -1.405043 | 42.8852
5774 | 8.057778 | 2.1758 | 17.7358 | 56 | 2.371 | 2.369268 | 5.62 | 0.045032 | 0.4559 | 0.4514756 | -0.06565554 | 0.0291 | -1.405134 | 42.886
5775 | 8.059167 | 2.1773 | 17.7389 | 49 | 2.371 | 2.36996 | 5.62 | 0.045403 | 0.4568 | 0.4515114 | -0.06552638 | 0.0293 | -1.405225 | 42.8861
5776 | 8.060556 | 2.1773 | 17.7419 | 51 | 2.3633 | 2.370613 | 5.59 | 0.045587 | 0.4566 | 0.451547 | -0.06548674 | 0.0297 | -1.405316 | 42.8863
5777 | 8.061944 | 2.1787 | 17.7449 | 46 | 2.3664 | 2.371261 | 5.6 | 0.045484 | 0.4568 | 0.4515812 | -0.06544643 | 0.0299 | -1.405407 | 42.8868
5778 | 8.063333 | 2.1787 | 17.7479 | 54 | 2.3633 | 2.371851 | 5.59 | 0.044792 | 0.4565 | 0.4516151 | -0.0654058 | 0.0302 | -1.405498 | 42.8875
5779 | 8.064722 | 2.1801 | 17.751 | 52 | 2.3618 | 2.372478 | 5.58 | 0.044946 | 0.4552 | 0.4516502 | -0.06528066 | 0.0305 | -1.405588 | 42.8878
5780 | 8.066111 | 2.1801 | 17.754 | 48 | 2.3862 | 2.373126 | 5.69 | 0.045668 | 0.4559 | 0.4516848 | -0.06524105 | 0.0308 | -1.405679 | 42.8877
5781 | 8.0675 | 2.1815 | 17.757 | 50 | 2.371 | 2.373778 | 5.62 | 0.046838 | 0.456 | 0.4517189 | -0.06519935 | 0.0311 | -1.40577 | 42.8874
5782 | 8.068889 | 2.1815 | 17.7601 | 49 | 2.371 | 2.374342 | 5.62 | 0.045527 | 0.4562 | 0.4517544 | -0.06515655 | 0.0313 | -1.40586 | 42.8885
5783 | 8.070278 | 2.1829 | 17.7631 | 52 | 2.3862 | 2.375049 | 5.69 | 0.045685 | 0.4576 | 0.4517903 | -0.06503141 | 0.0316 | -1.405951 | 42.8888
5784 | 8.071667 | 2.1829 | 17.7661 | 52 | 2.3893 | 2.375708 | 5.71 | 0.046401 | 0.459 | 0.4518259 | -0.06498484 | 0.0319 | -1.406041 | 42.8887
5785 | 8.073056 | 2.1842 | 17.7692 | 49 | 2.371 | 2.376336 | 5.62 | 0.045856 | 0.4586 | 0.4518611 | -0.06493603 | 0.0321 | -1.406131 | 42.8894
5786 | 8.074444 | 2.1842 | 17.7722 | 55 | 2.3802 | 2.376951 | 5.67 | 0.045424 | 0.4592 | 0.4518968 | -0.06488592 | 0.0324 | -1.406221 | 42.89
5787 | 8.075833 | 2.1857 | 17.7752 | 51 | 2.3756 | 2.377653 | 5.64 | 0.045877 | 0.4589 | 0.4519324 | -0.06476284 | 0.0326 | -1.406311 | 42.8901
5788 | 8.077222 | 2.1857 | 17.7783 | 48 | 2.3893 | 2.378298 | 5.71 | 0.046325 | 0.4604 | 0.4519685 | -0.06471122 | 0.0329 | -1.406401 | 42.8902
5789 | 8.078611 | 2.1871 | 17.7813 | 47 | 2.3741 | 2.378944 | 5.64 | 0.047102 | 0.4602 | 0.4520046 | -0.06465603 | 0.0332 | -1.406491 | 42.8901
5790 | 8.080278 | 2.1871 | 17.7843 | 45 | 2.3817 | 2.379572 | 5.67 | 0.046922 | 0.4612 | 0.4520402 | -0.06459789 | 0.0335 | -1.406599 | 42.8909
5791 | 8.081667 | 2.1885 | 17.7874 | 43 | 2.3695 | 2.380217 | 5.61 | 0.045897 | 0.4609 | 0.4520747 | -0.06447804 | 0.0337 | -1.406688 | 42.8918
5792 | 8.083056 | 2.1885 | 17.7904 | 51 | 2.3832 | 2.380847 | 5.68 | 0.046167 | 0.4606 | 0.452109 | -0.06442094 | 0.034 | -1.406778 | 42.892
5793 | 8.084444 | 2.1899 | 17.7935 | 56 | 2.3618 | 2.381512 | 5.58 | 0.04573 | 0.4594 | 0.4521435 | -0.0643633 | 0.0343 | -1.406867 | 42.8926
5794 | 8.085833 | 2.1899 | 17.7965 | 54 | 2.3741 | 2.382144 | 5.64 | 0.04636 | 0.4595 | 0.452178 | -0.0643035 | 0.0346 | -1.406957 | 42.8926
5795 | 8.087222 | 2.1913 | 17.7995 | 47 | 2.3771 | 2.382831 | 5.65 | 0.04619 | 0.4596 | 0.4522124 | -0.06419039 | 0.0348 | -1.407046 | 42.8931
5796 | 8.088611 | 2.1913 | 17.8026 | 49 | 2.4059 | 2.383494 | 5.79 | 0.047693 | 0.4623 | 0.452247 | -0.06412683 | 0.0351 | -1.407135 | 42.8925
5797 | 8.09 | 2.1928 | 17.8056 | 50 | 2.3893 | 2.384206 | 5.71 | 0.046854 | 0.4626 | 0.4522812 | -0.06406196 | 0.0354 | -1.407224 | 42.8934
5798 | 8.091389 | 2.1928 | 17.8087 | 46 | 2.3832 | 2.385008 | 5.68 | 0.045924 | 0.4625 | 0.4523148 | -0.06399675 | 0.0357 | -1.407313 | 42.8942
5799 | 8.092778 | 2.1943 | 17.8117 | 51 | 2.3862 | 2.385733 | 5.69 | 0.046562 | 0.4621 | 0.4523497 | -0.06388216 | 0.0359 | -1.407402 | 42.8942
5800 | 8.094167 | 2.1943 | 17.8148 | 50 | 2.3893 | 2.386354 | 5.71 | 0.047771 | 0.462 | 0.4523851 | -0.06381785 | 0.0362 | -1.40749 | 42.8938
5801 | 8.095556 | 2.1958 | 17.8178 | 51 | 2.3802 | 2.387015 | 5.67 | 0.047203 | 0.4622 | 0.4524204 | -0.06375116 | 0.0365 | -1.407579 | 42.8946
5802 | 8.096944 | 2.1958 | 17.8209 | 55 | 2.3832 | 2.387642 | 5.68 | 0.046498 | 0.4615 | 0.4524559 | -0.06368414 | 0.0368 | -1.407667 | 42.8953
5803 | 8.098333 | 2.1973 | 17.8239 | 53 | 2.3954 | 2.388334 | 5.74 | 0.046809 | 0.4631 | 0.4524905 | -0.06357224 | 0.037 | -1.407756 | 42.8955
5804 | 8.099722 | 2.1973 | 17.827 | 52 | 2.3832 | 2.388945 | 5.68 | 0.046883 | 0.4627 | 0.4525244 | -0.06350372 | 0.0373 | -1.407844 | 42.8958
5805 | 8.101111 | 2.1988 | 17.83 | 52 | 2.3893 | 2.389589 | 5.71 | 0.048131 | 0.4629 | 0.4525577 | -0.06343276 | 0.0376 | -1.407932 | 42.8954
5806 | 8.1025 | 2.1988 | 17.8331 | 51 | 2.3954 | 2.390269 | 5.74 | 0.047062 | 0.4638 | 0.4525902 | -0.06335864 | 0.0379 | -1.40802 | 42.8964
5807 | 8.103889 | 2.2003 | 17.8362 | 51 | 2.3862 | 2.390944 | 5.69 | 0.046543 | 0.4633 | 0.4526234 | -0.0632512 | 0.0381 | -1.408108 | 42.897
5808 | 8.105278 | 2.2003 | 17.8392 | 52 | 2.3969 | 2.391664 | 5.74 | 0.046859 | 0.4642 | 0.4526566 | -0.06317672 | 0.0384 | -1.408196 | 42.8972
5809 | 8.106667 | 2.2018 | 17.8423 | 54 | 2.3999 | 2.392316 | 5.76 | 0.047745 | 0.4652 | 0.4526899 | -0.0630993 | 0.0387 | -1.408284 | 42.897
5810 | 8.108056 | 2.2018 | 17.8453 | 54 | 2.3771 | 2.392966 | 5.65 | 0.047088 | 0.464 | 0.4527228 | -0.06302126 | 0.039 | -1.408371 | 42.8977
5811 | 8.109444 | 2.2033 | 17.8484 | 53 | 2.3923 | 2.393653 | 5.72 | 0.046903 | 0.464 | 0.4527554 | -0.06291738 | 0.0393 | -1.408459 | 42.8982
5812 | 8.110833 | 2.2033 | 17.8514 | 55 | 2.3878 | 2.3943 | 5.7 | 0.047541 | 0.4635 | 0.4527876 | -0.06284024 | 0.0396 | -1.408546 | 42.8982
5813 | 8.112222 | 2.2049 | 17.8545 | 55 | 2.3954 | 2.394885 | 5.74 | 0.047111 | 0.4644 | 0.4528185 | -0.06276065 | 0.0399 | -1.408633 | 42.8987
5814 | 8.113611 | 2.2049 | 17.8576 | 48 | 2.3817 | 2.395535 | 5.67 | 0.047429 | 0.4637 | 0.4528481 | -0.06267994 | 0.0401 | -1.40872 | 42.8989
5815 | 8.115 | 2.2065 | 17.8606 | 54 | 2.3984 | 2.396103 | 5.75 | 0.048835 | 0.4642 | 0.4528765 | -0.06257976 | 0.0404 | -1.408807 | 42.8984
5816 | 8.116389 | 2.2065 | 17.8637 | 52 | 2.4044 | 2.396662 | 5.78 | 0.048313 | 0.4643 | 0.4529042 | -0.06249841 | 0.0407 | -1.408894 | 42.899
5817 | 8.117778 | 2.2081 | 17.8668 | 60 | 2.3908 | 2.397367 | 5.72 | 0.04744 | 0.4638 | 0.4529318 | -0.06241531 | 0.041 | -1.408981 | 42.8999
5818 | 8.119167 | 2.2081 | 17.8698 | 56 | 2.4059 | 2.397989 | 5.79 | 0.047626 | 0.4651 | 0.4529597 | -0.06232884 | 0.0413 | -1.409068 | 42.9002
5819 | 8.120556 | 2.2097 | 17.8729 | 53 | 2.3923 | 2.398615 | 5.72 | 0.047777 | 0.4652 | 0.4529875 | -0.06223196 | 0.0416 | -1.409154 | 42.9004
5820 | 8.121944 | 2.2097 | 17.876 | 47 | 2.4119 | 2.39932 | 5.82 | 0.049802 | 0.4666 | 0.4530168 | -0.0621436 | 0.0419 | -1.40924 | 42.8995
5821 | 8.123333 | 2.2114 | 17.879 | 57 | 2.4014 | 2.399871 | 5.77 | 0.048435 | 0.4674 | 0.4530457 | -0.06205362 | 0.0422 | -1.409327 | 42.9007
5822 | 8.124722 | 2.2114 | 17.8821 | 53 | 2.3969 | 2.400447 | 5.74 | 0.048549 | 0.4666 | 0.4530753 | -0.06196378 | 0.0425 | -1.409413 | 42.901
5823 | 8.126111 | 2.213 | 17.8852 | 56 | 2.4074 | 2.401076 | 5.8 | 0.048098 | 0.4676 | 0.4531044 | -0.06186572 | 0.0427 | -1.409499 | 42.9016
5824 | 8.1275 | 2.213 | 17.8883 | 58 | 2.3984 | 2.401781 | 5.75 | 0.048985 | 0.4665 | 0.4531339 | -0.06177624 | 0.0431 | -1.409585 | 42.9014
5825 | 8.128889 | 2.2147 | 17.8913 | 53 | 2.4044 | 2.402458 | 5.78 | 0.049182 | 0.4669 | 0.4531631 | -0.06168438 | 0.0434 | -1.40967 | 42.9016
5826 | 8.130278 | 2.2147 | 17.8944 | 60 | 2.4135 | 2.403119 | 5.82 | 0.049163 | 0.4679 | 0.4531924 | -0.06158991 | 0.0437 | -1.409756 | 42.9019
5827 | 8.131667 | 2.2163 | 17.8975 | 55 | 2.3862 | 2.403758 | 5.69 | 0.048379 | 0.467 | 0.4532215 | -0.06149643 | 0.0439 | -1.409842 | 42.9027
5828 | 8.133056 | 2.2163 | 17.9006 | 52 | 2.4044 | 2.404428 | 5.78 | 0.049781 | 0.4666 | 0.4532516 | -0.06140401 | 0.0442 | -1.409927 | 42.9022
5829 | 8.134444 | 2.218 | 17.9037 | 52 | 2.4239 | 2.405085 | 5.88 | 0.050432 | 0.4687 | 0.4532816 | -0.06130639 | 0.0446 | -1.410012 | 42.9022
5830 | 8.135833 | 2.218 | 17.9067 | 56 | 2.4044 | 2.405688 | 5.78 | 0.050233 | 0.4682 | 0.4533115 | -0.0612073 | 0.0449 | -1.410097 | 42.9027
5831 | 8.137222 | 2.2197 | 17.9098 | 56 | 2.4165 | 2.406416 | 5.84 | 0.049617 | 0.4688 | 0.4533406 | -0.06111645 | 0.0451 | -1.410182 | 42.9033
5832 | 8.138611 | 2.2197 | 17.9129 | 50 | 2.3954 | 2.407053 | 5.74 | 0.049275 | 0.4679 | 0.4533687 | -0.061018 | 0.0455 | -1.410267 | 42.9039
5833 | 8.14 | 2.2215 | 17.916 | 52 | 2.4269 | 2.407677 | 5.89 | 0.050273 | 0.4698 | 0.4533973 | -0.06091492 | 0.0458 | -1.410352 | 42.9036
5834 | 8.141389 | 2.2215 | 17.9191 | 52 | 2.4014 | 2.408259 | 5.77 | 0.049281 | 0.4689 | 0.4534262 | -0.06081183 | 0.0461 | -1.410436 | 42.9045
5835 | 8.142778 | 2.2232 | 17.9222 | 59 | 2.4074 | 2.408953 | 5.8 | 0.049131 | 0.4697 | 0.4534557 | -0.06072369 | 0.0464 | -1.410521 | 42.9049
5836 | 8.144444 | 2.2232 | 17.9253 | 54 | 2.3923 | 2.409581 | 5.72 | 0.050538 | 0.468 | 0.4534857 | -0.06062209 | 0.0467 | -1.410622 | 42.9048
5837 | 8.145833 | 2.2251 | 17.9283 | 58 | 2.3954 | 2.410263 | 5.74 | 0.05074 | 0.4681 | 0.4535146 | -0.06051858 | 0.0471 | -1.410706 | 42.905
5838 | 8.147222 | 2.2251 | 17.9314 | 54 | 2.4284 | 2.410989 | 5.9 | 0.05038 | 0.469 | 0.453544 | -0.06041387 | 0.0474 | -1.41079 | 42.9056
5839 | 8.148611 | 2.2268 | 17.9345 | 62 | 2.4135 | 2.411634 | 5.82 | 0.049268 | 0.47 | 0.4535742 | -0.06032775 | 0.0477 | -1.410874 | 42.9065
5840 | 8.15 | 2.2268 | 17.9376 | 57 | 2.3969 | 2.412308 | 5.74 | 0.050481 | 0.4694 | 0.4536048 | -0.06022271 | 0.0481 | -1.410957 | 42.9062
5841 | 8.151389 | 2.2288 | 17.9407 | 53 | 2.4089 | 2.412897 | 5.8 | 0.051296 | 0.4695 | 0.4536343 | -0.06011514 | 0.0484 | -1.411041 | 42.906
5842 | 8.152778 | 2.2288 | 17.9438 | 50 | 2.4254 | 2.413627 | 5.88 | 0.051776 | 0.4703 | 0.4536632 | -0.06000412 | 0.0487 | -1.411124 | 42.906
5843 | 8.154167 | 2.2306 | 17.9469 | 54 | 2.4135 | 2.414324 | 5.82 | 0.049722 | 0.4707 | 0.4536922 | -0.05992248 | 0.0491 | -1.411208 | 42.9076
5844 | 8.155556 | 2.2306 | 17.95 | 56 | 2.418 | 2.415043 | 5.85 | 0.050155 | 0.4713 | 0.4537224 | -0.0598103 | 0.0494 | -1.411291 | 42.9077
5845 | 8.156944 | 2.2326 | 17.9531 | 50 | 2.4074 | 2.415736 | 5.8 | 0.048394 | 0.4711 | 0.4537536 | -0.05969719 | 0.0498 | -1.411374 | 42.909
5846 | 8.158333 | 2.2326 | 17.9562 | 60 | 2.4074 | 2.416367 | 5.8 | 0.051425 | 0.4705 | 0.4537847 | -0.05958161 | 0.0502 | -1.411457 | 42.9076
5847 | 8.159722 | 2.2345 | 17.9593 | 61 | 2.4269 | 2.417051 | 5.89 | 0.051304 | 0.4716 | 0.453815 | -0.05950398 | 0.0505 | -1.411539 | 42.908
5848 | 8.161111 | 2.2345 | 17.9624 | 52 | 2.4195 | 2.417763 | 5.85 | 0.050877 | 0.4726 | 0.4538455 | -0.05938571 | 0.0509 | -1.411622 | 42.9085
5849 | 8.1625 | 2.2367 | 17.9655 | 51 | 2.4344 | 2.418419 | 5.93 | 0.052425 | 0.474 | 0.4538762 | -0.0592647 | 0.0513 | -1.411704 | 42.9079
5850 | 8.163889 | 2.2367 | 17.9686 | 53 | 2.4014 | 2.419064 | 5.77 | 0.052039 | 0.4722 | 0.4539063 | -0.05914526 | 0.0516 | -1.411786 | 42.9085
5851 | 8.165278 | 2.2387 | 17.9717 | 56 | 2.4299 | 2.419691 | 5.9 | 0.052243 | 0.4738 | 0.4539361 | -0.05906704 | 0.052 | -1.411869 | 42.9087
5852 | 8.166667 | 2.2387 | 17.9749 | 52 | 2.4269 | 2.420393 | 5.89 | 0.051801 | 0.4738 | 0.453966 | -0.05894562 | 0.0524 | -1.411951 | 42.9092
5853 | 8.168056 | 2.2409 | 17.978 | 52 | 2.4089 | 2.421047 | 5.8 | 0.052177 | 0.4734 | 0.4539954 | -0.05882439 | 0.0528 | -1.412032 | 42.9094
5854 | 8.169444 | 2.2409 | 17.9811 | 53 | 2.4119 | 2.421645 | 5.82 | 0.050403 | 0.4719 | 0.4540256 | -0.0587041 | 0.0532 | -1.412114 | 42.9107
5855 | 8.170833 | 2.243 | 17.9842 | 43 | 2.4089 | 2.422292 | 5.8 | 0.051939 | 0.4709 | 0.4540553 | -0.0586322 | 0.0536 | -1.412195 | 42.9101
5856 | 8.172222 | 2.243 | 17.9873 | 56 | 2.4404 | 2.422994 | 5.96 | 0.052097 | 0.472 | 0.4540843 | -0.05851202 | 0.054 | -1.412277 | 42.9104
5857 | 8.173611 | 2.2453 | 17.9904 | 52 | 2.4493 | 2.423666 | 6 | 0.049589 | 0.4735 | 0.4541134 | -0.05838825 | 0.0544 | -1.412358 | 42.9122
5858 | 8.175 | 2.2453 | 17.9936 | 51 | 2.4014 | 2.424299 | 5.77 | 0.050519 | 0.4725 | 0.4541424 | -0.05826536 | 0.0548 | -1.412439 | 42.9119
5859 | 8.176389 | 2.2473 | 17.9967 | 50 | 2.4299 | 2.424923 | 5.9 | 0.053589 | 0.4727 | 0.4541703 | -0.05819372 | 0.0552 | -1.41252 | 42.9104
5860 | 8.177778 | 2.2473 | 17.9998 | 56 | 2.4074 | 2.425577 | 5.8 | 0.052671 | 0.4712 | 0.4541997 | -0.05807288 | 0.0556 | -1.412601 | 42.9113
5861 | 8.179167 | 2.2497 | 18.0029 | 50 | 2.4359 | 2.42619 | 5.93 | 0.053382 | 0.4722 | 0.4542294 | -0.05794894 | 0.056 | -1.412681 | 42.9112
5862 | 8.180556 | 2.2497 | 18.0061 | 55 | 2.4389 | 2.426766 | 5.95 | 0.053352 | 0.473 | 0.4542598 | -0.05782198 | 0.0564 | -1.412762 | 42.9115
5863 | 8.181944 | 2.2518 | 18.0092 | 54 | 2.4329 | 2.42744 | 5.92 | 0.052371 | 0.4726 | 0.4542908 | -0.05775485 | 0.0568 | -1.412842 | 42.9124
5864 | 8.183333 | 2.2518 | 18.0123 | 51 | 2.4478 | 2.428084 | 5.99 | 0.05264 | 0.4742 | 0.4543213 | -0.05762646 | 0.0573 | -1.412922 | 42.9126
5865 | 8.184722 | 2.2542 | 18.0154 | 53 | 2.4284 | 2.42878 | 5.9 | 0.053515 | 0.4734 | 0.4543509 | -0.0574986 | 0.0577 | -1.413002 | 42.9124
5866 | 8.186111 | 2.2542 | 18.0186 | 57 | 2.4254 | 2.429418 | 5.88 | 0.052451 | 0.4734 | 0.4543812 | -0.05736806 | 0.0581 | -1.413082 | 42.9133
5867 | 8.1875 | 2.2564 | 18.0217 | 53 | 2.4269 | 2.430099 | 5.89 | 0.053503 | 0.474 | 0.4544118 | -0.05730301 | 0.0585 | -1.413161 | 42.913
5868 | 8.188889 | 2.2564 | 18.0248 | 51 | 2.4359 | 2.430715 | 5.93 | 0.052939 | 0.4749 | 0.4544424 | -0.05717063 | 0.059 | -1.413241 | 42.9137
5869 | 8.190278 | 2.2588 | 18.028 | 54 | 2.4329 | 2.431475 | 5.92 | 0.052884 | 0.4758 | 0.4544734 | -0.05703516 | 0.0594 | -1.41332 | 42.914
5870 | 8.191667 | 2.2588 | 18.0311 | 61 | 2.4284 | 2.432095 | 5.9 | 0.054398 | 0.4756 | 0.4545042 | -0.05689742 | 0.0598 | -1.413399 | 42.9134
5871 | 8.193056 | 2.261 | 18.0343 | 54 | 2.4418 | 2.432689 | 5.96 | 0.053222 | 0.4764 | 0.4545348 | -0.0568342 | 0.0602 | -1.413478 | 42.9144
5872 | 8.194444 | 2.261 | 18.0374 | 55 | 2.4389 | 2.433264 | 5.95 | 0.053295 | 0.4777 | 0.4545654 | -0.0566938 | 0.0607 | -1.413557 | 42.9147
5873 | 8.195833 | 2.2636 | 18.0405 | 52 | 2.4433 | 2.433952 | 5.97 | 0.054732 | 0.4776 | 0.4545952 | -0.05655204 | 0.0611 | -1.413636 | 42.9142
5874 | 8.197222 | 2.2636 | 18.0437 | 55 | 2.421 | 2.434597 | 5.86 | 0.054643 | 0.4775 | 0.4546257 | -0.05640878 | 0.0616 | -1.413714 | 42.9145
5875 | 8.198611 | 2.2658 | 18.0468 | 47 | 2.4389 | 2.435279 | 5.95 | 0.05391 | 0.4775 | 0.4546561 | -0.05634797 | 0.062 | -1.413792 | 42.9153
5876 | 8.2 | 2.2658 | 18.05 | 53 | 2.4284 | 2.435923 | 5.9 | 0.053792 | 0.4778 | 0.4546868 | -0.05620455 | 0.0624 | -1.413871 | 42.9156
5877 | 8.201667 | 2.2684 | 18.0531 | 54 | 2.4433 | 2.436631 | 5.97 | 0.053779 | 0.4787 | 0.4547181 | -0.05605915 | 0.0629 | -1.413964 | 42.9163
5878 | 8.203056 | 2.2699 | 18.0563 | 51 | 2.4463 | 2.437262 | 5.98 | 0.056295 | 0.4793 | 0.4547495 | -0.05583403 | 0.0633 | -1.414042 | 42.9151
5879 | 8.204444 | 2.2699 | 18.0594 | 59 | 2.421 | 2.437898 | 5.86 | 0.052845 | 0.4774 | 0.454781 | -0.05585378 | 0.0637 | -1.414119 | 42.9174
5880 | 8.205833 | 2.2722 | 18.0626 | 54 | 2.4404 | 2.438552 | 5.96 | 0.054552 | 0.4781 | 0.4548122 | -0.05563064 | 0.0642 | -1.414197 | 42.9167
5881 | 8.207222 | 2.2722 | 18.0657 | 52 | 2.4165 | 2.439246 | 5.84 | 0.055123 | 0.4762 | 0.4548442 | -0.05540925 | 0.0647 | -1.414274 | 42.9167
5882 | 8.208611 | 2.2755 | 18.0689 | 55 | 2.4374 | 2.439844 | 5.94 | 0.05568 | 0.4765 | 0.4548767 | -0.05518551 | 0.0652 | -1.414351 | 42.9167
5883 | 8.21 | 2.2755 | 18.0721 | 49 | 2.4389 | 2.440464 | 5.95 | 0.054003 | 0.4766 | 0.4549084 | -0.05521004 | 0.0657 | -1.414427 | 42.9179
5884 | 8.211389 | 2.2779 | 18.0752 | 55 | 2.4463 | 2.44105 | 5.98 | 0.055556 | 0.4769 | 0.4549398 | -0.05498607 | 0.0662 | -1.414504 | 42.9173
5885 | 8.212778 | 2.2779 | 18.0784 | 47 | 2.4581 | 2.441713 | 6.04 | 0.056123 | 0.4777 | 0.4549717 | -0.05476113 | 0.0667 | -1.41458 | 42.9173
5886 | 8.214167 | 2.2813 | 18.0816 | 54 | 2.4359 | 2.442356 | 5.93 | 0.056565 | 0.4776 | 0.4550034 | -0.05453446 | 0.0672 | -1.414656 | 42.9173
5887 | 8.215556 | 2.2813 | 18.0847 | 54 | 2.4552 | 2.443008 | 6.03 | 0.057085 | 0.4777 | 0.4550351 | -0.05456002 | 0.0677 | -1.414732 | 42.9173
5888 | 8.216944 | 2.2839 | 18.0879 | 50 | 2.4507 | 2.443707 | 6.01 | 0.056187 | 0.4783 | 0.4550669 | -0.05433271 | 0.0683 | -1.414807 | 42.9181
5889 | 8.218333 | 2.2839 | 18.0911 | 52 | 2.4418 | 2.444406 | 5.96 | 0.056842 | 0.4783 | 0.455099 | -0.05410145 | 0.0688 | -1.414883 | 42.918
5890 | 8.219722 | 2.2875 | 18.0943 | 49 | 2.4522 | 2.445039 | 6.01 | 0.057136 | 0.4789 | 0.455131 | -0.05386625 | 0.0694 | -1.414958 | 42.9182
5891 | 8.221111 | 2.2875 | 18.0974 | 56 | 2.4566 | 2.445715 | 6.04 | 0.054947 | 0.4799 | 0.4551629 | -0.05389668 | 0.0699 | -1.415033 | 42.9198
5892 | 8.2225 | 2.2902 | 18.1006 | 51 | 2.4404 | 2.446335 | 5.96 | 0.05565 | 0.4795 | 0.4551955 | -0.05366097 | 0.0705 | -1.415107 | 42.9197
5893 | 8.223889 | 2.2902 | 18.1038 | 54 | 2.4448 | 2.446959 | 5.98 | 0.057912 | 0.4802 | 0.4552276 | -0.05342249 | 0.0711 | -1.415182 | 42.9186
5894 | 8.225278 | 2.294 | 18.107 | 50 | 2.4448 | 2.447603 | 5.98 | 0.05641 | 0.4799 | 0.4552598 | -0.05318353 | 0.0717 | -1.415256 | 42.9198
5895 | 8.226667 | 2.294 | 18.1102 | 52 | 2.4463 | 2.448241 | 5.98 | 0.056379 | 0.4799 | 0.4552923 | -0.05321753 | 0.0722 | -1.41533 | 42.9201
5896 | 8.228056 | 2.2968 | 18.1134 | 54 | 2.4596 | 2.44884 | 6.05 | 0.055609 | 0.4805 | 0.4553254 | -0.05297807 | 0.0728 | -1.415403 | 42.9208
5897 | 8.229444 | 2.2968 | 18.1166 | 56 | 2.4699 | 2.449505 | 6.1 | 0.055607 | 0.4808 | 0.4553574 | -0.05273736 | 0.0734 | -1.415477 | 42.9211
5898 | 8.230833 | 2.3007 | 18.1198 | 51 | 2.4433 | 2.45023 | 5.97 | 0.056363 | 0.4805 | 0.4553904 | -0.05249465 | 0.0741 | -1.41555 | 42.9209
5899 | 8.232222 | 2.3007 | 18.123 | 54 | 2.4448 | 2.450844 | 5.98 | 0.058845 | 0.48 | 0.4554237 | -0.05253262 | 0.0746 | -1.415623 | 42.9197
5900 | 8.233611 | 2.3036 | 18.1262 | 55 | 2.4581 | 2.451467 | 6.04 | 0.057522 | 0.4804 | 0.4554562 | -0.05229038 | 0.0753 | -1.415695 | 42.9208
5901 | 8.235 | 2.3036 | 18.1294 | 47 | 2.4552 | 2.452091 | 6.03 | 0.057733 | 0.4802 | 0.4554891 | -0.05204565 | 0.0759 | -1.415768 | 42.921
5902 | 8.236389 | 2.3076 | 18.1326 | 51 | 2.4714 | 2.452724 | 6.11 | 0.05849 | 0.4816 | 0.4555216 | -0.05179945 | 0.0766 | -1.41584 | 42.9208
5903 | 8.237778 | 2.3076 | 18.1358 | 54 | 2.467 | 2.4533 | 6.09 | 0.055993 | 0.4821 | 0.4555535 | -0.05183769 | 0.0772 | -1.415912 | 42.9226
5904 | 8.239167 | 2.3107 | 18.139 | 50 | 2.4493 | 2.453937 | 6 | 0.057849 | 0.4819 | 0.455586 | -0.05159142 | 0.0778 | -1.415984 | 42.9218
5905 | 8.240556 | 2.3107 | 18.1422 | 53 | 2.4611 | 2.454637 | 6.06 | 0.059301 | 0.4825 | 0.4556183 | -0.05134493 | 0.0785 | -1.416055 | 42.9212
5906 | 8.241944 | 2.3148 | 18.1454 | 48 | 2.4625 | 2.455239 | 6.06 | 0.058522 | 0.4832 | 0.4556501 | -0.05109693 | 0.0792 | -1.416126 | 42.9219
5907 | 8.243333 | 2.3148 | 18.1486 | 54 | 2.4493 | 2.455883 | 6 | 0.056952 | 0.4822 | 0.455682 | -0.05113585 | 0.0798 | -1.416197 | 42.9231
5908 | 8.244722 | 2.3179 | 18.1519 | 54 | 2.4787 | 2.45654 | 6.14 | 0.057642 | 0.483 | 0.4557148 | -0.05088845 | 0.0804 | -1.416268 | 42.923
5909 | 8.246111 | 2.3179 | 18.1551 | 53 | 2.4655 | 2.457238 | 6.08 | 0.058157 | 0.4836 | 0.4557477 | -0.05063989 | 0.0811 | -1.416339 | 42.923
5910 | 8.2475 | 2.3221 | 18.1583 | 51 | 2.4566 | 2.457844 | 6.04 | 0.058437 | 0.4832 | 0.4557808 | -0.05039083 | 0.0818 | -1.416409 | 42.9231
5911 | 8.248889 | 2.3221 | 18.1615 | 54 | 2.4684 | 2.458458 | 6.09 | 0.05819 | 0.4839 | 0.455815 | -0.05042968 | 0.0825 | -1.416479 | 42.9235
5912 | 8.250278 | 2.3253 | 18.1648 | 50 | 2.4625 | 2.459128 | 6.06 | 0.057618 | 0.4844 | 0.4558509 | -0.0501793 | 0.0831 | -1.416549 | 42.9241
5913 | 8.251667 | 2.3253 | 18.168 | 56 | 2.4507 | 2.459771 | 6.01 | 0.05861 | 0.4843 | 0.4558877 | -0.04992858 | 0.0838 | -1.416618 | 42.9238
5914 | 8.253056 | 2.3296 | 18.1712 | 54 | 2.464 | 2.46044 | 6.07 | 0.058013 | 0.4848 | 0.4559242 | -0.04967779 | 0.0846 | -1.416688 | 42.9244
5915 | 8.254444 | 2.3296 | 18.1745 | 55 | 2.4743 | 2.461153 | 6.12 | 0.05965 | 0.4866 | 0.4559613 | -0.04971368 | 0.0852 | -1.416757 | 42.9237
5916 | 8.255833 | 2.3328 | 18.1777 | 58 | 2.4699 | 2.461891 | 6.1 | 0.058113 | 0.4873 | 0.4559984 | -0.04945978 | 0.0859 | -1.416825 | 42.9249
5917 | 8.257222 | 2.3328 | 18.1809 | 53 | 2.4904 | 2.462505 | 6.2 | 0.060126 | 0.489 | 0.4560363 | -0.04920346 | 0.0866 | -1.416894 | 42.924
5918 | 8.258611 | 2.3372 | 18.1842 | 57 | 2.4611 | 2.463187 | 6.06 | 0.059086 | 0.489 | 0.4560751 | -0.04894487 | 0.0873 | -1.416962 | 42.9248
5919 | 8.26 | 2.3372 | 18.1874 | 48 | 2.4611 | 2.46384 | 6.06 | 0.058456 | 0.4889 | 0.4561134 | -0.04898086 | 0.088 | -1.41703 | 42.9255
5920 | 8.261667 | 2.3405 | 18.1907 | 53 | 2.464 | 2.464545 | 6.07 | 0.060229 | 0.489 | 0.456152 | -0.04872263 | 0.0887 | -1.417112 | 42.925
5921 | 8.263056 | 2.3405 | 18.1939 | 49 | 2.4552 | 2.465171 | 6.03 | 0.059307 | 0.4879 | 0.4561905 | -0.04846459 | 0.0894 | -1.417179 | 42.9258
5922 | 8.264444 | 2.3449 | 18.1972 | 53 | 2.4625 | 2.465861 | 6.06 | 0.058766 | 0.4876 | 0.4562291 | -0.04820552 | 0.0902 | -1.417246 | 42.9264
5923 | 8.265833 | 2.3449 | 18.2004 | 57 | 2.4537 | 2.466522 | 6.02 | 0.058977 | 0.4865 | 0.4562679 | -0.04824851 | 0.0909 | -1.417313 | 42.9266
5924 | 8.267222 | 2.3483 | 18.2037 | 49 | 2.4845 | 2.467178 | 6.17 | 0.06111 | 0.4879 | 0.4563052 | -0.04798937 | 0.0916 | -1.41738 | 42.9255
5925 | 8.268611 | 2.3483 | 18.207 | 51 | 2.4772 | 2.467803 | 6.14 | 0.06132 | 0.4876 | 0.4563414 | -0.04773064 | 0.0923 | -1.417446 | 42.9257
5926 | 8.27 | 2.3527 | 18.2102 | 52 | 2.4758 | 2.468406 | 6.13 | 0.059749 | 0.4885 | 0.4563781 | -0.04747108 | 0.093 | -1.417513 | 42.9269
5927 | 8.271389 | 2.3527 | 18.2135 | 56 | 2.4728 | 2.469052 | 6.11 | 0.060794 | 0.4885 | 0.4564139 | -0.04751183 | 0.0937 | -1.417579 | 42.9265
5928 | 8.272778 | 2.3561 | 18.2168 | 54 | 2.4743 | 2.469679 | 6.12 | 0.059684 | 0.4885 | 0.4564504 | -0.04725262 | 0.0944 | -1.417644 | 42.9274
5929 | 8.274167 | 2.3561 | 18.2201 | 53 | 2.4743 | 2.470308 | 6.12 | 0.060764 | 0.4885 | 0.456488 | -0.04699368 | 0.0952 | -1.41771 | 42.927
5930 | 8.275556 | 2.3605 | 18.2233 | 54 | 2.4714 | 2.470897 | 6.11 | 0.06183 | 0.4885 | 0.4565259 | -0.04673412 | 0.0959 | -1.417775 | 42.9267
5931 | 8.276944 | 2.3605 | 18.2266 | 51 | 2.4522 | 2.47154 | 6.01 | 0.05926 | 0.487 | 0.4565629 | -0.0467782 | 0.0966 | -1.41784 | 42.9284
5932 | 8.278333 | 2.3639 | 18.2299 | 55 | 2.4714 | 2.472235 | 6.11 | 0.061255 | 0.4863 | 0.4566001 | -0.04652202 | 0.0973 | -1.417905 | 42.9275
5933 | 8.279722 | 2.3639 | 18.2332 | 53 | 2.4581 | 2.472874 | 6.04 | 0.059883 | 0.4852 | 0.4566371 | -0.04626706 | 0.098 | -1.417969 | 42.9285
5934 | 8.281111 | 2.3683 | 18.2365 | 56 | 2.4831 | 2.473488 | 6.17 | 0.060421 | 0.4857 | 0.4566746 | -0.04600941 | 0.0988 | -1.418033 | 42.9285
5935 | 8.2825 | 2.3683 | 18.2398 | 57 | 2.4802 | 2.474119 | 6.15 | 0.060751 | 0.4859 | 0.4567126 | -0.04605819 | 0.0995 | -1.418097 | 42.9285
5936 | 8.283889 | 2.3716 | 18.2431 | 56 | 2.4845 | 2.474742 | 6.17 | 0.063334 | 0.4863 | 0.4567517 | -0.04580006 | 0.1002 | -1.418161 | 42.9272
5937 | 8.285278 | 2.3716 | 18.2464 | 54 | 2.4625 | 2.475464 | 6.06 | 0.062661 | 0.4851 | 0.4567909 | -0.04554282 | 0.1009 | -1.418224 | 42.9279
5938 | 8.286667 | 2.376 | 18.2497 | 54 | 2.4787 | 2.476095 | 6.14 | 0.060515 | 0.485 | 0.4568297 | -0.04528494 | 0.1016 | -1.418287 | 42.9294
5939 | 8.288056 | 2.376 | 18.253 | 54 | 2.4889 | 2.47677 | 6.19 | 0.060884 | 0.486 | 0.4568685 | -0.04533601 | 0.1023 | -1.41835 | 42.9294
5940 | 8.289444 | 2.3793 | 18.2563 | 56 | 2.4714 | 2.477425 | 6.11 | 0.061743 | 0.4852 | 0.4569077 | -0.04507821 | 0.103 | -1.418413 | 42.9291
5941 | 8.290833 | 2.3793 | 18.2596 | 54 | 2.4845 | 2.478123 | 6.17 | 0.059722 | 0.4863 | 0.4569481 | -0.04481785 | 0.1037 | -1.418475 | 42.9306
5942 | 8.292222 | 2.3836 | 18.2629 | 61 | 2.4904 | 2.478761 | 6.2 | 0.059635 | 0.4872 | 0.4569877 | -0.04455597 | 0.1044 | -1.418538 | 42.9309
5943 | 8.293611 | 2.3836 | 18.2662 | 52 | 2.4743 | 2.479387 | 6.12 | 0.062304 | 0.4867 | 0.4570272 | -0.0446083 | 0.105 | -1.418599 | 42.9295
5944 | 8.295 | 2.3869 | 18.2695 | 57 | 2.4699 | 2.479996 | 6.1 | 0.060076 | 0.4865 | 0.4570666 | -0.04434773 | 0.1057 | -1.418661 | 42.9311
5945 | 8.296389 | 2.3869 | 18.2728 | 58 | 2.4728 | 2.480638 | 6.11 | 0.060979 | 0.4856 | 0.4571044 | -0.04408769 | 0.1064 | -1.418723 | 42.9308
5946 | 8.297778 | 2.3912 | 18.2762 | 54 | 2.4714 | 2.481293 | 6.11 | 0.061212 | 0.4856 | 0.4571432 | -0.04382703 | 0.1071 | -1.418784 | 42.9309
5947 | 8.299167 | 2.3912 | 18.2795 | 54 | 2.4743 | 2.481933 | 6.12 | 0.062431 | 0.4852 | 0.4571826 | -0.04388363 | 0.1077 | -1.418845 | 42.9304
5948 | 8.300556 | 2.3943 | 18.2828 | 59 | 2.4889 | 2.482675 | 6.19 | 0.06254 | 0.4854 | 0.4572223 | -0.04362358 | 0.1084 | -1.418905 | 42.9305
5949 | 8.301944 | 2.3943 | 18.2861 | 57 | 2.4845 | 2.483256 | 6.17 | 0.060756 | 0.4849 | 0.4572623 | -0.04336256 | 0.1091 | -1.418966 | 42.9318
5950 | 8.303333 | 2.3985 | 18.2895 | 58 | 2.4772 | 2.483855 | 6.14 | 0.062869 | 0.4851 | 0.4573032 | -0.04310214 | 0.1097 | -1.419026 | 42.9308
5951 | 8.304722 | 2.3985 | 18.2928 | 55 | 2.486 | 2.484526 | 6.18 | 0.06215 | 0.4851 | 0.4573442 | -0.04316055 | 0.1104 | -1.419086 | 42.9315
5952 | 8.306111 | 2.4015 | 18.2961 | 53 | 2.4918 | 2.485128 | 6.21 | 0.064634 | 0.4856 | 0.4573856 | -0.04289979 | 0.111 | -1.419145 | 42.9302
5953 | 8.3075 | 2.4015 | 18.2995 | 59 | 2.502 | 2.485735 | 6.26 | 0.061805 | 0.4867 | 0.4574285 | -0.04263559 | 0.1116 | -1.419205 | 42.9321
5954 | 8.308889 | 2.4056 | 18.3028 | 59 | 2.4845 | 2.486303 | 6.17 | 0.064644 | 0.4843 | 0.457472 | -0.04237397 | 0.1123 | -1.419264 | 42.9307
5955 | 8.310278 | 2.4056 | 18.3062 | 59 | 2.4772 | 2.487068 | 6.14 | 0.061847 | 0.484 | 0.4575164 | -0.0424374 | 0.1129 | -1.419323 | 42.9325
5956 | 8.311667 | 2.4085 | 18.3095 | 59 | 2.4962 | 2.487708 | 6.23 | 0.063043 | 0.4846 | 0.4575612 | -0.04217572 | 0.1135 | -1.419382 | 42.9321
5957 | 8.313056 | 2.4085 | 18.3129 | 54 | 2.4714 | 2.488338 | 6.11 | 0.064656 | 0.4833 | 0.4576068 | -0.04191402 | 0.1141 | -1.41944 | 42.9313
5958 | 8.314444 | 2.4125 | 18.3162 | 58 | 2.4831 | 2.489023 | 6.17 | 0.062955 | 0.4822 | 0.4576522 | -0.04165305 | 0.1147 | -1.419498 | 42.9325
5959 | 8.315833 | 2.4125 | 18.3196 | 65 | 2.4933 | 2.489593 | 6.22 | 0.062599 | 0.4825 | 0.4576983 | -0.04172196 | 0.1152 | -1.419556 | 42.933
5960 | 8.317222 | 2.4152 | 18.3229 | 57 | 2.4933 | 2.490246 | 6.22 | 0.062518 | 0.4828 | 0.4577442 | -0.04146051 | 0.1158 | -1.419614 | 42.9332
5961 | 8.318611 | 2.4152 | 18.3263 | 60 | 2.4889 | 2.490935 | 6.19 | 0.064409 | 0.4824 | 0.4577903 | -0.04119801 | 0.1164 | -1.419671 | 42.9323
5962 | 8.32 | 2.419 | 18.3296 | 58 | 2.502 | 2.491662 | 6.26 | 0.0626 | 0.4832 | 0.4578361 | -0.04093295 | 0.1169 | -1.419728 | 42.9336
5963 | 8.321389 | 2.419 | 18.333 | 54 | 2.4904 | 2.492307 | 6.2 | 0.064882 | 0.4833 | 0.457882 | -0.04100468 | 0.1174 | -1.419785 | 42.9325
5964 | 8.322778 | 2.4216 | 18.3363 | 64 | 2.4962 | 2.492922 | 6.23 | 0.06423 | 0.4836 | 0.4579288 | -0.04073942 | 0.118 | -1.419842 | 42.9331
5965 | 8.324167 | 2.4216 | 18.3397 | 57 | 2.4918 | 2.493581 | 6.21 | 0.061947 | 0.4833 | 0.4579766 | -0.04047564 | 0.1185 | -1.419898 | 42.9347
5966 | 8.325833 | 2.4252 | 18.3431 | 60 | 2.4802 | 2.4942 | 6.15 | 0.065216 | 0.4823 | 0.4580245 | -0.04021348 | 0.119 | -1.419965 | 42.9333
5967 | 8.327222 | 2.4252 | 18.3465 | 55 | 2.5034 | 2.494756 | 6.27 | 0.06441 | 0.4824 | 0.4580725 | -0.04028597 | 0.1195 | -1.420021 | 42.9339
5968 | 8.328611 | 2.4276 | 18.3498 | 58 | 2.4933 | 2.495356 | 6.22 | 0.064438 | 0.4822 | 0.4581223 | -0.04002428 | 0.1199 | -1.420077 | 42.9342
5969 | 8.33 | 2.4276 | 18.3532 | 54 | 2.5034 | 2.496015 | 6.27 | 0.064803 | 0.4822 | 0.458173 | -0.03976182 | 0.1204 | -1.420133 | 42.9341
5970 | 8.331389 | 2.4311 | 18.3566 | 59 | 2.502 | 2.496669 | 6.26 | 0.062841 | 0.482 | 0.4582243 | -0.03949982 | 0.1209 | -1.420188 | 42.9355
5971 | 8.332778 | 2.4311 | 18.36 | 54 | 2.4802 | 2.497252 | 6.15 | 0.064435 | 0.48 | 0.4582757 | -0.03957701 | 0.1213 | -1.420242 | 42.9348
5972 | 8.334167 | 2.4332 | 18.3633 | 57 | 2.486 | 2.497885 | 6.18 | 0.064398 | 0.4792 | 0.4583286 | -0.03931917 | 0.1218 | -1.420297 | 42.935
5973 | 8.335556 | 2.4332 | 18.3667 | 58 | 2.4933 | 2.498548 | 6.22 | 0.06303 | 0.4786 | 0.458382 | -0.0390626 | 0.1222 | -1.420352 | 42.936
5974 | 8.336944 | 2.4365 | 18.3701 | 55 | 2.502 | 2.499171 | 6.26 | 0.066353 | 0.4795 | 0.4584347 | -0.038806 | 0.1226 | -1.420406 | 42.9343
5975 | 8.338333 | 2.4365 | 18.3735 | 53 | 2.4918 | 2.499861 | 6.21 | 0.064595 | 0.4788 | 0.4584876 | -0.03888399 | 0.123 | -1.42046 | 42.9355
5976 | 8.339722 | 2.4384 | 18.3769 | 63 | 2.4904 | 2.500481 | 6.2 | 0.062819 | 0.4779 | 0.45854 | -0.03862991 | 0.1234 | -1.420514 | 42.9368
5977 | 8.341111 | 2.4384 | 18.3803 | 59 | 2.5049 | 2.501045 | 6.27 | 0.063226 | 0.4777 | 0.4585933 | -0.03837525 | 0.1238 | -1.420567 | 42.9367
5978 | 8.3425 | 2.4414 | 18.3837 | 53 | 2.5078 | 2.50166 | 6.29 | 0.06626 | 0.4772 | 0.458646 | -0.0381205 | 0.1241 | -1.42062 | 42.9351
5979 | 8.343889 | 2.4414 | 18.387 | 60 | 2.4991 | 2.502323 | 6.25 | 0.063447 | 0.477 | 0.458699 | -0.03820336 | 0.1244 | -1.420673 | 42.937
5980 | 8.345278 | 2.4431 | 18.3904 | 54 | 2.4991 | 2.503024 | 6.25 | 0.065283 | 0.4764 | 0.4587516 | -0.03795003 | 0.1248 | -1.420726 | 42.9361
5981 | 8.346667 | 2.4431 | 18.3938 | 53 | 2.5049 | 2.503751 | 6.27 | 0.068023 | 0.4729 | 0.4588053 | -0.03769891 | 0.1251 | -1.420779 | 42.9347
5982 | 8.348056 | 2.4458 | 18.3972 | 53 | 2.4962 | 2.504384 | 6.23 | 0.066168 | 0.4725 | 0.4588587 | -0.03744811 | 0.1254 | -1.420831 | 42.936
5983 | 8.349444 | 2.4458 | 18.4006 | 63 | 2.5049 | 2.504971 | 6.27 | 0.065434 | 0.4722 | 0.4589126 | -0.03754107 | 0.1256 | -1.420883 | 42.9366
5984 | 8.350833 | 2.4472 | 18.404 | 65 | 2.5107 | 2.505561 | 6.3 | 0.066454 | 0.4728 | 0.458966 | -0.03729017 | 0.1259 | -1.420935 | 42.9362
5985 | 8.352222 | 2.4472 | 18.4074 | 52 | 2.4962 | 2.50624 | 6.23 | 0.066074 | 0.4717 | 0.4590204 | -0.03704088 | 0.1261 | -1.420986 | 42.9367
5986 | 8.353611 | 2.4497 | 18.4108 | 59 | 2.5092 | 2.50689 | 6.3 | 0.064087 | 0.4726 | 0.4590757 | -0.03678786 | 0.1264 | -1.421038 | 42.938
5987 | 8.355 | 2.4497 | 18.4142 | 59 | 2.5049 | 2.507472 | 6.27 | 0.066635 | 0.4725 | 0.4591314 | -0.03688354 | 0.1265 | -1.421089 | 42.9367
5988 | 8.356389 | 2.4508 | 18.4176 | 59 | 2.528 | 2.508082 | 6.39 | 0.067378 | 0.4745 | 0.459187 | -0.03662826 | 0.1267 | -1.42114 | 42.9365
5989 | 8.357778 | 2.4508 | 18.421 | 61 | 2.5078 | 2.508715 | 6.29 | 0.067027 | 0.4742 | 0.4592434 | -0.03637267 | 0.1269 | -1.421191 | 42.9369
5990 | 8.359167 | 2.453 | 18.4244 | 58 | 2.5049 | 2.509374 | 6.27 | 0.066755 | 0.4736 | 0.4593007 | -0.03611759 | 0.1271 | -1.421241 | 42.9373
5991 | 8.360556 | 2.453 | 18.4279 | 62 | 2.5236 | 2.509987 | 6.37 | 0.067548 | 0.4744 | 0.459358 | -0.03621246 | 0.1272 | -1.421291 | 42.9369
5992 | 8.361944 | 2.4538 | 18.4313 | 60 | 2.5251 | 2.510601 | 6.38 | 0.068874 | 0.4748 | 0.4594157 | -0.03595607 | 0.1273 | -1.421341 | 42.9364
5993 | 8.363333 | 2.4538 | 18.4347 | 57 | 2.502 | 2.511229 | 6.26 | 0.066936 | 0.4737 | 0.4594743 | -0.03569991 | 0.1274 | -1.421391 | 42.9377
5994 | 8.364722 | 2.4558 | 18.4381 | 59 | 2.5308 | 2.511913 | 6.41 | 0.066753 | 0.4745 | 0.4595328 | -0.03544161 | 0.1275 | -1.42144 | 42.938
5995 | 8.366111 | 2.4558 | 18.4415 | 62 | 2.5408 | 2.512538 | 6.46 | 0.069833 | 0.4762 | 0.4595908 | -0.0355371 | 0.1275 | -1.42149 | 42.9364
5996 | 8.3675 | 2.4564 | 18.4449 | 63 | 2.5222 | 2.513196 | 6.36 | 0.070307 | 0.4775 | 0.4596494 | -0.03527504 | 0.1276 | -1.421539 | 42.9363
5997 | 8.368889 | 2.4564 | 18.4483 | 56 | 2.5049 | 2.513844 | 6.27 | 0.06944 | 0.4763 | 0.4597083 | -0.03501444 | 0.1276 | -1.421588 | 42.937
5998 | 8.370278 | 2.4581 | 18.4517 | 59 | 2.5251 | 2.514477 | 6.38 | 0.068934 | 0.4772 | 0.4597679 | -0.03475503 | 0.1277 | -1.421636 | 42.9375
5999 | 8.371667 | 2.4581 | 18.4551 | 61 | 2.4904 | 2.515035 | 6.2 | 0.068891 | 0.476 | 0.4598275 | -0.01950231 | 0.1321 | -1.421674 | 42.9377
6000 | 8.373056 | 2.5217 | 18.4587 | 59 | 2.5121 | 2.515669 | 6.31 | 0.068028 | 0.4754 | 0.4598869 | -0.01939249 | 0.1364 | -1.421701 | 42.9384
6001 | 8.374444 | 2.5217 | 18.4622 | 57 | 2.5078 | 2.516284 | 6.29 | 0.068765 | 0.4747 | 0.4599465 | -0.01928631 | 0.1407 | -1.421728 | 42.9381
6002 | 8.375833 | 2.5391 | 18.4657 | 58 | 2.5049 | 2.516997 | 6.27 | 0.067318 | 0.4738 | 0.4600062 | -0.01917869 | 0.1448 | -1.421754 | 42.9391
6003 | 8.377222 | 2.5391 | 18.4692 | 55 | 2.5049 | 2.5176 | 6.27 | 0.071216 | 0.4733 | 0.4600664 | -0.01907105 | 0.1489 | -1.421781 | 42.9369
6004 | 8.378611 | 2.5557 | 18.4728 | 65 | 2.5034 | 2.518198 | 6.27 | 0.070363 | 0.4715 | 0.4601266 | -0.01896694 | 0.1528 | -1.421807 | 42.9376
6005 | 8.38 | 2.5557 | 18.4763 | 60 | 2.4991 | 2.518742 | 6.25 | 0.069641 | 0.4698 | 0.4601869 | -0.01894818 | 0.1566 | -1.421834 | 42.9381
6006 | 8.381389 | 2.5711 | 18.4799 | 61 | 2.5179 | 2.519326 | 6.34 | 0.071016 | 0.4691 | 0.4602475 | -0.01884929 | 0.1604 | -1.42186 | 42.9374
6007 | 8.382778 | 2.5711 | 18.4835 | 59 | 2.5136 | 2.519973 | 6.32 | 0.069357 | 0.468 | 0.460309 | -0.01875189 | 0.164 | -1.421886 | 42.9385
6008 | 8.384167 | 2.586 | 18.4871 | 59 | 2.5193 | 2.520673 | 6.35 | 0.070563 | 0.4691 | 0.4603711 | -0.01865253 | 0.1675 | -1.421912 | 42.9379
6009 | 8.385833 | 2.586 | 18.4906 | 62 | 2.528 | 2.521327 | 6.39 | 0.069137 | 0.4692 | 0.4604333 | -0.0185515 | 0.171 | -1.421943 | 42.9393
6010 | 8.387222 | 2.6001 | 18.4943 | 59 | 2.5251 | 2.521972 | 6.38 | 0.07078 | 0.4699 | 0.4604955 | -0.01845206 | 0.1743 | -1.421969 | 42.9384
6011 | 8.388611 | 2.6001 | 18.4979 | 56 | 2.5265 | 2.522547 | 6.38 | 0.072178 | 0.4696 | 0.4605581 | -0.01843407 | 0.1776 | -1.421994 | 42.9377
6012 | 8.39 | 2.6132 | 18.5015 | 56 | 2.5323 | 2.523248 | 6.41 | 0.071782 | 0.4714 | 0.4606209 | -0.0183319 | 0.1807 | -1.42202 | 42.938
6013 | 8.391389 | 2.6132 | 18.5051 | 59 | 2.5365 | 2.523856 | 6.43 | 0.07238 | 0.4718 | 0.4606844 | -0.01822736 | 0.1837 | -1.422045 | 42.9378
6014 | 8.392778 | 2.6257 | 18.5088 | 62 | 2.528 | 2.524527 | 6.39 | 0.073898 | 0.4725 | 0.4607476 | -0.01812106 | 0.1867 | -1.422071 | 42.9369
6015 | 8.394167 | 2.6257 | 18.5124 | 56 | 2.5063 | 2.525128 | 6.28 | 0.070899 | 0.471 | 0.4608104 | -0.01801748 | 0.1895 | -1.422096 | 42.9388
6016 | 8.395556 | 2.6376 | 18.5161 | 66 | 2.5164 | 2.525834 | 6.33 | 0.071767 | 0.4706 | 0.4608747 | -0.01791356 | 0.1923 | -1.422121 | 42.9384
6017 | 8.396944 | 2.6376 | 18.5197 | 58 | 2.5193 | 2.526462 | 6.35 | 0.071175 | 0.4699 | 0.4609393 | -0.01789983 | 0.1949 | -1.422145 | 42.9388
6018 | 8.398333 | 2.6483 | 18.5234 | 60 | 2.5337 | 2.527058 | 6.42 | 0.073562 | 0.4699 | 0.4610046 | -0.01779765 | 0.1975 | -1.42217 | 42.9375
6019 | 8.399722 | 2.6483 | 18.5271 | 65 | 2.5222 | 2.527608 | 6.36 | 0.071648 | 0.4684 | 0.4610707 | -0.01769818 | 0.2 | -1.422195 | 42.9387
6020 | 8.401111 | 2.6586 | 18.5308 | 59 | 2.5265 | 2.528183 | 6.38 | 0.071444 | 0.4688 | 0.461137 | -0.01759612 | 0.2023 | -1.422219 | 42.9389
6021 | 8.4025 | 2.6586 | 18.5345 | 59 | 2.5351 | 2.52874 | 6.43 | 0.073173 | 0.4689 | 0.4612039 | -0.01749352 | 0.2046 | -1.422244 | 42.9379
6022 | 8.403889 | 2.6682 | 18.5382 | 55 | 2.5236 | 2.52943 | 6.37 | 0.07147 | 0.4681 | 0.4612714 | -0.0173926 | 0.2069 | -1.422268 | 42.939
6023 | 8.405278 | 2.6682 | 18.5419 | 58 | 2.528 | 2.530125 | 6.39 | 0.072148 | 0.468 | 0.4613393 | -0.01738655 | 0.209 | -1.422292 | 42.9387
6024 | 8.406667 | 2.6767 | 18.5456 | 58 | 2.5337 | 2.530831 | 6.42 | 0.07377 | 0.468 | 0.4614067 | -0.01728615 | 0.211 | -1.422316 | 42.9378
6025 | 8.408056 | 2.6767 | 18.5493 | 69 | 2.5222 | 2.531425 | 6.36 | 0.068687 | 0.4669 | 0.4614748 | -0.01718742 | 0.2129 | -1.42234 | 42.9409
6026 | 8.409444 | 2.6848 | 18.5531 | 65 | 2.528 | 2.532101 | 6.39 | 0.071679 | 0.4665 | 0.4615436 | -0.01708793 | 0.2147 | -1.422364 | 42.9391
6027 | 8.410833 | 2.6848 | 18.5568 | 59 | 2.5236 | 2.532688 | 6.37 | 0.073536 | 0.4657 | 0.4616134 | -0.0169887 | 0.2165 | -1.422388 | 42.9381
6028 | 8.412222 | 2.6922 | 18.5605 | 58 | 2.5337 | 2.533352 | 6.42 | 0.073561 | 0.4665 | 0.4616845 | -0.01688718 | 0.2181 | -1.422411 | 42.9382
6029 | 8.413611 | 2.6922 | 18.5643 | 61 | 2.5351 | 2.533985 | 6.43 | 0.074203 | 0.4673 | 0.4617566 | -0.01688807 | 0.2197 | -1.422435 | 42.9378
6030 | 8.415 | 2.6986 | 18.568 | 59 | 2.538 | 2.534598 | 6.44 | 0.074131 | 0.4684 | 0.4618299 | -0.01678301 | 0.2212 | -1.422458 | 42.9379
6031 | 8.416389 | 2.6986 | 18.5718 | 58 | 2.5251 | 2.535218 | 6.38 | 0.07302 | 0.4672 | 0.4619038 | -0.01668083 | 0.2226 | -1.422481 | 42.9386
6032 | 8.417778 | 2.7046 | 18.5755 | 56 | 2.5193 | 2.535801 | 6.35 | 0.072998 | 0.4661 | 0.4619783 | -0.01658012 | 0.2239 | -1.422504 | 42.9387
6033 | 8.419167 | 2.7046 | 18.5793 | 61 | 2.5408 | 2.536528 | 6.46 | 0.074339 | 0.4662 | 0.4620528 | -0.01647884 | 0.2251 | -1.422527 | 42.9379
6034 | 8.420556 | 2.71 | 18.5831 | 62 | 2.5607 | 2.537146 | 6.56 | 0.075514 | 0.4682 | 0.4621264 | -0.01637386 | 0.2263 | -1.42255 | 42.9373
6035 | 8.421944 | 2.71 | 18.5868 | 61 | 2.5222 | 2.537765 | 6.36 | 0.076024 | 0.4671 | 0.4622009 | -0.01637684 | 0.2273 | -1.422573 | 42.937
6036 | 8.423333 | 2.7143 | 18.5906 | 56 | 2.5337 | 2.538432 | 6.42 | 0.074422 | 0.4672 | 0.4622757 | -0.0162742 | 0.2283 | -1.422596 | 42.938
6037 | 8.424722 | 2.7143 | 18.5944 | 60 | 2.5423 | 2.53915 | 6.46 | 0.076 | 0.467 | 0.4623514 | -0.01617312 | 0.2292 | -1.422618 | 42.9371
6038 | 8.426111 | 2.7182 | 18.5981 | 64 | 2.538 | 2.539745 | 6.44 | 0.074144 | 0.4669 | 0.462427 | -0.01607604 | 0.23 | -1.42264 | 42.9383
6039 | 8.4275 | 2.7182 | 18.6019 | 60 | 2.5337 | 2.540423 | 6.42 | 0.075682 | 0.4664 | 0.4625021 | -0.01598206 | 0.2308 | -1.422663 | 42.9374
6040 | 8.428889 | 2.7216 | 18.6057 | 61 | 2.5394 | 2.541079 | 6.45 | 0.073864 | 0.4665 | 0.4625774 | -0.01588863 | 0.2314 | -1.422685 | 42.9385
6041 | 8.430278 | 2.7216 | 18.6095 | 65 | 2.5408 | 2.541713 | 6.46 | 0.075377 | 0.4661 | 0.4626586 | -0.01588717 | 0.2319 | -1.422707 | 42.9376
6042 | 8.431667 | 2.7238 | 18.6133 | 64 | 2.5437 | 2.542326 | 6.47 | 0.076875 | 0.4662 | 0.4627401 | -0.01579465 | 0.2324 | -1.422729 | 42.9368
6043 | 8.433056 | 2.7238 | 18.617 | 59 | 2.5508 | 2.542982 | 6.51 | 0.076699 | 0.4669 | 0.4628217 | -0.01570006 | 0.2328 | -1.422751 | 42.9369
6044 | 8.434444 | 2.7257 | 18.6208 | 62 | 2.548 | 2.543589 | 6.49 | 0.076322 | 0.4676 | 0.4629036 | -0.01560258 | 0.233 | -1.422773 | 42.9372
6045 | 8.435833 | 2.7257 | 18.6246 | 59 | 2.538 | 2.544205 | 6.44 | 0.075888 | 0.4668 | 0.4629849 | -0.01550597 | 0.2333 | -1.422794 | 42.9375
6046 | 8.437222 | 2.727 | 18.6284 | 64 | 2.5423 | 2.544765 | 6.46 | 0.073767 | 0.4667 | 0.4630664 | -0.01541043 | 0.2334 | -1.422816 | 42.9388
6047 | 8.438611 | 2.727 | 18.6322 | 67 | 2.5365 | 2.545377 | 6.43 | 0.077097 | 0.4657 | 0.4631482 | -0.0154131 | 0.2335 | -1.422837 | 42.9368
6048 | 8.44 | 2.7273 | 18.636 | 55 | 2.538 | 2.545971 | 6.44 | 0.076534 | 0.4652 | 0.4632301 | -0.01532088 | 0.2334 | -1.422858 | 42.9372
6049 | 8.441389 | 2.7273 | 18.6398 | 60 | 2.5394 | 2.546635 | 6.45 | 0.076653 | 0.4639 | 0.4633118 | -0.01523295 | 0.2333 | -1.42288 | 42.9371
6050 | 8.442778 | 2.7273 | 18.6436 | 61 | 2.5222 | 2.547283 | 6.36 | 0.077522 | 0.4605 | 0.4633932 | -0.01515155 | 0.2332 | -1.422901 | 42.9367
6051 | 8.444167 | 2.7273 | 18.6474 | 63 | 2.5465 | 2.547889 | 6.48 | 0.078797 | 0.4592 | 0.4634759 | -0.01507464 | 0.233 | -1.422922 | 42.9359
6052 | 8.445556 | 2.7265 | 18.6511 | 62 | 2.5494 | 2.54856 | 6.5 | 0.076472 | 0.4597 | 0.463559 | -0.01499606 | 0.2326 | -1.422943 | 42.9374
6053 | 8.446944 | 2.7265 | 18.6549 | 61 | 2.5522 | 2.549177 | 6.51 | 0.078319 | 0.4595 | 0.4636421 | -0.0150099 | 0.2322 | -1.422963 | 42.9363
6054 | 8.448333 | 2.7248 | 18.6587 | 60 | 2.5508 | 2.549775 | 6.51 | 0.075991 | 0.4599 | 0.4637249 | -0.01493117 | 0.2317 | -1.422984 | 42.9377
6055 | 8.449722 | 2.7248 | 18.6625 | 64 | 2.5551 | 2.550458 | 6.53 | 0.078234 | 0.4593 | 0.4638075 | -0.01485289 | 0.2311 | -1.423005 | 42.9364
6056 | 8.451111 | 2.7228 | 18.6663 | 62 | 2.5579 | 2.551065 | 6.54 | 0.078742 | 0.4601 | 0.4638902 | -0.01477141 | 0.2304 | -1.423025 | 42.9361
6057 | 8.452778 | 2.7228 | 18.6701 | 60 | 2.5437 | 2.551676 | 6.47 | 0.07932 | 0.4598 | 0.4639738 | -0.01469058 | 0.2297 | -1.42305 | 42.9362
6058 | 8.454167 | 2.7201 | 18.6738 | 65 | 2.5508 | 2.552251 | 6.51 | 0.079176 | 0.4592 | 0.464059 | -0.01461202 | 0.2288 | -1.42307 | 42.9363
6059 | 8.455556 | 2.7201 | 18.6776 | 59 | 2.5394 | 2.552865 | 6.45 | 0.080222 | 0.4582 | 0.4641448 | -0.01463081 | 0.2279 | -1.423091 | 42.9357
6060 | 8.456944 | 2.7164 | 18.6814 | 66 | 2.5451 | 2.553457 | 6.48 | 0.078362 | 0.4567 | 0.4642301 | -0.01455754 | 0.2269 | -1.423111 | 42.9369
6061 | 8.458333 | 2.7164 | 18.6852 | 64 | 2.5423 | 2.554097 | 6.46 | 0.079373 | 0.4562 | 0.4643146 | -0.01448481 | 0.2258 | -1.423131 | 42.9363
6062 | 8.459722 | 2.7124 | 18.6889 | 62 | 2.5536 | 2.554794 | 6.52 | 0.077794 | 0.4561 | 0.4643988 | -0.01441121 | 0.2247 | -1.423151 | 42.9373
6063 | 8.461111 | 2.7124 | 18.6927 | 62 | 2.548 | 2.555402 | 6.49 | 0.07895 | 0.4551 | 0.4644829 | -0.01434066 | 0.2235 | -1.423171 | 42.9366
6064 | 8.4625 | 2.7078 | 18.6965 | 61 | 2.5664 | 2.555989 | 6.59 | 0.08013 | 0.4554 | 0.4645665 | -0.01426793 | 0.2222 | -1.423191 | 42.936
6065 | 8.463889 | 2.7078 | 18.7002 | 59 | 2.5678 | 2.556594 | 6.59 | 0.08065 | 0.4568 | 0.4646502 | -0.01429261 | 0.2208 | -1.423211 | 42.9357
6066 | 8.465278 | 2.7022 | 18.704 | 67 | 2.5593 | 2.557237 | 6.55 | 0.081579 | 0.4567 | 0.464735 | -0.01421749 | 0.2193 | -1.423231 | 42.9352
6067 | 8.466667 | 2.7022 | 18.7077 | 56 | 2.5636 | 2.557813 | 6.57 | 0.082503 | 0.4582 | 0.4648202 | -0.01413838 | 0.2178 | -1.42325 | 42.9347
6068 | 8.468056 | 2.6965 | 18.7115 | 60 | 2.5833 | 2.558469 | 6.67 | 0.080246 | 0.4603 | 0.4649053 | -0.01405294 | 0.2162 | -1.42327 | 42.9361
6069 | 8.469444 | 2.6965 | 18.7152 | 66 | 2.5551 | 2.559101 | 6.53 | 0.080466 | 0.4592 | 0.4649903 | -0.01397016 | 0.2146 | -1.423289 | 42.936
6070 | 8.470833 | 2.6902 | 18.719 | 65 | 2.5508 | 2.559731 | 6.51 | 0.080694 | 0.4593 | 0.4650758 | -0.01388661 | 0.2129 | -1.423309 | 42.9359
6071 | 8.472222 | 2.6902 | 18.7227 | 59 | 2.565 | 2.560388 | 6.58 | 0.081265 | 0.4588 | 0.4651626 | -0.01391149 | 0.2111 | -1.423328 | 42.9357
6072 | 8.473611 | 2.683 | 18.7264 | 65 | 2.565 | 2.560973 | 6.58 | 0.081654 | 0.4599 | 0.4652504 | -0.01382698 | 0.2092 | -1.423347 | 42.9355
6073 | 8.475 | 2.683 | 18.7302 | 63 | 2.5763 | 2.561637 | 6.64 | 0.082344 | 0.4612 | 0.4653383 | -0.01373939 | 0.2072 | -1.423366 | 42.9351
6074 | 8.476389 | 2.6756 | 18.7339 | 64 | 2.5763 | 2.562262 | 6.64 | 0.081675 | 0.4611 | 0.4654268 | -0.01365122 | 0.2052 | -1.423385 | 42.9356
6075 | 8.477778 | 2.6756 | 18.7376 | 65 | 2.5777 | 2.562867 | 6.64 | 0.082385 | 0.4631 | 0.4655157 | -0.01356147 | 0.2032 | -1.423404 | 42.9352
6076 | 8.479167 | 2.6678 | 18.7413 | 72 | 2.5593 | 2.563508 | 6.55 | 0.081683 | 0.4632 | 0.4656049 | -0.01347156 | 0.201 | -1.423423 | 42.9357
6077 | 8.480556 | 2.6678 | 18.745 | 69 | 2.5636 | 2.56415 | 6.57 | 0.080765 | 0.4627 | 0.4656936 | -0.01348846 | 0.1988 | -1.423442 | 42.9363
6078 | 8.481944 | 2.659 | 18.7487 | 65 | 2.5678 | 2.564809 | 6.59 | 0.081738 | 0.4622 | 0.4657828 | -0.01340084 | 0.1966 | -1.42346 | 42.9358
6079 | 8.483333 | 2.659 | 18.7524 | 67 | 2.5706 | 2.565457 | 6.61 | 0.082377 | 0.4621 | 0.4658722 | -0.01331324 | 0.1943 | -1.423479 | 42.9355
6080 | 8.484722 | 2.6501 | 18.7561 | 60 | 2.5763 | 2.566076 | 6.64 | 0.088254 | 0.4626 | 0.4659627 | -0.01322669 | 0.1918 | -1.423497 | 42.9321
6081 | 8.486111 | 2.6501 | 18.7597 | 57 | 2.5763 | 2.566731 | 6.64 | 0.08165 | 0.4632 | 0.4660527 | -0.01313938 | 0.1894 | -1.423516 | 42.9361
6082 | 8.4875 | 2.6406 | 18.7634 | 68 | 2.5706 | 2.567457 | 6.61 | 0.083804 | 0.4626 | 0.4661428 | -0.01305442 | 0.1869 | -1.423534 | 42.9349
6083 | 8.488889 | 2.6406 | 18.7671 | 70 | 2.5622 | 2.568086 | 6.56 | 0.084805 | 0.4615 | 0.4662339 | -0.0130714 | 0.1843 | -1.423552 | 42.9344
6084 | 8.490278 | 2.6303 | 18.7707 | 62 | 2.5735 | 2.568751 | 6.62 | 0.083858 | 0.4624 | 0.4663259 | -0.01298711 | 0.1816 | -1.42357 | 42.9351
6085 | 8.491667 | 2.6303 | 18.7744 | 69 | 2.5735 | 2.569347 | 6.62 | 0.085108 | 0.4618 | 0.4664184 | -0.01290567 | 0.1789 | -1.423588 | 42.9344
6086 | 8.493056 | 2.6198 | 18.778 | 63 | 2.5805 | 2.570087 | 6.66 | 0.085701 | 0.4625 | 0.466512 | -0.01282246 | 0.1761 | -1.423606 | 42.9342
6087 | 8.494444 | 2.6198 | 18.7817 | 67 | 2.5692 | 2.570696 | 6.6 | 0.084301 | 0.4626 | 0.4666062 | -0.01273728 | 0.1733 | -1.423624 | 42.9351
6088 | 8.495833 | 2.6089 | 18.7853 | 66 | 2.5749 | 2.571394 | 6.63 | 0.083394 | 0.4633 | 0.4667009 | -0.01265134 | 0.1704 | -1.423641 | 42.9357
6089 | 8.497222 | 2.6089 | 18.7889 | 64 | 2.5749 | 2.571991 | 6.63 | 0.083719 | 0.4629 | 0.4667947 | -0.01266646 | 0.1674 | -1.423659 | 42.9357
6090 | 8.498611 | 2.597 | 18.7925 | 70 | 2.5664 | 2.572596 | 6.59 | 0.083779 | 0.4625 | 0.4668889 | -0.01258239 | 0.1644 | -1.423677 | 42.9357
6091 | 8.5 | 2.597 | 18.7961 | 65 | 2.5749 | 2.573272 | 6.63 | 0.084208 | 0.4619 | 0.4669825 | -0.01249947 | 0.1614 | -1.423694 | 42.9356
6092 | 8.501389 | 2.5851 | 18.7997 | 64 | 2.5664 | 2.573924 | 6.59 | 0.085311 | 0.4603 | 0.467077 | -0.0124203 | 0.1582 | -1.423711 | 42.935
6093 | 8.502778 | 2.5851 | 18.8033 | 67 | 2.5735 | 2.574527 | 6.62 | 0.085343 | 0.4602 | 0.4671719 | -0.01234076 | 0.155 | -1.423728 | 42.9351
6094 | 8.504167 | 2.5726 | 18.8069 | 68 | 2.5678 | 2.575153 | 6.59 | 0.083877 | 0.4595 | 0.4672657 | -0.01226096 | 0.1517 | -1.423746 | 42.9361
6095 | 8.505556 | 2.5726 | 18.8105 | 70 | 2.5763 | 2.575844 | 6.64 | 0.085707 | 0.4595 | 0.4673601 | -0.01228572 | 0.1484 | -1.423763 | 42.9352
6096 | 8.506944 | 2.5593 | 18.814 | 73 | 2.5607 | 2.5765 | 6.56 | 0.083965 | 0.4581 | 0.4674548 | -0.01220898 | 0.145 | -1.42378 | 42.9363
6097 | 8.508333 | 2.5593 | 18.8176 | 66 | 2.5692 | 2.577177 | 6.6 | 0.090688 | 0.4585 | 0.4675497 | -0.01213196 | 0.1415 | -1.423797 | 42.9325
6098 | 8.51 | 2.5458 | 18.8211 | 69 | 2.572 | 2.577798 | 6.62 | 0.086408 | 0.457 | 0.4676453 | -0.01205537 | 0.138 | -1.423817 | 42.9355
6099 | 8.511389 | 2.5389 | 18.8247 | 67 | 2.5819 | 2.578423 | 6.67 | 0.083438 | 0.4565 | 0.4677406 | -0.01198282 | 0.1345 | -1.423833 | 42.9374
6100 | 8.512778 | 2.5389 | 18.8282 | 69 | 2.5706 | 2.579087 | 6.61 | 0.08664 | 0.4554 | 0.4678354 | -0.0119129 | 0.1308 | -1.42385 | 42.9356
6101 | 8.514167 | 2.5242 | 18.8317 | 70 | 2.5833 | 2.579714 | 6.67 | 0.086884 | 0.4553 | 0.4679309 | -0.01194563 | 0.1271 | -1.423867 | 42.9356
6102 | 8.515556 | 2.5242 | 18.8352 | 69 | 2.5791 | 2.580382 | 6.65 | 0.088153 | 0.4557 | 0.4680262 | -0.01187534 | 0.1233 | -1.423883 | 42.935
6103 | 8.516944 | 2.5095 | 18.8387 | 69 | 2.5833 | 2.58095 | 6.67 | 0.087807 | 0.4551 | 0.4681217 | -0.01180497 | 0.1195 | -1.4239 | 42.9354
6104 | 8.518333 | 2.5095 | 18.8422 | 71 | 2.5791 | 2.581617 | 6.65 | 0.08383 | 0.4542 | 0.468217 | -0.01173623 | 0.1156 | -1.423916 | 42.9379
6105 | 8.519722 | 2.4941 | 18.8456 | 71 | 2.5692 | 2.582296 | 6.6 | 0.086472 | 0.4528 | 0.4683126 | -0.01167102 | 0.1117 | -1.423932 | 42.9366
6106 | 8.521111 | 2.4941 | 18.8491 | 63 | 2.5945 | 2.582922 | 6.73 | 0.08845 | 0.4538 | 0.4684077 | -0.01160634 | 0.1077 | -1.423948 | 42.9355
6107 | 8.5225 | 2.4782 | 18.8525 | 71 | 2.5875 | 2.58352 | 6.7 | 0.093395 | 0.4543 | 0.4685023 | -0.01164013 | 0.1036 | -1.423964 | 42.9328
6108 | 8.523889 | 2.4782 | 18.856 | 69 | 2.5805 | 2.584126 | 6.66 | 0.089209 | 0.4532 | 0.4685976 | -0.01157686 | 0.0995 | -1.423981 | 42.9354
6109 | 8.525278 | 2.4618 | 18.8594 | 66 | 2.5777 | 2.584859 | 6.64 | 0.090077 | 0.4531 | 0.4686931 | -0.01151231 | 0.0953 | -1.423997 | 42.9351
6110 | 8.526667 | 2.4618 | 18.8628 | 75 | 2.5889 | 2.585609 | 6.7 | 0.092688 | 0.4536 | 0.4687887 | -0.01144759 | 0.091 | -1.424013 | 42.9338
6111 | 8.528056 | 2.4452 | 18.8662 | 69 | 2.5875 | 2.586138 | 6.7 | 0.08929 | 0.4535 | 0.4688841 | -0.01138258 | 0.0868 | -1.424028 | 42.936
6112 | 8.529444 | 2.4452 | 18.8696 | 72 | 2.5833 | 2.586818 | 6.67 | 0.093195 | 0.4525 | 0.4689799 | -0.01131981 | 0.0824 | -1.424044 | 42.9339
6113 | 8.530833 | 2.4276 | 18.873 | 74 | 2.6071 | 2.5874 | 6.8 | 0.090117 | 0.454 | 0.4690754 | -0.01135593 | 0.078 | -1.42406 | 42.9359
6114 | 8.532222 | 2.4276 | 18.8764 | 69 | 2.5903 | 2.58806 | 6.71 | 0.092915 | 0.4542 | 0.4691713 | -0.01128996 | 0.0735 | -1.424076 | 42.9344
6115 | 8.533611 | 2.4101 | 18.8797 | 71 | 2.5847 | 2.588748 | 6.68 | 0.094346 | 0.4542 | 0.469268 | -0.01122492 | 0.069 | -1.424091 | 42.9338
6116 | 8.535 | 2.4101 | 18.8831 | 78 | 2.5917 | 2.589427 | 6.72 | 0.074798 | 0.4544 | 0.469365 | -0.0111584 | 0.0644 | -1.424107 | 42.9457
6117 | 8.536389 | 2.392 | 18.8864 | 68 | 2.5819 | 2.590108 | 6.67 | 0.089805 | 0.4533 | 0.4694629 | -0.01109581 | 0.0598 | -1.424122 | 42.937
6118 | 8.537778 | 2.392 | 18.8897 | 71 | 2.5805 | 2.590764 | 6.66 | 0.093482 | 0.4535 | 0.4695614 | -0.01103324 | 0.0551 | -1.424138 | 42.935
6119 | 8.539167 | 2.3733 | 18.893 | 70 | 2.5945 | 2.591407 | 6.73 | 0.095087 | 0.4527 | 0.4696607 | -0.01107078 | 0.0504 | -1.424153 | 42.9343
6120 | 8.540556 | 2.3733 | 18.8963 | 72 | 2.5945 | 2.592012 | 6.73 | 0.091149 | 0.4539 | 0.4697602 | -0.01100762 | 0.0501 | -1.424168 | 42.9369
6121 | 8.541944 | 2.3725 | 18.8996 | 77 | 2.5791 | 2.592687 | 6.65 | 0.094199 | 0.4526 | 0.4698592 | -0.01094848 | 0.0498 | -1.424184 | 42.9353
6122 | 8.543333 | 2.3725 | 18.9029 | 69 | 2.6126 | 2.593368 | 6.83 | 0.095164 | 0.4541 | 0.4699578 | -0.01088718 | 0.0496 | -1.424199 | 42.935
6123 | 8.544722 | 2.3718 | 18.9062 | 73 | 2.5889 | 2.593978 | 6.7 | 0.092067 | 0.4533 | 0.4700563 | -0.01083109 | 0.0493 | -1.424214 | 42.9371
6124 | 8.546111 | 2.3718 | 18.9095 | 82 | 2.6098 | 2.594641 | 6.81 | 0.092263 | 0.4551 | 0.4701544 | -0.01077165 | 0.0491 | -1.424229 | 42.9372
6125 | 8.5475 | 2.3709 | 18.9128 | 67 | 2.5973 | 2.59533 | 6.75 | 0.09509 | 0.4546 | 0.4702529 | -0.01080008 | 0.0488 | -1.424244 | 42.9358
6126 | 8.548889 | 2.3709 | 18.9161 | 71 | 2.5945 | 2.595986 | 6.73 | 0.096061 | 0.4549 | 0.4703525 | -0.01074124 | 0.0485 | -1.424259 | 42.9354
6127 | 8.550278 | 2.3701 | 18.9194 | 69 | 2.5917 | 2.596623 | 6.72 | 0.095116 | 0.4533 | 0.4704525 | -0.01068553 | 0.0482 | -1.424274 | 42.9362
6128 | 8.551667 | 2.3701 | 18.9227 | 69 | 2.5945 | 2.597243 | 6.73 | 0.094656 | 0.4526 | 0.4705536 | -0.01063245 | 0.0479 | -1.424288 | 42.9367
6129 | 8.553056 | 2.3693 | 18.926 | 77 | 2.5889 | 2.597844 | 6.7 | 0.090828 | 0.453 | 0.4706566 | -0.01057751 | 0.0477 | -1.424303 | 42.9393
6130 | 8.554444 | 2.3693 | 18.9293 | 73 | 2.5875 | 2.598498 | 6.7 | 0.091639 | 0.4525 | 0.4707588 | -0.01052419 | 0.0474 | -1.424318 | 42.939
6131 | 8.555833 | 2.3682 | 18.9326 | 65 | 2.5931 | 2.599178 | 6.72 | 0.097382 | 0.4513 | 0.4708594 | -0.01055924 | 0.0471 | -1.424332 | 42.9358
6132 | 8.557222 | 2.3682 | 18.9358 | 71 | 2.6015 | 2.599801 | 6.77 | 0.09592 | 0.4515 | 0.4709604 | -0.01050811 | 0.0468 | -1.424347 | 42.937
6133 | 8.558611 | 2.3673 | 18.9391 | 72 | 2.6057 | 2.60042 | 6.79 | 0.096406 | 0.4516 | 0.4710619 | -0.01045602 | 0.0465 | -1.424362 | 42.937
6134 | 8.56 | 2.3673 | 18.9424 | 74 | 2.6112 | 2.600988 | 6.82 | 0.093856 | 0.4526 | 0.4711636 | -0.01040276 | 0.0462 | -1.424376 | 42.9387
6135 | 8.561389 | 2.3665 | 18.9457 | 78 | 2.6168 | 2.601636 | 6.85 | 0.094206 | 0.4532 | 0.4712654 | -0.01034774 | 0.046 | -1.424391 | 42.9387
6136 | 8.562778 | 2.3665 | 18.949 | 77 | 2.6126 | 2.602209 | 6.83 | 0.093467 | 0.4548 | 0.4713665 | -0.01029005 | 0.0457 | -1.424405 | 42.9394
6137 | 8.564167 | 2.3655 | 18.9523 | 76 | 2.5959 | 2.602871 | 6.74 | 0.092041 | 0.4546 | 0.4714671 | -0.01031924 | 0.0454 | -1.424419 | 42.9405
6138 | 8.565556 | 2.3655 | 18.9556 | 77 | 2.614 | 2.60358 | 6.83 | 0.096689 | 0.4552 | 0.471567 | -0.01026096 | 0.0451 | -1.424433 | 42.938
6139 | 8.566944 | 2.3646 | 18.9589 | 68 | 2.6015 | 2.604189 | 6.77 | 0.098117 | 0.4539 | 0.4716661 | -0.0102074 | 0.0448 | -1.424448 | 42.9374
6140 | 8.568611 | 2.3646 | 18.9621 | 78 | 2.6001 | 2.60491 | 6.76 | 0.095823 | 0.4537 | 0.4717655 | -0.01015328 | 0.0445 | -1.424465 | 42.9394
6141 | 8.57 | 2.3638 | 18.9654 | 73 | 2.6112 | 2.605587 | 6.82 | 0.093896 | 0.4538 | 0.4718644 | -0.0100994 | 0.0443 | -1.424479 | 42.9408
6142 | 8.571389 | 2.3638 | 18.9687 | 78 | 2.6001 | 2.60623 | 6.76 | 0.094088 | 0.4538 | 0.471964 | -0.01004326 | 0.044 | -1.424493 | 42.9409
6143 | 8.572778 | 2.3627 | 18.972 | 76 | 2.5917 | 2.606916 | 6.72 | 0.09727 | 0.4521 | 0.4720634 | -0.01007884 | 0.0437 | -1.424507 | 42.9392
6144 | 8.574167 | 2.3627 | 18.9753 | 78 | 2.6071 | 2.607554 | 6.8 | 0.101291 | 0.4525 | 0.4721633 | -0.01002548 | 0.0434 | -1.424521 | 42.9371
6145 | 8.575556 | 2.3619 | 18.9786 | 77 | 2.6154 | 2.608177 | 6.84 | 0.098984 | 0.4531 | 0.4722628 | -0.009970759 | 0.0431 | -1.424535 | 42.9387
6146 | 8.576944 | 2.3619 | 18.9818 | 75 | 2.6084 | 2.608839 | 6.8 | 0.093948 | 0.4526 | 0.472362 | -0.00991736 | 0.0428 | -1.424548 | 42.942
6147 | 8.578333 | 2.3611 | 18.9851 | 73 | 2.6071 | 2.609479 | 6.8 | 0.099635 | 0.4525 | 0.4724614 | -0.00986638 | 0.0426 | -1.424562 | 42.9388
6148 | 8.579722 | 2.3611 | 18.9884 | 78 | 2.6237 | 2.610153 | 6.88 | 0.099977 | 0.4529 | 0.472561 | -0.009816228 | 0.0423 | -1.424576 | 42.9389
6149 | 8.581111 | 2.36 | 18.9917 | 76 | 2.6237 | 2.610807 | 6.88 | 0.099096 | 0.4528 | 0.4726603 | -0.009847139 | 0.042 | -1.424589 | 42.9396
6150 | 8.5825 | 2.36 | 18.9949 | 75 | 2.6071 | 2.611428 | 6.8 | 0.098936 | 0.4529 | 0.4727593 | -0.009797177 | 0.0417 | -1.424603 | 42.94
6151 | 8.583889 | 2.3592 | 18.9982 | 79 | 2.6098 | 2.61209 | 6.81 | 0.099802 | 0.453 | 0.472859 | -0.009745958 | 0.0414 | -1.424617 | 42.9398
6152 | 8.585278 | 2.3592 | 19.0015 | 79 | 2.6126 | 2.612749 | 6.83 | 0.098002 | 0.4533 | 0.472959 | -0.009695866 | 0.0412 | -1.42463 | 42.9411
6153 | 8.586667 | 2.3584 | 19.0048 | 79 | 2.6154 | 2.613448 | 6.84 | 0.097119 | 0.4535 | 0.4730595 | -0.009646009 | 0.0409 | -1.424644 | 42.9418
6154 | 8.588056 | 2.3584 | 19.008 | 76 | 2.614 | 2.61408 | 6.83 | 0.101459 | 0.4535 | 0.4731601 | -0.009595991 | 0.0407 | -1.424657 | 42.9395
6155 | 8.589444 | 2.3574 | 19.0113 | 81 | 2.6347 | 2.614808 | 6.94 | 0.100018 | 0.4553 | 0.473261 | -0.009621523 | 0.0404 | -1.42467 | 42.9406
6156 | 8.590833 | 2.3574 | 19.0146 | 72 | 2.614 | 2.615524 | 6.83 | 0.099664 | 0.4552 | 0.4733611 | -0.009568322 | 0.0401 | -1.424684 | 42.9411
6157 | 8.592222 | 2.3566 | 19.0179 | 78 | 2.6168 | 2.616135 | 6.85 | 0.101108 | 0.4544 | 0.4734617 | -0.009517444 | 0.0399 | -1.424697 | 42.9405
6158 | 8.593611 | 2.3566 | 19.0211 | 78 | 2.6278 | 2.616838 | 6.91 | 0.100512 | 0.4542 | 0.4735616 | -0.009465512 | 0.0396 | -1.42471 | 42.9411
6159 | 8.595 | 2.3559 | 19.0244 | 75 | 2.6071 | 2.617508 | 6.8 | 0.097651 | 0.454 | 0.4736615 | -0.009414311 | 0.0394 | -1.424723 | 42.9431
6160 | 8.596389 | 2.3559 | 19.0277 | 80 | 2.6071 | 2.618147 | 6.8 | 0.097941 | 0.4535 | 0.4737611 | -0.009365034 | 0.0391 | -1.424736 | 42.9431
6161 | 8.597778 | 2.355 | 19.031 | 81 | 2.6043 | 2.618886 | 6.78 | 0.101722 | 0.4526 | 0.4738606 | -0.009396124 | 0.0389 | -1.424749 | 42.9411
6162 | 8.599167 | 2.355 | 19.0343 | 81 | 2.6334 | 2.619567 | 6.93 | 0.103867 | 0.454 | 0.4739602 | -0.009346042 | 0.0386 | -1.424762 | 42.9401
6163 | 8.600556 | 2.3543 | 19.0375 | 80 | 2.6292 | 2.620203 | 6.91 | 0.102432 | 0.4549 | 0.4740599 | -0.009291532 | 0.0384 | -1.424775 | 42.9412
6164 | 8.601944 | 2.3543 | 19.0408 | 82 | 2.6265 | 2.620876 | 6.9 | 0.104867 | 0.4555 | 0.4741604 | -0.009237354 | 0.0381 | -1.424788 | 42.94
6165 | 8.603333 | 2.3537 | 19.0441 | 76 | 2.6347 | 2.621577 | 6.94 | 0.103187 | 0.4557 | 0.4742618 | -0.009182917 | 0.0379 | -1.424801 | 42.9413
6166 | 8.604722 | 2.3537 | 19.0473 | 78 | 2.6292 | 2.62224 | 6.91 | 0.104725 | 0.4565 | 0.4743625 | -0.009126732 | 0.0377 | -1.424814 | 42.9406
6167 | 8.606111 | 2.3529 | 19.0506 | 80 | 2.6084 | 2.622938 | 6.8 | 0.099084 | 0.4552 | 0.4744637 | -0.009154567 | 0.0375 | -1.424826 | 42.9442
6168 | 8.6075 | 2.3529 | 19.0539 | 74 | 2.6029 | 2.623636 | 6.77 | 0.102047 | 0.4538 | 0.4745647 | -0.009103933 | 0.0372 | -1.424839 | 42.9427
6169 | 8.608889 | 2.3522 | 19.0571 | 80 | 2.6334 | 2.624292 | 6.93 | 0.103358 | 0.455 | 0.4746683 | -0.00905046 | 0.037 | -1.424852 | 42.9422
6170 | 8.610278 | 2.3522 | 19.0604 | 81 | 2.6182 | 2.625045 | 6.85 | 0.099595 | 0.4549 | 0.4747717 | -0.008997716 | 0.0368 | -1.424864 | 42.9447
6171 | 8.611667 | 2.3517 | 19.0637 | 77 | 2.6347 | 2.625709 | 6.94 | 0.104689 | 0.4555 | 0.4748755 | -0.008945009 | 0.0366 | -1.424877 | 42.9419
6172 | 8.613056 | 2.3517 | 19.0669 | 76 | 2.6126 | 2.626357 | 6.83 | 0.105567 | 0.4544 | 0.4749778 | -0.008895015 | 0.0364 | -1.424889 | 42.9417
6173 | 8.614444 | 2.3509 | 19.0702 | 81 | 2.6375 | 2.627037 | 6.96 | 0.102105 | 0.4554 | 0.4750792 | -0.008921372 | 0.0362 | -1.424901 | 42.944
6174 | 8.615833 | 2.3509 | 19.0735 | 82 | 2.6195 | 2.627645 | 6.86 | 0.101855 | 0.4542 | 0.4751807 | -0.008871965 | 0.0359 | -1.424914 | 42.9444
6175 | 8.617222 | 2.3503 | 19.0767 | 76 | 2.6209 | 2.628314 | 6.87 | 0.101502 | 0.4531 | 0.4752824 | -0.008825664 | 0.0357 | -1.424926 | 42.9449
6176 | 8.618611 | 2.3503 | 19.08 | 77 | 2.6306 | 2.628971 | 6.92 | 0.108502 | 0.4527 | 0.4753854 | -0.008780785 | 0.0355 | -1.424938 | 42.9409
6177 | 8.62 | 2.3497 | 19.0833 | 78 | 2.6347 | 2.629762 | 6.94 | 0.106649 | 0.4528 | 0.4754887 | -0.008736933 | 0.0353 | -1.42495 | 42.9423
6178 | 8.621389 | 2.3497 | 19.0865 | 78 | 2.6375 | 2.630383 | 6.96 | 0.106944 | 0.4529 | 0.475592 | -0.008692823 | 0.0351 | -1.424962 | 42.9424
6179 | 8.622778 | 2.3489 | 19.0898 | 81 | 2.6209 | 2.631024 | 6.87 | 0.10376 | 0.4522 | 0.4756949 | -0.00872348 | 0.0349 | -1.424975 | 42.9445
6180 | 8.624167 | 2.3489 | 19.0931 | 85 | 2.6209 | 2.631681 | 6.87 | 0.107934 | 0.4512 | 0.4757976 | -0.008682909 | 0.0346 | -1.424987 | 42.9423
6181 | 8.625556 | 2.3482 | 19.0963 | 83 | 2.6306 | 2.632408 | 6.92 | 0.103264 | 0.4506 | 0.4758997 | -0.008643065 | 0.0344 | -1.424999 | 42.9453
6182 | 8.626944 | 2.3482 | 19.0996 | 89 | 2.6375 | 2.633078 | 6.96 | 0.105243 | 0.4507 | 0.4760014 | -0.008603354 | 0.0342 | -1.425011 | 42.9444
6183 | 8.628333 | 2.3475 | 19.1029 | 78 | 2.632 | 2.633683 | 6.93 | 0.107981 | 0.4505 | 0.4761031 | -0.008565061 | 0.0339 | -1.425023 | 42.943
6184 | 8.63 | 2.3475 | 19.1061 | 77 | 2.6126 | 2.634312 | 6.83 | 0.104604 | 0.4485 | 0.4762053 | -0.00853254 | 0.0337 | -1.425037 | 42.9456
6185 | 8.631389 | 2.3465 | 19.1094 | 79 | 2.6278 | 2.634952 | 6.91 | 0.101989 | 0.4481 | 0.4763094 | -0.008569193 | 0.0334 | -1.425049 | 42.9475
6186 | 8.632778 | 2.3465 | 19.1126 | 78 | 2.6457 | 2.635603 | 7 | 0.108445 | 0.4487 | 0.4764133 | -0.008536429 | 0.0332 | -1.425061 | 42.9439
6187 | 8.634167 | 2.3456 | 19.1159 | 86 | 2.6498 | 2.636312 | 7.02 | 0.106124 | 0.4498 | 0.4765166 | -0.008502812 | 0.0329 | -1.425072 | 42.9455
6188 | 8.635556 | 2.3456 | 19.1191 | 76 | 2.632 | 2.637021 | 6.93 | 0.110943 | 0.4498 | 0.4766191 | -0.008471013 | 0.0326 | -1.425084 | 42.9429
6189 | 8.636944 | 2.3447 | 19.1224 | 80 | 2.6265 | 2.637747 | 6.9 | 0.10727 | 0.4494 | 0.476721 | -0.008441428 | 0.0324 | -1.425096 | 42.9454
6190 | 8.638333 | 2.3447 | 19.1257 | 86 | 2.6306 | 2.638358 | 6.92 | 0.106196 | 0.4497 | 0.4768224 | -0.00841159 | 0.0321 | -1.425108 | 42.9462
6191 | 8.639722 | 2.3437 | 19.1289 | 87 | 2.6265 | 2.639037 | 6.9 | 0.107492 | 0.4481 | 0.4769236 | -0.008443879 | 0.0319 | -1.425119 | 42.9458
6192 | 8.641111 | 2.3437 | 19.1322 | 88 | 2.6347 | 2.639751 | 6.94 | 0.10584 | 0.4485 | 0.4770249 | -0.00841656 | 0.0316 | -1.425131 | 42.947
6193 | 8.6425 | 2.3427 | 19.1354 | 84 | 2.6389 | 2.640398 | 6.96 | 0.109399 | 0.4488 | 0.4771262 | -0.008388886 | 0.0313 | -1.425143 | 42.9451
6194 | 8.643889 | 2.3427 | 19.1387 | 85 | 2.6389 | 2.641028 | 6.96 | 0.111366 | 0.4494 | 0.4772272 | -0.008361156 | 0.031 | -1.425154 | 42.9442
6195 | 8.645278 | 2.3418 | 19.1419 | 77 | 2.6347 | 2.641761 | 6.94 | 0.1104 | 0.449 | 0.4773284 | -0.008333567 | 0.0308 | -1.425166 | 42.9451
6196 | 8.646667 | 2.3418 | 19.1452 | 79 | 2.6594 | 2.642435 | 7.07 | 0.109657 | 0.4506 | 0.4774299 | -0.008301381 | 0.0305 | -1.425177 | 42.9458
6197 | 8.648056 | 2.3408 | 19.1485 | 83 | 2.6361 | 2.643068 | 6.95 | 0.107019 | 0.4505 | 0.4775311 | -0.008330177 | 0.0303 | -1.425189 | 42.9476
6198 | 8.649444 | 2.3408 | 19.1517 | 88 | 2.6471 | 2.643772 | 7.01 | 0.111211 | 0.4509 | 0.4776323 | -0.008297556 | 0.03 | -1.425201 | 42.9454
6199 | 8.650833 | 2.3398 | 19.155 | 83 | 2.6526 | 2.644429 | 7.04 | 0.111745 | 0.4512 | 0.477734 | -0.00826478 | 0.0297 | -1.425212 | 42.9453
6200 | 8.652222 | 2.3398 | 19.1582 | 86 | 2.6292 | 2.64512 | 6.91 | 0.110461 | 0.4506 | 0.4778363 | -0.008233526 | 0.0294 | -1.425224 | 42.9463
6201 | 8.653611 | 2.339 | 19.1615 | 86 | 2.6457 | 2.64579 | 7 | 0.110623 | 0.45 | 0.4779382 | -0.008203892 | 0.0292 | -1.425235 | 42.9465
6202 | 8.655 | 2.339 | 19.1647 | 78 | 2.6457 | 2.64647 | 7 | 0.107261 | 0.4506 | 0.4780408 | -0.008172821 | 0.029 | -1.425246 | 42.9488
6203 | 8.656389 | 2.338 | 19.168 | 81 | 2.6416 | 2.64711 | 6.98 | 0.112442 | 0.4503 | 0.4781426 | -0.008201613 | 0.0287 | -1.425258 | 42.9459
6204 | 8.657778 | 2.338 | 19.1712 | 82 | 2.6457 | 2.647751 | 7 | 0.111861 | 0.4503 | 0.4782439 | -0.008171288 | 0.0284 | -1.425269 | 42.9466
6205 | 8.659167 | 2.3371 | 19.1744 | 84 | 2.6389 | 2.648459 | 6.96 | 0.110617 | 0.4489 | 0.4783446 | -0.00814455 | 0.0282 | -1.42528 | 42.9476
6206 | 8.660556 | 2.3371 | 19.1777 | 84 | 2.658 | 2.649191 | 7.07 | 0.107218 | 0.4498 | 0.4784464 | -0.008117362 | 0.0279 | -1.425292 | 42.9499
6207 | 8.661944 | 2.3363 | 19.1809 | 86 | 2.6278 | 2.649856 | 6.91 | 0.110171 | 0.4488 | 0.4785478 | -0.008093172 | 0.0277 | -1.425303 | 42.9484
6208 | 8.663333 | 2.3363 | 19.1842 | 86 | 2.6526 | 2.65044 | 7.04 | 0.112084 | 0.4488 | 0.4786497 | -0.008069027 | 0.0275 | -1.425314 | 42.9475
6209 | 8.664722 | 2.3353 | 19.1874 | 90 | 2.6498 | 2.651119 | 7.02 | 0.11298 | 0.4492 | 0.4787517 | -0.008097275 | 0.0272 | -1.425325 | 42.9472
6210 | 8.666111 | 2.3353 | 19.1907 | 89 | 2.6498 | 2.651737 | 7.02 | 0.112793 | 0.4488 | 0.4788532 | -0.008073272 | 0.027 | -1.425337 | 42.9476
6211 | 8.6675 | 2.3344 | 19.1939 | 85 | 2.6703 | 2.652431 | 7.13 | 0.113234 | 0.45 | 0.4789543 | -0.008047738 | 0.0267 | -1.425348 | 42.9476
6212 | 8.668889 | 2.3344 | 19.1972 | 84 | 2.6648 | 2.653121 | 7.1 | 0.112413 | 0.4502 | 0.4790552 | -0.008021561 | 0.0265 | -1.425359 | 42.9483
6213 | 8.670278 | 2.3337 | 19.2004 | 91 | 2.6512 | 2.653815 | 7.03 | 0.112824 | 0.4511 | 0.4791567 | -0.007995628 | 0.0263 | -1.42537 | 42.9484
6214 | 8.671667 | 2.3337 | 19.2036 | 80 | 2.6402 | 2.654497 | 6.97 | 0.111081 | 0.4508 | 0.4792587 | -0.007972206 | 0.026 | -1.425381 | 42.9497
6215 | 8.673056 | 2.3328 | 19.2069 | 79 | 2.6648 | 2.655147 | 7.1 | 0.115017 | 0.4511 | 0.4793614 | -0.007992717 | 0.0258 | -1.425392 | 42.9476
6216 | 8.674444 | 2.3328 | 19.2101 | 86 | 2.658 | 2.655779 | 7.07 | 0.113932 | 0.4521 | 0.4794634 | -0.007966886 | 0.0256 | -1.425403 | 42.9485
6217 | 8.675833 | 2.332 | 19.2134 | 87 | 2.6608 | 2.65644 | 7.08 | 0.111114 | 0.4524 | 0.4795659 | -0.007941403 | 0.0253 | -1.425414 | 42.9505
6218 | 8.677222 | 2.332 | 19.2166 | 82 | 2.6471 | 2.657147 | 7.01 | 0.111977 | 0.4524 | 0.4796693 | -0.0079145 | 0.0251 | -1.425425 | 42.9502
6219 | 8.678611 | 2.3313 | 19.2198 | 86 | 2.673 | 2.657754 | 7.14 | 0.11671 | 0.4546 | 0.4797732 | -0.007884013 | 0.0249 | -1.425436 | 42.9477
6220 | 8.68 | 2.3313 | 19.2231 | 87 | 2.6662 | 2.658442 | 7.11 | 0.115341 | 0.456 | 0.479877 | -0.007850732 | 0.0247 | -1.425447 | 42.9488
6221 | 8.681389 | 2.3305 | 19.2263 | 91 | 2.6648 | 2.659102 | 7.1 | 0.114295 | 0.4556 | 0.4799798 | -0.00786277 | 0.0245 | -1.425458 | 42.9497
6222 | 8.682778 | 2.3305 | 19.2296 | 92 | 2.6512 | 2.659785 | 7.03 | 0.114339 | 0.4549 | 0.4800831 | -0.007831818 | 0.0243 | -1.425469 | 42.9499
6223 | 8.684167 | 2.3298 | 19.2328 | 88 | 2.6689 | 2.660472 | 7.12 | 0.11573 | 0.4559 | 0.4801864 | -0.007799058 | 0.0241 | -1.42548 | 42.9493
6224 | 8.685556 | 2.3298 | 19.236 | 80 | 2.6662 | 2.661069 | 7.11 | 0.11575 | 0.4558 | 0.4802881 | -0.007767339 | 0.0239 | -1.425491 | 42.9496
6225 | 8.686944 | 2.3292 | 19.2393 | 94 | 2.6621 | 2.661713 | 7.09 | 0.115047 | 0.4561 | 0.4803896 | -0.007738431 | 0.0237 | -1.425502 | 42.9503
6226 | 8.688611 | 2.3292 | 19.2425 | 87 | 2.6825 | 2.662395 | 7.2 | 0.116423 | 0.457 | 0.4804901 | -0.00770664 | 0.0235 | -1.425514 | 42.9501
6227 | 8.69 | 2.3285 | 19.2457 | 89 | 2.6553 | 2.663083 | 7.05 | 0.1161 | 0.4558 | 0.4805895 | -0.007715652 | 0.0233 | -1.425525 | 42.9505
6228 | 8.691389 | 2.3285 | 19.249 | 94 | 2.6716 | 2.6637 | 7.14 | 0.113972 | 0.4558 | 0.4806885 | -0.007686384 | 0.0231 | -1.425536 | 42.9521
6229 | 8.692778 | 2.3278 | 19.2522 | 86 | 2.6716 | 2.664366 | 7.14 | 0.115367 | 0.4559 | 0.4807876 | -0.007658161 | 0.0229 | -1.425546 | 42.9515
6230 | 8.694167 | 2.3278 | 19.2554 | 81 | 2.6744 | 2.665042 | 7.15 | 0.116737 | 0.457 | 0.4808863 | -0.007628136 | 0.0227 | -1.425557 | 42.951
6231 | 8.695556 | 2.3272 | 19.2587 | 88 | 2.6648 | 2.665731 | 7.1 | 0.114576 | 0.4565 | 0.4809843 | -0.007598275 | 0.0225 | -1.425568 | 42.9525
6232 | 8.696944 | 2.3272 | 19.2619 | 95 | 2.6457 | 2.66638 | 7 | 0.116904 | 0.4557 | 0.4810833 | -0.00756936 | 0.0223 | -1.425578 | 42.9514
6233 | 8.698333 | 2.3266 | 19.2651 | 87 | 2.6553 | 2.66709 | 7.05 | 0.124704 | 0.4555 | 0.4811828 | -0.007579449 | 0.0221 | -1.425589 | 42.947
6234 | 8.699722 | 2.3266 | 19.2684 | 91 | 2.6825 | 2.66776 | 7.2 | 0.117474 | 0.457 | 0.4812815 | -0.007548148 | 0.0219 | -1.425599 | 42.9516
6235 | 8.701111 | 2.326 | 19.2716 | 82 | 2.6784 | 2.66842 | 7.17 | 0.117849 | 0.4573 | 0.4813799 | -0.0075174 | 0.0217 | -1.42561 | 42.9517
6236 | 8.7025 | 2.326 | 19.2748 | 78 | 2.6771 | 2.669106 | 7.17 | 0.12637 | 0.4582 | 0.4814787 | -0.007485148 | 0.0216 | -1.42562 | 42.9469
6237 | 8.703889 | 2.3255 | 19.2781 | 84 | 2.6784 | 2.669765 | 7.17 | 0.127176 | 0.4594 | 0.4815782 | -0.007451002 | 0.0214 | -1.42563 | 42.9466
6238 | 8.705278 | 2.3255 | 19.2813 | 87 | 2.6716 | 2.670375 | 7.14 | 0.126792 | 0.4595 | 0.4816772 | -0.007416925 | 0.0212 | -1.425641 | 42.9471
6239 | 8.706667 | 2.3249 | 19.2845 | 79 | 2.6648 | 2.671047 | 7.1 | 0.1283 | 0.4592 | 0.4817765 | -0.007418324 | 0.0211 | -1.425651 | 42.9465
6240 | 8.708056 | 2.3249 | 19.2877 | 92 | 2.6784 | 2.671703 | 7.17 | 0.118642 | 0.4597 | 0.4818762 | -0.007384032 | 0.0209 | -1.425661 | 42.9526
6241 | 8.709444 | 2.3244 | 19.291 | 88 | 2.6594 | 2.672448 | 7.07 | 0.126207 | 0.4584 | 0.4819755 | -0.007352354 | 0.0208 | -1.425672 | 42.9483
6242 | 8.710833 | 2.3244 | 19.2942 | 89 | 2.658 | 2.673108 | 7.07 | 0.129631 | 0.4568 | 0.4820752 | -0.007324856 | 0.0206 | -1.425682 | 42.9465
6243 | 8.712222 | 2.324 | 19.2974 | 86 | 2.673 | 2.673757 | 7.14 | 0.117744 | 0.4565 | 0.4821737 | -0.007300363 | 0.0205 | -1.425692 | 42.9539
6244 | 8.713611 | 2.324 | 19.3007 | 89 | 2.6852 | 2.674462 | 7.21 | 0.127679 | 0.4574 | 0.482272 | -0.007273685 | 0.0203 | -1.425702 | 42.9482
6245 | 8.715 | 2.3235 | 19.3039 | 95 | 2.6744 | 2.675241 | 7.15 | 0.118664 | 0.4583 | 0.4823706 | -0.007274413 | 0.0202 | -1.425712 | 42.9539
6246 | 8.716389 | 2.3235 | 19.3071 | 84 | 2.6771 | 2.675914 | 7.17 | 0.119292 | 0.4585 | 0.4824682 | -0.007245748 | 0.02 | -1.425722 | 42.9538
6247 | 8.717778 | 2.323 | 19.3103 | 92 | 2.6865 | 2.676657 | 7.22 | 0.121943 | 0.4591 | 0.4825669 | -0.007215587 | 0.0199 | -1.425732 | 42.9525
6248 | 8.719167 | 2.323 | 19.3136 | 92 | 2.6662 | 2.677437 | 7.11 | 0.129437 | 0.4585 | 0.482666 | -0.007186573 | 0.0197 | -1.425742 | 42.9483
6249 | 8.720556 | 2.3226 | 19.3168 | 85 | 2.6757 | 2.678181 | 7.16 | 0.131185 | 0.4577 | 0.4827662 | -0.007159878 | 0.0196 | -1.425752 | 42.9475
6250 | 8.721944 | 2.3226 | 19.32 | 88 | 2.6838 | 2.678836 | 7.2 | 0.130176 | 0.4577 | 0.4828662 | -0.007133741 | 0.0195 | -1.425762 | 42.9484
6251 | 8.723333 | 2.3222 | 19.3232 | 85 | 2.6811 | 2.679553 | 7.19 | 0.130399 | 0.4583 | 0.482966 | -0.00713418 | 0.0193 | -1.425772 | 42.9486
6252 | 8.724722 | 2.3222 | 19.3265 | 94 | 2.6784 | 2.680174 | 7.17 | 0.130118 | 0.4588 | 0.4830654 | -0.007106056 | 0.0192 | -1.425782 | 42.949
6253 | 8.726111 | 2.3218 | 19.3297 | 89 | 2.6784 | 2.680833 | 7.17 | 0.120514 | 0.4578 | 0.4831637 | -0.007082696 | 0.019 | -1.425792 | 42.955
6254 | 8.7275 | 2.3218 | 19.3329 | 93 | 2.6594 | 2.681491 | 7.07 | 0.128767 | 0.4562 | 0.4832618 | -0.007062537 | 0.0189 | -1.425802 | 42.9504
6255 | 8.728889 | 2.3213 | 19.3361 | 90 | 2.6865 | 2.682151 | 7.22 | 0.131974 | 0.4579 | 0.4833598 | -0.007039712 | 0.0188 | -1.425811 | 42.9487
6256 | 8.730278 | 2.3213 | 19.3394 | 92 | 2.6838 | 2.682823 | 7.2 | 0.131579 | 0.4584 | 0.4834572 | -0.007015788 | 0.0187 | -1.425821 | 42.9492
6257 | 8.731667 | 2.3209 | 19.3426 | 84 | 2.7 | 2.683456 | 7.29 | 0.131913 | 0.4605 | 0.4835547 | -0.007009156 | 0.0185 | -1.425831 | 42.9493
6258 | 8.733056 | 2.3209 | 19.3458 | 90 | 2.6946 | 2.684076 | 7.26 | 0.132456 | 0.4619 | 0.4836519 | -0.006978562 | 0.0184 | -1.425841 | 42.9493
6259 | 8.734444 | 2.3206 | 19.349 | 85 | 2.6906 | 2.684729 | 7.24 | 0.132244 | 0.463 | 0.4837488 | -0.006946876 | 0.0183 | -1.42585 | 42.9497
6260 | 8.735833 | 2.3206 | 19.3523 | 95 | 2.6757 | 2.685408 | 7.16 | 0.131136 | 0.4623 | 0.4838462 | -0.006917421 | 0.0182 | -1.42586 | 42.9506
6261 | 8.737222 | 2.3203 | 19.3555 | 86 | 2.6852 | 2.686123 | 7.21 | 0.128933 | 0.4627 | 0.4839433 | -0.006887657 | 0.018 | -1.42587 | 42.9522
6262 | 8.738611 | 2.3203 | 19.3587 | 89 | 2.6852 | 2.686823 | 7.21 | 0.132325 | 0.462 | 0.4840393 | -0.006860026 | 0.0179 | -1.425879 | 42.9504
6263 | 8.74 | 2.32 | 19.3619 | 88 | 2.6838 | 2.687522 | 7.2 | 0.132355 | 0.4625 | 0.4841356 | -0.006847078 | 0.0178 | -1.425889 | 42.9507
6264 | 8.741389 | 2.32 | 19.3652 | 90 | 2.6689 | 2.688238 | 7.12 | 0.132133 | 0.4605 | 0.4842316 | -0.006822548 | 0.0177 | -1.425898 | 42.9511
6265 | 8.742778 | 2.3197 | 19.3684 | 90 | 2.6892 | 2.688975 | 7.23 | 0.134428 | 0.4605 | 0.484327 | -0.006799172 | 0.0176 | -1.425908 | 42.95
6266 | 8.744167 | 2.3197 | 19.3716 | 97 | 2.6879 | 2.689688 | 7.22 | 0.13295 | 0.4608 | 0.4844223 | -0.006774414 | 0.0175 | -1.425917 | 42.9512
6267 | 8.745556 | 2.3194 | 19.3748 | 84 | 2.6946 | 2.690407 | 7.26 | 0.134239 | 0.4613 | 0.4845176 | -0.00674925 | 0.0174 | -1.425926 | 42.9507
6268 | 8.746944 | 2.3194 | 19.3781 | 86 | 2.6825 | 2.691069 | 7.2 | 0.133017 | 0.4607 | 0.4846112 | -0.00672563 | 0.0173 | -1.425936 | 42.9516
6269 | 8.748333 | 2.3192 | 19.3813 | 93 | 2.6838 | 2.691771 | 7.2 | 0.133794 | 0.4615 | 0.4847045 | -0.006714034 | 0.0172 | -1.425945 | 42.9515
6270 | 8.749722 | 2.3192 | 19.3845 | 92 | 2.704 | 2.692396 | 7.31 | 0.135217 | 0.4627 | 0.4847982 | -0.006686684 | 0.0171 | -1.425954 | 42.9509
6271 | 8.751111 | 2.319 | 19.3877 | 87 | 2.7027 | 2.693154 | 7.3 | 0.137084 | 0.4641 | 0.4848917 | -0.006657078 | 0.0171 | -1.425964 | 42.9501
6272 | 8.752778 | 2.319 | 19.3909 | 88 | 2.6987 | 2.693833 | 7.28 | 0.134708 | 0.4645 | 0.4849848 | -0.006628535 | 0.017 | -1.425975 | 42.9521
6273 | 8.754167 | 2.3188 | 19.3942 | 91 | 2.7013 | 2.694528 | 7.3 | 0.134869 | 0.4656 | 0.4850785 | -0.006599401 | 0.0169 | -1.425984 | 42.9523
6274 | 8.755556 | 2.3188 | 19.3974 | 89 | 2.6811 | 2.695216 | 7.19 | 0.13664 | 0.4652 | 0.4851714 | -0.006571138 | 0.0168 | -1.425993 | 42.9515
6275 | 8.756944 | 2.3187 | 19.4006 | 93 | 2.6838 | 2.695931 | 7.2 | 0.134664 | 0.4651 | 0.485264 | -0.006549337 | 0.0168 | -1.426002 | 42.953
6276 | 8.758333 | 2.3187 | 19.4038 | 93 | 2.6879 | 2.696576 | 7.22 | 0.138007 | 0.465 | 0.485356 | -0.006521645 | 0.0167 | -1.426011 | 42.9512
6277 | 8.759722 | 2.3186 | 19.4071 | 100 | 2.7107 | 2.697247 | 7.35 | 0.137419 | 0.4659 | 0.4854475 | -0.006493462 | 0.0166 | -1.42602 | 42.9518
6278 | 8.761111 | 2.3186 | 19.4103 | 91 | 2.6892 | 2.697914 | 7.23 | 0.136261 | 0.465 | 0.4855386 | -0.006467515 | 0.0166 | -1.426029 | 42.9528
6279 | 8.7625 | 2.3185 | 19.4135 | 102 | 2.7161 | 2.698573 | 7.38 | 0.137372 | 0.4663 | 0.4856292 | -0.006438839 | 0.0165 | -1.426038 | 42.9524
6280 | 8.763889 | 2.3185 | 19.4167 | 85 | 2.6906 | 2.699227 | 7.24 | 0.137033 | 0.4658 | 0.4857196 | -0.006413277 | 0.0165 | -1.426047 | 42.9529
6281 | 8.765278 | 2.3185 | 19.4199 | 87 | 2.6933 | 2.699918 | 7.25 | 0.13949 | 0.4666 | 0.48581 | -0.006385664 | 0.0164 | -1.426056 | 42.9517
6282 | 8.766667 | 2.3185 | 19.4232 | 96 | 2.7027 | 2.700659 | 7.3 | 0.140004 | 0.4669 | 0.4859007 | -0.006358142 | 0.0164 | -1.426065 | 42.9517
6283 | 8.768056 | 2.3185 | 19.4264 | 92 | 2.6973 | 2.701382 | 7.28 | 0.138911 | 0.4673 | 0.4859909 | -0.00633033 | 0.0163 | -1.426074 | 42.9526
6284 | 8.769444 | 2.3185 | 19.4296 | 92 | 2.708 | 2.702052 | 7.33 | 0.137606 | 0.4675 | 0.4860805 | -0.006303494 | 0.0163 | -1.426082 | 42.9537
6285 | 8.770833 | 2.3185 | 19.4328 | 93 | 2.6838 | 2.702679 | 7.2 | 0.139354 | 0.4666 | 0.4861681 | -0.006279191 | 0.0163 | -1.426091 | 42.9529
6286 | 8.772222 | 2.3185 | 19.436 | 100 | 2.7054 | 2.703373 | 7.32 | 0.140825 | 0.4664 | 0.4862568 | -0.00625528 | 0.0163 | -1.4261 | 42.9523
6287 | 8.773611 | 2.3186 | 19.4393 | 93 | 2.7054 | 2.704158 | 7.32 | 0.143029 | 0.4673 | 0.4863442 | -0.006224481 | 0.0163 | -1.426109 | 42.9513
6288 | 8.775 | 2.3186 | 19.4425 | 95 | 2.704 | 2.704755 | 7.31 | 0.140278 | 0.4668 | 0.486433 | -0.006199972 | 0.0162 | -1.426117 | 42.9532
6289 | 8.776389 | 2.3187 | 19.4457 | 98 | 2.6906 | 2.705431 | 7.24 | 0.140655 | 0.4664 | 0.486521 | -0.006178286 | 0.0162 | -1.426126 | 42.9532
6290 | 8.777778 | 2.3187 | 19.4489 | 96 | 2.7134 | 2.706144 | 7.36 | 0.141764 | 0.4673 | 0.4866088 | -0.00615651 | 0.0162 | -1.426134 | 42.9529
6291 | 8.779167 | 2.3188 | 19.4521 | 92 | 2.6946 | 2.706838 | 7.26 | 0.13957 | 0.4675 | 0.4866964 | -0.006135326 | 0.0162 | -1.426143 | 42.9545
6292 | 8.780556 | 2.3188 | 19.4554 | 94 | 2.6973 | 2.70753 | 7.28 | 0.140261 | 0.4677 | 0.486784 | -0.006114639 | 0.0162 | -1.426151 | 42.9543
6293 | 8.781944 | 2.319 | 19.4586 | 94 | 2.7187 | 2.708257 | 7.39 | 0.142674 | 0.4697 | 0.4868714 | -0.006074407 | 0.0163 | -1.42616 | 42.9531
6294 | 8.783333 | 2.319 | 19.4618 | 94 | 2.7107 | 2.708951 | 7.35 | 0.143313 | 0.4699 | 0.4869582 | -0.006049629 | 0.0163 | -1.426168 | 42.953
6295 | 8.784722 | 2.3192 | 19.465 | 90 | 2.704 | 2.709669 | 7.31 | 0.142394 | 0.4694 | 0.487045 | -0.006026517 | 0.0163 | -1.426177 | 42.9539
6296 | 8.786111 | 2.3192 | 19.4683 | 92 | 2.708 | 2.710394 | 7.33 | 0.142696 | 0.4688 | 0.4871306 | -0.006004195 | 0.0163 | -1.426185 | 42.9539
6297 | 8.7875 | 2.3195 | 19.4715 | 85 | 2.7187 | 2.711119 | 7.39 | 0.144769 | 0.4697 | 0.4872155 | -0.005980527 | 0.0163 | -1.426193 | 42.953
6298 | 8.788889 | 2.3195 | 19.4747 | 95 | 2.7161 | 2.711851 | 7.38 | 0.143802 | 0.4701 | 0.4872997 | -0.005957166 | 0.0164 | -1.426202 | 42.9539
6299 | 8.790278 | 2.3198 | 19.4779 | 102 | 2.7107 | 2.712495 | 7.35 | 0.143329 | 0.4702 | 0.4873834 | -0.005915008 | 0.0164 | -1.42621 | 42.9544
6300 | 8.791667 | 2.3198 | 19.4811 | 89 | 2.7201 | 2.713164 | 7.4 | 0.1451 | 0.471 | 0.4874679 | -0.005890086 | 0.0165 | -1.426218 | 42.9537
6301 | 8.793056 | 2.3201 | 19.4844 | 88 | 2.7254 | 2.713852 | 7.43 | 0.142341 | 0.4725 | 0.4875516 | -0.005862564 | 0.0165 | -1.426226 | 42.9555
6302 | 8.794444 | 2.3201 | 19.4876 | 94 | 2.7147 | 2.714466 | 7.37 | 0.143537 | 0.4731 | 0.4876349 | -0.005837198 | 0.0165 | -1.426234 | 42.9551
6303 | 8.795833 | 2.3204 | 19.4908 | 94 | 2.7227 | 2.715078 | 7.41 | 0.146004 | 0.4744 | 0.4877188 | -0.005811469 | 0.0166 | -1.426242 | 42.9539
6304 | 8.797222 | 2.3204 | 19.494 | 96 | 2.704 | 2.715728 | 7.31 | 0.144948 | 0.4743 | 0.4878012 | -0.005786547 | 0.0167 | -1.426251 | 42.9548
6305 | 8.798611 | 2.3209 | 19.4973 | 96 | 2.7254 | 2.716455 | 7.43 | 0.147983 | 0.4747 | 0.4878841 | -0.005730176 | 0.0167 | -1.426259 | 42.9533
6306 | 8.8 | 2.3209 | 19.5005 | 89 | 2.7227 | 2.717164 | 7.41 | 0.147211 | 0.4755 | 0.4879673 | -0.005703127 | 0.0168 | -1.426266 | 42.954
6307 | 8.801389 | 2.3213 | 19.5037 | 103 | 2.6973 | 2.717895 | 7.28 | 0.145579 | 0.4744 | 0.4880503 | -0.005679694 | 0.0168 | -1.426274 | 42.9553
6308 | 8.802778 | 2.3213 | 19.5069 | 90 | 2.7347 | 2.718577 | 7.48 | 0.148045 | 0.4754 | 0.4881333 | -0.005655228 | 0.0169 | -1.426282 | 42.9541
6309 | 8.804167 | 2.3216 | 19.5102 | 91 | 2.7214 | 2.719254 | 7.41 | 0.145493 | 0.4752 | 0.4882157 | -0.005632929 | 0.0169 | -1.42629 | 42.9559
6310 | 8.805556 | 2.3216 | 19.5134 | 100 | 2.74 | 2.719937 | 7.51 | 0.146836 | 0.4773 | 0.4882977 | -0.005606015 | 0.017 | -1.426298 | 42.9553
6311 | 8.806944 | 2.3222 | 19.5166 | 97 | 2.7334 | 2.720671 | 7.47 | 0.15004 | 0.478 | 0.4883805 | -0.00554059 | 0.0171 | -1.426306 | 42.9537
6312 | 8.808333 | 2.3222 | 19.5199 | 85 | 2.732 | 2.721347 | 7.46 | 0.148156 | 0.4793 | 0.4884626 | -0.005510012 | 0.0171 | -1.426313 | 42.9551
6313 | 8.809722 | 2.3226 | 19.5231 | 96 | 2.7267 | 2.722048 | 7.44 | 0.147552 | 0.4798 | 0.4885435 | -0.005477926 | 0.0172 | -1.426321 | 42.9557
6314 | 8.811111 | 2.3226 | 19.5263 | 86 | 2.7107 | 2.722732 | 7.35 | 0.148854 | 0.4793 | 0.4886231 | -0.005447526 | 0.0173 | -1.426329 | 42.9552
6315 | 8.812778 | 2.3231 | 19.5295 | 98 | 2.7174 | 2.723439 | 7.38 | 0.147407 | 0.4785 | 0.4887022 | -0.005419973 | 0.0173 | -1.426338 | 42.9567
6316 | 8.814167 | 2.3233 | 19.5328 | 98 | 2.74 | 2.724055 | 7.51 | 0.149782 | 0.4802 | 0.4887816 | -0.005388977 | 0.0174 | -1.426345 | 42.9555
6317 | 8.815556 | 2.3233 | 19.536 | 99 | 2.7294 | 2.724775 | 7.45 | 0.149549 | 0.4807 | 0.4888602 | -0.005318054 | 0.0175 | -1.426353 | 42.956
6318 | 8.816944 | 2.3239 | 19.5392 | 90 | 2.7241 | 2.725515 | 7.42 | 0.150436 | 0.4813 | 0.4889398 | -0.005285148 | 0.0176 | -1.42636 | 42.9557
6319 | 8.818333 | 2.3239 | 19.5424 | 94 | 2.7334 | 2.726222 | 7.47 | 0.15246 | 0.4819 | 0.4890187 | -0.005251318 | 0.0176 | -1.426367 | 42.9548
6320 | 8.819722 | 2.3244 | 19.5457 | 95 | 2.7227 | 2.726911 | 7.41 | 0.151106 | 0.4827 | 0.489097 | -0.005217631 | 0.0177 | -1.426374 | 42.9559
6321 | 8.821111 | 2.3244 | 19.5489 | 102 | 2.7374 | 2.727667 | 7.49 | 0.1505 | 0.4841 | 0.4891755 | -0.005181575 | 0.0178 | -1.426382 | 42.9565
6322 | 8.8225 | 2.325 | 19.5521 | 99 | 2.7241 | 2.728392 | 7.42 | 0.15061 | 0.4843 | 0.4892533 | -0.005145762 | 0.0179 | -1.426389 | 42.9567
6323 | 8.823889 | 2.325 | 19.5554 | 97 | 2.7307 | 2.729037 | 7.46 | 0.152676 | 0.4836 | 0.4893303 | -0.00506746 | 0.018 | -1.426396 | 42.9557
6324 | 8.825278 | 2.3258 | 19.5586 | 98 | 2.7413 | 2.729743 | 7.51 | 0.152259 | 0.4845 | 0.489407 | -0.005031492 | 0.0181 | -1.426403 | 42.9563
6325 | 8.826667 | 2.3258 | 19.5618 | 101 | 2.7347 | 2.73044 | 7.48 | 0.152074 | 0.4852 | 0.4894827 | -0.004995092 | 0.0182 | -1.42641 | 42.9567
6326 | 8.828056 | 2.3264 | 19.565 | 100 | 2.7374 | 2.731193 | 7.49 | 0.151922 | 0.4858 | 0.4895587 | -0.004958358 | 0.0183 | -1.426417 | 42.957
6327 | 8.829444 | 2.3264 | 19.5683 | 100 | 2.74 | 2.731925 | 7.51 | 0.154971 | 0.4866 | 0.4896344 | -0.004919746 | 0.0184 | -1.426424 | 42.9555
6328 | 8.830833 | 2.3271 | 19.5715 | 105 | 2.7387 | 2.73263 | 7.5 | 0.153204 | 0.4875 | 0.4897092 | -0.004879257 | 0.0185 | -1.426431 | 42.9568
6329 | 8.832222 | 2.3271 | 19.5747 | 99 | 2.7294 | 2.733329 | 7.45 | 0.149808 | 0.4877 | 0.4897823 | -0.004792948 | 0.0187 | -1.426437 | 42.9591
6330 | 8.833611 | 2.3279 | 19.578 | 93 | 2.7294 | 2.734074 | 7.45 | 0.152962 | 0.4873 | 0.4898544 | -0.004753089 | 0.0188 | -1.426444 | 42.9575
6331 | 8.835 | 2.3279 | 19.5812 | 110 | 2.7426 | 2.734784 | 7.52 | 0.153401 | 0.4884 | 0.4899257 | -0.004709037 | 0.0189 | -1.42645 | 42.9575
6332 | 8.836389 | 2.3287 | 19.5844 | 94 | 2.7254 | 2.735495 | 7.43 | 0.153636 | 0.4879 | 0.4899974 | -0.004665616 | 0.019 | -1.426457 | 42.9577
6333 | 8.837778 | 2.3287 | 19.5877 | 104 | 2.7307 | 2.736239 | 7.46 | 0.154663 | 0.4875 | 0.4900698 | -0.004622632 | 0.0192 | -1.426463 | 42.9573
6334 | 8.839167 | 2.3294 | 19.5909 | 98 | 2.7267 | 2.736994 | 7.44 | 0.153479 | 0.4872 | 0.4901419 | -0.004582209 | 0.0193 | -1.42647 | 42.9583
6335 | 8.840556 | 2.3294 | 19.5941 | 99 | 2.74 | 2.737631 | 7.51 | 0.152725 | 0.4872 | 0.4902129 | -0.00449886 | 0.0194 | -1.426476 | 42.959
6336 | 8.841944 | 2.3303 | 19.5974 | 97 | 2.74 | 2.738329 | 7.51 | 0.154906 | 0.4878 | 0.490283 | -0.004457521 | 0.0196 | -1.426482 | 42.9579
6337 | 8.843333 | 2.3303 | 19.6006 | 108 | 2.7426 | 2.739078 | 7.52 | 0.154959 | 0.4881 | 0.4903518 | -0.00441498 | 0.0197 | -1.426488 | 42.9582
6338 | 8.844722 | 2.3311 | 19.6039 | 94 | 2.7254 | 2.739777 | 7.43 | 0.15619 | 0.487 | 0.4904199 | -0.004376638 | 0.0198 | -1.426495 | 42.9577
6339 | 8.846111 | 2.3311 | 19.6071 | 97 | 2.744 | 2.740545 | 7.53 | 0.157148 | 0.4882 | 0.4904872 | -0.004336711 | 0.02 | -1.426501 | 42.9574
6340 | 8.8475 | 2.3319 | 19.6103 | 96 | 2.7201 | 2.741253 | 7.4 | 0.155588 | 0.487 | 0.4905549 | -0.004298477 | 0.0201 | -1.426507 | 42.9586
6341 | 8.848889 | 2.3319 | 19.6136 | 98 | 2.7387 | 2.741958 | 7.5 | 0.155179 | 0.4874 | 0.490622 | -0.004214398 | 0.0203 | -1.426513 | 42.9591
6342 | 8.850278 | 2.3329 | 19.6168 | 98 | 2.7387 | 2.742641 | 7.5 | 0.156055 | 0.4874 | 0.4906885 | -0.00417563 | 0.0204 | -1.426518 | 42.9589
6343 | 8.851667 | 2.3329 | 19.6201 | 103 | 2.7479 | 2.743336 | 7.55 | 0.156295 | 0.4887 | 0.4907547 | -0.004134026 | 0.0206 | -1.426524 | 42.959
6344 | 8.853056 | 2.3338 | 19.6233 | 99 | 2.7413 | 2.744039 | 7.51 | 0.157108 | 0.4887 | 0.4908207 | -0.004093439 | 0.0208 | -1.42653 | 42.9588
6345 | 8.854444 | 2.3338 | 19.6265 | 99 | 2.7413 | 2.744727 | 7.51 | 0.157972 | 0.4885 | 0.4908855 | -0.00405387 | 0.0209 | -1.426536 | 42.9586
6346 | 8.855833 | 2.3347 | 19.6298 | 96 | 2.7453 | 2.745459 | 7.54 | 0.156888 | 0.4891 | 0.4909509 | -0.00401349 | 0.0211 | -1.426541 | 42.9595
6347 | 8.857222 | 2.3347 | 19.633 | 105 | 2.74 | 2.746122 | 7.51 | 0.157935 | 0.4886 | 0.4910156 | -0.003926661 | 0.0213 | -1.426547 | 42.9591
6348 | 8.858611 | 2.3358 | 19.6363 | 101 | 2.74 | 2.746826 | 7.51 | 0.159433 | 0.4887 | 0.4910802 | -0.003887293 | 0.0214 | -1.426552 | 42.9585
6349 | 8.86 | 2.3358 | 19.6395 | 105 | 2.7374 | 2.747509 | 7.49 | 0.158486 | 0.4877 | 0.4911432 | -0.003849904 | 0.0216 | -1.426557 | 42.9593
6350 | 8.861389 | 2.3367 | 19.6428 | 95 | 2.7453 | 2.74822 | 7.54 | 0.160658 | 0.4878 | 0.4912066 | -0.003812472 | 0.0218 | -1.426563 | 42.9583
6351 | 8.862778 | 2.3367 | 19.646 | 101 | 2.744 | 2.748909 | 7.53 | 0.160219 | 0.4879 | 0.491269 | -0.003775865 | 0.022 | -1.426568 | 42.9588
6352 | 8.864167 | 2.3376 | 19.6493 | 97 | 2.7506 | 2.749661 | 7.57 | 0.157505 | 0.4881 | 0.4913319 | -0.003740371 | 0.0221 | -1.426573 | 42.9607
6353 | 8.865556 | 2.3376 | 19.6525 | 107 | 2.7558 | 2.750368 | 7.59 | 0.161278 | 0.489 | 0.4913943 | -0.003651256 | 0.0223 | -1.426578 | 42.9587
6354 | 8.866944 | 2.3387 | 19.6558 | 97 | 2.7572 | 2.751153 | 7.6 | 0.16225 | 0.4897 | 0.4914565 | -0.003612922 | 0.0225 | -1.426583 | 42.9584
6355 | 8.868333 | 2.3387 | 19.659 | 108 | 2.7585 | 2.751815 | 7.61 | 0.158711 | 0.4901 | 0.4915182 | -0.003572915 | 0.0227 | -1.426588 | 42.9608
6356 | 8.869722 | 2.3396 | 19.6623 | 103 | 2.7532 | 2.752527 | 7.58 | 0.159222 | 0.4912 | 0.4915797 | -0.003533159 | 0.0229 | -1.426593 | 42.9607
6357 | 8.871111 | 2.3396 | 19.6655 | 103 | 2.7466 | 2.753242 | 7.54 | 0.159578 | 0.4911 | 0.4916407 | -0.003493369 | 0.023 | -1.426598 | 42.9608
6358 | 8.8725 | 2.3406 | 19.6688 | 103 | 2.7466 | 2.753937 | 7.54 | 0.160978 | 0.49 | 0.4917012 | -0.003455467 | 0.0232 | -1.426603 | 42.9602
6359 | 8.873889 | 2.3406 | 19.672 | 105 | 2.7585 | 2.754719 | 7.61 | 0.160721 | 0.4912 | 0.4917615 | -0.003362356 | 0.0234 | -1.426608 | 42.9606
6360 | 8.875278 | 2.3418 | 19.6753 | 95 | 2.7532 | 2.755465 | 7.58 | 0.161073 | 0.4906 | 0.4918211 | -0.003323543 | 0.0236 | -1.426612 | 42.9607
6361 | 8.876667 | 2.3418 | 19.6785 | 96 | 2.7413 | 2.756146 | 7.51 | 0.161735 | 0.4899 | 0.4918801 | -0.003287095 | 0.0238 | -1.426617 | 42.9605
6362 | 8.878056 | 2.3428 | 19.6818 | 101 | 2.7453 | 2.756851 | 7.54 | 0.161707 | 0.489 | 0.4919384 | -0.00325282 | 0.024 | -1.426622 | 42.9608
6363 | 8.879444 | 2.3428 | 19.685 | 101 | 2.7716 | 2.757638 | 7.68 | 0.165204 | 0.4909 | 0.4919957 | -0.003216299 | 0.0242 | -1.426626 | 42.959
6364 | 8.881111 | 2.3437 | 19.6883 | 102 | 2.7493 | 2.758397 | 7.56 | 0.164596 | 0.4897 | 0.4920526 | -0.003181762 | 0.0244 | -1.426631 | 42.9599
6365 | 8.8825 | 2.3437 | 19.6915 | 98 | 2.7598 | 2.75907 | 7.62 | 0.162476 | 0.4904 | 0.4921093 | -0.003088862 | 0.0246 | -1.426636 | 42.9615
6366 | 8.883889 | 2.3449 | 19.6948 | 103 | 2.7624 | 2.759805 | 7.63 | 0.163595 | 0.491 | 0.4921662 | -0.003052066 | 0.0248 | -1.42664 | 42.9611
6367 | 8.885278 | 2.3449 | 19.698 | 103 | 2.7558 | 2.760494 | 7.59 | 0.163521 | 0.4918 | 0.4922228 | -0.003014277 | 0.025 | -1.426644 | 42.9614
6368 | 8.886667 | 2.3459 | 19.7013 | 101 | 2.7532 | 2.761222 | 7.58 | 0.164526 | 0.4922 | 0.4922785 | -0.002977416 | 0.0252 | -1.426648 | 42.961
6369 | 8.888056 | 2.3459 | 19.7046 | 95 | 2.7677 | 2.76192 | 7.66 | 0.163689 | 0.4922 | 0.4923336 | -0.002940045 | 0.0254 | -1.426652 | 42.9618
6370 | 8.889444 | 2.3469 | 19.7078 | 108 | 2.7572 | 2.762603 | 7.6 | 0.165408 | 0.4921 | 0.4923887 | -0.002902163 | 0.0256 | -1.426657 | 42.961
6371 | 8.890833 | 2.3469 | 19.7111 | 101 | 2.7585 | 2.763261 | 7.61 | 0.164341 | 0.4928 | 0.4924431 | -0.002804878 | 0.0258 | -1.426661 | 42.9619
6372 | 8.892222 | 2.3481 | 19.7143 | 102 | 2.7729 | 2.764 | 7.69 | 0.167428 | 0.494 | 0.492496 | -0.002763597 | 0.026 | -1.426664 | 42.9604
6373 | 8.893611 | 2.3481 | 19.7176 | 106 | 2.7585 | 2.764732 | 7.61 | 0.166257 | 0.4934 | 0.4925484 | -0.0027243 | 0.0261 | -1.426668 | 42.9613
6374 | 8.895 | 2.3491 | 19.7209 | 104 | 2.7532 | 2.765385 | 7.58 | 0.165102 | 0.4929 | 0.4926 | -0.002684876 | 0.0263 | -1.426672 | 42.9622
6375 | 8.896389 | 2.3491 | 19.7241 | 103 | 2.7729 | 2.766167 | 7.69 | 0.166125 | 0.4936 | 0.4926523 | -0.002644844 | 0.0265 | -1.426676 | 42.9619
6376 | 8.897778 | 2.3501 | 19.7274 | 94 | 2.769 | 2.766869 | 7.67 | 0.166243 | 0.4945 | 0.4927046 | -0.002604591 | 0.0267 | -1.426679 | 42.9621
6377 | 8.899167 | 2.3501 | 19.7307 | 97 | 2.7572 | 2.767622 | 7.6 | 0.160504 | 0.4945 | 0.492756 | -0.002503344 | 0.0269 | -1.426683 | 42.9658
6378 | 8.900556 | 2.3513 | 19.7339 | 94 | 2.7729 | 2.76832 | 7.69 | 0.166993 | 0.4948 | 0.4928072 | -0.002462766 | 0.0271 | -1.426686 | 42.9622
6379 | 8.901944 | 2.3513 | 19.7372 | 102 | 2.7572 | 2.769036 | 7.6 | 0.166221 | 0.4943 | 0.4928576 | -0.002422735 | 0.0273 | -1.42669 | 42.9629
6380 | 8.903333 | 2.3523 | 19.7405 | 99 | 2.7807 | 2.769744 | 7.73 | 0.167692 | 0.4948 | 0.4929072 | -0.002382004 | 0.0275 | -1.426693 | 42.9622
6381 | 8.904722 | 2.3523 | 19.7437 | 101 | 2.7768 | 2.770481 | 7.71 | 0.168494 | 0.4964 | 0.4929577 | -0.002339139 | 0.0277 | -1.426696 | 42.9621
6382 | 8.906111 | 2.3533 | 19.747 | 106 | 2.7742 | 2.771143 | 7.7 | 0.167752 | 0.4966 | 0.4930079 | -0.002294811 | 0.0279 | -1.4267 | 42.9627
6383 | 8.9075 | 2.3533 | 19.7503 | 106 | 2.769 | 2.771765 | 7.67 | 0.16901 | 0.4969 | 0.4930582 | -0.002190583 | 0.0281 | -1.426703 | 42.9622
6384 | 8.908889 | 2.3546 | 19.7535 | 104 | 2.7624 | 2.772401 | 7.63 | 0.169043 | 0.4961 | 0.4931082 | -0.002147469 | 0.0283 | -1.426706 | 42.9625
6385 | 8.910278 | 2.3546 | 19.7568 | 110 | 2.7833 | 2.773117 | 7.75 | 0.167243 | 0.4969 | 0.4931578 | -0.002105957 | 0.0285 | -1.426709 | 42.9638
6386 | 8.911667 | 2.3556 | 19.7601 | 106 | 2.7768 | 2.773878 | 7.71 | 0.172163 | 0.498 | 0.493207 | -0.002063369 | 0.0287 | -1.426711 | 42.9611
6387 | 8.913056 | 2.3556 | 19.7634 | 102 | 2.7703 | 2.774573 | 7.67 | 0.170395 | 0.4985 | 0.4932557 | -0.002022582 | 0.0289 | -1.426714 | 42.9624
6388 | 8.914444 | 2.3566 | 19.7666 | 97 | 2.7976 | 2.775355 | 7.83 | 0.172501 | 0.5011 | 0.4933039 | -0.001977186 | 0.029 | -1.426717 | 42.9614
6389 | 8.915833 | 2.3566 | 19.7699 | 112 | 2.7755 | 2.776106 | 7.7 | 0.155975 | 0.5007 | 0.4933517 | -0.001859762 | 0.0293 | -1.42672 | 42.9716
6390 | 8.917222 | 2.3579 | 19.7732 | 106 | 2.7716 | 2.776815 | 7.68 | 0.17218 | 0.4996 | 0.4933999 | -0.001817503 | 0.0295 | -1.426722 | 42.9621
6391 | 8.918611 | 2.3579 | 19.7765 | 106 | 2.7833 | 2.777546 | 7.75 | 0.172019 | 0.5014 | 0.4934476 | -0.001772075 | 0.0296 | -1.426725 | 42.9625
6392 | 8.92 | 2.3589 | 19.7797 | 106 | 2.765 | 2.778258 | 7.65 | 0.169669 | 0.5006 | 0.4934946 | -0.001730746 | 0.0298 | -1.426727 | 42.9642
6393 | 8.921389 | 2.3589 | 19.783 | 106 | 2.7755 | 2.778973 | 7.7 | 0.174206 | 0.5015 | 0.4935415 | -0.00168587 | 0.03 | -1.42673 | 42.9617
6394 | 8.922778 | 2.36 | 19.7863 | 102 | 2.7781 | 2.779684 | 7.72 | 0.171791 | 0.5013 | 0.4935874 | -0.001641556 | 0.0302 | -1.426732 | 42.9634
6395 | 8.924167 | 2.36 | 19.7896 | 113 | 2.7742 | 2.780374 | 7.7 | 0.172247 | 0.5007 | 0.4936329 | -0.001524349 | 0.0304 | -1.426734 | 42.9633
6396 | 8.925556 | 2.3612 | 19.7928 | 110 | 2.795 | 2.781079 | 7.81 | 0.175256 | 0.5018 | 0.4936783 | -0.001479346 | 0.0306 | -1.426736 | 42.9618
6397 | 8.926944 | 2.3612 | 19.7961 | 115 | 2.7846 | 2.781806 | 7.75 | 0.17467 | 0.5015 | 0.4937219 | -0.001433854 | 0.0308 | -1.426738 | 42.9624
6398 | 8.928333 | 2.3623 | 19.7994 | 100 | 2.7755 | 2.782526 | 7.7 | 0.176241 | 0.5013 | 0.4937652 | -0.001389016 | 0.031 | -1.42674 | 42.9617
6399 | 8.929722 | 2.3623 | 19.8027 | 111 | 2.7833 | 2.783236 | 7.75 | 0.174469 | 0.5019 | 0.4938083 | -0.001343113 | 0.0312 | -1.426742 | 42.963
6400 | 8.931111 | 2.3633 | 19.806 | 109 | 2.7729 | 2.783935 | 7.69 | 0.176378 | 0.5015 | 0.4938515 | -0.001298438 | 0.0314 | -1.426744 | 42.9621
6401 | 8.9325 | 2.3633 | 19.8092 | 101 | 2.7937 | 2.784649 | 7.81 | 0.176464 | 0.5023 | 0.4938942 | -0.001179842 | 0.0316 | -1.426746 | 42.9624
6402 | 8.933889 | 2.3646 | 19.8125 | 106 | 2.8157 | 2.78536 | 7.93 | 0.177036 | 0.5048 | 0.4939357 | -0.001129139 | 0.0318 | -1.426747 | 42.9623
6403 | 8.935278 | 2.3646 | 19.8158 | 105 | 2.7755 | 2.786023 | 7.7 | 0.179093 | 0.5045 | 0.4939772 | -0.001078807 | 0.032 | -1.426749 | 42.9613
6404 | 8.936667 | 2.3657 | 19.8191 | 111 | 2.7781 | 2.786731 | 7.72 | 0.174707 | 0.5038 | 0.4940181 | -0.001030086 | 0.0322 | -1.42675 | 42.9641
6405 | 8.938056 | 2.3657 | 19.8224 | 108 | 2.7781 | 2.787469 | 7.72 | 0.177474 | 0.5032 | 0.4940585 | -0.0009840258 | 0.0324 | -1.426752 | 42.9627
6406 | 8.939444 | 2.3667 | 19.8257 | 102 | 2.7976 | 2.788189 | 7.83 | 0.178108 | 0.5039 | 0.4940983 | -0.0009382417 | 0.0326 | -1.426753 | 42.9626
6407 | 8.940833 | 2.3667 | 19.829 | 102 | 2.782 | 2.788863 | 7.74 | 0.177416 | 0.5038 | 0.4941376 | -0.0008150474 | 0.0328 | -1.426754 | 42.9633
6408 | 8.942222 | 2.368 | 19.8323 | 103 | 2.782 | 2.789646 | 7.74 | 0.177892 | 0.5032 | 0.4941758 | -0.00077087 | 0.033 | -1.426755 | 42.9632
6409 | 8.943611 | 2.368 | 19.8355 | 111 | 2.8002 | 2.790387 | 7.84 | 0.179074 | 0.5048 | 0.4942135 | -0.0007252549 | 0.0331 | -1.426756 | 42.9628
6410 | 8.945 | 2.3691 | 19.8388 | 110 | 2.7807 | 2.791103 | 7.73 | 0.179854 | 0.5043 | 0.4942511 | -0.0006803015 | 0.0333 | -1.426757 | 42.9626
6411 | 8.946667 | 2.3691 | 19.8421 | 105 | 2.7937 | 2.791823 | 7.81 | 0.178155 | 0.505 | 0.4942886 | -0.0006343887 | 0.0335 | -1.426758 | 42.9642
6412 | 8.948056 | 2.37 | 19.8454 | 109 | 2.7911 | 2.792487 | 7.79 | 0.179648 | 0.505 | 0.4943254 | -0.000588661 | 0.0337 | -1.426759 | 42.9635
6413 | 8.949444 | 2.37 | 19.8487 | 109 | 2.7872 | 2.793171 | 7.77 | 0.181314 | 0.5044 | 0.4943616 | -0.0004638971 | 0.0339 | -1.42676 | 42.9628
6414 | 8.950833 | 2.3713 | 19.852 | 106 | 2.7937 | 2.793829 | 7.81 | 0.179723 | 0.5055 | 0.4943964 | -0.0004174901 | 0.034 | -1.426761 | 42.964
6415 | 8.952222 | 2.3713 | 19.8553 | 113 | 2.8002 | 2.794531 | 7.84 | 0.182144 | 0.5061 | 0.4944301 | -0.0003705069 | 0.0342 | -1.426761 | 42.9628
6416 | 8.953611 | 2.3723 | 19.8586 | 110 | 2.8002 | 2.795287 | 7.84 | 0.178548 | 0.5078 | 0.4944635 | -0.0003191389 | 0.0344 | -1.426762 | 42.9651
6417 | 8.955 | 2.3723 | 19.8619 | 99 | 2.7846 | 2.796009 | 7.75 | 0.181844 | 0.5073 | 0.4944962 | -0.0002711013 | 0.0346 | -1.426762 | 42.9634
6418 | 8.956389 | 2.3732 | 19.8652 | 104 | 2.7859 | 2.796772 | 7.76 | 0.182757 | 0.507 | 0.4945289 | -0.0002248723 | 0.0347 | -1.426762 | 42.9631
6419 | 8.957778 | 2.3732 | 19.8685 | 103 | 2.7872 | 2.797533 | 7.77 | 0.181858 | 0.5063 | 0.4945609 | -9.494962e-05 | 0.0349 | -1.426763 | 42.9639
6420 | 8.959167 | 2.3744 | 19.8718 | 103 | 2.7976 | 2.798203 | 7.83 | 0.18024 | 0.5059 | 0.4945935 | -5.109012e-05 | 0.0351 | -1.426763 | 42.9651
6421 | 8.960556 | 2.3744 | 19.8751 | 110 | 2.808 | 2.798889 | 7.88 | 0.181692 | 0.5072 | 0.4946256 | -5.040643e-06 | 0.0352 | -1.426763 | 42.9645
6422 | 8.961944 | 2.3753 | 19.8784 | 110 | 2.7963 | 2.799625 | 7.82 | 0.181525 | 0.5068 | 0.4946581 | 4.043877e-05 | 0.0354 | -1.426763 | 42.9648
6423 | 8.963333 | 2.3753 | 19.8817 | 113 | 2.7976 | 2.800334 | 7.83 | 0.182693 | 0.5066 | 0.4946906 | 8.544425e-05 | 0.0355 | -1.426763 | 42.9644
6424 | 8.964722 | 2.3761 | 19.885 | 109 | 2.8028 | 2.801092 | 7.86 | 0.184259 | 0.5072 | 0.4947228 | 0.0001289281 | 0.0357 | -1.426762 | 42.9637
6425 | 8.966111 | 2.3761 | 19.8883 | 105 | 2.795 | 2.801762 | 7.81 | 0.183225 | 0.5067 | 0.4947546 | 0.0002609806 | 0.0358 | -1.426762 | 42.9645
6426 | 8.9675 | 2.3773 | 19.8916 | 106 | 2.8106 | 2.80251 | 7.9 | 0.184076 | 0.5072 | 0.494787 | 0.0003041913 | 0.036 | -1.426762 | 42.9643
6427 | 8.968889 | 2.3773 | 19.8949 | 112 | 2.7976 | 2.803205 | 7.83 | 0.184676 | 0.5074 | 0.4948191 | 0.0003469245 | 0.0361 | -1.426761 | 42.9642
6428 | 8.970278 | 2.3781 | 19.8982 | 113 | 2.7924 | 2.803918 | 7.8 | 0.181886 | 0.5069 | 0.49485 | 0.000389941 | 0.0363 | -1.426761 | 42.9661
6429 | 8.971667 | 2.3781 | 19.9015 | 108 | 2.7781 | 2.804589 | 7.72 | 0.183898 | 0.5055 | 0.4948815 | 0.0004309624 | 0.0364 | -1.42676 | 42.9651
6430 | 8.973056 | 2.3789 | 19.9048 | 109 | 2.8286 | 2.805293 | 8 | 0.184706 | 0.5076 | 0.4949128 | 0.0004767394 | 0.0365 | -1.42676 | 42.9649
6431 | 8.974444 | 2.3789 | 19.9081 | 110 | 2.8209 | 2.806097 | 7.96 | 0.184952 | 0.5087 | 0.494943 | 0.0006093186 | 0.0366 | -1.426759 | 42.965
6432 | 8.975833 | 2.38 | 19.9114 | 105 | 2.8132 | 2.806761 | 7.91 | 0.185884 | 0.5096 | 0.4949727 | 0.0006586165 | 0.0368 | -1.426758 | 42.9647
6433 | 8.977222 | 2.38 | 19.9147 | 105 | 2.7911 | 2.807435 | 7.79 | 0.185488 | 0.5083 | 0.495002 | 0.0007053504 | 0.0369 | -1.426757 | 42.9651
6434 | 8.978611 | 2.3808 | 19.918 | 120 | 2.8106 | 2.808146 | 7.9 | 0.187117 | 0.5079 | 0.495031 | 0.0007523716 | 0.037 | -1.426756 | 42.9644
6435 | 8.98 | 2.3808 | 19.9213 | 113 | 2.8299 | 2.808909 | 8.01 | 0.189217 | 0.5101 | 0.4950586 | 0.0008037643 | 0.0372 | -1.426755 | 42.9634
6436 | 8.981389 | 2.3815 | 19.9247 | 100 | 2.8028 | 2.809681 | 7.86 | 0.176646 | 0.5101 | 0.4950858 | 0.0008546838 | 0.0373 | -1.426754 | 42.9711
6437 | 8.982778 | 2.3815 | 19.928 | 111 | 2.8183 | 2.810304 | 7.94 | 0.189139 | 0.5107 | 0.4951131 | 0.0009888684 | 0.0374 | -1.426753 | 42.9639
6438 | 8.984167 | 2.3826 | 19.9313 | 114 | 2.8015 | 2.811014 | 7.85 | 0.188433 | 0.5102 | 0.4951402 | 0.001039691 | 0.0375 | -1.426751 | 42.9646
6439 | 8.985556 | 2.3826 | 19.9346 | 105 | 2.8067 | 2.811778 | 7.88 | 0.188891 | 0.5093 | 0.4951678 | 0.001088144 | 0.0377 | -1.42675 | 42.9645
6440 | 8.986944 | 2.3834 | 19.9379 | 115 | 2.8041 | 2.812543 | 7.86 | 0.187601 | 0.5083 | 0.4951949 | 0.001133753 | 0.0378 | -1.426748 | 42.9655
6441 | 8.988333 | 2.3834 | 19.9412 | 111 | 2.8028 | 2.813267 | 7.86 | 0.1892 | 0.5081 | 0.4952217 | 0.001179745 | 0.0379 | -1.426747 | 42.9648
6442 | 8.989722 | 2.3841 | 19.9445 | 108 | 2.8196 | 2.81397 | 7.95 | 0.18949 | 0.5085 | 0.495249 | 0.001228683 | 0.038 | -1.426745 | 42.9649
6443 | 8.991111 | 2.3841 | 19.9478 | 114 | 2.8132 | 2.81463 | 7.91 | 0.190914 | 0.5084 | 0.4952759 | 0.001355663 | 0.0381 | -1.426743 | 42.9643
6444 | 8.9925 | 2.3851 | 19.9511 | 119 | 2.8119 | 2.81535 | 7.91 | 0.189372 | 0.5087 | 0.4953029 | 0.001404703 | 0.0382 | -1.426741 | 42.9654
6445 | 8.993889 | 2.3851 | 19.9545 | 126 | 2.817 | 2.816061 | 7.94 | 0.190987 | 0.5081 | 0.4953297 | 0.001451285 | 0.0384 | -1.426739 | 42.9647
6446 | 8.995278 | 2.3859 | 19.9578 | 112 | 2.8363 | 2.816709 | 8.04 | 0.191971 | 0.5094 | 0.4953563 | 0.001501381 | 0.0385 | -1.426737 | 42.9643
6447 | 8.996667 | 2.3859 | 19.9611 | 108 | 2.808 | 2.817429 | 7.88 | 0.190297 | 0.509 | 0.4953836 | 0.001549683 | 0.0386 | -1.426735 | 42.9656
6448 | 8.998056 | 2.3866 | 19.9644 | 107 | 2.8119 | 2.818173 | 7.91 | 0.191735 | 0.5084 | 0.4954101 | 0.001595811 | 0.0387 | -1.426733 | 42.965
6449 | 8.999444 | 2.3866 | 19.9677 | 106 | 2.8209 | 2.818953 | 7.96 | 0.193181 | 0.5086 | 0.4954362 | 0.001724031 | 0.0388 | -1.42673 | 42.9643
6450 | 9.000833 | 2.3876 | 19.9722 | 126 | 2.8002 | 2.819685 | 7.84 | 0.190088 | 0.5079 | 0.495462 | 0.001768939 | 0.0389 | -1.426728 | 42.9659
6451 | 9.002778 | 2.3876 | 19.9755 | 127 | 2.8144 | 2.820407 | 7.92 | 0.190536 | 0.5075 | 0.4954882 | 0.001812624 | 0.039 | -1.426725 | 42.9666
6452 | 9.004167 | 2.3883 | 19.9788 | 109 | 2.8054 | 2.821148 | 7.87 | 0.19171 | 0.5059 | 0.4955137 | 0.001851959 | 0.0391 | -1.426722 | 42.9661
6453 | 9.005556 | 2.3883 | 19.9822 | 109 | 2.8273 | 2.821799 | 7.99 | 0.192142 | 0.5062 | 0.4955386 | 0.001891302 | 0.0392 | -1.426719 | 42.966
6454 | 9.006944 | 2.3889 | 19.9855 | 107 | 2.8196 | 2.82252 | 7.95 | 0.191567 | 0.505 | 0.4955639 | 0.001927717 | 0.0393 | -1.426717 | 42.9666
6455 | 9.008333 | 2.3889 | 19.9888 | 116 | 2.826 | 2.823233 | 7.99 | 0.191101 | 0.5065 | 0.4955873 | 0.00205355 | 0.0394 | -1.426714 | 42.9672
6456 | 9.009722 | 2.3898 | 19.9921 | 111 | 2.835 | 2.823917 | 8.04 | 0.194898 | 0.5063 | 0.4956114 | 0.002092169 | 0.0395 | -1.426711 | 42.9651
6457 | 9.011111 | 2.3898 | 19.9954 | 109 | 2.8183 | 2.824644 | 7.94 | 0.194108 | 0.5061 | 0.4956356 | 0.002130512 | 0.0396 | -1.426708 | 42.9658
6458 | 9.0125 | 2.3904 | 19.9988 | 120 | 2.8209 | 2.825315 | 7.96 | 0.194395 | 0.506 | 0.4956597 | 0.002168294 | 0.0397 | -1.426705 | 42.9659
6459 | 9.013889 | 2.3904 | 20.0021 | 120 | 2.826 | 2.826093 | 7.99 | 0.190414 | 0.5062 | 0.4956831 | 0.00220561 | 0.0398 | -1.426702 | 42.9685
6460 | 9.015278 | 2.391 | 20.0054 | 109 | 2.8465 | 2.826745 | 8.1 | 0.198095 | 0.5082 | 0.4957061 | 0.002245107 | 0.0399 | -1.426699 | 42.9642
6461 | 9.016667 | 2.391 | 20.0087 | 107 | 2.8337 | 2.827494 | 8.03 | 0.194347 | 0.509 | 0.4957295 | 0.002376995 | 0.04 | -1.426696 | 42.9666
6462 | 9.018056 | 2.3919 | 20.012 | 114 | 2.8299 | 2.828227 | 8.01 | 0.194779 | 0.5098 | 0.495753 | 0.002419252 | 0.0401 | -1.426693 | 42.9666
6463 | 9.019444 | 2.3919 | 20.0154 | 114 | 2.8157 | 2.828882 | 7.93 | 0.193602 | 0.5083 | 0.4957773 | 0.002456027 | 0.0402 | -1.426689 | 42.9675
6464 | 9.020833 | 2.3924 | 20.0187 | 109 | 2.8273 | 2.829641 | 7.99 | 0.196367 | 0.5079 | 0.4958012 | 0.002491855 | 0.0402 | -1.426686 | 42.9661
6465 | 9.022222 | 2.3924 | 20.022 | 112 | 2.826 | 2.830385 | 7.99 | 0.195007 | 0.5074 | 0.4958247 | 0.002526738 | 0.0403 | -1.426682 | 42.9672
6466 | 9.023889 | 2.3929 | 20.0253 | 109 | 2.826 | 2.831131 | 7.99 | 0.196527 | 0.507 | 0.4958471 | 0.002560203 | 0.0404 | -1.426678 | 42.9668
6467 | 9.025278 | 2.3934 | 20.0287 | 105 | 2.8503 | 2.831801 | 8.12 | 0.198173 | 0.5083 | 0.4958694 | 0.002692862 | 0.0404 | -1.426674 | 42.9661
6468 | 9.026667 | 2.3934 | 20.032 | 116 | 2.8452 | 2.83254 | 8.1 | 0.196954 | 0.5091 | 0.4958916 | 0.002730039 | 0.0405 | -1.426671 | 42.967
6469 | 9.028056 | 2.394 | 20.0353 | 109 | 2.8414 | 2.833306 | 8.07 | 0.198161 | 0.5098 | 0.4959135 | 0.002768063 | 0.0406 | -1.426667 | 42.9665
6470 | 9.029444 | 2.394 | 20.0387 | 119 | 2.8222 | 2.834057 | 7.96 | 0.199259 | 0.5099 | 0.4959344 | 0.002806178 | 0.0406 | -1.426663 | 42.9661
6471 | 9.030833 | 2.3944 | 20.042 | 112 | 2.8439 | 2.83475 | 8.09 | 0.199031 | 0.5107 | 0.4959549 | 0.002846368 | 0.0407 | -1.426659 | 42.9665
6472 | 9.032222 | 2.3944 | 20.0453 | 110 | 2.8401 | 2.835512 | 8.07 | 0.198669 | 0.5118 | 0.4959755 | 0.002888158 | 0.0407 | -1.426655 | 42.9669
6473 | 9.033611 | 2.3952 | 20.0486 | 109 | 2.8401 | 2.836226 | 8.07 | 0.198626 | 0.5117 | 0.4959962 | 0.003026284 | 0.0408 | -1.426651 | 42.9672
6474 | 9.035 | 2.3952 | 20.052 | 115 | 2.8427 | 2.83693 | 8.08 | 0.200595 | 0.512 | 0.4960168 | 0.003068182 | 0.0409 | -1.426647 | 42.9662
6475 | 9.036389 | 2.3957 | 20.0553 | 113 | 2.8401 | 2.837597 | 8.07 | 0.199936 | 0.5119 | 0.4960371 | 0.003109036 | 0.0409 | -1.426642 | 42.9669
6476 | 9.037778 | 2.3957 | 20.0586 | 111 | 2.849 | 2.838345 | 8.12 | 0.199797 | 0.5133 | 0.4960575 | 0.00315196 | 0.041 | -1.426638 | 42.9672
6477 | 9.039167 | 2.3961 | 20.0619 | 110 | 2.8388 | 2.839079 | 8.06 | 0.200106 | 0.5133 | 0.4960776 | 0.003192327 | 0.041 | -1.426634 | 42.9672
6478 | 9.040556 | 2.3961 | 20.0653 | 117 | 2.8337 | 2.839803 | 8.03 | 0.199172 | 0.5125 | 0.4960973 | 0.003229948 | 0.041 | -1.426629 | 42.968
6479 | 9.041944 | 2.3968 | 20.0686 | 110 | 2.8401 | 2.840543 | 8.07 | 0.199077 | 0.5131 | 0.4961168 | 0.003374453 | 0.0411 | -1.426625 | 42.9683
6480 | 9.043333 | 2.3968 | 20.0719 | 112 | 2.8541 | 2.841277 | 8.15 | 0.201433 | 0.5136 | 0.4961341 | 0.003413878 | 0.0411 | -1.42662 | 42.9671
6481 | 9.044722 | 2.3973 | 20.0753 | 114 | 2.8363 | 2.841999 | 8.04 | 0.199543 | 0.5135 | 0.4961518 | 0.003453104 | 0.0412 | -1.426615 | 42.9685
6482 | 9.046111 | 2.3973 | 20.0786 | 102 | 2.8477 | 2.842735 | 8.11 | 0.157099 | 0.5137 | 0.4961695 | 0.003493637 | 0.0412 | -1.42661 | 42.9941
6483 | 9.0475 | 2.3976 | 20.0819 | 103 | 2.8465 | 2.843522 | 8.1 | 0.203994 | 0.5136 | 0.496188 | 0.003533028 | 0.0413 | -1.426605 | 42.9663
6484 | 9.048889 | 2.3976 | 20.0852 | 115 | 2.8516 | 2.844241 | 8.13 | 0.201391 | 0.5144 | 0.4962075 | 0.003574387 | 0.0413 | -1.4266 | 42.9681
6485 | 9.050278 | 2.3983 | 20.0886 | 116 | 2.8311 | 2.844878 | 8.02 | 0.200441 | 0.5139 | 0.496228 | 0.003718483 | 0.0413 | -1.426595 | 42.9689
6486 | 9.051667 | 2.3983 | 20.0919 | 115 | 2.8503 | 2.845539 | 8.12 | 0.205473 | 0.5147 | 0.4962481 | 0.003760134 | 0.0413 | -1.42659 | 42.9661
6487 | 9.053056 | 2.3987 | 20.0952 | 117 | 2.8452 | 2.846324 | 8.1 | 0.204574 | 0.5151 | 0.4962681 | 0.003802527 | 0.0414 | -1.426585 | 42.9669
6488 | 9.054444 | 2.3987 | 20.0986 | 109 | 2.8452 | 2.847085 | 8.1 | 0.207383 | 0.5154 | 0.4962879 | 0.003845191 | 0.0414 | -1.42658 | 42.9654
6489 | 9.055833 | 2.399 | 20.1019 | 111 | 2.8605 | 2.847836 | 8.18 | 0.205259 | 0.5161 | 0.4963062 | 0.003890103 | 0.0414 | -1.426574 | 42.9669
6490 | 9.057222 | 2.399 | 20.1052 | 114 | 2.863 | 2.848591 | 8.2 | 0.207394 | 0.5172 | 0.4963244 | 0.003936321 | 0.0414 | -1.426569 | 42.9659
6491 | 9.058611 | 2.3997 | 20.1086 | 113 | 2.8554 | 2.849297 | 8.15 | 0.205962 | 0.5179 | 0.4963419 | 0.004086561 | 0.0414 | -1.426563 | 42.9669
6492 | 9.06 | 2.3997 | 20.1119 | 112 | 2.8567 | 2.850001 | 8.16 | 0.207954 | 0.5184 | 0.4963593 | 0.004134752 | 0.0415 | -1.426558 | 42.966
6493 | 9.061389 | 2.4001 | 20.1152 | 118 | 2.8503 | 2.850737 | 8.12 | 0.206591 | 0.5182 | 0.4963771 | 0.004182553 | 0.0415 | -1.426552 | 42.9671
6494 | 9.062778 | 2.4001 | 20.1186 | 111 | 2.8592 | 2.851406 | 8.17 | 0.210083 | 0.5181 | 0.4963949 | 0.004230151 | 0.0415 | -1.426546 | 42.9652
6495 | 9.064167 | 2.4004 | 20.1219 | 114 | 2.8605 | 2.852085 | 8.18 | 0.208599 | 0.5189 | 0.496413 | 0.004279052 | 0.0415 | -1.42654 | 42.9663
6496 | 9.065556 | 2.4004 | 20.1252 | 112 | 2.8605 | 2.852835 | 8.18 | 0.207578 | 0.5199 | 0.4964308 | 0.004329256 | 0.0415 | -1.426534 | 42.9671
6497 | 9.066944 | 2.4011 | 20.1286 | 114 | 2.8375 | 2.853543 | 8.05 | 0.205832 | 0.5184 | 0.4964491 | 0.004479656 | 0.0415 | -1.426528 | 42.9684
6498 | 9.068333 | 2.4011 | 20.1319 | 116 | 2.8503 | 2.854248 | 8.12 | 0.204323 | 0.5189 | 0.4964673 | 0.00452769 | 0.0416 | -1.426522 | 42.9695
6499 | 9.069722 | 2.4015 | 20.1352 | 112 | 2.8554 | 2.854957 | 8.15 | 0.207505 | 0.5159 | 0.4964848 | 0.004568191 | 0.0416 | -1.426515 | 42.9679
6500 | 9.071111 | 2.4015 | 20.1386 | 114 | 2.8541 | 2.855692 | 8.15 | 0.206904 | 0.5169 | 0.4965019 | 0.004611592 | 0.0416 | -1.426509 | 42.9684
6501 | 9.0725 | 2.4018 | 20.1419 | 114 | 2.8477 | 2.856313 | 8.11 | 0.209806 | 0.5164 | 0.496519 | 0.004654325 | 0.0416 | -1.426503 | 42.9669
6502 | 9.073889 | 2.4018 | 20.1453 | 116 | 2.8605 | 2.857012 | 8.18 | 0.209032 | 0.5171 | 0.4965359 | 0.004699584 | 0.0416 | -1.426496 | 42.9676
6503 | 9.075278 | 2.4024 | 20.1486 | 115 | 2.8605 | 2.857781 | 8.18 | 0.209771 | 0.5179 | 0.4965519 | 0.004846898 | 0.0416 | -1.426489 | 42.9674
6504 | 9.076667 | 2.4024 | 20.1519 | 111 | 2.8579 | 2.858492 | 8.17 | 0.210704 | 0.5185 | 0.4965675 | 0.004894506 | 0.0417 | -1.426483 | 42.9671
6505 | 9.078056 | 2.4028 | 20.1553 | 111 | 2.8668 | 2.859187 | 8.22 | 0.208832 | 0.5198 | 0.4965825 | 0.004945577 | 0.0417 | -1.426476 | 42.9684
6506 | 9.079444 | 2.4028 | 20.1586 | 113 | 2.863 | 2.85988 | 8.2 | 0.210077 | 0.521 | 0.4965972 | 0.004997857 | 0.0417 | -1.426469 | 42.9679
6507 | 9.080833 | 2.4032 | 20.162 | 118 | 2.8592 | 2.860567 | 8.17 | 0.214042 | 0.521 | 0.4966128 | 0.00504909 | 0.0417 | -1.426462 | 42.9657
6508 | 9.082222 | 2.4032 | 20.1653 | 110 | 2.8554 | 2.861289 | 8.15 | 0.211008 | 0.5209 | 0.4966283 | 0.005102375 | 0.0417 | -1.426455 | 42.9678
6509 | 9.083611 | 2.4039 | 20.1686 | 117 | 2.8668 | 2.862009 | 8.22 | 0.210419 | 0.5214 | 0.496644 | 0.005253488 | 0.0418 | -1.426448 | 42.9684
6510 | 9.085 | 2.4039 | 20.172 | 112 | 2.8668 | 2.862763 | 8.22 | 0.210544 | 0.5215 | 0.4966601 | 0.005307604 | 0.0418 | -1.42644 | 42.9685
6511 | 9.086389 | 2.4044 | 20.1753 | 113 | 2.8744 | 2.863505 | 8.26 | 0.211838 | 0.5223 | 0.4966766 | 0.005364522 | 0.0418 | -1.426433 | 42.968
6512 | 9.087778 | 2.4044 | 20.1786 | 113 | 2.8617 | 2.864229 | 8.19 | 0.215701 | 0.5219 | 0.4966928 | 0.005420399 | 0.0419 | -1.426425 | 42.9659
6513 | 9.089167 | 2.4048 | 20.182 | 115 | 2.8554 | 2.864926 | 8.15 | 0.212352 | 0.5208 | 0.4967099 | 0.005474015 | 0.0419 | -1.426418 | 42.9681
6514 | 9.090833 | 2.4048 | 20.1853 | 109 | 2.8693 | 2.86563 | 8.23 | 0.216814 | 0.5205 | 0.4967266 | 0.005525746 | 0.0419 | -1.426409 | 42.966
6515 | 9.092222 | 2.4055 | 20.1887 | 111 | 2.8668 | 2.866382 | 8.22 | 0.213091 | 0.5203 | 0.4967437 | 0.005673676 | 0.0419 | -1.426401 | 42.9685
6516 | 9.093611 | 2.4055 | 20.192 | 111 | 2.863 | 2.867091 | 8.2 | 0.214055 | 0.5209 | 0.4967607 | 0.005725867 | 0.042 | -1.426393 | 42.9681
6517 | 9.095 | 2.406 | 20.1954 | 113 | 2.8617 | 2.86776 | 8.19 | 0.212659 | 0.5208 | 0.4967776 | 0.005779549 | 0.042 | -1.426385 | 42.9692
6518 | 9.096389 | 2.406 | 20.1987 | 110 | 2.8744 | 2.868437 | 8.26 | 0.21559 | 0.5217 | 0.4967952 | 0.005835192 | 0.0421 | -1.426377 | 42.9677
6519 | 9.097778 | 2.4065 | 20.202 | 115 | 2.8643 | 2.869148 | 8.2 | 0.212679 | 0.521 | 0.4968125 | 0.005888485 | 0.0421 | -1.426369 | 42.9696
6520 | 9.099167 | 2.4065 | 20.2054 | 110 | 2.8617 | 2.869862 | 8.19 | 0.216543 | 0.5206 | 0.4968308 | 0.005940365 | 0.0421 | -1.426361 | 42.9675
6521 | 9.100556 | 2.4073 | 20.2087 | 112 | 2.8579 | 2.870515 | 8.17 | 0.215703 | 0.5197 | 0.4968488 | 0.006085318 | 0.0422 | -1.426352 | 42.9683
6522 | 9.101944 | 2.4073 | 20.2121 | 109 | 2.887 | 2.8712 | 8.33 | 0.217488 | 0.5207 | 0.4968669 | 0.006137097 | 0.0423 | -1.426344 | 42.9674
6523 | 9.103333 | 2.4078 | 20.2154 | 108 | 2.8567 | 2.87198 | 8.16 | 0.217232 | 0.5198 | 0.4968853 | 0.006186811 | 0.0423 | -1.426335 | 42.9678
6524 | 9.104722 | 2.4078 | 20.2188 | 109 | 2.8718 | 2.872713 | 8.25 | 0.218851 | 0.5199 | 0.4969032 | 0.006235394 | 0.0424 | -1.426327 | 42.967
6525 | 9.106111 | 2.4083 | 20.2221 | 107 | 2.8706 | 2.873435 | 8.24 | 0.218512 | 0.5197 | 0.4969223 | 0.006282752 | 0.0424 | -1.426318 | 42.9675
6526 | 9.1075 | 2.4083 | 20.2254 | 109 | 2.8819 | 2.874112 | 8.31 | 0.217735 | 0.5204 | 0.4969428 | 0.00632907 | 0.0424 | -1.426309 | 42.9682
6527 | 9.108889 | 2.4091 | 20.2288 | 106 | 2.8617 | 2.87474 | 8.19 | 0.216089 | 0.5193 | 0.4969628 | 0.006476615 | 0.0425 | -1.4263 | 42.9694
6528 | 9.110278 | 2.4091 | 20.2321 | 108 | 2.8895 | 2.875415 | 8.35 | 0.220605 | 0.5209 | 0.4969831 | 0.00652359 | 0.0426 | -1.426291 | 42.9669
6529 | 9.111667 | 2.4097 | 20.2355 | 110 | 2.887 | 2.876104 | 8.33 | 0.220674 | 0.5221 | 0.4970039 | 0.006572047 | 0.0426 | -1.426282 | 42.9671
6530 | 9.113056 | 2.4097 | 20.2388 | 106 | 2.8769 | 2.87685 | 8.28 | 0.218842 | 0.5225 | 0.4970248 | 0.006619742 | 0.0427 | -1.426273 | 42.9684
6531 | 9.114444 | 2.4102 | 20.2422 | 101 | 2.8857 | 2.877518 | 8.33 | 0.222104 | 0.5232 | 0.4970449 | 0.006669852 | 0.0427 | -1.426264 | 42.9667
6532 | 9.115833 | 2.4102 | 20.2455 | 109 | 2.8832 | 2.87827 | 8.31 | 0.220888 | 0.5236 | 0.497065 | 0.006721163 | 0.0428 | -1.426254 | 42.9676
6533 | 9.117222 | 2.411 | 20.2489 | 114 | 2.8807 | 2.878968 | 8.3 | 0.220209 | 0.5236 | 0.4970848 | 0.006875879 | 0.0428 | -1.426245 | 42.9683
6534 | 9.118611 | 2.411 | 20.2522 | 113 | 2.8655 | 2.879644 | 8.21 | 0.220798 | 0.5229 | 0.4971044 | 0.006925589 | 0.0429 | -1.426235 | 42.9681
6535 | 9.12 | 2.4116 | 20.2556 | 107 | 2.8744 | 2.880373 | 8.26 | 0.224874 | 0.5232 | 0.4971233 | 0.006975659 | 0.043 | -1.426226 | 42.9659
6536 | 9.121389 | 2.4116 | 20.2589 | 104 | 2.8794 | 2.881067 | 8.29 | 0.220968 | 0.5229 | 0.4971427 | 0.007025995 | 0.043 | -1.426216 | 42.9685
6537 | 9.122778 | 2.4121 | 20.2623 | 101 | 2.8882 | 2.881769 | 8.34 | 0.220679 | 0.5223 | 0.4971629 | 0.007075666 | 0.0431 | -1.426206 | 42.9689
6538 | 9.124167 | 2.4121 | 20.2656 | 101 | 2.887 | 2.882402 | 8.33 | 0.226193 | 0.5235 | 0.4971839 | 0.007126261 | 0.0431 | -1.426196 | 42.9658
6539 | 9.125556 | 2.413 | 20.269 | 108 | 2.8769 | 2.88314 | 8.28 | 0.224364 | 0.5232 | 0.497205 | 0.007278867 | 0.0432 | -1.426186 | 42.9671
6540 | 9.126944 | 2.413 | 20.2723 | 109 | 2.902 | 2.883826 | 8.42 | 0.224422 | 0.5245 | 0.4972258 | 0.007331039 | 0.0433 | -1.426176 | 42.9673
6541 | 9.128333 | 2.4137 | 20.2757 | 117 | 2.887 | 2.884539 | 8.33 | 0.225189 | 0.5248 | 0.4972521 | 0.007385344 | 0.0434 | -1.426166 | 42.967
6542 | 9.129722 | 2.4137 | 20.279 | 111 | 2.8832 | 2.885184 | 8.31 | 0.228428 | 0.525 | 0.4972787 | 0.007439077 | 0.0435 | -1.426156 | 42.9654
6543 | 9.131111 | 2.4143 | 20.2824 | 119 | 2.8857 | 2.885962 | 8.33 | 0.223463 | 0.525 | 0.4973059 | 0.007493731 | 0.0435 | -1.426145 | 42.9685
6544 | 9.1325 | 2.4143 | 20.2858 | 115 | 2.8819 | 2.886634 | 8.31 | 0.224213 | 0.5247 | 0.4973344 | 0.007546972 | 0.0436 | -1.426135 | 42.9683
6545 | 9.133889 | 2.4152 | 20.2891 | 109 | 2.8756 | 2.887302 | 8.27 | 0.223725 | 0.5237 | 0.4973628 | 0.007698191 | 0.0437 | -1.426124 | 42.9688
6546 | 9.135278 | 2.4152 | 20.2925 | 111 | 2.8882 | 2.888045 | 8.34 | 0.227092 | 0.5234 | 0.4973921 | 0.007748715 | 0.0438 | -1.426114 | 42.967
6547 | 9.136667 | 2.4159 | 20.2958 | 114 | 2.8832 | 2.888749 | 8.31 | 0.226011 | 0.5227 | 0.4974211 | 0.007797737 | 0.0439 | -1.426103 | 42.9679
6548 | 9.138056 | 2.4159 | 20.2992 | 113 | 2.8882 | 2.889454 | 8.34 | 0.227161 | 0.5229 | 0.4974502 | 0.007846003 | 0.0439 | -1.426092 | 42.9674
6549 | 9.139444 | 2.4165 | 20.3025 | 122 | 2.8857 | 2.890184 | 8.33 | 0.226143 | 0.5227 | 0.4974815 | 0.007893419 | 0.044 | -1.426081 | 42.9683
6550 | 9.140833 | 2.4165 | 20.3059 | 120 | 2.8731 | 2.8909 | 8.25 | 0.226055 | 0.5218 | 0.4975129 | 0.007939892 | 0.0441 | -1.42607 | 42.9685
6551 | 9.142222 | 2.4174 | 20.3093 | 108 | 2.907 | 2.89157 | 8.45 | 0.226731 | 0.5227 | 0.4975459 | 0.008088747 | 0.0442 | -1.426059 | 42.9683
6552 | 9.143611 | 2.4174 | 20.3126 | 113 | 2.8932 | 2.89228 | 8.37 | 0.226981 | 0.5232 | 0.4975789 | 0.00813755 | 0.0443 | -1.426048 | 42.9684
6553 | 9.145 | 2.4181 | 20.316 | 110 | 2.8882 | 2.892917 | 8.34 | 0.229344 | 0.5233 | 0.4976136 | 0.008187742 | 0.0444 | -1.426036 | 42.9672
6554 | 9.146389 | 2.4181 | 20.3193 | 105 | 2.9145 | 2.893655 | 8.49 | 0.230439 | 0.5254 | 0.4976479 | 0.008241002 | 0.0444 | -1.426025 | 42.9668
6555 | 9.147778 | 2.4187 | 20.3227 | 114 | 2.8982 | 2.894364 | 8.4 | 0.230356 | 0.5269 | 0.4976829 | 0.008296673 | 0.0445 | -1.426013 | 42.967
6556 | 9.149167 | 2.4187 | 20.3261 | 103 | 2.9095 | 2.895094 | 8.47 | 0.232189 | 0.5282 | 0.4977183 | 0.008356432 | 0.0446 | -1.426002 | 42.9661
6557 | 9.150556 | 2.4197 | 20.3294 | 108 | 2.887 | 2.895754 | 8.33 | 0.232281 | 0.5275 | 0.4977542 | 0.008510983 | 0.0447 | -1.42599 | 42.9663
6558 | 9.151944 | 2.4197 | 20.3328 | 98 | 2.8957 | 2.89647 | 8.39 | 0.234119 | 0.5274 | 0.4977902 | 0.008568948 | 0.0448 | -1.425978 | 42.9654
6559 | 9.153611 | 2.4206 | 20.3361 | 112 | 2.887 | 2.89721 | 8.33 | 0.233187 | 0.5265 | 0.4978254 | 0.008626066 | 0.0449 | -1.425964 | 42.9666
6560 | 9.155 | 2.4206 | 20.3395 | 118 | 2.9082 | 2.897831 | 8.46 | 0.23185 | 0.5272 | 0.4978596 | 0.008683361 | 0.045 | -1.425952 | 42.9676
6561 | 9.156389 | 2.4213 | 20.3429 | 108 | 2.9132 | 2.898564 | 8.49 | 0.23891 | 0.528 | 0.4978943 | 0.00874288 | 0.0451 | -1.42594 | 42.9635
6562 | 9.157778 | 2.4213 | 20.3462 | 110 | 2.897 | 2.899302 | 8.39 | 0.234806 | 0.5282 | 0.4979296 | 0.008803974 | 0.0452 | -1.425928 | 42.9662
6563 | 9.159167 | 2.4224 | 20.3496 | 115 | 2.887 | 2.900047 | 8.33 | 0.233326 | 0.5273 | 0.497965 | 0.008954855 | 0.0453 | -1.425915 | 42.9673
6564 | 9.160556 | 2.4224 | 20.353 | 115 | 2.8945 | 2.900784 | 8.38 | 0.233701 | 0.5275 | 0.4980003 | 0.009014343 | 0.0455 | -1.425903 | 42.9673
6565 | 9.161944 | 2.4233 | 20.3563 | 108 | 2.892 | 2.901507 | 8.36 | 0.230108 | 0.5272 | 0.4980359 | 0.009073639 | 0.0456 | -1.42589 | 42.9697
6566 | 9.163333 | 2.4233 | 20.3597 | 118 | 2.8945 | 2.902224 | 8.38 | 0.236477 | 0.5272 | 0.4980716 | 0.009132092 | 0.0457 | -1.425878 | 42.9661
6567 | 9.164722 | 2.4241 | 20.3631 | 118 | 2.8982 | 2.90287 | 8.4 | 0.236768 | 0.5269 | 0.4981082 | 0.009189609 | 0.0458 | -1.425865 | 42.9661
6568 | 9.166111 | 2.4241 | 20.3664 | 118 | 2.9232 | 2.903411 | 8.54 | 0.237688 | 0.529 | 0.4981464 | 0.009250839 | 0.0459 | -1.425852 | 42.9658
6569 | 9.1675 | 2.4253 | 20.3698 | 118 | 2.907 | 2.904163 | 8.45 | 0.238337 | 0.5288 | 0.4981851 | 0.009403906 | 0.0461 | -1.425839 | 42.9656
6570 | 9.168889 | 2.4253 | 20.3732 | 113 | 2.902 | 2.904902 | 8.42 | 0.23743 | 0.5281 | 0.4982237 | 0.00946316 | 0.0462 | -1.425826 | 42.9664
6571 | 9.170278 | 2.4262 | 20.3766 | 109 | 2.9045 | 2.90554 | 8.44 | 0.237378 | 0.528 | 0.4982624 | 0.009522686 | 0.0464 | -1.425813 | 42.9666
6572 | 9.171667 | 2.4262 | 20.3799 | 116 | 2.9157 | 2.906256 | 8.5 | 0.238983 | 0.5285 | 0.4983009 | 0.009585274 | 0.0465 | -1.4258 | 42.9659
6573 | 9.173056 | 2.4271 | 20.3833 | 111 | 2.9132 | 2.906937 | 8.49 | 0.221075 | 0.5278 | 0.4983397 | 0.009645442 | 0.0466 | -1.425786 | 42.9768
6574 | 9.174444 | 2.4271 | 20.3867 | 120 | 2.8957 | 2.907658 | 8.39 | 0.235471 | 0.5269 | 0.4983784 | 0.009704585 | 0.0467 | -1.425773 | 42.9684
6575 | 9.175833 | 2.4282 | 20.39 | 116 | 2.9182 | 2.908361 | 8.52 | 0.241296 | 0.5281 | 0.4984177 | 0.009852579 | 0.0469 | -1.425759 | 42.9651
6576 | 9.177222 | 2.4282 | 20.3934 | 115 | 2.912 | 2.90903 | 8.48 | 0.24012 | 0.5281 | 0.498457 | 0.009913653 | 0.047 | -1.425745 | 42.966
6577 | 9.178611 | 2.4292 | 20.3968 | 117 | 2.9157 | 2.909749 | 8.5 | 0.241928 | 0.5287 | 0.4984963 | 0.009975281 | 0.0472 | -1.425732 | 42.9652
6578 | 9.18 | 2.4292 | 20.4002 | 115 | 2.9082 | 2.910439 | 8.46 | 0.241918 | 0.5283 | 0.4985356 | 0.01003728 | 0.0473 | -1.425718 | 42.9654
6579 | 9.181389 | 2.4301 | 20.4035 | 112 | 2.9157 | 2.911169 | 8.5 | 0.242388 | 0.5284 | 0.4985751 | 0.01009983 | 0.0474 | -1.425704 | 42.9653
6580 | 9.182778 | 2.4301 | 20.4069 | 112 | 2.9269 | 2.91191 | 8.57 | 0.242884 | 0.5289 | 0.4986148 | 0.01016304 | 0.0475 | -1.42569 | 42.9652
6581 | 9.184167 | 2.4312 | 20.4103 | 111 | 2.9107 | 2.912664 | 8.47 | 0.24353 | 0.528 | 0.4986551 | 0.01030855 | 0.0476 | -1.425675 | 42.965
6582 | 9.185556 | 2.4312 | 20.4137 | 103 | 2.8995 | 2.913366 | 8.41 | 0.242477 | 0.5261 | 0.498696 | 0.01036626 | 0.0478 | -1.425661 | 42.9659
6583 | 9.186944 | 2.4321 | 20.417 | 112 | 2.9157 | 2.914036 | 8.5 | 0.243491 | 0.5264 | 0.4987371 | 0.01042462 | 0.0479 | -1.425647 | 42.9655
6584 | 9.188333 | 2.4321 | 20.4204 | 113 | 2.9182 | 2.914728 | 8.52 | 0.242185 | 0.5267 | 0.4987781 | 0.01048252 | 0.048 | -1.425632 | 42.9665
6585 | 9.189722 | 2.4329 | 20.4238 | 106 | 2.9132 | 2.915421 | 8.49 | 0.245721 | 0.5263 | 0.4988184 | 0.01053893 | 0.0482 | -1.425618 | 42.9646
6586 | 9.191111 | 2.4329 | 20.4272 | 113 | 2.9095 | 2.916122 | 8.47 | 0.244482 | 0.5254 | 0.498859 | 0.01059415 | 0.0483 | -1.425603 | 42.9655
6587 | 9.1925 | 2.434 | 20.4306 | 112 | 2.9442 | 2.916772 | 8.67 | 0.247548 | 0.5271 | 0.4988983 | 0.0107376 | 0.0484 | -1.425588 | 42.9639
6588 | 9.193889 | 2.434 | 20.4339 | 119 | 2.9157 | 2.917492 | 8.5 | 0.243708 | 0.5263 | 0.4989371 | 0.01079419 | 0.0485 | -1.425573 | 42.9664
6589 | 9.195278 | 2.4348 | 20.4373 | 120 | 2.9095 | 2.918189 | 8.47 | 0.242905 | 0.5253 | 0.4989757 | 0.01084884 | 0.0486 | -1.425558 | 42.9671
6590 | 9.196667 | 2.4348 | 20.4407 | 118 | 2.9269 | 2.918924 | 8.57 | 0.245883 | 0.5261 | 0.499014 | 0.01090609 | 0.0487 | -1.425543 | 42.9655
6591 | 9.198056 | 2.4355 | 20.4441 | 117 | 2.9107 | 2.919579 | 8.47 | 0.244151 | 0.525 | 0.4990522 | 0.0109602 | 0.0488 | -1.425528 | 42.9668
6592 | 9.199444 | 2.4355 | 20.4475 | 123 | 2.9194 | 2.920268 | 8.52 | 0.247272 | 0.5246 | 0.4990893 | 0.01101468 | 0.0489 | -1.425513 | 42.9651
6593 | 9.200833 | 2.4364 | 20.4509 | 115 | 2.9269 | 2.920872 | 8.57 | 0.248094 | 0.5245 | 0.4991267 | 0.01115072 | 0.049 | -1.425497 | 42.9648
6594 | 9.202222 | 2.4364 | 20.4542 | 113 | 2.9343 | 2.921577 | 8.61 | 0.248973 | 0.5254 | 0.499165 | 0.0112064 | 0.0491 | -1.425482 | 42.9645
6595 | 9.203611 | 2.4372 | 20.4576 | 116 | 2.9219 | 2.922308 | 8.54 | 0.251036 | 0.525 | 0.4992025 | 0.01126246 | 0.0492 | -1.425466 | 42.9635
6596 | 9.205 | 2.4372 | 20.461 | 114 | 2.9281 | 2.923003 | 8.57 | 0.250255 | 0.5251 | 0.4992412 | 0.01131789 | 0.0492 | -1.42545 | 42.9642
6597 | 9.206389 | 2.4379 | 20.4644 | 110 | 2.9244 | 2.923696 | 8.55 | 0.250967 | 0.5253 | 0.4992791 | 0.01137425 | 0.0493 | -1.425435 | 42.9639
6598 | 9.207778 | 2.4379 | 20.4678 | 124 | 2.917 | 2.924381 | 8.51 | 0.2473 | 0.5245 | 0.4993177 | 0.01142941 | 0.0494 | -1.425419 | 42.9663
6599 | 9.209167 | 2.4387 | 20.4712 | 126 | 2.9343 | 2.925078 | 8.61 | 0.249266 | 0.5254 | 0.4993572 | 0.01156444 | 0.0495 | -1.425403 | 42.9653
6600 | 9.210556 | 2.4387 | 20.4746 | 117 | 2.9294 | 2.925766 | 8.58 | 0.252167 | 0.5256 | 0.4993964 | 0.01162136 | 0.0495 | -1.425387 | 42.9638
6601 | 9.211944 | 2.4394 | 20.4779 | 119 | 2.9207 | 2.92646 | 8.53 | 0.247097 | 0.5253 | 0.4994355 | 0.01167912 | 0.0496 | -1.42537 | 42.9671
6602 | 9.213333 | 2.4394 | 20.4813 | 120 | 2.9194 | 2.927187 | 8.52 | 0.251028 | 0.5245 | 0.4994756 | 0.01173468 | 0.0497 | -1.425354 | 42.9649
6603 | 9.214722 | 2.44 | 20.4847 | 112 | 2.9294 | 2.927922 | 8.58 | 0.251522 | 0.5246 | 0.4995146 | 0.01179108 | 0.0497 | -1.425338 | 42.9648
6604 | 9.216111 | 2.44 | 20.4881 | 122 | 2.9182 | 2.928596 | 8.52 | 0.249848 | 0.5236 | 0.4995545 | 0.01184666 | 0.0498 | -1.425321 | 42.966
6605 | 9.217778 | 2.4408 | 20.4915 | 117 | 2.9219 | 2.929337 | 8.54 | 0.254316 | 0.5235 | 0.4995945 | 0.01197429 | 0.0498 | -1.425302 | 42.9639
6606 | 9.219167 | 2.4408 | 20.4949 | 109 | 2.9082 | 2.930059 | 8.46 | 0.250525 | 0.522 | 0.4996337 | 0.01202665 | 0.0499 | -1.425285 | 42.9664
6607 | 9.220556 | 2.4413 | 20.4983 | 108 | 2.9454 | 2.930737 | 8.68 | 0.252115 | 0.5233 | 0.4996739 | 0.01208087 | 0.05 | -1.425268 | 42.9656
6608 | 9.221944 | 2.4413 | 20.5017 | 117 | 2.9331 | 2.931433 | 8.6 | 0.255889 | 0.5231 | 0.4997144 | 0.01213668 | 0.05 | -1.425251 | 42.9636
6609 | 9.223333 | 2.4418 | 20.5051 | 113 | 2.9281 | 2.932099 | 8.57 | 0.256264 | 0.523 | 0.4997543 | 0.01219149 | 0.05 | -1.425234 | 42.9635
6610 | 9.224722 | 2.4418 | 20.5085 | 115 | 2.9244 | 2.932761 | 8.55 | 0.255079 | 0.5221 | 0.4997948 | 0.01224541 | 0.0501 | -1.425218 | 42.9645
6611 | 9.226111 | 2.4425 | 20.5118 | 118 | 2.9207 | 2.933384 | 8.53 | 0.253527 | 0.521 | 0.4998363 | 0.01236558 | 0.0501 | -1.4252 | 42.9656
6612 | 9.2275 | 2.4425 | 20.5152 | 113 | 2.9256 | 2.934118 | 8.56 | 0.25588 | 0.52 | 0.4998776 | 0.01241535 | 0.0501 | -1.425183 | 42.9644
6613 | 9.228889 | 2.443 | 20.5186 | 114 | 2.9405 | 2.934805 | 8.65 | 0.254255 | 0.5205 | 0.4999188 | 0.01246459 | 0.0502 | -1.425166 | 42.9656
6614 | 9.230278 | 2.443 | 20.522 | 115 | 2.9294 | 2.935477 | 8.58 | 0.256907 | 0.5205 | 0.4999604 | 0.0125145 | 0.0502 | -1.425149 | 42.9642
6615 | 9.231667 | 2.4433 | 20.5254 | 120 | 2.9132 | 2.936142 | 8.49 | 0.260172 | 0.518 | 0.5000021 | 0.01255936 | 0.0502 | -1.425131 | 42.9625
6616 | 9.233056 | 2.4433 | 20.5288 | 118 | 2.9207 | 2.936895 | 8.53 | 0.256066 | 0.5164 | 0.5000434 | 0.01260342 | 0.0502 | -1.425114 | 42.9651
6617 | 9.234444 | 2.4438 | 20.5322 | 120 | 2.9454 | 2.937543 | 8.68 | 0.258254 | 0.5171 | 0.500084 | 0.0127141 | 0.0502 | -1.425096 | 42.964
6618 | 9.235833 | 2.4438 | 20.5356 | 119 | 2.9491 | 2.938261 | 8.7 | 0.258861 | 0.5182 | 0.5001243 | 0.01276123 | 0.0502 | -1.425078 | 42.9638
6619 | 9.237222 | 2.4442 | 20.539 | 119 | 2.9479 | 2.938975 | 8.69 | 0.259105 | 0.5187 | 0.5001654 | 0.01280996 | 0.0502 | -1.425061 | 42.9639
6620 | 9.238611 | 2.4442 | 20.5424 | 114 | 2.9294 | 2.939672 | 8.58 | 0.257877 | 0.5177 | 0.5002063 | 0.01285688 | 0.0502 | -1.425043 | 42.9648
6621 | 9.24 | 2.4444 | 20.5458 | 117 | 2.9466 | 2.940344 | 8.68 | 0.259073 | 0.5183 | 0.5002471 | 0.01290439 | 0.0502 | -1.425025 | 42.9643
6622 | 9.241389 | 2.4444 | 20.5492 | 119 | 2.9417 | 2.941003 | 8.65 | 0.259722 | 0.5173 | 0.5002878 | 0.01295045 | 0.0502 | -1.425007 | 42.9641
6623 | 9.242778 | 2.4448 | 20.5526 | 113 | 2.9491 | 2.941687 | 8.7 | 0.263003 | 0.5177 | 0.5003286 | 0.01306033 | 0.0502 | -1.424989 | 42.9624
6624 | 9.244167 | 2.4448 | 20.556 | 115 | 2.9355 | 2.942367 | 8.62 | 0.260571 | 0.5172 | 0.5003687 | 0.01310596 | 0.0502 | -1.424971 | 42.964
6625 | 9.245556 | 2.445 | 20.5594 | 114 | 2.938 | 2.943075 | 8.63 | 0.26251 | 0.5166 | 0.500409 | 0.01314997 | 0.0501 | -1.424953 | 42.9631
6626 | 9.246944 | 2.445 | 20.5628 | 112 | 2.9491 | 2.943827 | 8.7 | 0.265385 | 0.5173 | 0.5004488 | 0.01319641 | 0.0501 | -1.424934 | 42.9615
6627 | 9.248333 | 2.4452 | 20.5662 | 124 | 2.9393 | 2.944496 | 8.64 | 0.264229 | 0.5172 | 0.5004876 | 0.01324187 | 0.0501 | -1.424916 | 42.9624
6628 | 9.249722 | 2.4452 | 20.5696 | 121 | 2.943 | 2.945154 | 8.66 | 0.264452 | 0.5168 | 0.5005267 | 0.01328691 | 0.05 | -1.424897 | 42.9625
6629 | 9.251111 | 2.4455 | 20.573 | 122 | 2.9466 | 2.945818 | 8.68 | 0.263609 | 0.517 | 0.500566 | 0.01339406 | 0.0499 | -1.424879 | 42.9632
6630 | 9.2525 | 2.4455 | 20.5763 | 116 | 2.9528 | 2.946492 | 8.72 | 0.267856 | 0.5173 | 0.5006064 | 0.01343977 | 0.0499 | -1.42486 | 42.9609
6631 | 9.253889 | 2.4456 | 20.5797 | 129 | 2.9442 | 2.947185 | 8.67 | 0.276709 | 0.5168 | 0.5006464 | 0.01348553 | 0.0499 | -1.424842 | 42.9558
6632 | 9.255278 | 2.4456 | 20.5831 | 121 | 2.9442 | 2.94784 | 8.67 | 0.2757 | 0.5171 | 0.5006855 | 0.01353261 | 0.0498 | -1.424823 | 42.9566
6633 | 9.256667 | 2.4457 | 20.5865 | 112 | 2.9368 | 2.948507 | 8.62 | 0.265798 | 0.5152 | 0.5007241 | 0.01357872 | 0.0498 | -1.424804 | 42.9627
6634 | 9.258056 | 2.4457 | 20.5899 | 116 | 2.9565 | 2.949157 | 8.74 | 0.264076 | 0.5159 | 0.5007633 | 0.01362497 | 0.0497 | -1.424785 | 42.964
6635 | 9.259444 | 2.4459 | 20.5933 | 122 | 2.9687 | 2.949879 | 8.81 | 0.266202 | 0.5165 | 0.5008026 | 0.01372681 | 0.0496 | -1.424766 | 42.9629
6636 | 9.260833 | 2.4459 | 20.5967 | 126 | 2.9699 | 2.950582 | 8.82 | 0.275732 | 0.5178 | 0.5008415 | 0.01377631 | 0.0496 | -1.424747 | 42.9574
6637 | 9.262222 | 2.446 | 20.6001 | 118 | 2.9516 | 2.951236 | 8.71 | 0.268479 | 0.5177 | 0.5008797 | 0.01382733 | 0.0495 | -1.424728 | 42.9619
6638 | 9.263611 | 2.446 | 20.6035 | 116 | 2.9405 | 2.951922 | 8.65 | 0.27867 | 0.5169 | 0.5009173 | 0.01387646 | 0.0495 | -1.424709 | 42.956
6639 | 9.265 | 2.446 | 20.6069 | 123 | 2.9687 | 2.952637 | 8.81 | 0.26822 | 0.5181 | 0.500955 | 0.01392849 | 0.0494 | -1.424689 | 42.9625
6640 | 9.266389 | 2.446 | 20.6103 | 120 | 2.9454 | 2.953332 | 8.68 | 0.277667 | 0.5177 | 0.5009934 | 0.01398001 | 0.0493 | -1.42467 | 42.957
6641 | 9.267778 | 2.4462 | 20.6137 | 113 | 2.9516 | 2.954101 | 8.71 | 0.275147 | 0.5179 | 0.501031 | 0.01408093 | 0.0492 | -1.42465 | 42.9588
6642 | 9.269167 | 2.4462 | 20.6171 | 125 | 2.9491 | 2.95477 | 8.7 | 0.27904 | 0.5175 | 0.5010682 | 0.01413183 | 0.0492 | -1.424631 | 42.9566
6643 | 9.270556 | 2.4462 | 20.6205 | 118 | 2.9602 | 2.955442 | 8.76 | 0.268014 | 0.5177 | 0.501106 | 0.01418187 | 0.0491 | -1.424611 | 42.9634
6644 | 9.271944 | 2.4462 | 20.6239 | 125 | 2.954 | 2.956165 | 8.73 | 0.27812 | 0.5171 | 0.5011442 | 0.014229 | 0.049 | -1.424591 | 42.9576
6645 | 9.273333 | 2.4462 | 20.6273 | 122 | 2.9516 | 2.95685 | 8.71 | 0.279808 | 0.5161 | 0.5011819 | 0.01427453 | 0.0489 | -1.424572 | 42.9568
6646 | 9.274722 | 2.4462 | 20.6307 | 117 | 2.9638 | 2.957531 | 8.78 | 0.280848 | 0.5158 | 0.5012196 | 0.01432185 | 0.0488 | -1.424552 | 42.9563
6647 | 9.276111 | 2.4462 | 20.6341 | 124 | 2.9602 | 2.95824 | 8.76 | 0.280935 | 0.5153 | 0.5012583 | 0.01441718 | 0.0487 | -1.424532 | 42.9565
6648 | 9.277778 | 2.4462 | 20.6375 | 125 | 2.9466 | 2.958929 | 8.68 | 0.274596 | 0.5144 | 0.5012973 | 0.0144617 | 0.0486 | -1.424508 | 42.9608
6649 | 9.279167 | 2.4462 | 20.6409 | 129 | 2.954 | 2.959631 | 8.73 | 0.274748 | 0.5133 | 0.5013365 | 0.01450525 | 0.0485 | -1.424488 | 42.9609
6650 | 9.280556 | 2.4462 | 20.6443 | 128 | 2.9651 | 2.960335 | 8.79 | 0.273817 | 0.5136 | 0.5013757 | 0.01455161 | 0.0484 | -1.424467 | 42.9617
6651 | 9.281944 | 2.446 | 20.6477 | 114 | 2.9614 | 2.961014 | 8.77 | 0.278923 | 0.5137 | 0.5014158 | 0.01459822 | 0.0483 | -1.424447 | 42.9588
6652 | 9.283333 | 2.446 | 20.6511 | 117 | 2.9638 | 2.961722 | 8.78 | 0.272329 | 0.5134 | 0.5014563 | 0.0146447 | 0.0482 | -1.424427 | 42.963
6653 | 9.284722 | 2.4459 | 20.6545 | 125 | 2.976 | 2.962409 | 8.86 | 0.27687 | 0.5146 | 0.5014972 | 0.01473375 | 0.0481 | -1.424407 | 42.9605
6654 | 9.286111 | 2.4459 | 20.6579 | 112 | 2.9773 | 2.963146 | 8.86 | 0.276108 | 0.5162 | 0.501538 | 0.01478513 | 0.048 | -1.424386 | 42.9611
6655 | 9.2875 | 2.4458 | 20.6613 | 121 | 2.9773 | 2.963901 | 8.86 | 0.283741 | 0.5165 | 0.5015788 | 0.01483878 | 0.0478 | -1.424365 | 42.9567
6656 | 9.288889 | 2.4458 | 20.6647 | 124 | 2.9651 | 2.964562 | 8.79 | 0.273743 | 0.517 | 0.50162 | 0.01489459 | 0.0477 | -1.424345 | 42.9629
6657 | 9.290278 | 2.4457 | 20.6681 | 115 | 2.9577 | 2.965253 | 8.75 | 0.283881 | 0.5163 | 0.501661 | 0.01494927 | 0.0476 | -1.424324 | 42.9571
6658 | 9.291667 | 2.4457 | 20.6715 | 125 | 2.9663 | 2.965922 | 8.8 | 0.276263 | 0.5158 | 0.5017011 | 0.01500336 | 0.0475 | -1.424303 | 42.9618
6659 | 9.293056 | 2.4456 | 20.6749 | 113 | 2.9809 | 2.966618 | 8.89 | 0.279034 | 0.5167 | 0.5017407 | 0.01509157 | 0.0473 | -1.424282 | 42.9604
6660 | 9.294444 | 2.4456 | 20.6783 | 126 | 2.9651 | 2.967302 | 8.79 | 0.28923 | 0.5165 | 0.5017816 | 0.01514671 | 0.0472 | -1.424261 | 42.9545
6661 | 9.295833 | 2.4455 | 20.6817 | 120 | 2.9589 | 2.967964 | 8.76 | 0.280564 | 0.5149 | 0.5018235 | 0.01519751 | 0.0471 | -1.42424 | 42.9599
6662 | 9.297222 | 2.4455 | 20.6851 | 132 | 2.9699 | 2.968667 | 8.82 | 0.287554 | 0.5142 | 0.5018648 | 0.01524746 | 0.047 | -1.424219 | 42.9559
6663 | 9.298611 | 2.4453 | 20.6885 | 130 | 2.9797 | 2.969335 | 8.88 | 0.277368 | 0.5151 | 0.5019057 | 0.01529866 | 0.0469 | -1.424198 | 42.9622
6664 | 9.3 | 2.4453 | 20.6919 | 121 | 2.9785 | 2.970004 | 8.87 | 0.286743 | 0.5156 | 0.5019457 | 0.01534946 | 0.0467 | -1.424177 | 42.9568
6665 | 9.301389 | 2.4452 | 20.6953 | 118 | 2.9712 | 2.970645 | 8.83 | 0.288686 | 0.5154 | 0.5019862 | 0.01543675 | 0.0466 | -1.424155 | 42.9558
6666 | 9.302778 | 2.4452 | 20.6987 | 122 | 2.9773 | 2.971251 | 8.86 | 0.278184 | 0.5156 | 0.5020262 | 0.01548732 | 0.0465 | -1.424134 | 42.9623
6667 | 9.304167 | 2.4451 | 20.7021 | 123 | 2.9918 | 2.971938 | 8.95 | 0.288256 | 0.5169 | 0.5020674 | 0.01554042 | 0.0463 | -1.424112 | 42.9565
6668 | 9.305556 | 2.4451 | 20.7055 | 133 | 2.9699 | 2.972597 | 8.82 | 0.280261 | 0.5156 | 0.5021079 | 0.01559221 | 0.0462 | -1.424091 | 42.9614
6669 | 9.306944 | 2.4449 | 20.7088 | 119 | 2.9785 | 2.973294 | 8.87 | 0.29172 | 0.5158 | 0.5021486 | 0.01564442 | 0.0461 | -1.424069 | 42.9548
6670 | 9.308333 | 2.4449 | 20.7122 | 120 | 2.9736 | 2.973927 | 8.84 | 0.288852 | 0.5155 | 0.5021885 | 0.01569706 | 0.0459 | -1.424047 | 42.9567
6671 | 9.309722 | 2.4447 | 20.7156 | 122 | 2.9687 | 2.974554 | 8.81 | 0.280025 | 0.5142 | 0.5022295 | 0.01577868 | 0.0458 | -1.424025 | 42.9622
6672 | 9.311111 | 2.4447 | 20.719 | 131 | 2.9785 | 2.975214 | 8.87 | 0.289796 | 0.5147 | 0.5022709 | 0.01582963 | 0.0457 | -1.424003 | 42.9566
6673 | 9.3125 | 2.4445 | 20.7224 | 120 | 2.9675 | 2.975918 | 8.81 | 0.2853 | 0.5143 | 0.502312 | 0.01587899 | 0.0455 | -1.423981 | 42.9595
6674 | 9.313889 | 2.4445 | 20.7258 | 123 | 2.9809 | 2.976619 | 8.89 | 0.292612 | 0.5151 | 0.5023537 | 0.01593172 | 0.0454 | -1.423959 | 42.9553
6675 | 9.315278 | 2.4443 | 20.7292 | 122 | 2.9748 | 2.977251 | 8.85 | 0.292474 | 0.514 | 0.5023947 | 0.0159825 | 0.0452 | -1.423937 | 42.9556
6676 | 9.316667 | 2.4443 | 20.7326 | 120 | 2.9748 | 2.977925 | 8.85 | 0.287556 | 0.5131 | 0.5024357 | 0.01603206 | 0.0451 | -1.423915 | 42.9587
6677 | 9.318056 | 2.4441 | 20.736 | 123 | 2.9821 | 2.97862 | 8.89 | 0.290711 | 0.5128 | 0.5024761 | 0.0161084 | 0.0449 | -1.423893 | 42.957
6678 | 9.319444 | 2.4441 | 20.7394 | 142 | 2.9809 | 2.979292 | 8.89 | 0.282051 | 0.5121 | 0.5025159 | 0.01615591 | 0.0448 | -1.42387 | 42.9624
6679 | 9.320833 | 2.4439 | 20.7428 | 123 | 2.9809 | 2.98001 | 8.89 | 0.292487 | 0.5116 | 0.5025558 | 0.01620323 | 0.0447 | -1.423848 | 42.9564
6680 | 9.322222 | 2.4439 | 20.7462 | 125 | 2.976 | 2.980675 | 8.86 | 0.296493 | 0.5116 | 0.5025961 | 0.01625162 | 0.0445 | -1.423825 | 42.9542
6681 | 9.323611 | 2.4436 | 20.7496 | 122 | 3.0003 | 2.981317 | 9 | 0.288973 | 0.5123 | 0.5026371 | 0.016301 | 0.0444 | -1.423803 | 42.9589
6682 | 9.325 | 2.4436 | 20.753 | 127 | 2.9931 | 2.981942 | 8.96 | 0.2899 | 0.5135 | 0.5026765 | 0.01635174 | 0.0442 | -1.42378 | 42.9585
6683 | 9.326389 | 2.4434 | 20.7564 | 121 | 2.9626 | 2.982687 | 8.78 | 0.286976 | 0.5126 | 0.502716 | 0.01642592 | 0.0441 | -1.423757 | 42.9605
6684 | 9.327778 | 2.4434 | 20.7598 | 123 | 2.9931 | 2.983409 | 8.96 | 0.287888 | 0.5126 | 0.5027549 | 0.01647479 | 0.044 | -1.423734 | 42.9601
6685 | 9.329167 | 2.4432 | 20.7632 | 130 | 2.9894 | 2.984133 | 8.94 | 0.297206 | 0.5131 | 0.5027945 | 0.0165229 | 0.0438 | -1.423711 | 42.9548
6686 | 9.330556 | 2.4432 | 20.7666 | 126 | 2.987 | 2.984814 | 8.92 | 0.290405 | 0.5125 | 0.5028337 | 0.01656844 | 0.0437 | -1.423688 | 42.959
6687 | 9.331944 | 2.4429 | 20.77 | 126 | 2.976 | 2.985453 | 8.86 | 0.295531 | 0.5121 | 0.5028721 | 0.01661314 | 0.0435 | -1.423665 | 42.9562
6688 | 9.333333 | 2.4429 | 20.7734 | 131 | 2.9675 | 2.986174 | 8.81 | 0.283663 | 0.5099 | 0.5029108 | 0.0166633 | 0.0434 | -1.423642 | 42.9635
6689 | 9.334722 | 2.4427 | 20.7768 | 121 | 2.9979 | 2.986812 | 8.99 | 0.293477 | 0.5108 | 0.5029495 | 0.01672687 | 0.0432 | -1.423619 | 42.9578
6690 | 9.336111 | 2.4427 | 20.7801 | 121 | 2.9833 | 2.987514 | 8.9 | 0.288218 | 0.5106 | 0.5029885 | 0.01677809 | 0.0431 | -1.423596 | 42.9612
6691 | 9.3375 | 2.4425 | 20.7835 | 137 | 2.9833 | 2.988205 | 8.9 | 0.294741 | 0.5098 | 0.5030277 | 0.01682712 | 0.043 | -1.423572 | 42.9575
6692 | 9.339167 | 2.4424 | 20.7869 | 131 | 2.987 | 2.988894 | 8.92 | 0.295709 | 0.5091 | 0.503067 | 0.01687587 | 0.0428 | -1.423544 | 42.9574
6693 | 9.340556 | 2.4424 | 20.7903 | 127 | 2.9833 | 2.989557 | 8.9 | 0.294166 | 0.508 | 0.5031069 | 0.0169205 | 0.0427 | -1.423521 | 42.9586
6694 | 9.341944 | 2.4421 | 20.7937 | 131 | 2.9846 | 2.990226 | 8.91 | 0.289267 | 0.5077 | 0.5031458 | 0.01696587 | 0.0426 | -1.423497 | 42.9617
6695 | 9.343333 | 2.4421 | 20.7971 | 118 | 3.0027 | 2.990913 | 9.02 | 0.300204 | 0.5088 | 0.5031844 | 0.01702531 | 0.0424 | -1.423474 | 42.9553
6696 | 9.344722 | 2.4419 | 20.8005 | 133 | 2.9785 | 2.991564 | 8.87 | 0.3008 | 0.5076 | 0.5032233 | 0.01707029 | 0.0423 | -1.42345 | 42.9552
6697 | 9.346111 | 2.4419 | 20.8039 | 124 | 2.9894 | 2.992198 | 8.94 | 0.301155 | 0.5069 | 0.5032632 | 0.01711307 | 0.0422 | -1.423426 | 42.9552
6698 | 9.3475 | 2.4416 | 20.8073 | 131 | 3.0148 | 2.992871 | 9.09 | 0.293492 | 0.5084 | 0.5033019 | 0.01715704 | 0.042 | -1.423403 | 42.96
6699 | 9.348889 | 2.4416 | 20.8107 | 125 | 2.9906 | 2.993629 | 8.94 | 0.299222 | 0.5088 | 0.5033409 | 0.01720183 | 0.0419 | -1.423379 | 42.9567
6700 | 9.350278 | 2.4414 | 20.8141 | 125 | 2.9785 | 2.994289 | 8.87 | 0.302001 | 0.5076 | 0.5033796 | 0.01724515 | 0.0418 | -1.423355 | 42.9553
6701 | 9.351667 | 2.4414 | 20.8175 | 138 | 2.9906 | 2.99494 | 8.94 | 0.28983 | 0.5066 | 0.5034175 | 0.01730123 | 0.0416 | -1.423331 | 42.9628
6702 | 9.353056 | 2.4412 | 20.8209 | 126 | 2.9833 | 2.99556 | 8.9 | 0.30167 | 0.5047 | 0.503455 | 0.01733908 | 0.0415 | -1.423307 | 42.9559
6703 | 9.354444 | 2.4412 | 20.8242 | 114 | 2.9979 | 2.996173 | 8.99 | 0.301053 | 0.5048 | 0.5034922 | 0.01737892 | 0.0414 | -1.423283 | 42.9565
6704 | 9.355833 | 2.4409 | 20.8276 | 124 | 2.9967 | 2.99681 | 8.98 | 0.293129 | 0.5051 | 0.5035291 | 0.01741996 | 0.0412 | -1.423258 | 42.9614
6705 | 9.357222 | 2.4409 | 20.831 | 122 | 3.0039 | 2.997457 | 9.02 | 0.304202 | 0.5056 | 0.5035666 | 0.01746346 | 0.0411 | -1.423234 | 42.955
6706 | 9.358611 | 2.4407 | 20.8344 | 133 | 2.9967 | 2.998124 | 8.98 | 0.302045 | 0.5058 | 0.5036046 | 0.01750588 | 0.041 | -1.42321 | 42.9565
6707 | 9.36 | 2.4407 | 20.8378 | 134 | 2.9991 | 2.998806 | 8.99 | 0.300729 | 0.5052 | 0.5036423 | 0.0175559 | 0.0408 | -1.423186 | 42.9575
6708 | 9.361389 | 2.4405 | 20.8412 | 126 | 3.0051 | 2.999487 | 9.03 | 0.299158 | 0.506 | 0.5036801 | 0.01759848 | 0.0407 | -1.423161 | 42.9586
6709 | 9.362778 | 2.4405 | 20.8446 | 128 | 2.9943 | 3.000198 | 8.97 | 0.30617 | 0.5055 | 0.5037177 | 0.01763988 | 0.0406 | -1.423137 | 42.9546
6710 | 9.364167 | 2.4402 | 20.848 | 127 | 3.0064 | 3.000862 | 9.04 | 0.301764 | 0.5057 | 0.5037549 | 0.01768129 | 0.0405 | -1.423112 | 42.9575
6711 | 9.365556 | 2.4402 | 20.8514 | 133 | 2.9894 | 3.001537 | 8.94 | 0.30702 | 0.5046 | 0.5037924 | 0.01772071 | 0.0403 | -1.423088 | 42.9545
6712 | 9.366944 | 2.44 | 20.8548 | 129 | 3.0015 | 3.00224 | 9.01 | 0.304751 | 0.5047 | 0.5038301 | 0.0177614 | 0.0402 | -1.423063 | 42.9561
6713 | 9.368333 | 2.44 | 20.8581 | 126 | 2.9931 | 3.003041 | 8.96 | 0.305084 | 0.5029 | 0.5038668 | 0.01780584 | 0.0401 | -1.423038 | 42.9561
6714 | 9.369722 | 2.4397 | 20.8615 | 126 | 2.9955 | 3.003776 | 8.97 | 0.307617 | 0.5024 | 0.5039031 | 0.01784216 | 0.0399 | -1.423013 | 42.9548
6715 | 9.371111 | 2.4397 | 20.8649 | 127 | 3.022 | 3.004448 | 9.13 | 0.308839 | 0.5034 | 0.5039397 | 0.01788177 | 0.0398 | -1.422989 | 42.9543
6716 | 9.3725 | 2.4394 | 20.8683 | 124 | 3.0076 | 3.005104 | 9.05 | 0.308978 | 0.503 | 0.5039768 | 0.01791766 | 0.0397 | -1.422964 | 42.9544
6717 | 9.373889 | 2.4394 | 20.8717 | 131 | 3.0076 | 3.005767 | 9.05 | 0.309016 | 0.5036 | 0.504015 | 0.01795629 | 0.0395 | -1.422939 | 42.9546
6718 | 9.375278 | 2.4391 | 20.8751 | 124 | 2.9931 | 3.006413 | 8.96 | 0.297837 | 0.5024 | 0.5040539 | 0.01799129 | 0.0394 | -1.422914 | 42.9615
6719 | 9.376667 | 2.4391 | 20.8785 | 116 | 3.0076 | 3.007045 | 9.05 | 0.307032 | 0.5023 | 0.5040931 | 0.01803509 | 0.0392 | -1.422889 | 42.9562
6720 | 9.378056 | 2.4388 | 20.8819 | 131 | 3.0088 | 3.007797 | 9.05 | 0.307477 | 0.5024 | 0.5041324 | 0.01806992 | 0.0391 | -1.422864 | 42.9561
6721 | 9.379444 | 2.4388 | 20.8852 | 120 | 2.9931 | 3.008473 | 8.96 | 0.310097 | 0.5011 | 0.5041722 | 0.01810384 | 0.039 | -1.422839 | 42.9548
6722 | 9.380833 | 2.4385 | 20.8886 | 134 | 3.0003 | 3.009167 | 9 | 0.309915 | 0.5007 | 0.5042122 | 0.0181356 | 0.0389 | -1.422814 | 42.9551
6723 | 9.382222 | 2.4385 | 20.892 | 121 | 3.0064 | 3.009809 | 9.04 | 0.313496 | 0.4998 | 0.5042516 | 0.01816628 | 0.0387 | -1.422788 | 42.9531
6724 | 9.383611 | 2.4382 | 20.8954 | 122 | 3.0088 | 3.01052 | 9.05 | 0.31066 | 0.5006 | 0.5042909 | 0.01819834 | 0.0386 | -1.422763 | 42.955
6725 | 9.385 | 2.4382 | 20.8988 | 119 | 3.0184 | 3.011175 | 9.11 | 0.312736 | 0.5009 | 0.5043313 | 0.01823828 | 0.0384 | -1.422738 | 42.954
6726 | 9.386389 | 2.4378 | 20.9022 | 123 | 3.0208 | 3.011858 | 9.13 | 0.315434 | 0.5014 | 0.504371 | 0.01827163 | 0.0383 | -1.422712 | 42.9526
6727 | 9.387778 | 2.4378 | 20.9056 | 126 | 3.0196 | 3.012556 | 9.12 | 0.313476 | 0.5019 | 0.5044104 | 0.01830543 | 0.0381 | -1.422687 | 42.9539
6728 | 9.389167 | 2.4375 | 20.9089 | 130 | 3.01 | 3.013222 | 9.06 | 0.31151 | 0.5006 | 0.5044499 | 0.01833735 | 0.038 | -1.422662 | 42.9554
6729 | 9.390556 | 2.4375 | 20.9123 | 123 | 3.0124 | 3.013905 | 9.07 | 0.315377 | 0.4998 | 0.5044892 | 0.01836837 | 0.0378 | -1.422636 | 42.9533
6730 | 9.391944 | 2.4371 | 20.9157 | 129 | 3.0112 | 3.014552 | 9.07 | 0.315182 | 0.4994 | 0.5045278 | 0.01839832 | 0.0377 | -1.422611 | 42.9536
6731 | 9.393333 | 2.4371 | 20.9191 | 126 | 3.0268 | 3.015221 | 9.16 | 0.315783 | 0.5007 | 0.5045661 | 0.01843686 | 0.0375 | -1.422585 | 42.9534
6732 | 9.394722 | 2.4367 | 20.9225 | 130 | 3.0015 | 3.015925 | 9.01 | 0.312574 | 0.499 | 0.5046041 | 0.01846592 | 0.0374 | -1.422559 | 42.9555
6733 | 9.396111 | 2.4367 | 20.9259 | 127 | 3.022 | 3.016704 | 9.13 | 0.316102 | 0.4998 | 0.5046426 | 0.01849781 | 0.0372 | -1.422534 | 42.9536
6734 | 9.3975 | 2.4363 | 20.9293 | 119 | 3.0172 | 3.017409 | 9.1 | 0.32101 | 0.4992 | 0.5046807 | 0.0185289 | 0.0371 | -1.422508 | 42.9509
6735 | 9.398889 | 2.4363 | 20.9326 | 131 | 3.0027 | 3.0181 | 9.02 | 0.314358 | 0.4977 | 0.5047184 | 0.01855629 | 0.0369 | -1.422482 | 42.9551
6736 | 9.400278 | 2.4358 | 20.936 | 126 | 3.016 | 3.018747 | 9.1 | 0.315773 | 0.4971 | 0.5047559 | 0.01858298 | 0.0367 | -1.422456 | 42.9545
6737 | 9.401667 | 2.4358 | 20.9394 | 130 | 3.0244 | 3.019477 | 9.15 | 0.320632 | 0.4978 | 0.5047918 | 0.01861444 | 0.0366 | -1.422431 | 42.9518
6738 | 9.403056 | 2.4353 | 20.9428 | 124 | 3.0256 | 3.020098 | 9.15 | 0.31571 | 0.4973 | 0.5048278 | 0.01864134 | 0.0364 | -1.422405 | 42.9549
6739 | 9.404722 | 2.4353 | 20.9462 | 127 | 3.0112 | 3.020753 | 9.07 | 0.313381 | 0.496 | 0.5048642 | 0.01866762 | 0.0362 | -1.422374 | 42.9568
6740 | 9.406111 | 2.4348 | 20.9496 | 141 | 3.0148 | 3.021431 | 9.09 | 0.319965 | 0.495 | 0.5049007 | 0.01869176 | 0.036 | -1.422348 | 42.9531
6741 | 9.4075 | 2.4348 | 20.9529 | 127 | 3.0172 | 3.022108 | 9.1 | 0.323374 | 0.4948 | 0.5049373 | 0.01871411 | 0.0358 | -1.422322 | 42.9513
6742 | 9.408889 | 2.4341 | 20.9563 | 120 | 3.0172 | 3.022777 | 9.1 | 0.318387 | 0.4938 | 0.5049746 | 0.01873522 | 0.0356 | -1.422296 | 42.9545
6743 | 9.410278 | 2.4341 | 20.9597 | 130 | 3.0268 | 3.023495 | 9.16 | 0.32288 | 0.4937 | 0.505013 | 0.01875803 | 0.0354 | -1.42227 | 42.952
6744 | 9.411667 | 2.4335 | 20.9631 | 124 | 3.0208 | 3.024191 | 9.13 | 0.320652 | 0.4932 | 0.5050505 | 0.01877792 | 0.0352 | -1.422244 | 42.9535
6745 | 9.413056 | 2.4335 | 20.9665 | 130 | 3.0232 | 3.024898 | 9.14 | 0.322281 | 0.4919 | 0.5050883 | 0.01879512 | 0.035 | -1.422217 | 42.9527
6746 | 9.414444 | 2.4328 | 20.9698 | 134 | 3.0268 | 3.025559 | 9.16 | 0.32095 | 0.4922 | 0.5051264 | 0.01881207 | 0.0348 | -1.422191 | 42.9538
6747 | 9.415833 | 2.4328 | 20.9732 | 134 | 3.022 | 3.02628 | 9.13 | 0.322522 | 0.4913 | 0.5051637 | 0.01882779 | 0.0346 | -1.422165 | 42.953
6748 | 9.417222 | 2.432 | 20.9766 | 136 | 3.0124 | 3.026939 | 9.07 | 0.32442 | 0.4897 | 0.5052006 | 0.01884056 | 0.0343 | -1.422139 | 42.9521
6749 | 9.418611 | 2.432 | 20.98 | 125 | 3.0388 | 3.027645 | 9.23 | 0.327413 | 0.4899 | 0.5052364 | 0.01885671 | 0.0341 | -1.422113 | 42.9505
6750 | 9.42 | 2.4311 | 20.9834 | 122 | 3.0292 | 3.028246 | 9.18 | 0.327638 | 0.4899 | 0.5052716 | 0.01886971 | 0.0339 | -1.422087 | 42.9506
6751 | 9.421389 | 2.4311 | 20.9867 | 121 | 3.0304 | 3.028902 | 9.18 | 0.324019 | 0.4907 | 0.5053048 | 0.01888429 | 0.0336 | -1.42206 | 42.953
6752 | 9.422778 | 2.4302 | 20.9901 | 143 | 3.0316 | 3.029546 | 9.19 | 0.328436 | 0.4912 | 0.5053372 | 0.01890178 | 0.0334 | -1.422034 | 42.9506
6753 | 9.424167 | 2.4302 | 20.9935 | 136 | 3.0495 | 3.030165 | 9.3 | 0.316579 | 0.4919 | 0.5053702 | 0.01891941 | 0.0331 | -1.422008 | 42.9579
6754 | 9.425556 | 2.4293 | 20.9969 | 130 | 3.0328 | 3.030781 | 9.2 | 0.327702 | 0.4914 | 0.5054027 | 0.01893643 | 0.0328 | -1.421982 | 42.9514
6755 | 9.426944 | 2.4293 | 21.0002 | 127 | 3.0172 | 3.031413 | 9.1 | 0.329055 | 0.4897 | 0.5054348 | 0.01895037 | 0.0326 | -1.421955 | 42.9508
6756 | 9.428333 | 2.4283 | 21.0036 | 124 | 3.034 | 3.032092 | 9.2 | 0.327363 | 0.4893 | 0.5054671 | 0.01896347 | 0.0323 | -1.421929 | 42.952
6757 | 9.429722 | 2.4283 | 21.007 | 135 | 3.0364 | 3.032761 | 9.22 | 0.322663 | 0.4893 | 0.5054993 | 0.01897706 | 0.032 | -1.421903 | 42.9551
6758 | 9.431111 | 2.4274 | 21.0103 | 131 | 3.0376 | 3.033407 | 9.23 | 0.329841 | 0.4897 | 0.5055302 | 0.01899213 | 0.0317 | -1.421876 | 42.951
6759 | 9.4325 | 2.4274 | 21.0137 | 129 | 3.0196 | 3.034069 | 9.12 | 0.331424 | 0.4883 | 0.505561 | 0.01900273 | 0.0315 | -1.42185 | 42.9503
6760 | 9.433889 | 2.4263 | 21.0171 | 134 | 3.0352 | 3.034718 | 9.21 | 0.328202 | 0.4885 | 0.5055926 | 0.01901363 | 0.0312 | -1.421824 | 42.9524
6761 | 9.435278 | 2.4263 | 21.0205 | 128 | 3.0328 | 3.035345 | 9.2 | 0.33134 | 0.4878 | 0.5056237 | 0.0190244 | 0.0309 | -1.421797 | 42.9507
6762 | 9.436667 | 2.4252 | 21.0238 | 130 | 3.0376 | 3.036021 | 9.23 | 0.330529 | 0.4883 | 0.5056545 | 0.01903482 | 0.0306 | -1.421771 | 42.9514
6763 | 9.438056 | 2.4252 | 21.0272 | 127 | 3.0364 | 3.036713 | 9.22 | 0.326938 | 0.4887 | 0.5056848 | 0.01904483 | 0.0303 | -1.421744 | 42.9538
6764 | 9.439444 | 2.4241 | 21.0306 | 121 | 3.0388 | 3.037446 | 9.23 | 0.335005 | 0.4887 | 0.5057151 | 0.01905497 | 0.03 | -1.421718 | 42.9492
6765 | 9.440833 | 2.4241 | 21.0339 | 130 | 3.0328 | 3.03818 | 9.2 | 0.331102 | 0.4877 | 0.5057451 | 0.01906361 | 0.0297 | -1.421691 | 42.9517
6766 | 9.442222 | 2.4229 | 21.0373 | 133 | 3.0399 | 3.038775 | 9.24 | 0.333827 | 0.4876 | 0.5057757 | 0.01907192 | 0.0294 | -1.421665 | 42.9503
6767 | 9.443611 | 2.4229 | 21.0407 | 124 | 3.0232 | 3.039482 | 9.14 | 0.328804 | 0.4862 | 0.5058079 | 0.01908019 | 0.029 | -1.421638 | 42.9535
6768 | 9.445 | 2.4217 | 21.044 | 134 | 3.0364 | 3.040188 | 9.22 | 0.33209 | 0.4853 | 0.5058395 | 0.01908424 | 0.0287 | -1.421612 | 42.9518
6769 | 9.446389 | 2.4217 | 21.0474 | 138 | 3.034 | 3.040872 | 9.2 | 0.338255 | 0.4851 | 0.5058706 | 0.01908879 | 0.0284 | -1.421585 | 42.9483
6770 | 9.447778 | 2.4204 | 21.0508 | 137 | 3.0519 | 3.041528 | 9.31 | 0.335521 | 0.4858 | 0.5059004 | 0.01909348 | 0.0281 | -1.421559 | 42.9501
6771 | 9.449167 | 2.4204 | 21.0541 | 138 | 3.0388 | 3.042266 | 9.23 | 0.341129 | 0.4851 | 0.5059297 | 0.01909748 | 0.0277 | -1.421532 | 42.947
6772 | 9.450556 | 2.4191 | 21.0575 | 133 | 3.0447 | 3.042903 | 9.27 | 0.34588 | 0.485 | 0.5059591 | 0.01910026 | 0.0274 | -1.421506 | 42.9444
6773 | 9.451944 | 2.4191 | 21.0608 | 128 | 3.053 | 3.043572 | 9.32 | 0.342337 | 0.4856 | 0.5059891 | 0.01910778 | 0.027 | -1.421479 | 42.9467
6774 | 9.453333 | 2.4177 | 21.0642 | 127 | 3.0435 | 3.04418 | 9.26 | 0.345922 | 0.4855 | 0.5060186 | 0.01911136 | 0.0267 | -1.421453 | 42.9448
6775 | 9.454722 | 2.4177 | 21.0676 | 135 | 3.0316 | 3.044895 | 9.19 | 0.342067 | 0.4853 | 0.5060478 | 0.01911462 | 0.0263 | -1.421426 | 42.9473
6776 | 9.456111 | 2.4164 | 21.0709 | 128 | 3.0459 | 3.045507 | 9.28 | 0.3438 | 0.4849 | 0.5060782 | 0.01911829 | 0.0259 | -1.4214 | 42.9465
6777 | 9.4575 | 2.4164 | 21.0743 | 129 | 3.0459 | 3.046167 | 9.28 | 0.344618 | 0.4847 | 0.5061085 | 0.01912109 | 0.0256 | -1.421373 | 42.9462
6778 | 9.458889 | 2.415 | 21.0776 | 136 | 3.0637 | 3.04682 | 9.39 | 0.34809 | 0.4851 | 0.5061415 | 0.01912628 | 0.0252 | -1.421347 | 42.9444
6779 | 9.460278 | 2.415 | 21.081 | 137 | 3.0602 | 3.047478 | 9.36 | 0.348107 | 0.4854 | 0.5061749 | 0.01913073 | 0.0249 | -1.42132 | 42.9446
6780 | 9.461667 | 2.4136 | 21.0843 | 135 | 3.0471 | 3.048107 | 9.28 | 0.349474 | 0.4848 | 0.5062083 | 0.01913528 | 0.0245 | -1.421293 | 42.944
6781 | 9.463333 | 2.4136 | 21.0877 | 140 | 3.0459 | 3.048802 | 9.28 | 0.347651 | 0.4848 | 0.5062413 | 0.01913988 | 0.0241 | -1.421261 | 42.9456
6782 | 9.464722 | 2.4121 | 21.091 | 127 | 3.0495 | 3.049481 | 9.3 | 0.350871 | 0.4846 | 0.506275 | 0.01914299 | 0.0238 | -1.421235 | 42.9439
6783 | 9.466111 | 2.4121 | 21.0944 | 135 | 3.0542 | 3.050158 | 9.33 | 0.351245 | 0.4848 | 0.506308 | 0.01914515 | 0.0234 | -1.421208 | 42.9439
6784 | 9.4675 | 2.4107 | 21.0977 | 132 | 3.053 | 3.050894 | 9.32 | 0.351784 | 0.4849 | 0.5063402 | 0.01914654 | 0.023 | -1.421182 | 42.9438
6785 | 9.468889 | 2.4107 | 21.1011 | 141 | 3.0459 | 3.051571 | 9.28 | 0.349896 | 0.4843 | 0.5063721 | 0.01915197 | 0.0226 | -1.421155 | 42.9452
6786 | 9.470278 | 2.4092 | 21.1044 | 133 | 3.0554 | 3.052257 | 9.34 | 0.352335 | 0.4845 | 0.5064038 | 0.01915255 | 0.0223 | -1.421128 | 42.9439
6787 | 9.471667 | 2.4092 | 21.1078 | 134 | 3.0471 | 3.052851 | 9.28 | 0.35161 | 0.4847 | 0.506435 | 0.01915318 | 0.0219 | -1.421102 | 42.9446
6788 | 9.473056 | 2.4078 | 21.1111 | 134 | 3.053 | 3.053495 | 9.32 | 0.359056 | 0.4845 | 0.5064676 | 0.01915249 | 0.0215 | -1.421075 | 42.9404
6789 | 9.474444 | 2.4078 | 21.1145 | 138 | 3.0613 | 3.054161 | 9.37 | 0.36198 | 0.4849 | 0.5064999 | 0.01915301 | 0.0211 | -1.421049 | 42.9388
6790 | 9.475833 | 2.4063 | 21.1178 | 128 | 3.0602 | 3.05489 | 9.36 | 0.354948 | 0.4849 | 0.5065319 | 0.01915367 | 0.0208 | -1.421022 | 42.9433
6791 | 9.477222 | 2.4063 | 21.1212 | 141 | 3.0459 | 3.05556 | 9.28 | 0.356057 | 0.4844 | 0.5065647 | 0.01915956 | 0.0204 | -1.420995 | 42.9428
6792 | 9.478611 | 2.4049 | 21.1245 | 126 | 3.0637 | 3.0562 | 9.39 | 0.354589 | 0.4851 | 0.5065983 | 0.01916048 | 0.02 | -1.420969 | 42.9439
6793 | 9.48 | 2.4049 | 21.1278 | 138 | 3.053 | 3.056969 | 9.32 | 0.360063 | 0.4841 | 0.5066317 | 0.01915902 | 0.0197 | -1.420942 | 42.9409
6794 | 9.481389 | 2.4034 | 21.1312 | 141 | 3.0625 | 3.057643 | 9.38 | 0.358459 | 0.4839 | 0.5066656 | 0.01915634 | 0.0193 | -1.420916 | 42.9421
6795 | 9.482778 | 2.4034 | 21.1345 | 133 | 3.0399 | 3.058333 | 9.24 | 0.359371 | 0.4821 | 0.5066998 | 0.01915028 | 0.0189 | -1.420889 | 42.9417
6796 | 9.484167 | 2.4019 | 21.1379 | 131 | 3.0566 | 3.059018 | 9.34 | 0.354205 | 0.4814 | 0.5067336 | 0.01914256 | 0.0185 | -1.420862 | 42.945
6797 | 9.485556 | 2.4019 | 21.1412 | 123 | 3.0602 | 3.059687 | 9.36 | 0.361172 | 0.482 | 0.5067666 | 0.01914582 | 0.0181 | -1.420836 | 42.9411
6798 | 9.486944 | 2.4004 | 21.1445 | 130 | 3.0566 | 3.060325 | 9.34 | 0.357102 | 0.4821 | 0.5067995 | 0.01913928 | 0.0178 | -1.420809 | 42.9438
6799 | 9.488333 | 2.4004 | 21.1479 | 141 | 3.0613 | 3.061 | 9.37 | 0.360895 | 0.4823 | 0.5068322 | 0.01913395 | 0.0174 | -1.420783 | 42.9417
6800 | 9.489722 | 2.3989 | 21.1512 | 138 | 3.0542 | 3.061671 | 9.33 | 0.359722 | 0.481 | 0.506864 | 0.01912615 | 0.017 | -1.420756 | 42.9427
6801 | 9.491111 | 2.3989 | 21.1545 | 134 | 3.0495 | 3.062336 | 9.3 | 0.360993 | 0.4803 | 0.5068959 | 0.01911894 | 0.0166 | -1.42073 | 42.9422
6802 | 9.4925 | 2.3973 | 21.1578 | 138 | 3.0649 | 3.062988 | 9.39 | 0.361207 | 0.4795 | 0.5069279 | 0.01911159 | 0.0163 | -1.420703 | 42.9423
6803 | 9.493889 | 2.3973 | 21.1612 | 140 | 3.0779 | 3.063642 | 9.47 | 0.36695 | 0.4809 | 0.5069599 | 0.01910874 | 0.0159 | -1.420676 | 42.939
6804 | 9.495278 | 2.3958 | 21.1645 | 145 | 3.059 | 3.064412 | 9.36 | 0.36036 | 0.4807 | 0.5069918 | 0.01910347 | 0.0155 | -1.42065 | 42.9432
6805 | 9.496667 | 2.3958 | 21.1678 | 148 | 3.0932 | 3.065089 | 9.57 | 0.367255 | 0.4826 | 0.5070235 | 0.01910301 | 0.0151 | -1.420623 | 42.9393
6806 | 9.498056 | 2.3944 | 21.1712 | 138 | 3.0649 | 3.065735 | 9.39 | 0.362047 | 0.4826 | 0.5070548 | 0.01910278 | 0.0148 | -1.420597 | 42.9427
6807 | 9.499444 | 2.3944 | 21.1745 | 141 | 3.0637 | 3.066443 | 9.39 | 0.36266 | 0.482 | 0.5070857 | 0.01910161 | 0.0144 | -1.42057 | 42.9425
6808 | 9.500833 | 2.3929 | 21.1778 | 129 | 3.0649 | 3.067072 | 9.39 | 0.366848 | 0.4825 | 0.5071175 | 0.01910004 | 0.014 | -1.420544 | 42.9403
6809 | 9.502222 | 2.3929 | 21.1811 | 140 | 3.0696 | 3.067822 | 9.42 | 0.368592 | 0.4825 | 0.5071496 | 0.0190993 | 0.0137 | -1.420517 | 42.9395
6810 | 9.503611 | 2.3915 | 21.1845 | 135 | 3.072 | 3.068499 | 9.44 | 0.371604 | 0.4826 | 0.5071822 | 0.01909782 | 0.0133 | -1.420491 | 42.9379
6811 | 9.505 | 2.3915 | 21.1878 | 134 | 3.0613 | 3.069165 | 9.37 | 0.366148 | 0.4821 | 0.507214 | 0.01909649 | 0.013 | -1.420464 | 42.9414
6812 | 9.506389 | 2.3901 | 21.1911 | 136 | 3.0755 | 3.069812 | 9.46 | 0.372872 | 0.4823 | 0.5072451 | 0.01909611 | 0.0126 | -1.420438 | 42.9376
6813 | 9.507778 | 2.3901 | 21.1944 | 138 | 3.0755 | 3.070497 | 9.46 | 0.365742 | 0.4826 | 0.507275 | 0.01909479 | 0.0123 | -1.420411 | 42.9421
6814 | 9.509167 | 2.3887 | 21.1977 | 139 | 3.0602 | 3.071168 | 9.36 | 0.366145 | 0.4823 | 0.5073051 | 0.01909388 | 0.0119 | -1.420385 | 42.9421
6815 | 9.510556 | 2.3887 | 21.2011 | 145 | 3.0767 | 3.071862 | 9.47 | 0.369512 | 0.4822 | 0.5073346 | 0.0190912 | 0.0116 | -1.420358 | 42.9403
6816 | 9.511944 | 2.3874 | 21.2044 | 142 | 3.0732 | 3.072463 | 9.44 | 0.367692 | 0.4827 | 0.5073635 | 0.01909092 | 0.0112 | -1.420332 | 42.9416
6817 | 9.513333 | 2.3874 | 21.2077 | 138 | 3.0767 | 3.073101 | 9.47 | 0.365281 | 0.4833 | 0.5073928 | 0.01909204 | 0.0109 | -1.420305 | 42.9433
6818 | 9.514722 | 2.3861 | 21.211 | 134 | 3.0732 | 3.073732 | 9.44 | 0.374978 | 0.4827 | 0.5074218 | 0.01909124 | 0.0106 | -1.420279 | 42.9377
6819 | 9.516111 | 2.3861 | 21.2143 | 143 | 3.0814 | 3.07438 | 9.5 | 0.370565 | 0.483 | 0.507451 | 0.01908942 | 0.0102 | -1.420252 | 42.9406
6820 | 9.5175 | 2.3848 | 21.2176 | 137 | 3.1235 | 3.075049 | 9.76 | 0.349028 | 0.4868 | 0.5074797 | 0.01909427 | 0.0099 | -1.420226 | 42.9538
6821 | 9.518889 | 2.3848 | 21.221 | 127 | 3.0755 | 3.075767 | 9.46 | 0.376704 | 0.4867 | 0.5075086 | 0.01910153 | 0.0096 | -1.420199 | 42.9374
6822 | 9.520556 | 2.3836 | 21.2243 | 136 | 3.0696 | 3.076465 | 9.42 | 0.377482 | 0.4857 | 0.5075368 | 0.01910432 | 0.0093 | -1.420167 | 42.9375
6823 | 9.521944 | 2.3836 | 21.2276 | 131 | 3.0979 | 3.077227 | 9.6 | 0.377982 | 0.4869 | 0.5075651 | 0.01910911 | 0.009 | -1.420141 | 42.9374
6824 | 9.523333 | 2.3824 | 21.2309 | 143 | 3.0814 | 3.077887 | 9.5 | 0.378135 | 0.487 | 0.5075936 | 0.0191144 | 0.0087 | -1.420114 | 42.9376
6825 | 9.524722 | 2.3824 | 21.2342 | 143 | 3.0826 | 3.078594 | 9.5 | 0.378617 | 0.4868 | 0.507621 | 0.01911973 | 0.0084 | -1.420088 | 42.9376
6826 | 9.526111 | 2.3813 | 21.2375 | 134 | 3.0838 | 3.079299 | 9.51 | 0.379974 | 0.4865 | 0.5076481 | 0.01912377 | 0.0081 | -1.420061 | 42.937
6827 | 9.5275 | 2.3813 | 21.2408 | 136 | 3.0767 | 3.08001 | 9.47 | 0.376562 | 0.486 | 0.5076755 | 0.01912958 | 0.0078 | -1.420034 | 42.9393
6828 | 9.528889 | 2.3803 | 21.2441 | 137 | 3.0943 | 3.080768 | 9.57 | 0.384237 | 0.4865 | 0.5077024 | 0.01913352 | 0.0075 | -1.420008 | 42.9349
6829 | 9.530278 | 2.3803 | 21.2474 | 139 | 3.0885 | 3.081501 | 9.54 | 0.38309 | 0.4874 | 0.5077299 | 0.01913848 | 0.0073 | -1.419981 | 42.9358
6830 | 9.531667 | 2.3792 | 21.2507 | 140 | 3.092 | 3.082224 | 9.56 | 0.3844 | 0.4875 | 0.5077566 | 0.01914171 | 0.007 | -1.419955 | 42.9353
6831 | 9.533056 | 2.3792 | 21.254 | 138 | 3.0814 | 3.08292 | 9.5 | 0.382752 | 0.487 | 0.5077835 | 0.01914319 | 0.0067 | -1.419928 | 42.9365
6832 | 9.534444 | 2.3783 | 21.2573 | 137 | 3.0802 | 3.083627 | 9.49 | 0.378241 | 0.4875 | 0.5078092 | 0.01914533 | 0.0065 | -1.419902 | 42.9395
6833 | 9.535833 | 2.3783 | 21.2606 | 149 | 3.0743 | 3.084405 | 9.45 | 0.37784 | 0.4859 | 0.5078363 | 0.01915416 | 0.0062 | -1.419875 | 42.94
6834 | 9.537222 | 2.3773 | 21.2639 | 138 | 3.0826 | 3.085099 | 9.5 | 0.375661 | 0.4854 | 0.5078634 | 0.01915246 | 0.006 | -1.419848 | 42.9415
6835 | 9.538611 | 2.3773 | 21.2672 | 137 | 3.0932 | 3.08575 | 9.57 | 0.38563 | 0.4849 | 0.5078916 | 0.01914812 | 0.0058 | -1.419822 | 42.9358
6836 | 9.54 | 2.3764 | 21.2706 | 144 | 3.099 | 3.086419 | 9.6 | 0.383992 | 0.4852 | 0.5079195 | 0.01914553 | 0.0055 | -1.419795 | 42.937
6837 | 9.541389 | 2.3764 | 21.2739 | 148 | 3.0814 | 3.08711 | 9.5 | 0.379998 | 0.4852 | 0.5079473 | 0.01914413 | 0.0053 | -1.419769 | 42.9396
6838 | 9.542778 | 2.3755 | 21.2772 | 138 | 3.0838 | 3.087832 | 9.51 | 0.385109 | 0.4842 | 0.5079738 | 0.01913912 | 0.0051 | -1.419742 | 42.9368
6839 | 9.544167 | 2.3755 | 21.2805 | 138 | 3.0967 | 3.088506 | 9.59 | 0.386691 | 0.4842 | 0.5080004 | 0.01914575 | 0.0049 | -1.419715 | 42.9361
6840 | 9.545556 | 2.3747 | 21.2838 | 142 | 3.0861 | 3.089288 | 9.52 | 0.385145 | 0.4836 | 0.5080265 | 0.01913959 | 0.0046 | -1.419689 | 42.9373
6841 | 9.546944 | 2.3747 | 21.2871 | 149 | 3.0943 | 3.089976 | 9.57 | 0.388433 | 0.4843 | 0.5080525 | 0.01913338 | 0.0044 | -1.419662 | 42.9355
6842 | 9.548333 | 2.3738 | 21.2904 | 140 | 3.0838 | 3.090666 | 9.51 | 0.389656 | 0.4839 | 0.5080784 | 0.01912739 | 0.0042 | -1.419636 | 42.935
6843 | 9.549722 | 2.3738 | 21.2937 | 142 | 3.0932 | 3.091384 | 9.57 | 0.385398 | 0.4832 | 0.5081038 | 0.01912091 | 0.004 | -1.419609 | 42.9378
6844 | 9.551111 | 2.373 | 21.2969 | 135 | 3.1002 | 3.092074 | 9.61 | 0.390577 | 0.4835 | 0.5081296 | 0.01911484 | 0.0038 | -1.419583 | 42.935
6845 | 9.5525 | 2.373 | 21.3002 | 145 | 3.1049 | 3.092793 | 9.64 | 0.393961 | 0.4843 | 0.5081544 | 0.01912109 | 0.0036 | -1.419556 | 42.9332
6846 | 9.553889 | 2.3723 | 21.3035 | 147 | 3.0896 | 3.093466 | 9.55 | 0.388526 | 0.4835 | 0.5081797 | 0.01911494 | 0.0034 | -1.419529 | 42.9367
6847 | 9.555278 | 2.3723 | 21.3068 | 151 | 3.0802 | 3.094159 | 9.49 | 0.394024 | 0.4825 | 0.5082047 | 0.01910785 | 0.0033 | -1.419503 | 42.9337
6848 | 9.556667 | 2.3715 | 21.3101 | 141 | 3.1014 | 3.094865 | 9.62 | 0.38861 | 0.4825 | 0.5082291 | 0.01910116 | 0.0031 | -1.419476 | 42.9372
6849 | 9.558056 | 2.3715 | 21.3134 | 142 | 3.0955 | 3.095603 | 9.58 | 0.39471 | 0.4825 | 0.5082542 | 0.01909684 | 0.0029 | -1.41945 | 42.9338
6850 | 9.559444 | 2.3708 | 21.3167 | 144 | 3.0979 | 3.096327 | 9.6 | 0.390629 | 0.4825 | 0.5082793 | 0.01909213 | 0.0027 | -1.419423 | 42.9364
6851 | 9.560833 | 2.3708 | 21.32 | 143 | 3.0979 | 3.097019 | 9.6 | 0.393338 | 0.4819 | 0.508304 | 0.01909061 | 0.0026 | -1.419397 | 42.9351
6852 | 9.562222 | 2.3702 | 21.3233 | 142 | 3.0955 | 3.097727 | 9.58 | 0.391642 | 0.4814 | 0.5083295 | 0.01908386 | 0.0024 | -1.41937 | 42.9363
6853 | 9.563611 | 2.3702 | 21.3266 | 151 | 3.0932 | 3.098466 | 9.57 | 0.394944 | 0.4806 | 0.5083549 | 0.01907565 | 0.0022 | -1.419344 | 42.9346
6854 | 9.565 | 2.3695 | 21.3299 | 147 | 3.0791 | 3.099147 | 9.48 | 0.389417 | 0.4787 | 0.5083808 | 0.01906572 | 0.0021 | -1.419317 | 42.9382
6855 | 9.566389 | 2.3695 | 21.3332 | 138 | 3.0838 | 3.099811 | 9.51 | 0.394503 | 0.4771 | 0.5084061 | 0.01905211 | 0.0019 | -1.419291 | 42.9353
6856 | 9.567778 | 2.3689 | 21.3365 | 156 | 3.1025 | 3.100502 | 9.63 | 0.389045 | 0.4773 | 0.508432 | 0.01903721 | 0.0018 | -1.419264 | 42.9389
6857 | 9.569167 | 2.3689 | 21.3398 | 141 | 3.0861 | 3.101186 | 9.52 | 0.39502 | 0.4763 | 0.5084579 | 0.01902638 | 0.0016 | -1.419238 | 42.9355
6858 | 9.570556 | 2.3682 | 21.343 | 144 | 3.0979 | 3.101847 | 9.6 | 0.392347 | 0.4756 | 0.5084835 | 0.01900841 | 0.0015 | -1.419212 | 42.9374
6859 | 9.571944 | 2.3682 | 21.3463 | 134 | 3.1142 | 3.102468 | 9.7 | 0.396433 | 0.4769 | 0.5085094 | 0.01899397 | 0.0014 | -1.419185 | 42.9352
6860 | 9.573333 | 2.3676 | 21.3496 | 137 | 3.1095 | 3.103174 | 9.67 | 0.391771 | 0.4775 | 0.5085346 | 0.01898074 | 0.0012 | -1.419159 | 42.9382
6861 | 9.574722 | 2.3676 | 21.3529 | 143 | 3.1142 | 3.103874 | 9.7 | 0.397312 | 0.4786 | 0.5085601 | 0.01896936 | 0.0011 | -1.419132 | 42.9352
6862 | 9.576111 | 2.367 | 21.3562 | 146 | 3.1095 | 3.104595 | 9.67 | 0.398933 | 0.4788 | 0.5085854 | 0.01895919 | 0.0009 | -1.419106 | 42.9344
6863 | 9.5775 | 2.367 | 21.3595 | 146 | 3.1223 | 3.105269 | 9.75 | 0.399914 | 0.4802 | 0.5086107 | 0.01895303 | 0.0008 | -1.41908 | 42.9341
6864 | 9.578889 | 2.3665 | 21.3628 | 142 | 3.0967 | 3.105925 | 9.59 | 0.395783 | 0.4793 | 0.5086365 | 0.01894369 | 0.0007 | -1.419053 | 42.9368
6865 | 9.580278 | 2.3665 | 21.3661 | 149 | 3.1072 | 3.106589 | 9.65 | 0.400589 | 0.4791 | 0.5086616 | 0.01893485 | 0.0005 | -1.419027 | 42.9342
6866 | 9.581944 | 2.3659 | 21.3694 | 145 | 3.1002 | 3.107336 | 9.61 | 0.400574 | 0.4783 | 0.5086875 | 0.01892473 | 0.0004 | -1.418996 | 42.9348
6867 | 9.583333 | 2.3659 | 21.3726 | 146 | 3.106 | 3.107996 | 9.65 | 0.401428 | 0.4787 | 0.5087132 | 0.01891459 | 0.0003 | -1.418969 | 42.9345
6868 | 9.584722 | 2.3654 | 21.3759 | 148 | 3.1025 | 3.108662 | 9.63 | 0.40012 | 0.4779 | 0.508738 | 0.01890317 | 0.0002 | -1.418943 | 42.9356
6869 | 9.586111 | 2.3654 | 21.3792 | 143 | 3.1154 | 3.109268 | 9.71 | 0.410199 | 0.4792 | 0.5087633 | 0.01889464 | 0 | -1.418917 | 42.9298
6870 | 9.5875 | 2.3648 | 21.3825 | 140 | 3.1025 | 3.109986 | 9.63 | 0.404197 | 0.4787 | 0.5087886 | 0.01888459 | -0.0001 | -1.418891 | 42.9336
6871 | 9.588889 | 2.3648 | 21.3858 | 147 | 3.106 | 3.110714 | 9.65 | 0.404158 | 0.4784 | 0.508813 | 0.01887397 | -0.0002 | -1.418864 | 42.9339
6872 | 9.590278 | 2.3643 | 21.3891 | 146 | 3.1049 | 3.11141 | 9.64 | 0.400483 | 0.4776 | 0.508838 | 0.01886058 | -0.0003 | -1.418838 | 42.9363
6873 | 9.591667 | 2.3643 | 21.3924 | 150 | 3.1107 | 3.112071 | 9.68 | 0.404688 | 0.4775 | 0.5088627 | 0.01884671 | -0.0005 | -1.418812 | 42.934
6874 | 9.593056 | 2.3638 | 21.3956 | 154 | 3.1293 | 3.112764 | 9.79 | 0.403847 | 0.4788 | 0.508887 | 0.01883601 | -0.0006 | -1.418786 | 42.9348
6875 | 9.594444 | 2.3638 | 21.3989 | 149 | 3.1107 | 3.113437 | 9.68 | 0.406719 | 0.4786 | 0.5089104 | 0.01882707 | -0.0007 | -1.41876 | 42.9334
6876 | 9.595833 | 2.3633 | 21.4022 | 148 | 3.113 | 3.114169 | 9.69 | 0.406383 | 0.4787 | 0.5089344 | 0.01881613 | -0.0008 | -1.418734 | 42.9338
6877 | 9.597222 | 2.3633 | 21.4055 | 155 | 3.1177 | 3.114858 | 9.72 | 0.405997 | 0.4791 | 0.5089581 | 0.0188057 | -0.0009 | -1.418707 | 42.9343
6878 | 9.598611 | 2.3628 | 21.4088 | 151 | 3.0885 | 3.11557 | 9.54 | 0.380435 | 0.4775 | 0.5089829 | 0.01879275 | -0.001 | -1.418681 | 42.9499
6879 | 9.6 | 2.3628 | 21.4121 | 150 | 3.1107 | 3.116298 | 9.68 | 0.406531 | 0.4772 | 0.5090072 | 0.01878076 | -0.0011 | -1.418655 | 42.9344
6880 | 9.601389 | 2.3623 | 21.4153 | 151 | 3.1339 | 3.116998 | 9.82 | 0.406134 | 0.4786 | 0.5090311 | 0.01877068 | -0.0012 | -1.418629 | 42.935
6881 | 9.602778 | 2.3623 | 21.4186 | 143 | 3.1281 | 3.117663 | 9.79 | 0.4088 | 0.4793 | 0.5090536 | 0.01876178 | -0.0013 | -1.418603 | 42.9336
6882 | 9.604167 | 2.3619 | 21.4219 | 148 | 3.113 | 3.11834 | 9.69 | 0.410108 | 0.4787 | 0.5090759 | 0.01875183 | -0.0015 | -1.418577 | 42.9331
6883 | 9.605556 | 2.3619 | 21.4252 | 150 | 3.1223 | 3.119082 | 9.75 | 0.407897 | 0.4786 | 0.5090988 | 0.01874238 | -0.0016 | -1.418551 | 42.9346
6884 | 9.606944 | 2.3614 | 21.4285 | 148 | 3.1189 | 3.119753 | 9.73 | 0.411232 | 0.4782 | 0.509121 | 0.018733 | -0.0017 | -1.418525 | 42.9329
6885 | 9.608333 | 2.3614 | 21.4317 | 145 | 3.1386 | 3.120421 | 9.85 | 0.409672 | 0.4795 | 0.509143 | 0.01872492 | -0.0018 | -1.418499 | 42.9341
6886 | 9.609722 | 2.361 | 21.435 | 157 | 3.1409 | 3.121071 | 9.87 | 0.413768 | 0.4812 | 0.5091642 | 0.01872045 | -0.0019 | -1.418473 | 42.9319
6887 | 9.611111 | 2.361 | 21.4383 | 141 | 3.1142 | 3.121809 | 9.7 | 0.410836 | 0.481 | 0.5091861 | 0.01871333 | -0.0019 | -1.418447 | 42.9339
6888 | 9.6125 | 2.3606 | 21.4416 | 154 | 3.1154 | 3.122587 | 9.71 | 0.413808 | 0.4802 | 0.509208 | 0.01870702 | -0.002 | -1.418421 | 42.9324
6889 | 9.613889 | 2.3606 | 21.4449 | 140 | 3.1247 | 3.123393 | 9.76 | 0.409719 | 0.4805 | 0.5092298 | 0.01869953 | -0.0021 | -1.418395 | 42.9351
6890 | 9.615278 | 2.3603 | 21.4481 | 157 | 3.1351 | 3.12406 | 9.83 | 0.414284 | 0.4812 | 0.5092511 | 0.01869414 | -0.0022 | -1.418369 | 42.9326
6891 | 9.616667 | 2.3603 | 21.4514 | 152 | 3.1189 | 3.124702 | 9.73 | 0.416847 | 0.4808 | 0.509272 | 0.01868872 | -0.0023 | -1.418343 | 42.9313
6892 | 9.618056 | 2.3599 | 21.4547 | 145 | 3.1189 | 3.12549 | 9.73 | 0.419319 | 0.481 | 0.5092934 | 0.01868442 | -0.0024 | -1.418317 | 42.9301
6893 | 9.619444 | 2.3599 | 21.458 | 159 | 3.1212 | 3.126153 | 9.74 | 0.42032 | 0.4811 | 0.5093141 | 0.01867666 | -0.0025 | -1.418291 | 42.9297
6894 | 9.620833 | 2.3596 | 21.4612 | 154 | 3.1328 | 3.126826 | 9.81 | 0.413325 | 0.481 | 0.5093351 | 0.0186723 | -0.0026 | -1.418265 | 42.9342
6895 | 9.622222 | 2.3596 | 21.4645 | 147 | 3.1281 | 3.127544 | 9.79 | 0.418464 | 0.4814 | 0.5093562 | 0.01866879 | -0.0026 | -1.418239 | 42.9314
6896 | 9.623611 | 2.3593 | 21.4678 | 153 | 3.1223 | 3.128255 | 9.75 | 0.41998 | 0.481 | 0.509378 | 0.01866588 | -0.0027 | -1.418213 | 42.9307
6897 | 9.625 | 2.3593 | 21.4711 | 159 | 3.1165 | 3.128962 | 9.71 | 0.416136 | 0.48 | 0.5094007 | 0.01866233 | -0.0028 | -1.418187 | 42.9332
6898 | 9.626389 | 2.359 | 21.4744 | 153 | 3.1281 | 3.129675 | 9.79 | 0.420771 | 0.4801 | 0.5094227 | 0.01865911 | -0.0029 | -1.418161 | 42.9307
6899 | 9.627778 | 2.359 | 21.4776 | 149 | 3.1212 | 3.130391 | 9.74 | 0.417567 | 0.4798 | 0.5094441 | 0.0186461 | -0.0029 | -1.418136 | 42.9329
6900 | 9.629167 | 2.3586 | 21.4809 | 149 | 3.1235 | 3.131085 | 9.76 | 0.431573 | 0.4791 | 0.509466 | 0.01864105 | -0.003 | -1.41811 | 42.9247
6901 | 9.630556 | 2.3586 | 21.4842 | 158 | 3.1397 | 3.131697 | 9.86 | 0.426429 | 0.48 | 0.5094877 | 0.01863783 | -0.0031 | -1.418084 | 42.9281
6902 | 9.631944 | 2.3584 | 21.4875 | 150 | 3.1293 | 3.132377 | 9.79 | 0.423367 | 0.48 | 0.5095093 | 0.0186338 | -0.0032 | -1.418058 | 42.9302
6903 | 9.633333 | 2.3584 | 21.4907 | 154 | 3.1281 | 3.133088 | 9.79 | 0.422959 | 0.4793 | 0.5095303 | 0.01862886 | -0.0032 | -1.418032 | 42.9307
6904 | 9.634722 | 2.3581 | 21.494 | 156 | 3.1258 | 3.133804 | 9.77 | 0.422483 | 0.479 | 0.5095511 | 0.0186247 | -0.0033 | -1.418006 | 42.9312
6905 | 9.636111 | 2.3581 | 21.4973 | 157 | 3.1223 | 3.13448 | 9.75 | 0.419315 | 0.4787 | 0.5095718 | 0.01860848 | -0.0033 | -1.41798 | 42.9334
6906 | 9.6375 | 2.3578 | 21.5006 | 165 | 3.1258 | 3.135206 | 9.77 | 0.420699 | 0.4778 | 0.5095921 | 0.01860214 | -0.0034 | -1.417954 | 42.9328
6907 | 9.638889 | 2.3578 | 21.5038 | 162 | 3.142 | 3.135983 | 9.87 | 0.422304 | 0.4782 | 0.5096132 | 0.0185964 | -0.0035 | -1.417929 | 42.9321
6908 | 9.640278 | 2.3576 | 21.5071 | 147 | 3.1339 | 3.136729 | 9.82 | 0.423418 | 0.4785 | 0.5096341 | 0.01859153 | -0.0035 | -1.417903 | 42.9317
6909 | 9.641667 | 2.3576 | 21.5104 | 151 | 3.1258 | 3.137432 | 9.77 | 0.41996 | 0.4776 | 0.5096549 | 0.01858417 | -0.0036 | -1.417877 | 42.934
6910 | 9.643056 | 2.3573 | 21.5137 | 160 | 3.1328 | 3.13814 | 9.81 | 0.424682 | 0.4778 | 0.5096756 | 0.01857733 | -0.0036 | -1.417851 | 42.9314
6911 | 9.644444 | 2.3573 | 21.5169 | 157 | 3.1432 | 3.138858 | 9.88 | 0.425835 | 0.4778 | 0.5096958 | 0.01855987 | -0.0037 | -1.417825 | 42.931
6912 | 9.646111 | 2.3571 | 21.5202 | 163 | 3.1316 | 3.139658 | 9.81 | 0.413297 | 0.477 | 0.5097162 | 0.01855155 | -0.0038 | -1.417794 | 42.9391
6913 | 9.6475 | 2.3569 | 21.5235 | 164 | 3.1386 | 3.140362 | 9.85 | 0.430175 | 0.4768 | 0.509736 | 0.01854366 | -0.0038 | -1.417769 | 42.9292
6914 | 9.648889 | 2.3569 | 21.5267 | 160 | 3.1432 | 3.141026 | 9.88 | 0.425769 | 0.4772 | 0.5097557 | 0.01853832 | -0.0039 | -1.417743 | 42.9322
6915 | 9.650278 | 2.3567 | 21.53 | 161 | 3.1351 | 3.141708 | 9.83 | 0.429874 | 0.4767 | 0.5097751 | 0.01853156 | -0.0039 | -1.417717 | 42.9299
6916 | 9.651667 | 2.3567 | 21.5333 | 164 | 3.1478 | 3.142439 | 9.91 | 0.431298 | 0.4773 | 0.5097948 | 0.01852505 | -0.004 | -1.417691 | 42.9293
6917 | 9.653056 | 2.3564 | 21.5366 | 148 | 3.1547 | 3.14313 | 9.95 | 0.428574 | 0.4787 | 0.5098145 | 0.01850776 | -0.004 | -1.417666 | 42.9312
6918 | 9.654444 | 2.3564 | 21.5398 | 158 | 3.1627 | 3.143749 | 10 | 0.434548 | 0.4797 | 0.5098348 | 0.01850543 | -0.0041 | -1.41764 | 42.9279
6919 | 9.655833 | 2.3562 | 21.5431 | 166 | 3.142 | 3.144518 | 9.87 | 0.43049 | 0.4795 | 0.5098542 | 0.01850272 | -0.0042 | -1.417614 | 42.9306
6920 | 9.657222 | 2.3562 | 21.5464 | 162 | 3.1581 | 3.145326 | 9.97 | 0.434796 | 0.4807 | 0.5098728 | 0.01850115 | -0.0042 | -1.417589 | 42.9282
6921 | 9.658611 | 2.356 | 21.5497 | 156 | 3.1455 | 3.146022 | 9.89 | 0.433632 | 0.4798 | 0.509892 | 0.0184992 | -0.0043 | -1.417563 | 42.9292
6922 | 9.66 | 2.356 | 21.5529 | 162 | 3.1512 | 3.146751 | 9.93 | 0.430919 | 0.4802 | 0.5099111 | 0.01849963 | -0.0043 | -1.417537 | 42.9311
6923 | 9.661389 | 2.3557 | 21.5562 | 148 | 3.1547 | 3.147472 | 9.95 | 0.430942 | 0.4811 | 0.5099311 | 0.0184845 | -0.0044 | -1.417512 | 42.9313
6924 | 9.662778 | 2.3557 | 21.5595 | 161 | 3.1443 | 3.148153 | 9.89 | 0.433038 | 0.4806 | 0.5099507 | 0.01848556 | -0.0044 | -1.417486 | 42.9303
6925 | 9.664167 | 2.3556 | 21.5627 | 159 | 3.1397 | 3.14889 | 9.86 | 0.436711 | 0.4806 | 0.5099706 | 0.01848766 | -0.0045 | -1.41746 | 42.9284
6926 | 9.665556 | 2.3556 | 21.566 | 157 | 3.1512 | 3.149552 | 9.93 | 0.434839 | 0.481 | 0.5099906 | 0.0184909 | -0.0045 | -1.417435 | 42.9298
6927 | 9.666944 | 2.3554 | 21.5693 | 163 | 3.1627 | 3.150291 | 10 | 0.434482 | 0.4821 | 0.5100096 | 0.01849571 | -0.0046 | -1.417409 | 42.9302
6928 | 9.668333 | 2.3554 | 21.5726 | 158 | 3.1501 | 3.150992 | 9.92 | 0.439793 | 0.4824 | 0.510029 | 0.01850068 | -0.0046 | -1.417383 | 42.9273
6929 | 9.669722 | 2.3553 | 21.5758 | 163 | 3.1478 | 3.151708 | 9.91 | 0.439206 | 0.4817 | 0.5100483 | 0.01848564 | -0.0047 | -1.417358 | 42.9279
6930 | 9.671111 | 2.3553 | 21.5791 | 146 | 3.1478 | 3.152425 | 9.91 | 0.442643 | 0.4813 | 0.5100671 | 0.0184886 | -0.0047 | -1.417332 | 42.9261
6931 | 9.6725 | 2.3551 | 21.5824 | 158 | 3.1478 | 3.153138 | 9.91 | 0.441067 | 0.4814 | 0.5100862 | 0.01849243 | -0.0047 | -1.417306 | 42.9273
6932 | 9.673889 | 2.3551 | 21.5856 | 155 | 3.1524 | 3.153879 | 9.94 | 0.444021 | 0.4814 | 0.5101048 | 0.0184973 | -0.0048 | -1.41728 | 42.9258
6933 | 9.675278 | 2.3551 | 21.5889 | 156 | 3.1547 | 3.15458 | 9.95 | 0.438469 | 0.482 | 0.5101228 | 0.01850507 | -0.0048 | -1.417255 | 42.9294
6934 | 9.676667 | 2.3551 | 21.5922 | 166 | 3.1455 | 3.155358 | 9.89 | 0.444271 | 0.4811 | 0.5101406 | 0.0185109 | -0.0048 | -1.417229 | 42.9261
6935 | 9.678056 | 2.355 | 21.5955 | 163 | 3.1558 | 3.156088 | 9.96 | 0.451864 | 0.4799 | 0.5101585 | 0.01848923 | -0.0049 | -1.417203 | 42.9218
6936 | 9.679444 | 2.355 | 21.5988 | 158 | 3.1558 | 3.156736 | 9.96 | 0.443337 | 0.4804 | 0.5101766 | 0.01849375 | -0.0049 | -1.417178 | 42.9272
6937 | 9.680833 | 2.3549 | 21.602 | 159 | 3.1478 | 3.157457 | 9.91 | 0.443224 | 0.4803 | 0.5101945 | 0.01849818 | -0.0049 | -1.417152 | 42.9276
6938 | 9.682222 | 2.3549 | 21.6053 | 156 | 3.1397 | 3.158194 | 9.86 | 0.44142 | 0.4795 | 0.5102122 | 0.01849979 | -0.0049 | -1.417126 | 42.9289
6939 | 9.683611 | 2.3549 | 21.6086 | 154 | 3.173 | 3.158915 | 10.07 | 0.44733 | 0.4803 | 0.5102301 | 0.01850323 | -0.0049 | -1.417101 | 42.9256
6940 | 9.685 | 2.3549 | 21.6119 | 156 | 3.165 | 3.159601 | 10.02 | 0.444607 | 0.4812 | 0.5102488 | 0.01850702 | -0.0049 | -1.417075 | 42.9275
6941 | 9.686389 | 2.3549 | 21.6151 | 155 | 3.1662 | 3.160293 | 10.02 | 0.448192 | 0.4815 | 0.5102683 | 0.0184901 | -0.0049 | -1.417049 | 42.9256
6942 | 9.687778 | 2.3549 | 21.6184 | 148 | 3.1604 | 3.161009 | 9.99 | 0.447088 | 0.4819 | 0.5102885 | 0.01849505 | -0.0049 | -1.417024 | 42.9265
6943 | 9.689167 | 2.3549 | 21.6217 | 155 | 3.1466 | 3.161737 | 9.9 | 0.4462 | 0.4813 | 0.5103086 | 0.01849928 | -0.0049 | -1.416998 | 42.9273
6944 | 9.690556 | 2.3549 | 21.6249 | 161 | 3.1524 | 3.162426 | 9.94 | 0.444846 | 0.4803 | 0.5103281 | 0.01850043 | -0.0049 | -1.416972 | 42.9284
6945 | 9.691944 | 2.355 | 21.6282 | 156 | 3.1581 | 3.163137 | 9.97 | 0.449368 | 0.4806 | 0.510347 | 0.01850113 | -0.0049 | -1.416946 | 42.9259
6946 | 9.693333 | 2.355 | 21.6315 | 163 | 3.1547 | 3.163879 | 9.95 | 0.44353 | 0.48 | 0.5103664 | 0.01849918 | -0.0049 | -1.416921 | 42.9297
6947 | 9.694722 | 2.355 | 21.6347 | 153 | 3.165 | 3.164595 | 10.02 | 0.448676 | 0.4803 | 0.5103855 | 0.01848349 | -0.0049 | -1.416895 | 42.9268
6948 | 9.696111 | 2.355 | 21.638 | 159 | 3.1708 | 3.165385 | 10.05 | 0.457132 | 0.4811 | 0.5104043 | 0.01848341 | -0.0049 | -1.416869 | 42.922
6949 | 9.6975 | 2.3552 | 21.6413 | 160 | 3.1753 | 3.166023 | 10.08 | 0.450795 | 0.482 | 0.5104236 | 0.01848446 | -0.0048 | -1.416844 | 42.9261
6950 | 9.698889 | 2.3552 | 21.6446 | 162 | 3.1673 | 3.166761 | 10.03 | 0.449527 | 0.482 | 0.5104427 | 0.01848681 | -0.0048 | -1.416818 | 42.9271
6951 | 9.700278 | 2.3553 | 21.6478 | 155 | 3.1581 | 3.167547 | 9.97 | 0.448778 | 0.4813 | 0.5104614 | 0.0184873 | -0.0048 | -1.416792 | 42.9278
6952 | 9.701667 | 2.3553 | 21.6511 | 155 | 3.1627 | 3.168243 | 10 | 0.452377 | 0.4816 | 0.5104803 | 0.01848795 | -0.0047 | -1.416767 | 42.9259
6953 | 9.703056 | 2.3555 | 21.6544 | 168 | 3.1696 | 3.168894 | 10.05 | 0.451065 | 0.4824 | 0.5104988 | 0.01847587 | -0.0047 | -1.416741 | 42.9269
6954 | 9.704444 | 2.3555 | 21.6576 | 151 | 3.189 | 3.169566 | 10.17 | 0.45576 | 0.4845 | 0.510517 | 0.01848154 | -0.0047 | -1.416715 | 42.9244
6955 | 9.705833 | 2.3557 | 21.6609 | 163 | 3.1708 | 3.170249 | 10.05 | 0.45476 | 0.4848 | 0.5105355 | 0.01848693 | -0.0046 | -1.41669 | 42.9252
6956 | 9.707222 | 2.3557 | 21.6642 | 159 | 3.1765 | 3.170965 | 10.09 | 0.453501 | 0.485 | 0.5105545 | 0.01849423 | -0.0046 | -1.416664 | 42.9262
6957 | 9.708611 | 2.356 | 21.6675 | 164 | 3.1639 | 3.171692 | 10.01 | 0.451765 | 0.4848 | 0.5105723 | 0.01850134 | -0.0045 | -1.416638 | 42.9275
6958 | 9.71 | 2.356 | 21.6707 | 156 | 3.1788 | 3.172422 | 10.1 | 0.460136 | 0.4856 | 0.5105918 | 0.01851133 | -0.0044 | -1.416613 | 42.9228
6959 | 9.711389 | 2.3563 | 21.674 | 161 | 3.1662 | 3.17316 | 10.02 | 0.454845 | 0.4852 | 0.510611 | 0.01850149 | -0.0044 | -1.416587 | 42.9262
6960 | 9.712778 | 2.3563 | 21.6773 | 156 | 3.173 | 3.173908 | 10.07 | 0.454977 | 0.4857 | 0.5106305 | 0.01851157 | -0.0043 | -1.416561 | 42.9264
6961 | 9.714444 | 2.3567 | 21.6806 | 158 | 3.1719 | 3.174694 | 10.06 | 0.462821 | 0.4854 | 0.5106508 | 0.01852067 | -0.0042 | -1.41653 | 42.9222
6962 | 9.715833 | 2.3567 | 21.6838 | 158 | 3.1708 | 3.175425 | 10.05 | 0.455498 | 0.4855 | 0.5106708 | 0.0185301 | -0.0041 | -1.416505 | 42.9269
6963 | 9.717222 | 2.3571 | 21.6871 | 162 | 3.1696 | 3.176167 | 10.05 | 0.453574 | 0.4857 | 0.5106918 | 0.0185397 | -0.0041 | -1.416479 | 42.9283
6964 | 9.718611 | 2.3571 | 21.6904 | 175 | 3.165 | 3.176849 | 10.02 | 0.4551 | 0.4863 | 0.5107141 | 0.01854989 | -0.004 | -1.416453 | 42.9276
6965 | 9.72 | 2.3574 | 21.6937 | 155 | 3.1524 | 3.177557 | 9.94 | 0.463701 | 0.4837 | 0.5107368 | 0.01853806 | -0.0039 | -1.416427 | 42.9227
6966 | 9.721389 | 2.3574 | 21.6969 | 164 | 3.1616 | 3.178235 | 10 | 0.458163 | 0.4821 | 0.510759 | 0.01854081 | -0.0038 | -1.416402 | 42.9263
6967 | 9.722778 | 2.3579 | 21.7002 | 154 | 3.1788 | 3.178934 | 10.1 | 0.468079 | 0.4829 | 0.5107817 | 0.01854452 | -0.0037 | -1.416376 | 42.9206
6968 | 9.724167 | 2.3579 | 21.7035 | 157 | 3.1696 | 3.179664 | 10.05 | 0.466258 | 0.4818 | 0.510804 | 0.01854769 | -0.0036 | -1.41635 | 42.922
6969 | 9.725556 | 2.3583 | 21.7068 | 162 | 3.1788 | 3.180373 | 10.1 | 0.469619 | 0.4817 | 0.5108263 | 0.01855216 | -0.0035 | -1.416324 | 42.9202
6970 | 9.726944 | 2.3583 | 21.71 | 154 | 3.1833 | 3.18113 | 10.13 | 0.466107 | 0.4828 | 0.5108487 | 0.01855961 | -0.0034 | -1.416299 | 42.9226
6971 | 9.728333 | 2.3587 | 21.7133 | 154 | 3.1879 | 3.181877 | 10.16 | 0.471527 | 0.4835 | 0.510871 | 0.01854372 | -0.0033 | -1.416273 | 42.9196
6972 | 9.729722 | 2.3587 | 21.7166 | 162 | 3.1719 | 3.18263 | 10.06 | 0.467462 | 0.4821 | 0.5108935 | 0.01854987 | -0.0032 | -1.416247 | 42.9223
6973 | 9.731111 | 2.3592 | 21.7199 | 164 | 3.1924 | 3.183342 | 10.19 | 0.461141 | 0.4834 | 0.510917 | 0.01855819 | -0.0031 | -1.416221 | 42.9263
6974 | 9.7325 | 2.3592 | 21.7231 | 147 | 3.1833 | 3.183962 | 10.13 | 0.464185 | 0.4833 | 0.5109411 | 0.01856703 | -0.003 | -1.416195 | 42.9248
6975 | 9.733889 | 2.3597 | 21.7264 | 163 | 3.181 | 3.184648 | 10.12 | 0.473245 | 0.4837 | 0.5109656 | 0.0185756 | -0.0029 | -1.41617 | 42.9196
6976 | 9.735278 | 2.3597 | 21.7297 | 171 | 3.1799 | 3.185352 | 10.11 | 0.475044 | 0.4838 | 0.5109904 | 0.01858417 | -0.0028 | -1.416144 | 42.9187
6977 | 9.736667 | 2.3601 | 21.733 | 161 | 3.1947 | 3.186074 | 10.21 | 0.473095 | 0.4851 | 0.5110146 | 0.01857137 | -0.0027 | -1.416118 | 42.9201
6978 | 9.738056 | 2.3601 | 21.7363 | 159 | 3.1856 | 3.186841 | 10.15 | 0.472202 | 0.4858 | 0.5110386 | 0.01858335 | -0.0026 | -1.416092 | 42.9209
6979 | 9.739444 | 2.3606 | 21.7395 | 159 | 3.1833 | 3.187594 | 10.13 | 0.477719 | 0.4856 | 0.5110634 | 0.01859541 | -0.0025 | -1.416066 | 42.9179
6980 | 9.740833 | 2.3606 | 21.7428 | 161 | 3.1913 | 3.18835 | 10.18 | 0.474971 | 0.4862 | 0.5110877 | 0.01860711 | -0.0024 | -1.416041 | 42.9198
6981 | 9.742222 | 2.3612 | 21.7461 | 158 | 3.1947 | 3.189051 | 10.21 | 0.474275 | 0.4871 | 0.5111116 | 0.01862098 | -0.0023 | -1.416015 | 42.9204
6982 | 9.743611 | 2.3612 | 21.7494 | 164 | 3.197 | 3.189753 | 10.22 | 0.478078 | 0.4879 | 0.5111358 | 0.0186379 | -0.0021 | -1.415989 | 42.9184
6983 | 9.745 | 2.3616 | 21.7527 | 158 | 3.1845 | 3.190458 | 10.14 | 0.480334 | 0.487 | 0.5111597 | 0.01862683 | -0.002 | -1.415963 | 42.9173
6984 | 9.746389 | 2.3616 | 21.7559 | 161 | 3.1788 | 3.191202 | 10.1 | 0.470818 | 0.4868 | 0.5111835 | 0.01864174 | -0.0019 | -1.415937 | 42.9233
6985 | 9.747778 | 2.3622 | 21.7592 | 167 | 3.1673 | 3.191853 | 10.03 | 0.478928 | 0.4856 | 0.511207 | 0.01865523 | -0.0018 | -1.415911 | 42.9187
6986 | 9.749167 | 2.3622 | 21.7625 | 150 | 3.1742 | 3.192619 | 10.08 | 0.485857 | 0.4846 | 0.51123 | 0.01866776 | -0.0017 | -1.415885 | 42.9147
6987 | 9.750556 | 2.3628 | 21.7658 | 145 | 3.1901 | 3.193358 | 10.18 | 0.482676 | 0.4856 | 0.511254 | 0.01868265 | -0.0016 | -1.415859 | 42.9169
6988 | 9.751944 | 2.3628 | 21.7691 | 156 | 3.2038 | 3.19408 | 10.26 | 0.484552 | 0.4869 | 0.5112777 | 0.01869945 | -0.0015 | -1.415833 | 42.916
6989 | 9.753333 | 2.3633 | 21.7723 | 165 | 3.181 | 3.194781 | 10.12 | 0.481806 | 0.4869 | 0.5113023 | 0.01868617 | -0.0013 | -1.415807 | 42.918
6990 | 9.754722 | 2.3633 | 21.7756 | 160 | 3.197 | 3.195533 | 10.22 | 0.486396 | 0.4872 | 0.5113262 | 0.0187034 | -0.0012 | -1.415782 | 42.9154
6991 | 9.756111 | 2.3639 | 21.7789 | 164 | 3.2049 | 3.19629 | 10.27 | 0.485628 | 0.4883 | 0.5113509 | 0.01872333 | -0.0011 | -1.415756 | 42.9161
6992 | 9.7575 | 2.3639 | 21.7822 | 158 | 3.1924 | 3.196992 | 10.19 | 0.482781 | 0.4882 | 0.511376 | 0.01874256 | -0.001 | -1.415729 | 42.9181
6993 | 9.758889 | 2.3646 | 21.7855 | 167 | 3.1924 | 3.197733 | 10.19 | 0.486748 | 0.4881 | 0.5114012 | 0.01875941 | -0.0008 | -1.415703 | 42.916
6994 | 9.760278 | 2.3646 | 21.7888 | 161 | 3.2105 | 3.198462 | 10.31 | 0.484474 | 0.4892 | 0.5114263 | 0.01877853 | -0.0007 | -1.415677 | 42.9176
6995 | 9.761667 | 2.3651 | 21.792 | 172 | 3.197 | 3.199153 | 10.22 | 0.482717 | 0.489 | 0.5114509 | 0.01877016 | -0.0006 | -1.415651 | 42.9189
6996 | 9.763056 | 2.3651 | 21.7953 | 164 | 3.197 | 3.199854 | 10.22 | 0.488085 | 0.4894 | 0.5114768 | 0.01878953 | -0.0005 | -1.415625 | 42.9159
6997 | 9.764444 | 2.3658 | 21.7986 | 159 | 3.1947 | 3.200559 | 10.21 | 0.488356 | 0.4896 | 0.5115027 | 0.01880819 | -0.0003 | -1.415599 | 42.916
6998 | 9.765833 | 2.3658 | 21.8019 | 157 | 3.2038 | 3.20128 | 10.26 | 0.478801 | 0.4902 | 0.5115281 | 0.01882884 | -0.0002 | -1.415573 | 42.922
6999 | 9.767222 | 2.3665 | 21.8052 | 168 | 3.1924 | 3.201989 | 10.19 | 0.492319 | 0.4882 | 0.5115543 | 0.01884695 | -0.0001 | -1.415547 | 42.9141
7000 | 9.768611 | 2.3665 | 21.8085 | 159 | 3.2151 | 3.202709 | 10.34 | 0.491033 | 0.4896 | 0.511581 | 0.01886846 | 0.0001 | -1.415521 | 42.9151
7001 | 9.77 | 2.3671 | 21.8118 | 161 | 3.1992 | 3.203388 | 10.24 | 0.488203 | 0.4896 | 0.5116072 | 0.01885897 | 0.0002 | -1.415494 | 42.9171
7002 | 9.771389 | 2.3671 | 21.815 | 162 | 3.2117 | 3.204147 | 10.31 | 0.488274 | 0.491 | 0.511633 | 0.01888281 | 0.0003 | -1.415468 | 42.9173
7003 | 9.772778 | 2.3678 | 21.8183 | 163 | 3.206 | 3.204884 | 10.28 | 0.495905 | 0.4913 | 0.5116591 | 0.0189069 | 0.0005 | -1.415442 | 42.913
7004 | 9.774167 | 2.3678 | 21.8216 | 155 | 3.2151 | 3.205601 | 10.34 | 0.494123 | 0.4923 | 0.5116852 | 0.01893099 | 0.0006 | -1.415416 | 42.9143
7005 | 9.775556 | 2.3685 | 21.8249 | 172 | 3.2229 | 3.206334 | 10.39 | 0.345482 | 0.4941 | 0.511711 | 0.01895801 | 0.0008 | -1.415389 | 43.0039
7006 | 9.776944 | 2.3685 | 21.8282 | 161 | 3.2173 | 3.207073 | 10.35 | 0.497031 | 0.4949 | 0.5117363 | 0.01898625 | 0.0009 | -1.415363 | 42.913
7007 | 9.778333 | 2.3693 | 21.8315 | 149 | 3.2252 | 3.207755 | 10.4 | 0.495789 | 0.4965 | 0.5117639 | 0.01899073 | 0.0011 | -1.415337 | 42.914
7008 | 9.78 | 2.3693 | 21.8348 | 165 | 3.2094 | 3.20842 | 10.3 | 0.487236 | 0.4969 | 0.5117922 | 0.01902232 | 0.0012 | -1.415305 | 42.9198
7009 | 9.781389 | 2.3701 | 21.8381 | 157 | 3.2105 | 3.209193 | 10.31 | 0.497523 | 0.4975 | 0.5118199 | 0.01905546 | 0.0014 | -1.415279 | 42.9138
7010 | 9.782778 | 2.3701 | 21.8414 | 156 | 3.2274 | 3.209973 | 10.42 | 0.499428 | 0.499 | 0.5118497 | 0.01909206 | 0.0016 | -1.415252 | 42.9129
7011 | 9.784167 | 2.3711 | 21.8447 | 162 | 3.2184 | 3.210719 | 10.36 | 0.503308 | 0.4997 | 0.5118794 | 0.01913091 | 0.0017 | -1.415225 | 42.9108
7012 | 9.785556 | 2.3711 | 21.848 | 170 | 3.2196 | 3.211375 | 10.37 | 0.496424 | 0.5001 | 0.5119115 | 0.01917095 | 0.0019 | -1.415199 | 42.9152
7013 | 9.786944 | 2.372 | 21.8513 | 162 | 3.2229 | 3.212153 | 10.39 | 0.497684 | 0.5013 | 0.5119465 | 0.01918033 | 0.0021 | -1.415172 | 42.9147
7014 | 9.788333 | 2.372 | 21.8545 | 161 | 3.2184 | 3.212877 | 10.36 | 0.501753 | 0.5025 | 0.5119836 | 0.01922441 | 0.0023 | -1.415146 | 42.9125
7015 | 9.789722 | 2.3731 | 21.8578 | 161 | 3.2128 | 3.213631 | 10.32 | 0.497933 | 0.5025 | 0.5120234 | 0.01926812 | 0.0025 | -1.415119 | 42.9151
7016 | 9.791111 | 2.3731 | 21.8611 | 159 | 3.2071 | 3.214395 | 10.29 | 0.497516 | 0.5021 | 0.5120649 | 0.0193118 | 0.0027 | -1.415092 | 42.9156
7017 | 9.7925 | 2.3742 | 21.8645 | 155 | 3.1935 | 3.215139 | 10.2 | 0.500791 | 0.5008 | 0.5121092 | 0.01935208 | 0.0029 | -1.415065 | 42.9138
7018 | 9.793889 | 2.3742 | 21.8678 | 160 | 3.2342 | 3.215861 | 10.46 | 0.500334 | 0.5029 | 0.5121562 | 0.01939677 | 0.0031 | -1.415038 | 42.9143
7019 | 9.795278 | 2.3753 | 21.8711 | 163 | 3.2105 | 3.216596 | 10.31 | 0.502215 | 0.5023 | 0.5122056 | 0.01940731 | 0.0034 | -1.415011 | 42.9134
7020 | 9.796667 | 2.3753 | 21.8744 | 163 | 3.2083 | 3.21726 | 10.29 | 0.506499 | 0.5021 | 0.5122583 | 0.01945047 | 0.0036 | -1.414984 | 42.9111
7021 | 9.798056 | 2.3765 | 21.8777 | 148 | 3.2117 | 3.217952 | 10.31 | 0.504037 | 0.5023 | 0.5123131 | 0.01949412 | 0.0038 | -1.414957 | 42.9128
7022 | 9.799444 | 2.3765 | 21.881 | 164 | 3.2196 | 3.21864 | 10.37 | 0.50714 | 0.5032 | 0.5123699 | 0.01954019 | 0.0041 | -1.41493 | 42.9112
7023 | 9.800833 | 2.3778 | 21.8843 | 158 | 3.2049 | 3.219386 | 10.27 | 0.508509 | 0.5016 | 0.5124308 | 0.01958171 | 0.0043 | -1.414903 | 42.9106
7024 | 9.802222 | 2.3778 | 21.8876 | 154 | 3.2286 | 3.220073 | 10.42 | 0.50854 | 0.5033 | 0.5124934 | 0.01962565 | 0.0046 | -1.414876 | 42.9108
7025 | 9.803611 | 2.379 | 21.8909 | 152 | 3.2151 | 3.220761 | 10.34 | 0.50609 | 0.5032 | 0.5125581 | 0.0196384 | 0.0048 | -1.414849 | 42.9126
7026 | 9.805 | 2.379 | 21.8942 | 162 | 3.2319 | 3.221503 | 10.45 | 0.512623 | 0.5045 | 0.5126243 | 0.01968428 | 0.0051 | -1.414821 | 42.9089
7027 | 9.806389 | 2.3804 | 21.8975 | 157 | 3.2252 | 3.222281 | 10.4 | 0.513329 | 0.5047 | 0.5126935 | 0.01973108 | 0.0054 | -1.414794 | 42.9087
7028 | 9.807778 | 2.3804 | 21.9008 | 160 | 3.2297 | 3.222973 | 10.43 | 0.511242 | 0.5057 | 0.5127643 | 0.01978055 | 0.0056 | -1.414766 | 42.9102
7029 | 9.809167 | 2.3818 | 21.9041 | 162 | 3.2286 | 3.223714 | 10.42 | 0.510649 | 0.506 | 0.5128371 | 0.01983061 | 0.0059 | -1.414739 | 42.9108
7030 | 9.810556 | 2.3818 | 21.9074 | 159 | 3.2297 | 3.224444 | 10.43 | 0.513393 | 0.5074 | 0.5129109 | 0.01988395 | 0.0062 | -1.414711 | 42.9094
7031 | 9.811944 | 2.3832 | 21.9107 | 157 | 3.2398 | 3.225213 | 10.5 | 0.518332 | 0.5082 | 0.5129864 | 0.01990223 | 0.0065 | -1.414684 | 42.9067
7032 | 9.813333 | 2.3832 | 21.914 | 159 | 3.2297 | 3.225982 | 10.43 | 0.514781 | 0.5082 | 0.5130645 | 0.01995678 | 0.0068 | -1.414656 | 42.909
7033 | 9.814722 | 2.3847 | 21.9173 | 160 | 3.2353 | 3.22673 | 10.47 | 0.509699 | 0.5092 | 0.5131445 | 0.02001296 | 0.0071 | -1.414628 | 42.9124
7034 | 9.816111 | 2.3847 | 21.9206 | 160 | 3.2387 | 3.227431 | 10.49 | 0.518337 | 0.5099 | 0.5132262 | 0.02006929 | 0.0074 | -1.4146 | 42.9074
7035 | 9.8175 | 2.3863 | 21.924 | 169 | 3.2297 | 3.228206 | 10.43 | 0.513589 | 0.5101 | 0.5133102 | 0.02012489 | 0.0077 | -1.414573 | 42.9105
7036 | 9.818889 | 2.3863 | 21.9273 | 170 | 3.2184 | 3.228936 | 10.36 | 0.509852 | 0.5093 | 0.513396 | 0.02017943 | 0.008 | -1.414545 | 42.913
7037 | 9.820278 | 2.3878 | 21.9306 | 167 | 3.2364 | 3.229674 | 10.47 | 0.516572 | 0.5108 | 0.5134824 | 0.02020335 | 0.0083 | -1.414517 | 42.9091
7038 | 9.821667 | 2.3878 | 21.9339 | 164 | 3.2308 | 3.230385 | 10.44 | 0.51983 | 0.5113 | 0.5135704 | 0.02026118 | 0.0086 | -1.414488 | 42.9074
7039 | 9.823056 | 2.3895 | 21.9373 | 160 | 3.2465 | 3.231154 | 10.54 | 0.515935 | 0.5129 | 0.5136605 | 0.02032079 | 0.009 | -1.41446 | 42.91
7040 | 9.824444 | 2.3895 | 21.9406 | 164 | 3.2387 | 3.231914 | 10.49 | 0.52067 | 0.5134 | 0.5137523 | 0.02038177 | 0.0093 | -1.414432 | 42.9074
7041 | 9.825833 | 2.3912 | 21.9439 | 167 | 3.2364 | 3.232688 | 10.47 | 0.517347 | 0.5137 | 0.5138462 | 0.02044409 | 0.0096 | -1.414404 | 42.9096
7042 | 9.827222 | 2.3912 | 21.9472 | 165 | 3.2241 | 3.233475 | 10.39 | 0.52303 | 0.5135 | 0.5139421 | 0.02050812 | 0.01 | -1.414375 | 42.9064
7043 | 9.828611 | 2.3929 | 21.9505 | 164 | 3.2431 | 3.23425 | 10.52 | 0.522486 | 0.5136 | 0.514039 | 0.02053365 | 0.0103 | -1.414347 | 42.907
7044 | 9.83 | 2.3929 | 21.9539 | 175 | 3.2431 | 3.234986 | 10.52 | 0.51525 | 0.5143 | 0.5141379 | 0.02059887 | 0.0107 | -1.414318 | 42.9116
7045 | 9.831389 | 2.3948 | 21.9572 | 166 | 3.2252 | 3.235772 | 10.4 | 0.515759 | 0.5138 | 0.5142394 | 0.02066373 | 0.0111 | -1.414289 | 42.9115
7046 | 9.832778 | 2.3948 | 21.9605 | 165 | 3.242 | 3.236527 | 10.51 | 0.517653 | 0.5145 | 0.5143431 | 0.02073089 | 0.0114 | -1.414261 | 42.9106
7047 | 9.834167 | 2.3967 | 21.9638 | 163 | 3.2331 | 3.237298 | 10.45 | 0.518416 | 0.5146 | 0.5144494 | 0.02079889 | 0.0118 | -1.414232 | 42.9104
7048 | 9.835556 | 2.3967 | 21.9672 | 169 | 3.2375 | 3.237971 | 10.48 | 0.524571 | 0.5154 | 0.5145577 | 0.02086825 | 0.0122 | -1.414203 | 42.9069
7049 | 9.836944 | 2.3986 | 21.9705 | 155 | 3.2387 | 3.238706 | 10.49 | 0.523315 | 0.5156 | 0.514668 | 0.02089411 | 0.0126 | -1.414174 | 42.9079
7050 | 9.838333 | 2.3986 | 21.9738 | 164 | 3.2431 | 3.239485 | 10.52 | 0.522927 | 0.5165 | 0.5147795 | 0.02096518 | 0.013 | -1.414145 | 42.9084
7051 | 9.839722 | 2.4007 | 21.9772 | 172 | 3.2431 | 3.240258 | 10.52 | 0.523806 | 0.517 | 0.514893 | 0.02103544 | 0.0134 | -1.414116 | 42.908
7052 | 9.841111 | 2.4007 | 21.9805 | 159 | 3.2398 | 3.240953 | 10.5 | 0.528963 | 0.5174 | 0.5150076 | 0.02110575 | 0.0138 | -1.414086 | 42.9052
7053 | 9.842778 | 2.4028 | 21.9838 | 163 | 3.2465 | 3.241678 | 10.54 | 0.523929 | 0.5189 | 0.5151244 | 0.0211788 | 0.0142 | -1.414051 | 42.9088
7054 | 9.844167 | 2.4028 | 21.9872 | 158 | 3.2487 | 3.242407 | 10.55 | 0.528243 | 0.5189 | 0.5152409 | 0.02125226 | 0.0147 | -1.414022 | 42.9064
7055 | 9.845556 | 2.4049 | 21.9905 | 161 | 3.2353 | 3.243145 | 10.47 | 0.526272 | 0.5189 | 0.5153583 | 0.02128463 | 0.0151 | -1.413992 | 42.9078
7056 | 9.846944 | 2.4049 | 21.9939 | 164 | 3.2297 | 3.243921 | 10.43 | 0.52611 | 0.5173 | 0.5154766 | 0.02135511 | 0.0155 | -1.413963 | 42.9081
7057 | 9.848333 | 2.4071 | 21.9972 | 159 | 3.2476 | 3.244716 | 10.55 | 0.526832 | 0.5177 | 0.5155973 | 0.02142478 | 0.016 | -1.413933 | 42.9079
7058 | 9.849722 | 2.4071 | 22.0005 | 164 | 3.2532 | 3.245532 | 10.58 | 0.529179 | 0.5188 | 0.5157193 | 0.02149693 | 0.0164 | -1.413903 | 42.9068
7059 | 9.851111 | 2.4093 | 22.0039 | 163 | 3.2588 | 3.246263 | 10.62 | 0.532503 | 0.5191 | 0.5158424 | 0.0215693 | 0.0169 | -1.413873 | 42.905
7060 | 9.8525 | 2.4093 | 22.0072 | 161 | 3.2699 | 3.246978 | 10.69 | 0.533185 | 0.521 | 0.5159664 | 0.02164501 | 0.0173 | -1.413843 | 42.9048
7061 | 9.853889 | 2.4115 | 22.0106 | 156 | 3.2409 | 3.247714 | 10.5 | 0.533212 | 0.5199 | 0.5160925 | 0.0216793 | 0.0178 | -1.413813 | 42.905
7062 | 9.855278 | 2.4115 | 22.0139 | 163 | 3.2431 | 3.248462 | 10.52 | 0.5271 | 0.5201 | 0.5162196 | 0.02175324 | 0.0182 | -1.413783 | 42.9089
7063 | 9.856667 | 2.4139 | 22.0173 | 163 | 3.2554 | 3.249218 | 10.6 | 0.53202 | 0.5209 | 0.5163481 | 0.02182871 | 0.0187 | -1.413753 | 42.9062
7064 | 9.858056 | 2.4139 | 22.0206 | 158 | 3.2532 | 3.249959 | 10.58 | 0.535615 | 0.5218 | 0.5164782 | 0.02190828 | 0.0192 | -1.413722 | 42.9042
7065 | 9.859444 | 2.4163 | 22.024 | 162 | 3.2621 | 3.250758 | 10.64 | 0.530875 | 0.5225 | 0.5166093 | 0.02198774 | 0.0197 | -1.413692 | 42.9073
7066 | 9.860833 | 2.4163 | 22.0274 | 160 | 3.2721 | 3.251544 | 10.71 | 0.538904 | 0.5237 | 0.5167422 | 0.02206829 | 0.0202 | -1.413661 | 42.9027
7067 | 9.862222 | 2.4186 | 22.0307 | 161 | 3.2487 | 3.252236 | 10.55 | 0.533846 | 0.5237 | 0.5168771 | 0.02210772 | 0.0206 | -1.413631 | 42.9059
7068 | 9.863611 | 2.4186 | 22.0341 | 165 | 3.2699 | 3.253022 | 10.69 | 0.534942 | 0.5259 | 0.517014 | 0.02219183 | 0.0211 | -1.4136 | 42.9055
7069 | 9.865 | 2.4211 | 22.0374 | 147 | 3.2654 | 3.253761 | 10.66 | 0.534501 | 0.5273 | 0.5171527 | 0.02227798 | 0.0216 | -1.413569 | 42.906
7070 | 9.866389 | 2.4211 | 22.0408 | 156 | 3.2654 | 3.254548 | 10.66 | 0.541236 | 0.5288 | 0.5172916 | 0.02236694 | 0.0221 | -1.413538 | 42.9021
7071 | 9.867778 | 2.4237 | 22.0442 | 157 | 3.2621 | 3.255319 | 10.64 | 0.538261 | 0.5299 | 0.5174313 | 0.02245749 | 0.0226 | -1.413507 | 42.9041
7072 | 9.869167 | 2.4237 | 22.0475 | 165 | 3.2588 | 3.256109 | 10.62 | 0.541962 | 0.5305 | 0.5175716 | 0.0225486 | 0.0232 | -1.413475 | 42.9022
7073 | 9.870556 | 2.4262 | 22.0509 | 173 | 3.2676 | 3.25702 | 10.68 | 0.541388 | 0.5307 | 0.5177137 | 0.02259989 | 0.0237 | -1.413444 | 42.9027
7074 | 9.871944 | 2.4262 | 22.0543 | 159 | 3.2588 | 3.257834 | 10.62 | 0.54084 | 0.5308 | 0.5178567 | 0.02269127 | 0.0242 | -1.413413 | 42.9032
7075 | 9.873333 | 2.4289 | 22.0576 | 172 | 3.2319 | 3.258537 | 10.45 | 0.542793 | 0.529 | 0.5180005 | 0.02278046 | 0.0247 | -1.413381 | 42.9023
7076 | 9.874722 | 2.4289 | 22.061 | 161 | 3.2688 | 3.25936 | 10.68 | 0.541958 | 0.5301 | 0.518144 | 0.02286873 | 0.0252 | -1.413349 | 42.903
7077 | 9.876111 | 2.4316 | 22.0644 | 162 | 3.2643 | 3.260119 | 10.66 | 0.538334 | 0.5302 | 0.5182894 | 0.02295662 | 0.0258 | -1.413318 | 42.9054
7078 | 9.8775 | 2.4316 | 22.0678 | 169 | 3.2632 | 3.260884 | 10.65 | 0.546056 | 0.5303 | 0.5184355 | 0.02304446 | 0.0263 | -1.413286 | 42.9009
7079 | 9.878889 | 2.4342 | 22.0712 | 167 | 3.2431 | 3.261703 | 10.52 | 0.542356 | 0.5296 | 0.5185827 | 0.02309534 | 0.0268 | -1.413254 | 42.9034
7080 | 9.880278 | 2.4342 | 22.0745 | 161 | 3.2498 | 3.262497 | 10.56 | 0.545529 | 0.5283 | 0.5187313 | 0.02317949 | 0.0274 | -1.413221 | 42.9017
7081 | 9.881667 | 2.4369 | 22.0779 | 161 | 3.2521 | 3.263338 | 10.58 | 0.536767 | 0.5276 | 0.5188809 | 0.02326128 | 0.0279 | -1.413189 | 42.9072
7082 | 9.883056 | 2.4369 | 22.0813 | 159 | 3.2588 | 3.26414 | 10.62 | 0.546307 | 0.5271 | 0.5190313 | 0.02334405 | 0.0285 | -1.413157 | 42.9016
7083 | 9.884444 | 2.4396 | 22.0847 | 161 | 3.261 | 3.264976 | 10.63 | 0.541941 | 0.5271 | 0.5191826 | 0.02342859 | 0.029 | -1.413124 | 42.9045
7084 | 9.885833 | 2.4396 | 22.0881 | 165 | 3.2643 | 3.265746 | 10.66 | 0.542307 | 0.5269 | 0.5193349 | 0.02351309 | 0.0296 | -1.413092 | 42.9044
7085 | 9.887222 | 2.4422 | 22.0915 | 165 | 3.2521 | 3.266507 | 10.58 | 0.540983 | 0.5261 | 0.5194875 | 0.02355406 | 0.0301 | -1.413059 | 42.9054
7086 | 9.888611 | 2.4422 | 22.0949 | 167 | 3.2643 | 3.26722 | 10.66 | 0.545674 | 0.526 | 0.5196403 | 0.02363678 | 0.0306 | -1.413026 | 42.9028
7087 | 9.89 | 2.4448 | 22.0983 | 157 | 3.2676 | 3.268035 | 10.68 | 0.549392 | 0.5255 | 0.5197942 | 0.02371895 | 0.0312 | -1.412993 | 42.9008
7088 | 9.891389 | 2.4448 | 22.1017 | 160 | 3.2776 | 3.268826 | 10.74 | 0.55448 | 0.5265 | 0.5199491 | 0.02380151 | 0.0317 | -1.41296 | 42.8979
7089 | 9.892778 | 2.4475 | 22.1051 | 155 | 3.2732 | 3.26959 | 10.71 | 0.554696 | 0.5277 | 0.5201054 | 0.0238861 | 0.0323 | -1.412927 | 42.898
7090 | 9.894167 | 2.4475 | 22.1085 | 177 | 3.2576 | 3.270392 | 10.61 | 0.549372 | 0.5269 | 0.5202625 | 0.02396892 | 0.0328 | -1.412894 | 42.9014
7091 | 9.895556 | 2.4501 | 22.1119 | 166 | 3.2699 | 3.271158 | 10.69 | 0.554618 | 0.5269 | 0.5204208 | 0.02401161 | 0.0333 | -1.412861 | 42.8984
7092 | 9.896944 | 2.4501 | 22.1153 | 169 | 3.2688 | 3.27191 | 10.68 | 0.549921 | 0.527 | 0.5205819 | 0.02409438 | 0.0338 | -1.412827 | 42.9015
7093 | 9.898333 | 2.4527 | 22.1187 | 166 | 3.2721 | 3.272704 | 10.71 | 0.551156 | 0.5276 | 0.5207441 | 0.0241784 | 0.0344 | -1.412794 | 42.9009
7094 | 9.899722 | 2.4527 | 22.1221 | 166 | 3.2654 | 3.273494 | 10.66 | 0.556452 | 0.5259 | 0.5209067 | 0.02425928 | 0.0349 | -1.41276 | 42.8979
7095 | 9.901111 | 2.4553 | 22.1255 | 165 | 3.2732 | 3.274247 | 10.71 | 0.555579 | 0.5262 | 0.5210708 | 0.02434064 | 0.0354 | -1.412726 | 42.8987
7096 | 9.9025 | 2.4553 | 22.1289 | 155 | 3.2665 | 3.27497 | 10.67 | 0.556314 | 0.5262 | 0.5212356 | 0.02442256 | 0.0359 | -1.412693 | 42.8984
7097 | 9.903889 | 2.4577 | 22.1323 | 159 | 3.2654 | 3.275747 | 10.66 | 0.5566 | 0.5253 | 0.5214015 | 0.02446087 | 0.0364 | -1.412659 | 42.8985
7098 | 9.905278 | 2.4577 | 22.1357 | 171 | 3.2887 | 3.276567 | 10.82 | 0.559997 | 0.527 | 0.5215673 | 0.02454395 | 0.0369 | -1.412625 | 42.8966
7099 | 9.906667 | 2.4602 | 22.1391 | 165 | 3.2898 | 3.277349 | 10.82 | 0.56396 | 0.5284 | 0.5217334 | 0.02463042 | 0.0374 | -1.41259 | 42.8944
7100 | 9.908056 | 2.4602 | 22.1426 | 155 | 3.2732 | 3.278059 | 10.71 | 0.558195 | 0.528 | 0.5219006 | 0.02471815 | 0.0379 | -1.412556 | 42.8981
7101 | 9.909444 | 2.4627 | 22.146 | 160 | 3.2688 | 3.278852 | 10.68 | 0.562903 | 0.5269 | 0.5220689 | 0.02480446 | 0.0384 | -1.412522 | 42.8954
7102 | 9.910833 | 2.4627 | 22.1494 | 160 | 3.2699 | 3.27965 | 10.69 | 0.562971 | 0.5264 | 0.5222389 | 0.0248892 | 0.0389 | -1.412487 | 42.8956
7103 | 9.9125 | 2.465 | 22.1528 | 157 | 3.2732 | 3.280467 | 10.71 | 0.5592 | 0.5259 | 0.5224104 | 0.02492474 | 0.0393 | -1.412446 | 42.8984
7104 | 9.913889 | 2.465 | 22.1563 | 159 | 3.2854 | 3.281226 | 10.79 | 0.567497 | 0.5264 | 0.5225828 | 0.02500925 | 0.0398 | -1.412411 | 42.8935
7105 | 9.915278 | 2.4674 | 22.1597 | 155 | 3.2699 | 3.282003 | 10.69 | 0.5662 | 0.5261 | 0.5227565 | 0.0250939 | 0.0403 | -1.412376 | 42.8945
7106 | 9.916667 | 2.4674 | 22.1631 | 158 | 3.2809 | 3.282793 | 10.76 | 0.569254 | 0.5258 | 0.5229308 | 0.02517842 | 0.0407 | -1.412341 | 42.8929
7107 | 9.918056 | 2.4698 | 22.1665 | 163 | 3.2854 | 3.283515 | 10.79 | 0.562481 | 0.5261 | 0.5231052 | 0.02526181 | 0.0412 | -1.412306 | 42.8972
7108 | 9.919444 | 2.4698 | 22.17 | 162 | 3.2865 | 3.284226 | 10.8 | 0.568703 | 0.5268 | 0.5232802 | 0.02534695 | 0.0416 | -1.412271 | 42.8936
7109 | 9.920833 | 2.472 | 22.1734 | 171 | 3.2776 | 3.284987 | 10.74 | 0.562479 | 0.5269 | 0.5234548 | 0.02538318 | 0.0421 | -1.412236 | 42.8975
7110 | 9.922222 | 2.472 | 22.1768 | 161 | 3.2887 | 3.28574 | 10.82 | 0.571491 | 0.5273 | 0.5236284 | 0.02546896 | 0.0425 | -1.412201 | 42.8923
7111 | 9.923611 | 2.4742 | 22.1803 | 168 | 3.2887 | 3.286509 | 10.82 | 0.568635 | 0.5278 | 0.523803 | 0.02555548 | 0.0429 | -1.412165 | 42.8942
7112 | 9.925 | 2.4742 | 22.1837 | 157 | 3.2975 | 3.287362 | 10.87 | 0.570522 | 0.5288 | 0.523979 | 0.02564376 | 0.0433 | -1.41213 | 42.8933
7113 | 9.926389 | 2.4764 | 22.1871 | 163 | 3.2876 | 3.288151 | 10.81 | 0.571088 | 0.5295 | 0.524156 | 0.02573227 | 0.0437 | -1.412094 | 42.8931
7114 | 9.927778 | 2.4764 | 22.1906 | 158 | 3.2754 | 3.288987 | 10.73 | 0.570293 | 0.5291 | 0.5243334 | 0.02581979 | 0.0442 | -1.412058 | 42.8937
7115 | 9.929167 | 2.4785 | 22.194 | 168 | 3.2876 | 3.289793 | 10.81 | 0.568527 | 0.5303 | 0.5245103 | 0.02586207 | 0.0446 | -1.412022 | 42.895
7116 | 9.930556 | 2.4785 | 22.1975 | 157 | 3.2898 | 3.290617 | 10.82 | 0.569355 | 0.5299 | 0.5246874 | 0.02595073 | 0.0449 | -1.411986 | 42.8947
7117 | 9.931944 | 2.4806 | 22.2009 | 171 | 3.292 | 3.291373 | 10.84 | 0.575245 | 0.5302 | 0.5248638 | 0.02603995 | 0.0453 | -1.41195 | 42.8913
7118 | 9.933333 | 2.4806 | 22.2044 | 160 | 3.2787 | 3.292196 | 10.75 | 0.576987 | 0.5296 | 0.5250404 | 0.02612768 | 0.0457 | -1.411914 | 42.8904
7119 | 9.934722 | 2.4827 | 22.2078 | 178 | 3.2975 | 3.292968 | 10.87 | 0.567387 | 0.5308 | 0.5252173 | 0.02621666 | 0.0461 | -1.411878 | 42.8964
7120 | 9.936111 | 2.4827 | 22.2113 | 155 | 3.2787 | 3.293778 | 10.75 | 0.573748 | 0.5305 | 0.5253951 | 0.02630465 | 0.0465 | -1.411841 | 42.8927
7121 | 9.9375 | 2.4846 | 22.2147 | 167 | 3.3063 | 3.294553 | 10.93 | 0.57492 | 0.5322 | 0.5255734 | 0.02635073 | 0.0468 | -1.411805 | 42.8922
7122 | 9.938889 | 2.4846 | 22.2182 | 168 | 3.2931 | 3.295346 | 10.84 | 0.57574 | 0.5322 | 0.5257522 | 0.0264414 | 0.0472 | -1.411768 | 42.8919
7123 | 9.940278 | 2.4866 | 22.2216 | 168 | 3.2942 | 3.296119 | 10.85 | 0.577463 | 0.5327 | 0.5259312 | 0.02653288 | 0.0475 | -1.411731 | 42.8911
7124 | 9.941667 | 2.4866 | 22.2251 | 176 | 3.3041 | 3.296908 | 10.92 | 0.578621 | 0.5348 | 0.526111 | 0.02662851 | 0.0478 | -1.411694 | 42.8905
7125 | 9.943056 | 2.4885 | 22.2285 | 172 | 3.2975 | 3.297691 | 10.87 | 0.581473 | 0.5359 | 0.5262916 | 0.02672761 | 0.0482 | -1.411657 | 42.889
7126 | 9.944444 | 2.4885 | 22.232 | 165 | 3.3041 | 3.298482 | 10.92 | 0.576122 | 0.5364 | 0.5264721 | 0.02682752 | 0.0485 | -1.41162 | 42.8924
7127 | 9.945833 | 2.4903 | 22.2354 | 164 | 3.3063 | 3.299341 | 10.93 | 0.584633 | 0.5369 | 0.526653 | 0.02687837 | 0.0488 | -1.411583 | 42.8875
7128 | 9.947222 | 2.4903 | 22.2389 | 169 | 3.2942 | 3.300154 | 10.85 | 0.578704 | 0.5364 | 0.5268342 | 0.02697802 | 0.0492 | -1.411545 | 42.8912
7129 | 9.948611 | 2.4922 | 22.2424 | 161 | 3.2953 | 3.300937 | 10.86 | 0.581461 | 0.5368 | 0.5270162 | 0.02707763 | 0.0495 | -1.411508 | 42.8897
7130 | 9.95 | 2.4922 | 22.2458 | 173 | 3.2898 | 3.301737 | 10.82 | 0.571969 | 0.536 | 0.5271982 | 0.02717472 | 0.0498 | -1.41147 | 42.8956
7131 | 9.951389 | 2.4941 | 22.2493 | 168 | 3.2953 | 3.302444 | 10.86 | 0.579876 | 0.5357 | 0.5273808 | 0.02727073 | 0.0501 | -1.411432 | 42.891
7132 | 9.952778 | 2.4941 | 22.2528 | 160 | 3.2953 | 3.303205 | 10.86 | 0.584641 | 0.5352 | 0.527564 | 0.02736619 | 0.0504 | -1.411394 | 42.8883
7133 | 9.954167 | 2.4958 | 22.2562 | 165 | 3.3106 | 3.304071 | 10.96 | 0.58836 | 0.5364 | 0.5277478 | 0.02741707 | 0.0507 | -1.411356 | 42.8863
7134 | 9.955556 | 2.4958 | 22.2597 | 166 | 3.3106 | 3.304906 | 10.96 | 0.590134 | 0.5375 | 0.5279323 | 0.0275162 | 0.051 | -1.411318 | 42.8853
7135 | 9.956944 | 2.4976 | 22.2632 | 166 | 3.2953 | 3.305657 | 10.86 | 0.586351 | 0.5368 | 0.5281173 | 0.02761307 | 0.0513 | -1.41128 | 42.8878
7136 | 9.958333 | 2.4976 | 22.2666 | 163 | 3.3106 | 3.306448 | 10.96 | 0.586823 | 0.5378 | 0.5283025 | 0.02771117 | 0.0516 | -1.411241 | 42.8877
7137 | 9.959722 | 2.4993 | 22.2701 | 161 | 3.3117 | 3.307232 | 10.97 | 0.588587 | 0.5387 | 0.5284885 | 0.02781051 | 0.0519 | -1.411203 | 42.8868
7138 | 9.961111 | 2.4993 | 22.2736 | 162 | 3.3106 | 3.308128 | 10.96 | 0.591074 | 0.5392 | 0.5286752 | 0.02791202 | 0.0521 | -1.411164 | 42.8855
7139 | 9.9625 | 2.501 | 22.277 | 157 | 3.3008 | 3.308998 | 10.9 | 0.587121 | 0.5388 | 0.5288617 | 0.02796626 | 0.0524 | -1.411125 | 42.888
7140 | 9.963889 | 2.501 | 22.2805 | 164 | 3.2997 | 3.309773 | 10.89 | 0.587004 | 0.5384 | 0.5290486 | 0.02806614 | 0.0527 | -1.411086 | 42.8883
7141 | 9.965278 | 2.5027 | 22.284 | 170 | 3.292 | 3.31053 | 10.84 | 0.595397 | 0.5371 | 0.529236 | 0.02816469 | 0.053 | -1.411047 | 42.8834
7142 | 9.966667 | 2.5027 | 22.2875 | 174 | 3.3205 | 3.31131 | 11.03 | 0.587222 | 0.5384 | 0.5294243 | 0.02826482 | 0.0532 | -1.411008 | 42.8885
7143 | 9.968333 | 2.5044 | 22.2909 | 162 | 3.3183 | 3.312151 | 11.01 | 0.596346 | 0.5395 | 0.5296135 | 0.02836576 | 0.0535 | -1.410961 | 42.8835
7144 | 9.969722 | 2.5053 | 22.2944 | 164 | 3.2975 | 3.312933 | 10.87 | 0.595657 | 0.5392 | 0.5298027 | 0.02846562 | 0.0538 | -1.410922 | 42.8841
7145 | 9.971111 | 2.5053 | 22.2979 | 174 | 3.3161 | 3.313711 | 11 | 0.591881 | 0.5395 | 0.5299925 | 0.02852115 | 0.054 | -1.410882 | 42.8865
7146 | 9.9725 | 2.5068 | 22.3014 | 168 | 3.3194 | 3.314486 | 11.02 | 0.593491 | 0.5394 | 0.5301831 | 0.0286211 | 0.0542 | -1.410842 | 42.8857
7147 | 9.973889 | 2.5068 | 22.3049 | 169 | 3.3019 | 3.315309 | 10.9 | 0.594416 | 0.5379 | 0.5303741 | 0.02871835 | 0.0545 | -1.410802 | 42.8853
7148 | 9.975278 | 2.5083 | 22.3084 | 159 | 3.315 | 3.316112 | 10.99 | 0.591913 | 0.5382 | 0.5305648 | 0.02881666 | 0.0547 | -1.410763 | 42.887
7149 | 9.976667 | 2.5083 | 22.3118 | 173 | 3.3106 | 3.316922 | 10.96 | 0.596082 | 0.5386 | 0.5307555 | 0.02891561 | 0.055 | -1.410722 | 42.8846
7150 | 9.978056 | 2.5099 | 22.3153 | 166 | 3.3063 | 3.317668 | 10.93 | 0.593988 | 0.5374 | 0.5309468 | 0.02901237 | 0.0552 | -1.410682 | 42.8861
7151 | 9.979444 | 2.5099 | 22.3188 | 164 | 3.3172 | 3.318464 | 11 | 0.601013 | 0.5381 | 0.5311388 | 0.02906401 | 0.0554 | -1.410642 | 42.882
7152 | 9.980833 | 2.5113 | 22.3223 | 166 | 3.3216 | 3.319205 | 11.03 | 0.596538 | 0.5388 | 0.5313306 | 0.02916291 | 0.0556 | -1.410601 | 42.8848
7153 | 9.982222 | 2.5113 | 22.3258 | 161 | 3.3358 | 3.319966 | 11.13 | 0.600796 | 0.5407 | 0.5315223 | 0.02926585 | 0.0558 | -1.410561 | 42.8824
7154 | 9.983611 | 2.5128 | 22.3293 | 179 | 3.3205 | 3.320791 | 11.03 | 0.596462 | 0.5409 | 0.5317147 | 0.02936952 | 0.0561 | -1.41052 | 42.8852
7155 | 9.985 | 2.5128 | 22.3328 | 167 | 3.3216 | 3.321554 | 11.03 | 0.601262 | 0.5414 | 0.531907 | 0.02947407 | 0.0563 | -1.410479 | 42.8825
7156 | 9.986389 | 2.5143 | 22.3363 | 177 | 3.3161 | 3.322357 | 11 | 0.6053 | 0.5416 | 0.5320994 | 0.02957943 | 0.0565 | -1.410438 | 42.8802
7157 | 9.987778 | 2.5143 | 22.3398 | 164 | 3.3325 | 3.323131 | 11.11 | 0.607628 | 0.5425 | 0.5322917 | 0.02963557 | 0.0567 | -1.410397 | 42.8789
7158 | 9.989167 | 2.5157 | 22.3433 | 182 | 3.3281 | 3.323855 | 11.08 | 0.605233 | 0.5431 | 0.5324843 | 0.02974321 | 0.0569 | -1.410356 | 42.8805
7159 | 9.990556 | 2.5157 | 22.3467 | 169 | 3.3128 | 3.32462 | 10.97 | 0.603785 | 0.5432 | 0.5326779 | 0.02984987 | 0.0571 | -1.410315 | 42.8816
7160 | 9.991944 | 2.5172 | 22.3502 | 163 | 3.3238 | 3.325412 | 11.05 | 0.606849 | 0.5437 | 0.5328705 | 0.02995784 | 0.0573 | -1.410273 | 42.8799
7161 | 9.993333 | 2.5172 | 22.3537 | 169 | 3.326 | 3.326219 | 11.06 | 0.603278 | 0.5439 | 0.5330639 | 0.03006627 | 0.0575 | -1.410231 | 42.8822
7162 | 9.994722 | 2.5187 | 22.3572 | 163 | 3.3172 | 3.326954 | 11 | 0.604457 | 0.5436 | 0.5332566 | 0.03017405 | 0.0577 | -1.410189 | 42.8817
7163 | 9.996111 | 2.5187 | 22.3607 | 178 | 3.3227 | 3.327697 | 11.04 | 0.60509 | 0.5435 | 0.53345 | 0.03023125 | 0.0579 | -1.410148 | 42.8815
7164 | 9.9975 | 2.52 | 22.3642 | 161 | 3.3096 | 3.328481 | 10.95 | 0.609234 | 0.5418 | 0.5336423 | 0.03033569 | 0.0581 | -1.410105 | 42.8791
7165 | 9.998889 | 2.52 | 22.3677 | 166 | 3.326 | 3.329283 | 11.06 | 0.611487 | 0.5413 | 0.5338348 | 0.03043907 | 0.0583 | -1.410063 | 42.8779
7166 | 10.000278 | 2.5214 | 22.372 | 174 | 3.3336 | 3.330113 | 11.11 | 0.608203 | 0.5414 | 0.534026 | 0.03054377 | 0.0585 | -1.410021 | 42.8797
7167 | 10.001944 | 2.5214 | 22.3755 | 162 | 3.339 | 3.330942 | 11.15 | 0.615451 | 0.5429 | 0.5342176 | 0.03064909 | 0.0587 | -1.40997 | 42.8758
7168 | 10.003333 | 2.5229 | 22.379 | 158 | 3.3325 | 3.331745 | 11.11 | 0.616221 | 0.5428 | 0.5344094 | 0.0307536 | 0.0589 | -1.409927 | 42.8755
7169 | 10.004722 | 2.5229 | 22.3825 | 162 | 3.3455 | 3.332586 | 11.19 | 0.615654 | 0.5441 | 0.534601 | 0.03081212 | 0.0591 | -1.409885 | 42.876
7170 | 10.006111 | 2.5242 | 22.3861 | 166 | 3.3628 | 3.333378 | 11.31 | 0.616089 | 0.5471 | 0.534793 | 0.03092368 | 0.0592 | -1.409842 | 42.8759
7171 | 10.0075 | 2.5242 | 22.3896 | 166 | 3.3194 | 3.33422 | 11.02 | 0.617938 | 0.5463 | 0.5349846 | 0.03103177 | 0.0594 | -1.409799 | 42.8749
7172 | 10.008889 | 2.5256 | 22.3931 | 166 | 3.3205 | 3.335028 | 11.03 | 0.617768 | 0.5449 | 0.5351761 | 0.03113607 | 0.0596 | -1.409755 | 42.8752
7173 | 10.010278 | 2.5256 | 22.3966 | 171 | 3.3368 | 3.335868 | 11.13 | 0.611635 | 0.5454 | 0.5353676 | 0.03124185 | 0.0598 | -1.409712 | 42.8791
7174 | 10.011667 | 2.527 | 22.4001 | 161 | 3.3347 | 3.336669 | 11.12 | 0.620267 | 0.546 | 0.5355589 | 0.03134918 | 0.06 | -1.409669 | 42.874
7175 | 10.013056 | 2.527 | 22.4036 | 172 | 3.3325 | 3.337462 | 11.11 | 0.616795 | 0.5459 | 0.5357506 | 0.03141173 | 0.0602 | -1.409625 | 42.8763
7176 | 10.014444 | 2.5282 | 22.4071 | 174 | 3.3412 | 3.338333 | 11.16 | 0.621835 | 0.546 | 0.5359416 | 0.03151878 | 0.0603 | -1.409581 | 42.8734
7177 | 10.015833 | 2.5282 | 22.4106 | 170 | 3.3325 | 3.339118 | 11.11 | 0.626265 | 0.5455 | 0.5361326 | 0.031624 | 0.0605 | -1.409538 | 42.8709
7178 | 10.017222 | 2.5296 | 22.4141 | 178 | 3.3466 | 3.339885 | 11.2 | 0.62148 | 0.5463 | 0.5363224 | 0.03173009 | 0.0607 | -1.409494 | 42.8739
7179 | 10.018611 | 2.5296 | 22.4177 | 166 | 3.3347 | 3.340663 | 11.12 | 0.621567 | 0.5459 | 0.5365123 | 0.0318346 | 0.0608 | -1.409449 | 42.874
7180 | 10.02 | 2.531 | 22.4212 | 165 | 3.3412 | 3.341509 | 11.16 | 0.62074 | 0.5453 | 0.5367017 | 0.03193761 | 0.061 | -1.409405 | 42.8746
7181 | 10.021389 | 2.531 | 22.4247 | 167 | 3.3368 | 3.342306 | 11.13 | 0.625181 | 0.5453 | 0.536891 | 0.03200063 | 0.0612 | -1.409361 | 42.8721
7182 | 10.023056 | 2.5321 | 22.4282 | 165 | 3.3434 | 3.343089 | 11.18 | 0.626841 | 0.5454 | 0.5370796 | 0.03210353 | 0.0613 | -1.409307 | 42.8716
7183 | 10.024444 | 2.5321 | 22.4317 | 168 | 3.3444 | 3.343891 | 11.19 | 0.628187 | 0.5458 | 0.5372679 | 0.03220714 | 0.0615 | -1.409263 | 42.8709
7184 | 10.025833 | 2.5334 | 22.4353 | 175 | 3.3347 | 3.344676 | 11.12 | 0.619624 | 0.5456 | 0.5374568 | 0.03231001 | 0.0616 | -1.409218 | 42.8762
7185 | 10.027222 | 2.5334 | 22.4388 | 176 | 3.3434 | 3.345466 | 11.18 | 0.629959 | 0.5456 | 0.5376461 | 0.03241249 | 0.0618 | -1.409173 | 42.8701
7186 | 10.028611 | 2.5347 | 22.4423 | 166 | 3.3423 | 3.346306 | 11.17 | 0.629731 | 0.546 | 0.5378349 | 0.0325172 | 0.062 | -1.409128 | 42.8704
7187 | 10.03 | 2.5347 | 22.4458 | 177 | 3.352 | 3.347083 | 11.24 | 0.631382 | 0.5465 | 0.5380233 | 0.03258011 | 0.0621 | -1.409083 | 42.8696
7188 | 10.031389 | 2.5359 | 22.4494 | 172 | 3.3488 | 3.347906 | 11.21 | 0.630158 | 0.547 | 0.5382118 | 0.03268625 | 0.0623 | -1.409037 | 42.8705
7189 | 10.032778 | 2.5359 | 22.4529 | 157 | 3.3553 | 3.348731 | 11.26 | 0.632295 | 0.548 | 0.5384 | 0.03279249 | 0.0624 | -1.408992 | 42.8693
7190 | 10.034167 | 2.5371 | 22.4564 | 168 | 3.3466 | 3.349492 | 11.2 | 0.632368 | 0.5479 | 0.5385879 | 0.03289893 | 0.0626 | -1.408946 | 42.8694
7191 | 10.035556 | 2.5371 | 22.4599 | 172 | 3.3499 | 3.350237 | 11.22 | 0.633234 | 0.5481 | 0.5387761 | 0.03300624 | 0.0627 | -1.4089 | 42.8691
7192 | 10.036944 | 2.5385 | 22.4634 | 169 | 3.3509 | 3.351039 | 11.23 | 0.632301 | 0.5484 | 0.538964 | 0.03311375 | 0.0629 | -1.408855 | 42.8698
7193 | 10.038333 | 2.5385 | 22.467 | 172 | 3.3401 | 3.351863 | 11.16 | 0.632888 | 0.548 | 0.5391515 | 0.03317882 | 0.063 | -1.408808 | 42.8696
7194 | 10.039722 | 2.5397 | 22.4705 | 167 | 3.3628 | 3.352676 | 11.31 | 0.636316 | 0.5483 | 0.5393394 | 0.03328588 | 0.0632 | -1.408762 | 42.8676
7195 | 10.041111 | 2.5397 | 22.474 | 171 | 3.3444 | 3.353466 | 11.19 | 0.62933 | 0.5487 | 0.5395275 | 0.03339321 | 0.0634 | -1.408716 | 42.872
7196 | 10.0425 | 2.541 | 22.4776 | 174 | 3.3574 | 3.354244 | 11.27 | 0.638215 | 0.5485 | 0.5397155 | 0.03350083 | 0.0635 | -1.40867 | 42.8668
7197 | 10.043889 | 2.541 | 22.4811 | 165 | 3.3542 | 3.355023 | 11.25 | 0.638141 | 0.5482 | 0.5399023 | 0.03360746 | 0.0637 | -1.408623 | 42.867
7198 | 10.045278 | 2.5424 | 22.4846 | 164 | 3.3401 | 3.355785 | 11.16 | 0.63645 | 0.5482 | 0.5400888 | 0.03371301 | 0.0639 | -1.408576 | 42.8682
7199 | 10.046667 | 2.5424 | 22.4882 | 165 | 3.3499 | 3.356546 | 11.22 | 0.642599 | 0.5476 | 0.5402761 | 0.03377735 | 0.0641 | -1.408529 | 42.8646
7200 | 10.048056 | 2.5437 | 22.4917 | 169 | 3.3434 | 3.357319 | 11.18 | 0.635177 | 0.5466 | 0.5404626 | 0.03387991 | 0.0642 | -1.408482 | 42.8692
7201 | 10.049444 | 2.5437 | 22.4952 | 157 | 3.3704 | 3.358095 | 11.36 | 0.641293 | 0.5478 | 0.5406492 | 0.0339842 | 0.0644 | -1.408435 | 42.8657
7202 | 10.050833 | 2.545 | 22.4988 | 174 | 3.3477 | 3.358912 | 11.21 | 0.641525 | 0.5477 | 0.5408359 | 0.0340891 | 0.0646 | -1.408388 | 42.8656
7203 | 10.052222 | 2.545 | 22.5023 | 174 | 3.3574 | 3.359764 | 11.27 | 0.640211 | 0.5487 | 0.5410233 | 0.03419623 | 0.0647 | -1.408341 | 42.8666
7204 | 10.053611 | 2.5464 | 22.5058 | 165 | 3.3639 | 3.360561 | 11.32 | 0.641443 | 0.5489 | 0.5412101 | 0.03430297 | 0.0649 | -1.408293 | 42.866
7205 | 10.055 | 2.5464 | 22.5094 | 175 | 3.3671 | 3.361357 | 11.34 | 0.641944 | 0.5499 | 0.5413959 | 0.03436955 | 0.0651 | -1.408245 | 42.8658
7206 | 10.056389 | 2.5477 | 22.5129 | 173 | 3.3725 | 3.362181 | 11.37 | 0.640166 | 0.5512 | 0.5415812 | 0.03447989 | 0.0653 | -1.408197 | 42.8671
7207 | 10.057778 | 2.5477 | 22.5164 | 168 | 3.3617 | 3.363045 | 11.3 | 0.643995 | 0.5516 | 0.5417663 | 0.03459196 | 0.0654 | -1.408149 | 42.8649
7208 | 10.059167 | 2.5491 | 22.52 | 166 | 3.365 | 3.363867 | 11.32 | 0.644635 | 0.5523 | 0.5419507 | 0.03470531 | 0.0656 | -1.408101 | 42.8646
7209 | 10.060556 | 2.5491 | 22.5235 | 170 | 3.3607 | 3.364687 | 11.29 | 0.65046 | 0.5526 | 0.5421355 | 0.03481843 | 0.0658 | -1.408053 | 42.8613
7210 | 10.061944 | 2.5505 | 22.5271 | 170 | 3.3671 | 3.365475 | 11.34 | 0.65372 | 0.5526 | 0.5423202 | 0.03493031 | 0.0659 | -1.408005 | 42.8594
7211 | 10.063333 | 2.5505 | 22.5306 | 181 | 3.3574 | 3.366262 | 11.27 | 0.642812 | 0.5529 | 0.5425042 | 0.03500136 | 0.0661 | -1.407956 | 42.8662
7212 | 10.064722 | 2.5518 | 22.5342 | 176 | 3.3563 | 3.367068 | 11.27 | 0.645722 | 0.5526 | 0.5426877 | 0.03511294 | 0.0663 | -1.407907 | 42.8645
7213 | 10.066111 | 2.5518 | 22.5377 | 167 | 3.3499 | 3.367837 | 11.22 | 0.651854 | 0.5506 | 0.5428706 | 0.03522142 | 0.0665 | -1.407859 | 42.861
7214 | 10.0675 | 2.5531 | 22.5413 | 161 | 3.3574 | 3.368654 | 11.27 | 0.65454 | 0.5502 | 0.5430533 | 0.03532925 | 0.0666 | -1.40781 | 42.8595
7215 | 10.068889 | 2.5531 | 22.5448 | 174 | 3.3661 | 3.369376 | 11.33 | 0.649991 | 0.5511 | 0.5432353 | 0.0354377 | 0.0668 | -1.40776 | 42.8624
7216 | 10.070278 | 2.5545 | 22.5484 | 176 | 3.3693 | 3.370158 | 11.35 | 0.650178 | 0.5517 | 0.5434163 | 0.03554709 | 0.067 | -1.407711 | 42.8624
7217 | 10.071667 | 2.5545 | 22.5519 | 179 | 3.3725 | 3.370896 | 11.37 | 0.651792 | 0.5528 | 0.5435972 | 0.03561721 | 0.0671 | -1.407662 | 42.8616
7218 | 10.073056 | 2.5558 | 22.5555 | 179 | 3.3747 | 3.371601 | 11.39 | 0.652329 | 0.5533 | 0.5437784 | 0.03572903 | 0.0673 | -1.407612 | 42.8614
7219 | 10.074444 | 2.5558 | 22.559 | 165 | 3.3704 | 3.372335 | 11.36 | 0.655064 | 0.5536 | 0.5439587 | 0.0358401 | 0.0674 | -1.407562 | 42.8599
7220 | 10.076111 | 2.5571 | 22.5626 | 161 | 3.3865 | 3.373126 | 11.47 | 0.651281 | 0.5547 | 0.5441384 | 0.03595263 | 0.0676 | -1.407503 | 42.8626
7221 | 10.0775 | 2.5571 | 22.5661 | 168 | 3.38 | 3.373886 | 11.42 | 0.661844 | 0.5556 | 0.544318 | 0.03606542 | 0.0678 | -1.407453 | 42.8564
7222 | 10.078889 | 2.5585 | 22.5697 | 179 | 3.3639 | 3.374651 | 11.32 | 0.659811 | 0.5551 | 0.5444967 | 0.03617865 | 0.0679 | -1.407402 | 42.8577
7223 | 10.080278 | 2.5585 | 22.5732 | 175 | 3.3531 | 3.375466 | 11.24 | 0.656951 | 0.5538 | 0.5446747 | 0.03625062 | 0.0681 | -1.407352 | 42.8596
7224 | 10.081667 | 2.5597 | 22.5768 | 172 | 3.365 | 3.376309 | 11.32 | 0.659898 | 0.5532 | 0.544852 | 0.03636035 | 0.0682 | -1.407302 | 42.8579
7225 | 10.083056 | 2.5597 | 22.5803 | 171 | 3.38 | 3.3771 | 11.42 | 0.662092 | 0.5536 | 0.545029 | 0.03646935 | 0.0684 | -1.407251 | 42.8568
7226 | 10.084444 | 2.561 | 22.5839 | 178 | 3.3961 | 3.377894 | 11.53 | 0.667626 | 0.5556 | 0.5452069 | 0.0365819 | 0.0685 | -1.4072 | 42.8535
7227 | 10.085833 | 2.561 | 22.5874 | 171 | 3.3811 | 3.378647 | 11.43 | 0.662486 | 0.5558 | 0.545385 | 0.03669625 | 0.0686 | -1.40715 | 42.8568
7228 | 10.087222 | 2.5623 | 22.591 | 165 | 3.3811 | 3.379399 | 11.43 | 0.662459 | 0.5569 | 0.5455616 | 0.03681187 | 0.0688 | -1.407098 | 42.8569
7229 | 10.088611 | 2.5623 | 22.5946 | 178 | 3.3779 | 3.380189 | 11.41 | 0.664739 | 0.557 | 0.545737 | 0.03688812 | 0.0689 | -1.407047 | 42.8557
7230 | 10.09 | 2.5634 | 22.5981 | 170 | 3.3725 | 3.380984 | 11.37 | 0.665421 | 0.5572 | 0.5459121 | 0.03700395 | 0.0691 | -1.406996 | 42.8554
7231 | 10.091389 | 2.5634 | 22.6017 | 171 | 3.38 | 3.381746 | 11.42 | 0.667656 | 0.5578 | 0.5460867 | 0.03712098 | 0.0692 | -1.406945 | 42.8542
7232 | 10.092778 | 2.5647 | 22.6053 | 171 | 3.3779 | 3.382522 | 11.41 | 0.664683 | 0.5569 | 0.5462608 | 0.03723634 | 0.0693 | -1.406893 | 42.8561
7233 | 10.094167 | 2.5647 | 22.6088 | 165 | 3.3875 | 3.383282 | 11.48 | 0.666897 | 0.5575 | 0.5464349 | 0.03735189 | 0.0695 | -1.406841 | 42.8549
7234 | 10.095556 | 2.566 | 22.6124 | 170 | 3.3897 | 3.384128 | 11.49 | 0.669188 | 0.5582 | 0.546608 | 0.03746837 | 0.0696 | -1.406789 | 42.8536
7235 | 10.096944 | 2.566 | 22.6159 | 167 | 3.3875 | 3.384911 | 11.48 | 0.673124 | 0.5593 | 0.54678 | 0.03754801 | 0.0697 | -1.406737 | 42.8514
7236 | 10.098333 | 2.5672 | 22.6195 | 178 | 3.3907 | 3.385666 | 11.5 | 0.664361 | 0.56 | 0.5469512 | 0.03766723 | 0.0699 | -1.406685 | 42.8568
7237 | 10.099722 | 2.5672 | 22.6231 | 174 | 3.3972 | 3.386454 | 11.54 | 0.676319 | 0.5611 | 0.5471219 | 0.03778924 | 0.07 | -1.406632 | 42.8497
7238 | 10.101111 | 2.5685 | 22.6267 | 175 | 3.379 | 3.387161 | 11.42 | 0.655629 | 0.5615 | 0.5472916 | 0.0379121 | 0.0701 | -1.40658 | 42.8623
7239 | 10.1025 | 2.5685 | 22.6302 | 185 | 3.3833 | 3.387856 | 11.45 | 0.670242 | 0.5619 | 0.5474607 | 0.0380348 | 0.0703 | -1.406527 | 42.8537
7240 | 10.103889 | 2.5698 | 22.6338 | 172 | 3.3747 | 3.388617 | 11.39 | 0.673012 | 0.5613 | 0.5476289 | 0.03815617 | 0.0704 | -1.406474 | 42.8521
7241 | 10.105278 | 2.5698 | 22.6374 | 162 | 3.395 | 3.3894 | 11.53 | 0.678575 | 0.5621 | 0.5477959 | 0.03823899 | 0.0705 | -1.406421 | 42.8489
7242 | 10.106667 | 2.571 | 22.6409 | 172 | 3.3865 | 3.390143 | 11.47 | 0.675783 | 0.5619 | 0.5479623 | 0.03836106 | 0.0707 | -1.406368 | 42.8507
7243 | 10.108056 | 2.571 | 22.6445 | 175 | 3.3865 | 3.390885 | 11.47 | 0.677675 | 0.5615 | 0.5481282 | 0.03848129 | 0.0708 | -1.406315 | 42.8497
7244 | 10.109444 | 2.5723 | 22.6481 | 176 | 3.3907 | 3.391689 | 11.5 | 0.67622 | 0.5614 | 0.5482933 | 0.03859967 | 0.0709 | -1.406261 | 42.8507
7245 | 10.110833 | 2.5723 | 22.6516 | 173 | 3.3811 | 3.392397 | 11.43 | 0.674764 | 0.561 | 0.5484582 | 0.03871478 | 0.0711 | -1.406207 | 42.8517
7246 | 10.112222 | 2.5736 | 22.6552 | 173 | 3.3875 | 3.393137 | 11.48 | 0.676678 | 0.5609 | 0.5486222 | 0.03882981 | 0.0712 | -1.406153 | 42.8507
7247 | 10.113611 | 2.5736 | 22.6588 | 180 | 3.4004 | 3.393968 | 11.56 | 0.675738 | 0.5619 | 0.548786 | 0.03891608 | 0.0713 | -1.406099 | 42.8514
7248 | 10.115 | 2.5749 | 22.6624 | 173 | 3.4068 | 3.394743 | 11.61 | 0.674144 | 0.5627 | 0.5489487 | 0.03903383 | 0.0715 | -1.406045 | 42.8524
7249 | 10.116389 | 2.5749 | 22.6659 | 173 | 3.4004 | 3.395524 | 11.56 | 0.673476 | 0.564 | 0.5491112 | 0.03915419 | 0.0716 | -1.405991 | 42.853
7250 | 10.117778 | 2.5762 | 22.6695 | 177 | 3.3972 | 3.396254 | 11.54 | 0.682698 | 0.5642 | 0.5492725 | 0.03927414 | 0.0718 | -1.405937 | 42.8475
7251 | 10.119167 | 2.5762 | 22.6731 | 173 | 3.4057 | 3.397027 | 11.6 | 0.682454 | 0.5653 | 0.5494327 | 0.03939535 | 0.0719 | -1.405882 | 42.8478
7252 | 10.120556 | 2.5776 | 22.6767 | 177 | 3.3972 | 3.397725 | 11.54 | 0.68365 | 0.5654 | 0.5495921 | 0.03951589 | 0.0721 | -1.405827 | 42.8472
7253 | 10.121944 | 2.5776 | 22.6803 | 174 | 3.4014 | 3.398532 | 11.57 | 0.687004 | 0.5659 | 0.5497502 | 0.03960904 | 0.0722 | -1.405772 | 42.8453
7254 | 10.123333 | 2.5788 | 22.6838 | 175 | 3.4014 | 3.399324 | 11.57 | 0.686253 | 0.5671 | 0.5499072 | 0.03973212 | 0.0723 | -1.405717 | 42.8459
7255 | 10.124722 | 2.5788 | 22.6874 | 171 | 3.3993 | 3.40014 | 11.56 | 0.684041 | 0.5674 | 0.5500627 | 0.03985376 | 0.0725 | -1.405662 | 42.8474
7256 | 10.126111 | 2.5802 | 22.691 | 176 | 3.4078 | 3.400907 | 11.61 | 0.687309 | 0.568 | 0.5502177 | 0.03997742 | 0.0726 | -1.405606 | 42.8455
7257 | 10.1275 | 2.5802 | 22.6946 | 181 | 3.4036 | 3.401692 | 11.58 | 0.687259 | 0.5682 | 0.5503723 | 0.04010049 | 0.0728 | -1.405551 | 42.8456
7258 | 10.128889 | 2.5817 | 22.6982 | 166 | 3.4206 | 3.402509 | 11.7 | 0.686231 | 0.5704 | 0.5505261 | 0.04022725 | 0.073 | -1.405495 | 42.8464
7259 | 10.130278 | 2.5817 | 22.7018 | 171 | 3.4237 | 3.403322 | 11.72 | 0.689082 | 0.5725 | 0.550679 | 0.04033168 | 0.0731 | -1.405439 | 42.8448
7260 | 10.131667 | 2.5831 | 22.7054 | 177 | 3.4142 | 3.404121 | 11.66 | 0.691933 | 0.5738 | 0.550831 | 0.04046382 | 0.0733 | -1.405383 | 42.8432
7261 | 10.133056 | 2.5831 | 22.7089 | 174 | 3.395 | 3.404867 | 11.53 | 0.689822 | 0.5736 | 0.5509809 | 0.04059553 | 0.0734 | -1.405327 | 42.8446
7262 | 10.134444 | 2.5846 | 22.7125 | 179 | 3.395 | 3.405659 | 11.53 | 0.690004 | 0.5729 | 0.5511287 | 0.04072605 | 0.0736 | -1.40527 | 42.8446
7263 | 10.135833 | 2.5846 | 22.7161 | 170 | 3.4078 | 3.406476 | 11.61 | 0.6895 | 0.5734 | 0.5512757 | 0.04085773 | 0.0738 | -1.405214 | 42.845
7264 | 10.137222 | 2.5862 | 22.7197 | 162 | 3.4206 | 3.407306 | 11.7 | 0.694287 | 0.5748 | 0.5514219 | 0.0409921 | 0.074 | -1.405157 | 42.8422
7265 | 10.138611 | 2.5862 | 22.7233 | 177 | 3.395 | 3.408077 | 11.53 | 0.693759 | 0.574 | 0.551567 | 0.04109673 | 0.0742 | -1.4051 | 42.8427
7266 | 10.14 | 2.5877 | 22.7269 | 179 | 3.411 | 3.408879 | 11.63 | 0.694256 | 0.5746 | 0.5517116 | 0.04123042 | 0.0743 | -1.405043 | 42.8425
7267 | 10.141389 | 2.5877 | 22.7305 | 185 | 3.4057 | 3.409659 | 11.6 | 0.698474 | 0.5752 | 0.5518554 | 0.04136468 | 0.0745 | -1.404985 | 42.8401
7268 | 10.142778 | 2.5893 | 22.7341 | 181 | 3.4014 | 3.41042 | 11.57 | 0.693729 | 0.5743 | 0.5519977 | 0.04149793 | 0.0747 | -1.404928 | 42.843
7269 | 10.144444 | 2.5893 | 22.7377 | 184 | 3.411 | 3.411148 | 11.63 | 0.693682 | 0.5744 | 0.552139 | 0.04162999 | 0.0749 | -1.404858 | 42.8435
7270 | 10.145833 | 2.5909 | 22.7413 | 171 | 3.4121 | 3.411841 | 11.64 | 0.70195 | 0.5746 | 0.5522794 | 0.04176112 | 0.0751 | -1.4048 | 42.8386
7271 | 10.147222 | 2.5909 | 22.7449 | 179 | 3.4153 | 3.41267 | 11.66 | 0.700231 | 0.5749 | 0.5524189 | 0.04186805 | 0.0753 | -1.404742 | 42.8398
7272 | 10.148611 | 2.5924 | 22.7485 | 176 | 3.4227 | 3.413443 | 11.71 | 0.705923 | 0.575 | 0.5525554 | 0.04199951 | 0.0755 | -1.404684 | 42.8365
7273 | 10.15 | 2.5924 | 22.7521 | 184 | 3.4269 | 3.414135 | 11.74 | 0.699973 | 0.576 | 0.5526912 | 0.04213246 | 0.0757 | -1.404626 | 42.8402
7274 | 10.151389 | 2.5941 | 22.7557 | 173 | 3.4259 | 3.414863 | 11.74 | 0.703032 | 0.5777 | 0.5528268 | 0.04226851 | 0.0759 | -1.404567 | 42.8384
7275 | 10.152778 | 2.5941 | 22.7593 | 180 | 3.4248 | 3.415627 | 11.73 | 0.70104 | 0.5785 | 0.552961 | 0.04240647 | 0.0761 | -1.404508 | 42.8398
7276 | 10.154167 | 2.5958 | 22.7629 | 173 | 3.4322 | 3.416364 | 11.78 | 0.701155 | 0.5797 | 0.5530939 | 0.04254659 | 0.0763 | -1.404449 | 42.8398
7277 | 10.155556 | 2.5958 | 22.7665 | 180 | 3.4385 | 3.417183 | 11.82 | 0.698024 | 0.5813 | 0.5532258 | 0.04266164 | 0.0765 | -1.40439 | 42.8418
7278 | 10.156944 | 2.5975 | 22.7702 | 171 | 3.429 | 3.417985 | 11.76 | 0.709093 | 0.5829 | 0.5533566 | 0.04280676 | 0.0767 | -1.404331 | 42.8352
7279 | 10.158333 | 2.5975 | 22.7738 | 179 | 3.4078 | 3.418793 | 11.61 | 0.694079 | 0.5815 | 0.5534862 | 0.04294877 | 0.0769 | -1.404271 | 42.8444
7280 | 10.159722 | 2.5993 | 22.7774 | 176 | 3.4248 | 3.419567 | 11.73 | 0.708875 | 0.5827 | 0.5536149 | 0.04309168 | 0.0772 | -1.404211 | 42.8356
7281 | 10.161111 | 2.5993 | 22.781 | 184 | 3.4227 | 3.420351 | 11.71 | 0.711658 | 0.583 | 0.5537427 | 0.04323423 | 0.0774 | -1.404152 | 42.834
7282 | 10.1625 | 2.6012 | 22.7846 | 184 | 3.4269 | 3.421126 | 11.74 | 0.708231 | 0.5837 | 0.5538696 | 0.0433781 | 0.0777 | -1.404091 | 42.8362
7283 | 10.163889 | 2.6012 | 22.7882 | 195 | 3.4322 | 3.421878 | 11.78 | 0.712504 | 0.5845 | 0.5539962 | 0.04349919 | 0.0779 | -1.404031 | 42.8337
7284 | 10.165278 | 2.6031 | 22.7918 | 178 | 3.429 | 3.422663 | 11.76 | 0.712134 | 0.5852 | 0.5541228 | 0.0436452 | 0.0782 | -1.403971 | 42.8341
7285 | 10.166667 | 2.6031 | 22.7955 | 180 | 3.4237 | 3.423426 | 11.72 | 0.711252 | 0.5853 | 0.5542491 | 0.04379178 | 0.0784 | -1.40391 | 42.8347
7286 | 10.168056 | 2.6051 | 22.7991 | 170 | 3.4385 | 3.424158 | 11.82 | 0.71242 | 0.5867 | 0.5543741 | 0.0439411 | 0.0787 | -1.403849 | 42.8341
7287 | 10.169444 | 2.6051 | 22.8027 | 169 | 3.4174 | 3.424963 | 11.68 | 0.712873 | 0.5862 | 0.5544979 | 0.04408922 | 0.079 | -1.403788 | 42.8339
7288 | 10.170833 | 2.6072 | 22.8063 | 170 | 3.4375 | 3.425736 | 11.82 | 0.716487 | 0.588 | 0.5546205 | 0.044239 | 0.0792 | -1.403726 | 42.8318
7289 | 10.172222 | 2.6072 | 22.8099 | 175 | 3.4343 | 3.426471 | 11.79 | 0.714266 | 0.5888 | 0.5547415 | 0.04436623 | 0.0795 | -1.403665 | 42.8333
7290 | 10.173611 | 2.6092 | 22.8136 | 172 | 3.4364 | 3.427271 | 11.81 | 0.71589 | 0.5899 | 0.5548623 | 0.0445188 | 0.0798 | -1.403603 | 42.8324
7291 | 10.175 | 2.6092 | 22.8172 | 175 | 3.4269 | 3.428028 | 11.74 | 0.718894 | 0.5894 | 0.5549824 | 0.04467076 | 0.0801 | -1.403541 | 42.8307
7292 | 10.176389 | 2.6113 | 22.8208 | 175 | 3.4216 | 3.428844 | 11.71 | 0.714825 | 0.5891 | 0.5551019 | 0.0448221 | 0.0804 | -1.403479 | 42.8333
7293 | 10.177778 | 2.6113 | 22.8244 | 193 | 3.4227 | 3.429642 | 11.71 | 0.712015 | 0.5885 | 0.5552204 | 0.04497142 | 0.0807 | -1.403417 | 42.8351
7294 | 10.179167 | 2.6135 | 22.8281 | 179 | 3.4269 | 3.430434 | 11.74 | 0.713612 | 0.5879 | 0.5553377 | 0.04512154 | 0.081 | -1.403354 | 42.8342
7295 | 10.180556 | 2.6135 | 22.8317 | 181 | 3.4301 | 3.431144 | 11.77 | 0.71627 | 0.588 | 0.5554547 | 0.04524453 | 0.0813 | -1.403291 | 42.8327
7296 | 10.181944 | 2.6157 | 22.8353 | 181 | 3.429 | 3.43196 | 11.76 | 0.717712 | 0.5884 | 0.5555718 | 0.04539511 | 0.0816 | -1.403228 | 42.8319
7297 | 10.183333 | 2.6157 | 22.839 | 173 | 3.4301 | 3.432735 | 11.77 | 0.716057 | 0.5883 | 0.5556874 | 0.04554441 | 0.082 | -1.403165 | 42.833
7298 | 10.184722 | 2.6179 | 22.8426 | 181 | 3.4301 | 3.433486 | 11.77 | 0.721145 | 0.5881 | 0.555802 | 0.04569327 | 0.0823 | -1.403102 | 42.83
7299 | 10.186111 | 2.6179 | 22.8462 | 177 | 3.4343 | 3.434254 | 11.79 | 0.722729 | 0.5875 | 0.5559133 | 0.04584027 | 0.0826 | -1.403038 | 42.8292
7300 | 10.1875 | 2.6202 | 22.8499 | 173 | 3.4449 | 3.434975 | 11.87 | 0.726192 | 0.5877 | 0.5560234 | 0.04598724 | 0.083 | -1.402975 | 42.8272
7301 | 10.188889 | 2.6202 | 22.8535 | 193 | 3.4407 | 3.435762 | 11.84 | 0.722538 | 0.5882 | 0.5561318 | 0.04611102 | 0.0833 | -1.402911 | 42.8295
7302 | 10.190278 | 2.6224 | 22.8572 | 184 | 3.4301 | 3.436493 | 11.77 | 0.722175 | 0.588 | 0.5562393 | 0.04625812 | 0.0836 | -1.402846 | 42.8298
7303 | 10.191667 | 2.6224 | 22.8608 | 167 | 3.428 | 3.437288 | 11.75 | 0.726414 | 0.5873 | 0.556345 | 0.04640327 | 0.0839 | -1.402782 | 42.8274
7304 | 10.193056 | 2.6246 | 22.8645 | 179 | 3.4596 | 3.438061 | 11.97 | 0.727319 | 0.5888 | 0.5564511 | 0.04655032 | 0.0843 | -1.402718 | 42.8269
7305 | 10.194444 | 2.6246 | 22.8681 | 176 | 3.4428 | 3.438836 | 11.85 | 0.727066 | 0.589 | 0.5565563 | 0.04669675 | 0.0846 | -1.402653 | 42.8271
7306 | 10.195833 | 2.6269 | 22.8717 | 179 | 3.4364 | 3.43963 | 11.81 | 0.724811 | 0.589 | 0.5566617 | 0.0468414 | 0.0849 | -1.402588 | 42.8286
7307 | 10.197222 | 2.6269 | 22.8754 | 181 | 3.4491 | 3.440407 | 11.9 | 0.728635 | 0.5893 | 0.5567663 | 0.04696917 | 0.0853 | -1.402523 | 42.8264
7308 | 10.198611 | 2.6291 | 22.879 | 186 | 3.4501 | 3.441133 | 11.9 | 0.730178 | 0.5902 | 0.5568695 | 0.04711545 | 0.0856 | -1.402457 | 42.8256
7309 | 10.2 | 2.6291 | 22.8827 | 179 | 3.4248 | 3.441823 | 11.73 | 0.732519 | 0.5888 | 0.5569713 | 0.04725795 | 0.0859 | -1.402392 | 42.8242
7310 | 10.201389 | 2.6314 | 22.8864 | 187 | 3.4522 | 3.442598 | 11.92 | 0.727488 | 0.5898 | 0.5570735 | 0.04740074 | 0.0863 | -1.402326 | 42.8273
7311 | 10.202778 | 2.6314 | 22.89 | 188 | 3.4533 | 3.44342 | 11.93 | 0.730075 | 0.5905 | 0.5571747 | 0.04754384 | 0.0866 | -1.40226 | 42.8259
7312 | 10.204167 | 2.6336 | 22.8937 | 180 | 3.4575 | 3.444222 | 11.95 | 0.734985 | 0.5912 | 0.5572741 | 0.04768706 | 0.0869 | -1.402194 | 42.823
7313 | 10.205556 | 2.6336 | 22.8973 | 177 | 3.4522 | 3.445052 | 11.92 | 0.732779 | 0.5915 | 0.5573722 | 0.04782125 | 0.0873 | -1.402128 | 42.8244
7314 | 10.206944 | 2.6359 | 22.901 | 183 | 3.4533 | 3.445769 | 11.93 | 0.73568 | 0.5925 | 0.557469 | 0.04796626 | 0.0876 | -1.402061 | 42.8228
7315 | 10.208611 | 2.637 | 22.9047 | 183 | 3.4533 | 3.446467 | 11.93 | 0.73646 | 0.5926 | 0.5575633 | 0.04810999 | 0.0879 | -1.401981 | 42.8227
7316 | 10.21 | 2.637 | 22.9083 | 176 | 3.448 | 3.447286 | 11.89 | 0.735739 | 0.5927 | 0.5576567 | 0.04825351 | 0.0882 | -1.401914 | 42.8232
7317 | 10.211389 | 2.6392 | 22.912 | 183 | 3.4428 | 3.448069 | 11.85 | 0.736347 | 0.592 | 0.5577496 | 0.04839615 | 0.0886 | -1.401847 | 42.8229
7318 | 10.212778 | 2.6392 | 22.9157 | 191 | 3.447 | 3.448829 | 11.88 | 0.744335 | 0.5926 | 0.5578418 | 0.04854034 | 0.0889 | -1.40178 | 42.8182
7319 | 10.214167 | 2.6414 | 22.9193 | 187 | 3.4638 | 3.44961 | 12 | 0.748344 | 0.5938 | 0.5579321 | 0.04867735 | 0.0892 | -1.401712 | 42.8159
7320 | 10.215556 | 2.6414 | 22.923 | 175 | 3.4491 | 3.450391 | 11.9 | 0.737263 | 0.5936 | 0.5580223 | 0.04882283 | 0.0895 | -1.401645 | 42.8227
7321 | 10.216944 | 2.6436 | 22.9267 | 188 | 3.4617 | 3.451231 | 11.98 | 0.738148 | 0.5944 | 0.5581107 | 0.04897009 | 0.0898 | -1.401577 | 42.8222
7322 | 10.218333 | 2.6436 | 22.9303 | 178 | 3.4491 | 3.452034 | 11.9 | 0.738027 | 0.5941 | 0.5581986 | 0.0491174 | 0.0902 | -1.401509 | 42.8224
7323 | 10.219722 | 2.6458 | 22.934 | 197 | 3.4512 | 3.452802 | 11.91 | 0.745165 | 0.5943 | 0.5582863 | 0.04926476 | 0.0905 | -1.40144 | 42.8181
7324 | 10.221111 | 2.6458 | 22.9377 | 181 | 3.4533 | 3.453593 | 11.93 | 0.740444 | 0.5948 | 0.5583729 | 0.04941166 | 0.0908 | -1.401372 | 42.8211
7325 | 10.2225 | 2.648 | 22.9414 | 181 | 3.4554 | 3.454363 | 11.94 | 0.74663 | 0.5947 | 0.5584582 | 0.04954871 | 0.0911 | -1.401303 | 42.8174
7326 | 10.223889 | 2.648 | 22.945 | 179 | 3.4407 | 3.455153 | 11.84 | 0.742724 | 0.5929 | 0.5585423 | 0.04969207 | 0.0914 | -1.401234 | 42.8199
7327 | 10.225278 | 2.6502 | 22.9487 | 187 | 3.4721 | 3.455876 | 12.06 | 0.743505 | 0.5944 | 0.5586261 | 0.04983896 | 0.0917 | -1.401165 | 42.8195
7328 | 10.226667 | 2.6502 | 22.9524 | 186 | 3.4606 | 3.456563 | 11.98 | 0.744223 | 0.5933 | 0.5587086 | 0.04998382 | 0.092 | -1.401096 | 42.8191
7329 | 10.228056 | 2.6524 | 22.9561 | 187 | 3.4659 | 3.457376 | 12.01 | 0.742541 | 0.5939 | 0.5587897 | 0.05012698 | 0.0923 | -1.401026 | 42.8202
7330 | 10.229444 | 2.6524 | 22.9598 | 183 | 3.4659 | 3.458158 | 12.01 | 0.745008 | 0.5945 | 0.5588704 | 0.05027059 | 0.0926 | -1.400956 | 42.8188
7331 | 10.230833 | 2.6545 | 22.9635 | 190 | 3.4491 | 3.458945 | 11.9 | 0.743252 | 0.5938 | 0.5589501 | 0.05040655 | 0.093 | -1.400886 | 42.8199
7332 | 10.232222 | 2.6545 | 22.9671 | 178 | 3.4501 | 3.459642 | 11.9 | 0.741588 | 0.5929 | 0.5590287 | 0.05054712 | 0.0932 | -1.400816 | 42.821
7333 | 10.233611 | 2.6566 | 22.9708 | 191 | 3.4522 | 3.46034 | 11.92 | 0.745842 | 0.592 | 0.5591064 | 0.0506855 | 0.0935 | -1.400746 | 42.8185
7334 | 10.235 | 2.6566 | 22.9745 | 188 | 3.4596 | 3.461059 | 11.97 | 0.752069 | 0.5922 | 0.5591829 | 0.05082425 | 0.0938 | -1.400676 | 42.8148
7335 | 10.236389 | 2.6586 | 22.9782 | 192 | 3.4522 | 3.461766 | 11.92 | 0.748156 | 0.5909 | 0.5592577 | 0.05095905 | 0.0941 | -1.400605 | 42.8173
7336 | 10.237778 | 2.6586 | 22.9819 | 182 | 3.4638 | 3.462505 | 12 | 0.752413 | 0.5913 | 0.5593317 | 0.05109423 | 0.0944 | -1.400534 | 42.8148
7337 | 10.239167 | 2.6606 | 22.9856 | 189 | 3.4659 | 3.46326 | 12.01 | 0.754733 | 0.5912 | 0.5594048 | 0.05122666 | 0.0947 | -1.400463 | 42.8134
7338 | 10.240556 | 2.6606 | 22.9893 | 181 | 3.4763 | 3.463922 | 12.08 | 0.755981 | 0.5918 | 0.5594771 | 0.0513623 | 0.0949 | -1.400392 | 42.8128
7339 | 10.241944 | 2.6625 | 22.993 | 191 | 3.4501 | 3.464668 | 11.9 | 0.749512 | 0.5911 | 0.559548 | 0.05149807 | 0.0952 | -1.40032 | 42.8167
7340 | 10.243333 | 2.6625 | 22.9967 | 182 | 3.469 | 3.465379 | 12.03 | 0.762182 | 0.591 | 0.5596173 | 0.05163264 | 0.0954 | -1.400249 | 42.8091
7341 | 10.244722 | 2.6644 | 23.0004 | 177 | 3.4846 | 3.46613 | 12.14 | 0.760711 | 0.5923 | 0.5596862 | 0.05176883 | 0.0957 | -1.400177 | 42.8101
7342 | 10.246111 | 2.6644 | 23.0041 | 181 | 3.4543 | 3.466868 | 11.93 | 0.753435 | 0.591 | 0.5597548 | 0.05190307 | 0.0959 | -1.400105 | 42.8146
7343 | 10.2475 | 2.6662 | 23.0078 | 186 | 3.469 | 3.467577 | 12.03 | 0.75669 | 0.591 | 0.5598221 | 0.05203333 | 0.0962 | -1.400033 | 42.8127
7344 | 10.248889 | 2.6662 | 23.0115 | 186 | 3.4867 | 3.468329 | 12.16 | 0.758259 | 0.5919 | 0.5598878 | 0.0521687 | 0.0964 | -1.39996 | 42.8118
7345 | 10.250278 | 2.6679 | 23.0152 | 188 | 3.4627 | 3.469094 | 11.99 | 0.758546 | 0.5891 | 0.5599524 | 0.05229955 | 0.0966 | -1.399888 | 42.8117
7346 | 10.251667 | 2.6679 | 23.0189 | 184 | 3.4721 | 3.469851 | 12.06 | 0.760939 | 0.5891 | 0.5600166 | 0.0524297 | 0.0968 | -1.399815 | 42.8103
7347 | 10.253056 | 2.6696 | 23.0226 | 171 | 3.4742 | 3.470573 | 12.07 | 0.760594 | 0.5894 | 0.56008 | 0.05256089 | 0.097 | -1.399742 | 42.8106
7348 | 10.254444 | 2.6696 | 23.0263 | 192 | 3.494 | 3.471338 | 12.21 | 0.761619 | 0.59 | 0.5601421 | 0.05269171 | 0.0972 | -1.399669 | 42.8101
7349 | 10.255833 | 2.6712 | 23.03 | 191 | 3.4836 | 3.472073 | 12.14 | 0.760041 | 0.5905 | 0.5602037 | 0.05282065 | 0.0974 | -1.399596 | 42.8111
7350 | 10.257222 | 2.6712 | 23.0337 | 189 | 3.4742 | 3.472811 | 12.07 | 0.764864 | 0.5902 | 0.5602641 | 0.05295145 | 0.0975 | -1.399522 | 42.8082
7351 | 10.258611 | 2.6727 | 23.0375 | 190 | 3.4721 | 3.473591 | 12.06 | 0.764846 | 0.5896 | 0.5603235 | 0.0530803 | 0.0977 | -1.399449 | 42.8083
7352 | 10.26 | 2.6727 | 23.0412 | 185 | 3.4867 | 3.474342 | 12.16 | 0.76657 | 0.5904 | 0.560381 | 0.05321077 | 0.0979 | -1.399375 | 42.8073
7353 | 10.261389 | 2.6742 | 23.0449 | 179 | 3.4805 | 3.475101 | 12.11 | 0.765076 | 0.59 | 0.5604371 | 0.05334129 | 0.098 | -1.399301 | 42.8083
7354 | 10.262778 | 2.6742 | 23.0486 | 192 | 3.4732 | 3.475796 | 12.06 | 0.765797 | 0.5892 | 0.5604915 | 0.05346944 | 0.0982 | -1.399227 | 42.8079
7355 | 10.264167 | 2.6756 | 23.0523 | 183 | 3.469 | 3.47654 | 12.03 | 0.764022 | 0.5879 | 0.560545 | 0.0535932 | 0.0983 | -1.399152 | 42.8091
7356 | 10.265556 | 2.6756 | 23.056 | 183 | 3.4888 | 3.477288 | 12.17 | 0.767874 | 0.5885 | 0.5605975 | 0.05371985 | 0.0984 | -1.399078 | 42.8068
7357 | 10.266944 | 2.6769 | 23.0598 | 195 | 3.4805 | 3.478027 | 12.11 | 0.769773 | 0.5886 | 0.56065 | 0.05384521 | 0.0985 | -1.399003 | 42.8057
7358 | 10.268333 | 2.6769 | 23.0635 | 169 | 3.4742 | 3.47872 | 12.07 | 0.770276 | 0.5884 | 0.5607 | 0.05396996 | 0.0987 | -1.398928 | 42.8055
7359 | 10.269722 | 2.6782 | 23.0672 | 193 | 3.4826 | 3.479475 | 12.13 | 0.769053 | 0.5884 | 0.560749 | 0.05409517 | 0.0988 | -1.398853 | 42.8063
7360 | 10.271111 | 2.6782 | 23.0709 | 200 | 3.4909 | 3.480263 | 12.19 | 0.769852 | 0.5886 | 0.5607967 | 0.05422008 | 0.0989 | -1.398778 | 42.8059
7361 | 10.2725 | 2.6794 | 23.0746 | 193 | 3.493 | 3.481048 | 12.2 | 0.775686 | 0.5886 | 0.5608436 | 0.05434509 | 0.0989 | -1.398703 | 42.8024
7362 | 10.273889 | 2.6794 | 23.0784 | 190 | 3.4794 | 3.48177 | 12.11 | 0.771076 | 0.5884 | 0.5608892 | 0.05446933 | 0.099 | -1.398627 | 42.8052
7363 | 10.275278 | 2.6805 | 23.0821 | 199 | 3.4857 | 3.482526 | 12.15 | 0.764835 | 0.5881 | 0.5609337 | 0.05459213 | 0.0991 | -1.398551 | 42.8091
7364 | 10.276667 | 2.6805 | 23.0858 | 182 | 3.4742 | 3.483263 | 12.07 | 0.768923 | 0.5874 | 0.5609767 | 0.05471348 | 0.0992 | -1.398475 | 42.8067
7365 | 10.278056 | 2.6815 | 23.0895 | 194 | 3.4909 | 3.484022 | 12.19 | 0.776345 | 0.5878 | 0.5610191 | 0.05483554 | 0.0992 | -1.398399 | 42.8022
7366 | 10.279444 | 2.6815 | 23.0932 | 194 | 3.4805 | 3.484801 | 12.11 | 0.774657 | 0.5867 | 0.5610608 | 0.05495449 | 0.0993 | -1.398323 | 42.8033
7367 | 10.280833 | 2.6825 | 23.097 | 193 | 3.4857 | 3.485505 | 12.15 | 0.777576 | 0.5866 | 0.5611015 | 0.05507688 | 0.0993 | -1.398247 | 42.8016
7368 | 10.282222 | 2.6825 | 23.1007 | 181 | 3.493 | 3.486247 | 12.2 | 0.778915 | 0.5866 | 0.5611418 | 0.05519533 | 0.0993 | -1.39817 | 42.8009
7369 | 10.283611 | 2.6833 | 23.1044 | 192 | 3.4909 | 3.486981 | 12.19 | 0.779691 | 0.5868 | 0.5611808 | 0.05531433 | 0.0993 | -1.398093 | 42.8005
7370 | 10.285 | 2.6833 | 23.1082 | 187 | 3.4784 | 3.487716 | 12.1 | 0.786836 | 0.5857 | 0.5612187 | 0.05543139 | 0.0993 | -1.398016 | 42.7962
7371 | 10.286389 | 2.6841 | 23.1119 | 183 | 3.4888 | 3.488394 | 12.17 | 0.776924 | 0.585 | 0.5612557 | 0.05554733 | 0.0993 | -1.397939 | 42.8022
7372 | 10.288056 | 2.6841 | 23.1156 | 185 | 3.4815 | 3.489165 | 12.12 | 0.778161 | 0.5835 | 0.5612919 | 0.0556606 | 0.0993 | -1.397847 | 42.8019
7373 | 10.289444 | 2.6847 | 23.1193 | 189 | 3.4898 | 3.4899 | 12.18 | 0.785209 | 0.5833 | 0.5613269 | 0.05577586 | 0.0992 | -1.397769 | 42.7977
7374 | 10.290833 | 2.6847 | 23.1231 | 194 | 3.4971 | 3.490702 | 12.23 | 0.776981 | 0.584 | 0.5613619 | 0.05588963 | 0.0992 | -1.397692 | 42.8027
7375 | 10.292222 | 2.6852 | 23.1268 | 189 | 3.4909 | 3.491446 | 12.19 | 0.778979 | 0.5833 | 0.5613967 | 0.05600213 | 0.0991 | -1.397614 | 42.8016
7376 | 10.293611 | 2.6852 | 23.1305 | 189 | 3.4888 | 3.492211 | 12.17 | 0.785564 | 0.5827 | 0.5614304 | 0.05611384 | 0.099 | -1.397536 | 42.7977
7377 | 10.295 | 2.6857 | 23.1343 | 192 | 3.4898 | 3.493002 | 12.18 | 0.786034 | 0.582 | 0.561463 | 0.05622462 | 0.0989 | -1.397458 | 42.7974
7378 | 10.296389 | 2.6857 | 23.138 | 196 | 3.493 | 3.493767 | 12.2 | 0.787125 | 0.5815 | 0.5614941 | 0.05633404 | 0.0989 | -1.39738 | 42.7968
7379 | 10.297778 | 2.686 | 23.1417 | 187 | 3.4888 | 3.494551 | 12.17 | 0.78248 | 0.5808 | 0.5615246 | 0.05644373 | 0.0987 | -1.397302 | 42.7997
7380 | 10.299167 | 2.686 | 23.1455 | 186 | 3.4857 | 3.495327 | 12.15 | 0.788076 | 0.5799 | 0.561555 | 0.0565502 | 0.0986 | -1.397223 | 42.7963
7381 | 10.300556 | 2.6862 | 23.1492 | 186 | 3.4981 | 3.496058 | 12.24 | 0.786174 | 0.5806 | 0.5615839 | 0.05665755 | 0.0985 | -1.397145 | 42.7976
7382 | 10.301944 | 2.6862 | 23.1529 | 185 | 3.4971 | 3.496803 | 12.23 | 0.788143 | 0.581 | 0.5616131 | 0.05676495 | 0.0984 | -1.397066 | 42.7964
7383 | 10.303333 | 2.6864 | 23.1566 | 196 | 3.4992 | 3.49749 | 12.24 | 0.789046 | 0.5807 | 0.5616413 | 0.05687132 | 0.0982 | -1.396987 | 42.796
7384 | 10.304722 | 2.6864 | 23.1604 | 183 | 3.5033 | 3.49822 | 12.27 | 0.801865 | 0.5814 | 0.5616688 | 0.05697907 | 0.0981 | -1.396908 | 42.7882
7385 | 10.306111 | 2.6865 | 23.1641 | 192 | 3.4909 | 3.498911 | 12.19 | 0.791924 | 0.5806 | 0.5616952 | 0.05708803 | 0.0979 | -1.396829 | 42.7943
7386 | 10.3075 | 2.6865 | 23.1678 | 192 | 3.4961 | 3.499697 | 12.22 | 0.795412 | 0.5795 | 0.5617207 | 0.05719233 | 0.0977 | -1.396749 | 42.7923
7387 | 10.308889 | 2.6865 | 23.1716 | 193 | 3.5095 | 3.500474 | 12.32 | 0.791969 | 0.5796 | 0.5617453 | 0.05729628 | 0.0975 | -1.39667 | 42.7944
7388 | 10.310278 | 2.6865 | 23.1753 | 185 | 3.5054 | 3.501181 | 12.29 | 0.792555 | 0.5791 | 0.5617687 | 0.05739821 | 0.0974 | -1.39659 | 42.7941
7389 | 10.311667 | 2.6864 | 23.179 | 184 | 3.5044 | 3.50196 | 12.28 | 0.79697 | 0.5787 | 0.5617911 | 0.05749838 | 0.0972 | -1.39651 | 42.7915
7390 | 10.313056 | 2.6864 | 23.1828 | 198 | 3.4867 | 3.502718 | 12.16 | 0.79784 | 0.5763 | 0.5618129 | 0.05759506 | 0.0969 | -1.39643 | 42.791
7391 | 10.314444 | 2.6861 | 23.1865 | 187 | 3.4981 | 3.503439 | 12.24 | 0.809217 | 0.5765 | 0.561834 | 0.05769805 | 0.0967 | -1.39635 | 42.7842
7392 | 10.315833 | 2.6861 | 23.1902 | 188 | 3.5033 | 3.504229 | 12.27 | 0.795808 | 0.5753 | 0.5618546 | 0.05779279 | 0.0965 | -1.39627 | 42.7924
7393 | 10.317222 | 2.6858 | 23.194 | 192 | 3.5106 | 3.504944 | 12.32 | 0.796663 | 0.5758 | 0.5618746 | 0.05788841 | 0.0962 | -1.39619 | 42.7919
7394 | 10.318611 | 2.6858 | 23.1977 | 196 | 3.5126 | 3.50565 | 12.34 | 0.800307 | 0.5759 | 0.5618938 | 0.05798375 | 0.0959 | -1.396109 | 42.7898
7395 | 10.32 | 2.6854 | 23.2014 | 196 | 3.5023 | 3.506431 | 12.27 | 0.801024 | 0.5755 | 0.5619118 | 0.05807915 | 0.0957 | -1.396029 | 42.7894
7396 | 10.321389 | 2.6854 | 23.2052 | 186 | 3.5064 | 3.507188 | 12.3 | 0.808039 | 0.5751 | 0.5619288 | 0.05817254 | 0.0954 | -1.395948 | 42.7852
7397 | 10.322778 | 2.6849 | 23.2089 | 189 | 3.5075 | 3.507854 | 12.3 | 0.801756 | 0.575 | 0.561945 | 0.05827259 | 0.0951 | -1.395867 | 42.7891
7398 | 10.324167 | 2.6849 | 23.2126 | 193 | 3.5106 | 3.508644 | 12.32 | 0.802858 | 0.5745 | 0.5619602 | 0.05836472 | 0.0948 | -1.395786 | 42.7885
7399 | 10.325556 | 2.6843 | 23.2164 | 205 | 3.5064 | 3.509415 | 12.3 | 0.803662 | 0.5742 | 0.561974 | 0.05845657 | 0.0945 | -1.395705 | 42.788
7400 | 10.326944 | 2.6843 | 23.2201 | 178 | 3.5085 | 3.510118 | 12.31 | 0.816831 | 0.5739 | 0.5619875 | 0.05854716 | 0.0942 | -1.395624 | 42.7801
7401 | 10.328333 | 2.6836 | 23.2238 | 196 | 3.5002 | 3.510834 | 12.25 | 0.804936 | 0.573 | 0.5620002 | 0.05863393 | 0.0938 | -1.395542 | 42.7874
7402 | 10.329722 | 2.6836 | 23.2275 | 198 | 3.5157 | 3.511534 | 12.36 | 0.809332 | 0.573 | 0.562012 | 0.05872067 | 0.0935 | -1.395461 | 42.7848
7403 | 10.331111 | 2.6829 | 23.2313 | 192 | 3.5106 | 3.512261 | 12.32 | 0.809284 | 0.5718 | 0.5620237 | 0.05881694 | 0.0932 | -1.395379 | 42.7849
7404 | 10.3325 | 2.6829 | 23.235 | 190 | 3.5219 | 3.51299 | 12.4 | 0.810532 | 0.5722 | 0.5620349 | 0.0589021 | 0.0928 | -1.395298 | 42.7842
7405 | 10.333889 | 2.6821 | 23.2387 | 192 | 3.5178 | 3.513747 | 12.37 | 0.811953 | 0.5721 | 0.5620443 | 0.05898608 | 0.0925 | -1.395216 | 42.7834
7406 | 10.335278 | 2.6821 | 23.2424 | 185 | 3.5126 | 3.514567 | 12.34 | 0.812017 | 0.5715 | 0.5620544 | 0.05906904 | 0.0921 | -1.395134 | 42.7834
7407 | 10.336667 | 2.6812 | 23.2462 | 204 | 3.5229 | 3.515317 | 12.41 | 0.813124 | 0.5729 | 0.5620634 | 0.05915289 | 0.0917 | -1.395052 | 42.7828
7408 | 10.338056 | 2.6812 | 23.2499 | 193 | 3.5085 | 3.516077 | 12.31 | 0.810881 | 0.5722 | 0.5620719 | 0.05923448 | 0.0914 | -1.394969 | 42.7842
7409 | 10.339444 | 2.6803 | 23.2536 | 192 | 3.5157 | 3.516807 | 12.36 | 0.814751 | 0.571 | 0.5620794 | 0.05933162 | 0.091 | -1.394887 | 42.7819
7410 | 10.340833 | 2.6803 | 23.2573 | 197 | 3.5291 | 3.517586 | 12.45 | 0.817759 | 0.571 | 0.5620861 | 0.05941097 | 0.0906 | -1.394805 | 42.7802
7411 | 10.342222 | 2.6793 | 23.2611 | 201 | 3.5188 | 3.518372 | 12.38 | 0.813223 | 0.5709 | 0.5620923 | 0.05948972 | 0.0902 | -1.394722 | 42.783
7412 | 10.343611 | 2.6793 | 23.2648 | 200 | 3.526 | 3.519094 | 12.43 | 0.825763 | 0.5709 | 0.5620974 | 0.0595682 | 0.0898 | -1.394639 | 42.7754
7413 | 10.345 | 2.6783 | 23.2685 | 201 | 3.5126 | 3.519833 | 12.34 | 0.817985 | 0.57 | 0.5621013 | 0.05964648 | 0.0894 | -1.394557 | 42.7802
7414 | 10.346389 | 2.6783 | 23.2722 | 190 | 3.5291 | 3.520544 | 12.45 | 0.829464 | 0.5695 | 0.5621036 | 0.0597235 | 0.089 | -1.394474 | 42.7733
7415 | 10.347778 | 2.6773 | 23.2759 | 191 | 3.5332 | 3.521263 | 12.48 | 0.820465 | 0.5691 | 0.5621055 | 0.05981605 | 0.0886 | -1.394391 | 42.7789
7416 | 10.349167 | 2.6773 | 23.2797 | 200 | 3.5301 | 3.521989 | 12.46 | 0.818921 | 0.5696 | 0.5621064 | 0.05989299 | 0.0882 | -1.394308 | 42.7798
7417 | 10.350556 | 2.6761 | 23.2834 | 198 | 3.5126 | 3.522681 | 12.34 | 0.822492 | 0.5687 | 0.5621064 | 0.05996719 | 0.0878 | -1.394224 | 42.7777
7418 | 10.351944 | 2.6761 | 23.2871 | 191 | 3.5095 | 3.523392 | 12.32 | 0.814997 | 0.5672 | 0.5621052 | 0.06003864 | 0.0873 | -1.394141 | 42.7823
7419 | 10.353611 | 2.6749 | 23.2908 | 184 | 3.5147 | 3.524157 | 12.35 | 0.8316 | 0.5665 | 0.5621035 | 0.06010786 | 0.0869 | -1.394041 | 42.7727
7420 | 10.355 | 2.6749 | 23.2945 | 194 | 3.5147 | 3.524912 | 12.35 | 0.826573 | 0.5652 | 0.5621008 | 0.06017417 | 0.0864 | -1.393957 | 42.7758
7421 | 10.356389 | 2.6736 | 23.2982 | 204 | 3.5147 | 3.525688 | 12.35 | 0.825868 | 0.5635 | 0.5620978 | 0.06025966 | 0.086 | -1.393874 | 42.7763
7422 | 10.357778 | 2.6736 | 23.302 | 194 | 3.5384 | 3.526505 | 12.52 | 0.822607 | 0.5642 | 0.562094 | 0.0603241 | 0.0855 | -1.39379 | 42.7783
7423 | 10.359167 | 2.6722 | 23.3057 | 203 | 3.5301 | 3.52731 | 12.46 | 0.830293 | 0.5643 | 0.5620887 | 0.06038745 | 0.085 | -1.393706 | 42.7737
7424 | 10.360556 | 2.6722 | 23.3094 | 195 | 3.5209 | 3.528027 | 12.4 | 0.832034 | 0.5635 | 0.5620824 | 0.06044855 | 0.0846 | -1.393622 | 42.7727
7425 | 10.361944 | 2.6707 | 23.3131 | 202 | 3.526 | 3.528709 | 12.43 | 0.828516 | 0.5626 | 0.5620758 | 0.06050742 | 0.0841 | -1.393538 | 42.7749
7426 | 10.363333 | 2.6707 | 23.3168 | 199 | 3.5271 | 3.529458 | 12.44 | 0.840942 | 0.562 | 0.5620688 | 0.06056494 | 0.0836 | -1.393454 | 42.7675
7427 | 10.364722 | 2.6693 | 23.3205 | 207 | 3.5353 | 3.530221 | 12.5 | 0.829428 | 0.5623 | 0.562061 | 0.0606506 | 0.0831 | -1.39337 | 42.7745
7428 | 10.366111 | 2.6693 | 23.3242 | 197 | 3.5126 | 3.530942 | 12.34 | 0.827891 | 0.561 | 0.5620523 | 0.06070627 | 0.0826 | -1.393286 | 42.7755
7429 | 10.3675 | 2.6677 | 23.3279 | 198 | 3.5312 | 3.531706 | 12.47 | 0.829334 | 0.5607 | 0.5620424 | 0.0607615 | 0.0821 | -1.393201 | 42.7747
7430 | 10.368889 | 2.6677 | 23.3316 | 199 | 3.5322 | 3.532432 | 12.48 | 0.838843 | 0.5607 | 0.562031 | 0.06081581 | 0.0816 | -1.393117 | 42.769
7431 | 10.370278 | 2.666 | 23.3353 | 200 | 3.5404 | 3.533193 | 12.53 | 0.834294 | 0.5612 | 0.5620194 | 0.06087034 | 0.081 | -1.393032 | 42.7719
7432 | 10.371667 | 2.666 | 23.3391 | 194 | 3.5291 | 3.533907 | 12.45 | 0.844624 | 0.5601 | 0.5620077 | 0.06092139 | 0.0805 | -1.392948 | 42.7656
7433 | 10.373056 | 2.6643 | 23.3428 | 194 | 3.5332 | 3.534629 | 12.48 | 0.845801 | 0.5597 | 0.561994 | 0.06100482 | 0.08 | -1.392863 | 42.765
7434 | 10.374444 | 2.6643 | 23.3465 | 210 | 3.5353 | 3.535369 | 12.5 | 0.83946 | 0.5596 | 0.56198 | 0.06105485 | 0.0794 | -1.392778 | 42.7689
7435 | 10.375833 | 2.6625 | 23.3502 | 202 | 3.5291 | 3.536148 | 12.45 | 0.843783 | 0.559 | 0.561965 | 0.06110321 | 0.0789 | -1.392694 | 42.7664
7436 | 10.377222 | 2.6625 | 23.3538 | 199 | 3.5343 | 3.536857 | 12.49 | 0.832489 | 0.559 | 0.5619494 | 0.06115139 | 0.0783 | -1.392609 | 42.7733
7437 | 10.378611 | 2.6607 | 23.3576 | 203 | 3.5373 | 3.537587 | 12.51 | 0.83867 | 0.559 | 0.5619333 | 0.06119823 | 0.0778 | -1.392524 | 42.7696
7438 | 10.38 | 2.6607 | 23.3613 | 208 | 3.5229 | 3.538309 | 12.41 | 0.838307 | 0.5572 | 0.5619168 | 0.0612316 | 0.0772 | -1.392439 | 42.7699
7439 | 10.381389 | 2.6588 | 23.3649 | 200 | 3.5343 | 3.539033 | 12.49 | 0.843639 | 0.5566 | 0.5618998 | 0.06132163 | 0.0766 | -1.392354 | 42.7668
7440 | 10.382778 | 2.6588 | 23.3686 | 197 | 3.5291 | 3.539775 | 12.45 | 0.84119 | 0.5559 | 0.5618823 | 0.06135268 | 0.076 | -1.392268 | 42.7683
7441 | 10.384167 | 2.6567 | 23.3723 | 203 | 3.5281 | 3.540496 | 12.45 | 0.836209 | 0.5549 | 0.5618643 | 0.06138133 | 0.0754 | -1.392183 | 42.7714
7442 | 10.385556 | 2.6567 | 23.376 | 200 | 3.5414 | 3.541222 | 12.54 | 0.850813 | 0.5544 | 0.5618462 | 0.0614087 | 0.0748 | -1.392098 | 42.7627
7443 | 10.386944 | 2.6545 | 23.3797 | 199 | 3.5384 | 3.54194 | 12.52 | 0.848084 | 0.5541 | 0.5618274 | 0.06143416 | 0.0742 | -1.392013 | 42.7644
7444 | 10.388333 | 2.6545 | 23.3834 | 199 | 3.5527 | 3.542691 | 12.62 | 0.854224 | 0.5546 | 0.5618065 | 0.06146123 | 0.0736 | -1.391927 | 42.7607
7445 | 10.389722 | 2.6525 | 23.3871 | 192 | 3.5373 | 3.543409 | 12.51 | 0.845063 | 0.5537 | 0.5617847 | 0.06154744 | 0.073 | -1.391842 | 42.7664
7446 | 10.391111 | 2.6525 | 23.3908 | 208 | 3.5425 | 3.544153 | 12.55 | 0.847647 | 0.5535 | 0.561763 | 0.06157253 | 0.0724 | -1.391756 | 42.7649
7447 | 10.3925 | 2.6502 | 23.3945 | 188 | 3.5445 | 3.544922 | 12.56 | 0.860563 | 0.5531 | 0.561741 | 0.06159586 | 0.0717 | -1.391671 | 42.7571
7448 | 10.393889 | 2.6502 | 23.3981 | 214 | 3.5343 | 3.545651 | 12.49 | 0.857349 | 0.5523 | 0.5617181 | 0.06161818 | 0.0711 | -1.391585 | 42.7592
7449 | 10.395278 | 2.6479 | 23.4018 | 208 | 3.5394 | 3.546355 | 12.53 | 0.848073 | 0.5512 | 0.5616947 | 0.06163931 | 0.0704 | -1.3915 | 42.7649
7450 | 10.396667 | 2.6479 | 23.4055 | 214 | 3.5506 | 3.547061 | 12.61 | 0.863623 | 0.5506 | 0.5616715 | 0.06165887 | 0.0698 | -1.391414 | 42.7555
7451 | 10.398056 | 2.6456 | 23.4092 | 199 | 3.5476 | 3.54776 | 12.59 | 0.863172 | 0.5494 | 0.5616473 | 0.06173797 | 0.0691 | -1.391328 | 42.7558
7452 | 10.399444 | 2.6456 | 23.4128 | 203 | 3.5537 | 3.548464 | 12.63 | 0.866244 | 0.5496 | 0.5616227 | 0.06175573 | 0.0685 | -1.391243 | 42.7541
7453 | 10.400833 | 2.6432 | 23.4165 | 190 | 3.5588 | 3.549185 | 12.67 | 0.857706 | 0.5494 | 0.5615972 | 0.06177337 | 0.0678 | -1.391157 | 42.7593
7454 | 10.402222 | 2.6432 | 23.4202 | 197 | 3.5496 | 3.549948 | 12.6 | 0.866277 | 0.549 | 0.5615714 | 0.06178821 | 0.0672 | -1.391071 | 42.7542
7455 | 10.403611 | 2.6407 | 23.4239 | 194 | 3.5301 | 3.550636 | 12.46 | 0.866023 | 0.5469 | 0.5615455 | 0.06179925 | 0.0665 | -1.390985 | 42.7544
7456 | 10.405 | 2.6407 | 23.4275 | 204 | 3.5384 | 3.551351 | 12.52 | 0.852108 | 0.5453 | 0.5615189 | 0.06180593 | 0.0658 | -1.390899 | 42.763
7457 | 10.406389 | 2.6382 | 23.4312 | 198 | 3.5435 | 3.552138 | 12.56 | 0.864841 | 0.5445 | 0.5614917 | 0.06188029 | 0.0651 | -1.390813 | 42.7554
7458 | 10.407778 | 2.6382 | 23.4349 | 202 | 3.5404 | 3.552893 | 12.53 | 0.857472 | 0.5436 | 0.5614649 | 0.06188406 | 0.0644 | -1.390727 | 42.7599
7459 | 10.409167 | 2.6356 | 23.4385 | 200 | 3.5465 | 3.553658 | 12.58 | 0.858419 | 0.5427 | 0.5614378 | 0.06188698 | 0.0637 | -1.390641 | 42.7594
7460 | 10.410556 | 2.6356 | 23.4422 | 201 | 3.5425 | 3.554369 | 12.55 | 0.867416 | 0.5409 | 0.5614111 | 0.06188718 | 0.063 | -1.390555 | 42.7541
7461 | 10.411944 | 2.6327 | 23.4458 | 205 | 3.5486 | 3.555083 | 12.59 | 0.871968 | 0.5402 | 0.5613848 | 0.06188515 | 0.0623 | -1.39047 | 42.7514
7462 | 10.413333 | 2.6327 | 23.4495 | 211 | 3.5465 | 3.555871 | 12.58 | 0.871037 | 0.5394 | 0.5613584 | 0.06188138 | 0.0615 | -1.390384 | 42.752
7463 | 10.414722 | 2.6301 | 23.4531 | 201 | 3.5619 | 3.556605 | 12.69 | 0.871103 | 0.5396 | 0.5613315 | 0.06194777 | 0.0608 | -1.390298 | 42.7521
7464 | 10.416111 | 2.6301 | 23.4568 | 206 | 3.5425 | 3.557338 | 12.55 | 0.877249 | 0.5385 | 0.5613049 | 0.06194241 | 0.0601 | -1.390212 | 42.7485
7465 | 10.417778 | 2.6272 | 23.4604 | 208 | 3.5619 | 3.558059 | 12.69 | 0.870985 | 0.5385 | 0.5612826 | 0.06193532 | 0.0593 | -1.390108 | 42.7527
7466 | 10.419167 | 2.6272 | 23.4641 | 203 | 3.5445 | 3.558744 | 12.56 | 0.861199 | 0.5371 | 0.5612597 | 0.06192436 | 0.0585 | -1.390022 | 42.7587
7467 | 10.420556 | 2.6241 | 23.4677 | 204 | 3.5751 | 3.559402 | 12.78 | 0.864871 | 0.5384 | 0.5612378 | 0.06191534 | 0.0578 | -1.389936 | 42.7566
7468 | 10.421944 | 2.6241 | 23.4714 | 203 | 3.5537 | 3.560163 | 12.63 | 0.862709 | 0.5376 | 0.5612161 | 0.06190588 | 0.057 | -1.38985 | 42.758
7469 | 10.423333 | 2.6212 | 23.475 | 188 | 3.5639 | 3.560861 | 12.7 | 0.869024 | 0.5375 | 0.5611945 | 0.06197092 | 0.0562 | -1.389764 | 42.7543
7470 | 10.424722 | 2.6212 | 23.4787 | 205 | 3.5619 | 3.561591 | 12.69 | 0.867441 | 0.5376 | 0.5611727 | 0.06196136 | 0.0554 | -1.389678 | 42.7553
7471 | 10.426111 | 2.6181 | 23.4823 | 209 | 3.5608 | 3.562329 | 12.68 | 0.880533 | 0.538 | 0.561157 | 0.06195226 | 0.0546 | -1.389592 | 42.7475
7472 | 10.4275 | 2.6181 | 23.4859 | 198 | 3.5588 | 3.563073 | 12.67 | 0.874744 | 0.5368 | 0.5611455 | 0.06194167 | 0.0538 | -1.389506 | 42.7511
7473 | 10.428889 | 2.6149 | 23.4896 | 202 | 3.5598 | 3.563896 | 12.67 | 0.879005 | 0.5359 | 0.5611337 | 0.06192983 | 0.053 | -1.38942 | 42.7486
7474 | 10.430278 | 2.6149 | 23.4932 | 203 | 3.5669 | 3.564625 | 12.72 | 0.880176 | 0.5355 | 0.5611212 | 0.061917 | 0.0522 | -1.389334 | 42.748
7475 | 10.431667 | 2.6119 | 23.4968 | 208 | 3.5547 | 3.565331 | 12.64 | 0.868679 | 0.5351 | 0.5611105 | 0.06197744 | 0.0514 | -1.389248 | 42.7551
7476 | 10.433056 | 2.6119 | 23.5005 | 207 | 3.5496 | 3.566028 | 12.6 | 0.872217 | 0.5334 | 0.5611056 | 0.06196109 | 0.0506 | -1.389162 | 42.753
7477 | 10.434444 | 2.6086 | 23.5041 | 199 | 3.5506 | 3.566746 | 12.61 | 0.882191 | 0.532 | 0.5610998 | 0.06194039 | 0.0498 | -1.389076 | 42.7471
7478 | 10.435833 | 2.6086 | 23.5077 | 205 | 3.57 | 3.567451 | 12.74 | 0.878359 | 0.5325 | 0.5610943 | 0.06192041 | 0.0489 | -1.38899 | 42.7495
7479 | 10.437222 | 2.6053 | 23.5113 | 197 | 3.5751 | 3.568221 | 12.78 | 0.886907 | 0.5332 | 0.5610893 | 0.06190163 | 0.0481 | -1.388904 | 42.7444
7480 | 10.438611 | 2.6053 | 23.5149 | 205 | 3.573 | 3.568954 | 12.77 | 0.888136 | 0.5335 | 0.5610849 | 0.06188356 | 0.0473 | -1.388818 | 42.7438
7481 | 10.44 | 2.6022 | 23.5186 | 199 | 3.5588 | 3.569703 | 12.67 | 0.887885 | 0.5328 | 0.5610861 | 0.06194169 | 0.0464 | -1.388732 | 42.744
7482 | 10.441389 | 2.6022 | 23.5222 | 201 | 3.572 | 3.570423 | 12.76 | 0.885493 | 0.5327 | 0.5610881 | 0.06192223 | 0.0456 | -1.388646 | 42.7456
7483 | 10.442778 | 2.5988 | 23.5258 | 201 | 3.574 | 3.571131 | 12.77 | 0.889008 | 0.5324 | 0.5610909 | 0.06190169 | 0.0448 | -1.38856 | 42.7436
7484 | 10.444167 | 2.5988 | 23.5294 | 210 | 3.5669 | 3.571884 | 12.72 | 0.879036 | 0.5314 | 0.5610952 | 0.06187804 | 0.0439 | -1.388474 | 42.7498
7485 | 10.445556 | 2.5953 | 23.533 | 202 | 3.5801 | 3.57263 | 12.82 | 0.882002 | 0.5317 | 0.5610995 | 0.06185339 | 0.0431 | -1.388388 | 42.7481
7486 | 10.446944 | 2.5953 | 23.5366 | 209 | 3.5547 | 3.573341 | 12.64 | 0.873296 | 0.5305 | 0.5611044 | 0.0618262 | 0.0422 | -1.388302 | 42.7535
7487 | 10.448333 | 2.5921 | 23.5402 | 208 | 3.5781 | 3.574113 | 12.8 | 0.894212 | 0.5308 | 0.5611103 | 0.06188481 | 0.0414 | -1.388216 | 42.7409
7488 | 10.449722 | 2.5921 | 23.5438 | 209 | 3.5751 | 3.574826 | 12.78 | 0.894361 | 0.5305 | 0.5611157 | 0.06185754 | 0.0405 | -1.38813 | 42.7409
7489 | 10.451111 | 2.5887 | 23.5474 | 196 | 3.5578 | 3.575564 | 12.66 | 0.881538 | 0.5282 | 0.561122 | 0.06182634 | 0.0397 | -1.388045 | 42.7488
7490 | 10.4525 | 2.5887 | 23.551 | 203 | 3.573 | 3.576364 | 12.77 | 0.892596 | 0.5277 | 0.5611284 | 0.06179301 | 0.0388 | -1.387959 | 42.7422
7491 | 10.453889 | 2.5851 | 23.5546 | 208 | 3.5832 | 3.577061 | 12.84 | 0.895397 | 0.5277 | 0.5611402 | 0.06175941 | 0.038 | -1.387873 | 42.7406
7492 | 10.455278 | 2.5851 | 23.5582 | 202 | 3.5771 | 3.577778 | 12.8 | 0.899326 | 0.5278 | 0.5611558 | 0.06172613 | 0.0371 | -1.387787 | 42.7384
7493 | 10.456667 | 2.5818 | 23.5618 | 211 | 3.5832 | 3.578461 | 12.84 | 0.898719 | 0.5276 | 0.5611724 | 0.06178082 | 0.0363 | -1.387701 | 42.7388
7494 | 10.458056 | 2.5818 | 23.5654 | 197 | 3.574 | 3.579158 | 12.77 | 0.900954 | 0.5272 | 0.5611959 | 0.06174649 | 0.0354 | -1.387616 | 42.7376
7495 | 10.459444 | 2.5783 | 23.5689 | 209 | 3.5902 | 3.579842 | 12.89 | 0.900108 | 0.5278 | 0.5612197 | 0.06171303 | 0.0345 | -1.38753 | 42.7383
7496 | 10.460833 | 2.5783 | 23.5725 | 215 | 3.5771 | 3.580571 | 12.8 | 0.89631 | 0.5274 | 0.5612447 | 0.06167818 | 0.0337 | -1.387444 | 42.7407
7497 | 10.462222 | 2.5747 | 23.5761 | 202 | 3.5973 | 3.581261 | 12.94 | 0.899472 | 0.5285 | 0.5612742 | 0.06164444 | 0.0328 | -1.387359 | 42.7389
7498 | 10.463611 | 2.5747 | 23.5797 | 217 | 3.5862 | 3.581979 | 12.86 | 0.890085 | 0.5288 | 0.5613098 | 0.06161174 | 0.0319 | -1.387273 | 42.7447
7499 | 10.465 | 2.5714 | 23.5832 | 206 | 3.574 | 3.582707 | 12.77 | 0.904911 | 0.5282 | 0.561351 | 0.06166806 | 0.0311 | -1.387187 | 42.7359
7500 | 10.466389 | 2.5714 | 23.5868 | 210 | 3.5791 | 3.583419 | 12.81 | 0.892525 | 0.5282 | 0.5613922 | 0.06163432 | 0.0302 | -1.387102 | 42.7435
7501 | 10.467778 | 2.5679 | 23.5904 | 209 | 3.5771 | 3.584176 | 12.8 | 0.904826 | 0.5269 | 0.5614337 | 0.06159869 | 0.0294 | -1.387016 | 42.7362
7502 | 10.469167 | 2.5679 | 23.594 | 206 | 3.5913 | 3.584945 | 12.9 | 0.898868 | 0.5275 | 0.5614798 | 0.06156378 | 0.0285 | -1.386931 | 42.7399
7503 | 10.470556 | 2.5643 | 23.5975 | 218 | 3.5862 | 3.58569 | 12.86 | 0.907608 | 0.527 | 0.5615259 | 0.0615273 | 0.0277 | -1.386845 | 42.7347
7504 | 10.471944 | 2.5643 | 23.6011 | 214 | 3.6003 | 3.586454 | 12.96 | 0.907519 | 0.528 | 0.5615777 | 0.06149169 | 0.0268 | -1.38676 | 42.7349
7505 | 10.473333 | 2.561 | 23.6046 | 203 | 3.5862 | 3.587179 | 12.86 | 0.908711 | 0.5273 | 0.5616361 | 0.06154779 | 0.0259 | -1.386674 | 42.7343
7506 | 10.474722 | 2.561 | 23.6082 | 202 | 3.5751 | 3.587885 | 12.78 | 0.910232 | 0.5253 | 0.5616949 | 0.06150774 | 0.0251 | -1.386589 | 42.7335
7507 | 10.476111 | 2.5575 | 23.6117 | 218 | 3.5791 | 3.588585 | 12.81 | 0.896626 | 0.5239 | 0.5617549 | 0.06146386 | 0.0243 | -1.386503 | 42.742
7508 | 10.4775 | 2.5575 | 23.6153 | 213 | 3.5902 | 3.589286 | 12.89 | 0.913503 | 0.523 | 0.5618206 | 0.06141704 | 0.0234 | -1.386418 | 42.7318
7509 | 10.478889 | 2.5539 | 23.6188 | 216 | 3.5933 | 3.590052 | 12.91 | 0.917107 | 0.5231 | 0.5618916 | 0.06136963 | 0.0226 | -1.386333 | 42.7298
7510 | 10.480278 | 2.5539 | 23.6224 | 203 | 3.5902 | 3.590785 | 12.89 | 0.910633 | 0.5229 | 0.561966 | 0.06132253 | 0.0217 | -1.386248 | 42.7338
7511 | 10.481667 | 2.5506 | 23.6259 | 207 | 3.5862 | 3.591574 | 12.86 | 0.915701 | 0.5215 | 0.5620451 | 0.06137215 | 0.0209 | -1.386162 | 42.7309
7512 | 10.483333 | 2.5506 | 23.6295 | 207 | 3.5993 | 3.592371 | 12.96 | 0.917531 | 0.5215 | 0.5621306 | 0.06132273 | 0.02 | -1.38606 | 42.7303
7513 | 10.484722 | 2.5471 | 23.633 | 207 | 3.6013 | 3.593115 | 12.97 | 0.907053 | 0.5216 | 0.5622208 | 0.06127233 | 0.0192 | -1.385975 | 42.7368
7514 | 10.486111 | 2.5471 | 23.6366 | 203 | 3.5872 | 3.593765 | 12.87 | 0.919075 | 0.5203 | 0.562317 | 0.06122036 | 0.0184 | -1.38589 | 42.7296
7515 | 10.4875 | 2.5434 | 23.6401 | 219 | 3.5953 | 3.594466 | 12.93 | 0.917226 | 0.52 | 0.562412 | 0.06116709 | 0.0175 | -1.385805 | 42.7309
7516 | 10.488889 | 2.5434 | 23.6436 | 206 | 3.5822 | 3.595238 | 12.83 | 0.919095 | 0.5187 | 0.5625106 | 0.06111177 | 0.0167 | -1.38572 | 42.7299
7517 | 10.490278 | 2.5402 | 23.6472 | 205 | 3.6034 | 3.596022 | 12.98 | 0.925445 | 0.5195 | 0.5626089 | 0.06115936 | 0.0158 | -1.385635 | 42.7262
7518 | 10.491667 | 2.5402 | 23.6507 | 205 | 3.5963 | 3.596711 | 12.93 | 0.914896 | 0.5204 | 0.562711 | 0.06110677 | 0.015 | -1.38555 | 42.7327
7519 | 10.493056 | 2.5366 | 23.6542 | 215 | 3.5993 | 3.597454 | 12.96 | 0.929715 | 0.5195 | 0.5628175 | 0.06105384 | 0.0142 | -1.385465 | 42.7239
7520 | 10.494444 | 2.5366 | 23.6577 | 205 | 3.6003 | 3.598181 | 12.96 | 0.915224 | 0.5198 | 0.5629233 | 0.06100113 | 0.0134 | -1.385381 | 42.7328
7521 | 10.495833 | 2.5331 | 23.6613 | 215 | 3.6054 | 3.598895 | 13 | 0.932962 | 0.5206 | 0.5630329 | 0.06094963 | 0.0125 | -1.385296 | 42.7222
7522 | 10.497222 | 2.5331 | 23.6648 | 204 | 3.6034 | 3.599592 | 12.98 | 0.928297 | 0.521 | 0.5631413 | 0.0608986 | 0.0117 | -1.385211 | 42.7252
7523 | 10.498611 | 2.5299 | 23.6683 | 214 | 3.5983 | 3.600365 | 12.95 | 0.93022 | 0.5207 | 0.5632535 | 0.06094741 | 0.0109 | -1.385127 | 42.7242
7524 | 10.5 | 2.5299 | 23.6718 | 205 | 3.5933 | 3.601085 | 12.91 | 0.931916 | 0.5206 | 0.56337 | 0.0608957 | 0.0101 | -1.385042 | 42.7233
7525 | 10.501389 | 2.5265 | 23.6753 | 207 | 3.6184 | 3.6018 | 13.09 | 0.931627 | 0.5214 | 0.5634911 | 0.06084381 | 0.0093 | -1.384958 | 42.7236
7526 | 10.502778 | 2.5265 | 23.6788 | 212 | 3.6094 | 3.602595 | 13.03 | 0.930556 | 0.5221 | 0.5636096 | 0.06079287 | 0.0085 | -1.384873 | 42.7244
7527 | 10.504167 | 2.5231 | 23.6823 | 210 | 3.6054 | 3.603399 | 13 | 0.934926 | 0.5217 | 0.5637324 | 0.06074095 | 0.0078 | -1.384789 | 42.7219
7528 | 10.505556 | 2.5231 | 23.6858 | 210 | 3.5993 | 3.604179 | 12.96 | 0.917669 | 0.521 | 0.5638588 | 0.06068763 | 0.007 | -1.384704 | 42.7326
7529 | 10.506944 | 2.5201 | 23.6893 | 208 | 3.5953 | 3.604959 | 12.93 | 0.930589 | 0.5205 | 0.5639892 | 0.06073822 | 0.0062 | -1.38462 | 42.7249
7530 | 10.508333 | 2.5201 | 23.6928 | 206 | 3.5872 | 3.60577 | 12.87 | 0.937809 | 0.5187 | 0.5641228 | 0.06068115 | 0.0054 | -1.384536 | 42.7207
7531 | 10.509722 | 2.5168 | 23.6963 | 203 | 3.6013 | 3.60655 | 12.97 | 0.941574 | 0.5179 | 0.5642595 | 0.06062382 | 0.0047 | -1.384451 | 42.7185
7532 | 10.511111 | 2.5168 | 23.6998 | 213 | 3.6064 | 3.607244 | 13.01 | 0.932436 | 0.5176 | 0.5643993 | 0.06056535 | 0.0039 | -1.384367 | 42.7242
7533 | 10.5125 | 2.5135 | 23.7033 | 205 | 3.6074 | 3.608019 | 13.01 | 0.945157 | 0.5172 | 0.5645429 | 0.06050638 | 0.0032 | -1.384283 | 42.7167
7534 | 10.513889 | 2.5135 | 23.7068 | 210 | 3.6094 | 3.608751 | 13.03 | 0.930837 | 0.5165 | 0.5646904 | 0.06044578 | 0.0024 | -1.384199 | 42.7255
7535 | 10.515278 | 2.5106 | 23.7103 | 213 | 3.6184 | 3.609524 | 13.09 | 0.938799 | 0.517 | 0.5648418 | 0.06049059 | 0.0017 | -1.384115 | 42.7209
7536 | 10.516667 | 2.5106 | 23.7138 | 209 | 3.6174 | 3.610298 | 13.09 | 0.944868 | 0.5171 | 0.564997 | 0.06043094 | 0.001 | -1.384031 | 42.7173
7537 | 10.518056 | 2.5075 | 23.7173 | 211 | 3.6154 | 3.611065 | 13.07 | 0.941907 | 0.5168 | 0.5651554 | 0.06037016 | 0.0003 | -1.383947 | 42.7193
7538 | 10.519444 | 2.5075 | 23.7207 | 206 | 3.6314 | 3.61183 | 13.19 | 0.947904 | 0.5183 | 0.5653176 | 0.06031275 | -0.0004 | -1.383864 | 42.7158
7539 | 10.520833 | 2.5044 | 23.7242 | 210 | 3.6104 | 3.612606 | 13.03 | 0.942746 | 0.5185 | 0.5654839 | 0.06025444 | -0.0011 | -1.38378 | 42.7191
7540 | 10.522222 | 2.5044 | 23.7277 | 210 | 3.6124 | 3.613346 | 13.05 | 0.945918 | 0.518 | 0.5656528 | 0.0601941 | -0.0018 | -1.383696 | 42.7174
7541 | 10.523611 | 2.5017 | 23.7312 | 227 | 3.6134 | 3.614109 | 13.06 | 0.943113 | 0.5178 | 0.5658265 | 0.06024228 | -0.0025 | -1.383613 | 42.7192
7542 | 10.525 | 2.5017 | 23.7347 | 217 | 3.6094 | 3.614863 | 13.03 | 0.947317 | 0.5165 | 0.5660039 | 0.06017949 | -0.0032 | -1.383529 | 42.7168
7543 | 10.526389 | 2.4987 | 23.7381 | 220 | 3.6184 | 3.615613 | 13.09 | 0.946579 | 0.5163 | 0.5661849 | 0.06011653 | -0.0038 | -1.383445 | 42.7175
7544 | 10.527778 | 2.4987 | 23.7416 | 215 | 3.6144 | 3.616388 | 13.06 | 0.952496 | 0.5159 | 0.5663687 | 0.06005356 | -0.0045 | -1.383362 | 42.714
7545 | 10.529167 | 2.4958 | 23.7451 | 212 | 3.6124 | 3.617072 | 13.05 | 0.952742 | 0.5158 | 0.5665554 | 0.05999115 | -0.0052 | -1.383279 | 42.714
7546 | 10.530556 | 2.4958 | 23.7485 | 215 | 3.6124 | 3.617811 | 13.05 | 0.950922 | 0.5148 | 0.5667448 | 0.05992767 | -0.0058 | -1.383195 | 42.7154
7547 | 10.531944 | 2.4933 | 23.752 | 214 | 3.6274 | 3.618567 | 13.16 | 0.953954 | 0.5151 | 0.5669372 | 0.05996939 | -0.0065 | -1.383112 | 42.7137
7548 | 10.533333 | 2.4933 | 23.7555 | 217 | 3.6104 | 3.619319 | 13.03 | 0.95125 | 0.5148 | 0.5671336 | 0.05990591 | -0.0071 | -1.383029 | 42.7155
7549 | 10.534722 | 2.4905 | 23.7589 | 201 | 3.6244 | 3.620012 | 13.14 | 0.954974 | 0.5148 | 0.5673333 | 0.05984193 | -0.0077 | -1.382946 | 42.7134
7550 | 10.536111 | 2.4905 | 23.7624 | 218 | 3.6144 | 3.62075 | 13.06 | 0.953739 | 0.5143 | 0.5675359 | 0.05977593 | -0.0083 | -1.382863 | 42.7143
7551 | 10.5375 | 2.4877 | 23.7658 | 222 | 3.6254 | 3.621471 | 13.14 | 0.947178 | 0.5146 | 0.5677417 | 0.0597104 | -0.0089 | -1.38278 | 42.7185
7552 | 10.538889 | 2.4877 | 23.7693 | 210 | 3.6324 | 3.622189 | 13.19 | 0.957947 | 0.5154 | 0.5679508 | 0.05964479 | -0.0095 | -1.382697 | 42.7121
7553 | 10.540278 | 2.4854 | 23.7727 | 212 | 3.6144 | 3.622951 | 13.06 | 0.958495 | 0.5144 | 0.5681625 | 0.05968846 | -0.0101 | -1.382614 | 42.712
7554 | 10.541667 | 2.4854 | 23.7762 | 207 | 3.6344 | 3.623726 | 13.21 | 0.964002 | 0.5151 | 0.5683771 | 0.05962235 | -0.0107 | -1.382531 | 42.7088
7555 | 10.543056 | 2.4828 | 23.7796 | 216 | 3.6174 | 3.624418 | 13.09 | 0.957456 | 0.5145 | 0.5685953 | 0.0595543 | -0.0112 | -1.382448 | 42.713
7556 | 10.544444 | 2.4828 | 23.7831 | 215 | 3.6244 | 3.625017 | 13.14 | 0.962702 | 0.5141 | 0.5688162 | 0.05948454 | -0.0118 | -1.382366 | 42.71
7557 | 10.545833 | 2.4802 | 23.7865 | 218 | 3.6204 | 3.625785 | 13.11 | 0.964279 | 0.5133 | 0.5690403 | 0.05941307 | -0.0124 | -1.382283 | 42.7092
7558 | 10.547222 | 2.4802 | 23.79 | 218 | 3.6204 | 3.626554 | 13.11 | 0.961374 | 0.5131 | 0.5692668 | 0.05934184 | -0.0129 | -1.382201 | 42.7111
7559 | 10.548889 | 2.478 | 23.7934 | 206 | 3.6284 | 3.627271 | 13.17 | 0.9626 | 0.5129 | 0.5694971 | 0.05938501 | -0.0135 | -1.382102 | 42.7109
7560 | 10.550278 | 2.4768 | 23.7969 | 225 | 3.6324 | 3.628027 | 13.19 | 0.967674 | 0.5135 | 0.5697277 | 0.05931442 | -0.014 | -1.382019 | 42.708
7561 | 10.551667 | 2.4768 | 23.8003 | 222 | 3.6384 | 3.628801 | 13.24 | 0.9625 | 0.5149 | 0.5699619 | 0.0592464 | -0.0145 | -1.381937 | 42.7113
7562 | 10.553056 | 2.4744 | 23.8037 | 215 | 3.6274 | 3.629474 | 13.16 | 0.969086 | 0.5145 | 0.570199 | 0.05917636 | -0.015 | -1.381855 | 42.7075
7563 | 10.554444 | 2.4744 | 23.8072 | 212 | 3.6174 | 3.630203 | 13.09 | 0.96643 | 0.513 | 0.5704391 | 0.05910404 | -0.0155 | -1.381772 | 42.7093
7564 | 10.555833 | 2.472 | 23.8106 | 218 | 3.6294 | 3.630984 | 13.17 | 0.966455 | 0.5122 | 0.5706809 | 0.05902962 | -0.016 | -1.38169 | 42.7095
7565 | 10.557222 | 2.472 | 23.814 | 211 | 3.6314 | 3.631764 | 13.19 | 0.970233 | 0.511 | 0.5709259 | 0.0590715 | -0.0165 | -1.381608 | 42.7074
7566 | 10.558611 | 2.47 | 23.8175 | 212 | 3.6404 | 3.632525 | 13.25 | 0.974795 | 0.5119 | 0.5711737 | 0.0589966 | -0.017 | -1.381526 | 42.7048
7567 | 10.56 | 2.47 | 23.8209 | 212 | 3.6494 | 3.63311 | 13.32 | 0.97056 | 0.5133 | 0.5714244 | 0.05892323 | -0.0175 | -1.381444 | 42.7076
7568 | 10.561389 | 2.4678 | 23.8243 | 218 | 3.6204 | 3.633853 | 13.11 | 0.969347 | 0.5118 | 0.5716768 | 0.05884638 | -0.018 | -1.381363 | 42.7085
7569 | 10.562778 | 2.4678 | 23.8278 | 211 | 3.6304 | 3.634632 | 13.18 | 0.969283 | 0.5113 | 0.5719319 | 0.0587679 | -0.0184 | -1.381281 | 42.7087
7570 | 10.564167 | 2.4654 | 23.8312 | 222 | 3.6474 | 3.635327 | 13.3 | 0.977984 | 0.5116 | 0.5721891 | 0.05868894 | -0.0189 | -1.381199 | 42.7036
7571 | 10.565556 | 2.4654 | 23.8346 | 232 | 3.6504 | 3.636031 | 13.33 | 0.969316 | 0.5117 | 0.5724487 | 0.05873559 | -0.0194 | -1.381118 | 42.7091
7572 | 10.566944 | 2.4637 | 23.838 | 225 | 3.6274 | 3.636834 | 13.16 | 0.977315 | 0.511 | 0.5727109 | 0.05865567 | -0.0198 | -1.381036 | 42.7044
7573 | 10.568333 | 2.4637 | 23.8415 | 210 | 3.6284 | 3.637582 | 13.17 | 0.96467 | 0.5093 | 0.5729743 | 0.0585734 | -0.0202 | -1.380955 | 42.7123
7574 | 10.569722 | 2.4615 | 23.8449 | 212 | 3.6364 | 3.638398 | 13.22 | 0.973571 | 0.5085 | 0.5732404 | 0.05849137 | -0.0207 | -1.380874 | 42.7071
7575 | 10.571111 | 2.4615 | 23.8483 | 224 | 3.6484 | 3.639153 | 13.31 | 0.98115 | 0.5087 | 0.5735094 | 0.05840909 | -0.0211 | -1.380793 | 42.7026
7576 | 10.5725 | 2.4593 | 23.8517 | 217 | 3.6374 | 3.6399 | 13.23 | 0.961473 | 0.508 | 0.5737804 | 0.05832535 | -0.0216 | -1.380711 | 42.7148
7577 | 10.573889 | 2.4593 | 23.8551 | 221 | 3.6414 | 3.640616 | 13.26 | 0.979009 | 0.5078 | 0.5740529 | 0.05836484 | -0.022 | -1.38063 | 42.7044
7578 | 10.575278 | 2.4575 | 23.8585 | 228 | 3.6434 | 3.641362 | 13.27 | 0.986791 | 0.5074 | 0.5743274 | 0.05828016 | -0.0224 | -1.380549 | 42.6998
7579 | 10.576667 | 2.4575 | 23.862 | 219 | 3.6573 | 3.642063 | 13.38 | 0.979585 | 0.5084 | 0.574604 | 0.05819643 | -0.0228 | -1.380468 | 42.7044
7580 | 10.578056 | 2.4555 | 23.8654 | 225 | 3.6424 | 3.642837 | 13.27 | 0.989255 | 0.5096 | 0.5748819 | 0.05811431 | -0.0232 | -1.380388 | 42.6987
7581 | 10.579444 | 2.4555 | 23.8688 | 218 | 3.6364 | 3.643525 | 13.22 | 0.984822 | 0.5084 | 0.5751626 | 0.05803081 | -0.0237 | -1.380307 | 42.7016
7582 | 10.580833 | 2.4533 | 23.8722 | 225 | 3.6424 | 3.644301 | 13.27 | 0.986457 | 0.508 | 0.5754448 | 0.05794811 | -0.0241 | -1.380227 | 42.7008
7583 | 10.582222 | 2.4533 | 23.8756 | 217 | 3.6394 | 3.645059 | 13.25 | 0.978825 | 0.5073 | 0.5757296 | 0.05798592 | -0.0245 | -1.380146 | 42.7056
7584 | 10.583611 | 2.4517 | 23.879 | 206 | 3.6494 | 3.645765 | 13.32 | 0.992847 | 0.5084 | 0.5760165 | 0.05790388 | -0.0249 | -1.380066 | 42.6973
7585 | 10.585 | 2.4517 | 23.8824 | 211 | 3.6553 | 3.646443 | 13.36 | 0.988356 | 0.5096 | 0.5763057 | 0.05782441 | -0.0253 | -1.379985 | 42.7002
7586 | 10.586389 | 2.4497 | 23.8858 | 212 | 3.6504 | 3.647163 | 13.33 | 0.991048 | 0.5103 | 0.5765973 | 0.05774686 | -0.0257 | -1.379905 | 42.6988
7587 | 10.587778 | 2.4497 | 23.8892 | 229 | 3.6613 | 3.647882 | 13.4 | 0.990301 | 0.5115 | 0.5768913 | 0.05767035 | -0.0261 | -1.379825 | 42.6995
7588 | 10.589167 | 2.4478 | 23.8926 | 217 | 3.6523 | 3.64861 | 13.34 | 0.997969 | 0.5118 | 0.577187 | 0.05759528 | -0.0265 | -1.379745 | 42.695
7589 | 10.590556 | 2.4478 | 23.896 | 215 | 3.6504 | 3.649498 | 13.33 | 0.991503 | 0.5118 | 0.5774853 | 0.05763892 | -0.0269 | -1.379665 | 42.6991
7590 | 10.591944 | 2.4463 | 23.8994 | 216 | 3.6692 | 3.650235 | 13.46 | 0.994991 | 0.5134 | 0.5777854 | 0.05756643 | -0.0272 | -1.379585 | 42.6972
7591 | 10.593333 | 2.4463 | 23.9028 | 216 | 3.6533 | 3.651026 | 13.35 | 0.994105 | 0.5135 | 0.5780887 | 0.05749296 | -0.0276 | -1.379505 | 42.698
7592 | 10.594722 | 2.4445 | 23.9062 | 226 | 3.6682 | 3.651691 | 13.46 | 0.996908 | 0.5154 | 0.5783953 | 0.05742253 | -0.0279 | -1.379425 | 42.6964
7593 | 10.596111 | 2.4445 | 23.9096 | 218 | 3.6652 | 3.652443 | 13.43 | 1.00221 | 0.5164 | 0.578705 | 0.05735282 | -0.0283 | -1.379345 | 42.6934
7594 | 10.5975 | 2.4427 | 23.913 | 214 | 3.6652 | 3.653225 | 13.43 | 1.001212 | 0.5173 | 0.5790155 | 0.05728518 | -0.0287 | -1.379266 | 42.6942
7595 | 10.598889 | 2.4427 | 23.9164 | 213 | 3.6593 | 3.653953 | 13.39 | 1.00051 | 0.5172 | 0.5793287 | 0.05733891 | -0.029 | -1.379186 | 42.6949
7596 | 10.600278 | 2.4415 | 23.9198 | 223 | 3.6573 | 3.654711 | 13.38 | 0.996967 | 0.5171 | 0.5796437 | 0.05727094 | -0.0293 | -1.379106 | 42.6972
7597 | 10.601667 | 2.4415 | 23.9232 | 221 | 3.6514 | 3.655504 | 13.33 | 1.012542 | 0.5172 | 0.5799608 | 0.057204 | -0.0296 | -1.379027 | 42.6879
7598 | 10.603056 | 2.4399 | 23.9266 | 217 | 3.6573 | 3.656231 | 13.38 | 1.005956 | 0.5172 | 0.5802794 | 0.05713698 | -0.0299 | -1.378948 | 42.6922
7599 | 10.604444 | 2.4399 | 23.93 | 210 | 3.6623 | 3.656998 | 13.41 | 1.001556 | 0.5177 | 0.5806009 | 0.05707106 | -0.0302 | -1.378868 | 42.695
7600 | 10.605833 | 2.4384 | 23.9333 | 225 | 3.6553 | 3.657767 | 13.36 | 1.008414 | 0.5174 | 0.5809257 | 0.05700481 | -0.0305 | -1.378789 | 42.6911
7601 | 10.607222 | 2.4384 | 23.9367 | 228 | 3.6583 | 3.658598 | 13.38 | 1.006584 | 0.5176 | 0.5812533 | 0.05705792 | -0.0308 | -1.37871 | 42.6924
7602 | 10.608611 | 2.4373 | 23.9401 | 224 | 3.6563 | 3.659374 | 13.37 | 1.005406 | 0.5173 | 0.5815836 | 0.0569915 | -0.0311 | -1.378631 | 42.6933
7603 | 10.610278 | 2.4373 | 23.9435 | 215 | 3.6652 | 3.660125 | 13.43 | 1.011269 | 0.518 | 0.581916 | 0.05692668 | -0.0313 | -1.378536 | 42.6903
7604 | 10.611667 | 2.436 | 23.9469 | 213 | 3.6761 | 3.660861 | 13.51 | 1.012356 | 0.5196 | 0.5822507 | 0.05686337 | -0.0316 | -1.378457 | 42.6898
7605 | 10.613056 | 2.436 | 23.9503 | 232 | 3.6573 | 3.661654 | 13.38 | 1.011243 | 0.5186 | 0.5825887 | 0.05679757 | -0.0319 | -1.378378 | 42.6907
7606 | 10.614444 | 2.4346 | 23.9537 | 231 | 3.6741 | 3.662365 | 13.5 | 1.008612 | 0.5188 | 0.5829292 | 0.05673127 | -0.0321 | -1.378299 | 42.6925
7607 | 10.615833 | 2.4346 | 23.957 | 219 | 3.6583 | 3.663108 | 13.38 | 1.009869 | 0.5185 | 0.5832726 | 0.05678806 | -0.0323 | -1.37822 | 42.692
7608 | 10.617222 | 2.4338 | 23.9604 | 214 | 3.6603 | 3.663813 | 13.4 | 1.013424 | 0.5186 | 0.5836193 | 0.05672143 | -0.0326 | -1.378141 | 42.69
7609 | 10.618611 | 2.4338 | 23.9638 | 220 | 3.6751 | 3.664635 | 13.51 | 1.016201 | 0.5198 | 0.5839682 | 0.05665671 | -0.0328 | -1.378063 | 42.6886
7610 | 10.62 | 2.4327 | 23.9672 | 225 | 3.6751 | 3.66541 | 13.51 | 1.013214 | 0.5208 | 0.5843181 | 0.0565927 | -0.033 | -1.377984 | 42.6906
7611 | 10.621389 | 2.4327 | 23.9705 | 236 | 3.6652 | 3.666148 | 13.43 | 1.016791 | 0.5204 | 0.5846701 | 0.05652891 | -0.0332 | -1.377905 | 42.6886
7612 | 10.622778 | 2.4315 | 23.9739 | 222 | 3.6583 | 3.6669 | 13.38 | 1.015753 | 0.5202 | 0.5850243 | 0.05646383 | -0.0334 | -1.377827 | 42.6895
7613 | 10.624167 | 2.4315 | 23.9773 | 222 | 3.6603 | 3.667636 | 13.4 | 1.021704 | 0.5196 | 0.58538 | 0.05652334 | -0.0336 | -1.377748 | 42.6861
7614 | 10.625556 | 2.4308 | 23.9807 | 220 | 3.6722 | 3.668414 | 13.48 | 1.023231 | 0.5198 | 0.5857374 | 0.0564576 | -0.0338 | -1.37767 | 42.6853
7615 | 10.626944 | 2.4308 | 23.9841 | 220 | 3.6722 | 3.669139 | 13.48 | 1.020202 | 0.5198 | 0.5861058 | 0.05639241 | -0.0339 | -1.377592 | 42.6874
7616 | 10.628333 | 2.4299 | 23.9874 | 215 | 3.6781 | 3.669871 | 13.53 | 1.018384 | 0.5208 | 0.5864844 | 0.05632785 | -0.0341 | -1.377513 | 42.6887
7617 | 10.629722 | 2.4299 | 23.9908 | 232 | 3.68 | 3.670564 | 13.54 | 1.02399 | 0.5213 | 0.5868641 | 0.05626544 | -0.0343 | -1.377435 | 42.6855
7618 | 10.631111 | 2.4289 | 23.9942 | 218 | 3.6633 | 3.671301 | 13.42 | 1.024679 | 0.5205 | 0.5872459 | 0.05620165 | -0.0344 | -1.377357 | 42.6853
7619 | 10.6325 | 2.4289 | 23.9976 | 226 | 3.6761 | 3.67203 | 13.51 | 1.023676 | 0.5209 | 0.5876371 | 0.05626234 | -0.0346 | -1.377279 | 42.6861
7620 | 10.633889 | 2.4284 | 24.0009 | 215 | 3.6751 | 3.672743 | 13.51 | 1.025709 | 0.5209 | 0.5880295 | 0.05619917 | -0.0347 | -1.377201 | 42.6851
7621 | 10.635278 | 2.4284 | 24.0043 | 224 | 3.68 | 3.673526 | 13.54 | 1.029841 | 0.5209 | 0.5884234 | 0.05613632 | -0.0348 | -1.377123 | 42.6828
7622 | 10.636667 | 2.4277 | 24.0077 | 225 | 3.682 | 3.674148 | 13.56 | 1.029051 | 0.5215 | 0.5888189 | 0.05607449 | -0.0349 | -1.377045 | 42.6835
7623 | 10.638056 | 2.4277 | 24.0111 | 213 | 3.6879 | 3.674873 | 13.6 | 1.031095 | 0.5231 | 0.5892156 | 0.05601432 | -0.0351 | -1.376967 | 42.6824
7624 | 10.639444 | 2.4269 | 24.0144 | 216 | 3.6751 | 3.675568 | 13.51 | 1.03138 | 0.5231 | 0.5896223 | 0.05595358 | -0.0352 | -1.376889 | 42.6825
7625 | 10.640833 | 2.4269 | 24.0178 | 213 | 3.6682 | 3.676288 | 13.46 | 1.028509 | 0.5224 | 0.5900302 | 0.05601767 | -0.0353 | -1.376812 | 42.6845
7626 | 10.642222 | 2.4267 | 24.0212 | 224 | 3.6731 | 3.677011 | 13.49 | 1.028481 | 0.522 | 0.5904475 | 0.05595515 | -0.0353 | -1.376734 | 42.6847
7627 | 10.643611 | 2.4267 | 24.0245 | 219 | 3.6791 | 3.677781 | 13.54 | 1.029738 | 0.5226 | 0.5908742 | 0.05589494 | -0.0354 | -1.376656 | 42.6842
7628 | 10.645 | 2.4261 | 24.0279 | 215 | 3.6731 | 3.678504 | 13.49 | 1.031901 | 0.5219 | 0.5913088 | 0.05583303 | -0.0355 | -1.376578 | 42.6831
7629 | 10.646389 | 2.4261 | 24.0313 | 222 | 3.6741 | 3.679252 | 13.5 | 1.03507 | 0.5222 | 0.5917432 | 0.05577207 | -0.0355 | -1.376501 | 42.6813
7630 | 10.647778 | 2.4255 | 24.0346 | 220 | 3.6761 | 3.680008 | 13.51 | 1.040475 | 0.5213 | 0.5921786 | 0.05570527 | -0.0356 | -1.376424 | 42.6783
7631 | 10.649167 | 2.4255 | 24.038 | 215 | 3.6761 | 3.680759 | 13.51 | 1.044058 | 0.521 | 0.5926236 | 0.05577019 | -0.0357 | -1.376346 | 42.6763
7632 | 10.650556 | 2.4254 | 24.0414 | 217 | 3.681 | 3.681505 | 13.55 | 1.03636 | 0.521 | 0.5930777 | 0.0557029 | -0.0357 | -1.376269 | 42.6812
7633 | 10.651944 | 2.4254 | 24.0447 | 219 | 3.684 | 3.682191 | 13.57 | 1.040526 | 0.5208 | 0.5935324 | 0.05563559 | -0.0357 | -1.376191 | 42.6789
7634 | 10.653333 | 2.425 | 24.0481 | 223 | 3.68 | 3.682925 | 13.54 | 1.042998 | 0.5205 | 0.5939881 | 0.05556675 | -0.0357 | -1.376114 | 42.6776
7635 | 10.654722 | 2.425 | 24.0515 | 223 | 3.6938 | 3.683648 | 13.64 | 1.044261 | 0.521 | 0.5944445 | 0.05549941 | -0.0358 | -1.376037 | 42.677
7636 | 10.656111 | 2.4244 | 24.0548 | 218 | 3.685 | 3.684392 | 13.58 | 1.042265 | 0.5206 | 0.5949011 | 0.05543237 | -0.0358 | -1.37596 | 42.6785
7637 | 10.6575 | 2.4244 | 24.0582 | 219 | 3.6977 | 3.685173 | 13.67 | 1.047868 | 0.5218 | 0.5953582 | 0.05549761 | -0.0359 | -1.375883 | 42.6753
7638 | 10.658889 | 2.4245 | 24.0616 | 213 | 3.681 | 3.685834 | 13.55 | 1.048571 | 0.5216 | 0.5958158 | 0.05543216 | -0.0359 | -1.375806 | 42.675
7639 | 10.660278 | 2.4245 | 24.0649 | 226 | 3.684 | 3.686549 | 13.57 | 1.05158 | 0.5219 | 0.596282 | 0.05536773 | -0.0359 | -1.375729 | 42.6735
7640 | 10.661667 | 2.4241 | 24.0683 | 224 | 3.6919 | 3.687291 | 13.63 | 1.051314 | 0.5226 | 0.5967571 | 0.05530424 | -0.0359 | -1.375652 | 42.6738
7641 | 10.663056 | 2.4241 | 24.0717 | 229 | 3.683 | 3.688022 | 13.56 | 1.046104 | 0.5225 | 0.5972395 | 0.05523915 | -0.0359 | -1.375575 | 42.6772
7642 | 10.664444 | 2.4237 | 24.0751 | 225 | 3.6909 | 3.688783 | 13.62 | 1.047796 | 0.5223 | 0.5977217 | 0.05517347 | -0.0359 | -1.375499 | 42.6764
7643 | 10.665833 | 2.4237 | 24.0784 | 220 | 3.7026 | 3.689427 | 13.71 | 1.053925 | 0.5231 | 0.5982122 | 0.05524204 | -0.0359 | -1.375422 | 42.6729
7644 | 10.667222 | 2.4239 | 24.0818 | 224 | 3.6692 | 3.690164 | 13.46 | 1.048295 | 0.5218 | 0.5987027 | 0.05517555 | -0.0359 | -1.375345 | 42.6765
7645 | 10.668611 | 2.4239 | 24.0852 | 219 | 3.6928 | 3.690885 | 13.64 | 1.057538 | 0.5217 | 0.5992014 | 0.05510898 | -0.0359 | -1.375269 | 42.6711
7646 | 10.67 | 2.4236 | 24.0885 | 221 | 3.6879 | 3.691615 | 13.6 | 1.062645 | 0.5212 | 0.5997002 | 0.0550431 | -0.0359 | -1.375192 | 42.6682
7647 | 10.671667 | 2.4236 | 24.0919 | 213 | 3.6909 | 3.692409 | 13.62 | 1.050062 | 0.5209 | 0.6001996 | 0.05497753 | -0.0358 | -1.375101 | 42.6764
7648 | 10.673056 | 2.4234 | 24.0953 | 234 | 3.6968 | 3.693133 | 13.67 | 1.058303 | 0.5215 | 0.6006997 | 0.05491331 | -0.0358 | -1.375024 | 42.6716
7649 | 10.674444 | 2.4234 | 24.0986 | 223 | 3.7066 | 3.693853 | 13.74 | 1.056664 | 0.522 | 0.6012074 | 0.05497731 | -0.0358 | -1.374948 | 42.6728
7650 | 10.675833 | 2.4237 | 24.102 | 230 | 3.683 | 3.694566 | 13.56 | 1.059294 | 0.5214 | 0.6017233 | 0.05491291 | -0.0357 | -1.374872 | 42.6714
7651 | 10.677222 | 2.4237 | 24.1054 | 223 | 3.6928 | 3.69528 | 13.64 | 1.052906 | 0.5216 | 0.6022389 | 0.05484827 | -0.0357 | -1.374795 | 42.6755
7652 | 10.678611 | 2.4235 | 24.1087 | 234 | 3.6977 | 3.695977 | 13.67 | 1.057489 | 0.5225 | 0.6027631 | 0.05478441 | -0.0356 | -1.374719 | 42.673
7653 | 10.68 | 2.4235 | 24.1121 | 224 | 3.7066 | 3.696692 | 13.74 | 1.059592 | 0.5228 | 0.6032953 | 0.05472037 | -0.0356 | -1.374643 | 42.6719
7654 | 10.681389 | 2.4234 | 24.1155 | 235 | 3.7075 | 3.697434 | 13.75 | 1.059002 | 0.5232 | 0.6038348 | 0.05465537 | -0.0356 | -1.374567 | 42.6725
7655 | 10.682778 | 2.4234 | 24.1188 | 236 | 3.6938 | 3.698175 | 13.64 | 1.062589 | 0.5236 | 0.6043819 | 0.05472531 | -0.0355 | -1.374491 | 42.6705
7656 | 10.684167 | 2.4238 | 24.1222 | 219 | 3.7036 | 3.698903 | 13.72 | 1.06182 | 0.5238 | 0.604936 | 0.05466124 | -0.0354 | -1.374415 | 42.6712
7657 | 10.685556 | 2.4238 | 24.1256 | 226 | 3.6987 | 3.699699 | 13.68 | 1.064089 | 0.5234 | 0.6054983 | 0.0545966 | -0.0353 | -1.37434 | 42.67
7658 | 10.686944 | 2.4237 | 24.1289 | 224 | 3.6919 | 3.700446 | 13.63 | 1.066296 | 0.5233 | 0.606068 | 0.0545337 | -0.0353 | -1.374264 | 42.6689
7659 | 10.688333 | 2.4237 | 24.1323 | 224 | 3.6997 | 3.701179 | 13.69 | 1.06791 | 0.5232 | 0.606644 | 0.05447182 | -0.0352 | -1.374188 | 42.6681
7660 | 10.689722 | 2.4237 | 24.1357 | 229 | 3.6977 | 3.701947 | 13.67 | 1.071956 | 0.5231 | 0.607218 | 0.05441073 | -0.0352 | -1.374112 | 42.6659
7661 | 10.691111 | 2.4237 | 24.139 | 231 | 3.7017 | 3.702637 | 13.7 | 1.063965 | 0.5236 | 0.6077899 | 0.05447648 | -0.0351 | -1.374037 | 42.671
7662 | 10.6925 | 2.4242 | 24.1424 | 214 | 3.7017 | 3.703357 | 13.7 | 1.057064 | 0.5235 | 0.6083675 | 0.05441601 | -0.035 | -1.373961 | 42.6754
7663 | 10.693889 | 2.4242 | 24.1458 | 226 | 3.6948 | 3.704184 | 13.65 | 1.069943 | 0.5227 | 0.6089515 | 0.05435552 | -0.0349 | -1.373886 | 42.6678
7664 | 10.695278 | 2.4242 | 24.1491 | 223 | 3.7007 | 3.704926 | 13.7 | 1.068607 | 0.5216 | 0.6095424 | 0.05429264 | -0.0348 | -1.37381 | 42.6688
7665 | 10.696667 | 2.4242 | 24.1525 | 229 | 3.7056 | 3.705702 | 13.73 | 1.072824 | 0.5216 | 0.6101317 | 0.05422992 | -0.0347 | -1.373735 | 42.6664
7666 | 10.698056 | 2.4243 | 24.1559 | 217 | 3.7173 | 3.706418 | 13.82 | 1.075942 | 0.5225 | 0.6107272 | 0.05416893 | -0.0346 | -1.37366 | 42.6647
7667 | 10.699444 | 2.4243 | 24.1592 | 224 | 3.7056 | 3.707156 | 13.73 | 1.077633 | 0.5227 | 0.6113294 | 0.05423209 | -0.0345 | -1.373584 | 42.664
7668 | 10.700833 | 2.4248 | 24.1626 | 227 | 3.7085 | 3.707982 | 13.75 | 1.074325 | 0.5223 | 0.611937 | 0.05417077 | -0.0344 | -1.373509 | 42.6662
7669 | 10.702222 | 2.4248 | 24.166 | 223 | 3.7066 | 3.708748 | 13.74 | 1.078681 | 0.522 | 0.6125513 | 0.05411024 | -0.0343 | -1.373434 | 42.6637
7670 | 10.703611 | 2.4249 | 24.1693 | 226 | 3.7163 | 3.70952 | 13.81 | 1.087907 | 0.5231 | 0.6131722 | 0.05405162 | -0.0342 | -1.373359 | 42.6583
7671 | 10.705 | 2.4249 | 24.1727 | 223 | 3.7056 | 3.710243 | 13.73 | 1.084862 | 0.5229 | 0.6137986 | 0.05399275 | -0.0341 | -1.373284 | 42.6604
7672 | 10.706389 | 2.425 | 24.1761 | 226 | 3.7144 | 3.710917 | 13.8 | 1.083351 | 0.5232 | 0.6144305 | 0.05393514 | -0.034 | -1.373209 | 42.6615
7673 | 10.707778 | 2.425 | 24.1794 | 229 | 3.7007 | 3.711646 | 13.7 | 1.079967 | 0.5228 | 0.6150682 | 0.05399608 | -0.0339 | -1.373134 | 42.6638
7674 | 10.709167 | 2.4256 | 24.1828 | 232 | 3.6997 | 3.71236 | 13.69 | 1.084281 | 0.5222 | 0.6157116 | 0.05393687 | -0.0337 | -1.373059 | 42.6614
7675 | 10.710556 | 2.4256 | 24.1862 | 227 | 3.7212 | 3.713161 | 13.85 | 1.081472 | 0.5238 | 0.6163612 | 0.05388028 | -0.0336 | -1.372984 | 42.6633
7676 | 10.711944 | 2.4259 | 24.1895 | 229 | 3.7075 | 3.713874 | 13.75 | 1.085258 | 0.5235 | 0.6170159 | 0.05382162 | -0.0335 | -1.372909 | 42.6613
7677 | 10.713333 | 2.4259 | 24.1929 | 217 | 3.7202 | 3.71461 | 13.84 | 1.089787 | 0.5239 | 0.617676 | 0.05376327 | -0.0334 | -1.372834 | 42.6587
7678 | 10.714722 | 2.426 | 24.1963 | 230 | 3.7134 | 3.71533 | 13.79 | 1.08902 | 0.5235 | 0.6183408 | 0.05370459 | -0.0333 | -1.37276 | 42.6594
7679 | 10.716111 | 2.426 | 24.1997 | 224 | 3.7066 | 3.716054 | 13.74 | 1.087015 | 0.523 | 0.6190114 | 0.05376728 | -0.0331 | -1.372685 | 42.6608
7680 | 10.7175 | 2.4267 | 24.203 | 223 | 3.7183 | 3.716791 | 13.83 | 1.094392 | 0.5228 | 0.6196874 | 0.05370748 | -0.033 | -1.372611 | 42.6565
7681 | 10.718889 | 2.4267 | 24.2064 | 224 | 3.7124 | 3.717494 | 13.78 | 1.095423 | 0.5224 | 0.6203672 | 0.05364537 | -0.0328 | -1.372536 | 42.6561
7682 | 10.720278 | 2.4269 | 24.2098 | 224 | 3.7163 | 3.718213 | 13.81 | 1.097992 | 0.5217 | 0.6210524 | 0.0535831 | -0.0327 | -1.372462 | 42.6547
7683 | 10.721667 | 2.4269 | 24.2131 | 233 | 3.7183 | 3.718935 | 13.83 | 1.096052 | 0.5204 | 0.6217424 | 0.05351924 | -0.0326 | -1.372387 | 42.6562
7684 | 10.723056 | 2.427 | 24.2165 | 215 | 3.7222 | 3.719687 | 13.85 | 1.094433 | 0.5213 | 0.6224376 | 0.0534576 | -0.0325 | -1.372313 | 42.6574
7685 | 10.724444 | 2.427 | 24.2199 | 231 | 3.7261 | 3.720426 | 13.88 | 1.092064 | 0.5225 | 0.6231371 | 0.05351889 | -0.0324 | -1.372239 | 42.659
7686 | 10.725833 | 2.4277 | 24.2233 | 225 | 3.7154 | 3.72113 | 13.8 | 1.098935 | 0.522 | 0.6238415 | 0.05345834 | -0.0322 | -1.372164 | 42.655
7687 | 10.727222 | 2.4277 | 24.2266 | 213 | 3.7085 | 3.721862 | 13.75 | 1.098741 | 0.5211 | 0.6245509 | 0.05339519 | -0.0321 | -1.37209 | 42.6554
7688 | 10.728611 | 2.4279 | 24.23 | 241 | 3.7329 | 3.722571 | 13.93 | 1.102399 | 0.5223 | 0.6252634 | 0.05333503 | -0.032 | -1.372016 | 42.6534
7689 | 10.73 | 2.4279 | 24.2334 | 228 | 3.7163 | 3.723284 | 13.81 | 1.105353 | 0.5216 | 0.6259801 | 0.05327377 | -0.0319 | -1.371942 | 42.6518
7690 | 10.731389 | 2.428 | 24.2367 | 224 | 3.7271 | 3.724047 | 13.89 | 1.100696 | 0.5222 | 0.6267009 | 0.05321338 | -0.0318 | -1.371868 | 42.6548
7691 | 10.732778 | 2.428 | 24.2401 | 220 | 3.7251 | 3.724785 | 13.88 | 1.107194 | 0.522 | 0.6274272 | 0.05327397 | -0.0316 | -1.371794 | 42.6511
7692 | 10.734167 | 2.4286 | 24.2435 | 236 | 3.729 | 3.725502 | 13.91 | 1.103186 | 0.5227 | 0.6281565 | 0.05321436 | -0.0315 | -1.37172 | 42.6537
7693 | 10.735556 | 2.4286 | 24.2469 | 228 | 3.7329 | 3.726175 | 13.93 | 1.112249 | 0.5233 | 0.6288889 | 0.05315712 | -0.0314 | -1.371646 | 42.6484
7694 | 10.737222 | 2.4288 | 24.2502 | 231 | 3.7377 | 3.726908 | 13.97 | 1.110516 | 0.5244 | 0.6296256 | 0.05310218 | -0.0313 | -1.371558 | 42.65
7695 | 10.738611 | 2.4288 | 24.2536 | 225 | 3.7319 | 3.727639 | 13.93 | 1.108684 | 0.5247 | 0.6303652 | 0.0530485 | -0.0312 | -1.371484 | 42.6514
7696 | 10.74 | 2.429 | 24.257 | 240 | 3.7241 | 3.728353 | 13.87 | 1.106835 | 0.5244 | 0.631105 | 0.05299395 | -0.0311 | -1.37141 | 42.6527
7697 | 10.741389 | 2.429 | 24.2604 | 229 | 3.7358 | 3.729118 | 13.96 | 1.109769 | 0.5254 | 0.6318485 | 0.05305744 | -0.031 | -1.371337 | 42.6511
7698 | 10.742778 | 2.4295 | 24.2637 | 223 | 3.7163 | 3.729832 | 13.81 | 1.112305 | 0.5244 | 0.632595 | 0.05300287 | -0.0308 | -1.371263 | 42.6498
7699 | 10.744167 | 2.4295 | 24.2671 | 222 | 3.73 | 3.730561 | 13.91 | 1.117591 | 0.5246 | 0.6333449 | 0.05294799 | -0.0307 | -1.371189 | 42.6468
7700 | 10.745556 | 2.4297 | 24.2705 | 222 | 3.7251 | 3.73131 | 13.88 | 1.110102 | 0.524 | 0.6340983 | 0.05289128 | -0.0306 | -1.371116 | 42.6515
7701 | 10.746944 | 2.4297 | 24.2738 | 216 | 3.7465 | 3.731993 | 14.04 | 1.11925 | 0.5251 | 0.6348542 | 0.05283734 | -0.0305 | -1.371043 | 42.6462
7702 | 10.748333 | 2.4297 | 24.2772 | 230 | 3.7426 | 3.732712 | 14.01 | 1.116576 | 0.5256 | 0.6356118 | 0.05278514 | -0.0305 | -1.370969 | 42.648
7703 | 10.749722 | 2.4297 | 24.2806 | 235 | 3.7309 | 3.733429 | 13.92 | 1.122965 | 0.5256 | 0.6363727 | 0.05284836 | -0.0304 | -1.370896 | 42.6443
7704 | 10.751111 | 2.4302 | 24.284 | 240 | 3.7387 | 3.734192 | 13.98 | 1.118576 | 0.526 | 0.6371359 | 0.05279677 | -0.0303 | -1.370822 | 42.6472
7705 | 10.7525 | 2.4302 | 24.2873 | 230 | 3.7261 | 3.73493 | 13.88 | 1.108509 | 0.5253 | 0.6379002 | 0.05274399 | -0.0302 | -1.370749 | 42.6536
7706 | 10.753889 | 2.4304 | 24.2907 | 222 | 3.7387 | 3.735683 | 13.98 | 1.122818 | 0.5261 | 0.6386661 | 0.05269256 | -0.0301 | -1.370676 | 42.6451
7707 | 10.755278 | 2.4304 | 24.2941 | 221 | 3.7416 | 3.736396 | 14 | 1.125445 | 0.5261 | 0.6394336 | 0.05264089 | -0.03 | -1.370603 | 42.6437
7708 | 10.756667 | 2.4304 | 24.2975 | 227 | 3.7416 | 3.7371 | 14 | 1.126229 | 0.5269 | 0.6402028 | 0.05259143 | -0.03 | -1.37053 | 42.6434
7709 | 10.758056 | 2.4304 | 24.3009 | 226 | 3.7241 | 3.737846 | 13.87 | 1.127372 | 0.5253 | 0.6409724 | 0.05265333 | -0.0299 | -1.370457 | 42.6429
7710 | 10.759444 | 2.4308 | 24.3042 | 227 | 3.7377 | 3.738565 | 13.97 | 1.123813 | 0.5257 | 0.6417438 | 0.05260195 | -0.0298 | -1.370384 | 42.6453
7711 | 10.760833 | 2.4308 | 24.3076 | 242 | 3.7397 | 3.739249 | 13.99 | 1.129451 | 0.5256 | 0.6425164 | 0.05254994 | -0.0297 | -1.370311 | 42.6421
7712 | 10.762222 | 2.4309 | 24.311 | 230 | 3.7474 | 3.73997 | 14.04 | 1.125055 | 0.5263 | 0.6432907 | 0.05249991 | -0.0296 | -1.370238 | 42.645
7713 | 10.763611 | 2.4309 | 24.3144 | 237 | 3.7494 | 3.740679 | 14.06 | 1.129966 | 0.5277 | 0.644067 | 0.05245391 | -0.0296 | -1.370165 | 42.6422
7714 | 10.765 | 2.4309 | 24.3177 | 233 | 3.7202 | 3.741385 | 13.84 | 1.128651 | 0.5264 | 0.6448435 | 0.05240657 | -0.0295 | -1.370092 | 42.6432
7715 | 10.766389 | 2.4309 | 24.3211 | 220 | 3.7445 | 3.742067 | 14.02 | 1.146992 | 0.5273 | 0.6456215 | 0.05246854 | -0.0295 | -1.370019 | 42.6322
7716 | 10.767778 | 2.4314 | 24.3245 | 233 | 3.7348 | 3.742865 | 13.95 | 1.135266 | 0.5262 | 0.6464003 | 0.05242086 | -0.0294 | -1.369946 | 42.6396
7717 | 10.769167 | 2.4314 | 24.3279 | 238 | 3.7377 | 3.74356 | 13.97 | 1.131685 | 0.5264 | 0.6471806 | 0.05237547 | -0.0293 | -1.369873 | 42.642
7718 | 10.770556 | 2.4315 | 24.3313 | 229 | 3.7426 | 3.744305 | 14.01 | 1.140932 | 0.5265 | 0.647962 | 0.0523312 | -0.0292 | -1.369801 | 42.6365
7719 | 10.771944 | 2.4315 | 24.3346 | 236 | 3.759 | 3.745035 | 14.13 | 1.153043 | 0.5275 | 0.6487439 | 0.05228898 | -0.0291 | -1.369728 | 42.6294
7720 | 10.773333 | 2.4316 | 24.338 | 234 | 3.7329 | 3.745812 | 13.93 | 1.154804 | 0.5263 | 0.6495276 | 0.05224488 | -0.029 | -1.369655 | 42.6285
7721 | 10.774722 | 2.4316 | 24.3414 | 229 | 3.7571 | 3.746535 | 14.12 | 1.156965 | 0.5268 | 0.6503122 | 0.05230247 | -0.029 | -1.369583 | 42.6274
7722 | 10.776111 | 2.4321 | 24.3448 | 233 | 3.7494 | 3.747303 | 14.06 | 1.15387 | 0.5271 | 0.6510976 | 0.05225961 | -0.0289 | -1.36951 | 42.6295
7723 | 10.7775 | 2.4321 | 24.3481 | 224 | 3.7494 | 3.748043 | 14.06 | 1.158699 | 0.5272 | 0.6518837 | 0.05221746 | -0.0287 | -1.369438 | 42.6268
7724 | 10.778889 | 2.4324 | 24.3515 | 236 | 3.7426 | 3.748744 | 14.01 | 1.157383 | 0.527 | 0.6526698 | 0.05217619 | -0.0287 | -1.369365 | 42.6278
7725 | 10.780278 | 2.4324 | 24.3549 | 236 | 3.7319 | 3.749461 | 13.93 | 1.158322 | 0.5256 | 0.6534574 | 0.05213162 | -0.0286 | -1.369293 | 42.6274
7726 | 10.781667 | 2.4325 | 24.3583 | 220 | 3.7571 | 3.750195 | 14.12 | 1.158423 | 0.5266 | 0.6542454 | 0.05208912 | -0.0285 | -1.36922 | 42.6276
7727 | 10.783056 | 2.4325 | 24.3617 | 231 | 3.7484 | 3.750938 | 14.05 | 1.157684 | 0.527 | 0.6550334 | 0.0521457 | -0.0284 | -1.369148 | 42.6282
7728 | 10.784444 | 2.4331 | 24.365 | 237 | 3.7406 | 3.751604 | 13.99 | 1.16497 | 0.527 | 0.6558217 | 0.0521038 | -0.0283 | -1.369076 | 42.624
7729 | 10.785833 | 2.4331 | 24.3684 | 241 | 3.7445 | 3.752257 | 14.02 | 1.163519 | 0.527 | 0.6566108 | 0.05206364 | -0.0282 | -1.369003 | 42.6251
7730 | 10.787222 | 2.4333 | 24.3718 | 243 | 3.7638 | 3.752908 | 14.17 | 1.164408 | 0.5281 | 0.6573995 | 0.05202649 | -0.028 | -1.368931 | 42.6248
7731 | 10.788611 | 2.4333 | 24.3752 | 231 | 3.7581 | 3.753559 | 14.12 | 1.167272 | 0.5286 | 0.6581883 | 0.05199069 | -0.0279 | -1.368859 | 42.6232
7732 | 10.79 | 2.4336 | 24.3785 | 238 | 3.7561 | 3.754328 | 14.11 | 1.170535 | 0.5288 | 0.6589773 | 0.05195515 | -0.0279 | -1.368787 | 42.6215
7733 | 10.791389 | 2.4336 | 24.3819 | 241 | 3.7503 | 3.755058 | 14.06 | 1.176156 | 0.5284 | 0.6597673 | 0.05201022 | -0.0277 | -1.368714 | 42.6182
7734 | 10.792778 | 2.4342 | 24.3853 | 226 | 3.7571 | 3.755764 | 14.12 | 1.16844 | 0.5286 | 0.6605579 | 0.05197432 | -0.0276 | -1.368642 | 42.6232
7735 | 10.794167 | 2.4342 | 24.3887 | 234 | 3.7552 | 3.756466 | 14.1 | 1.164213 | 0.528 | 0.6613491 | 0.05193695 | -0.0275 | -1.36857 | 42.6259
7736 | 10.795556 | 2.4346 | 24.3921 | 225 | 3.7474 | 3.757245 | 14.04 | 1.180759 | 0.5271 | 0.662142 | 0.05189856 | -0.0273 | -1.368498 | 42.616
7737 | 10.796944 | 2.4346 | 24.3955 | 230 | 3.7474 | 3.757983 | 14.04 | 1.176838 | 0.5269 | 0.6629338 | 0.05185916 | -0.0272 | -1.368426 | 42.6186
7738 | 10.798611 | 2.4349 | 24.3988 | 236 | 3.7687 | 3.758738 | 14.2 | 1.173858 | 0.5288 | 0.6637258 | 0.05182396 | -0.0271 | -1.368339 | 42.621
7739 | 10.8 | 2.4349 | 24.4022 | 234 | 3.7503 | 3.759428 | 14.06 | 1.174843 | 0.5268 | 0.6645178 | 0.05187595 | -0.027 | -1.368267 | 42.6206
7740 | 10.801389 | 2.4356 | 24.4056 | 242 | 3.7677 | 3.76019 | 14.2 | 1.180805 | 0.5285 | 0.6653088 | 0.05184024 | -0.0268 | -1.368195 | 42.6172
7741 | 10.802778 | 2.4356 | 24.409 | 243 | 3.7629 | 3.760934 | 14.16 | 1.175198 | 0.5292 | 0.6660992 | 0.05180548 | -0.0267 | -1.368123 | 42.6208
7742 | 10.804167 | 2.436 | 24.4124 | 236 | 3.7484 | 3.761631 | 14.05 | 1.182637 | 0.5282 | 0.6668895 | 0.05177138 | -0.0265 | -1.368051 | 42.6165
7743 | 10.805556 | 2.436 | 24.4158 | 230 | 3.7648 | 3.762367 | 14.17 | 1.177472 | 0.5276 | 0.6676793 | 0.05173682 | -0.0264 | -1.36798 | 42.6198
7744 | 10.806944 | 2.4364 | 24.4192 | 230 | 3.7619 | 3.763084 | 14.15 | 1.191301 | 0.5275 | 0.6684691 | 0.05170244 | -0.0263 | -1.367908 | 42.6116
7745 | 10.808333 | 2.4364 | 24.4225 | 240 | 3.7648 | 3.763773 | 14.17 | 1.184279 | 0.5276 | 0.6692587 | 0.05175259 | -0.0261 | -1.367836 | 42.6161
7746 | 10.809722 | 2.4372 | 24.4259 | 229 | 3.7802 | 3.764548 | 14.29 | 1.184618 | 0.529 | 0.6700474 | 0.05172053 | -0.0259 | -1.367764 | 42.6161
7747 | 10.811111 | 2.4372 | 24.4293 | 235 | 3.7764 | 3.765233 | 14.26 | 1.191849 | 0.5304 | 0.6708347 | 0.05169171 | -0.0258 | -1.367692 | 42.6119
7748 | 10.8125 | 2.4378 | 24.4327 | 235 | 3.761 | 3.765975 | 14.14 | 1.186882 | 0.5302 | 0.6716209 | 0.05166213 | -0.0256 | -1.36762 | 42.6151
7749 | 10.813889 | 2.4378 | 24.4361 | 230 | 3.7783 | 3.766681 | 14.28 | 1.197008 | 0.5314 | 0.6724058 | 0.05163438 | -0.0255 | -1.367549 | 42.6091
7750 | 10.815278 | 2.4383 | 24.4395 | 239 | 3.759 | 3.767418 | 14.13 | 1.196441 | 0.5306 | 0.6731898 | 0.05160421 | -0.0253 | -1.367477 | 42.6097
7751 | 10.816667 | 2.4383 | 24.4429 | 238 | 3.7619 | 3.768172 | 14.15 | 1.201519 | 0.53 | 0.6739732 | 0.05165852 | -0.0251 | -1.367405 | 42.6068
7752 | 10.818056 | 2.4391 | 24.4462 | 236 | 3.7802 | 3.768846 | 14.29 | 1.200021 | 0.5308 | 0.6747553 | 0.05162862 | -0.0249 | -1.367334 | 42.608
7753 | 10.819444 | 2.4391 | 24.4496 | 232 | 3.7715 | 3.769455 | 14.22 | 1.197389 | 0.5309 | 0.6755363 | 0.05159858 | -0.0248 | -1.367262 | 42.6098
7754 | 10.820833 | 2.4398 | 24.453 | 242 | 3.761 | 3.770174 | 14.14 | 1.200116 | 0.5297 | 0.6763167 | 0.05156675 | -0.0246 | -1.36719 | 42.6083
7755 | 10.822222 | 2.4398 | 24.4564 | 233 | 3.7658 | 3.770931 | 14.18 | 1.206336 | 0.5298 | 0.6770958 | 0.05153502 | -0.0244 | -1.367119 | 42.6047
7756 | 10.823611 | 2.4403 | 24.4598 | 237 | 3.7677 | 3.771656 | 14.2 | 1.200291 | 0.5298 | 0.6778741 | 0.05150449 | -0.0242 | -1.367047 | 42.6086
7757 | 10.825 | 2.4403 | 24.4632 | 226 | 3.7725 | 3.772431 | 14.23 | 1.203769 | 0.5306 | 0.6786506 | 0.05155858 | -0.0241 | -1.366976 | 42.6067
7758 | 10.826389 | 2.4412 | 24.4666 | 253 | 3.7831 | 3.773157 | 14.31 | 1.210378 | 0.5312 | 0.6794261 | 0.0515302 | -0.0239 | -1.366904 | 42.6028
7759 | 10.827778 | 2.4412 | 24.47 | 236 | 3.785 | 3.773841 | 14.33 | 1.212671 | 0.5323 | 0.6801996 | 0.05150389 | -0.0237 | -1.366832 | 42.6016
7760 | 10.829167 | 2.4419 | 24.4734 | 236 | 3.7831 | 3.774564 | 14.31 | 1.20566 | 0.5333 | 0.6809714 | 0.0514794 | -0.0235 | -1.366761 | 42.6061
7761 | 10.830556 | 2.4419 | 24.4768 | 226 | 3.7696 | 3.775275 | 14.21 | 1.208395 | 0.533 | 0.6817414 | 0.05145532 | -0.0233 | -1.366689 | 42.6047
7762 | 10.831944 | 2.4426 | 24.4802 | 243 | 3.7764 | 3.775975 | 14.26 | 1.29401 | 0.5337 | 0.6825096 | 0.05143181 | -0.0231 | -1.366618 | 42.5525
7763 | 10.833333 | 2.4426 | 24.4835 | 250 | 3.7744 | 3.776693 | 14.25 | 1.212826 | 0.5339 | 0.6832777 | 0.05148986 | -0.0229 | -1.366546 | 42.6024
7764 | 10.834722 | 2.4436 | 24.4869 | 231 | 3.7754 | 3.777426 | 14.25 | 1.21266 | 0.5336 | 0.684044 | 0.05146614 | -0.0227 | -1.366475 | 42.6027
7765 | 10.836111 | 2.4436 | 24.4903 | 236 | 3.784 | 3.778157 | 14.32 | 1.216685 | 0.5336 | 0.6848094 | 0.05144228 | -0.0225 | -1.366404 | 42.6004
7766 | 10.8375 | 2.4443 | 24.4937 | 234 | 3.7965 | 3.778936 | 14.41 | 1.214303 | 0.5349 | 0.6855731 | 0.05142103 | -0.0223 | -1.366332 | 42.6021
7767 | 10.838889 | 2.4443 | 24.4971 | 236 | 3.7792 | 3.77965 | 14.28 | 1.223115 | 0.5349 | 0.6863348 | 0.05139917 | -0.0221 | -1.366261 | 42.5969
7768 | 10.840278 | 2.445 | 24.5005 | 234 | 3.7677 | 3.780367 | 14.2 | 1.222611 | 0.5336 | 0.6870945 | 0.05137552 | -0.0219 | -1.366189 | 42.5974
7769 | 10.841667 | 2.445 | 24.5039 | 236 | 3.7764 | 3.781093 | 14.26 | 1.216008 | 0.5334 | 0.687852 | 0.05143241 | -0.0217 | -1.366118 | 42.6017
7770 | 10.843056 | 2.4461 | 24.5073 | 232 | 3.7831 | 3.781832 | 14.31 | 1.224895 | 0.5331 | 0.688608 | 0.05140793 | -0.0215 | -1.366046 | 42.5964
7771 | 10.844444 | 2.4461 | 24.5107 | 231 | 3.7802 | 3.782564 | 14.29 | 1.21897 | 0.5331 | 0.6893623 | 0.05138442 | -0.0212 | -1.365975 | 42.6003
7772 | 10.845833 | 2.4469 | 24.5141 | 234 | 3.7802 | 3.783284 | 14.29 | 1.227093 | 0.5328 | 0.6901151 | 0.05136115 | -0.021 | -1.365904 | 42.5955
7773 | 10.847222 | 2.4469 | 24.5175 | 239 | 3.7802 | 3.784004 | 14.29 | 1.231574 | 0.5325 | 0.6908652 | 0.05133784 | -0.0208 | -1.365832 | 42.5929
7774 | 10.848611 | 2.4477 | 24.5209 | 236 | 3.7955 | 3.784775 | 14.41 | 1.233357 | 0.5335 | 0.6916143 | 0.0513169 | -0.0206 | -1.365761 | 42.5921
7775 | 10.85 | 2.4477 | 24.5243 | 237 | 3.7706 | 3.78555 | 14.22 | 1.23179 | 0.5321 | 0.692361 | 0.05136856 | -0.0204 | -1.36569 | 42.5932
7776 | 10.851389 | 2.4487 | 24.5277 | 231 | 3.7917 | 3.786229 | 14.38 | 1.231459 | 0.5325 | 0.6931058 | 0.051346 | -0.0202 | -1.365619 | 42.5936
7777 | 10.852778 | 2.4487 | 24.5311 | 230 | 3.8012 | 3.786968 | 14.45 | 1.234224 | 0.5329 | 0.6938489 | 0.05132441 | -0.0199 | -1.365547 | 42.5921
7778 | 10.854167 | 2.4496 | 24.5345 | 229 | 3.7783 | 3.787707 | 14.28 | 1.239578 | 0.5313 | 0.6945902 | 0.05130088 | -0.0197 | -1.365476 | 42.5891
7779 | 10.855556 | 2.4496 | 24.5379 | 229 | 3.7744 | 3.788482 | 14.25 | 1.238775 | 0.5299 | 0.6953287 | 0.05127668 | -0.0195 | -1.365405 | 42.5898
7780 | 10.856944 | 2.4503 | 24.5413 | 226 | 3.7812 | 3.789191 | 14.3 | 1.234696 | 0.5298 | 0.6960651 | 0.05125361 | -0.0193 | -1.365334 | 42.5925
7781 | 10.858333 | 2.4503 | 24.5447 | 236 | 3.7888 | 3.789901 | 14.36 | 1.239991 | 0.5303 | 0.6967997 | 0.05129848 | -0.0191 | -1.365262 | 42.5894
7782 | 10.86 | 2.4514 | 24.5481 | 233 | 3.785 | 3.790612 | 14.33 | 1.246419 | 0.5298 | 0.6975325 | 0.05127536 | -0.0188 | -1.365177 | 42.586
7783 | 10.861389 | 2.4518 | 24.5515 | 224 | 3.7859 | 3.791274 | 14.33 | 1.24946 | 0.5289 | 0.6982625 | 0.0512504 | -0.0186 | -1.365106 | 42.5844
7784 | 10.862778 | 2.4518 | 24.555 | 236 | 3.7936 | 3.791982 | 14.39 | 1.24995 | 0.5296 | 0.6989904 | 0.05122742 | -0.0184 | -1.365034 | 42.5842
7785 | 10.864167 | 2.4526 | 24.5584 | 240 | 3.7831 | 3.792708 | 14.31 | 1.25426 | 0.5289 | 0.6997156 | 0.05120409 | -0.0182 | -1.364963 | 42.5818
7786 | 10.865556 | 2.4526 | 24.5618 | 228 | 3.7955 | 3.793427 | 14.41 | 1.255638 | 0.5293 | 0.7004385 | 0.05118103 | -0.0179 | -1.364892 | 42.5811
7787 | 10.866944 | 2.4536 | 24.5652 | 235 | 3.7859 | 3.794159 | 14.33 | 1.327024 | 0.5291 | 0.7011589 | 0.05122296 | -0.0177 | -1.364821 | 42.5376
7788 | 10.868333 | 2.4536 | 24.5686 | 232 | 3.7907 | 3.794897 | 14.37 | 1.254618 | 0.5289 | 0.7018769 | 0.05119923 | -0.0175 | -1.36475 | 42.5822
7789 | 10.869722 | 2.4545 | 24.572 | 234 | 3.7898 | 3.795625 | 14.36 | 1.259479 | 0.5285 | 0.7025928 | 0.05117617 | -0.0173 | -1.364679 | 42.5794
7790 | 10.871111 | 2.4545 | 24.5754 | 236 | 3.785 | 3.796393 | 14.33 | 1.334847 | 0.5276 | 0.7033051 | 0.05115204 | -0.017 | -1.364608 | 42.5334
7791 | 10.8725 | 2.4553 | 24.5788 | 233 | 3.7965 | 3.797203 | 14.41 | 1.249935 | 0.5273 | 0.704015 | 0.05112796 | -0.0168 | -1.364537 | 42.5856
7792 | 10.873889 | 2.4553 | 24.5822 | 229 | 3.7869 | 3.797924 | 14.34 | 1.251096 | 0.526 | 0.704722 | 0.05110282 | -0.0166 | -1.364466 | 42.5851
7793 | 10.875278 | 2.4562 | 24.5857 | 241 | 3.7993 | 3.79864 | 14.43 | 1.261884 | 0.5256 | 0.7054255 | 0.05113596 | -0.0164 | -1.364395 | 42.5787
7794 | 10.876667 | 2.4562 | 24.5891 | 229 | 3.7993 | 3.799379 | 14.43 | 1.26073 | 0.5253 | 0.7061265 | 0.05110969 | -0.0162 | -1.364324 | 42.5796
7795 | 10.878056 | 2.457 | 24.5925 | 233 | 3.8031 | 3.800126 | 14.46 | 1.2665 | 0.5249 | 0.7068237 | 0.05108432 | -0.016 | -1.364253 | 42.5763
7796 | 10.879444 | 2.457 | 24.5959 | 241 | 3.785 | 3.800713 | 14.33 | 1.339 | 0.5229 | 0.7075181 | 0.05105643 | -0.0158 | -1.364182 | 42.5321
7797 | 10.880833 | 2.4577 | 24.5993 | 241 | 3.8098 | 3.801429 | 14.51 | 1.262374 | 0.5231 | 0.7082104 | 0.05102967 | -0.0156 | -1.364111 | 42.5792
7798 | 10.882222 | 2.4577 | 24.6027 | 253 | 3.7926 | 3.80218 | 14.38 | 1.264476 | 0.5229 | 0.708901 | 0.05100226 | -0.0154 | -1.36404 | 42.5781
7799 | 10.883611 | 2.4585 | 24.6061 | 230 | 3.7907 | 3.802761 | 14.37 | 1.269525 | 0.5214 | 0.7095888 | 0.0510261 | -0.0152 | -1.363969 | 42.5752
7800 | 10.885 | 2.4585 | 24.6095 | 238 | 3.7946 | 3.803528 | 14.4 | 1.267239 | 0.5213 | 0.7102734 | 0.05099616 | -0.015 | -1.363898 | 42.5768
7801 | 10.886389 | 2.4592 | 24.613 | 246 | 3.8136 | 3.804064 | 14.54 | 1.281064 | 0.5219 | 0.7109554 | 0.05096683 | -0.0148 | -1.363828 | 42.5685
7802 | 10.887778 | 2.4592 | 24.6164 | 234 | 3.7993 | 3.804663 | 14.43 | 1.351859 | 0.5215 | 0.7116339 | 0.05093785 | -0.0146 | -1.363757 | 42.5253
7803 | 10.889167 | 2.4598 | 24.6198 | 239 | 3.8051 | 3.805236 | 14.48 | 1.351569 | 0.5213 | 0.7123092 | 0.0509094 | -0.0145 | -1.363686 | 42.5257
7804 | 10.890556 | 2.4598 | 24.6232 | 228 | 3.8098 | 3.805817 | 14.51 | 1.280817 | 0.5212 | 0.7129809 | 0.05088248 | -0.0143 | -1.363615 | 42.5693
7805 | 10.891944 | 2.4604 | 24.6266 | 245 | 3.806 | 3.806413 | 14.49 | 1.273939 | 0.5209 | 0.713649 | 0.05090227 | -0.0142 | -1.363545 | 42.5737
7806 | 10.893333 | 2.4604 | 24.6301 | 244 | 3.7974 | 3.806953 | 14.42 | 1.276112 | 0.5202 | 0.7143132 | 0.05087377 | -0.014 | -1.363474 | 42.5725
7807 | 10.894722 | 2.461 | 24.6335 | 247 | 3.8146 | 3.807562 | 14.55 | 1.364776 | 0.5201 | 0.7149752 | 0.05084438 | -0.0138 | -1.363403 | 42.5184
7808 | 10.896111 | 2.461 | 24.6369 | 239 | 3.8439 | 3.808119 | 14.78 | 1.275932 | 0.5231 | 0.7156332 | 0.05082083 | -0.0137 | -1.363333 | 42.573
7809 | 10.8975 | 2.4615 | 24.6403 | 236 | 3.8193 | 3.808649 | 14.59 | 1.284148 | 0.5234 | 0.716288 | 0.05079592 | -0.0135 | -1.363262 | 42.5682
7810 | 10.898889 | 2.4615 | 24.6437 | 243 | 3.8022 | 3.809227 | 14.46 | 1.285619 | 0.5224 | 0.71694 | 0.05077107 | -0.0134 | -1.363192 | 42.5675
7811 | 10.900278 | 2.4621 | 24.6471 | 244 | 3.8136 | 3.809808 | 14.54 | 1.293736 | 0.5222 | 0.7175889 | 0.05079257 | -0.0133 | -1.363121 | 42.5627
7812 | 10.901667 | 2.4621 | 24.6506 | 246 | 3.8127 | 3.810371 | 14.54 | 1.283112 | 0.5224 | 0.7182344 | 0.05076769 | -0.0131 | -1.363051 | 42.5694
7813 | 10.903056 | 2.4626 | 24.654 | 241 | 3.8079 | 3.811019 | 14.5 | 1.29187 | 0.5224 | 0.7188763 | 0.05074239 | -0.013 | -1.36298 | 42.5642
7814 | 10.904444 | 2.4626 | 24.6574 | 247 | 3.8165 | 3.811642 | 14.57 | 1.398322 | 0.523 | 0.7195147 | 0.05071762 | -0.0129 | -1.36291 | 42.4992
7815 | 10.905833 | 2.463 | 24.6608 | 241 | 3.825 | 3.812252 | 14.63 | 1.373269 | 0.5239 | 0.720149 | 0.0506936 | -0.0128 | -1.362839 | 42.5147
7816 | 10.907222 | 2.463 | 24.6643 | 245 | 3.8089 | 3.812812 | 14.51 | 1.38295 | 0.5235 | 0.7207789 | 0.05066916 | -0.0127 | -1.362769 | 42.509
7817 | 10.908611 | 2.4634 | 24.6677 | 247 | 3.8136 | 3.813415 | 14.54 | 1.373927 | 0.5235 | 0.7214047 | 0.05069384 | -0.0126 | -1.362699 | 42.5147
7818 | 10.91 | 2.4634 | 24.6711 | 243 | 3.8146 | 3.814033 | 14.55 | 1.298124 | 0.5235 | 0.7220268 | 0.05066937 | -0.0124 | -1.362628 | 42.5614
7819 | 10.911389 | 2.4639 | 24.6745 | 242 | 3.8759 | 3.814649 | 15.02 | 1.371919 | 0.5282 | 0.7226454 | 0.05065204 | -0.0123 | -1.362558 | 42.5163
7820 | 10.912778 | 2.4639 | 24.6779 | 246 | 3.8231 | 3.815317 | 14.62 | 1.390043 | 0.5286 | 0.72326 | 0.05063562 | -0.0122 | -1.362487 | 42.5054
7821 | 10.914167 | 2.4642 | 24.6814 | 245 | 3.806 | 3.815893 | 14.49 | 1.297577 | 0.5271 | 0.7238707 | 0.05061862 | -0.0121 | -1.362417 | 42.5623
7822 | 10.915556 | 2.4642 | 24.6848 | 238 | 3.8288 | 3.816487 | 14.66 | 1.381937 | 0.5276 | 0.7244777 | 0.05060401 | -0.012 | -1.362347 | 42.5108
7823 | 10.916944 | 2.4647 | 24.6882 | 244 | 3.8298 | 3.817118 | 14.67 | 1.299348 | 0.5286 | 0.7250807 | 0.05063298 | -0.0119 | -1.362277 | 42.5616
7824 | 10.918611 | 2.4647 | 24.6916 | 248 | 3.8136 | 3.817775 | 14.54 | 1.387282 | 0.5284 | 0.7256797 | 0.05061957 | -0.0118 | -1.362192 | 42.5082
7825 | 10.92 | 2.4652 | 24.6951 | 254 | 3.8174 | 3.818378 | 14.57 | 1.312036 | 0.5271 | 0.7262744 | 0.05060442 | -0.0117 | -1.362122 | 42.5545
7826 | 10.921389 | 2.4652 | 24.6985 | 246 | 3.807 | 3.819026 | 14.49 | 1.395683 | 0.5257 | 0.7268649 | 0.05058777 | -0.0116 | -1.362052 | 42.5034
7827 | 10.922778 | 2.4655 | 24.7019 | 249 | 3.8146 | 3.819627 | 14.55 | 1.314895 | 0.5251 | 0.7274516 | 0.05056986 | -0.0115 | -1.361981 | 42.5532
7828 | 10.924167 | 2.4655 | 24.7053 | 237 | 3.8193 | 3.820304 | 14.59 | 1.317951 | 0.5243 | 0.7280345 | 0.05055091 | -0.0114 | -1.361911 | 42.5515
7829 | 10.925556 | 2.4659 | 24.7088 | 241 | 3.8317 | 3.82092 | 14.68 | 1.391639 | 0.5251 | 0.7286137 | 0.0505734 | -0.0114 | -1.361841 | 42.5065
7830 | 10.926944 | 2.4659 | 24.7122 | 243 | 3.8241 | 3.821585 | 14.62 | 1.401992 | 0.5246 | 0.7291892 | 0.05055489 | -0.0113 | -1.361771 | 42.5003
7831 | 10.928333 | 2.4662 | 24.7156 | 247 | 3.8241 | 3.822247 | 14.62 | 1.420541 | 0.524 | 0.7297605 | 0.05053604 | -0.0112 | -1.3617 | 42.4891
7832 | 10.929722 | 2.4662 | 24.719 | 238 | 3.8307 | 3.822987 | 14.67 | 1.4137 | 0.5251 | 0.7303305 | 0.05051842 | -0.0111 | -1.36163 | 42.4935
7833 | 10.931111 | 2.4665 | 24.7225 | 247 | 3.8487 | 3.82366 | 14.81 | 1.415652 | 0.5262 | 0.730897 | 0.05050256 | -0.011 | -1.36156 | 42.4925
7834 | 10.9325 | 2.4665 | 24.7259 | 242 | 3.825 | 3.824263 | 14.63 | 1.404346 | 0.5255 | 0.7314585 | 0.05048498 | -0.011 | -1.36149 | 42.4996
7835 | 10.933889 | 2.4669 | 24.7293 | 252 | 3.8307 | 3.824942 | 14.67 | 1.422039 | 0.525 | 0.7320163 | 0.05050762 | -0.0109 | -1.36142 | 42.489
7836 | 10.935278 | 2.4669 | 24.7327 | 248 | 3.8317 | 3.825583 | 14.68 | 1.326598 | 0.5247 | 0.7325693 | 0.05048875 | -0.0108 | -1.36135 | 42.5477
7837 | 10.936667 | 2.4671 | 24.7362 | 243 | 3.8421 | 3.826262 | 14.76 | 1.419348 | 0.5252 | 0.7331189 | 0.0504701 | -0.0107 | -1.36128 | 42.491
7838 | 10.938056 | 2.4671 | 24.7396 | 244 | 3.8298 | 3.826955 | 14.67 | 1.322977 | 0.5248 | 0.7336649 | 0.05045158 | -0.0107 | -1.36121 | 42.5503
7839 | 10.939444 | 2.4673 | 24.743 | 256 | 3.8373 | 3.827621 | 14.73 | 1.330066 | 0.5251 | 0.7342071 | 0.0504339 | -0.0106 | -1.36114 | 42.5462
7840 | 10.940833 | 2.4673 | 24.7465 | 254 | 3.8269 | 3.828276 | 14.65 | 1.333519 | 0.5248 | 0.7347451 | 0.05041635 | -0.0105 | -1.361069 | 42.5442
7841 | 10.942222 | 2.4676 | 24.7499 | 256 | 3.784 | 3.828975 | 14.32 | 1.32965 | 0.5211 | 0.7352785 | 0.05043162 | -0.0105 | -1.360999 | 42.5468
7842 | 10.943611 | 2.4676 | 24.7533 | 252 | 3.8364 | 3.829624 | 14.72 | 1.414781 | 0.5206 | 0.7358084 | 0.05040752 | -0.0104 | -1.360929 | 42.4948
7843 | 10.945 | 2.4678 | 24.7567 | 246 | 3.8288 | 3.830402 | 14.66 | 1.415771 | 0.5201 | 0.7363337 | 0.05038263 | -0.0104 | -1.360859 | 42.4943
7844 | 10.946389 | 2.4678 | 24.7602 | 251 | 3.8449 | 3.831122 | 14.78 | 1.419002 | 0.5203 | 0.7368549 | 0.05035733 | -0.0103 | -1.360789 | 42.4925
7845 | 10.947778 | 2.4679 | 24.7636 | 254 | 3.8345 | 3.83185 | 14.7 | 1.335423 | 0.5203 | 0.7373711 | 0.05033287 | -0.0103 | -1.360719 | 42.544
7846 | 10.949167 | 2.4679 | 24.767 | 238 | 3.8402 | 3.832572 | 14.75 | 1.427082 | 0.5206 | 0.7378828 | 0.05030996 | -0.0103 | -1.36065 | 42.488
7847 | 10.950556 | 2.468 | 24.7704 | 249 | 3.8279 | 3.83331 | 14.65 | 1.428461 | 0.5198 | 0.7383893 | 0.05032195 | -0.0102 | -1.36058 | 42.4873
7848 | 10.951944 | 2.468 | 24.7739 | 258 | 3.8326 | 3.83405 | 14.69 | 1.445947 | 0.5193 | 0.7388917 | 0.05029699 | -0.0102 | -1.36051 | 42.4767
7849 | 10.953333 | 2.4681 | 24.7773 | 249 | 3.8383 | 3.83479 | 14.73 | 1.43944 | 0.5198 | 0.73939 | 0.05027381 | -0.0102 | -1.36044 | 42.4809
7850 | 10.954722 | 2.4681 | 24.7807 | 255 | 3.8364 | 3.835486 | 14.72 | 1.429786 | 0.5188 | 0.7398836 | 0.05025038 | -0.0101 | -1.36037 | 42.4871
7851 | 10.956111 | 2.4681 | 24.7842 | 251 | 3.8326 | 3.836203 | 14.69 | 1.441669 | 0.518 | 0.7403732 | 0.05022516 | -0.0101 | -1.3603 | 42.4799
7852 | 10.9575 | 2.4681 | 24.7876 | 246 | 3.8335 | 3.836943 | 14.7 | 1.420401 | 0.517 | 0.7408583 | 0.05019955 | -0.0101 | -1.360231 | 42.4932
7853 | 10.958889 | 2.4681 | 24.791 | 240 | 3.8326 | 3.837665 | 14.69 | 1.429798 | 0.5159 | 0.741339 | 0.05020253 | -0.0101 | -1.360161 | 42.4876
7854 | 10.960278 | 2.4681 | 24.7945 | 251 | 3.8411 | 3.838399 | 14.75 | 1.441381 | 0.5162 | 0.7418154 | 0.05017566 | -0.0101 | -1.360091 | 42.4807
7855 | 10.961667 | 2.4681 | 24.7979 | 257 | 3.8402 | 3.839083 | 14.75 | 1.447966 | 0.5164 | 0.7422867 | 0.05014716 | -0.0101 | -1.360022 | 42.4768
7856 | 10.963056 | 2.4681 | 24.8013 | 245 | 3.843 | 3.839802 | 14.77 | 1.451773 | 0.5167 | 0.7427544 | 0.05012051 | -0.0101 | -1.359952 | 42.4747
7857 | 10.964444 | 2.468 | 24.8047 | 238 | 3.8383 | 3.84055 | 14.73 | 1.444816 | 0.5162 | 0.7432179 | 0.05009401 | -0.0101 | -1.359882 | 42.4792
7858 | 10.965833 | 2.468 | 24.8082 | 251 | 3.8599 | 3.841252 | 14.9 | 1.453848 | 0.5178 | 0.7436764 | 0.05006937 | -0.0101 | -1.359813 | 42.4738
7859 | 10.967222 | 2.4679 | 24.8116 | 247 | 3.8421 | 3.84204 | 14.76 | 1.450557 | 0.517 | 0.7441306 | 0.0500743 | -0.0101 | -1.359743 | 42.476
7860 | 10.968611 | 2.4679 | 24.815 | 243 | 3.8505 | 3.842777 | 14.83 | 1.447121 | 0.5177 | 0.7445805 | 0.05004949 | -0.0101 | -1.359674 | 42.4783
7861 | 10.97 | 2.4678 | 24.8184 | 230 | 3.8307 | 3.843494 | 14.67 | 1.456115 | 0.5163 | 0.745026 | 0.05002319 | -0.0101 | -1.359604 | 42.473
7862 | 10.971389 | 2.4678 | 24.8219 | 267 | 3.8383 | 3.844279 | 14.73 | 1.455292 | 0.5154 | 0.7454655 | 0.04999635 | -0.0102 | -1.359535 | 42.4736
7863 | 10.972778 | 2.4676 | 24.8253 | 246 | 3.8439 | 3.84512 | 14.78 | 1.364224 | 0.5145 | 0.7459006 | 0.04996874 | -0.0102 | -1.359465 | 42.5298
7864 | 10.974167 | 2.4676 | 24.8287 | 252 | 3.8477 | 3.845876 | 14.8 | 1.454252 | 0.515 | 0.7463321 | 0.04994259 | -0.0102 | -1.359396 | 42.4747
7865 | 10.975556 | 2.4674 | 24.8322 | 249 | 3.8618 | 3.846616 | 14.91 | 1.456006 | 0.5156 | 0.7467583 | 0.0499425 | -0.0103 | -1.359327 | 42.4738
7866 | 10.976944 | 2.4674 | 24.8356 | 252 | 3.8496 | 3.847337 | 14.82 | 1.459366 | 0.5147 | 0.7471836 | 0.04991588 | -0.0103 | -1.359257 | 42.4719
7867 | 10.978333 | 2.4672 | 24.839 | 258 | 3.8543 | 3.848145 | 14.86 | 1.466443 | 0.5154 | 0.7476052 | 0.04988973 | -0.0103 | -1.359188 | 42.4678
7868 | 10.979722 | 2.4672 | 24.8424 | 259 | 3.8581 | 3.848927 | 14.88 | 1.45931 | 0.5157 | 0.7480227 | 0.04986442 | -0.0104 | -1.359119 | 42.4723
7869 | 10.981389 | 2.467 | 24.8459 | 244 | 3.8599 | 3.84969 | 14.9 | 1.464231 | 0.5153 | 0.7484358 | 0.04984005 | -0.0104 | -1.359036 | 42.4698
7870 | 10.982778 | 2.467 | 24.8493 | 244 | 3.8618 | 3.850495 | 14.91 | 1.480547 | 0.5161 | 0.7488436 | 0.04981877 | -0.0105 | -1.358966 | 42.46
7871 | 10.984167 | 2.4668 | 24.8527 | 255 | 3.8543 | 3.851245 | 14.86 | 1.486985 | 0.5159 | 0.7492459 | 0.04981597 | -0.0105 | -1.358897 | 42.4562
7872 | 10.985556 | 2.4668 | 24.8561 | 250 | 3.8646 | 3.852035 | 14.94 | 1.468512 | 0.5164 | 0.7496432 | 0.04979514 | -0.0106 | -1.358828 | 42.4678
7873 | 10.986944 | 2.4665 | 24.8596 | 255 | 3.8487 | 3.852823 | 14.81 | 1.47031 | 0.5147 | 0.7500366 | 0.04977253 | -0.0106 | -1.358759 | 42.4668
7874 | 10.988333 | 2.4665 | 24.863 | 249 | 3.9011 | 3.853634 | 15.22 | 1.471519 | 0.5174 | 0.7504253 | 0.04975426 | -0.0107 | -1.35869 | 42.4663
7875 | 10.989722 | 2.4663 | 24.8664 | 244 | 3.8543 | 3.854433 | 14.86 | 1.467126 | 0.517 | 0.7508104 | 0.04973461 | -0.0107 | -1.358621 | 42.4692
7876 | 10.991111 | 2.4663 | 24.8699 | 261 | 3.8749 | 3.855261 | 15.02 | 1.478452 | 0.5182 | 0.7511902 | 0.04971603 | -0.0108 | -1.358552 | 42.4624
7877 | 10.9925 | 2.4661 | 24.8733 | 249 | 3.859 | 3.856047 | 14.89 | 1.47371 | 0.5175 | 0.7515657 | 0.04971621 | -0.0108 | -1.358483 | 42.4655
7878 | 10.993889 | 2.4661 | 24.8767 | 246 | 3.8665 | 3.856796 | 14.95 | 1.479851 | 0.5176 | 0.7519365 | 0.04969668 | -0.0109 | -1.358414 | 42.4619
7879 | 10.995278 | 2.4659 | 24.8801 | 244 | 3.8581 | 3.857589 | 14.88 | 1.500759 | 0.5174 | 0.7523029 | 0.0496767 | -0.0109 | -1.358345 | 42.4493
7880 | 10.996667 | 2.4659 | 24.8836 | 248 | 3.8675 | 3.858376 | 14.96 | 1.480889 | 0.518 | 0.7526653 | 0.04965888 | -0.011 | -1.358276 | 42.4617
7881 | 10.998056 | 2.4656 | 24.887 | 247 | 3.8571 | 3.859138 | 14.88 | 1.386822 | 0.517 | 0.7530235 | 0.0496403 | -0.011 | -1.358207 | 42.5197
7882 | 10.999444 | 2.4656 | 24.8904 | 248 | 3.8552 | 3.859971 | 14.86 | 1.484507 | 0.5162 | 0.7533775 | 0.04962218 | -0.0111 | -1.358138 | 42.4598
7883 | 11.000833 | 2.4654 | 24.8948 | 247 | 3.8599 | 3.860772 | 14.9 | 1.496416 | 0.516 | 0.7537267 | 0.04961643 | -0.0111 | -1.358069 | 42.4523
7884 | 11.0025 | 2.4654 | 24.8982 | 250 | 3.8571 | 3.861516 | 14.88 | 1.480028 | 0.5151 | 0.7540714 | 0.0495966 | -0.0112 | -1.357986 | 42.4629
7885 | 11.003889 | 2.4652 | 24.9017 | 261 | 3.874 | 3.862325 | 15.01 | 1.491998 | 0.5152 | 0.7544124 | 0.04957746 | -0.0112 | -1.357917 | 42.4557
7886 | 11.005278 | 2.4652 | 24.9051 | 255 | 3.8703 | 3.863143 | 14.98 | 1.499887 | 0.5148 | 0.7547489 | 0.04955811 | -0.0112 | -1.357848 | 42.451
7887 | 11.006667 | 2.465 | 24.9085 | 264 | 3.8731 | 3.86399 | 15 | 1.490584 | 0.5153 | 0.7550806 | 0.04953954 | -0.0113 | -1.35778 | 42.457
7888 | 11.008056 | 2.465 | 24.9119 | 244 | 3.8684 | 3.864886 | 14.96 | 1.49246 | 0.515 | 0.7554082 | 0.04952152 | -0.0113 | -1.357711 | 42.456
7889 | 11.009444 | 2.4648 | 24.9154 | 246 | 3.8599 | 3.865703 | 14.9 | 1.499973 | 0.5146 | 0.7557317 | 0.04951164 | -0.0114 | -1.357642 | 42.4516
7890 | 11.010833 | 2.4648 | 24.9188 | 255 | 3.888 | 3.866561 | 15.12 | 1.495511 | 0.5157 | 0.7560506 | 0.04949468 | -0.0114 | -1.357573 | 42.4545
7891 | 11.012222 | 2.4646 | 24.9222 | 249 | 3.8749 | 3.867352 | 15.02 | 1.499843 | 0.5164 | 0.756365 | 0.04947958 | -0.0114 | -1.357504 | 42.452
7892 | 11.013611 | 2.4646 | 24.9256 | 249 | 3.8796 | 3.868105 | 15.05 | 1.502877 | 0.5166 | 0.7566749 | 0.04946574 | -0.0115 | -1.357436 | 42.4504
7893 | 11.015278 | 2.4645 | 24.9291 | 262 | 3.8796 | 3.868935 | 15.05 | 1.505343 | 0.5172 | 0.7569802 | 0.04945244 | -0.0115 | -1.357353 | 42.4494
7894 | 11.016667 | 2.4645 | 24.9325 | 260 | 3.8684 | 3.869716 | 14.96 | 1.52623 | 0.5168 | 0.7572812 | 0.04943962 | -0.0115 | -1.357285 | 42.4367
7895 | 11.018056 | 2.4644 | 24.9359 | 258 | 3.8899 | 3.870554 | 15.13 | 1.518886 | 0.5176 | 0.7575779 | 0.04943189 | -0.0116 | -1.357216 | 42.4414
7896 | 11.019444 | 2.4644 | 24.9393 | 246 | 3.8703 | 3.871423 | 14.98 | 1.525044 | 0.517 | 0.7578715 | 0.04941936 | -0.0116 | -1.357147 | 42.4378
7897 | 11.020833 | 2.4643 | 24.9427 | 258 | 3.8806 | 3.872195 | 15.06 | 1.514293 | 0.5177 | 0.7581615 | 0.04940683 | -0.0116 | -1.357079 | 42.4447
7898 | 11.022222 | 2.4643 | 24.9462 | 256 | 3.8852 | 3.87307 | 15.1 | 1.512597 | 0.5182 | 0.7584472 | 0.04939586 | -0.0116 | -1.35701 | 42.4459
7899 | 11.023611 | 2.4642 | 24.9496 | 250 | 3.8656 | 3.87394 | 14.94 | 1.519334 | 0.5176 | 0.7587288 | 0.04938366 | -0.0116 | -1.356942 | 42.4419
7900 | 11.025 | 2.4642 | 24.953 | 242 | 3.8787 | 3.874759 | 15.04 | 1.522341 | 0.5176 | 0.7590106 | 0.04937217 | -0.0116 | -1.356873 | 42.4403
7901 | 11.026389 | 2.4642 | 24.9564 | 247 | 3.8843 | 3.875588 | 15.09 | 1.530832 | 0.5177 | 0.7592878 | 0.04936443 | -0.0117 | -1.356804 | 42.4352
7902 | 11.027778 | 2.4642 | 24.9599 | 254 | 3.888 | 3.876442 | 15.12 | 1.530643 | 0.5183 | 0.7595605 | 0.04935399 | -0.0117 | -1.356736 | 42.4355
7903 | 11.029167 | 2.4642 | 24.9633 | 265 | 3.8908 | 3.87724 | 15.14 | 1.532631 | 0.5192 | 0.7598286 | 0.04934441 | -0.0116 | -1.356667 | 42.4345
7904 | 11.030556 | 2.4642 | 24.9667 | 258 | 3.8927 | 3.878116 | 15.15 | 1.522295 | 0.5201 | 0.7600918 | 0.04933677 | -0.0116 | -1.356599 | 42.4411
7905 | 11.031944 | 2.4643 | 24.9701 | 253 | 3.889 | 3.878995 | 15.12 | 1.526061 | 0.5205 | 0.7603505 | 0.04932929 | -0.0116 | -1.35653 | 42.4389
7906 | 11.033333 | 2.4643 | 24.9736 | 253 | 3.8712 | 3.879883 | 14.99 | 1.54845 | 0.5198 | 0.7606051 | 0.04932152 | -0.0116 | -1.356462 | 42.4253
7907 | 11.034722 | 2.4643 | 24.977 | 250 | 3.8871 | 3.880758 | 15.11 | 1.533025 | 0.5205 | 0.7608554 | 0.04931765 | -0.0116 | -1.356393 | 42.435
7908 | 11.036111 | 2.4643 | 24.9804 | 262 | 3.8862 | 3.881627 | 15.1 | 1.548881 | 0.5204 | 0.7611023 | 0.04931077 | -0.0116 | -1.356325 | 42.4254
7909 | 11.0375 | 2.4644 | 24.9838 | 255 | 3.8749 | 3.882501 | 15.02 | 1.529814 | 0.5196 | 0.7613446 | 0.04930259 | -0.0116 | -1.356256 | 42.4374
7910 | 11.038889 | 2.4644 | 24.9872 | 255 | 3.8871 | 3.883374 | 15.11 | 1.551874 | 0.5196 | 0.761583 | 0.0492948 | -0.0116 | -1.356188 | 42.424
7911 | 11.040278 | 2.4645 | 24.9907 | 251 | 3.8871 | 3.884185 | 15.11 | 1.548931 | 0.5193 | 0.7618158 | 0.0492868 | -0.0115 | -1.356119 | 42.426
7912 | 11.041667 | 2.4645 | 24.9941 | 265 | 3.8852 | 3.885029 | 15.1 | 1.552155 | 0.5195 | 0.7620447 | 0.0492795 | -0.0115 | -1.356051 | 42.4242
7913 | 11.043056 | 2.4647 | 24.9975 | 256 | 3.8973 | 3.885858 | 15.19 | 1.543945 | 0.5203 | 0.76227 | 0.04927426 | -0.0115 | -1.355982 | 42.4295
7914 | 11.044444 | 2.4647 | 25.0009 | 259 | 3.8946 | 3.886745 | 15.17 | 1.541098 | 0.5202 | 0.7624915 | 0.04926801 | -0.0114 | -1.355914 | 42.4314
7915 | 11.045833 | 2.4649 | 25.0044 | 259 | 3.8721 | 3.887611 | 14.99 | 1.52734 | 0.5187 | 0.7627088 | 0.04925984 | -0.0114 | -1.355846 | 42.44
7916 | 11.047222 | 2.4649 | 25.0078 | 252 | 3.8899 | 3.888482 | 15.13 | 1.523565 | 0.5185 | 0.7629218 | 0.04925146 | -0.0114 | -1.355777 | 42.4426
7917 | 11.048611 | 2.465 | 25.0112 | 251 | 3.8862 | 3.889339 | 15.1 | 1.524015 | 0.5188 | 0.7631304 | 0.04924394 | -0.0113 | -1.355709 | 42.4425
7918 | 11.05 | 2.465 | 25.0146 | 257 | 3.8927 | 3.89019 | 15.15 | 1.52793 | 0.5191 | 0.7633346 | 0.04923783 | -0.0113 | -1.35564 | 42.4403
7919 | 11.051389 | 2.4652 | 25.0181 | 252 | 3.902 | 3.891105 | 15.23 | 1.531137 | 0.5197 | 0.763535 | 0.04922976 | -0.0113 | -1.355572 | 42.4385
7920 | 11.052778 | 2.4652 | 25.0215 | 247 | 3.8768 | 3.891982 | 15.03 | 1.548428 | 0.5187 | 0.7637325 | 0.04922299 | -0.0112 | -1.355504 | 42.428
7921 | 11.054167 | 2.4654 | 25.0249 | 249 | 3.8936 | 3.892874 | 15.16 | 1.556124 | 0.5187 | 0.7639254 | 0.04921624 | -0.0112 | -1.355435 | 42.4235
7922 | 11.055556 | 2.4654 | 25.0283 | 248 | 3.874 | 3.89377 | 15.01 | 1.53902 | 0.5169 | 0.7641138 | 0.04920866 | -0.0111 | -1.355367 | 42.4342
7923 | 11.056944 | 2.4656 | 25.0317 | 257 | 3.8871 | 3.894712 | 15.11 | 1.552848 | 0.516 | 0.7642979 | 0.0492001 | -0.0111 | -1.355299 | 42.4259
7924 | 11.058333 | 2.4656 | 25.0352 | 254 | 3.9085 | 3.895587 | 15.28 | 1.554948 | 0.5171 | 0.7644779 | 0.04919311 | -0.0111 | -1.35523 | 42.4248
7925 | 11.059722 | 2.4657 | 25.0386 | 251 | 3.8899 | 3.896502 | 15.13 | 1.556942 | 0.5166 | 0.7646534 | 0.04917798 | -0.011 | -1.355162 | 42.4237
7926 | 11.061111 | 2.4657 | 25.042 | 254 | 3.8946 | 3.897331 | 15.17 | 1.535601 | 0.5164 | 0.7648252 | 0.04916988 | -0.011 | -1.355094 | 42.4371
7927 | 11.0625 | 2.4659 | 25.0454 | 248 | 3.889 | 3.898207 | 15.12 | 1.541134 | 0.5156 | 0.7649926 | 0.04916134 | -0.0109 | -1.355025 | 42.4339
7928 | 11.063889 | 2.4659 | 25.0489 | 264 | 3.9104 | 3.899155 | 15.29 | 1.549978 | 0.5166 | 0.7651554 | 0.04915413 | -0.0109 | -1.354957 | 42.4286
7929 | 11.065278 | 2.4661 | 25.0523 | 247 | 3.8936 | 3.900067 | 15.16 | 1.56521 | 0.5162 | 0.7653151 | 0.04914664 | -0.0108 | -1.354889 | 42.4194
7930 | 11.066667 | 2.4661 | 25.0557 | 264 | 3.9039 | 3.901 | 15.24 | 1.585752 | 0.517 | 0.7654715 | 0.04914147 | -0.0108 | -1.354821 | 42.407
7931 | 11.068056 | 2.4663 | 25.0591 | 267 | 3.9039 | 3.901879 | 15.24 | 1.551205 | 0.517 | 0.7656249 | 0.04912491 | -0.0108 | -1.354752 | 42.4285
7932 | 11.069444 | 2.4663 | 25.0626 | 251 | 3.9076 | 3.902731 | 15.27 | 1.570535 | 0.5175 | 0.7657743 | 0.04912048 | -0.0107 | -1.354684 | 42.4167
7933 | 11.070833 | 2.4665 | 25.066 | 248 | 3.8964 | 3.903666 | 15.18 | 1.590035 | 0.5167 | 0.7659205 | 0.04911461 | -0.0107 | -1.354616 | 42.4049
7934 | 11.072222 | 2.4665 | 25.0694 | 258 | 3.9094 | 3.904547 | 15.28 | 1.58978 | 0.517 | 0.7660677 | 0.04911031 | -0.0106 | -1.354548 | 42.4052
7935 | 11.073611 | 2.4667 | 25.0729 | 264 | 3.9094 | 3.905445 | 15.28 | 1.57574 | 0.5175 | 0.7662119 | 0.0491084 | -0.0106 | -1.354479 | 42.4141
7936 | 11.075 | 2.4667 | 25.0763 | 265 | 3.9076 | 3.906379 | 15.27 | 1.585513 | 0.5173 | 0.7663526 | 0.0491066 | -0.0105 | -1.354411 | 42.4082
7937 | 11.076389 | 2.4669 | 25.0797 | 261 | 3.9011 | 3.907317 | 15.22 | 1.597291 | 0.5174 | 0.7664899 | 0.04908766 | -0.0105 | -1.354343 | 42.4012
7938 | 11.077778 | 2.4669 | 25.0831 | 270 | 3.9168 | 3.908256 | 15.34 | 1.584944 | 0.5182 | 0.766624 | 0.04908721 | -0.0104 | -1.354275 | 42.409
7939 | 11.079444 | 2.4672 | 25.0866 | 252 | 3.9094 | 3.909119 | 15.28 | 1.581125 | 0.5178 | 0.7667547 | 0.04908694 | -0.0104 | -1.354193 | 42.4118
7940 | 11.080833 | 2.4674 | 25.09 | 265 | 3.9113 | 3.90998 | 15.3 | 1.566075 | 0.518 | 0.766882 | 0.04908639 | -0.0103 | -1.354125 | 42.4213
7941 | 11.082222 | 2.4674 | 25.0934 | 259 | 3.915 | 3.910946 | 15.33 | 1.608333 | 0.5182 | 0.7670063 | 0.04908532 | -0.0103 | -1.354057 | 42.3955
7942 | 11.083611 | 2.4677 | 25.0968 | 263 | 3.9011 | 3.911879 | 15.22 | 1.57074 | 0.5178 | 0.7671278 | 0.04908383 | -0.0102 | -1.353989 | 42.4188
7943 | 11.085 | 2.4677 | 25.1003 | 254 | 3.8946 | 3.912809 | 15.17 | 1.59653 | 0.5163 | 0.7672458 | 0.04906356 | -0.0101 | -1.35392 | 42.4031
7944 | 11.086389 | 2.4679 | 25.1037 | 262 | 3.9131 | 3.9137 | 15.31 | 1.603315 | 0.5159 | 0.7673606 | 0.04905912 | -0.0101 | -1.353852 | 42.3991
7945 | 11.087778 | 2.4679 | 25.1071 | 260 | 3.9224 | 3.914634 | 15.39 | 1.587211 | 0.5163 | 0.7674722 | 0.04905501 | -0.01 | -1.353784 | 42.4093
7946 | 11.089167 | 2.4683 | 25.1106 | 259 | 3.9011 | 3.915587 | 15.22 | 1.582147 | 0.5158 | 0.7675807 | 0.0490504 | -0.0099 | -1.353716 | 42.4125
7947 | 11.090556 | 2.4683 | 25.114 | 253 | 3.915 | 3.91654 | 15.33 | 1.585449 | 0.5165 | 0.7676863 | 0.04904673 | -0.0098 | -1.353648 | 42.4107
7948 | 11.091944 | 2.4687 | 25.1174 | 265 | 3.9178 | 3.917483 | 15.35 | 1.598934 | 0.5172 | 0.7677893 | 0.04904332 | -0.0097 | -1.35358 | 42.4026
7949 | 11.093333 | 2.4687 | 25.1208 | 266 | 3.915 | 3.918465 | 15.33 | 1.574715 | 0.517 | 0.7678893 | 0.04902504 | -0.0097 | -1.353512 | 42.4177
7950 | 11.094722 | 2.469 | 25.1243 | 274 | 3.9168 | 3.919414 | 15.34 | 1.593166 | 0.5174 | 0.7679867 | 0.04902191 | -0.0096 | -1.353444 | 42.4065
7951 | 11.096111 | 2.469 | 25.1277 | 269 | 3.9168 | 3.920322 | 15.34 | 1.614348 | 0.5179 | 0.7680816 | 0.04901995 | -0.0095 | -1.353375 | 42.3936
7952 | 11.0975 | 2.4694 | 25.1311 | 274 | 3.9122 | 3.92126 | 15.31 | 1.599225 | 0.518 | 0.7681734 | 0.04901732 | -0.0094 | -1.353307 | 42.4032
7953 | 11.098889 | 2.4694 | 25.1346 | 264 | 3.9242 | 3.922209 | 15.4 | 1.619786 | 0.518 | 0.7682627 | 0.04901457 | -0.0093 | -1.353239 | 42.3907
7954 | 11.100278 | 2.4699 | 25.138 | 256 | 3.9168 | 3.923213 | 15.34 | 1.619704 | 0.5177 | 0.7683493 | 0.04901123 | -0.0092 | -1.353171 | 42.3909
7955 | 11.101667 | 2.4699 | 25.1414 | 264 | 3.9289 | 3.924198 | 15.44 | 1.625153 | 0.5187 | 0.7684329 | 0.04899615 | -0.0091 | -1.353103 | 42.3877
7956 | 11.103056 | 2.4703 | 25.1449 | 252 | 3.9104 | 3.92513 | 15.29 | 1.590878 | 0.5181 | 0.7685132 | 0.04899339 | -0.009 | -1.353035 | 42.409
7957 | 11.104444 | 2.4703 | 25.1483 | 261 | 3.9252 | 3.92607 | 15.41 | 1.610577 | 0.5185 | 0.7685905 | 0.04899227 | -0.0089 | -1.352967 | 42.3971
7958 | 11.105833 | 2.4708 | 25.1517 | 258 | 3.9252 | 3.927065 | 15.41 | 1.6277 | 0.5186 | 0.7686311 | 0.04899101 | -0.0088 | -1.352899 | 42.3867
7959 | 11.107222 | 2.4708 | 25.1551 | 260 | 3.9298 | 3.928041 | 15.44 | 1.624866 | 0.5199 | 0.7686688 | 0.04899223 | -0.0087 | -1.352831 | 42.3887
7960 | 11.108611 | 2.4713 | 25.1586 | 269 | 3.9131 | 3.929031 | 15.31 | 1.616361 | 0.5192 | 0.7687056 | 0.04899293 | -0.0085 | -1.352763 | 42.3941
7961 | 11.11 | 2.4713 | 25.162 | 267 | 3.9066 | 3.930033 | 15.26 | 1.614926 | 0.518 | 0.768741 | 0.04897492 | -0.0084 | -1.352695 | 42.3952
7962 | 11.111389 | 2.4718 | 25.1654 | 263 | 3.9205 | 3.930972 | 15.37 | 1.605043 | 0.5174 | 0.7687745 | 0.04897284 | -0.0083 | -1.352627 | 42.4015
7963 | 11.112778 | 2.4718 | 25.1689 | 276 | 3.9289 | 3.931909 | 15.44 | 1.632324 | 0.5179 | 0.768807 | 0.04897124 | -0.0082 | -1.352559 | 42.3848
7964 | 11.114167 | 2.4723 | 25.1723 | 281 | 3.9224 | 3.932843 | 15.39 | 1.610388 | 0.5178 | 0.7688378 | 0.04896945 | -0.0081 | -1.352491 | 42.3985
7965 | 11.115556 | 2.4723 | 25.1757 | 263 | 3.9224 | 3.933822 | 15.39 | 1.65438 | 0.5175 | 0.7688671 | 0.04896791 | -0.0079 | -1.352423 | 42.3716
7966 | 11.116944 | 2.4729 | 25.1792 | 256 | 3.9289 | 3.934803 | 15.44 | 1.670958 | 0.5179 | 0.7688927 | 0.048967 | -0.0078 | -1.352355 | 42.3615
7967 | 11.118333 | 2.4729 | 25.1826 | 255 | 3.9353 | 3.935731 | 15.49 | 1.678752 | 0.5186 | 0.7689172 | 0.04894942 | -0.0077 | -1.352287 | 42.3569
7968 | 11.119722 | 2.4734 | 25.1861 | 273 | 3.9113 | 3.93668 | 15.3 | 1.635997 | 0.5174 | 0.7689398 | 0.04894773 | -0.0076 | -1.352219 | 42.3835
7969 | 11.121111 | 2.4734 | 25.1895 | 269 | 3.9261 | 3.937636 | 15.41 | 1.676398 | 0.5179 | 0.7689605 | 0.04894781 | -0.0075 | -1.352151 | 42.3587
7970 | 11.1225 | 2.4739 | 25.1929 | 265 | 3.9289 | 3.938655 | 15.44 | 1.674623 | 0.518 | 0.7689809 | 0.04894877 | -0.0073 | -1.352083 | 42.36
7971 | 11.123889 | 2.4739 | 25.1964 | 262 | 3.9159 | 3.939638 | 15.33 | 1.664994 | 0.5174 | 0.7690014 | 0.04894892 | -0.0072 | -1.352015 | 42.3661
7972 | 11.125278 | 2.4745 | 25.1998 | 270 | 3.9307 | 3.940688 | 15.45 | 1.678936 | 0.518 | 0.7690178 | 0.04895123 | -0.0071 | -1.351947 | 42.3577
7973 | 11.126667 | 2.4745 | 25.2033 | 265 | 3.9279 | 3.94157 | 15.43 | 1.663818 | 0.5178 | 0.7690298 | 0.04892926 | -0.007 | -1.351879 | 42.3672
7974 | 11.128056 | 2.475 | 25.2067 | 262 | 3.9224 | 3.9426 | 15.39 | 1.667436 | 0.5172 | 0.7690404 | 0.04893032 | -0.0069 | -1.351811 | 42.3652
7975 | 11.129444 | 2.475 | 25.2101 | 277 | 3.9298 | 3.943577 | 15.44 | 1.665718 | 0.5166 | 0.7690499 | 0.04893065 | -0.0067 | -1.351743 | 42.3664
7976 | 11.130833 | 2.4755 | 25.2136 | 264 | 3.9418 | 3.944553 | 15.54 | 1.688906 | 0.5175 | 0.7690586 | 0.04893208 | -0.0066 | -1.351675 | 42.3523
7977 | 11.132222 | 2.4755 | 25.217 | 279 | 3.9344 | 3.945545 | 15.48 | 1.67821 | 0.5176 | 0.7690646 | 0.04893263 | -0.0065 | -1.351607 | 42.3591
7978 | 11.133611 | 2.476 | 25.2204 | 265 | 3.9298 | 3.946493 | 15.44 | 1.690119 | 0.5173 | 0.7690698 | 0.04893305 | -0.0064 | -1.351539 | 42.3519
7979 | 11.135 | 2.476 | 25.2239 | 263 | 3.9335 | 3.947496 | 15.47 | 1.684357 | 0.5173 | 0.7690744 | 0.04891104 | -0.0063 | -1.351471 | 42.3557
7980 | 11.136389 | 2.4765 | 25.2273 | 277 | 3.9473 | 3.948458 | 15.58 | 1.692168 | 0.5182 | 0.7690781 | 0.04891281 | -0.0062 | -1.351403 | 42.351
7981 | 11.137778 | 2.4765 | 25.2308 | 277 | 3.9464 | 3.949415 | 15.57 | 1.693678 | 0.5194 | 0.7690808 | 0.04891811 | -0.0061 | -1.351335 | 42.3503
7982 | 11.139167 | 2.477 | 25.2342 | 271 | 3.9482 | 3.950374 | 15.59 | 1.68495 | 0.5205 | 0.7690807 | 0.04892528 | -0.006 | -1.351267 | 42.3559
7983 | 11.140556 | 2.477 | 25.2376 | 271 | 3.9674 | 3.951357 | 15.74 | 1.695263 | 0.5225 | 0.76908 | 0.04893591 | -0.0058 | -1.351199 | 42.3497
7984 | 11.141944 | 2.4776 | 25.2411 | 268 | 3.9335 | 3.952306 | 15.47 | 1.706025 | 0.5221 | 0.7690791 | 0.04894641 | -0.0057 | -1.351131 | 42.3432
7985 | 11.143611 | 2.4776 | 25.2445 | 281 | 3.9445 | 3.953288 | 15.56 | 1.712827 | 0.5222 | 0.7690773 | 0.04892897 | -0.0056 | -1.35105 | 42.3395
7986 | 11.145 | 2.4781 | 25.248 | 276 | 3.9381 | 3.954273 | 15.51 | 1.709165 | 0.5215 | 0.7690771 | 0.04893851 | -0.0055 | -1.350982 | 42.3419
7987 | 11.146389 | 2.4781 | 25.2514 | 263 | 3.9528 | 3.955294 | 15.62 | 1.708058 | 0.5223 | 0.7690767 | 0.04894992 | -0.0054 | -1.350914 | 42.3428
7988 | 11.147778 | 2.4787 | 25.2549 | 263 | 3.9289 | 3.956261 | 15.44 | 1.711743 | 0.5223 | 0.7690769 | 0.0489615 | -0.0053 | -1.350846 | 42.3407
7989 | 11.149167 | 2.4787 | 25.2583 | 270 | 3.9353 | 3.957278 | 15.49 | 1.716801 | 0.5223 | 0.7690773 | 0.04897396 | -0.0052 | -1.350778 | 42.3378
7990 | 11.150556 | 2.4793 | 25.2617 | 283 | 3.9427 | 3.958222 | 15.54 | 1.713595 | 0.5225 | 0.7690777 | 0.04898683 | -0.005 | -1.35071 | 42.34
7991 | 11.151944 | 2.4793 | 25.2652 | 267 | 3.939 | 3.959254 | 15.52 | 1.698206 | 0.5227 | 0.7690781 | 0.0489682 | -0.0049 | -1.350642 | 42.3496
7992 | 11.153333 | 2.4798 | 25.2686 | 266 | 3.9381 | 3.960206 | 15.51 | 1.720471 | 0.5225 | 0.7690764 | 0.04898102 | -0.0048 | -1.350574 | 42.3361
7993 | 11.154722 | 2.4798 | 25.2721 | 261 | 3.9408 | 3.961182 | 15.53 | 1.705667 | 0.5226 | 0.7690728 | 0.04899341 | -0.0047 | -1.350506 | 42.3454
7994 | 11.156111 | 2.4804 | 25.2755 | 271 | 3.939 | 3.962209 | 15.52 | 1.704418 | 0.5224 | 0.7690705 | 0.04900561 | -0.0046 | -1.350438 | 42.3464
7995 | 11.1575 | 2.4804 | 25.279 | 273 | 3.9408 | 3.963169 | 15.53 | 1.726998 | 0.5224 | 0.7690651 | 0.04901876 | -0.0045 | -1.35037 | 42.3326
7996 | 11.158889 | 2.4811 | 25.2824 | 260 | 3.9574 | 3.964167 | 15.66 | 1.732113 | 0.5229 | 0.7690592 | 0.04903338 | -0.0043 | -1.350302 | 42.3296
7997 | 11.160278 | 2.4811 | 25.2859 | 266 | 3.961 | 3.965179 | 15.69 | 1.731283 | 0.5244 | 0.7690501 | 0.04901598 | -0.0042 | -1.350233 | 42.3303
7998 | 11.161667 | 2.4816 | 25.2893 | 265 | 3.9381 | 3.966186 | 15.51 | 1.713047 | 0.5235 | 0.7690414 | 0.04903147 | -0.0041 | -1.350165 | 42.3418
7999 | 11.163056 | 2.4816 | 25.2928 | 281 | 3.9592 | 3.967292 | 15.68 | 1.736558 | 0.528 | 0.769034 | 0.04937186 | -0.0039 | -1.350097 | 42.3274
8000 | 11.164444 | 2.4835 | 25.2962 | 270 | 3.9565 | 3.968347 | 15.65 | 1.738749 | 0.529 | 0.769024 | 0.04935979 | -0.0037 | -1.350029 | 42.3262
8001 | 11.165833 | 2.4835 | 25.2997 | 274 | 3.9555 | 3.969344 | 15.65 | 1.737382 | 0.5296 | 0.7690116 | 0.04934995 | -0.0035 | -1.34996 | 42.3272
8002 | 11.167222 | 2.4843 | 25.3031 | 274 | 3.9656 | 3.970407 | 15.73 | 1.738392 | 0.5312 | 0.7689964 | 0.04934205 | -0.0033 | -1.349891 | 42.3268
8003 | 11.168611 | 2.4843 | 25.3066 | 279 | 3.9491 | 3.971416 | 15.6 | 1.741754 | 0.5307 | 0.7689821 | 0.04933191 | -0.0031 | -1.349823 | 42.3249
8004 | 11.17 | 2.4851 | 25.31 | 270 | 3.9638 | 3.972425 | 15.71 | 1.744275 | 0.5316 | 0.768969 | 0.0493236 | -0.0029 | -1.349754 | 42.3235
8005 | 11.171389 | 2.4851 | 25.3135 | 263 | 3.9911 | 3.973561 | 15.93 | 1.734923 | 0.534 | 0.7689531 | 0.04932209 | -0.0027 | -1.349686 | 42.3295
8006 | 11.172778 | 2.4859 | 25.3169 | 269 | 3.9519 | 3.974606 | 15.62 | 1.746515 | 0.5338 | 0.7689377 | 0.04931896 | -0.0025 | -1.349617 | 42.3225
8007 | 11.174167 | 2.4859 | 25.3204 | 278 | 3.9537 | 3.975573 | 15.63 | 1.751073 | 0.5342 | 0.7689212 | 0.0493344 | -0.0024 | -1.349549 | 42.3198
8008 | 11.175556 | 2.4867 | 25.3238 | 272 | 3.9592 | 3.976622 | 15.68 | 1.751898 | 0.5349 | 0.7689036 | 0.04933343 | -0.0022 | -1.34948 | 42.3195
8009 | 11.176944 | 2.4867 | 25.3273 | 272 | 3.9565 | 3.977644 | 15.65 | 1.750367 | 0.5349 | 0.7688873 | 0.04933246 | -0.002 | -1.349412 | 42.3206
8010 | 11.178333 | 2.4875 | 25.3307 | 272 | 3.9592 | 3.978669 | 15.68 | 1.749156 | 0.5349 | 0.7688727 | 0.04933118 | -0.0018 | -1.349343 | 42.3216
8011 | 11.179722 | 2.4875 | 25.3342 | 263 | 3.962 | 3.97977 | 15.7 | 1.752772 | 0.5352 | 0.7688562 | 0.0493303 | -0.0017 | -1.349275 | 42.3195
8012 | 11.181111 | 2.4882 | 25.3376 | 270 | 3.9528 | 3.980858 | 15.62 | 1.757719 | 0.535 | 0.7688371 | 0.04932841 | -0.0015 | -1.349206 | 42.3167
8013 | 11.1825 | 2.4882 | 25.3411 | 270 | 3.9674 | 3.981932 | 15.74 | 1.760736 | 0.5353 | 0.7688163 | 0.04932712 | -0.0014 | -1.349138 | 42.3149
8014 | 11.183889 | 2.4888 | 25.3445 | 283 | 3.9747 | 3.982927 | 15.8 | 1.761031 | 0.536 | 0.7687944 | 0.04932673 | -0.0012 | -1.349069 | 42.315
8015 | 11.185278 | 2.4888 | 25.348 | 277 | 3.9656 | 3.983939 | 15.73 | 1.761286 | 0.5366 | 0.7687697 | 0.04934825 | -0.0011 | -1.349001 | 42.315
8016 | 11.186667 | 2.4896 | 25.3515 | 270 | 3.9565 | 3.984942 | 15.65 | 1.609157 | 0.5361 | 0.7687431 | 0.04934799 | -0.0009 | -1.348932 | 42.4091
8017 | 11.188056 | 2.4896 | 25.3549 | 281 | 3.9702 | 3.986008 | 15.76 | 1.773623 | 0.5373 | 0.7687141 | 0.04935016 | -0.0008 | -1.348864 | 42.3077
8018 | 11.189444 | 2.4903 | 25.3584 | 257 | 3.9565 | 3.987072 | 15.65 | 1.766597 | 0.5364 | 0.7686867 | 0.0493511 | -0.0006 | -1.348795 | 42.3122
8019 | 11.190833 | 2.4903 | 25.3618 | 277 | 3.9638 | 3.988164 | 15.71 | 1.76554 | 0.5363 | 0.7686567 | 0.04935245 | -0.0005 | -1.348727 | 42.3131
8020 | 11.192222 | 2.4909 | 25.3653 | 265 | 3.9711 | 3.989228 | 15.77 | 1.776911 | 0.5367 | 0.7686276 | 0.04935369 | -0.0003 | -1.348658 | 42.3062
8021 | 11.193611 | 2.4909 | 25.3688 | 278 | 3.9546 | 3.990223 | 15.64 | 1.773131 | 0.5357 | 0.7685969 | 0.0493527 | -0.0002 | -1.34859 | 42.3087
8022 | 11.195 | 2.4915 | 25.3722 | 278 | 3.9711 | 3.991265 | 15.77 | 1.768265 | 0.5358 | 0.7685648 | 0.04935079 | -0.0001 | -1.348521 | 42.3119
8023 | 11.196389 | 2.4915 | 25.3757 | 271 | 3.9665 | 3.992329 | 15.73 | 1.779334 | 0.5355 | 0.7685337 | 0.04937065 | 0.0001 | -1.348452 | 42.3052
8024 | 11.197778 | 2.4922 | 25.3791 | 271 | 3.9738 | 3.993367 | 15.79 | 1.774545 | 0.5361 | 0.7685018 | 0.04936928 | 0.0002 | -1.348384 | 42.3084
8025 | 11.199167 | 2.4922 | 25.3826 | 273 | 3.9747 | 3.994391 | 15.8 | 1.785498 | 0.5369 | 0.768472 | 0.04936891 | 0.0004 | -1.348315 | 42.3017
8026 | 11.200556 | 2.4928 | 25.3861 | 275 | 3.9629 | 3.995447 | 15.7 | 1.780542 | 0.5356 | 0.7684418 | 0.04936449 | 0.0005 | -1.348247 | 42.305
8027 | 11.201944 | 2.4928 | 25.3895 | 285 | 3.9592 | 3.996497 | 15.68 | 1.78062 | 0.5344 | 0.7684116 | 0.04935409 | 0.0006 | -1.348178 | 42.3051
8028 | 11.203333 | 2.4932 | 25.393 | 269 | 3.9866 | 3.99751 | 15.89 | 1.785586 | 0.5356 | 0.7683809 | 0.0493447 | 0.0007 | -1.34811 | 42.3022
8029 | 11.204722 | 2.4932 | 25.3965 | 278 | 3.961 | 3.998596 | 15.69 | 1.785465 | 0.5349 | 0.7683525 | 0.04933427 | 0.0008 | -1.348041 | 42.3024
8030 | 11.206389 | 2.4937 | 25.3999 | 281 | 3.9866 | 3.999715 | 15.89 | 1.779749 | 0.5365 | 0.7683214 | 0.04932676 | 0.0009 | -1.347959 | 42.3065
8031 | 11.207778 | 2.4937 | 25.4034 | 264 | 3.9656 | 4.000728 | 15.73 | 1.794671 | 0.5351 | 0.7682931 | 0.04935235 | 0.0011 | -1.34789 | 42.2974
8032 | 11.209167 | 2.4943 | 25.4068 | 273 | 3.9839 | 4.001754 | 15.87 | 1.794893 | 0.5364 | 0.7682645 | 0.04934458 | 0.0012 | -1.347822 | 42.2975
8033 | 11.210556 | 2.4943 | 25.4103 | 273 | 3.9775 | 4.00279 | 15.82 | 1.797384 | 0.5374 | 0.7682352 | 0.04933912 | 0.0013 | -1.347753 | 42.2961
8034 | 11.211944 | 2.4947 | 25.4138 | 274 | 3.9729 | 4.003834 | 15.78 | 1.795626 | 0.5375 | 0.7682056 | 0.04933313 | 0.0014 | -1.347685 | 42.2974
8035 | 11.213333 | 2.4947 | 25.4172 | 272 | 3.9811 | 4.004911 | 15.85 | 1.795419 | 0.5379 | 0.7681756 | 0.04932864 | 0.0015 | -1.347616 | 42.2977
8036 | 11.214722 | 2.4951 | 25.4207 | 289 | 3.9793 | 4.00597 | 15.83 | 1.787613 | 0.5381 | 0.7681451 | 0.04932413 | 0.0016 | -1.347548 | 42.3027
8037 | 11.216111 | 2.4951 | 25.4242 | 279 | 3.9784 | 4.007036 | 15.83 | 1.795539 | 0.5381 | 0.7681138 | 0.04931889 | 0.0017 | -1.347479 | 42.2979
8038 | 11.2175 | 2.4955 | 25.4276 | 273 | 3.982 | 4.008061 | 15.86 | 1.937857 | 0.538 | 0.7680814 | 0.04931232 | 0.0017 | -1.347411 | 42.2099
8039 | 11.218889 | 2.4955 | 25.4311 | 281 | 3.9793 | 4.009174 | 15.83 | 1.802613 | 0.5376 | 0.7680486 | 0.04934453 | 0.0018 | -1.347342 | 42.2939
8040 | 11.220278 | 2.496 | 25.4346 | 277 | 3.9866 | 4.010233 | 15.89 | 1.804182 | 0.5379 | 0.7680153 | 0.04933769 | 0.0019 | -1.347274 | 42.2931
8041 | 11.221667 | 2.496 | 25.438 | 283 | 3.9893 | 4.011284 | 15.91 | 1.808551 | 0.5377 | 0.7679823 | 0.04932882 | 0.002 | -1.347205 | 42.2906
8042 | 11.223056 | 2.4964 | 25.4415 | 274 | 3.9738 | 4.012358 | 15.79 | 1.805544 | 0.5371 | 0.7679473 | 0.0493181 | 0.0021 | -1.347137 | 42.2926
8043 | 11.224444 | 2.4964 | 25.445 | 284 | 3.9757 | 4.013392 | 15.81 | 1.801771 | 0.5366 | 0.7679109 | 0.04930615 | 0.0022 | -1.347068 | 42.2951
8044 | 11.225833 | 2.4966 | 25.4484 | 272 | 3.9848 | 4.014449 | 15.88 | 1.807234 | 0.5368 | 0.7678729 | 0.04929347 | 0.0022 | -1.347 | 42.2919
8045 | 11.227222 | 2.4966 | 25.4519 | 282 | 3.9884 | 4.015485 | 15.91 | 1.810398 | 0.5374 | 0.7678334 | 0.04928218 | 0.0023 | -1.346931 | 42.2901
8046 | 11.228611 | 2.4968 | 25.4554 | 282 | 3.982 | 4.016534 | 15.86 | 1.808896 | 0.5371 | 0.7677924 | 0.04927157 | 0.0023 | -1.346863 | 42.2912
8047 | 11.23 | 2.4968 | 25.4588 | 283 | 3.9747 | 4.017581 | 15.8 | 1.815903 | 0.5363 | 0.7677496 | 0.04930289 | 0.0024 | -1.346794 | 42.2871
8048 | 11.231389 | 2.4972 | 25.4623 | 288 | 4.0381 | 4.018656 | 16.31 | 1.823981 | 0.5408 | 0.7677055 | 0.04929968 | 0.0024 | -1.346726 | 42.2822
8049 | 11.232778 | 2.4972 | 25.4658 | 285 | 3.9911 | 4.019682 | 15.93 | 1.780741 | 0.5413 | 0.7676593 | 0.04929725 | 0.0025 | -1.346657 | 42.3092
8050 | 11.234167 | 2.4975 | 25.4693 | 285 | 3.9775 | 4.020805 | 15.82 | 1.816959 | 0.5401 | 0.7676129 | 0.04929378 | 0.0025 | -1.346589 | 42.2869
8051 | 11.235556 | 2.4975 | 25.4727 | 297 | 4.0345 | 4.021887 | 16.28 | 1.828404 | 0.5443 | 0.7675658 | 0.04930077 | 0.0026 | -1.34652 | 42.28
8052 | 11.236944 | 2.4977 | 25.4762 | 277 | 3.9875 | 4.02295 | 15.9 | 1.824564 | 0.5439 | 0.7675178 | 0.04930572 | 0.0026 | -1.346452 | 42.2826
8053 | 11.238333 | 2.4977 | 25.4797 | 287 | 4.0489 | 4.024 | 16.39 | 1.824852 | 0.5489 | 0.7674685 | 0.04932072 | 0.0027 | -1.346384 | 42.2825
8054 | 11.239722 | 2.4981 | 25.4831 | 288 | 4.0426 | 4.025106 | 16.34 | 1.835917 | 0.5529 | 0.767418 | 0.04934314 | 0.0027 | -1.346315 | 42.2759
8055 | 11.241111 | 2.4981 | 25.4866 | 293 | 4.0426 | 4.02613 | 16.34 | 1.833752 | 0.5565 | 0.7673659 | 0.04941324 | 0.0028 | -1.346246 | 42.2774
8056 | 11.2425 | 2.4988 | 25.4901 | 288 | 4.0516 | 4.027199 | 16.42 | 1.833167 | 0.5615 | 0.7673128 | 0.04945283 | 0.0028 | -1.346178 | 42.2779
8057 | 11.243889 | 2.4988 | 25.4936 | 284 | 4.0551 | 4.028301 | 16.44 | 1.839679 | 0.5659 | 0.7672598 | 0.04950223 | 0.0029 | -1.346109 | 42.274
8058 | 11.245278 | 2.4995 | 25.497 | 291 | 4.0569 | 4.029437 | 16.46 | 1.827623 | 0.5711 | 0.7672072 | 0.04956326 | 0.003 | -1.34604 | 42.2817
8059 | 11.246667 | 2.4995 | 25.5005 | 280 | 4.0551 | 4.030488 | 16.44 | 1.834727 | 0.5758 | 0.767155 | 0.04963347 | 0.0031 | -1.345971 | 42.2775
8060 | 11.248056 | 2.5006 | 25.504 | 290 | 4.0569 | 4.031576 | 16.46 | 1.83774 | 0.5807 | 0.767102 | 0.0497154 | 0.0033 | -1.345902 | 42.2757
8061 | 11.249444 | 2.5006 | 25.5074 | 268 | 4.0739 | 4.032878 | 16.6 | 1.850221 | 0.5869 | 0.7670493 | 0.04980973 | 0.0034 | -1.345833 | 42.2682
8062 | 11.250833 | 2.5019 | 25.5109 | 295 | 4.0551 | 4.033978 | 16.44 | 1.83935 | 0.5911 | 0.7669964 | 0.04991183 | 0.0036 | -1.345764 | 42.2751
8063 | 11.252222 | 2.5019 | 25.5144 | 287 | 4.0551 | 4.03502 | 16.44 | 1.835814 | 0.5947 | 0.7669439 | 0.05005403 | 0.0038 | -1.345695 | 42.2775
8064 | 11.253611 | 2.5037 | 25.5179 | 283 | 4.0703 | 4.036139 | 16.57 | 1.85841 | 0.5999 | 0.7668904 | 0.05017349 | 0.0041 | -1.345625 | 42.2636
8065 | 11.255 | 2.5037 | 25.5213 | 302 | 4.0471 | 4.03721 | 16.38 | 1.849018 | 0.6029 | 0.7668381 | 0.05029827 | 0.0044 | -1.345555 | 42.2696
8066 | 11.256389 | 2.5057 | 25.5248 | 288 | 4.0623 | 4.038274 | 16.5 | 1.859441 | 0.6069 | 0.7667838 | 0.05043078 | 0.0047 | -1.345485 | 42.2633
8067 | 11.257778 | 2.5057 | 25.5283 | 293 | 4.0569 | 4.039379 | 16.46 | 1.850593 | 0.6108 | 0.7667304 | 0.05057142 | 0.005 | -1.345415 | 42.269
8068 | 11.259167 | 2.5081 | 25.5318 | 281 | 4.065 | 4.040475 | 16.52 | 1.861868 | 0.6158 | 0.7666771 | 0.0507225 | 0.0054 | -1.345345 | 42.2621
8069 | 11.260556 | 2.5081 | 25.5353 | 288 | 4.0632 | 4.041541 | 16.51 | 1.849218 | 0.6201 | 0.7666231 | 0.05088139 | 0.0058 | -1.345274 | 42.2701
8070 | 11.261944 | 2.5108 | 25.5388 | 298 | 4.0614 | 4.042608 | 16.49 | 1.854631 | 0.624 | 0.7665692 | 0.05104678 | 0.0062 | -1.345203 | 42.2669
8071 | 11.263333 | 2.5108 | 25.5422 | 283 | 4.0721 | 4.043671 | 16.58 | 1.862297 | 0.6283 | 0.7665154 | 0.05125583 | 0.0067 | -1.345132 | 42.2624
8072 | 11.264722 | 2.5142 | 25.5457 | 283 | 4.065 | 4.044915 | 16.52 | 1.862454 | 0.6315 | 0.7664621 | 0.05143578 | 0.0073 | -1.345061 | 42.2625
8073 | 11.266111 | 2.5142 | 25.5492 | 288 | 4.0685 | 4.045997 | 16.55 | 1.86602 | 0.6363 | 0.7664099 | 0.05162604 | 0.0079 | -1.344989 | 42.2604
8074 | 11.2675 | 2.5178 | 25.5527 | 298 | 4.073 | 4.046999 | 16.59 | 1.867548 | 0.6409 | 0.7663582 | 0.05182466 | 0.0085 | -1.344918 | 42.2596
8075 | 11.269167 | 2.5178 | 25.5562 | 280 | 4.0792 | 4.048125 | 16.64 | 1.871518 | 0.6451 | 0.7663077 | 0.05203217 | 0.0092 | -1.344831 | 42.2576
8076 | 11.270556 | 2.5219 | 25.5597 | 282 | 4.0748 | 4.049201 | 16.6 | 1.875119 | 0.6487 | 0.7662581 | 0.05224672 | 0.0099 | -1.344759 | 42.2556
8077 | 11.271944 | 2.5219 | 25.5632 | 296 | 4.0712 | 4.050222 | 16.57 | 1.848361 | 0.6531 | 0.766209 | 0.05247055 | 0.0106 | -1.344686 | 42.2723
8078 | 11.273333 | 2.5265 | 25.5667 | 306 | 4.0578 | 4.051301 | 16.47 | 1.869868 | 0.6562 | 0.7661609 | 0.05269991 | 0.0115 | -1.344613 | 42.2591
8079 | 11.274722 | 2.5265 | 25.5702 | 286 | 4.0828 | 4.05232 | 16.67 | 1.869386 | 0.6609 | 0.7661124 | 0.05297014 | 0.0123 | -1.34454 | 42.2596
8080 | 11.276111 | 2.5317 | 25.5738 | 288 | 4.0703 | 4.053371 | 16.57 | 1.912506 | 0.664 | 0.7660649 | 0.0532145 | 0.0132 | -1.344466 | 42.233
8081 | 11.2775 | 2.5317 | 25.5773 | 294 | 4.081 | 4.054411 | 16.65 | 1.883679 | 0.6684 | 0.7660173 | 0.05346699 | 0.0142 | -1.344392 | 42.251
8082 | 11.278889 | 2.5373 | 25.5808 | 293 | 4.0694 | 4.055506 | 16.56 | 1.880605 | 0.6716 | 0.76597 | 0.05372498 | 0.0153 | -1.344317 | 42.2531
8083 | 11.280278 | 2.5373 | 25.5843 | 292 | 4.0739 | 4.056564 | 16.6 | 1.881136 | 0.675 | 0.7659238 | 0.05398788 | 0.0163 | -1.344242 | 42.2529
8084 | 11.281667 | 2.5434 | 25.5879 | 283 | 4.0623 | 4.057607 | 16.5 | 1.886146 | 0.6767 | 0.7658803 | 0.05425376 | 0.0175 | -1.344167 | 42.2499
8085 | 11.283056 | 2.5434 | 25.5914 | 284 | 4.0712 | 4.058686 | 16.57 | 1.920919 | 0.6798 | 0.7658382 | 0.05452484 | 0.0187 | -1.344092 | 42.2285
8086 | 11.284444 | 2.55 | 25.5949 | 287 | 4.0899 | 4.059809 | 16.73 | 1.953792 | 0.6846 | 0.7657973 | 0.05480522 | 0.0199 | -1.344016 | 42.2082
8087 | 11.285833 | 2.55 | 25.5985 | 291 | 4.0712 | 4.060867 | 16.57 | 1.901866 | 0.6875 | 0.7657591 | 0.05512851 | 0.0212 | -1.34394 | 42.2406
8088 | 11.287222 | 2.5573 | 25.602 | 289 | 4.0819 | 4.061953 | 16.66 | 1.931527 | 0.6914 | 0.7657228 | 0.05542174 | 0.0226 | -1.343863 | 42.2223
8089 | 11.288611 | 2.5573 | 25.6056 | 304 | 4.0801 | 4.063002 | 16.65 | 1.898808 | 0.6946 | 0.7656879 | 0.05571962 | 0.024 | -1.343786 | 42.2428
8090 | 11.29 | 2.5649 | 25.6091 | 287 | 4.0828 | 4.064144 | 16.67 | 1.897223 | 0.6977 | 0.7656536 | 0.05602377 | 0.0254 | -1.343708 | 42.2439
8091 | 11.291389 | 2.5649 | 25.6127 | 290 | 4.0881 | 4.065228 | 16.71 | 1.89756 | 0.7014 | 0.7656211 | 0.05633347 | 0.027 | -1.34363 | 42.2438
8092 | 11.292778 | 2.5731 | 25.6163 | 294 | 4.104 | 4.066361 | 16.84 | 1.95953 | 0.7057 | 0.7655898 | 0.05665093 | 0.0285 | -1.343551 | 42.2054
8093 | 11.294167 | 2.5731 | 25.6199 | 289 | 4.0819 | 4.067341 | 16.66 | 1.949043 | 0.7086 | 0.7655606 | 0.05697272 | 0.0302 | -1.343473 | 42.2121
8094 | 11.295556 | 2.5817 | 25.6234 | 287 | 4.0979 | 4.068263 | 16.79 | 1.960662 | 0.7129 | 0.7655338 | 0.05730265 | 0.0319 | -1.343393 | 42.205
8095 | 11.296944 | 2.5817 | 25.627 | 300 | 4.0748 | 4.069341 | 16.6 | 1.959889 | 0.7139 | 0.7655086 | 0.05767863 | 0.0336 | -1.343313 | 42.2056
8096 | 11.298333 | 2.5911 | 25.6306 | 292 | 4.0792 | 4.070409 | 16.64 | 1.913517 | 0.7164 | 0.7654853 | 0.05801465 | 0.0354 | -1.343233 | 42.2345
8097 | 11.299722 | 2.5911 | 25.6342 | 291 | 4.0925 | 4.071535 | 16.75 | 1.94949 | 0.719 | 0.7654639 | 0.05835589 | 0.0373 | -1.343152 | 42.2123
8098 | 11.301111 | 2.6008 | 25.6378 | 297 | 4.0934 | 4.072604 | 16.76 | 1.971294 | 0.7224 | 0.7654447 | 0.05870294 | 0.0392 | -1.343071 | 42.1989
8099 | 11.3025 | 2.6008 | 25.6414 | 291 | 4.089 | 4.07369 | 16.72 | 1.964572 | 0.7246 | 0.7654274 | 0.0590531 | 0.0412 | -1.342989 | 42.2032
8100 | 11.303889 | 2.611 | 25.6451 | 288 | 4.0837 | 4.074682 | 16.68 | 1.966069 | 0.7265 | 0.765411 | 0.05940525 | 0.0432 | -1.342907 | 42.2023
8101 | 11.305278 | 2.611 | 25.6487 | 292 | 4.0828 | 4.075763 | 16.67 | 1.970585 | 0.7282 | 0.7653962 | 0.0597614 | 0.0453 | -1.342824 | 42.1996
8102 | 11.306667 | 2.6217 | 25.6523 | 278 | 4.0925 | 4.076815 | 16.75 | 1.984334 | 0.7309 | 0.765379 | 0.06012305 | 0.0474 | -1.342741 | 42.1912
8103 | 11.308056 | 2.6217 | 25.656 | 292 | 4.0925 | 4.077873 | 16.75 | 1.993222 | 0.7337 | 0.7653642 | 0.06053465 | 0.0496 | -1.342657 | 42.1857
8104 | 11.309444 | 2.633 | 25.6596 | 296 | 4.0908 | 4.078965 | 16.73 | 1.938808 | 0.7365 | 0.7653508 | 0.06090649 | 0.0519 | -1.342573 | 42.2197
8105 | 11.310833 | 2.633 | 25.6633 | 303 | 4.0908 | 4.080025 | 16.73 | 1.97681 | 0.739 | 0.7653389 | 0.06128182 | 0.0542 | -1.342488 | 42.1961
8106 | 11.312222 | 2.6447 | 25.667 | 293 | 4.0908 | 4.081027 | 16.73 | 1.990609 | 0.7411 | 0.7653285 | 0.06166082 | 0.0566 | -1.342403 | 42.1876
8107 | 11.313611 | 2.6447 | 25.6706 | 298 | 4.1067 | 4.082075 | 16.86 | 1.984703 | 0.7448 | 0.7653204 | 0.06204729 | 0.059 | -1.342317 | 42.1914
8108 | 11.315 | 2.6569 | 25.6743 | 286 | 4.1049 | 4.083148 | 16.85 | 1.987277 | 0.7481 | 0.7653142 | 0.06243983 | 0.0614 | -1.34223 | 42.1899
8109 | 11.316389 | 2.6569 | 25.678 | 302 | 4.1076 | 4.08417 | 16.87 | 1.992212 | 0.7516 | 0.76531 | 0.06283793 | 0.0639 | -1.342143 | 42.1869
8110 | 11.317778 | 2.6695 | 25.6817 | 292 | 4.1058 | 4.085231 | 16.86 | 1.989306 | 0.7545 | 0.7653077 | 0.06324289 | 0.0665 | -1.342056 | 42.1887
8111 | 11.319167 | 2.6695 | 25.6854 | 294 | 4.0943 | 4.086329 | 16.76 | 1.992358 | 0.7559 | 0.765307 | 0.06369362 | 0.0691 | -1.341967 | 42.1869
8112 | 11.320556 | 2.6828 | 25.6892 | 286 | 4.097 | 4.087373 | 16.79 | 1.994139 | 0.7583 | 0.7653084 | 0.06410506 | 0.0718 | -1.341879 | 42.1858
8113 | 11.321944 | 2.6828 | 25.6929 | 295 | 4.1067 | 4.088449 | 16.86 | 1.999833 | 0.7607 | 0.7653117 | 0.06452105 | 0.0745 | -1.341789 | 42.1824
8114 | 11.323333 | 2.6964 | 25.6966 | 306 | 4.0996 | 4.089475 | 16.81 | 1.997843 | 0.7631 | 0.7653175 | 0.06494137 | 0.0773 | -1.341699 | 42.1837
8115 | 11.324722 | 2.6964 | 25.7004 | 291 | 4.0819 | 4.090506 | 16.66 | 1.976293 | 0.764 | 0.7653262 | 0.06536323 | 0.0802 | -1.341609 | 42.1971
8116 | 11.326111 | 2.7105 | 25.7041 | 285 | 4.1014 | 4.091539 | 16.82 | 2.004848 | 0.7657 | 0.7653376 | 0.06578693 | 0.083 | -1.341518 | 42.1794
8117 | 11.3275 | 2.7105 | 25.7079 | 290 | 4.1005 | 4.092622 | 16.81 | 1.999206 | 0.7672 | 0.7653526 | 0.06621335 | 0.086 | -1.341426 | 42.183
8118 | 11.328889 | 2.7249 | 25.7117 | 288 | 4.1102 | 4.093732 | 16.89 | 1.997568 | 0.7699 | 0.7653709 | 0.0666439 | 0.0889 | -1.341334 | 42.184
8119 | 11.330556 | 2.7249 | 25.7155 | 285 | 4.0934 | 4.094765 | 16.76 | 2.015664 | 0.7715 | 0.7653924 | 0.06712102 | 0.0919 | -1.341222 | 42.1731
8120 | 11.331944 | 2.7401 | 25.7193 | 305 | 4.1032 | 4.095861 | 16.84 | 2.007275 | 0.7737 | 0.765417 | 0.06755798 | 0.0951 | -1.341129 | 42.1784
8121 | 11.333333 | 2.7401 | 25.7231 | 301 | 4.1164 | 4.096912 | 16.94 | 2.013796 | 0.7764 | 0.7654453 | 0.06800106 | 0.0983 | -1.341035 | 42.1743
8122 | 11.334722 | 2.7557 | 25.7269 | 305 | 4.1058 | 4.097994 | 16.86 | 2.016491 | 0.7781 | 0.7654784 | 0.06844575 | 0.1015 | -1.34094 | 42.1727
8123 | 11.336111 | 2.7557 | 25.7307 | 306 | 4.1085 | 4.099101 | 16.88 | 1.977284 | 0.7797 | 0.7655154 | 0.06889464 | 0.1048 | -1.340845 | 42.1971
8124 | 11.3375 | 2.7716 | 25.7346 | 288 | 4.1085 | 4.100153 | 16.88 | 2.012979 | 0.7812 | 0.7655509 | 0.06934525 | 0.1081 | -1.340749 | 42.1749
8125 | 11.338889 | 2.7716 | 25.7385 | 302 | 4.1093 | 4.101222 | 16.89 | 2.020665 | 0.7834 | 0.7655846 | 0.06980156 | 0.1114 | -1.340652 | 42.1701
8126 | 11.340278 | 2.7879 | 25.7423 | 295 | 4.1076 | 4.102274 | 16.87 | 2.024351 | 0.7848 | 0.7656222 | 0.07025967 | 0.1148 | -1.340555 | 42.1678
8127 | 11.341667 | 2.7879 | 25.7462 | 308 | 4.1146 | 4.103473 | 16.93 | 2.031697 | 0.7859 | 0.7656629 | 0.07075716 | 0.1182 | -1.340457 | 42.1632
8128 | 11.343056 | 2.8046 | 25.7501 | 290 | 4.112 | 4.104531 | 16.91 | 2.025931 | 0.7875 | 0.7657024 | 0.07121942 | 0.1216 | -1.340358 | 42.1668
8129 | 11.344444 | 2.8046 | 25.754 | 306 | 4.1146 | 4.105644 | 16.93 | 2.027287 | 0.7893 | 0.7657457 | 0.07168507 | 0.1251 | -1.340259 | 42.166
8130 | 11.345833 | 2.8214 | 25.7579 | 306 | 4.1208 | 4.10666 | 16.98 | 2.033693 | 0.7912 | 0.7657916 | 0.07215241 | 0.1286 | -1.340159 | 42.162
8131 | 11.347222 | 2.8214 | 25.7618 | 292 | 4.112 | 4.107714 | 16.91 | 2.030558 | 0.7924 | 0.7658398 | 0.07262095 | 0.1321 | -1.340059 | 42.1639
8132 | 11.348611 | 2.8385 | 25.7658 | 301 | 4.1208 | 4.108744 | 16.98 | 2.038976 | 0.7938 | 0.7658926 | 0.07309217 | 0.1357 | -1.339957 | 42.1586
8133 | 11.35 | 2.8385 | 25.7697 | 306 | 4.1243 | 4.109834 | 17.01 | 2.045287 | 0.7961 | 0.7659448 | 0.07356697 | 0.1393 | -1.339856 | 42.1547
8134 | 11.351389 | 2.8558 | 25.7737 | 292 | 4.1023 | 4.110868 | 16.83 | 2.019513 | 0.7969 | 0.7660013 | 0.07404165 | 0.1429 | -1.339753 | 42.1706
8135 | 11.352778 | 2.8558 | 25.7777 | 307 | 4.1155 | 4.111872 | 16.94 | 2.04052 | 0.7985 | 0.7660578 | 0.0745608 | 0.1465 | -1.33965 | 42.1575
8136 | 11.354167 | 2.8734 | 25.7816 | 305 | 4.1357 | 4.112886 | 17.1 | 2.053836 | 0.8013 | 0.7661142 | 0.07504296 | 0.1501 | -1.339546 | 42.1492
8137 | 11.355556 | 2.8734 | 25.7856 | 293 | 4.1199 | 4.113922 | 16.97 | 2.039679 | 0.8031 | 0.7661698 | 0.07552839 | 0.1538 | -1.339441 | 42.158
8138 | 11.356944 | 2.8912 | 25.7897 | 300 | 4.1208 | 4.114979 | 16.98 | 2.059231 | 0.8049 | 0.7662265 | 0.07601698 | 0.1575 | -1.339336 | 42.1457
8139 | 11.358333 | 2.8912 | 25.7937 | 310 | 4.1076 | 4.116027 | 16.87 | 2.047995 | 0.8055 | 0.7662823 | 0.07650724 | 0.1612 | -1.33923 | 42.1526
8140 | 11.359722 | 2.9091 | 25.7977 | 307 | 4.1058 | 4.117098 | 16.86 | 2.052493 | 0.8058 | 0.7663409 | 0.07699817 | 0.1649 | -1.339124 | 42.1498
8141 | 11.361111 | 2.9091 | 25.8018 | 301 | 4.1243 | 4.118134 | 17.01 | 2.062945 | 0.8074 | 0.7664017 | 0.07749336 | 0.1686 | -1.339016 | 42.1432
8142 | 11.3625 | 2.927 | 25.8058 | 292 | 4.1243 | 4.119161 | 17.01 | 2.059177 | 0.8088 | 0.7664619 | 0.07799062 | 0.1724 | -1.338908 | 42.1454
8143 | 11.363889 | 2.927 | 25.8099 | 310 | 4.1313 | 4.120251 | 17.07 | 2.053381 | 0.8108 | 0.7665215 | 0.07852392 | 0.1761 | -1.3388 | 42.1489
8144 | 11.365278 | 2.9453 | 25.814 | 294 | 4.148 | 4.121294 | 17.21 | 2.055824 | 0.8135 | 0.7665855 | 0.07902919 | 0.1799 | -1.33869 | 42.1473
8145 | 11.366667 | 2.9453 | 25.8181 | 308 | 4.1313 | 4.122373 | 17.07 | 2.058119 | 0.8152 | 0.7666534 | 0.07953791 | 0.1836 | -1.33858 | 42.1458
8146 | 11.368056 | 2.9635 | 25.8222 | 295 | 4.1401 | 4.123413 | 17.14 | 2.06138 | 0.8169 | 0.7667248 | 0.08004818 | 0.1874 | -1.338469 | 42.1437
8147 | 11.369444 | 2.9635 | 25.8263 | 289 | 4.1296 | 4.124428 | 17.05 | 2.068616 | 0.8185 | 0.7668002 | 0.0805609 | 0.1912 | -1.338358 | 42.1391
8148 | 11.370833 | 2.9818 | 25.8304 | 300 | 4.1322 | 4.125506 | 17.08 | 2.06659 | 0.8201 | 0.7668801 | 0.08107637 | 0.1949 | -1.338246 | 42.1402
8149 | 11.372222 | 2.9818 | 25.8346 | 299 | 4.1322 | 4.126521 | 17.08 | 2.072159 | 0.8212 | 0.7669632 | 0.08159347 | 0.1987 | -1.338133 | 42.1366
8150 | 11.373611 | 3.0001 | 25.8388 | 292 | 4.1217 | 4.127553 | 16.99 | 2.0769 | 0.8219 | 0.7670452 | 0.08210974 | 0.2025 | -1.338019 | 42.1335
8151 | 11.375 | 3.0001 | 25.8429 | 303 | 4.119 | 4.128601 | 16.97 | 2.064026 | 0.8219 | 0.7671258 | 0.08266025 | 0.2062 | -1.337905 | 42.1414
8152 | 11.376389 | 3.0183 | 25.8471 | 300 | 4.1401 | 4.129588 | 17.14 | 2.07206 | 0.8229 | 0.7672055 | 0.08317711 | 0.2099 | -1.337789 | 42.1363
8153 | 11.377778 | 3.0183 | 25.8513 | 301 | 4.1436 | 4.130654 | 17.17 | 2.073252 | 0.8258 | 0.7672885 | 0.08369958 | 0.2136 | -1.337673 | 42.1354
8154 | 11.379167 | 3.0364 | 25.8555 | 289 | 4.1462 | 4.131718 | 17.19 | 2.070907 | 0.8276 | 0.7673702 | 0.08422568 | 0.2173 | -1.337557 | 42.1367
8155 | 11.380556 | 3.0364 | 25.8598 | 297 | 4.1427 | 4.132748 | 17.16 | 2.090987 | 0.8294 | 0.7674565 | 0.08475431 | 0.221 | -1.337439 | 42.124
8156 | 11.381944 | 3.0544 | 25.864 | 312 | 4.127 | 4.133806 | 17.03 | 2.081023 | 0.8297 | 0.7675426 | 0.08528287 | 0.2247 | -1.337321 | 42.1301
8157 | 11.383333 | 3.0544 | 25.8682 | 298 | 4.1313 | 4.134837 | 17.07 | 2.091313 | 0.83 | 0.7676322 | 0.08581187 | 0.2283 | -1.337203 | 42.1235
8158 | 11.384722 | 3.0722 | 25.8725 | 297 | 4.1384 | 4.135875 | 17.13 | 2.088704 | 0.8304 | 0.7677263 | 0.086341 | 0.2319 | -1.337083 | 42.125
8159 | 11.386111 | 3.0722 | 25.8768 | 306 | 4.1445 | 4.136859 | 17.18 | 2.098379 | 0.8312 | 0.767825 | 0.08690176 | 0.2356 | -1.336963 | 42.1187
8160 | 11.3875 | 3.09 | 25.8811 | 307 | 4.134 | 4.137881 | 17.09 | 2.092009 | 0.8311 | 0.767923 | 0.08743086 | 0.2391 | -1.336842 | 42.1225
8161 | 11.388889 | 3.09 | 25.8854 | 296 | 4.1427 | 4.138939 | 17.16 | 2.09486 | 0.8326 | 0.7680204 | 0.08796248 | 0.2427 | -1.33672 | 42.1206
8162 | 11.390278 | 3.1074 | 25.8897 | 315 | 4.1392 | 4.139945 | 17.13 | 2.102787 | 0.8334 | 0.7681227 | 0.08849522 | 0.2462 | -1.336597 | 42.1154
8163 | 11.391667 | 3.1074 | 25.894 | 294 | 4.1541 | 4.140985 | 17.26 | 2.098912 | 0.8351 | 0.7682241 | 0.08903108 | 0.2497 | -1.336474 | 42.1177
8164 | 11.393333 | 3.1246 | 25.8983 | 305 | 4.1515 | 4.142002 | 17.23 | 2.111239 | 0.836 | 0.7683254 | 0.08956836 | 0.2531 | -1.336325 | 42.1101
8165 | 11.394722 | 3.133 | 25.9027 | 295 | 4.1559 | 4.143022 | 17.27 | 2.106371 | 0.8372 | 0.768427 | 0.09010746 | 0.2565 | -1.3362 | 42.1129
8166 | 11.396111 | 3.133 | 25.907 | 310 | 4.141 | 4.144091 | 17.15 | 2.096436 | 0.8377 | 0.7685269 | 0.09064877 | 0.2598 | -1.336075 | 42.1189
8167 | 11.3975 | 3.1498 | 25.9114 | 295 | 4.1489 | 4.145149 | 17.21 | 2.115003 | 0.8384 | 0.7686257 | 0.09121366 | 0.2631 | -1.335949 | 42.1071
8168 | 11.398889 | 3.1498 | 25.9158 | 306 | 4.141 | 4.146079 | 17.15 | 2.108966 | 0.8386 | 0.7687237 | 0.09175531 | 0.2664 | -1.335822 | 42.1107
8169 | 11.400278 | 3.1661 | 25.9202 | 308 | 4.1524 | 4.147085 | 17.24 | 2.111486 | 0.84 | 0.7688214 | 0.09229907 | 0.2696 | -1.335694 | 42.1089
8170 | 11.401667 | 3.1661 | 25.9246 | 301 | 4.1602 | 4.148074 | 17.31 | 2.115943 | 0.8416 | 0.7689195 | 0.09284464 | 0.2728 | -1.335565 | 42.1058
8171 | 11.403056 | 3.1821 | 25.929 | 301 | 4.1515 | 4.149052 | 17.23 | 2.120351 | 0.8425 | 0.769022 | 0.09339123 | 0.2759 | -1.335436 | 42.1029
8172 | 11.404444 | 3.1821 | 25.9334 | 298 | 4.1532 | 4.150091 | 17.25 | 2.125255 | 0.8433 | 0.7691299 | 0.09393863 | 0.279 | -1.335306 | 42.0996
8173 | 11.405833 | 3.1977 | 25.9379 | 302 | 4.1524 | 4.151023 | 17.24 | 2.118885 | 0.844 | 0.7692375 | 0.09448635 | 0.282 | -1.335175 | 42.1033
8174 | 11.407222 | 3.1977 | 25.9423 | 294 | 4.1497 | 4.152037 | 17.22 | 2.126139 | 0.8447 | 0.7693465 | 0.09503399 | 0.285 | -1.335043 | 42.0985
8175 | 11.408611 | 3.2129 | 25.9468 | 300 | 4.1445 | 4.152986 | 17.18 | 2.126087 | 0.8447 | 0.7694546 | 0.09560624 | 0.2879 | -1.334911 | 42.0983
8176 | 11.41 | 3.2129 | 25.9512 | 294 | 4.1576 | 4.153985 | 17.29 | 2.126704 | 0.8455 | 0.7695618 | 0.096154 | 0.2907 | -1.334778 | 42.0977
8177 | 11.411389 | 3.2277 | 25.9557 | 308 | 4.1532 | 4.155018 | 17.25 | 2.123751 | 0.8453 | 0.7696699 | 0.09670216 | 0.2935 | -1.334644 | 42.0992
8178 | 11.412778 | 3.2277 | 25.9602 | 307 | 4.1698 | 4.156013 | 17.39 | 2.131629 | 0.8469 | 0.7697823 | 0.09725381 | 0.2963 | -1.334509 | 42.094
8179 | 11.414167 | 3.2421 | 25.9647 | 293 | 4.1532 | 4.156972 | 17.25 | 2.122028 | 0.847 | 0.7698942 | 0.09780568 | 0.299 | -1.334374 | 42.0998
8180 | 11.415556 | 3.2421 | 25.9692 | 308 | 4.1515 | 4.157961 | 17.23 | 2.124443 | 0.847 | 0.7700064 | 0.09835717 | 0.3017 | -1.334237 | 42.098
8181 | 11.416944 | 3.256 | 25.9737 | 300 | 4.1506 | 4.158983 | 17.23 | 2.136354 | 0.8464 | 0.7701192 | 0.09890769 | 0.3043 | -1.3341 | 42.0903
8182 | 11.418333 | 3.256 | 25.9783 | 310 | 4.1567 | 4.159942 | 17.28 | 2.140427 | 0.8468 | 0.7702317 | 0.09945713 | 0.3068 | -1.333963 | 42.0874
8183 | 11.419722 | 3.2696 | 25.9828 | 310 | 4.1689 | 4.160937 | 17.38 | 2.138118 | 0.8477 | 0.7703443 | 0.1000249 | 0.3093 | -1.333824 | 42.0886
8184 | 11.421111 | 3.2696 | 25.9873 | 290 | 4.1724 | 4.161953 | 17.41 | 2.147834 | 0.8494 | 0.7704562 | 0.100578 | 0.3118 | -1.333685 | 42.0823
8185 | 11.4225 | 3.2829 | 25.9919 | 300 | 4.1567 | 4.162948 | 17.28 | 2.13032 | 0.8498 | 0.7705674 | 0.10113 | 0.3142 | -1.333545 | 42.0929
8186 | 11.423889 | 3.2829 | 25.9965 | 309 | 4.1698 | 4.163902 | 17.39 | 2.137971 | 0.8503 | 0.7706786 | 0.1016835 | 0.3166 | -1.333404 | 42.0878
8187 | 11.425278 | 3.2958 | 26.001 | 299 | 4.1689 | 4.1649 | 17.38 | 2.149378 | 0.8512 | 0.7707898 | 0.1022381 | 0.3189 | -1.333262 | 42.0804
8188 | 11.426667 | 3.2958 | 26.0056 | 301 | 4.1593 | 4.165931 | 17.3 | 2.138608 | 0.8508 | 0.7709012 | 0.102792 | 0.3212 | -1.33312 | 42.0868
8189 | 11.428056 | 3.3083 | 26.0102 | 299 | 4.1628 | 4.166931 | 17.33 | 2.152172 | 0.8509 | 0.7710136 | 0.1033444 | 0.3235 | -1.332977 | 42.078
8190 | 11.429444 | 3.3083 | 26.0148 | 301 | 4.1672 | 4.167892 | 17.37 | 2.158715 | 0.8516 | 0.7711254 | 0.1038986 | 0.3256 | -1.332833 | 42.0736
8191 | 11.430833 | 3.3205 | 26.0194 | 298 | 4.1828 | 4.168935 | 17.5 | 2.165069 | 0.8517 | 0.7712378 | 0.1044662 | 0.3278 | -1.332688 | 42.0693
8192 | 11.432222 | 3.3205 | 26.024 | 303 | 4.1776 | 4.169919 | 17.45 | 2.138836 | 0.8531 | 0.77135 | 0.1050218 | 0.3299 | -1.332543 | 42.0854
8193 | 11.433611 | 3.3323 | 26.0287 | 316 | 4.1672 | 4.170915 | 17.37 | 2.15929 | 0.853 | 0.7714616 | 0.1055755 | 0.332 | -1.332396 | 42.0723
8194 | 11.435 | 3.3323 | 26.0333 | 292 | 4.1628 | 4.171913 | 17.33 | 2.151748 | 0.8528 | 0.7715724 | 0.1061271 | 0.334 | -1.332249 | 42.0766
8195 | 11.436389 | 3.3438 | 26.0379 | 299 | 4.175 | 4.172884 | 17.43 | 2.16838 | 0.8533 | 0.7716822 | 0.1066788 | 0.336 | -1.332102 | 42.0659
8196 | 11.437778 | 3.3438 | 26.0426 | 305 | 4.1872 | 4.173809 | 17.53 | 2.165732 | 0.8546 | 0.7717917 | 0.1072325 | 0.3379 | -1.331953 | 42.0672
8197 | 11.439167 | 3.3548 | 26.0472 | 299 | 4.1776 | 4.174772 | 17.45 | 2.164291 | 0.8549 | 0.7719007 | 0.1077863 | 0.3398 | -1.331804 | 42.0678
8198 | 11.440556 | 3.3548 | 26.0519 | 300 | 4.1759 | 4.175766 | 17.44 | 2.169191 | 0.8548 | 0.7720097 | 0.1083386 | 0.3416 | -1.331654 | 42.0644
8199 | 11.441944 | 3.3656 | 26.0566 | 311 | 4.182 | 4.17673 | 17.49 | 2.177925 | 0.8556 | 0.7721174 | 0.1089092 | 0.3434 | -1.331503 | 42.0586
8200 | 11.443333 | 3.3656 | 26.0612 | 299 | 4.1802 | 4.177702 | 17.47 | 2.181574 | 0.8565 | 0.7722243 | 0.1094634 | 0.3451 | -1.331351 | 42.056
8201 | 11.444722 | 3.376 | 26.0659 | 294 | 4.1602 | 4.178696 | 17.31 | 2.171646 | 0.8547 | 0.7723321 | 0.1100125 | 0.3469 | -1.331199 | 42.0618
8202 | 11.446111 | 3.376 | 26.0706 | 299 | 4.1837 | 4.179681 | 17.5 | 2.177202 | 0.8555 | 0.7724397 | 0.1105619 | 0.3485 | -1.331046 | 42.058
8203 | 11.4475 | 3.3861 | 26.0753 | 294 | 4.1785 | 4.180688 | 17.46 | 2.178816 | 0.8553 | 0.7725471 | 0.1111105 | 0.3502 | -1.330892 | 42.0566
8204 | 11.448889 | 3.3861 | 26.08 | 312 | 4.1828 | 4.181674 | 17.5 | 2.174996 | 0.8555 | 0.7726546 | 0.1116587 | 0.3518 | -1.330737 | 42.0587
8205 | 11.450278 | 3.3958 | 26.0848 | 308 | 4.175 | 4.182633 | 17.43 | 2.188774 | 0.8548 | 0.7727612 | 0.1122029 | 0.3533 | -1.330581 | 42.0497
8206 | 11.451667 | 3.3958 | 26.0895 | 310 | 4.1785 | 4.18362 | 17.46 | 2.18828 | 0.8541 | 0.7728694 | 0.1127447 | 0.3548 | -1.330425 | 42.0496
8207 | 11.453056 | 3.4053 | 26.0942 | 297 | 4.182 | 4.184566 | 17.49 | 2.190757 | 0.8535 | 0.7729775 | 0.1133075 | 0.3563 | -1.330268 | 42.0477
8208 | 11.454444 | 3.4053 | 26.0989 | 305 | 4.1889 | 4.185541 | 17.55 | 2.194392 | 0.8536 | 0.7730859 | 0.1138468 | 0.3578 | -1.330111 | 42.0451
8209 | 11.455833 | 3.4144 | 26.1037 | 309 | 4.1949 | 4.186464 | 17.6 | 2.19081 | 0.8545 | 0.773194 | 0.114388 | 0.3592 | -1.329952 | 42.0469
8210 | 11.457222 | 3.4144 | 26.1084 | 295 | 4.1646 | 4.187424 | 17.34 | 2.20539 | 0.8524 | 0.7733025 | 0.1149255 | 0.3606 | -1.329793 | 42.0374
8211 | 11.458611 | 3.4232 | 26.1132 | 305 | 4.1837 | 4.188372 | 17.5 | 2.195675 | 0.8526 | 0.7734107 | 0.1154628 | 0.3619 | -1.329633 | 42.0431
8212 | 11.460278 | 3.4232 | 26.1179 | 305 | 4.1828 | 4.189334 | 17.5 | 2.214864 | 0.8521 | 0.7735171 | 0.1159981 | 0.3631 | -1.32944 | 42.0311
8213 | 11.461667 | 3.4315 | 26.1227 | 304 | 4.1794 | 4.190263 | 17.47 | 2.195656 | 0.8514 | 0.7736236 | 0.1165318 | 0.3644 | -1.329278 | 42.0427
8214 | 11.463056 | 3.4315 | 26.1275 | 293 | 4.1837 | 4.191128 | 17.5 | 2.195494 | 0.8501 | 0.7737304 | 0.1170607 | 0.3656 | -1.329116 | 42.0424
8215 | 11.464444 | 3.4396 | 26.1322 | 308 | 4.1984 | 4.192042 | 17.63 | 2.216374 | 0.85 | 0.7738365 | 0.1176089 | 0.3667 | -1.328953 | 42.029
8216 | 11.465833 | 3.4396 | 26.137 | 302 | 4.2027 | 4.192971 | 17.66 | 2.204456 | 0.8508 | 0.7739425 | 0.1181378 | 0.3678 | -1.32879 | 42.036
8217 | 11.467222 | 3.4473 | 26.1418 | 300 | 4.1958 | 4.193872 | 17.6 | 2.209066 | 0.8505 | 0.7740483 | 0.1186659 | 0.3689 | -1.328625 | 42.0327
8218 | 11.468611 | 3.4473 | 26.1466 | 305 | 4.1984 | 4.194799 | 17.63 | 2.21448 | 0.8511 | 0.7741546 | 0.1191948 | 0.37 | -1.32846 | 42.029
8219 | 11.47 | 3.4548 | 26.1514 | 303 | 4.1872 | 4.195726 | 17.53 | 2.220614 | 0.8501 | 0.7742618 | 0.1197218 | 0.371 | -1.328294 | 42.0247
8220 | 11.471389 | 3.4548 | 26.1562 | 299 | 4.2053 | 4.196677 | 17.68 | 2.228293 | 0.8503 | 0.7743693 | 0.1202482 | 0.3719 | -1.328127 | 42.0195
8221 | 11.472778 | 3.4619 | 26.161 | 296 | 4.1941 | 4.197546 | 17.59 | 2.232994 | 0.8496 | 0.7744773 | 0.1207743 | 0.3729 | -1.32796 | 42.0162
8222 | 11.474167 | 3.4619 | 26.1658 | 301 | 4.1759 | 4.19849 | 17.44 | 2.233098 | 0.8482 | 0.7745857 | 0.1212968 | 0.3738 | -1.327792 | 42.0157
8223 | 11.475556 | 3.4687 | 26.1706 | 311 | 4.1932 | 4.199424 | 17.58 | 2.233804 | 0.8466 | 0.7746947 | 0.1218286 | 0.3746 | -1.327623 | 42.0149
8224 | 11.476944 | 3.4687 | 26.1754 | 305 | 4.188 | 4.200297 | 17.54 | 2.22132 | 0.846 | 0.7748039 | 0.1223454 | 0.3755 | -1.327454 | 42.0223
8225 | 11.478333 | 3.4753 | 26.1803 | 305 | 4.2191 | 4.201203 | 17.8 | 2.232456 | 0.8473 | 0.7749138 | 0.1228646 | 0.3763 | -1.327283 | 42.0149
8226 | 11.479722 | 3.4753 | 26.1851 | 301 | 4.1941 | 4.202115 | 17.59 | 2.232743 | 0.8464 | 0.7750238 | 0.1233818 | 0.377 | -1.327112 | 42.0143
8227 | 11.481111 | 3.4815 | 26.1899 | 310 | 4.2053 | 4.202983 | 17.68 | 2.238645 | 0.8459 | 0.7751339 | 0.1238968 | 0.3777 | -1.326941 | 42.0102
8228 | 11.4825 | 3.4815 | 26.1948 | 320 | 4.2062 | 4.203887 | 17.69 | 2.239179 | 0.8454 | 0.7752441 | 0.1244096 | 0.3784 | -1.326768 | 42.0094
8229 | 11.483889 | 3.4874 | 26.1996 | 300 | 4.1949 | 4.204799 | 17.6 | 2.240585 | 0.8453 | 0.7753545 | 0.1249223 | 0.3791 | -1.326595 | 42.0081
8230 | 11.485278 | 3.4874 | 26.2044 | 303 | 4.1993 | 4.205677 | 17.63 | 2.236254 | 0.8444 | 0.775465 | 0.1254323 | 0.3797 | -1.326421 | 42.0104
8231 | 11.486667 | 3.4931 | 26.2093 | 298 | 4.2062 | 4.206531 | 17.69 | 2.247108 | 0.8444 | 0.7755752 | 0.1259527 | 0.3803 | -1.326246 | 42.0032
8232 | 11.488056 | 3.4931 | 26.2141 | 291 | 4.2122 | 4.207391 | 17.74 | 2.249733 | 0.8448 | 0.7756856 | 0.1264621 | 0.3808 | -1.326071 | 42.0012
8233 | 11.489444 | 3.4985 | 26.219 | 304 | 4.207 | 4.208341 | 17.7 | 2.249259 | 0.8444 | 0.7757961 | 0.1269701 | 0.3814 | -1.325895 | 42.001
8234 | 11.490833 | 3.4985 | 26.2239 | 297 | 4.2105 | 4.209284 | 17.73 | 2.252919 | 0.8435 | 0.7759071 | 0.1274745 | 0.3819 | -1.325719 | 41.9983
8235 | 11.492222 | 3.5036 | 26.2287 | 311 | 4.2225 | 4.210182 | 17.83 | 2.251146 | 0.8447 | 0.7760185 | 0.1279815 | 0.3823 | -1.325541 | 41.999
8236 | 11.493611 | 3.5036 | 26.2336 | 307 | 4.2294 | 4.211155 | 17.89 | 2.064458 | 0.8452 | 0.776127 | 0.1284879 | 0.3828 | -1.325363 | 42.115
8237 | 11.495 | 3.5085 | 26.2385 | 303 | 4.2174 | 4.212009 | 17.79 | 2.265558 | 0.8451 | 0.7762355 | 0.1289935 | 0.3832 | -1.325184 | 41.9891
8238 | 11.496389 | 3.5085 | 26.2433 | 301 | 4.2113 | 4.212896 | 17.74 | 2.2562 | 0.8445 | 0.7763438 | 0.1294978 | 0.3835 | -1.325005 | 41.9945
8239 | 11.497778 | 3.5132 | 26.2482 | 305 | 4.2062 | 4.213744 | 17.69 | 2.247068 | 0.8437 | 0.7764521 | 0.1300108 | 0.3839 | -1.324824 | 41.9998
8240 | 11.499167 | 3.5132 | 26.2531 | 304 | 4.2234 | 4.214662 | 17.84 | 2.259054 | 0.8446 | 0.7765604 | 0.1305139 | 0.3842 | -1.324644 | 41.9918
8241 | 11.500556 | 3.5174 | 26.258 | 315 | 4.1993 | 4.21551 | 17.63 | 2.246679 | 0.8425 | 0.7766696 | 0.1310119 | 0.3844 | -1.324462 | 41.9991
8242 | 11.501944 | 3.5174 | 26.2629 | 305 | 4.2242 | 4.216349 | 17.84 | 2.263631 | 0.8427 | 0.7767794 | 0.1315109 | 0.3846 | -1.32428 | 41.9881
8243 | 11.503333 | 3.5214 | 26.2678 | 300 | 4.2165 | 4.217206 | 17.78 | 2.263078 | 0.8425 | 0.7768885 | 0.1320092 | 0.3848 | -1.324097 | 41.988
8244 | 11.504722 | 3.5214 | 26.2727 | 313 | 4.226 | 4.218049 | 17.86 | 2.275657 | 0.8429 | 0.776997 | 0.1325085 | 0.385 | -1.323913 | 41.9797
8245 | 11.506111 | 3.5252 | 26.2776 | 317 | 4.2362 | 4.218861 | 17.95 | 2.265888 | 0.8432 | 0.7771048 | 0.1330076 | 0.3851 | -1.323729 | 41.9853
8246 | 11.5075 | 3.5252 | 26.2825 | 314 | 4.2148 | 4.219676 | 17.76 | 2.272889 | 0.8419 | 0.777212 | 0.1335038 | 0.3852 | -1.323543 | 41.9805
8247 | 11.508889 | 3.5288 | 26.2874 | 309 | 4.2234 | 4.22047 | 17.84 | 2.278735 | 0.8414 | 0.7773198 | 0.1340035 | 0.3853 | -1.323358 | 41.9764
8248 | 11.510278 | 3.5288 | 26.2923 | 325 | 4.2277 | 4.221319 | 17.87 | 2.285873 | 0.8414 | 0.7774274 | 0.1344974 | 0.3854 | -1.323171 | 41.9715
8249 | 11.511667 | 3.5321 | 26.2972 | 296 | 4.2208 | 4.222158 | 17.82 | 2.287714 | 0.8405 | 0.777535 | 0.13499 | 0.3854 | -1.322984 | 41.9699
8250 | 11.513056 | 3.5321 | 26.3021 | 299 | 4.226 | 4.223032 | 17.86 | 2.279913 | 0.8401 | 0.777643 | 0.1354815 | 0.3854 | -1.322796 | 41.9743
8251 | 11.514444 | 3.5352 | 26.307 | 306 | 4.2088 | 4.22383 | 17.71 | 2.276293 | 0.8386 | 0.7777513 | 0.1359694 | 0.3854 | -1.322608 | 41.9762
8252 | 11.515833 | 3.5352 | 26.3119 | 311 | 4.2225 | 4.224701 | 17.83 | 2.277329 | 0.8382 | 0.7778597 | 0.1364582 | 0.3854 | -1.322419 | 41.9751
8253 | 11.517222 | 3.5381 | 26.3168 | 321 | 4.2277 | 4.225523 | 17.87 | 2.281229 | 0.8371 | 0.7779676 | 0.1369457 | 0.3853 | -1.322229 | 41.9722
8254 | 11.518611 | 3.5381 | 26.3217 | 299 | 4.2234 | 4.226 | 17.84 | 2.29866 | 0.8365 | 0.7780761 | 0.137431 | 0.3852 | -1.322038 | 41.9608
8255 | 11.52 | 3.5407 | 26.3267 | 302 | 4.2225 | 4.226896 | 17.83 | 2.301958 | 0.8351 | 0.7781857 | 0.1379071 | 0.3851 | -1.321847 | 41.9583
8256 | 11.521667 | 3.5407 | 26.3316 | 310 | 4.226 | 4.227666 | 17.86 | 2.302705 | 0.8345 | 0.7782957 | 0.1383872 | 0.3849 | -1.321617 | 41.9577
8257 | 11.523056 | 3.543 | 26.3365 | 308 | 4.2019 | 4.228489 | 17.66 | 2.294971 | 0.8312 | 0.7784061 | 0.1388596 | 0.3847 | -1.321424 | 41.9621
8258 | 11.524444 | 3.543 | 26.3414 | 316 | 4.2242 | 4.229416 | 17.84 | 2.302709 | 0.8298 | 0.778517 | 0.1393296 | 0.3844 | -1.321231 | 41.9568
8259 | 11.525833 | 3.5451 | 26.3463 | 291 | 4.2405 | 4.230273 | 17.98 | 2.301782 | 0.8303 | 0.7786274 | 0.1398 | 0.3842 | -1.321037 | 41.9569
8260 | 11.527222 | 3.5451 | 26.3513 | 306 | 4.2182 | 4.230677 | 17.79 | 2.307941 | 0.8283 | 0.778738 | 0.1402662 | 0.3839 | -1.320843 | 41.9526
8261 | 11.528611 | 3.5468 | 26.3562 | 307 | 4.2294 | 4.231132 | 17.89 | 2.315082 | 0.8272 | 0.7788485 | 0.1407306 | 0.3836 | -1.320648 | 41.9477
8262 | 11.53 | 3.5468 | 26.3611 | 307 | 4.2337 | 4.231938 | 17.92 | 2.316227 | 0.8263 | 0.778958 | 0.1411915 | 0.3832 | -1.320452 | 41.9465
8263 | 11.531389 | 3.5483 | 26.366 | 304 | 4.2191 | 4.232757 | 17.8 | 2.304342 | 0.8235 | 0.7790675 | 0.1416382 | 0.3829 | -1.320255 | 41.9535
8264 | 11.532778 | 3.5483 | 26.371 | 306 | 4.226 | 4.233499 | 17.86 | 2.327019 | 0.8213 | 0.7791775 | 0.142088 | 0.3825 | -1.320058 | 41.9388
8265 | 11.534167 | 3.5496 | 26.3759 | 305 | 4.2294 | 4.233892 | 17.89 | 2.320014 | 0.8201 | 0.7792887 | 0.142535 | 0.3821 | -1.319861 | 41.9428
8266 | 11.535556 | 3.5496 | 26.3808 | 313 | 4.2431 | 4.23472 | 18 | 2.318244 | 0.8191 | 0.7794008 | 0.1429796 | 0.3816 | -1.319662 | 41.9434
8267 | 11.536944 | 3.5506 | 26.3858 | 304 | 4.2448 | 4.235573 | 18.02 | 2.324319 | 0.8191 | 0.7795119 | 0.1434247 | 0.3811 | -1.319464 | 41.9391
8268 | 11.538333 | 3.5506 | 26.3907 | 315 | 4.2465 | 4.236352 | 18.03 | 2.321685 | 0.819 | 0.7796219 | 0.1438686 | 0.3806 | -1.319264 | 41.9403
8269 | 11.539722 | 3.5515 | 26.3956 | 302 | 4.2268 | 4.237116 | 17.87 | 2.321528 | 0.8166 | 0.7797322 | 0.1443065 | 0.3801 | -1.319064 | 41.94
8270 | 11.541111 | 3.5515 | 26.4006 | 316 | 4.2362 | 4.237591 | 17.95 | 2.319897 | 0.8152 | 0.7798427 | 0.144741 | 0.3796 | -1.318863 | 41.9405
8271 | 11.5425 | 3.552 | 26.4055 | 306 | 4.2405 | 4.238354 | 17.98 | 2.331523 | 0.8145 | 0.7799529 | 0.1451642 | 0.379 | -1.318662 | 41.9328
8272 | 11.543889 | 3.552 | 26.4105 | 294 | 4.2328 | 4.239116 | 17.92 | 2.327878 | 0.813 | 0.7800632 | 0.1455931 | 0.3784 | -1.31846 | 41.9346
8273 | 11.545278 | 3.5523 | 26.4154 | 319 | 4.2448 | 4.239814 | 18.02 | 2.33722 | 0.8124 | 0.7801728 | 0.1460218 | 0.3778 | -1.318257 | 41.9283
8274 | 11.546667 | 3.5523 | 26.4203 | 318 | 4.238 | 4.240586 | 17.96 | 2.340928 | 0.8109 | 0.7802832 | 0.1464474 | 0.3772 | -1.318054 | 41.9255
8275 | 11.548056 | 3.5525 | 26.4253 | 322 | 4.238 | 4.241365 | 17.96 | 2.326807 | 0.8089 | 0.7803933 | 0.1468694 | 0.3765 | -1.317851 | 41.9339
8276 | 11.549444 | 3.5525 | 26.4302 | 307 | 4.2439 | 4.242135 | 18.01 | 2.343038 | 0.8072 | 0.7805028 | 0.1472887 | 0.3758 | -1.317646 | 41.9233
8277 | 11.550833 | 3.5524 | 26.4351 | 313 | 4.2491 | 4.242924 | 18.05 | 2.350275 | 0.806 | 0.780612 | 0.1477053 | 0.3751 | -1.317442 | 41.9183
8278 | 11.552222 | 3.5524 | 26.4401 | 302 | 4.2388 | 4.243712 | 17.97 | 2.346764 | 0.8045 | 0.780721 | 0.1481181 | 0.3743 | -1.317236 | 41.92
8279 | 11.553611 | 3.552 | 26.445 | 308 | 4.2567 | 4.244487 | 18.12 | 2.34279 | 0.8041 | 0.7808295 | 0.1485116 | 0.3736 | -1.31703 | 41.922
8280 | 11.555 | 3.552 | 26.4499 | 311 | 4.2448 | 4.244849 | 18.02 | 2.340246 | 0.8028 | 0.7809378 | 0.14892 | 0.3728 | -1.316823 | 41.9232
8281 | 11.556389 | 3.5514 | 26.4549 | 308 | 4.2414 | 4.245287 | 17.99 | 2.347235 | 0.8012 | 0.7810458 | 0.1493252 | 0.372 | -1.316616 | 41.9183
8282 | 11.557778 | 3.5514 | 26.4598 | 308 | 4.2405 | 4.246 | 17.98 | 2.357684 | 0.799 | 0.7811541 | 0.1497244 | 0.3711 | -1.316409 | 41.9113
8283 | 11.559167 | 3.5506 | 26.4647 | 304 | 4.2533 | 4.246367 | 18.09 | 2.348014 | 0.7972 | 0.7812624 | 0.150118 | 0.3703 | -1.3162 | 41.9169
8284 | 11.560556 | 3.5506 | 26.4697 | 305 | 4.2456 | 4.247098 | 18.03 | 2.35985 | 0.7956 | 0.7813711 | 0.1505076 | 0.3694 | -1.315992 | 41.909
8285 | 11.561944 | 3.5495 | 26.4746 | 308 | 4.2491 | 4.247883 | 18.05 | 2.363821 | 0.7946 | 0.7814797 | 0.1508957 | 0.3685 | -1.315782 | 41.9061
8286 | 11.563333 | 3.5495 | 26.4795 | 310 | 4.2542 | 4.248288 | 18.1 | 2.357692 | 0.7937 | 0.7815887 | 0.1512825 | 0.3675 | -1.315573 | 41.9095
8287 | 11.564722 | 3.5481 | 26.4845 | 302 | 4.2397 | 4.248611 | 17.97 | 2.360443 | 0.7919 | 0.781698 | 0.1516476 | 0.3665 | -1.315362 | 41.9073
8288 | 11.566111 | 3.5481 | 26.4894 | 311 | 4.2465 | 4.24901 | 18.03 | 2.363541 | 0.7902 | 0.7818075 | 0.1520264 | 0.3655 | -1.315151 | 41.9049
8289 | 11.5675 | 3.5465 | 26.4943 | 305 | 4.2525 | 4.249816 | 18.08 | 2.360225 | 0.7886 | 0.7819167 | 0.1524018 | 0.3644 | -1.31494 | 41.9065
8290 | 11.568889 | 3.5465 | 26.4992 | 315 | 4.2559 | 4.250585 | 18.11 | 2.343355 | 0.7874 | 0.782025 | 0.152775 | 0.3634 | -1.314728 | 41.9167
8291 | 11.570278 | 3.5446 | 26.5042 | 296 | 4.2388 | 4.250958 | 17.97 | 2.374037 | 0.7848 | 0.7821321 | 0.153142 | 0.3623 | -1.314515 | 41.8969
8292 | 11.571667 | 3.5446 | 26.5091 | 313 | 4.2474 | 4.251705 | 18.04 | 2.386034 | 0.7829 | 0.7822388 | 0.1535041 | 0.3612 | -1.314303 | 41.889
8293 | 11.573056 | 3.5425 | 26.514 | 308 | 4.255 | 4.252075 | 18.11 | 2.373779 | 0.7808 | 0.782345 | 0.1538615 | 0.3601 | -1.314089 | 41.8962
8294 | 11.574444 | 3.5425 | 26.5189 | 311 | 4.2465 | 4.252469 | 18.03 | 2.387672 | 0.7792 | 0.7824511 | 0.154216 | 0.3589 | -1.313875 | 41.8871
8295 | 11.575833 | 3.5401 | 26.5238 | 311 | 4.255 | 4.253213 | 18.11 | 2.375063 | 0.7772 | 0.7825565 | 0.1545475 | 0.3577 | -1.313661 | 41.8945
8296 | 11.577222 | 3.5401 | 26.5288 | 304 | 4.2593 | 4.253914 | 18.14 | 2.388032 | 0.7751 | 0.7826607 | 0.1548929 | 0.3565 | -1.313446 | 41.8859
8297 | 11.578611 | 3.5375 | 26.5337 | 306 | 4.2567 | 4.254291 | 18.12 | 2.404644 | 0.7737 | 0.7827645 | 0.1552357 | 0.3553 | -1.313231 | 41.875
8298 | 11.58 | 3.5375 | 26.5386 | 303 | 4.2653 | 4.254682 | 18.19 | 2.387169 | 0.7732 | 0.782868 | 0.155576 | 0.354 | -1.313015 | 41.8856
8299 | 11.581389 | 3.5347 | 26.5435 | 308 | 4.2661 | 4.255083 | 18.2 | 2.399111 | 0.7724 | 0.7829713 | 0.1559128 | 0.3528 | -1.312798 | 41.8776
8300 | 11.583056 | 3.5347 | 26.5484 | 310 | 4.261 | 4.255458 | 18.16 | 2.40436 | 0.7708 | 0.7830736 | 0.1562477 | 0.3514 | -1.312538 | 41.8742
8301 | 11.584444 | 3.5315 | 26.5533 | 299 | 4.2593 | 4.255942 | 18.14 | 2.389023 | 0.7691 | 0.7831747 | 0.1565792 | 0.3501 | -1.312321 | 41.8834
8302 | 11.585833 | 3.5315 | 26.5582 | 311 | 4.2516 | 4.256284 | 18.08 | 2.392436 | 0.7668 | 0.7832747 | 0.1569079 | 0.3487 | -1.312103 | 41.8808
8303 | 11.587222 | 3.5281 | 26.5631 | 312 | 4.2482 | 4.256561 | 18.05 | 2.403717 | 0.7639 | 0.783375 | 0.1572068 | 0.3473 | -1.311885 | 41.8733
8304 | 11.588611 | 3.5281 | 26.568 | 310 | 4.2525 | 4.257495 | 18.08 | 2.402965 | 0.7617 | 0.7834756 | 0.1575246 | 0.3459 | -1.311667 | 41.8733
8305 | 11.59 | 3.5244 | 26.5729 | 300 | 4.261 | 4.257908 | 18.16 | 2.409726 | 0.7596 | 0.7835765 | 0.1578392 | 0.3444 | -1.311448 | 41.8686
8306 | 11.591389 | 3.5244 | 26.5778 | 305 | 4.261 | 4.25882 | 18.16 | 2.416661 | 0.758 | 0.7836768 | 0.1581514 | 0.3429 | -1.311228 | 41.8638
8307 | 11.592778 | 3.5206 | 26.5827 | 320 | 4.2746 | 4.259337 | 18.27 | 2.425269 | 0.7571 | 0.7837776 | 0.1584606 | 0.3415 | -1.311008 | 41.858
8308 | 11.594167 | 3.5206 | 26.5876 | 309 | 4.2653 | 4.259846 | 18.19 | 2.409995 | 0.7555 | 0.7838774 | 0.1587668 | 0.3399 | -1.310788 | 41.8671
8309 | 11.595556 | 3.5166 | 26.5925 | 307 | 4.2593 | 4.260798 | 18.14 | 2.425458 | 0.7536 | 0.783978 | 0.1590681 | 0.3384 | -1.310567 | 41.857
8310 | 11.596944 | 3.5166 | 26.5974 | 303 | 4.2439 | 4.261369 | 18.01 | 2.416882 | 0.75 | 0.7840794 | 0.1593625 | 0.3369 | -1.310346 | 41.8619
8311 | 11.598333 | 3.5122 | 26.6022 | 303 | 4.2636 | 4.262333 | 18.18 | 2.409831 | 0.7483 | 0.7841808 | 0.1596249 | 0.3353 | -1.310125 | 41.8659
8312 | 11.599722 | 3.5122 | 26.6071 | 313 | 4.2687 | 4.262902 | 18.22 | 2.413368 | 0.7465 | 0.784282 | 0.1599116 | 0.3337 | -1.309903 | 41.8633
8313 | 11.601111 | 3.5076 | 26.612 | 322 | 4.226 | 4.263462 | 17.86 | 2.411883 | 0.7413 | 0.7843825 | 0.1601858 | 0.332 | -1.30968 | 41.8638
8314 | 11.6025 | 3.5076 | 26.6169 | 315 | 4.2695 | 4.26406 | 18.23 | 2.427214 | 0.7393 | 0.7844828 | 0.1604557 | 0.3304 | -1.309458 | 41.8537
8315 | 11.603889 | 3.5028 | 26.6217 | 314 | 4.272 | 4.265063 | 18.25 | 2.425481 | 0.7383 | 0.7845823 | 0.1607235 | 0.3287 | -1.309235 | 41.8544
8316 | 11.605278 | 3.5028 | 26.6266 | 320 | 4.2576 | 4.265629 | 18.13 | 2.430594 | 0.735 | 0.7846809 | 0.160985 | 0.327 | -1.309011 | 41.8507
8317 | 11.606667 | 3.4978 | 26.6314 | 314 | 4.2729 | 4.26624 | 18.26 | 2.451094 | 0.7337 | 0.7847792 | 0.161243 | 0.3253 | -1.308787 | 41.8375
8318 | 11.608056 | 3.4978 | 26.6363 | 305 | 4.2704 | 4.266789 | 18.24 | 2.423742 | 0.7322 | 0.7848768 | 0.1614984 | 0.3236 | -1.308563 | 41.8542
8319 | 11.609444 | 3.4924 | 26.6412 | 312 | 4.2653 | 4.267445 | 18.19 | 2.43735 | 0.7305 | 0.7849733 | 0.1617237 | 0.3218 | -1.308339 | 41.8452
8320 | 11.610833 | 3.4924 | 26.646 | 316 | 4.2771 | 4.268077 | 18.29 | 2.438489 | 0.7294 | 0.7850697 | 0.1619729 | 0.32 | -1.308114 | 41.8441
8321 | 11.612222 | 3.4869 | 26.6509 | 307 | 4.2712 | 4.268708 | 18.24 | 2.449098 | 0.7277 | 0.7851668 | 0.1622196 | 0.3182 | -1.307889 | 41.837
8322 | 11.613611 | 3.4869 | 26.6557 | 312 | 4.2754 | 4.269301 | 18.28 | 2.443221 | 0.7254 | 0.7852632 | 0.1624628 | 0.3164 | -1.307664 | 41.8403
8323 | 11.615 | 3.4812 | 26.6605 | 317 | 4.278 | 4.269889 | 18.3 | 2.43618 | 0.7239 | 0.7853595 | 0.1627031 | 0.3145 | -1.307438 | 41.8443
8324 | 11.616389 | 3.4812 | 26.6654 | 314 | 4.2788 | 4.270532 | 18.31 | 2.447223 | 0.7222 | 0.7854562 | 0.1629408 | 0.3126 | -1.307212 | 41.8369
8325 | 11.617778 | 3.4754 | 26.6702 | 305 | 4.2814 | 4.271156 | 18.33 | 2.467035 | 0.7205 | 0.7855526 | 0.1631744 | 0.3108 | -1.306985 | 41.8241
8326 | 11.619167 | 3.4754 | 26.675 | 306 | 4.2915 | 4.271802 | 18.42 | 2.46286 | 0.7196 | 0.7856484 | 0.1634058 | 0.3088 | -1.306758 | 41.8263
8327 | 11.620556 | 3.4691 | 26.6799 | 318 | 4.2729 | 4.272417 | 18.26 | 2.454836 | 0.7177 | 0.7857444 | 0.1635997 | 0.3069 | -1.306531 | 41.8309
8328 | 11.621944 | 3.4691 | 26.6847 | 309 | 4.2907 | 4.273104 | 18.41 | 2.451551 | 0.7163 | 0.7858405 | 0.163824 | 0.3049 | -1.306304 | 41.8325
8329 | 11.623333 | 3.4628 | 26.6895 | 307 | 4.2932 | 4.273825 | 18.43 | 2.469676 | 0.7138 | 0.7859373 | 0.164043 | 0.303 | -1.306076 | 41.8208
8330 | 11.624722 | 3.4628 | 26.6943 | 313 | 4.278 | 4.274499 | 18.3 | 2.472398 | 0.7112 | 0.7860334 | 0.1642574 | 0.301 | -1.305848 | 41.8186
8331 | 11.626111 | 3.4563 | 26.6991 | 309 | 4.2873 | 4.275109 | 18.38 | 2.454859 | 0.71 | 0.7861291 | 0.1644683 | 0.2989 | -1.30562 | 41.8293
8332 | 11.6275 | 3.4563 | 26.7039 | 308 | 4.2839 | 4.275805 | 18.35 | 2.472854 | 0.708 | 0.7862245 | 0.1646761 | 0.2969 | -1.305391 | 41.8176
8333 | 11.628889 | 3.4495 | 26.7087 | 312 | 4.2924 | 4.276508 | 18.42 | 2.47824 | 0.7066 | 0.7863208 | 0.1648805 | 0.2948 | -1.305162 | 41.8138
8334 | 11.630278 | 3.4495 | 26.7135 | 308 | 4.2865 | 4.277225 | 18.37 | 2.478058 | 0.705 | 0.786418 | 0.1650821 | 0.2927 | -1.304933 | 41.8135
8335 | 11.631667 | 3.4424 | 26.7183 | 320 | 4.2915 | 4.277928 | 18.42 | 2.467842 | 0.7033 | 0.7865157 | 0.1652439 | 0.2906 | -1.304704 | 41.8195
8336 | 11.633056 | 3.4424 | 26.723 | 309 | 4.2966 | 4.278618 | 18.46 | 2.487831 | 0.7015 | 0.7866133 | 0.1654381 | 0.2885 | -1.304474 | 41.8066
8337 | 11.634444 | 3.4352 | 26.7278 | 311 | 4.2915 | 4.279202 | 18.42 | 2.479393 | 0.7001 | 0.786711 | 0.1656296 | 0.2863 | -1.304244 | 41.8115
8338 | 11.635833 | 3.4352 | 26.7326 | 315 | 4.2949 | 4.279906 | 18.45 | 2.486379 | 0.6987 | 0.7868088 | 0.1658184 | 0.2841 | -1.304014 | 41.8067
8339 | 11.637222 | 3.4278 | 26.7374 | 304 | 4.2932 | 4.280666 | 18.43 | 2.479916 | 0.6971 | 0.7869071 | 0.166004 | 0.2819 | -1.303784 | 41.8104
8340 | 11.638611 | 3.4278 | 26.7421 | 308 | 4.2898 | 4.281364 | 18.4 | 2.500687 | 0.6924 | 0.7870052 | 0.1661792 | 0.2797 | -1.303553 | 41.7969
8341 | 11.64 | 3.4201 | 26.7469 | 304 | 4.3033 | 4.282085 | 18.52 | 2.499126 | 0.6911 | 0.7871043 | 0.1663514 | 0.2775 | -1.303322 | 41.7975
8342 | 11.641389 | 3.4201 | 26.7516 | 301 | 4.2822 | 4.282827 | 18.34 | 2.495578 | 0.6889 | 0.7872036 | 0.1665198 | 0.2752 | -1.303091 | 41.7994
8343 | 11.642778 | 3.4121 | 26.7564 | 309 | 4.2898 | 4.2836 | 18.4 | 2.505914 | 0.6862 | 0.7873036 | 0.1666455 | 0.2729 | -1.30286 | 41.7925
8344 | 11.644167 | 3.4121 | 26.7611 | 311 | 4.2805 | 4.284353 | 18.32 | 2.483806 | 0.6828 | 0.7874036 | 0.1668016 | 0.2706 | -1.302628 | 41.806
8345 | 11.645833 | 3.404 | 26.7658 | 316 | 4.3218 | 4.28517 | 18.68 | 2.490969 | 0.6831 | 0.7875045 | 0.1669574 | 0.2683 | -1.30235 | 41.8015
8346 | 11.647222 | 3.404 | 26.7706 | 298 | 4.2983 | 4.285904 | 18.48 | 2.509734 | 0.6815 | 0.7876045 | 0.1671095 | 0.2659 | -1.302118 | 41.7893
8347 | 11.648611 | 3.3957 | 26.7753 | 309 | 4.2974 | 4.286712 | 18.47 | 2.481712 | 0.6802 | 0.7877044 | 0.1672596 | 0.2635 | -1.301886 | 41.8066
8348 | 11.65 | 3.3957 | 26.78 | 305 | 4.2932 | 4.287402 | 18.43 | 2.50457 | 0.6782 | 0.7878042 | 0.1674057 | 0.2611 | -1.301653 | 41.7918
8349 | 11.651389 | 3.3872 | 26.7847 | 310 | 4.2898 | 4.288194 | 18.4 | 2.51417 | 0.6758 | 0.787904 | 0.167547 | 0.2587 | -1.301421 | 41.7854
8350 | 11.652778 | 3.3872 | 26.7894 | 306 | 4.2983 | 4.288981 | 18.48 | 2.506216 | 0.6734 | 0.7880026 | 0.1676853 | 0.2563 | -1.301188 | 41.7901
8351 | 11.654167 | 3.3783 | 26.7941 | 313 | 4.2983 | 4.289799 | 18.48 | 2.51916 | 0.6735 | 0.7881022 | 0.1677824 | 0.2538 | -1.300955 | 41.7816
8352 | 11.655556 | 3.3783 | 26.7988 | 308 | 4.3176 | 4.290588 | 18.64 | 2.516429 | 0.6724 | 0.7882013 | 0.1679183 | 0.2514 | -1.300722 | 41.783
8353 | 11.656944 | 3.3695 | 26.8035 | 316 | 4.2924 | 4.291402 | 18.42 | 2.507987 | 0.6698 | 0.7882999 | 0.168049 | 0.2489 | -1.300489 | 41.7879
8354 | 11.658333 | 3.3695 | 26.8082 | 314 | 4.3076 | 4.292171 | 18.56 | 2.540048 | 0.6683 | 0.788398 | 0.1681761 | 0.2464 | -1.300255 | 41.7674
8355 | 11.659722 | 3.3604 | 26.8128 | 294 | 4.3033 | 4.292967 | 18.52 | 2.552215 | 0.6662 | 0.7884959 | 0.1682983 | 0.2439 | -1.300021 | 41.7594
8356 | 11.661111 | 3.3604 | 26.8175 | 303 | 4.2881 | 4.29378 | 18.39 | 2.520401 | 0.662 | 0.7885937 | 0.1684129 | 0.2413 | -1.299788 | 41.7791
8357 | 11.6625 | 3.3512 | 26.8221 | 316 | 4.2991 | 4.294627 | 18.48 | 2.559419 | 0.6598 | 0.788692 | 0.1685233 | 0.2388 | -1.299554 | 41.7542
8358 | 11.663889 | 3.3512 | 26.8268 | 314 | 4.3176 | 4.295462 | 18.64 | 2.535755 | 0.6587 | 0.7887912 | 0.1686315 | 0.2363 | -1.299319 | 41.7687
8359 | 11.665278 | 3.3417 | 26.8314 | 304 | 4.3109 | 4.296255 | 18.58 | 2.562652 | 0.6569 | 0.7888911 | 0.1686946 | 0.2337 | -1.299085 | 41.7515
8360 | 11.666667 | 3.3417 | 26.8361 | 298 | 4.3008 | 4.297085 | 18.5 | 2.564849 | 0.654 | 0.7889917 | 0.1687932 | 0.2311 | -1.298851 | 41.7498
8361 | 11.668056 | 3.3322 | 26.8407 | 314 | 4.321 | 4.297925 | 18.67 | 2.569104 | 0.653 | 0.7890921 | 0.1688904 | 0.2285 | -1.298616 | 41.7468
8362 | 11.669444 | 3.3322 | 26.8454 | 304 | 4.3033 | 4.298848 | 18.52 | 2.541155 | 0.6504 | 0.7891919 | 0.1689838 | 0.2259 | -1.298382 | 41.764
8363 | 11.670833 | 3.3226 | 26.85 | 308 | 4.3118 | 4.299659 | 18.59 | 2.533522 | 0.6489 | 0.7892914 | 0.1690746 | 0.2233 | -1.298147 | 41.7685
8364 | 11.672222 | 3.3226 | 26.8546 | 302 | 4.3126 | 4.300448 | 18.6 | 2.583806 | 0.6493 | 0.7893915 | 0.1691672 | 0.2207 | -1.297912 | 41.7365
8365 | 11.673611 | 3.3129 | 26.8592 | 309 | 4.3101 | 4.301334 | 18.58 | 2.576319 | 0.6472 | 0.7894915 | 0.1692553 | 0.2181 | -1.297677 | 41.7409
8366 | 11.675 | 3.3129 | 26.8638 | 311 | 4.3067 | 4.30227 | 18.55 | 2.575268 | 0.6451 | 0.7895922 | 0.1693395 | 0.2155 | -1.297442 | 41.7413
8367 | 11.676389 | 3.3029 | 26.8684 | 314 | 4.3118 | 4.303176 | 18.59 | 2.580747 | 0.6427 | 0.7896925 | 0.1693699 | 0.2128 | -1.297207 | 41.7375
8368 | 11.677778 | 3.3029 | 26.873 | 314 | 4.3168 | 4.304007 | 18.63 | 2.552841 | 0.6411 | 0.789794 | 0.1694461 | 0.2102 | -1.296971 | 41.7548
8369 | 11.679167 | 3.293 | 26.8775 | 312 | 4.3033 | 4.304907 | 18.52 | 2.577877 | 0.6382 | 0.7898958 | 0.1695172 | 0.2075 | -1.296736 | 41.7387
8370 | 11.680556 | 3.293 | 26.8821 | 309 | 4.3084 | 4.305779 | 18.56 | 2.55405 | 0.6362 | 0.789998 | 0.1695831 | 0.2048 | -1.2965 | 41.7534
8371 | 11.681944 | 3.283 | 26.8867 | 305 | 4.3218 | 4.306685 | 18.68 | 2.580323 | 0.635 | 0.7901001 | 0.1696474 | 0.2022 | -1.296265 | 41.7366
8372 | 11.683333 | 3.283 | 26.8912 | 320 | 4.305 | 4.307509 | 18.53 | 2.568672 | 0.6323 | 0.7902027 | 0.1697061 | 0.1995 | -1.296029 | 41.7436
8373 | 11.684722 | 3.2729 | 26.8958 | 303 | 4.3235 | 4.308373 | 18.69 | 2.56844 | 0.6311 | 0.7903055 | 0.1697643 | 0.1968 | -1.295794 | 41.7434
8374 | 11.686111 | 3.2729 | 26.9003 | 313 | 4.3151 | 4.309308 | 18.62 | 2.593396 | 0.6293 | 0.7904088 | 0.1698194 | 0.1942 | -1.295558 | 41.7275
8375 | 11.6875 | 3.2626 | 26.9049 | 302 | 4.3084 | 4.310197 | 18.56 | 2.590994 | 0.627 | 0.7905124 | 0.1698158 | 0.1915 | -1.295322 | 41.7287
8376 | 11.688889 | 3.2626 | 26.9094 | 316 | 4.3193 | 4.311104 | 18.66 | 2.599497 | 0.6256 | 0.790616 | 0.1698635 | 0.1888 | -1.295086 | 41.723
8377 | 11.690278 | 3.2523 | 26.9139 | 315 | 4.3235 | 4.312053 | 18.69 | 2.575696 | 0.624 | 0.7907202 | 0.1699092 | 0.1861 | -1.29485 | 41.7377
8378 | 11.691667 | 3.2523 | 26.9184 | 316 | 4.3134 | 4.312957 | 18.61 | 2.596606 | 0.6216 | 0.7908243 | 0.1699506 | 0.1834 | -1.294614 | 41.7243
8379 | 11.693056 | 3.242 | 26.9229 | 308 | 4.316 | 4.313869 | 18.63 | 2.607882 | 0.6194 | 0.7909282 | 0.1699869 | 0.1807 | -1.294378 | 41.7169
8380 | 11.694444 | 3.242 | 26.9275 | 313 | 4.3168 | 4.314726 | 18.63 | 2.594549 | 0.6174 | 0.7910316 | 0.1700185 | 0.178 | -1.294142 | 41.725
8381 | 11.695833 | 3.2316 | 26.9319 | 308 | 4.3185 | 4.315584 | 18.65 | 2.609368 | 0.6145 | 0.7911356 | 0.1700459 | 0.1753 | -1.293906 | 41.7155
8382 | 11.697222 | 3.2316 | 26.9364 | 307 | 4.3353 | 4.316403 | 18.79 | 2.60591 | 0.6137 | 0.7912393 | 0.170072 | 0.1726 | -1.29367 | 41.7174
8383 | 11.698611 | 3.221 | 26.9409 | 313 | 4.3302 | 4.317319 | 18.75 | 2.61785 | 0.614 | 0.7913421 | 0.1700406 | 0.1699 | -1.293433 | 41.7096
8384 | 11.7 | 3.221 | 26.9454 | 310 | 4.3294 | 4.31819 | 18.74 | 2.61746 | 0.6126 | 0.7914459 | 0.1700644 | 0.1672 | -1.293197 | 41.7095
8385 | 11.701389 | 3.2105 | 26.9498 | 303 | 4.3185 | 4.319077 | 18.65 | 2.616559 | 0.61 | 0.7915499 | 0.1700836 | 0.1645 | -1.292961 | 41.7099
8386 | 11.702778 | 3.2105 | 26.9543 | 304 | 4.3269 | 4.319989 | 18.72 | 2.625627 | 0.6089 | 0.7916542 | 0.1701011 | 0.1618 | -1.292725 | 41.7039
8387 | 11.704444 | 3.2 | 26.9587 | 306 | 4.3344 | 4.320876 | 18.79 | 2.616304 | 0.608 | 0.7917598 | 0.1701174 | 0.159 | -1.292441 | 41.7099
8388 | 11.705833 | 3.1947 | 26.9632 | 306 | 4.3353 | 4.321776 | 18.79 | 2.61085 | 0.6069 | 0.7918669 | 0.1701328 | 0.1563 | -1.292205 | 41.713
8389 | 11.707222 | 3.1947 | 26.9676 | 310 | 4.3252 | 4.322676 | 18.71 | 2.616497 | 0.6048 | 0.7919746 | 0.1701441 | 0.1536 | -1.291969 | 41.7092
8390 | 11.708611 | 3.1842 | 26.972 | 312 | 4.3344 | 4.323596 | 18.79 | 2.618626 | 0.6027 | 0.7920814 | 0.1701505 | 0.1509 | -1.291732 | 41.7077
8391 | 11.71 | 3.1842 | 26.9765 | 315 | 4.3336 | 4.32451 | 18.78 | 2.63322 | 0.6012 | 0.7921877 | 0.1700919 | 0.1482 | -1.291496 | 41.6982
8392 | 11.711389 | 3.1734 | 26.9809 | 319 | 4.3286 | 4.325392 | 18.74 | 2.636313 | 0.599 | 0.7922937 | 0.170091 | 0.1455 | -1.29126 | 41.696
8393 | 11.712778 | 3.1734 | 26.9853 | 299 | 4.3353 | 4.326254 | 18.79 | 2.637732 | 0.5971 | 0.7923998 | 0.1700872 | 0.1427 | -1.291023 | 41.6949
8394 | 11.714167 | 3.1627 | 26.9897 | 312 | 4.3294 | 4.327161 | 18.74 | 2.643847 | 0.5947 | 0.7925063 | 0.1700793 | 0.14 | -1.290787 | 41.6908
8395 | 11.715556 | 3.1627 | 26.9941 | 304 | 4.3361 | 4.32809 | 18.8 | 2.638005 | 0.5927 | 0.7926135 | 0.1700679 | 0.1373 | -1.290551 | 41.6943
8396 | 11.716944 | 3.1521 | 26.9985 | 321 | 4.3386 | 4.329052 | 18.82 | 2.638522 | 0.5912 | 0.7927223 | 0.1700543 | 0.1347 | -1.290315 | 41.6937
8397 | 11.718333 | 3.1521 | 27.0028 | 311 | 4.3311 | 4.330033 | 18.76 | 2.642936 | 0.5887 | 0.7928321 | 0.1700365 | 0.132 | -1.290079 | 41.6908
8398 | 11.719722 | 3.1415 | 27.0072 | 305 | 4.3444 | 4.331017 | 18.87 | 2.647381 | 0.5878 | 0.7929413 | 0.1700171 | 0.1293 | -1.289843 | 41.6877
8399 | 11.721111 | 3.1415 | 27.0116 | 308 | 4.3411 | 4.332044 | 18.85 | 2.652718 | 0.5843 | 0.7930507 | 0.1699225 | 0.1266 | -1.289606 | 41.6841
8400 | 11.7225 | 3.1306 | 27.0159 | 308 | 4.3411 | 4.33302 | 18.85 | 2.649081 | 0.5829 | 0.7931607 | 0.1698936 | 0.1239 | -1.28937 | 41.6862
8401 | 11.723889 | 3.1306 | 27.0203 | 317 | 4.3428 | 4.334008 | 18.86 | 2.646668 | 0.5807 | 0.793274 | 0.1698599 | 0.1212 | -1.289134 | 41.6875
8402 | 11.725278 | 3.12 | 27.0246 | 299 | 4.347 | 4.335041 | 18.9 | 2.64811 | 0.5795 | 0.7933872 | 0.1698248 | 0.1186 | -1.288899 | 41.6864
8403 | 11.726667 | 3.12 | 27.0289 | 307 | 4.3461 | 4.335995 | 18.89 | 2.645817 | 0.5778 | 0.7935004 | 0.1697858 | 0.1159 | -1.288663 | 41.6877
8404 | 11.728056 | 3.1094 | 27.0333 | 311 | 4.347 | 4.336291 | 18.9 | 2.656082 | 0.5766 | 0.7936136 | 0.169744 | 0.1133 | -1.288427 | 41.681
8405 | 11.729444 | 3.1094 | 27.0376 | 307 | 4.3327 | 4.336715 | 18.77 | 2.65895 | 0.5739 | 0.7937265 | 0.1696966 | 0.1106 | -1.288191 | 41.679
8406 | 11.730833 | 3.0987 | 27.0419 | 314 | 4.3386 | 4.337793 | 18.82 | 2.667701 | 0.572 | 0.793839 | 0.1696454 | 0.108 | -1.287956 | 41.6733
8407 | 11.732222 | 3.0987 | 27.0462 | 313 | 4.3536 | 4.338861 | 18.95 | 2.662704 | 0.5714 | 0.7939516 | 0.1695275 | 0.1053 | -1.28772 | 41.6763
8408 | 11.733611 | 3.0878 | 27.0505 | 308 | 4.347 | 4.339344 | 18.9 | 2.671144 | 0.57 | 0.7940645 | 0.1694724 | 0.1027 | -1.287485 | 41.6708
8409 | 11.735 | 3.0878 | 27.0548 | 301 | 4.3578 | 4.340418 | 18.99 | 2.678651 | 0.5696 | 0.7941773 | 0.169417 | 0.1 | -1.287249 | 41.6658
8410 | 11.736389 | 3.0772 | 27.059 | 306 | 4.352 | 4.341457 | 18.94 | 2.672909 | 0.5679 | 0.7942893 | 0.1693586 | 0.0974 | -1.287014 | 41.6693
8411 | 11.737778 | 3.0772 | 27.0633 | 309 | 4.352 | 4.342505 | 18.94 | 2.675378 | 0.5664 | 0.7944013 | 0.169296 | 0.0948 | -1.286779 | 41.6676
8412 | 11.739167 | 3.0666 | 27.0676 | 305 | 4.3545 | 4.343645 | 18.96 | 2.673324 | 0.5649 | 0.7945133 | 0.1692317 | 0.0922 | -1.286544 | 41.6687
8413 | 11.740556 | 3.0666 | 27.0718 | 313 | 4.3411 | 4.344148 | 18.85 | 2.67529 | 0.5627 | 0.7946252 | 0.1691618 | 0.0896 | -1.286309 | 41.6673
8414 | 11.741944 | 3.0561 | 27.0761 | 310 | 4.347 | 4.345276 | 18.9 | 2.68343 | 0.5612 | 0.7947373 | 0.1690893 | 0.087 | -1.286074 | 41.662
8415 | 11.743333 | 3.0561 | 27.0803 | 305 | 4.347 | 4.345756 | 18.9 | 2.683071 | 0.5609 | 0.79485 | 0.1689524 | 0.0844 | -1.285839 | 41.6621
8416 | 11.744722 | 3.0453 | 27.0846 | 318 | 4.3545 | 4.346291 | 18.96 | 2.683052 | 0.5599 | 0.7949623 | 0.1688774 | 0.0818 | -1.285605 | 41.6619
8417 | 11.746111 | 3.0453 | 27.0888 | 311 | 4.3511 | 4.346829 | 18.93 | 2.686102 | 0.5574 | 0.7950745 | 0.1687976 | 0.0792 | -1.28537 | 41.6598
8418 | 11.7475 | 3.0347 | 27.093 | 316 | 4.3461 | 4.348069 | 18.89 | 2.690919 | 0.5551 | 0.7951866 | 0.1687145 | 0.0767 | -1.285136 | 41.6566
8419 | 11.748889 | 3.0347 | 27.0972 | 304 | 4.347 | 4.349258 | 18.9 | 2.695858 | 0.5526 | 0.7952991 | 0.1686265 | 0.0741 | -1.284901 | 41.6534
8420 | 11.750278 | 3.0242 | 27.1014 | 305 | 4.3669 | 4.349815 | 19.07 | 2.691639 | 0.5516 | 0.7954121 | 0.1685362 | 0.0715 | -1.284667 | 41.6559
8421 | 11.751667 | 3.0242 | 27.1056 | 302 | 4.3586 | 4.350332 | 19 | 2.712539 | 0.5504 | 0.7955251 | 0.1684442 | 0.069 | -1.284433 | 41.6426
8422 | 11.753056 | 3.0137 | 27.1098 | 319 | 4.3603 | 4.351591 | 19.01 | 2.71119 | 0.5483 | 0.7956381 | 0.1683475 | 0.0665 | -1.284199 | 41.6433
8423 | 11.754444 | 3.0137 | 27.114 | 304 | 4.3703 | 4.352819 | 19.1 | 2.710951 | 0.5479 | 0.7957512 | 0.1681861 | 0.0639 | -1.283966 | 41.6433
8424 | 11.755833 | 3.003 | 27.1182 | 301 | 4.3586 | 4.354041 | 19 | 2.710258 | 0.5461 | 0.7958639 | 0.1680854 | 0.0614 | -1.283732 | 41.6436
8425 | 11.757222 | 3.003 | 27.1224 | 308 | 4.3694 | 4.355287 | 19.09 | 2.723149 | 0.5448 | 0.7959764 | 0.1679821 | 0.0589 | -1.283499 | 41.6353
8426 | 11.758611 | 2.9925 | 27.1265 | 297 | 4.3578 | 4.356546 | 18.99 | 2.698933 | 0.5436 | 0.7960887 | 0.1678755 | 0.0563 | -1.283266 | 41.6505
8427 | 11.76 | 2.9925 | 27.1307 | 303 | 4.3594 | 4.357798 | 19 | 2.71364 | 0.5419 | 0.7962014 | 0.1677656 | 0.0538 | -1.283032 | 41.641
8428 | 11.761389 | 2.9821 | 27.1348 | 315 | 4.3545 | 4.358375 | 18.96 | 2.719624 | 0.5396 | 0.7963142 | 0.1676514 | 0.0514 | -1.2828 | 41.6372
8429 | 11.762778 | 2.9821 | 27.1389 | 304 | 4.3644 | 4.359012 | 19.05 | 2.722937 | 0.5378 | 0.7964269 | 0.1675338 | 0.0489 | -1.282567 | 41.635
8430 | 11.764167 | 2.9717 | 27.1431 | 305 | 4.3578 | 4.359709 | 18.99 | 2.725223 | 0.5354 | 0.7965397 | 0.1674123 | 0.0464 | -1.282334 | 41.6334
8431 | 11.765833 | 2.9717 | 27.1472 | 311 | 4.3744 | 4.361066 | 19.14 | 2.723919 | 0.5341 | 0.7966527 | 0.1672262 | 0.0439 | -1.282055 | 41.6344
8432 | 11.767222 | 2.9611 | 27.1513 | 312 | 4.3578 | 4.361748 | 18.99 | 2.733852 | 0.5316 | 0.7967669 | 0.1670976 | 0.0415 | -1.281823 | 41.6281
8433 | 11.768611 | 2.9611 | 27.1554 | 308 | 4.3678 | 4.363099 | 19.08 | 2.724321 | 0.5308 | 0.7968799 | 0.1669681 | 0.039 | -1.281591 | 41.634
8434 | 11.77 | 2.9507 | 27.1595 | 320 | 4.3719 | 4.363773 | 19.11 | 2.738768 | 0.5295 | 0.7969941 | 0.1668365 | 0.0365 | -1.281359 | 41.6248
8435 | 11.771389 | 2.9507 | 27.1636 | 307 | 4.3694 | 4.365135 | 19.09 | 2.759025 | 0.528 | 0.7971078 | 0.166703 | 0.0341 | -1.281128 | 41.6119
8436 | 11.772778 | 2.9404 | 27.1677 | 313 | 4.3619 | 4.366459 | 19.03 | 2.737621 | 0.5265 | 0.7972214 | 0.1665664 | 0.0316 | -1.280896 | 41.6253
8437 | 11.774167 | 2.9404 | 27.1718 | 316 | 4.3719 | 4.367815 | 19.11 | 2.750105 | 0.5251 | 0.7973354 | 0.1664261 | 0.0292 | -1.280665 | 41.6173
8438 | 11.775556 | 2.93 | 27.1759 | 314 | 4.3744 | 4.368514 | 19.14 | 2.738655 | 0.524 | 0.7974499 | 0.1662847 | 0.0268 | -1.280434 | 41.6244
8439 | 11.776944 | 2.93 | 27.1799 | 316 | 4.3719 | 4.369267 | 19.11 | 2.758957 | 0.5227 | 0.7975642 | 0.166077 | 0.0244 | -1.280203 | 41.6116
8440 | 11.778333 | 2.9195 | 27.184 | 311 | 4.3603 | 4.370688 | 19.01 | 2.757453 | 0.52 | 0.7976781 | 0.1659282 | 0.0219 | -1.279973 | 41.6124
8441 | 11.779722 | 2.9195 | 27.1881 | 315 | 4.3686 | 4.371409 | 19.08 | 2.75796 | 0.5181 | 0.7977916 | 0.1657751 | 0.0195 | -1.279742 | 41.612
8442 | 11.781111 | 2.9091 | 27.1921 | 317 | 4.3744 | 4.372175 | 19.14 | 2.771963 | 0.5176 | 0.7979051 | 0.1656204 | 0.0171 | -1.279512 | 41.6031
8443 | 11.7825 | 2.9091 | 27.1961 | 309 | 4.3619 | 4.373014 | 19.03 | 2.763298 | 0.5153 | 0.7980185 | 0.1654603 | 0.0147 | -1.279282 | 41.6085
8444 | 11.783889 | 2.8988 | 27.2002 | 325 | 4.3736 | 4.373844 | 19.13 | 2.762464 | 0.5141 | 0.7981317 | 0.1652997 | 0.0123 | -1.279052 | 41.6089
8445 | 11.785278 | 2.8988 | 27.2042 | 320 | 4.3711 | 4.374716 | 19.11 | 2.750145 | 0.5124 | 0.7982451 | 0.1651347 | 0.0099 | -1.278823 | 41.6167
8446 | 11.786667 | 2.8886 | 27.2082 | 309 | 4.3736 | 4.375558 | 19.13 | 2.774211 | 0.5104 | 0.7983581 | 0.1649665 | 0.0076 | -1.278594 | 41.6014
8447 | 11.788056 | 2.8886 | 27.2122 | 305 | 4.3678 | 4.376444 | 19.08 | 2.758384 | 0.5109 | 0.7984702 | 0.1647396 | 0.0052 | -1.278365 | 41.6113
8448 | 11.789444 | 2.8781 | 27.2162 | 321 | 4.3761 | 4.37737 | 19.15 | 2.761156 | 0.509 | 0.7985821 | 0.164569 | 0.0028 | -1.278136 | 41.6095
8449 | 11.790833 | 2.8781 | 27.2202 | 311 | 4.381 | 4.378963 | 19.19 | 2.752284 | 0.5087 | 0.7986934 | 0.1643984 | 0.0005 | -1.277908 | 41.6151
8450 | 11.792222 | 2.8679 | 27.2242 | 314 | 4.3794 | 4.380532 | 19.18 | 2.770185 | 0.5074 | 0.798805 | 0.164226 | -0.0019 | -1.27768 | 41.6037
8451 | 11.793611 | 2.8679 | 27.2282 | 312 | 4.3678 | 4.381423 | 19.08 | 2.779623 | 0.5062 | 0.7989172 | 0.1640516 | -0.0042 | -1.277452 | 41.5977
8452 | 11.795 | 2.8577 | 27.2321 | 300 | 4.3777 | 4.382343 | 19.16 | 2.788017 | 0.5051 | 0.7990294 | 0.1638752 | -0.0066 | -1.277224 | 41.5924
8453 | 11.796389 | 2.8577 | 27.2361 | 305 | 4.3727 | 4.383294 | 19.12 | 2.785412 | 0.5027 | 0.7991419 | 0.163694 | -0.0089 | -1.276996 | 41.5939
8454 | 11.797778 | 2.8476 | 27.2401 | 308 | 4.3719 | 4.384828 | 19.11 | 2.778215 | 0.5011 | 0.7992536 | 0.1635104 | -0.0112 | -1.276769 | 41.5984
8455 | 11.799167 | 2.8476 | 27.244 | 306 | 4.3653 | 4.385864 | 19.06 | 2.79876 | 0.4988 | 0.7993654 | 0.1632611 | -0.0135 | -1.276542 | 41.5854
8456 | 11.800556 | 2.8373 | 27.248 | 318 | 4.3719 | 4.38682 | 19.11 | 2.801196 | 0.4972 | 0.7994766 | 0.1630703 | -0.0158 | -1.276315 | 41.5838
8457 | 11.801944 | 2.8373 | 27.2519 | 301 | 4.3752 | 4.387845 | 19.14 | 2.779202 | 0.4949 | 0.7995875 | 0.1628764 | -0.0181 | -1.276089 | 41.5977
8458 | 11.803333 | 2.8271 | 27.2558 | 311 | 4.3769 | 4.388792 | 19.16 | 2.803247 | 0.4935 | 0.7996959 | 0.1626791 | -0.0204 | -1.275863 | 41.5825
8459 | 11.804722 | 2.8271 | 27.2598 | 316 | 4.3827 | 4.389782 | 19.21 | 2.794858 | 0.4921 | 0.7998042 | 0.1624787 | -0.0227 | -1.275637 | 41.5878
8460 | 11.806111 | 2.8171 | 27.2637 | 311 | 4.3843 | 4.390843 | 19.22 | 2.802198 | 0.4908 | 0.7999122 | 0.1622765 | -0.0249 | -1.275412 | 41.5831
8461 | 11.8075 | 2.8171 | 27.2676 | 308 | 4.3827 | 4.391922 | 19.21 | 2.81569 | 0.4892 | 0.8000198 | 0.1620721 | -0.0272 | -1.275187 | 41.5746
8462 | 11.808889 | 2.8071 | 27.2715 | 316 | 4.3843 | 4.393073 | 19.22 | 2.811168 | 0.4881 | 0.8001273 | 0.1618655 | -0.0294 | -1.274962 | 41.5774
8463 | 11.810278 | 2.8071 | 27.2754 | 304 | 4.3876 | 4.394079 | 19.25 | 2.795791 | 0.4868 | 0.8002355 | 0.1615949 | -0.0317 | -1.274737 | 41.5871
8464 | 11.811667 | 2.7968 | 27.2793 | 313 | 4.3868 | 4.395207 | 19.24 | 2.807401 | 0.4854 | 0.8003427 | 0.1613836 | -0.0339 | -1.274513 | 41.5798
8465 | 11.813056 | 2.7968 | 27.2832 | 306 | 4.3802 | 4.396303 | 19.19 | 2.801682 | 0.4836 | 0.8004491 | 0.1611691 | -0.0362 | -1.274289 | 41.5834
8466 | 11.814444 | 2.7868 | 27.287 | 303 | 4.3943 | 4.397409 | 19.31 | 2.820837 | 0.4831 | 0.8005603 | 0.1609533 | -0.0384 | -1.274065 | 41.5713
8467 | 11.815833 | 2.7868 | 27.2909 | 314 | 4.3909 | 4.398545 | 19.28 | 2.805248 | 0.4816 | 0.8006716 | 0.160735 | -0.0406 | -1.273842 | 41.5811
8468 | 11.817222 | 2.7769 | 27.2948 | 319 | 4.3934 | 4.399693 | 19.3 | 2.810434 | 0.4806 | 0.8007827 | 0.1605164 | -0.0428 | -1.273619 | 41.5778
8469 | 11.818611 | 2.7769 | 27.2986 | 306 | 4.3959 | 4.400906 | 19.32 | 2.829408 | 0.4798 | 0.8008932 | 0.1602965 | -0.045 | -1.273396 | 41.5658
8470 | 11.82 | 2.767 | 27.3025 | 306 | 4.386 | 4.402147 | 19.24 | 2.829879 | 0.478 | 0.8010042 | 0.1600735 | -0.0472 | -1.273173 | 41.5655
8471 | 11.821389 | 2.767 | 27.3063 | 303 | 4.3918 | 4.403382 | 19.29 | 2.820008 | 0.4772 | 0.8011146 | 0.1597857 | -0.0494 | -1.272951 | 41.5718
8472 | 11.822778 | 2.757 | 27.3102 | 317 | 4.3893 | 4.40459 | 19.27 | 2.81975 | 0.4766 | 0.8012248 | 0.1595604 | -0.0516 | -1.272729 | 41.572
8473 | 11.824167 | 2.757 | 27.314 | 304 | 4.3918 | 4.405842 | 19.29 | 2.821713 | 0.4753 | 0.8013346 | 0.1593319 | -0.0538 | -1.272508 | 41.5707
8474 | 11.825556 | 2.7471 | 27.3178 | 308 | 4.3802 | 4.407129 | 19.19 | 2.83872 | 0.4728 | 0.8014446 | 0.1590994 | -0.0559 | -1.272287 | 41.56
8475 | 11.827222 | 2.7471 | 27.3216 | 314 | 4.3852 | 4.408337 | 19.23 | 2.850153 | 0.4715 | 0.8015544 | 0.1588655 | -0.0581 | -1.272022 | 41.5531
8476 | 11.828611 | 2.7374 | 27.3254 | 303 | 4.3918 | 4.409588 | 19.29 | 2.834485 | 0.4701 | 0.8016638 | 0.1586294 | -0.0602 | -1.271801 | 41.5631
8477 | 11.83 | 2.7374 | 27.3292 | 314 | 4.3943 | 4.41093 | 19.31 | 2.848754 | 0.4688 | 0.8017724 | 0.1583934 | -0.0623 | -1.271581 | 41.5541
8478 | 11.831389 | 2.7277 | 27.333 | 306 | 4.3885 | 4.412317 | 19.26 | 2.848285 | 0.4672 | 0.8018801 | 0.1581539 | -0.0644 | -1.271361 | 41.5544
8479 | 11.832778 | 2.7277 | 27.3368 | 305 | 4.3967 | 4.413645 | 19.33 | 2.83282 | 0.4675 | 0.8019875 | 0.1578478 | -0.0665 | -1.271142 | 41.5642
8480 | 11.834167 | 2.7178 | 27.3406 | 308 | 4.3909 | 4.414934 | 19.28 | 2.840632 | 0.466 | 0.8020959 | 0.1576066 | -0.0687 | -1.270923 | 41.5593
8481 | 11.835556 | 2.7178 | 27.3444 | 303 | 4.3992 | 4.416342 | 19.35 | 2.858501 | 0.465 | 0.8022046 | 0.1573624 | -0.0708 | -1.270704 | 41.548
8482 | 11.836944 | 2.7082 | 27.3481 | 312 | 4.4025 | 4.417743 | 19.38 | 2.866175 | 0.4643 | 0.8023125 | 0.1571187 | -0.0729 | -1.270486 | 41.5432
8483 | 11.838333 | 2.7082 | 27.3519 | 307 | 4.405 | 4.419118 | 19.4 | 2.866973 | 0.4639 | 0.8024198 | 0.1568735 | -0.0749 | -1.270268 | 41.5428
8484 | 11.839722 | 2.6987 | 27.3556 | 328 | 4.4058 | 4.420536 | 19.41 | 2.861008 | 0.4631 | 0.8025265 | 0.1566277 | -0.077 | -1.27005 | 41.5466
8485 | 11.841111 | 2.6987 | 27.3594 | 310 | 4.3885 | 4.421989 | 19.26 | 2.872569 | 0.4613 | 0.802633 | 0.1563783 | -0.0791 | -1.269833 | 41.5393
8486 | 11.8425 | 2.6892 | 27.3631 | 291 | 4.3885 | 4.423401 | 19.26 | 2.871394 | 0.459 | 0.8027389 | 0.156124 | -0.0811 | -1.269616 | 41.5401
8487 | 11.843889 | 2.6892 | 27.3669 | 309 | 4.405 | 4.424878 | 19.4 | 2.866264 | 0.4587 | 0.8028434 | 0.155805 | -0.0831 | -1.269399 | 41.5434
8488 | 11.845278 | 2.6795 | 27.3706 | 302 | 4.3984 | 4.426347 | 19.35 | 2.872684 | 0.4573 | 0.8029465 | 0.155548 | -0.0852 | -1.269183 | 41.5394
8489 | 11.846667 | 2.6795 | 27.3743 | 312 | 4.4033 | 4.427875 | 19.39 | 2.874081 | 0.4563 | 0.8030481 | 0.1552901 | -0.0872 | -1.268967 | 41.5386
8490 | 11.848056 | 2.6701 | 27.378 | 301 | 4.4025 | 4.429391 | 19.38 | 2.865811 | 0.455 | 0.8031481 | 0.1550296 | -0.0892 | -1.268751 | 41.5439
8491 | 11.849444 | 2.6701 | 27.3817 | 305 | 4.4083 | 4.430977 | 19.43 | 2.885558 | 0.4549 | 0.8032467 | 0.1547687 | -0.0912 | -1.268536 | 41.5315
8492 | 11.850833 | 2.6608 | 27.3854 | 296 | 4.3984 | 4.432516 | 19.35 | 2.887493 | 0.4543 | 0.8033437 | 0.1545074 | -0.0932 | -1.268321 | 41.5303
8493 | 11.852222 | 2.6608 | 27.3891 | 311 | 4.3967 | 4.43415 | 19.33 | 2.895161 | 0.453 | 0.8034393 | 0.1542432 | -0.0952 | -1.268107 | 41.5255
8494 | 11.853611 | 2.6516 | 27.3928 | 320 | 4.405 | 4.435722 | 19.4 | 2.891253 | 0.452 | 0.8035328 | 0.1539779 | -0.0971 | -1.267893 | 41.5281
8495 | 11.855 | 2.6516 | 27.3965 | 321 | 4.405 | 4.437359 | 19.4 | 2.892173 | 0.4512 | 0.8036243 | 0.1536473 | -0.0991 | -1.267679 | 41.5276
8496 | 11.856389 | 2.6421 | 27.4001 | 306 | 4.405 | 4.439003 | 19.4 | 2.898112 | 0.4505 | 0.8037144 | 0.1533798 | -0.101 | -1.267466 | 41.5239
8497 | 11.857778 | 2.6421 | 27.4038 | 303 | 4.4132 | 4.440648 | 19.48 | 2.894653 | 0.4501 | 0.8038039 | 0.1531139 | -0.103 | -1.267253 | 41.5262
8498 | 11.859167 | 2.633 | 27.4075 | 306 | 4.414 | 4.442373 | 19.48 | 2.900897 | 0.4495 | 0.8038928 | 0.1528467 | -0.1049 | -1.267041 | 41.5223
8499 | 11.860556 | 2.633 | 27.4111 | 300 | 4.4181 | 4.444019 | 19.52 | 2.898034 | 0.4519 | 0.80398 | 0.1525834 | -0.1068 | -1.266829 | 41.5242
8500 | 11.861944 | 2.624 | 27.4148 | 317 | 4.4 | 4.445705 | 19.36 | 2.895028 | 0.4508 | 0.8040651 | 0.1523176 | -0.1087 | -1.266617 | 41.5262
8501 | 11.863333 | 2.624 | 27.4184 | 313 | 4.4189 | 4.447394 | 19.53 | 2.888709 | 0.4515 | 0.804149 | 0.1520538 | -0.1106 | -1.266406 | 41.5303
8502 | 11.864722 | 2.6152 | 27.422 | 307 | 4.4099 | 4.4491 | 19.45 | 2.911615 | 0.4514 | 0.8042312 | 0.1517899 | -0.1125 | -1.266195 | 41.5159
8503 | 11.866111 | 2.6152 | 27.4257 | 308 | 4.4115 | 4.450857 | 19.46 | 2.918944 | 0.451 | 0.8043119 | 0.1514617 | -0.1143 | -1.265984 | 41.5113
8504 | 11.8675 | 2.6062 | 27.4293 | 315 | 4.4066 | 4.452549 | 19.42 | 2.916803 | 0.4511 | 0.8043909 | 0.1511977 | -0.1162 | -1.265774 | 41.5128
8505 | 11.868889 | 2.6062 | 27.4329 | 322 | 4.4198 | 4.45425 | 19.53 | 2.897718 | 0.4515 | 0.8044678 | 0.1509339 | -0.118 | -1.265564 | 41.525
8506 | 11.870278 | 2.5976 | 27.4365 | 307 | 4.5348 | 4.456009 | 20.56 | 2.930015 | 0.46 | 0.8045437 | 0.150688 | -0.1198 | -1.265355 | 41.5047
8507 | 11.871667 | 2.5976 | 27.4401 | 308 | 4.4041 | 4.457763 | 19.4 | 2.918432 | 0.4596 | 0.8046182 | 0.1504409 | -0.1216 | -1.265145 | 41.5121
8508 | 11.873056 | 2.5893 | 27.4437 | 296 | 4.4288 | 4.459515 | 19.61 | 2.91712 | 0.4611 | 0.8046918 | 0.1501974 | -0.1233 | -1.264937 | 41.5131
8509 | 11.874444 | 2.5893 | 27.4473 | 327 | 4.4247 | 4.461248 | 19.58 | 2.927091 | 0.462 | 0.8047629 | 0.1499556 | -0.125 | -1.264728 | 41.5069
8510 | 11.875833 | 2.5813 | 27.4509 | 319 | 4.4165 | 4.462943 | 19.51 | 2.925108 | 0.4624 | 0.8048328 | 0.1497141 | -0.1267 | -1.26452 | 41.5082
8511 | 11.877222 | 2.5813 | 27.4545 | 315 | 4.4 | 4.464713 | 19.36 | 2.936816 | 0.4614 | 0.804901 | 0.1494092 | -0.1284 | -1.264312 | 41.5009
8512 | 11.878611 | 2.5733 | 27.4581 | 308 | 4.5539 | 4.46651 | 20.74 | 2.947661 | 0.4728 | 0.8049671 | 0.149188 | -0.13 | -1.264105 | 41.4942
8513 | 11.88 | 2.5733 | 27.4616 | 315 | 4.5436 | 4.468276 | 20.64 | 2.947244 | 0.4837 | 0.8050309 | 0.1489887 | -0.1316 | -1.263898 | 41.4946
8514 | 11.881389 | 2.5659 | 27.4652 | 321 | 4.423 | 4.470078 | 19.56 | 2.931858 | 0.484 | 0.8050935 | 0.1487905 | -0.1332 | -1.263691 | 41.5045
8515 | 11.882778 | 2.5659 | 27.4688 | 309 | 4.4198 | 4.471921 | 19.53 | 2.930622 | 0.4836 | 0.8051554 | 0.1485932 | -0.1347 | -1.263485 | 41.5053
8516 | 11.884167 | 2.559 | 27.4723 | 308 | 4.4476 | 4.473734 | 19.78 | 2.964963 | 0.486 | 0.8052164 | 0.1484 | -0.1362 | -1.263278 | 41.4837
8517 | 11.885556 | 2.559 | 27.4759 | 301 | 4.5563 | 4.475588 | 20.76 | 2.945584 | 0.4978 | 0.8052765 | 0.1482291 | -0.1376 | -1.263072 | 41.4961
8518 | 11.886944 | 2.5526 | 27.4794 | 323 | 4.4247 | 4.477414 | 19.58 | 2.937046 | 0.498 | 0.8053357 | 0.1480579 | -0.139 | -1.262867 | 41.5017
8519 | 11.888333 | 2.5526 | 27.483 | 315 | 4.4222 | 4.479329 | 19.56 | 2.951189 | 0.4987 | 0.8053936 | 0.1478254 | -0.1403 | -1.262661 | 41.4928
8520 | 11.889722 | 2.5463 | 27.4865 | 315 | 4.437 | 4.481209 | 19.69 | 2.950014 | 0.5002 | 0.8054493 | 0.1476587 | -0.1416 | -1.262456 | 41.4937
8521 | 11.891111 | 2.5463 | 27.49 | 320 | 4.4321 | 4.483123 | 19.64 | 2.960878 | 0.5011 | 0.8055033 | 0.1474934 | -0.1429 | -1.262251 | 41.487
8522 | 11.892778 | 2.5407 | 27.4936 | 322 | 4.5428 | 4.484995 | 20.64 | 2.951232 | 0.5117 | 0.8055562 | 0.1473494 | -0.1441 | -1.262005 | 41.4936
8523 | 11.894167 | 2.5407 | 27.4971 | 313 | 4.4321 | 4.486877 | 19.64 | 2.951234 | 0.5125 | 0.8056083 | 0.1472066 | -0.1452 | -1.261801 | 41.4937
8524 | 11.895556 | 2.5356 | 27.5006 | 309 | 4.4386 | 4.488767 | 19.7 | 2.976744 | 0.514 | 0.8056582 | 0.1470664 | -0.1463 | -1.261596 | 41.4777
8525 | 11.896944 | 2.5356 | 27.5041 | 324 | 4.4663 | 4.490558 | 19.95 | 2.990857 | 0.5174 | 0.8057067 | 0.1469333 | -0.1473 | -1.261392 | 41.4689
8526 | 11.898333 | 2.531 | 27.5077 | 311 | 4.4239 | 4.492532 | 19.57 | 2.979897 | 0.5173 | 0.8057533 | 0.1467995 | -0.1483 | -1.261188 | 41.476
8527 | 11.899722 | 2.531 | 27.5112 | 309 | 4.437 | 4.494481 | 19.69 | 2.981653 | 0.5189 | 0.805798 | 0.1466076 | -0.1492 | -1.260985 | 41.475
8528 | 11.901111 | 2.5267 | 27.5147 | 331 | 4.4337 | 4.496444 | 19.66 | 2.958294 | 0.5204 | 0.8058415 | 0.1464799 | -0.1501 | -1.260781 | 41.49
8529 | 11.9025 | 2.5267 | 27.5182 | 317 | 4.4337 | 4.498418 | 19.66 | 2.968177 | 0.5207 | 0.8058829 | 0.1463533 | -0.1509 | -1.260578 | 41.4839
8530 | 11.903889 | 2.5229 | 27.5217 | 306 | 4.4337 | 4.500412 | 19.66 | 2.965575 | 0.5221 | 0.8059224 | 0.1462295 | -0.1517 | -1.260374 | 41.4857
8531 | 11.905278 | 2.5229 | 27.5252 | 317 | 4.4247 | 4.502378 | 19.58 | 2.989119 | 0.5217 | 0.8059617 | 0.1461044 | -0.1524 | -1.260171 | 41.4709
8532 | 11.906667 | 2.5198 | 27.5287 | 313 | 4.5595 | 4.504417 | 20.79 | 2.987826 | 0.5333 | 0.8059999 | 0.146 | -0.153 | -1.259969 | 41.4719
8533 | 11.908056 | 2.5198 | 27.5322 | 321 | 4.5627 | 4.506409 | 20.82 | 3.038551 | 0.5403 | 0.8060367 | 0.1459109 | -0.1536 | -1.259766 | 41.4398
8534 | 11.909444 | 2.5173 | 27.5357 | 323 | 4.4443 | 4.50838 | 19.75 | 3.007231 | 0.5422 | 0.8060732 | 0.1458264 | -0.1541 | -1.259563 | 41.4599
8535 | 11.910833 | 2.5173 | 27.5392 | 316 | 4.5865 | 4.510373 | 21.04 | 3.001453 | 0.5547 | 0.8061081 | 0.1457027 | -0.1546 | -1.259361 | 41.4637
8536 | 11.912222 | 2.5152 | 27.5427 | 313 | 4.4435 | 4.512438 | 19.74 | 2.98715 | 0.5559 | 0.8061415 | 0.1456443 | -0.155 | -1.259159 | 41.4729
8537 | 11.913611 | 2.5152 | 27.5462 | 323 | 4.4419 | 4.51448 | 19.73 | 2.993307 | 0.5571 | 0.8061732 | 0.145589 | -0.1553 | -1.258956 | 41.4692
8538 | 11.915 | 2.514 | 27.5497 | 311 | 4.5635 | 4.516567 | 20.83 | 3.006652 | 0.5678 | 0.8062038 | 0.1455527 | -0.1556 | -1.258754 | 41.4609
8539 | 11.916389 | 2.514 | 27.5532 | 311 | 4.5881 | 4.51859 | 21.05 | 3.041763 | 0.5806 | 0.8062325 | 0.1455403 | -0.1557 | -1.258552 | 41.4387
8540 | 11.917778 | 2.5137 | 27.5567 | 320 | 4.5714 | 4.520608 | 20.9 | 3.003142 | 0.5919 | 0.8062597 | 0.1455513 | -0.1558 | -1.25835 | 41.4634
8541 | 11.919167 | 2.5137 | 27.5602 | 332 | 4.4329 | 4.522669 | 19.65 | 3.014189 | 0.5918 | 0.806286 | 0.145562 | -0.1558 | -1.258148 | 41.4565
8542 | 11.920556 | 2.5142 | 27.5636 | 318 | 4.4427 | 4.524757 | 19.74 | 3.0092 | 0.5926 | 0.8063115 | 0.1455747 | -0.1557 | -1.257945 | 41.4599
8543 | 11.921944 | 2.5142 | 27.5671 | 320 | 4.5794 | 4.526814 | 20.97 | 3.03301 | 0.6042 | 0.806337 | 0.1455438 | -0.1555 | -1.257743 | 41.4449
8544 | 11.923333 | 2.5153 | 27.5706 | 320 | 4.4508 | 4.52891 | 19.81 | 2.998267 | 0.6051 | 0.8063608 | 0.1455801 | -0.1553 | -1.257541 | 41.4672
8545 | 11.924722 | 2.5153 | 27.5741 | 330 | 4.5849 | 4.530961 | 21.02 | 3.022395 | 0.6177 | 0.8063824 | 0.1456397 | -0.1549 | -1.257339 | 41.452
8546 | 11.926111 | 2.5175 | 27.5776 | 311 | 4.5809 | 4.533077 | 20.99 | 3.046805 | 0.6298 | 0.8064021 | 0.1457212 | -0.1545 | -1.257137 | 41.4366
8547 | 11.9275 | 2.5175 | 27.5811 | 311 | 4.4476 | 4.535145 | 19.78 | 3.028707 | 0.6305 | 0.8064222 | 0.145803 | -0.1539 | -1.256934 | 41.4483
8548 | 11.928889 | 2.5206 | 27.5846 | 322 | 4.4622 | 4.537281 | 19.91 | 3.02848 | 0.6323 | 0.806442 | 0.1458878 | -0.1533 | -1.256732 | 41.4486
8549 | 11.930278 | 2.5206 | 27.5881 | 318 | 4.5802 | 4.539469 | 20.98 | 3.046983 | 0.644 | 0.8064616 | 0.145995 | -0.1525 | -1.256529 | 41.437
8550 | 11.931667 | 2.5247 | 27.5916 | 304 | 4.5802 | 4.541628 | 20.98 | 3.062273 | 0.656 | 0.8064814 | 0.1461247 | -0.1517 | -1.256326 | 41.4274
8551 | 11.933056 | 2.5247 | 27.5951 | 309 | 4.5714 | 4.543791 | 20.9 | 3.045765 | 0.6642 | 0.8065001 | 0.1462091 | -0.1507 | -1.256123 | 41.4381
8552 | 11.934444 | 2.5296 | 27.5986 | 313 | 4.5738 | 4.5459 | 20.92 | 3.044204 | 0.6746 | 0.8065181 | 0.1463736 | -0.1497 | -1.25592 | 41.4392
8553 | 11.935833 | 2.5296 | 27.6022 | 315 | 4.6015 | 4.548069 | 21.17 | 3.041096 | 0.6879 | 0.8065354 | 0.1465635 | -0.1485 | -1.255716 | 41.4413
8554 | 11.937222 | 2.536 | 27.6057 | 317 | 4.6046 | 4.550212 | 21.2 | 3.049042 | 0.6986 | 0.8065528 | 0.1467728 | -0.1472 | -1.255513 | 41.4364
8555 | 11.938611 | 2.536 | 27.6092 | 315 | 4.6141 | 4.55233 | 21.29 | 3.056416 | 0.7122 | 0.8065691 | 0.1470089 | -0.1458 | -1.255309 | 41.4319
8556 | 11.94 | 2.5435 | 27.6127 | 317 | 4.45 | 4.554466 | 19.8 | 3.076608 | 0.7095 | 0.8065851 | 0.1472392 | -0.1442 | -1.255104 | 41.4192
8557 | 11.941389 | 2.5435 | 27.6163 | 326 | 4.5786 | 4.556606 | 20.96 | 3.091857 | 0.7175 | 0.8066001 | 0.1474838 | -0.1426 | -1.2549 | 41.4096
8558 | 11.942778 | 2.5521 | 27.6198 | 324 | 4.472 | 4.558818 | 20 | 3.041475 | 0.7167 | 0.8066152 | 0.1477268 | -0.1408 | -1.254695 | 41.4418
8559 | 11.944167 | 2.5521 | 27.6234 | 318 | 4.5999 | 4.561036 | 21.16 | 3.081696 | 0.7259 | 0.8066298 | 0.1479253 | -0.1389 | -1.254489 | 41.4164
8560 | 11.945556 | 2.5615 | 27.6269 | 317 | 4.6046 | 4.563276 | 21.2 | 3.072387 | 0.7351 | 0.8066439 | 0.1482025 | -0.1369 | -1.254284 | 41.4224
8561 | 11.946944 | 2.5615 | 27.6305 | 323 | 4.4655 | 4.565472 | 19.94 | 3.108265 | 0.7329 | 0.8066578 | 0.1484745 | -0.1348 | -1.254078 | 41.3997
8562 | 11.948333 | 2.5721 | 27.634 | 312 | 4.5983 | 4.567665 | 21.14 | 3.107477 | 0.7415 | 0.8066702 | 0.1487622 | -0.1325 | -1.253871 | 41.4004
8563 | 11.949722 | 2.5721 | 27.6376 | 323 | 4.4687 | 4.569796 | 19.97 | 3.103615 | 0.7394 | 0.8066813 | 0.1490441 | -0.1301 | -1.253664 | 41.403
8564 | 11.951111 | 2.5838 | 27.6412 | 317 | 4.6007 | 4.571993 | 21.17 | 3.092845 | 0.7472 | 0.806691 | 0.1493407 | -0.1277 | -1.253457 | 41.4099
8565 | 11.9525 | 2.5838 | 27.6448 | 319 | 4.6078 | 4.574213 | 21.23 | 3.097295 | 0.7563 | 0.8066995 | 0.149653 | -0.1251 | -1.25325 | 41.4072
8566 | 11.953889 | 2.5966 | 27.6484 | 327 | 4.6149 | 4.576312 | 21.3 | 3.099974 | 0.7659 | 0.806707 | 0.1499846 | -0.1223 | -1.253041 | 41.4056
8567 | 11.955278 | 2.5966 | 27.652 | 326 | 4.4606 | 4.578534 | 19.9 | 3.059939 | 0.7611 | 0.8067135 | 0.150248 | -0.1195 | -1.252833 | 41.4312
8568 | 11.956944 | 2.6102 | 27.6556 | 310 | 4.6086 | 4.580794 | 21.24 | 3.12542 | 0.7698 | 0.806719 | 0.1505862 | -0.1165 | -1.252582 | 41.39
8569 | 11.958333 | 2.6102 | 27.6593 | 318 | 4.6109 | 4.583011 | 21.26 | 3.09216 | 0.7779 | 0.8067241 | 0.1509391 | -0.1135 | -1.252373 | 41.4112
8570 | 11.959722 | 2.6251 | 27.6629 | 311 | 4.6109 | 4.585305 | 21.26 | 3.103232 | 0.7869 | 0.8067293 | 0.1513085 | -0.1103 | -1.252163 | 41.4043
8571 | 11.961111 | 2.6251 | 27.6666 | 318 | 4.592 | 4.587556 | 21.09 | 3.131193 | 0.7936 | 0.8067343 | 0.1516901 | -0.107 | -1.251953 | 41.3866
8572 | 11.9625 | 2.6411 | 27.6702 | 320 | 4.5968 | 4.58983 | 21.13 | 3.139758 | 0.8008 | 0.8067397 | 0.1520851 | -0.1035 | -1.251742 | 41.3812
8573 | 11.963889 | 2.6411 | 27.6739 | 324 | 4.607 | 4.59212 | 21.22 | 3.153568 | 0.8084 | 0.8067454 | 0.152496 | -0.1 | -1.25153 | 41.3725
8574 | 11.965278 | 2.6584 | 27.6776 | 306 | 4.6204 | 4.594392 | 21.35 | 3.114564 | 0.817 | 0.8067503 | 0.1529236 | -0.0963 | -1.251318 | 41.3974
8575 | 11.966667 | 2.6584 | 27.6813 | 329 | 4.6227 | 4.596658 | 21.37 | 3.133401 | 0.8258 | 0.8067542 | 0.153302 | -0.0925 | -1.251105 | 41.3855
8576 | 11.968056 | 2.6765 | 27.685 | 325 | 4.6172 | 4.598995 | 21.32 | 3.130166 | 0.8334 | 0.8067593 | 0.1537595 | -0.0886 | -1.250892 | 41.3876
8577 | 11.969444 | 2.6765 | 27.6887 | 318 | 4.6188 | 4.601291 | 21.33 | 3.147748 | 0.8414 | 0.8067639 | 0.1542323 | -0.0845 | -1.250678 | 41.3765
8578 | 11.970833 | 2.696 | 27.6925 | 310 | 4.6172 | 4.603581 | 21.32 | 3.158859 | 0.849 | 0.8067682 | 0.1547177 | -0.0804 | -1.250464 | 41.3694
8579 | 11.972222 | 2.696 | 27.6962 | 311 | 4.6345 | 4.60605 | 21.48 | 3.129733 | 0.8577 | 0.8067718 | 0.1552187 | -0.0761 | -1.250248 | 41.3881
8580 | 11.973611 | 2.7166 | 27.7 | 312 | 4.6188 | 4.608369 | 21.33 | 3.138586 | 0.8647 | 0.8067736 | 0.1557319 | -0.0717 | -1.250033 | 41.3824
8581 | 11.975 | 2.7166 | 27.7037 | 316 | 4.6054 | 4.61072 | 21.21 | 3.109554 | 0.8707 | 0.8067749 | 0.1562556 | -0.0672 | -1.249816 | 41.401
8582 | 11.976389 | 2.7384 | 27.7075 | 319 | 4.6196 | 4.61308 | 21.34 | 3.160445 | 0.8778 | 0.8067755 | 0.1567935 | -0.0625 | -1.249598 | 41.3686
8583 | 11.977778 | 2.7384 | 27.7113 | 314 | 4.6298 | 4.615372 | 21.43 | 3.168886 | 0.8864 | 0.8067753 | 0.1572806 | -0.0577 | -1.24938 | 41.3633
8584 | 11.979167 | 2.7611 | 27.7152 | 323 | 4.6282 | 4.617739 | 21.42 | 3.146059 | 0.8935 | 0.8067752 | 0.1578468 | -0.0529 | -1.249161 | 41.3778
8585 | 11.980556 | 2.7611 | 27.719 | 321 | 4.6156 | 4.620091 | 21.3 | 3.139948 | 0.9 | 0.8067744 | 0.1584255 | -0.0479 | -1.248942 | 41.3817
8586 | 11.981944 | 2.785 | 27.7229 | 317 | 4.6235 | 4.622446 | 21.38 | 3.145615 | 0.9066 | 0.8067731 | 0.1590168 | -0.0427 | -1.248722 | 41.3781
8587 | 11.983333 | 2.785 | 27.7268 | 314 | 4.6188 | 4.624788 | 21.33 | 3.176484 | 0.9132 | 0.8067714 | 0.1596201 | -0.0375 | -1.2485 | 41.3584
8588 | 11.984722 | 2.8101 | 27.7307 | 323 | 4.6298 | 4.627144 | 21.43 | 3.177853 | 0.9204 | 0.8067698 | 0.1602373 | -0.0321 | -1.248278 | 41.3575
8589 | 11.986111 | 2.8101 | 27.7346 | 310 | 4.6563 | 4.629519 | 21.68 | 3.178755 | 0.9301 | 0.8067681 | 0.1608732 | -0.0266 | -1.248055 | 41.3569
8590 | 11.9875 | 2.8364 | 27.7385 | 314 | 4.6266 | 4.631902 | 21.41 | 3.264388 | 0.937 | 0.8067666 | 0.1615215 | -0.021 | -1.247831 | 41.3022
8591 | 11.988889 | 2.8364 | 27.7425 | 323 | 4.629 | 4.634297 | 21.43 | 3.172155 | 0.943 | 0.8067642 | 0.1621041 | -0.0153 | -1.247606 | 41.3611
8592 | 11.990278 | 2.8634 | 27.7464 | 312 | 4.6329 | 4.636711 | 21.46 | 3.166726 | 0.9501 | 0.806762 | 0.1627756 | -0.0095 | -1.247381 | 41.3645
8593 | 11.991667 | 2.8634 | 27.7504 | 315 | 4.6384 | 4.639087 | 21.51 | 3.164306 | 0.957 | 0.806759 | 0.1634597 | -0.0036 | -1.247154 | 41.366
8594 | 11.993056 | 2.8917 | 27.7544 | 317 | 4.6313 | 4.641513 | 21.45 | 3.179791 | 0.9633 | 0.8067545 | 0.164155 | 0.0025 | -1.246927 | 41.3561
8595 | 11.994444 | 2.8917 | 27.7585 | 316 | 4.6259 | 4.643884 | 21.4 | 3.183887 | 0.969 | 0.8067497 | 0.1648618 | 0.0086 | -1.246698 | 41.3533
8596 | 11.995833 | 2.9211 | 27.7625 | 322 | 4.6399 | 4.646217 | 21.53 | 3.17381 | 0.9753 | 0.8067446 | 0.1655799 | 0.0149 | -1.246469 | 41.3597
8597 | 11.997222 | 2.9211 | 27.7666 | 323 | 4.6368 | 4.648606 | 21.5 | 3.176336 | 0.9805 | 0.806739 | 0.1663064 | 0.0212 | -1.246238 | 41.358
8598 | 11.998611 | 2.9514 | 27.7707 | 311 | 4.6446 | 4.651105 | 21.57 | 3.201303 | 0.9872 | 0.8067334 | 0.1670455 | 0.0277 | -1.246007 | 41.342
8599 | 12 | 2.9514 | 27.7748 | 319 | 4.6384 | 4.653494 | 21.51 | 3.179074 | 0.9926 | 0.8067279 | 0.1677109 | 0.0343 | -1.245774 | 41.3561
8600 | 12.001389 | 2.9823 | 27.7798 | 319 | 4.6571 | 4.655876 | 21.69 | 3.207556 | 1.0005 | 0.8067217 | 0.1684732 | 0.0409 | -1.245541 | 41.3374
8601 | 12.003056 | 2.9983 | 27.784 | 321 | 4.629 | 4.65823 | 21.43 | 3.192001 | 1.0022 | 0.8067151 | 0.1692386 | 0.0477 | -1.245259 | 41.3475
8602 | 12.004444 | 2.9983 | 27.7882 | 319 | 4.6462 | 4.66064 | 21.59 | 3.184127 | 1.0088 | 0.8067085 | 0.1700156 | 0.0545 | -1.245024 | 41.3524
8603 | 12.005833 | 3.0308 | 27.7924 | 312 | 4.6384 | 4.663042 | 21.51 | 3.195634 | 1.0144 | 0.8067007 | 0.1708027 | 0.0615 | -1.244787 | 41.3449
8604 | 12.007222 | 3.0308 | 27.7966 | 320 | 4.6462 | 4.665468 | 21.59 | 3.201947 | 1.0199 | 0.8066923 | 0.1715995 | 0.0685 | -1.244549 | 41.3407
8605 | 12.008611 | 3.0641 | 27.8008 | 322 | 4.6345 | 4.667989 | 21.48 | 3.211879 | 1.0243 | 0.8066839 | 0.1724046 | 0.0756 | -1.244311 | 41.3343
8606 | 12.01 | 3.0641 | 27.8051 | 318 | 4.6501 | 4.670428 | 21.62 | 3.192137 | 1.0301 | 0.8066756 | 0.1732195 | 0.0828 | -1.244071 | 41.3467
8607 | 12.011667 | 3.098 | 27.8094 | 311 | 4.6532 | 4.67287 | 21.65 | 3.215142 | 1.0362 | 0.8066674 | 0.1739557 | 0.0901 | -1.243781 | 41.3321
8608 | 12.013056 | 3.098 | 27.8137 | 339 | 4.6493 | 4.675289 | 21.62 | 3.221825 | 1.0419 | 0.8066582 | 0.1747908 | 0.0974 | -1.243539 | 41.3277
8609 | 12.014444 | 3.1328 | 27.8181 | 320 | 4.6384 | 4.677669 | 21.51 | 3.21033 | 1.0461 | 0.8066479 | 0.1756338 | 0.1048 | -1.243296 | 41.3348
8610 | 12.015833 | 3.1328 | 27.8224 | 319 | 4.6439 | 4.680064 | 21.57 | 3.206172 | 1.0507 | 0.8066383 | 0.1764852 | 0.1123 | -1.243051 | 41.3373
8611 | 12.017222 | 3.1682 | 27.8268 | 319 | 4.6602 | 4.682566 | 21.72 | 3.244917 | 1.0566 | 0.8066282 | 0.1773473 | 0.1199 | -1.242805 | 41.3123
8612 | 12.018611 | 3.1682 | 27.8312 | 332 | 4.6657 | 4.685034 | 21.77 | 3.222906 | 1.0628 | 0.8066175 | 0.178221 | 0.1275 | -1.242559 | 41.3261
8613 | 12.02 | 3.2043 | 27.8357 | 317 | 4.6633 | 4.687491 | 21.75 | 3.216484 | 1.0687 | 0.8066079 | 0.1791061 | 0.1352 | -1.24231 | 41.33
8614 | 12.021389 | 3.2043 | 27.8401 | 312 | 4.6399 | 4.689951 | 21.53 | 3.228398 | 1.0718 | 0.8065984 | 0.1799969 | 0.1429 | -1.242061 | 41.3221
8615 | 12.022778 | 3.2406 | 27.8446 | 321 | 4.6781 | 4.692396 | 21.88 | 3.239198 | 1.078 | 0.8065893 | 0.1807964 | 0.1507 | -1.24181 | 41.315
8616 | 12.024167 | 3.2406 | 27.8491 | 305 | 4.6765 | 4.694859 | 21.87 | 3.23436 | 1.0838 | 0.8065802 | 0.1817077 | 0.1585 | -1.241559 | 41.3178
8617 | 12.025556 | 3.2776 | 27.8537 | 320 | 4.6485 | 4.697293 | 21.61 | 3.251168 | 1.0874 | 0.8065698 | 0.1826254 | 0.1663 | -1.241306 | 41.3067
8618 | 12.026944 | 3.2776 | 27.8582 | 319 | 4.6431 | 4.699731 | 21.56 | 3.250111 | 1.0909 | 0.8065592 | 0.1835488 | 0.1742 | -1.241051 | 41.3071
8619 | 12.028333 | 3.3151 | 27.8628 | 324 | 4.6478 | 4.702151 | 21.6 | 3.255791 | 1.0946 | 0.8065487 | 0.1844783 | 0.1821 | -1.240796 | 41.3032
8620 | 12.029722 | 3.3151 | 27.8674 | 329 | 4.6571 | 4.704597 | 21.69 | 3.24298 | 1.0985 | 0.8065381 | 0.1854151 | 0.1901 | -1.240539 | 41.3111
8621 | 12.031111 | 3.353 | 27.8721 | 333 | 4.6548 | 4.707049 | 21.67 | 3.259103 | 1.1024 | 0.8065265 | 0.1863594 | 0.1981 | -1.240281 | 41.3004
8622 | 12.0325 | 3.353 | 27.8767 | 329 | 4.6649 | 4.709456 | 21.76 | 3.265245 | 1.1079 | 0.8065144 | 0.1873119 | 0.2062 | -1.240021 | 41.2962
8623 | 12.033889 | 3.3909 | 27.8815 | 319 | 4.6657 | 4.711906 | 21.77 | 3.252667 | 1.1124 | 0.8065023 | 0.1881631 | 0.2142 | -1.239761 | 41.3038
8624 | 12.035278 | 3.3909 | 27.8862 | 336 | 4.6781 | 4.714401 | 21.88 | 3.244866 | 1.1179 | 0.8064899 | 0.189132 | 0.2223 | -1.239498 | 41.3084
8625 | 12.036667 | 3.4292 | 27.8909 | 324 | 4.6765 | 4.716879 | 21.87 | 3.2609 | 1.1226 | 0.8064769 | 0.1901095 | 0.2304 | -1.239235 | 41.2978
8626 | 12.038056 | 3.4292 | 27.8957 | 319 | 4.668 | 4.719368 | 21.79 | 3.272028 | 1.1274 | 0.8064635 | 0.1910924 | 0.2384 | -1.23897 | 41.2903
8627 | 12.039444 | 3.4678 | 27.9005 | 315 | 4.675 | 4.721825 | 21.86 | 3.253763 | 1.1322 | 0.8064489 | 0.1920844 | 0.2466 | -1.238704 | 41.3016
8628 | 12.040833 | 3.4678 | 27.9053 | 328 | 4.6734 | 4.724212 | 21.84 | 3.250233 | 1.1361 | 0.8064333 | 0.1930825 | 0.2547 | -1.238437 | 41.3034
8629 | 12.042222 | 3.5067 | 27.9102 | 325 | 4.661 | 4.726649 | 21.72 | 3.275959 | 1.1394 | 0.806417 | 0.1940866 | 0.2628 | -1.238168 | 41.2866
8630 | 12.043611 | 3.5067 | 27.9151 | 328 | 4.6789 | 4.729143 | 21.89 | 3.286539 | 1.1439 | 0.8064012 | 0.195099 | 0.271 | -1.237898 | 41.2794
8631 | 12.045 | 3.5453 | 27.92 | 329 | 4.6765 | 4.731584 | 21.87 | 3.272669 | 1.1481 | 0.806385 | 0.1960044 | 0.2791 | -1.237626 | 41.2878
8632 | 12.046389 | 3.5453 | 27.9249 | 319 | 4.7044 | 4.734058 | 22.13 | 3.267513 | 1.1544 | 0.8063704 | 0.1970341 | 0.2873 | -1.237353 | 41.2906
8633 | 12.047778 | 3.5843 | 27.9299 | 333 | 4.7036 | 4.736545 | 22.12 | 3.263368 | 1.1606 | 0.806356 | 0.1980752 | 0.2954 | -1.237079 | 41.2928
8634 | 12.049167 | 3.5843 | 27.9349 | 328 | 4.7221 | 4.738986 | 22.3 | 3.288145 | 1.1678 | 0.8063408 | 0.1991302 | 0.3035 | -1.236803 | 41.2765
8635 | 12.050556 | 3.6235 | 27.9399 | 327 | 4.6982 | 4.74151 | 22.07 | 3.28176 | 1.1699 | 0.8063274 | 0.2001894 | 0.3117 | -1.236526 | 41.2801
8636 | 12.051944 | 3.6235 | 27.945 | 312 | 4.7067 | 4.743982 | 22.15 | 3.304466 | 1.1756 | 0.8063169 | 0.2012585 | 0.3198 | -1.236247 | 41.265
8637 | 12.053333 | 3.6628 | 27.95 | 315 | 4.7128 | 4.746456 | 22.21 | 3.339207 | 1.1817 | 0.8063101 | 0.202338 | 0.328 | -1.235967 | 41.2423
8638 | 12.054722 | 3.6628 | 27.9551 | 315 | 4.7105 | 4.748914 | 22.19 | 3.318339 | 1.1874 | 0.806306 | 0.2034278 | 0.3362 | -1.235685 | 41.2551
8639 | 12.056111 | 3.7019 | 27.9603 | 314 | 4.699 | 4.751375 | 22.08 | 3.30059 | 1.1917 | 0.8063049 | 0.2043974 | 0.3443 | -1.235402 | 41.2659
8640 | 12.0575 | 3.7019 | 27.9654 | 317 | 4.7098 | 4.753849 | 22.18 | 3.292894 | 1.1972 | 0.8063072 | 0.205503 | 0.3524 | -1.235117 | 41.2703
8641 | 12.058889 | 3.7413 | 27.9706 | 320 | 4.7328 | 4.756356 | 22.4 | 3.316587 | 1.204 | 0.8063117 | 0.2066205 | 0.3605 | -1.234831 | 41.2546
8642 | 12.060278 | 3.7413 | 27.9758 | 314 | 4.7128 | 4.75882 | 22.21 | 3.354058 | 1.209 | 0.8063201 | 0.2077473 | 0.3686 | -1.234543 | 41.23
8643 | 12.061667 | 3.7807 | 27.9811 | 320 | 4.7182 | 4.76131 | 22.26 | 3.303191 | 1.2151 | 0.8063315 | 0.2088842 | 0.3767 | -1.234254 | 41.262
8644 | 12.063056 | 3.7807 | 27.9863 | 300 | 4.7182 | 4.763808 | 22.26 | 3.335391 | 1.2205 | 0.8063458 | 0.2100293 | 0.3847 | -1.233963 | 41.2408
8645 | 12.064444 | 3.8201 | 27.9916 | 319 | 4.7251 | 4.766223 | 22.33 | 3.316846 | 1.2254 | 0.8063627 | 0.2111824 | 0.3928 | -1.23367 | 41.2521
8646 | 12.065833 | 3.8201 | 27.9969 | 313 | 4.7305 | 4.768707 | 22.38 | 3.332744 | 1.2313 | 0.8063817 | 0.2123455 | 0.4008 | -1.233376 | 41.2413
8647 | 12.067222 | 3.859 | 28.0023 | 318 | 4.7259 | 4.771176 | 22.33 | 3.32206 | 1.2367 | 0.8064039 | 0.2133852 | 0.4088 | -1.233081 | 41.2475
8648 | 12.068611 | 3.859 | 28.0076 | 307 | 4.7244 | 4.773616 | 22.32 | 3.329295 | 1.2425 | 0.8064296 | 0.2145664 | 0.4167 | -1.232783 | 41.2422
8649 | 12.07 | 3.8982 | 28.013 | 319 | 4.7374 | 4.776109 | 22.44 | 3.329862 | 1.2493 | 0.8064587 | 0.21576 | 0.4247 | -1.232484 | 41.2412
8650 | 12.071667 | 3.8982 | 28.0185 | 321 | 4.7221 | 4.778557 | 22.3 | 3.33485 | 1.2537 | 0.8064914 | 0.2169607 | 0.4325 | -1.232124 | 41.2376
8651 | 12.073056 | 3.9372 | 28.0239 | 309 | 4.719 | 4.781031 | 22.27 | 3.320247 | 1.2578 | 0.8065263 | 0.2181691 | 0.4404 | -1.231822 | 41.2463
8652 | 12.074444 | 3.9372 | 28.0294 | 317 | 4.7282 | 4.783506 | 22.36 | 3.336895 | 1.2622 | 0.8065641 | 0.219384 | 0.4482 | -1.231518 | 41.235
8653 | 12.075833 | 3.976 | 28.0349 | 314 | 4.729 | 4.785932 | 22.36 | 3.332684 | 1.2658 | 0.8066059 | 0.2206044 | 0.456 | -1.231212 | 41.237
8654 | 12.077222 | 3.976 | 28.0404 | 325 | 4.7159 | 4.788399 | 22.24 | 3.380134 | 1.2689 | 0.8066505 | 0.2218287 | 0.4638 | -1.230905 | 41.2059
8655 | 12.078611 | 4.0142 | 28.046 | 314 | 4.7343 | 4.790908 | 22.41 | 3.339396 | 1.273 | 0.8066988 | 0.2229207 | 0.4715 | -1.230596 | 41.2312
8656 | 12.08 | 4.0142 | 28.0516 | 319 | 4.9574 | 4.793309 | 24.58 | 3.395551 | 1.2951 | 0.8067508 | 0.2241911 | 0.4791 | -1.230286 | 41.1945
8657 | 12.081389 | 4.0528 | 28.0572 | 307 | 4.942 | 4.79576 | 24.42 | 3.293406 | 1.3156 | 0.8068072 | 0.2254998 | 0.4867 | -1.229973 | 41.2592
8658 | 12.082778 | 4.0528 | 28.0629 | 329 | 4.7297 | 4.798203 | 22.37 | 3.340173 | 1.319 | 0.8068656 | 0.226813 | 0.4944 | -1.229659 | 41.2285
8659 | 12.084167 | 4.0914 | 28.0685 | 327 | 4.7382 | 4.80069 | 22.45 | 3.356382 | 1.3234 | 0.8069273 | 0.2281335 | 0.5019 | -1.229343 | 41.2174
8660 | 12.085556 | 4.0914 | 28.0742 | 320 | 4.9361 | 4.803212 | 24.37 | 3.376728 | 1.3435 | 0.8069927 | 0.2294904 | 0.5095 | -1.229025 | 41.2035
8661 | 12.086944 | 4.1302 | 28.08 | 326 | 4.7251 | 4.805688 | 22.33 | 3.393661 | 1.3457 | 0.8070595 | 0.2308509 | 0.5171 | -1.228706 | 41.1919
8662 | 12.088333 | 4.1302 | 28.0857 | 317 | 4.7435 | 4.808151 | 22.5 | 3.367381 | 1.349 | 0.8071297 | 0.2322155 | 0.5247 | -1.228384 | 41.2079
8663 | 12.089722 | 4.1685 | 28.0915 | 331 | 4.7496 | 4.810599 | 22.56 | 3.367651 | 1.3526 | 0.8072025 | 0.2334391 | 0.5322 | -1.228061 | 41.2069
8664 | 12.091111 | 4.1685 | 28.0973 | 322 | 4.7274 | 4.813042 | 22.35 | 3.361105 | 1.3544 | 0.8072791 | 0.2348105 | 0.5397 | -1.227736 | 41.2103
8665 | 12.0925 | 4.2071 | 28.1031 | 322 | 4.9347 | 4.815589 | 24.35 | 3.379323 | 1.3733 | 0.8073586 | 0.2362177 | 0.5471 | -1.227409 | 41.1978
8666 | 12.093889 | 4.2071 | 28.109 | 323 | 4.7374 | 4.817997 | 22.44 | 3.363795 | 1.3761 | 0.80744 | 0.2376301 | 0.5546 | -1.22708 | 41.2069
8667 | 12.095278 | 4.2458 | 28.1149 | 320 | 4.9559 | 4.820427 | 24.56 | 3.428161 | 1.3958 | 0.8075247 | 0.2390787 | 0.5621 | -1.226749 | 41.1648
8668 | 12.096667 | 4.2458 | 28.1208 | 314 | 4.9588 | 4.822844 | 24.59 | 3.399486 | 1.4151 | 0.8076118 | 0.2405628 | 0.5695 | -1.226415 | 41.1823
8669 | 12.098056 | 4.285 | 28.1267 | 309 | 4.9618 | 4.82527 | 24.62 | 3.435063 | 1.4308 | 0.8077015 | 0.2420755 | 0.577 | -1.22608 | 41.1586
8670 | 12.099444 | 4.285 | 28.1327 | 320 | 4.7343 | 4.827676 | 22.41 | 3.41901 | 1.4318 | 0.8077946 | 0.2435889 | 0.5845 | -1.225743 | 41.168
8671 | 12.100833 | 4.3238 | 28.1387 | 314 | 4.7382 | 4.830058 | 22.45 | 3.373494 | 1.4334 | 0.8078907 | 0.24494 | 0.5919 | -1.225404 | 41.1962
8672 | 12.102222 | 4.3238 | 28.1447 | 315 | 4.9632 | 4.832459 | 24.63 | 3.410361 | 1.4522 | 0.8079897 | 0.2464879 | 0.5994 | -1.225063 | 41.1717
8673 | 12.103611 | 4.3634 | 28.1507 | 329 | 4.9749 | 4.834915 | 24.75 | 3.407055 | 1.4719 | 0.8080906 | 0.2480707 | 0.6069 | -1.224719 | 41.1729
8674 | 12.105 | 4.3634 | 28.1568 | 317 | 4.7405 | 4.837298 | 22.47 | 3.42901 | 1.4721 | 0.8081931 | 0.249653 | 0.6144 | -1.224373 | 41.1579
8675 | 12.106389 | 4.4033 | 28.1629 | 323 | 4.7611 | 4.839703 | 22.67 | 3.38492 | 1.4739 | 0.808298 | 0.251237 | 0.6219 | -1.224026 | 41.1852
8676 | 12.107778 | 4.4033 | 28.169 | 318 | 4.7565 | 4.842137 | 22.62 | 3.381943 | 1.4751 | 0.8084051 | 0.2528215 | 0.6295 | -1.223675 | 41.1861
8677 | 12.109167 | 4.4435 | 28.1752 | 315 | 4.7519 | 4.844535 | 22.58 | 3.381571 | 1.4765 | 0.8085142 | 0.2544085 | 0.637 | -1.223323 | 41.1854
8678 | 12.110556 | 4.4435 | 28.1814 | 319 | 4.7489 | 4.846993 | 22.55 | 3.444114 | 1.4772 | 0.8086267 | 0.2559953 | 0.6446 | -1.222969 | 41.1443
8679 | 12.111944 | 4.4832 | 28.1876 | 316 | 4.7504 | 4.849406 | 22.57 | 3.396035 | 1.4783 | 0.8087426 | 0.2574094 | 0.6522 | -1.222612 | 41.1741
8680 | 12.113333 | 4.4832 | 28.1938 | 310 | 4.9764 | 4.851796 | 24.76 | 3.430032 | 1.4965 | 0.8088607 | 0.2590285 | 0.6598 | -1.222254 | 41.1513
8681 | 12.114722 | 4.5236 | 28.2001 | 327 | 4.9756 | 4.854159 | 24.76 | 3.471724 | 1.514 | 0.808981 | 0.2606801 | 0.6674 | -1.221893 | 41.1235
8682 | 12.116111 | 4.5236 | 28.2064 | 324 | 4.9567 | 4.856572 | 24.57 | 3.468743 | 1.5302 | 0.8091035 | 0.2623609 | 0.675 | -1.22153 | 41.1244
8683 | 12.1175 | 4.5646 | 28.2127 | 315 | 4.755 | 4.858939 | 22.61 | 3.492097 | 1.5302 | 0.8092288 | 0.2640407 | 0.6826 | -1.221164 | 41.1084
8684 | 12.118889 | 4.5646 | 28.2191 | 333 | 4.9698 | 4.86137 | 24.7 | 3.469146 | 1.547 | 0.8093568 | 0.2657504 | 0.6903 | -1.220796 | 41.122
8685 | 12.120278 | 4.606 | 28.2255 | 331 | 4.7466 | 4.863678 | 22.53 | 3.444314 | 1.5461 | 0.8094874 | 0.2674569 | 0.698 | -1.220426 | 41.1369
8686 | 12.121667 | 4.606 | 28.2319 | 326 | 4.9771 | 4.866067 | 24.77 | 3.470333 | 1.5635 | 0.8096202 | 0.2691936 | 0.7057 | -1.220053 | 41.1191
8687 | 12.123056 | 4.6471 | 28.2383 | 318 | 4.755 | 4.868446 | 22.61 | 3.407127 | 1.5625 | 0.8097551 | 0.2707418 | 0.7135 | -1.219678 | 41.1586
8688 | 12.124444 | 4.6471 | 28.2448 | 338 | 4.7824 | 4.870837 | 22.87 | 3.423419 | 1.5638 | 0.8098921 | 0.272475 | 0.7212 | -1.219301 | 41.147
8689 | 12.125833 | 4.6886 | 28.2513 | 320 | 4.7771 | 4.873186 | 22.82 | 3.403024 | 1.5637 | 0.8100319 | 0.2742062 | 0.7288 | -1.218921 | 41.1589
8690 | 12.127222 | 4.6886 | 28.2578 | 321 | 4.9866 | 4.875527 | 24.87 | 3.445026 | 1.5808 | 0.8101735 | 0.2759674 | 0.7365 | -1.218539 | 41.1309
8691 | 12.128611 | 4.7304 | 28.2644 | 326 | 4.988 | 4.877877 | 24.88 | 3.491 | 1.5977 | 0.8103168 | 0.2777589 | 0.7442 | -1.218155 | 41.1002
8692 | 12.13 | 4.7304 | 28.2709 | 308 | 4.7657 | 4.880215 | 22.71 | 3.477434 | 1.597 | 0.810463 | 0.2795475 | 0.7519 | -1.217768 | 41.1078
8693 | 12.131389 | 4.7726 | 28.2776 | 314 | 4.996 | 4.88257 | 24.96 | 3.517682 | 1.614 | 0.8106106 | 0.2813656 | 0.7597 | -1.217378 | 41.0808
8694 | 12.132778 | 4.7726 | 28.2842 | 325 | 4.9902 | 4.884873 | 24.9 | 3.502267 | 1.6297 | 0.8107594 | 0.2832123 | 0.7675 | -1.216986 | 41.0895
8695 | 12.134444 | 4.8147 | 28.2909 | 314 | 4.9756 | 4.887202 | 24.76 | 3.444389 | 1.6437 | 0.8109113 | 0.2848889 | 0.7752 | -1.216513 | 41.1258
8696 | 12.135833 | 4.8147 | 28.2976 | 320 | 5.0004 | 4.889503 | 25 | 3.515222 | 1.6601 | 0.811066 | 0.2867879 | 0.783 | -1.216116 | 41.0791
8697 | 12.137222 | 4.8577 | 28.3044 | 318 | 4.9873 | 4.891777 | 24.87 | 3.457905 | 1.6746 | 0.8112228 | 0.2887129 | 0.7908 | -1.215716 | 41.1146
8698 | 12.138611 | 4.8577 | 28.3111 | 332 | 4.9931 | 4.894057 | 24.93 | 3.470892 | 1.6893 | 0.8113826 | 0.2906639 | 0.7987 | -1.215314 | 41.1051
8699 | 12.14 | 4.9015 | 28.3179 | 327 | 4.9793 | 4.896367 | 24.79 | 3.50119 | 1.7032 | 0.8115455 | 0.2926412 | 0.8066 | -1.214909 | 41.0844
8700 | 12.141389 | 4.9015 | 28.3247 | 327 | 4.9837 | 4.898684 | 24.84 | 3.499776 | 1.7169 | 0.8117109 | 0.2946439 | 0.8146 | -1.214501 | 41.084
8701 | 12.142778 | 4.946 | 28.3316 | 318 | 4.7748 | 4.900967 | 22.8 | 3.465094 | 1.7138 | 0.811879 | 0.2966405 | 0.8226 | -1.21409 | 41.105
8702 | 12.144167 | 4.946 | 28.3385 | 331 | 4.7748 | 4.903231 | 22.8 | 3.501084 | 1.7099 | 0.8120494 | 0.2986276 | 0.8308 | -1.213677 | 41.0806
8703 | 12.145556 | 4.9902 | 28.3454 | 328 | 5.0054 | 4.905532 | 25.05 | 3.507421 | 1.7209 | 0.8122217 | 0.3004172 | 0.8389 | -1.213261 | 41.0753
8704 | 12.146944 | 4.9902 | 28.3523 | 323 | 5.0076 | 4.90777 | 25.08 | 3.529899 | 1.7348 | 0.8123964 | 0.3024459 | 0.847 | -1.212842 | 41.0595
8705 | 12.148333 | 5 | 28.3593 | 324 | 5.0011 | 4.910004 | 25.01 | 3.477581 | 1.7482 | 0.8125736 | 0.3044979 | 0.8552 | -1.212421 | 41.0918
8706 | 12.149722 | 5 | 28.3662 | 328 | 4.7884 | 4.912256 | 22.93 | 3.510041 | 1.7452 | 0.8127543 | 0.306542 | 0.8635 | -1.211996 | 41.0697
8707 | 12.151111 | 5 | 28.3732 | 321 | 4.9829 | 4.914518 | 24.83 | 3.500092 | 1.7575 | 0.8129375 | 0.308608 | 0.8718 | -1.211569 | 41.0747
8708 | 12.1525 | 5 | 28.3801 | 322 | 5.0105 | 4.916671 | 25.11 | 3.485016 | 1.7711 | 0.8131227 | 0.3106984 | 0.8802 | -1.211139 | 41.0831
8709 | 12.153889 | 5 | 28.387 | 320 | 4.9967 | 4.918833 | 24.97 | 3.534731 | 1.7829 | 0.8133101 | 0.3128094 | 0.8887 | -1.210706 | 41.0499
8710 | 12.155278 | 5 | 28.394 | 324 | 5.0214 | 4.921099 | 25.21 | 3.551324 | 1.7968 | 0.8135002 | 0.3149438 | 0.8973 | -1.21027 | 41.0379
8711 | 12.156667 | 5 | 28.4009 | 315 | 5.0156 | 4.923291 | 25.16 | 3.518415 | 1.8101 | 0.8136923 | 0.3168716 | 0.9058 | -1.209831 | 41.0577
8712 | 12.158056 | 5 | 28.4079 | 323 | 5.0011 | 4.925485 | 25.01 | 3.55018 | 1.8217 | 0.8138865 | 0.3190473 | 0.9145 | -1.20939 | 41.036
8713 | 12.159444 | 5 | 28.4148 | 322 | 5.0076 | 4.92772 | 25.08 | 3.546358 | 1.8336 | 0.8140835 | 0.3212435 | 0.9232 | -1.208945 | 41.0371
8714 | 12.160833 | 5 | 28.4218 | 317 | 4.9946 | 4.929953 | 24.95 | 3.500054 | 1.8452 | 0.8142818 | 0.3234594 | 0.932 | -1.208497 | 41.0655
8715 | 12.162222 | 5 | 28.4287 | 332 | 5.0185 | 4.932156 | 25.18 | 3.500271 | 1.8573 | 0.8144815 | 0.3256961 | 0.9408 | -1.208047 | 41.0641
8716 | 12.163611 | 5 | 28.4357 | 322 | 5.0018 | 4.934335 | 25.02 | 3.550569 | 1.8682 | 0.8146834 | 0.327951 | 0.9498 | -1.207593 | 41.0305
8717 | 12.165 | 5 | 28.4426 | 328 | 5.017 | 4.936498 | 25.17 | 3.501008 | 1.8798 | 0.8148868 | 0.3302277 | 0.9589 | -1.207136 | 41.061
8718 | 12.166389 | 5 | 28.4495 | 325 | 5.0156 | 4.938604 | 25.16 | 3.549458 | 1.8914 | 0.8150927 | 0.3325241 | 0.968 | -1.206675 | 41.0286
8719 | 12.167778 | 5 | 28.4565 | 327 | 5.0148 | 4.940774 | 25.15 | 3.557161 | 1.9025 | 0.8152991 | 0.3345922 | 0.9772 | -1.206212 | 41.0223
8720 | 12.169167 | 5 | 28.4634 | 321 | 5.0315 | 4.942861 | 25.32 | 3.564338 | 1.9146 | 0.8155074 | 0.3369262 | 0.9865 | -1.205746 | 41.0164
8721 | 12.170556 | 5 | 28.4704 | 324 | 5.0192 | 4.945006 | 25.19 | 3.512304 | 1.9251 | 0.8157181 | 0.3392773 | 0.9958 | -1.205276 | 41.0485
8722 | 12.171944 | 5 | 28.4773 | 326 | 5.0083 | 4.947138 | 25.08 | 3.576744 | 1.9341 | 0.8159304 | 0.3416432 | 1.0051 | -1.204803 | 41.0058
8723 | 12.173333 | 5 | 28.4843 | 321 | 5.0185 | 4.949195 | 25.18 | 3.582842 | 1.945 | 0.8161445 | 0.344028 | 1.0146 | -1.204327 | 41.0006
8724 | 12.174722 | 5 | 28.4912 | 324 | 5.0214 | 4.951274 | 25.21 | 3.576984 | 1.9551 | 0.8163591 | 0.3464291 | 1.0241 | -1.203848 | 41.003
8725 | 12.176111 | 5 | 28.4982 | 329 | 5.03 | 4.953358 | 25.3 | 3.561196 | 1.9656 | 0.8165761 | 0.348847 | 1.0337 | -1.203365 | 41.0119
8726 | 12.1775 | 5 | 28.5051 | 325 | 5.0127 | 4.955419 | 25.13 | 3.583335 | 1.9747 | 0.8167941 | 0.3512811 | 1.0435 | -1.202879 | 40.9963
8727 | 12.178889 | 5 | 28.5121 | 323 | 5.0257 | 4.95746 | 25.26 | 3.59179 | 1.9845 | 0.8170132 | 0.3534702 | 1.0532 | -1.202389 | 40.9896
8728 | 12.180278 | 5 | 28.519 | 325 | 5.0336 | 4.959553 | 25.34 | 3.578997 | 1.9937 | 0.8172338 | 0.3559337 | 1.0629 | -1.201896 | 40.9965
8729 | 12.181667 | 5 | 28.526 | 319 | 5.0025 | 4.961605 | 25.03 | 3.549324 | 2 | 0.8174561 | 0.3584071 | 1.0727 | -1.2014 | 41.0142
8730 | 12.183056 | 5 | 28.5329 | 330 | 5.0235 | 4.96366 | 25.24 | 3.590975 | 2.0081 | 0.8176799 | 0.3608941 | 1.0825 | -1.200901 | 40.9862
8731 | 12.184444 | 5 | 28.5398 | 342 | 5.0235 | 4.965676 | 25.24 | 3.5846 | 2.0158 | 0.8179054 | 0.3633932 | 1.0925 | -1.200398 | 40.989
8732 | 12.185833 | 5 | 28.5468 | 329 | 5.053 | 4.967716 | 25.53 | 3.599563 | 2.0262 | 0.8181321 | 0.3659097 | 1.1025 | -1.199892 | 40.978
8733 | 12.187222 | 5 | 28.5537 | 324 | 5.0192 | 4.969746 | 25.19 | 3.59628 | 2.0328 | 0.8183604 | 0.3684371 | 1.1127 | -1.199382 | 40.9788
8734 | 12.188611 | 5 | 28.5607 | 313 | 5.0148 | 4.971798 | 25.15 | 3.584035 | 2.0393 | 0.8185898 | 0.3709737 | 1.1229 | -1.198868 | 40.9854
8735 | 12.19 | 5 | 28.5676 | 321 | 5.0329 | 4.973839 | 25.33 | 3.592937 | 2.0479 | 0.8188199 | 0.3732469 | 1.1331 | -1.198351 | 40.9784
8736 | 12.191389 | 5 | 28.5746 | 326 | 5.03 | 4.975838 | 25.3 | 3.617575 | 2.0552 | 0.8190505 | 0.375807 | 1.1433 | -1.197831 | 40.9612
8737 | 12.192778 | 5 | 28.5815 | 314 | 5.0293 | 4.977837 | 25.29 | 3.609264 | 2.0573 | 0.8192825 | 0.3783673 | 1.1536 | -1.197307 | 40.9652
8738 | 12.194167 | 5 | 28.5885 | 314 | 5.043 | 4.979765 | 25.43 | 3.623379 | 2.0651 | 0.819516 | 0.3809403 | 1.164 | -1.19678 | 40.9548
8739 | 12.195556 | 5 | 28.5954 | 331 | 5.0293 | 4.981648 | 25.29 | 3.618602 | 2.0719 | 0.8197506 | 0.3835242 | 1.1745 | -1.196249 | 40.9566
8740 | 12.197222 | 5 | 28.6024 | 330 | 5.0494 | 4.98361 | 25.5 | 3.62774 | 2.0784 | 0.8199864 | 0.3861178 | 1.1849 | -1.195608 | 40.9497
8741 | 12.198611 | 5 | 28.6093 | 326 | 5.0415 | 4.985551 | 25.42 | 3.609559 | 2.0852 | 0.8202235 | 0.3887212 | 1.1954 | -1.19507 | 40.9601
8742 | 12.2 | 5 | 28.6163 | 327 | 5.0387 | 4.98746 | 25.39 | 3.618042 | 2.0911 | 0.8204619 | 0.391335 | 1.206 | -1.194528 | 40.9534
8743 | 12.201389 | 5 | 28.6232 | 331 | 5.0134 | 4.989392 | 25.13 | 3.553936 | 2.0947 | 0.8207001 | 0.3936612 | 1.2165 | -1.193983 | 40.9933
8744 | 12.202778 | 5 | 28.6302 | 333 | 5.0286 | 4.991328 | 25.29 | 3.571998 | 2.0999 | 0.8209389 | 0.3962852 | 1.227 | -1.193434 | 40.9803
8745 | 12.204167 | 5 | 28.6371 | 330 | 5.0185 | 4.993243 | 25.18 | 3.570791 | 2.1038 | 0.8211786 | 0.3989137 | 1.2376 | -1.192882 | 40.9798
8746 | 12.205556 | 5 | 28.6441 | 329 | 5.0192 | 4.995131 | 25.19 | 3.571525 | 2.1073 | 0.8214191 | 0.4015457 | 1.2483 | -1.192326 | 40.978
8747 | 12.206944 | 5 | 28.651 | 323 | 5.0264 | 4.997004 | 25.26 | 3.564521 | 2.1109 | 0.8216605 | 0.404183 | 1.2589 | -1.191767 | 40.9812
8748 | 12.208333 | 5 | 28.6579 | 341 | 5.0206 | 4.998901 | 25.21 | 3.571563 | 2.114 | 0.8219025 | 0.4068231 | 1.2696 | -1.191204 | 40.9754
8749 | 12.209722 | 5 | 28.6649 | 327 | 5.0343 | 5.000682 | 25.34 | 3.572296 | 2.1179 | 0.822145 | 0.4094679 | 1.2804 | -1.190637 | 40.9736
8750 | 12.211111 | 5 | 28.6719 | 335 | 5.0221 | 5.002532 | 25.22 | 3.574111 | 2.1201 | 0.8223873 | 0.4121147 | 1.2911 | -1.190066 | 40.9711
8751 | 12.2125 | 5 | 28.6788 | 328 | 5.0315 | 5.004375 | 25.32 | 3.572769 | 2.1224 | 0.8226326 | 0.4144593 | 1.3018 | -1.189492 | 40.9707
8752 | 12.213889 | 5 | 28.6857 | 337 | 5.0307 | 5.00623 | 25.31 | 3.576045 | 2.1251 | 0.8228789 | 0.4171091 | 1.3124 | -1.188915 | 40.9673
8753 | 12.215278 | 5 | 28.6927 | 320 | 5.0387 | 5.008039 | 25.39 | 3.573883 | 2.1284 | 0.8231265 | 0.4197637 | 1.3231 | -1.188333 | 40.9673
8754 | 12.216667 | 5 | 28.6996 | 324 | 5.03 | 5.009848 | 25.3 | 3.582771 | 2.1311 | 0.8233748 | 0.4224209 | 1.3338 | -1.187748 | 40.9603
8755 | 12.218056 | 5 | 28.7066 | 328 | 5.0221 | 5.011629 | 25.22 | 3.545094 | 2.1322 | 0.8236231 | 0.4250782 | 1.3445 | -1.18716 | 40.9832
8756 | 12.219444 | 5 | 28.7135 | 342 | 5.0307 | 5.013421 | 25.31 | 3.589249 | 2.1349 | 0.823873 | 0.4277386 | 1.3551 | -1.186568 | 40.9536
8757 | 12.220833 | 5 | 28.7205 | 326 | 5.0451 | 5.015188 | 25.45 | 3.588565 | 2.1374 | 0.8241229 | 0.4304008 | 1.3658 | -1.185972 | 40.9527
8758 | 12.222222 | 5 | 28.7274 | 348 | 5.0351 | 5.016975 | 25.35 | 3.586094 | 2.1393 | 0.8243743 | 0.4330653 | 1.3765 | -1.185372 | 40.953
8759 | 12.223611 | 5 | 28.7344 | 340 | 5.0365 | 5.019023 | 25.37 | 3.546878 | 2.1407 | 0.8246265 | 0.4354074 | 1.387 | -1.184769 | 40.9768
8760 | 12.225 | 5 | 28.7413 | 328 | 5.0401 | 5.020709 | 25.4 | 3.588178 | 2.1416 | 0.8248787 | 0.4380698 | 1.3975 | -1.184163 | 40.949
8761 | 12.226389 | 5 | 28.7483 | 323 | 5.0538 | 5.022503 | 25.54 | 3.592145 | 2.1444 | 0.8251305 | 0.4407355 | 1.408 | -1.183552 | 40.9451
8762 | 12.227778 | 5 | 28.7552 | 335 | 5.0466 | 5.02429 | 25.47 | 3.597235 | 2.1461 | 0.8253816 | 0.443402 | 1.4184 | -1.182938 | 40.9406
8763 | 12.229167 | 5 | 28.7622 | 329 | 5.0473 | 5.026032 | 25.48 | 3.601191 | 2.1474 | 0.8256334 | 0.4460681 | 1.4288 | -1.18232 | 40.9367
8764 | 12.230556 | 5 | 28.7691 | 330 | 5.0588 | 5.027685 | 25.59 | 3.587538 | 2.1498 | 0.8258851 | 0.4487367 | 1.4392 | -1.181699 | 40.9442
8765 | 12.231944 | 5 | 28.7761 | 326 | 5.0509 | 5.02976 | 25.51 | 3.624424 | 2.151 | 0.8261371 | 0.4514044 | 1.4495 | -1.181074 | 40.9191
8766 | 12.233333 | 5 | 28.783 | 341 | 5.0538 | 5.031778 | 25.54 | 3.559166 | 2.1532 | 0.8263898 | 0.454074 | 1.4598 | -1.180445 | 40.9598
8767 | 12.234722 | 5 | 28.79 | 322 | 5.048 | 5.033456 | 25.48 | 3.633351 | 2.154 | 0.8266433 | 0.4564069 | 1.4699 | -1.179813 | 40.9108
8768 | 12.236111 | 5 | 28.7969 | 335 | 5.0473 | 5.035114 | 25.48 | 3.631181 | 2.1544 | 0.8268964 | 0.4590725 | 1.48 | -1.179177 | 40.9109
8769 | 12.2375 | 5 | 28.8039 | 333 | 5.0437 | 5.036886 | 25.44 | 3.620947 | 2.1545 | 0.8271492 | 0.4617347 | 1.4899 | -1.178538 | 40.9161
8770 | 12.238889 | 5 | 28.8108 | 320 | 5.0602 | 5.038919 | 25.61 | 3.626641 | 2.1558 | 0.8274023 | 0.4643984 | 1.4999 | -1.177895 | 40.9112
8771 | 12.240278 | 5 | 28.8178 | 318 | 5.048 | 5.040511 | 25.48 | 3.615952 | 2.1528 | 0.8276554 | 0.4670543 | 1.5096 | -1.177248 | 40.9167
8772 | 12.241667 | 5 | 28.8247 | 321 | 5.0652 | 5.042129 | 25.66 | 3.613795 | 2.1539 | 0.8279084 | 0.4697101 | 1.5192 | -1.176597 | 40.9168
8773 | 12.243056 | 5 | 28.8316 | 323 | 5.0595 | 5.043734 | 25.6 | 3.643373 | 2.1542 | 0.8281615 | 0.4723635 | 1.5287 | -1.175943 | 40.8965
8774 | 12.244444 | 5 | 28.8386 | 334 | 5.0573 | 5.045356 | 25.58 | 3.629253 | 2.1553 | 0.828414 | 0.4750158 | 1.5382 | -1.175285 | 40.9043
8775 | 12.245833 | 5 | 28.8455 | 344 | 5.0674 | 5.047208 | 25.68 | 3.638133 | 2.1559 | 0.8286659 | 0.4773192 | 1.5474 | -1.174624 | 40.8973
8776 | 12.247222 | 5 | 28.8525 | 326 | 5.0724 | 5.048789 | 25.73 | 3.634982 | 2.156 | 0.8289183 | 0.4799665 | 1.5566 | -1.173959 | 40.898
8777 | 12.248611 | 5 | 28.8594 | 337 | 5.1023 | 5.05036 | 26.03 | 3.664132 | 2.1593 | 0.8291713 | 0.4826169 | 1.5656 | -1.173291 | 40.8779
8778 | 12.25 | 5 | 28.8664 | 331 | 5.0566 | 5.052 | 25.57 | 3.644702 | 2.1582 | 0.8294251 | 0.4852636 | 1.5745 | -1.172618 | 40.8891
8779 | 12.251389 | 5 | 28.8733 | 340 | 5.0616 | 5.053513 | 25.62 | 3.640688 | 2.1573 | 0.8296786 | 0.4879066 | 1.5833 | -1.171943 | 40.8904
8780 | 12.252778 | 5 | 28.8803 | 336 | 5.0602 | 5.055054 | 25.61 | 3.665111 | 2.1567 | 0.8299307 | 0.4905441 | 1.5921 | -1.171263 | 40.8734
8781 | 12.254167 | 5 | 28.8872 | 334 | 5.0659 | 5.056545 | 25.66 | 4.085656 | 2.156 | 0.8301844 | 0.4931767 | 1.6007 | -1.17058 | 40.6001
8782 | 12.255556 | 5 | 28.8941 | 326 | 5.0681 | 5.05802 | 25.69 | 3.706585 | 2.1552 | 0.8304374 | 0.4958063 | 1.6092 | -1.169893 | 40.8441
8783 | 12.256944 | 5 | 28.9011 | 330 | 5.0702 | 5.059519 | 25.71 | 3.656709 | 2.1538 | 0.8306901 | 0.4980744 | 1.6175 | -1.169203 | 40.8749
8784 | 12.258611 | 5 | 28.908 | 329 | 5.0674 | 5.060973 | 25.68 | 3.695402 | 2.1517 | 0.8309438 | 0.5006914 | 1.6255 | -1.168371 | 40.849
8785 | 12.26 | 5 | 28.915 | 326 | 5.0745 | 5.062785 | 25.75 | 3.689981 | 2.1499 | 0.8311973 | 0.5033039 | 1.6334 | -1.167674 | 40.8511
8786 | 12.261389 | 5 | 28.9219 | 333 | 5.0817 | 5.064628 | 25.82 | 4.079129 | 2.1495 | 0.8314503 | 0.5059142 | 1.6412 | -1.166973 | 40.5982
8787 | 12.262778 | 5 | 28.9289 | 338 | 5.0767 | 5.066082 | 25.77 | 3.680919 | 2.148 | 0.8317024 | 0.5085186 | 1.6488 | -1.166268 | 40.8544
8788 | 12.264167 | 5 | 28.9358 | 330 | 5.0688 | 5.067914 | 25.69 | 3.694718 | 2.1455 | 0.8319531 | 0.5111169 | 1.6564 | -1.16556 | 40.8442
8789 | 12.265556 | 5 | 28.9428 | 320 | 5.0717 | 5.069367 | 25.72 | 3.682803 | 2.1435 | 0.8322029 | 0.5137085 | 1.6638 | -1.164848 | 40.8505
8790 | 12.266944 | 5 | 28.9497 | 327 | 5.0631 | 5.070769 | 25.63 | 3.702808 | 2.1401 | 0.8324528 | 0.5162922 | 1.671 | -1.164133 | 40.8364
8791 | 12.268333 | 5 | 28.9566 | 329 | 5.0931 | 5.072571 | 25.94 | 4.119737 | 2.1392 | 0.8327011 | 0.5184983 | 1.6781 | -1.163415 | 40.5653
8792 | 12.269722 | 5 | 28.9636 | 326 | 5.0838 | 5.074413 | 25.85 | 4.078958 | 2.1373 | 0.8329491 | 0.5210707 | 1.685 | -1.162693 | 40.5904
8793 | 12.271111 | 5 | 28.9705 | 330 | 5.0788 | 5.076161 | 25.79 | 4.205104 | 2.1347 | 0.8331979 | 0.5236357 | 1.6917 | -1.161967 | 40.5071
8794 | 12.2725 | 5 | 28.9775 | 333 | 5.0788 | 5.077548 | 25.79 | 4.11296 | 2.1316 | 0.8334459 | 0.5261924 | 1.6983 | -1.161238 | 40.5657
8795 | 12.273889 | 5 | 28.9844 | 317 | 5.0959 | 5.078915 | 25.97 | 4.094166 | 2.1302 | 0.8336937 | 0.5287451 | 1.7048 | -1.160505 | 40.5767
8796 | 12.275278 | 5 | 28.9914 | 322 | 5.0688 | 5.080683 | 25.69 | 3.726473 | 2.1257 | 0.8339416 | 0.5312873 | 1.7111 | -1.159769 | 40.8133
8797 | 12.276667 | 5 | 28.9983 | 319 | 5.0952 | 5.082031 | 25.96 | 3.738666 | 2.1237 | 0.8341888 | 0.5338235 | 1.7173 | -1.15903 | 40.8041
8798 | 12.278056 | 5 | 29.0053 | 322 | 5.0838 | 5.083726 | 25.85 | 4.106891 | 2.1207 | 0.8344356 | 0.5363523 | 1.7234 | -1.158286 | 40.5645
8799 | 12.279444 | 5 | 29.0122 | 332 | 5.0945 | 5.085433 | 25.95 | 4.127272 | 2.1185 | 0.8346812 | 0.5384873 | 1.7292 | -1.15754 | 40.5499
8800 | 12.280833 | 5 | 29.0191 | 323 | 5.0831 | 5.086763 | 25.84 | 3.743915 | 2.1147 | 0.8349249 | 0.540999 | 1.7347 | -1.156791 | 40.7969
8801 | 12.282222 | 5 | 29.0261 | 335 | 5.0724 | 5.08813 | 25.73 | 4.13322 | 2.1102 | 0.8351679 | 0.5435007 | 1.7401 | -1.156037 | 40.5435
8802 | 12.283611 | 5 | 29.033 | 326 | 5.0824 | 5.089804 | 25.83 | 3.739174 | 2.1062 | 0.8354104 | 0.5459925 | 1.7454 | -1.155281 | 40.7973
8803 | 12.285 | 5 | 29.04 | 338 | 5.0924 | 5.091493 | 25.93 | 4.124131 | 2.1025 | 0.8356527 | 0.5484758 | 1.7505 | -1.154521 | 40.5468
8804 | 12.286389 | 5 | 29.0469 | 341 | 5.1144 | 5.093138 | 26.16 | 3.768794 | 2.1011 | 0.8358943 | 0.5509526 | 1.7554 | -1.153757 | 40.7756
8805 | 12.287778 | 5 | 29.0539 | 338 | 5.0924 | 5.09475 | 25.93 | 4.159435 | 2.0968 | 0.8361354 | 0.5534203 | 1.7602 | -1.15299 | 40.5212
8806 | 12.289167 | 5 | 29.0608 | 336 | 5.1023 | 5.096454 | 26.03 | 4.143165 | 2.0942 | 0.8363761 | 0.5558816 | 1.7648 | -1.15222 | 40.5305
8807 | 12.290556 | 5 | 29.0678 | 348 | 5.1059 | 5.098156 | 26.07 | 3.744939 | 2.0913 | 0.8366158 | 0.5579345 | 1.7691 | -1.151446 | 40.787
8808 | 12.291944 | 5 | 29.0747 | 328 | 5.0988 | 5.099921 | 26 | 4.156972 | 2.0876 | 0.8368542 | 0.5603779 | 1.7732 | -1.15067 | 40.5189
8809 | 12.293333 | 5 | 29.0817 | 345 | 5.1045 | 5.101154 | 26.06 | 3.762113 | 2.0839 | 0.8370924 | 0.5628136 | 1.7771 | -1.14989 | 40.7734
8810 | 12.294722 | 5 | 29.0886 | 326 | 5.0909 | 5.102738 | 25.92 | 4.163734 | 2.0798 | 0.8373312 | 0.5652398 | 1.7808 | -1.149107 | 40.5119
8811 | 12.296111 | 5 | 29.0956 | 328 | 5.0916 | 5.103962 | 25.92 | 4.189215 | 2.0753 | 0.8375698 | 0.5676549 | 1.7844 | -1.14832 | 40.494
8812 | 12.2975 | 5 | 29.1025 | 331 | 5.1002 | 5.105588 | 26.01 | 4.165362 | 2.0709 | 0.8378075 | 0.5700611 | 1.7878 | -1.14753 | 40.5083
8813 | 12.298889 | 5 | 29.1095 | 323 | 5.1087 | 5.107157 | 26.1 | 4.191202 | 2.0675 | 0.8380446 | 0.5724586 | 1.791 | -1.146736 | 40.4901
8814 | 12.300278 | 5 | 29.1164 | 323 | 5.1059 | 5.108353 | 26.07 | 4.177195 | 2.0633 | 0.8382812 | 0.5748467 | 1.794 | -1.145939 | 40.498
8815 | 12.301667 | 5 | 29.1234 | 327 | 5.1137 | 5.109875 | 26.15 | 4.183616 | 2.0593 | 0.8385173 | 0.5768079 | 1.7967 | -1.14514 | 40.4925
8816 | 12.303056 | 5 | 29.1303 | 332 | 5.1137 | 5.110999 | 26.15 | 3.799075 | 2.0552 | 0.8387529 | 0.5791754 | 1.799 | -1.144337 | 40.7404
8817 | 12.304444 | 5 | 29.1373 | 330 | 5.1137 | 5.112524 | 26.15 | 4.164945 | 2.0505 | 0.8389884 | 0.5815319 | 1.8012 | -1.143531 | 40.502
8818 | 12.305833 | 5 | 29.1442 | 331 | 5.1137 | 5.114052 | 26.15 | 4.206406 | 2.0457 | 0.839223 | 0.5838779 | 1.8032 | -1.142722 | 40.4737
8819 | 12.307222 | 5 | 29.1512 | 328 | 5.1179 | 5.115577 | 26.19 | 4.194438 | 2.0412 | 0.8394563 | 0.586213 | 1.805 | -1.141909 | 40.4802
8820 | 12.308611 | 5 | 29.1581 | 328 | 5.1101 | 5.116639 | 26.11 | 4.207687 | 2.0361 | 0.8396892 | 0.588536 | 1.8066 | -1.141093 | 40.4703
8821 | 12.31 | 5 | 29.165 | 336 | 5.1123 | 5.118096 | 26.14 | 4.184499 | 2.0313 | 0.8399226 | 0.590848 | 1.8081 | -1.140274 | 40.4841
8822 | 12.311389 | 5 | 29.172 | 331 | 5.1037 | 5.119559 | 26.05 | 4.216175 | 2.026 | 0.8401552 | 0.5931478 | 1.8094 | -1.139452 | 40.4622
8823 | 12.312778 | 5 | 29.1789 | 321 | 5.1179 | 5.121027 | 26.19 | 4.225072 | 2.0214 | 0.8403867 | 0.5950114 | 1.8104 | -1.138627 | 40.4551
8824 | 12.314167 | 5 | 29.1859 | 329 | 5.1073 | 5.122472 | 26.08 | 4.214883 | 2.0155 | 0.8406175 | 0.5972864 | 1.8112 | -1.137799 | 40.4604
8825 | 12.315556 | 5 | 29.1928 | 329 | 5.1158 | 5.123881 | 26.17 | 4.234052 | 2.0101 | 0.8408486 | 0.5995488 | 1.8118 | -1.136968 | 40.4466
8826 | 12.316944 | 5 | 29.1998 | 328 | 5.1179 | 5.125366 | 26.19 | 4.19654 | 2.0041 | 0.8410781 | 0.6017973 | 1.8122 | -1.136134 | 40.4698
8827 | 12.318333 | 5 | 29.2067 | 321 | 5.1264 | 5.126859 | 26.28 | 4.213209 | 1.999 | 0.8413072 | 0.6040348 | 1.8124 | -1.135296 | 40.4576
8828 | 12.32 | 5 | 29.2137 | 329 | 5.1073 | 5.12831 | 26.08 | 4.207252 | 1.9925 | 0.8415359 | 0.6062586 | 1.8123 | -1.134288 | 40.4605
8829 | 12.321389 | 5 | 29.2206 | 329 | 5.1236 | 5.129742 | 26.25 | 4.070936 | 1.9878 | 0.8417637 | 0.6084716 | 1.812 | -1.133444 | 40.5479
8830 | 12.322778 | 5 | 29.2275 | 325 | 5.1307 | 5.131195 | 26.32 | 4.244834 | 1.9827 | 0.8419907 | 0.6106745 | 1.8116 | -1.132597 | 40.4335
8831 | 12.324167 | 5 | 29.2345 | 352 | 5.0824 | 5.132697 | 25.83 | 4.239332 | 1.9734 | 0.8422167 | 0.6124217 | 1.8108 | -1.131748 | 40.4357
8832 | 12.325556 | 5 | 29.2414 | 333 | 5.1158 | 5.134217 | 26.17 | 4.252436 | 1.9686 | 0.842442 | 0.6145935 | 1.8099 | -1.130896 | 40.4259
8833 | 12.326944 | 5 | 29.2484 | 335 | 5.125 | 5.135678 | 26.27 | 4.242668 | 1.9625 | 0.8426667 | 0.6167537 | 1.8087 | -1.130041 | 40.431
8834 | 12.328333 | 5 | 29.2553 | 323 | 5.1264 | 5.137145 | 26.28 | 4.254177 | 1.9562 | 0.8428921 | 0.6189008 | 1.8074 | -1.129183 | 40.4222
8835 | 12.329722 | 5 | 29.2623 | 323 | 5.1363 | 5.138588 | 26.38 | 4.270713 | 1.9512 | 0.8431171 | 0.6210373 | 1.806 | -1.128322 | 40.4101
8836 | 12.331111 | 5 | 29.2692 | 328 | 5.1222 | 5.140046 | 26.24 | 4.274081 | 1.9443 | 0.843341 | 0.6231588 | 1.8044 | -1.127458 | 40.4066
8837 | 12.3325 | 5 | 29.2762 | 318 | 5.1257 | 5.141486 | 26.27 | 4.281033 | 1.9377 | 0.8435635 | 0.6252658 | 1.8026 | -1.126591 | 40.4008
8838 | 12.333889 | 5 | 29.2831 | 315 | 5.1349 | 5.142925 | 26.37 | 4.270804 | 1.9319 | 0.8437854 | 0.6273613 | 1.8007 | -1.125721 | 40.4061
8839 | 12.335278 | 5 | 29.2901 | 330 | 5.1356 | 5.144284 | 26.37 | 4.271432 | 1.9278 | 0.8440054 | 0.6289955 | 1.7985 | -1.124848 | 40.4044
8840 | 12.336667 | 5 | 29.297 | 339 | 5.1377 | 5.145648 | 26.4 | 4.296747 | 1.922 | 0.8442237 | 0.6310678 | 1.796 | -1.123973 | 40.3866
8841 | 12.338056 | 5 | 29.304 | 324 | 5.1384 | 5.147006 | 26.4 | 4.284845 | 1.9156 | 0.844441 | 0.6331264 | 1.7935 | -1.123095 | 40.3931
8842 | 12.339444 | 5 | 29.3109 | 335 | 5.1328 | 5.148449 | 26.35 | 4.286627 | 1.9089 | 0.8446575 | 0.6351695 | 1.7908 | -1.122215 | 40.3906
8843 | 12.340833 | 5 | 29.3178 | 325 | 5.1335 | 5.149857 | 26.35 | 4.313732 | 1.902 | 0.8448725 | 0.6371976 | 1.788 | -1.121331 | 40.3717
8844 | 12.342222 | 5 | 29.3248 | 335 | 5.1271 | 5.151248 | 26.29 | 4.308875 | 1.8944 | 0.8450864 | 0.6392108 | 1.785 | -1.120445 | 40.3735
8845 | 12.343611 | 5 | 29.3317 | 335 | 5.1384 | 5.152606 | 26.4 | 4.294468 | 1.8875 | 0.8452982 | 0.6412101 | 1.7819 | -1.119556 | 40.3816
8846 | 12.345 | 5 | 29.3387 | 321 | 5.1363 | 5.153914 | 26.38 | 4.287331 | 1.8802 | 0.8455088 | 0.643194 | 1.7787 | -1.118663 | 40.385
8847 | 12.346389 | 5 | 29.3456 | 324 | 5.1356 | 5.155196 | 26.37 | 4.297718 | 1.8722 | 0.8457182 | 0.6447016 | 1.7752 | -1.117769 | 40.3769
8848 | 12.347778 | 5 | 29.3526 | 331 | 5.1575 | 5.156505 | 26.6 | 4.325209 | 1.8667 | 0.8459269 | 0.6466561 | 1.7715 | -1.116872 | 40.3577
8849 | 12.349167 | 5 | 29.3595 | 329 | 5.1307 | 5.157782 | 26.32 | 4.311804 | 1.8583 | 0.8461341 | 0.6485937 | 1.7677 | -1.115973 | 40.3651
8850 | 12.350556 | 5 | 29.3665 | 323 | 5.1363 | 5.159075 | 26.38 | 4.308848 | 1.85 | 0.8463383 | 0.6505156 | 1.7637 | -1.11507 | 40.3658
8851 | 12.351944 | 5 | 29.3734 | 328 | 5.1518 | 5.160376 | 26.54 | 4.310707 | 1.8435 | 0.8465412 | 0.6524228 | 1.7597 | -1.114166 | 40.3633
8852 | 12.353333 | 5 | 29.3804 | 321 | 5.1547 | 5.161613 | 26.57 | 4.162717 | 1.8367 | 0.8467434 | 0.654316 | 1.7555 | -1.113259 | 40.4583
8853 | 12.354722 | 5 | 29.3873 | 324 | 5.1617 | 5.16295 | 26.64 | 4.322276 | 1.8305 | 0.8469444 | 0.6561959 | 1.7512 | -1.112349 | 40.3531
8854 | 12.356111 | 5 | 29.3943 | 342 | 5.1406 | 5.16416 | 26.43 | 4.321002 | 1.8221 | 0.8471434 | 0.6580575 | 1.7468 | -1.111436 | 40.3526
8855 | 12.3575 | 5 | 29.4012 | 324 | 5.1532 | 5.165414 | 26.56 | 4.387144 | 1.8149 | 0.8473407 | 0.6594371 | 1.7422 | -1.110521 | 40.3082
8856 | 12.358889 | 5 | 29.4081 | 327 | 5.1462 | 5.166602 | 26.48 | 4.342305 | 1.8068 | 0.8475361 | 0.6612663 | 1.7373 | -1.109604 | 40.3362
8857 | 12.360278 | 5 | 29.4151 | 329 | 5.1349 | 5.16778 | 26.37 | 4.374753 | 1.7976 | 0.8477301 | 0.6630775 | 1.7324 | -1.108684 | 40.3137
8858 | 12.361667 | 5 | 29.422 | 328 | 5.1384 | 5.169024 | 26.4 | 4.402819 | 1.7887 | 0.8479232 | 0.6648704 | 1.7273 | -1.107762 | 40.2941
8859 | 12.363056 | 5 | 29.429 | 324 | 5.1539 | 5.17022 | 26.56 | 4.350535 | 1.7808 | 0.8481157 | 0.6666481 | 1.7222 | -1.106837 | 40.3269
8860 | 12.364444 | 5 | 29.4359 | 329 | 5.1582 | 5.171447 | 26.61 | 4.347349 | 1.7732 | 0.8483069 | 0.6684092 | 1.7169 | -1.10591 | 40.3277
8861 | 12.365833 | 5 | 29.4429 | 327 | 5.1575 | 5.172567 | 26.6 | 4.31066 | 1.7654 | 0.8484949 | 0.6701536 | 1.7115 | -1.104981 | 40.3503
8862 | 12.367222 | 5 | 29.4498 | 333 | 5.1645 | 5.173616 | 26.67 | 4.236434 | 1.7575 | 0.8486811 | 0.6718818 | 1.7059 | -1.104049 | 40.3974
8863 | 12.368611 | 5 | 29.4568 | 328 | 5.1483 | 5.174751 | 26.51 | 4.414117 | 1.7491 | 0.8488664 | 0.6731199 | 1.7 | -1.103114 | 40.2802
8864 | 12.37 | 5 | 29.4637 | 325 | 5.1539 | 5.175863 | 26.56 | 4.381806 | 1.7408 | 0.8490494 | 0.6748134 | 1.694 | -1.102178 | 40.3
8865 | 12.371389 | 5 | 29.4707 | 327 | 5.1483 | 5.176999 | 26.51 | 4.381564 | 1.7324 | 0.8492307 | 0.6764893 | 1.6879 | -1.10124 | 40.2989
8866 | 12.372778 | 5 | 29.4776 | 325 | 5.1687 | 5.178146 | 26.72 | 4.362687 | 1.7236 | 0.8494103 | 0.6781471 | 1.6817 | -1.100299 | 40.3099
8867 | 12.374167 | 5 | 29.4846 | 317 | 5.1575 | 5.179213 | 26.6 | 4.389267 | 1.7149 | 0.8495904 | 0.6797875 | 1.6755 | -1.099356 | 40.2912
8868 | 12.375556 | 5 | 29.4915 | 337 | 5.1603 | 5.180399 | 26.63 | 4.400565 | 1.7063 | 0.8497697 | 0.6814113 | 1.6691 | -1.098411 | 40.2826
8869 | 12.376944 | 5 | 29.4984 | 326 | 5.1722 | 5.181551 | 26.75 | 4.393825 | 1.6988 | 0.8499477 | 0.683021 | 1.6626 | -1.097464 | 40.2857
8870 | 12.378333 | 5 | 29.5054 | 333 | 5.1694 | 5.182588 | 26.72 | 4.409361 | 1.6911 | 0.8501244 | 0.6846143 | 1.656 | -1.096514 | 40.2742
8871 | 12.379722 | 5 | 29.5123 | 329 | 5.1729 | 5.183611 | 26.76 | 4.408646 | 1.6832 | 0.8503 | 0.6857118 | 1.6493 | -1.095562 | 40.2734
8872 | 12.381111 | 5 | 29.5193 | 343 | 5.1701 | 5.184633 | 26.73 | 4.39662 | 1.675 | 0.8504744 | 0.6872719 | 1.6423 | -1.094609 | 40.28
8873 | 12.382778 | 5 | 29.5262 | 326 | 5.1743 | 5.185582 | 26.77 | 4.425167 | 1.6723 | 0.8506479 | 0.6888255 | 1.6351 | -1.093462 | 40.2604
8874 | 12.384167 | 5 | 29.5332 | 331 | 5.1764 | 5.1866 | 26.8 | 4.394459 | 1.6643 | 0.8508197 | 0.6903636 | 1.6278 | -1.092504 | 40.2791
8875 | 12.385556 | 5 | 29.5401 | 325 | 5.168 | 5.187604 | 26.71 | 4.458429 | 1.6547 | 0.8509899 | 0.6918821 | 1.6205 | -1.091544 | 40.236
8876 | 12.386944 | 5 | 29.5471 | 330 | 5.1666 | 5.18855 | 26.69 | 4.450197 | 1.646 | 0.851159 | 0.693383 | 1.6131 | -1.090582 | 40.2401
8877 | 12.388333 | 5 | 29.554 | 332 | 5.1561 | 5.189522 | 26.58 | 4.414576 | 1.6358 | 0.8513317 | 0.6948618 | 1.6056 | -1.089618 | 40.2621
8878 | 12.389722 | 5 | 29.561 | 331 | 5.1715 | 5.190528 | 26.74 | 4.435425 | 1.6269 | 0.8515037 | 0.6963237 | 1.598 | -1.088652 | 40.2472
8879 | 12.391111 | 5 | 29.5679 | 336 | 5.1743 | 5.191527 | 26.77 | 4.417807 | 1.6188 | 0.8516729 | 0.6972867 | 1.5902 | -1.087684 | 40.2574
8880 | 12.3925 | 5 | 29.5749 | 313 | 5.1918 | 5.192473 | 26.95 | 4.462996 | 1.6114 | 0.8518407 | 0.6987168 | 1.5823 | -1.086715 | 40.2265
8881 | 12.393889 | 5 | 29.5818 | 333 | 5.1869 | 5.193438 | 26.9 | 4.467531 | 1.6028 | 0.8520059 | 0.7001296 | 1.5742 | -1.085743 | 40.2223
8882 | 12.395278 | 5 | 29.5887 | 334 | 5.1722 | 5.194289 | 26.75 | 4.475574 | 1.5933 | 0.8521695 | 0.701523 | 1.5661 | -1.08477 | 40.2158
8883 | 12.396667 | 5 | 29.5957 | 331 | 5.1806 | 5.195169 | 26.84 | 4.483783 | 1.5848 | 0.8523347 | 0.702899 | 1.558 | -1.083794 | 40.2091
8884 | 12.398056 | 5 | 29.6026 | 326 | 5.1722 | 5.196075 | 26.75 | 4.476623 | 1.5746 | 0.8524987 | 0.7042539 | 1.5498 | -1.082817 | 40.2125
8885 | 12.399444 | 5 | 29.6096 | 332 | 5.1687 | 5.197061 | 26.72 | 4.465276 | 1.565 | 0.8526611 | 0.7055898 | 1.5415 | -1.081839 | 40.2186
8886 | 12.400833 | 5 | 29.6165 | 335 | 5.1862 | 5.198047 | 26.9 | 4.468177 | 1.5562 | 0.8528216 | 0.7069092 | 1.5331 | -1.080858 | 40.2154
8887 | 12.402222 | 5 | 29.6235 | 340 | 5.1757 | 5.199054 | 26.79 | 4.486398 | 1.5465 | 0.8529801 | 0.7077254 | 1.5245 | -1.079875 | 40.2022
8888 | 12.403611 | 5 | 29.6304 | 334 | 5.1883 | 5.199946 | 26.92 | 4.506505 | 1.5378 | 0.8531365 | 0.7090081 | 1.5158 | -1.078891 | 40.1877
8889 | 12.405 | 5 | 29.6374 | 341 | 5.1876 | 5.200871 | 26.91 | 4.472439 | 1.5291 | 0.8532914 | 0.7102725 | 1.507 | -1.077906 | 40.2087
8890 | 12.406389 | 5 | 29.6443 | 318 | 5.182 | 5.20183 | 26.85 | 4.491515 | 1.5198 | 0.8534454 | 0.7115181 | 1.4982 | -1.076918 | 40.195
8891 | 12.407778 | 5 | 29.6513 | 322 | 5.1897 | 5.2027 | 26.93 | 4.520371 | 1.5107 | 0.8535971 | 0.7127472 | 1.4892 | -1.075929 | 40.1748
8892 | 12.409167 | 5 | 29.6582 | 321 | 5.1932 | 5.203573 | 26.97 | 4.494086 | 1.5024 | 0.8537473 | 0.7139603 | 1.4803 | -1.074938 | 40.1907
8893 | 12.410556 | 5 | 29.6652 | 324 | 5.1834 | 5.204483 | 26.87 | 4.523577 | 1.4931 | 0.8538961 | 0.7151541 | 1.4712 | -1.073946 | 40.1701
8894 | 12.411944 | 5 | 29.6721 | 340 | 5.1876 | 5.205417 | 26.91 | 4.458188 | 1.4834 | 0.8540433 | 0.716328 | 1.4621 | -1.072952 | 40.2116
8895 | 12.413333 | 5 | 29.679 | 320 | 5.1883 | 5.206277 | 26.92 | 4.50158 | 1.4745 | 0.8541888 | 0.7170004 | 1.4529 | -1.071957 | 40.1819
8896 | 12.414722 | 5 | 29.686 | 324 | 5.1848 | 5.207125 | 26.88 | 4.515761 | 1.4645 | 0.8543325 | 0.718137 | 1.4434 | -1.07096 | 40.1713
8897 | 12.416111 | 5 | 29.6929 | 333 | 5.2079 | 5.207947 | 27.12 | 4.357223 | 1.4565 | 0.8544745 | 0.7192561 | 1.4339 | -1.069962 | 40.2737
8898 | 12.4175 | 5 | 29.6999 | 332 | 5.1918 | 5.208778 | 26.95 | 4.514338 | 1.4475 | 0.8546147 | 0.7203578 | 1.4244 | -1.068962 | 40.1697
8899 | 12.418889 | 5 | 29.7068 | 323 | 5.1904 | 5.209591 | 26.94 | 4.498691 | 1.4379 | 0.8547535 | 0.721441 | 1.4148 | -1.067961 | 40.1787
8900 | 12.420278 | 5 | 29.7138 | 328 | 5.2072 | 5.210415 | 27.11 | 4.516403 | 1.4293 | 0.8548899 | 0.7225079 | 1.4051 | -1.066958 | 40.1657
8901 | 12.421667 | 5 | 29.7207 | 321 | 5.1918 | 5.211197 | 26.95 | 4.517575 | 1.4199 | 0.8550246 | 0.7235567 | 1.3954 | -1.065954 | 40.1637
8902 | 12.423056 | 5 | 29.7277 | 320 | 5.1995 | 5.212011 | 27.03 | 4.526502 | 1.411 | 0.8551568 | 0.7245876 | 1.3857 | -1.064948 | 40.1565
8903 | 12.424444 | 5 | 29.7346 | 325 | 5.2037 | 5.212756 | 27.08 | 4.531134 | 1.4022 | 0.8552878 | 0.725117 | 1.3757 | -1.063942 | 40.1522
8904 | 12.425833 | 5 | 29.7416 | 334 | 5.2002 | 5.213463 | 27.04 | 4.525449 | 1.3931 | 0.8554171 | 0.7261127 | 1.3656 | -1.062934 | 40.1547
8905 | 12.427222 | 5 | 29.7485 | 336 | 5.2169 | 5.214209 | 27.22 | 4.533007 | 1.3844 | 0.8555453 | 0.7270922 | 1.3554 | -1.061925 | 40.1484
8906 | 12.428611 | 5 | 29.7555 | 329 | 5.2044 | 5.214935 | 27.09 | 4.547344 | 1.3748 | 0.8556714 | 0.7280528 | 1.3452 | -1.060914 | 40.1377
8907 | 12.43 | 5 | 29.7624 | 327 | 5.1946 | 5.21556 | 26.98 | 4.539245 | 1.3728 | 0.8557955 | 0.7290087 | 1.3349 | -1.059902 | 40.1418
8908 | 12.431389 | 5 | 29.7693 | 330 | 5.2301 | 5.216275 | 27.35 | 4.539198 | 1.365 | 0.8559182 | 0.7299484 | 1.3245 | -1.058889 | 40.1405
8909 | 12.432778 | 5 | 29.7763 | 330 | 5.2141 | 5.217638 | 27.19 | 4.560568 | 1.3561 | 0.8560382 | 0.730871 | 1.3142 | -1.057874 | 40.1252
8910 | 12.434167 | 5 | 29.7832 | 322 | 5.2023 | 5.218962 | 27.06 | 4.368073 | 1.3466 | 0.856156 | 0.7317735 | 1.3038 | -1.056859 | 40.2499
8911 | 12.435556 | 5 | 29.7902 | 332 | 5.1925 | 5.219596 | 26.96 | 4.531743 | 1.336 | 0.8562712 | 0.7321738 | 1.2932 | -1.055842 | 40.1415
8912 | 12.436944 | 5 | 29.7971 | 326 | 5.1953 | 5.220275 | 26.99 | 4.552485 | 1.3253 | 0.8563835 | 0.7330353 | 1.2825 | -1.054825 | 40.1266
8913 | 12.438333 | 5 | 29.8041 | 340 | 5.2037 | 5.221552 | 27.08 | 4.540202 | 1.3151 | 0.8564932 | 0.7338768 | 1.2718 | -1.053806 | 40.1334
8914 | 12.439722 | 5 | 29.811 | 333 | 5.2183 | 5.222229 | 27.23 | 4.529885 | 1.3064 | 0.856602 | 0.7347024 | 1.261 | -1.052786 | 40.1389
8915 | 12.441111 | 5 | 29.818 | 329 | 5.2176 | 5.222889 | 27.22 | 4.55352 | 1.2972 | 0.8567101 | 0.7355099 | 1.2502 | -1.051765 | 40.1221
8916 | 12.442778 | 5 | 29.8249 | 341 | 5.219 | 5.223632 | 27.24 | 4.619098 | 1.288 | 0.8568157 | 0.7363002 | 1.2392 | -1.050538 | 40.0781
8917 | 12.444167 | 5 | 29.8319 | 327 | 5.1855 | 5.224252 | 26.89 | 4.587869 | 1.2765 | 0.8569191 | 0.7370676 | 1.2283 | -1.049515 | 40.0973
8918 | 12.445556 | 5 | 29.8388 | 336 | 5.2183 | 5.225484 | 27.23 | 4.560608 | 1.2671 | 0.8570202 | 0.7378168 | 1.2173 | -1.048491 | 40.1139
8919 | 12.446944 | 5 | 29.8458 | 326 | 5.2162 | 5.226126 | 27.21 | 4.591355 | 1.2577 | 0.8571186 | 0.7380665 | 1.2061 | -1.047467 | 40.0924
8920 | 12.448333 | 5 | 29.8527 | 333 | 5.2197 | 5.227425 | 27.25 | 4.588311 | 1.2483 | 0.8572147 | 0.7387796 | 1.1948 | -1.046441 | 40.0932
8921 | 12.449722 | 5 | 29.8596 | 332 | 5.2238 | 5.22868 | 27.29 | 4.573426 | 1.2391 | 0.8573087 | 0.7394752 | 1.1835 | -1.045414 | 40.1017
8922 | 12.451111 | 5 | 29.8666 | 334 | 5.2266 | 5.229941 | 27.32 | 4.399882 | 1.2303 | 0.8574 | 0.7401527 | 1.1722 | -1.044387 | 40.2139
8923 | 12.4525 | 5 | 29.8735 | 339 | 5.2287 | 5.230495 | 27.34 | 4.603598 | 1.2211 | 0.8574896 | 0.7408122 | 1.1609 | -1.043358 | 40.0793
8924 | 12.453889 | 5 | 29.8805 | 342 | 5.2225 | 5.230975 | 27.27 | 4.598276 | 1.2116 | 0.8575772 | 0.7414527 | 1.1495 | -1.042329 | 40.0815
8925 | 12.455278 | 5 | 29.8874 | 326 | 5.2232 | 5.232224 | 27.28 | 4.605528 | 1.202 | 0.8576624 | 0.7420757 | 1.1381 | -1.041298 | 40.0754
8926 | 12.456667 | 5 | 29.8944 | 326 | 5.2391 | 5.233459 | 27.45 | 4.594779 | 1.1935 | 0.8577446 | 0.7426826 | 1.1267 | -1.040267 | 40.0812
8927 | 12.458056 | 5 | 29.9013 | 334 | 5.2329 | 5.23408 | 27.38 | 4.598991 | 1.1844 | 0.8578246 | 0.7427937 | 1.1152 | -1.039236 | 40.0771
8928 | 12.459444 | 5 | 29.9083 | 334 | 5.2322 | 5.234731 | 27.38 | 4.637271 | 1.1752 | 0.8579027 | 0.7433658 | 1.1035 | -1.038204 | 40.0507
8929 | 12.460833 | 5 | 29.9152 | 342 | 5.2322 | 5.235348 | 27.38 | 4.631794 | 1.1659 | 0.8579784 | 0.7439206 | 1.0918 | -1.037171 | 40.053
8930 | 12.462222 | 5 | 29.9221 | 340 | 5.2218 | 5.236006 | 27.27 | 4.617425 | 1.1564 | 0.8580532 | 0.7444578 | 1.0801 | -1.036138 | 40.0612
8931 | 12.463611 | 5 | 29.9291 | 337 | 5.2245 | 5.236536 | 27.3 | 4.618852 | 1.1468 | 0.8581261 | 0.7449756 | 1.0684 | -1.035103 | 40.059
8932 | 12.465 | 5 | 29.936 | 328 | 5.2329 | 5.237063 | 27.38 | 4.983758 | 1.1372 | 0.8581962 | 0.7454745 | 1.0567 | -1.034068 | 39.8172
8933 | 12.466389 | 5 | 29.943 | 344 | 5.2356 | 5.238246 | 27.41 | 4.616853 | 1.1281 | 0.8582635 | 0.7459556 | 1.045 | -1.033032 | 40.0577
8934 | 12.467778 | 5 | 29.9499 | 338 | 5.228 | 5.239444 | 27.33 | 4.623149 | 1.1179 | 0.8583289 | 0.7464187 | 1.0333 | -1.031996 | 40.0523
8935 | 12.469167 | 5 | 29.9569 | 339 | 5.2356 | 5.240591 | 27.41 | 4.615882 | 1.1084 | 0.8583918 | 0.7463873 | 1.0214 | -1.030959 | 40.0558
8936 | 12.470556 | 5 | 29.9638 | 338 | 5.2294 | 5.241118 | 27.35 | 4.631527 | 1.0985 | 0.8584524 | 0.7468139 | 1.0095 | -1.029922 | 40.0442
8937 | 12.471944 | 5 | 29.9708 | 333 | 5.2536 | 5.24227 | 27.6 | 4.633046 | 1.0903 | 0.8585112 | 0.7472233 | 0.9975 | -1.028885 | 40.0419
8938 | 12.473333 | 5 | 29.9777 | 348 | 5.2349 | 5.242817 | 27.4 | 4.640468 | 1.0812 | 0.8585687 | 0.7476163 | 0.9855 | -1.027847 | 40.0358
8939 | 12.474722 | 5 | 29.9846 | 338 | 5.2412 | 5.24398 | 27.47 | 4.635455 | 1.0724 | 0.8586244 | 0.747992 | 0.9735 | -1.026808 | 40.0378
8940 | 12.476111 | 5 | 29.9916 | 334 | 5.2336 | 5.244517 | 27.39 | 4.656298 | 1.0629 | 0.8586772 | 0.7483484 | 0.9615 | -1.025769 | 40.0228
8941 | 12.4775 | 5 | 29.9985 | 344 | 5.2391 | 5.245104 | 27.45 | 4.654697 | 1.0626 | 0.8587281 | 0.7487031 | 0.9495 | -1.024729 | 40.0226
8942 | 12.478889 | 5 | 30.0055 | 332 | 5.2502 | 5.245691 | 27.56 | 4.647432 | 1.0543 | 0.8587778 | 0.7490426 | 0.9376 | -1.023689 | 40.026
8943 | 12.480278 | 5 | 30.0124 | 334 | 5.2488 | 5.246861 | 27.55 | 4.68511 | 1.0456 | 0.858825 | 0.7488971 | 0.9255 | -1.022649 | 40
8944 | 12.481667 | 5 | 30.0194 | 327 | 5.2488 | 5.247973 | 27.55 | 4.674536 | 1.0369 | 0.8588694 | 0.7492041 | 0.9133 | -1.021608 | 40.0057
8945 | 12.483056 | 5 | 30.0263 | 329 | 5.2301 | 5.248434 | 27.35 | 4.67175 | 1.0271 | 0.8589102 | 0.7494921 | 0.9011 | -1.020568 | 40.0062
8946 | 12.484444 | 5 | 30.0333 | 336 | 5.2543 | 5.249616 | 27.61 | 4.70549 | 1.019 | 0.8589483 | 0.7497637 | 0.8889 | -1.019527 | 39.9828
8947 | 12.485833 | 5 | 30.0402 | 332 | 5.2502 | 5.250719 | 27.56 | 4.665332 | 1.0098 | 0.858984 | 0.7500171 | 0.8767 | -1.018486 | 40.0079
8948 | 12.487222 | 5 | 30.0472 | 346 | 5.2453 | 5.251765 | 27.51 | 4.668568 | 1.0005 | 0.8590176 | 0.7502529 | 0.8646 | -1.017444 | 40.0044
8949 | 12.488611 | 5 | 30.0541 | 330 | 5.2646 | 5.252954 | 27.72 | 4.712822 | 0.9925 | 0.8590486 | 0.7504726 | 0.8524 | -1.016401 | 39.9741
8950 | 12.49 | 5 | 30.061 | 335 | 5.2584 | 5.254038 | 27.65 | 4.66735 | 0.9835 | 0.8590777 | 0.7506753 | 0.8402 | -1.015359 | 40.0027
8951 | 12.491389 | 5 | 30.068 | 328 | 5.2495 | 5.255156 | 27.56 | 4.659385 | 0.9744 | 0.8591048 | 0.7504033 | 0.8279 | -1.014316 | 40.0066
8952 | 12.492778 | 5 | 30.0749 | 341 | 5.2398 | 5.2562 | 27.46 | 4.659576 | 0.9641 | 0.8591321 | 0.7505701 | 0.8155 | -1.013274 | 40.0052
8953 | 12.494167 | 5 | 30.0819 | 348 | 5.2571 | 5.257276 | 27.64 | 4.707488 | 0.9556 | 0.859157 | 0.7507205 | 0.8031 | -1.012231 | 39.9725
8954 | 12.495556 | 5 | 30.0888 | 328 | 5.2674 | 5.257699 | 27.75 | 4.711774 | 0.9477 | 0.8591793 | 0.7508549 | 0.7907 | -1.011188 | 39.9684
8955 | 12.496944 | 5 | 30.0958 | 323 | 5.2515 | 5.25816 | 27.58 | 4.711695 | 0.9389 | 0.8591987 | 0.7509731 | 0.7784 | -1.010146 | 39.9671
8956 | 12.498333 | 5 | 30.1027 | 338 | 5.2591 | 5.259308 | 27.66 | 4.698942 | 0.9302 | 0.8592157 | 0.7510742 | 0.7661 | -1.009103 | 39.9742
8957 | 12.499722 | 5 | 30.1097 | 335 | 5.2688 | 5.260465 | 27.76 | 4.705768 | 0.9225 | 0.8592308 | 0.7511593 | 0.7538 | -1.00806 | 39.9684
8958 | 12.501111 | 5 | 30.1166 | 326 | 5.2557 | 5.261571 | 27.62 | 4.70059 | 0.9131 | 0.8592117 | 0.7512271 | 0.7415 | -1.007016 | 39.9706
8959 | 12.5025 | 5 | 30.1235 | 343 | 5.2495 | 5.26202 | 27.56 | 4.734848 | 0.904 | 0.8591894 | 0.7508318 | 0.7291 | -1.005973 | 39.9468
8960 | 12.503889 | 5 | 30.1305 | 336 | 5.2777 | 5.263064 | 27.85 | 4.722937 | 0.8965 | 0.8591647 | 0.7508691 | 0.7167 | -1.00493 | 39.9533
8961 | 12.505278 | 5 | 30.1374 | 338 | 5.2791 | 5.264162 | 27.87 | 4.729811 | 0.889 | 0.8591379 | 0.7508923 | 0.7042 | -1.003887 | 39.9475
8962 | 12.506944 | 5 | 30.1444 | 342 | 5.2453 | 5.265227 | 27.51 | 4.729882 | 0.8789 | 0.8591096 | 0.7508976 | 0.6917 | -1.002636 | 39.9465
8963 | 12.508333 | 5 | 30.1513 | 340 | 5.2695 | 5.266334 | 27.77 | 4.701147 | 0.871 | 0.8590789 | 0.7508885 | 0.6792 | -1.001593 | 39.9641
8964 | 12.509722 | 5 | 30.1583 | 347 | 5.2729 | 5.267451 | 27.8 | 4.718895 | 0.8629 | 0.8590469 | 0.7508649 | 0.6668 | -1.00055 | 39.9512
8965 | 12.511111 | 5 | 30.1652 | 339 | 5.2584 | 5.268529 | 27.65 | 4.703347 | 0.8536 | 0.8590136 | 0.7508237 | 0.6544 | -0.9995073 | 39.9601
8966 | 12.5125 | 5 | 30.1722 | 331 | 5.255 | 5.269566 | 27.61 | 4.720484 | 0.8442 | 0.8589779 | 0.7507634 | 0.6421 | -0.9984644 | 39.9475
8967 | 12.513889 | 5 | 30.1791 | 333 | 5.2646 | 5.270608 | 27.72 | 4.746194 | 0.836 | 0.8589368 | 0.7502477 | 0.6297 | -0.997422 | 39.9294
8968 | 12.515278 | 5 | 30.1861 | 330 | 5.2736 | 5.271752 | 27.81 | 4.770395 | 0.8282 | 0.8588931 | 0.7501584 | 0.6171 | -0.99638 | 39.9121
8969 | 12.516667 | 5 | 30.193 | 334 | 5.2763 | 5.272764 | 27.84 | 4.726065 | 0.8203 | 0.8588477 | 0.750054 | 0.6046 | -0.9953381 | 39.94
8970 | 12.518056 | 5 | 30.2 | 339 | 5.2866 | 5.273841 | 27.95 | 5.161767 | 0.8137 | 0.8588 | 0.7499373 | 0.5922 | -0.9942963 | 39.6509
8971 | 12.519444 | 5 | 30.2069 | 338 | 5.277 | 5.274947 | 27.85 | 4.777423 | 0.8059 | 0.8587498 | 0.7498065 | 0.5798 | -0.9932555 | 39.9037
8972 | 12.520833 | 5 | 30.2138 | 331 | 5.2997 | 5.276072 | 28.09 | 4.776205 | 0.8 | 0.8586969 | 0.7496634 | 0.5674 | -0.9922141 | 39.9032
8973 | 12.522222 | 5 | 30.2208 | 345 | 5.2805 | 5.277217 | 27.88 | 4.75529 | 0.7924 | 0.8586419 | 0.7495063 | 0.5551 | -0.9911729 | 39.9157
8974 | 12.523611 | 5 | 30.2278 | 332 | 5.2853 | 5.278336 | 27.93 | 4.773822 | 0.7855 | 0.8585837 | 0.7493358 | 0.5428 | -0.990132 | 39.9022
8975 | 12.525 | 5 | 30.2347 | 337 | 5.2983 | 5.279428 | 28.07 | 4.785352 | 0.7876 | 0.8585234 | 0.7487383 | 0.5305 | -0.9890916 | 39.8933
8976 | 12.526389 | 5 | 30.2416 | 346 | 5.2949 | 5.280504 | 28.04 | 4.797045 | 0.7813 | 0.8584611 | 0.7485602 | 0.518 | -0.9880517 | 39.8844
8977 | 12.527778 | 5 | 30.2486 | 329 | 5.288 | 5.281596 | 27.96 | 4.77779 | 0.7742 | 0.8583969 | 0.7483695 | 0.5057 | -0.9870121 | 39.8957
8978 | 12.529167 | 5 | 30.2555 | 334 | 5.2962 | 5.282697 | 28.05 | 4.765726 | 0.7674 | 0.8583304 | 0.7481665 | 0.4933 | -0.9859727 | 39.9024
8979 | 12.530556 | 5 | 30.2625 | 346 | 5.2887 | 5.283782 | 27.97 | 4.781271 | 0.7602 | 0.8582623 | 0.7479501 | 0.4811 | -0.9849337 | 39.8909
8980 | 12.531944 | 5 | 30.2694 | 356 | 5.2736 | 5.284832 | 27.81 | 4.7695 | 0.7523 | 0.8581913 | 0.7477183 | 0.4689 | -0.9838957 | 39.8974
8981 | 12.533333 | 5 | 30.2764 | 332 | 5.2908 | 5.285979 | 27.99 | 4.832606 | 0.7454 | 0.8581185 | 0.7474736 | 0.4567 | -0.9828573 | 39.8545
8982 | 12.534722 | 5 | 30.2833 | 337 | 5.2901 | 5.287024 | 27.98 | 4.777406 | 0.7386 | 0.8580432 | 0.747215 | 0.4447 | -0.9818192 | 39.8896
8983 | 12.536111 | 5 | 30.2903 | 338 | 5.2942 | 5.288163 | 28.03 | 4.800609 | 0.7322 | 0.8579658 | 0.7465241 | 0.4325 | -0.9807818 | 39.873
8984 | 12.5375 | 5 | 30.2972 | 327 | 5.2921 | 5.289255 | 28.01 | 4.802796 | 0.7259 | 0.8578863 | 0.7462429 | 0.4203 | -0.9797451 | 39.8703
8985 | 12.538889 | 5 | 30.3042 | 346 | 5.2866 | 5.290438 | 27.95 | 4.795107 | 0.719 | 0.8578056 | 0.7459482 | 0.4081 | -0.9787088 | 39.8741
8986 | 12.540278 | 5 | 30.3111 | 341 | 5.2846 | 5.291505 | 27.93 | 4.80678 | 0.7118 | 0.8577225 | 0.74564 | 0.396 | -0.9776729 | 39.8651
8987 | 12.541667 | 5 | 30.3181 | 335 | 5.2887 | 5.292566 | 27.97 | 4.79579 | 0.7049 | 0.857637 | 0.7453197 | 0.384 | -0.9766374 | 39.871
8988 | 12.543056 | 5 | 30.325 | 336 | 5.3024 | 5.293726 | 28.12 | 4.826515 | 0.6987 | 0.8575496 | 0.7449874 | 0.372 | -0.9756024 | 39.8495
8989 | 12.544444 | 5 | 30.332 | 337 | 5.301 | 5.294839 | 28.1 | 4.799244 | 0.6924 | 0.8574601 | 0.7446433 | 0.3601 | -0.9745686 | 39.8662
8990 | 12.545833 | 5 | 30.3389 | 334 | 5.3045 | 5.295894 | 28.14 | 4.841475 | 0.6865 | 0.8573681 | 0.7442889 | 0.3483 | -0.9735345 | 39.8371
8991 | 12.547222 | 5 | 30.3459 | 340 | 5.3167 | 5.297008 | 28.27 | 4.831206 | 0.6814 | 0.8572745 | 0.7435135 | 0.3364 | -0.9725012 | 39.8426
8992 | 12.548611 | 5 | 30.3528 | 345 | 5.3038 | 5.298108 | 28.13 | 4.81489 | 0.6753 | 0.8571787 | 0.7431394 | 0.3244 | -0.9714687 | 39.8521
8993 | 12.55 | 5 | 30.3597 | 340 | 5.301 | 5.2992 | 28.1 | 4.794785 | 0.6689 | 0.8570807 | 0.7427534 | 0.3125 | -0.9704368 | 39.8641
8994 | 12.551389 | 5 | 30.3667 | 352 | 5.314 | 5.300408 | 28.24 | 4.807051 | 0.6639 | 0.8569809 | 0.742358 | 0.3007 | -0.9694054 | 39.8547
8995 | 12.552778 | 5 | 30.3736 | 345 | 5.3024 | 5.301474 | 28.12 | 4.864108 | 0.6573 | 0.8568804 | 0.7419502 | 0.2889 | -0.9683745 | 39.8158
8996 | 12.554167 | 5 | 30.3806 | 337 | 5.3038 | 5.302514 | 28.13 | 4.854589 | 0.6511 | 0.8567793 | 0.7415308 | 0.2772 | -0.9673443 | 39.8208
8997 | 12.555556 | 5 | 30.3875 | 340 | 5.2976 | 5.303562 | 28.06 | 4.847668 | 0.6443 | 0.8566764 | 0.7410993 | 0.2657 | -0.9663146 | 39.8241
8998 | 12.556944 | 5 | 30.3945 | 339 | 5.3017 | 5.304568 | 28.11 | 4.846722 | 0.6378 | 0.8565738 | 0.7406562 | 0.2541 | -0.9652862 | 39.8234
8999 | 12.558333 | 5 | 30.4014 | 340 | 5.3113 | 5.3056 | 28.21 | 4.820224 | 0.5619 | 0.8564694 | 0.7396735 | 0.2425 | -0.9642581 | 39.8396
9000 | 12.559722 | 5 | 30.4084 | 341 | 5.3004 | 5.30664 | 28.09 | 4.874554 | 0.5572 | 0.856363 | 0.7390861 | 0.2309 | -0.9632311 | 39.8025
9001 | 12.561111 | 5 | 30.4153 | 342 | 5.3358 | 5.307678 | 28.47 | 4.859769 | 0.5563 | 0.8562546 | 0.7384964 | 0.2192 | -0.962205 | 39.811
9002 | 12.5625 | 5 | 30.4222 | 327 | 5.3181 | 5.308773 | 28.28 | 4.8876 | 0.5532 | 0.856146 | 0.7379011 | 0.2076 | -0.9611796 | 39.7914
9003 | 12.563889 | 5 | 30.4292 | 340 | 5.3181 | 5.309803 | 28.28 | 4.869733 | 0.5505 | 0.8560373 | 0.7373006 | 0.1961 | -0.9601551 | 39.8019
9004 | 12.565278 | 5 | 30.4361 | 343 | 5.3147 | 5.310878 | 28.25 | 4.883467 | 0.5476 | 0.8559272 | 0.7366951 | 0.1846 | -0.9591314 | 39.7915
9005 | 12.566667 | 5 | 30.4431 | 337 | 5.3086 | 5.311911 | 28.18 | 4.859689 | 0.5444 | 0.8558159 | 0.7360838 | 0.1732 | -0.9581085 | 39.8059
9006 | 12.568056 | 5 | 30.45 | 355 | 5.3242 | 5.313028 | 28.35 | 4.86038 | 0.5421 | 0.8557034 | 0.7354677 | 0.1619 | -0.9570866 | 39.8042
9007 | 12.569722 | 5 | 30.457 | 332 | 5.3215 | 5.314046 | 28.32 | 4.863021 | 0.5339 | 0.8555896 | 0.7344458 | 0.1504 | -0.9558621 | 39.8015
9008 | 12.571111 | 5 | 30.4639 | 337 | 5.3154 | 5.315045 | 28.25 | 4.895671 | 0.5316 | 0.8554745 | 0.7338119 | 0.1389 | -0.9548424 | 39.7787
9009 | 12.5725 | 4.9954 | 30.4709 | 339 | 5.3154 | 5.316055 | 28.25 | 4.899855 | 0.5282 | 0.855358 | 0.7331721 | 0.1275 | -0.9538236 | 39.7746
9010 | 12.573889 | 4.9954 | 30.4778 | 350 | 5.3181 | 5.317125 | 28.28 | 4.881722 | 0.5252 | 0.8552409 | 0.7325269 | 0.1161 | -0.9528057 | 39.7853
9011 | 12.575278 | 4.9472 | 30.4847 | 343 | 5.3433 | 5.318203 | 28.55 | 4.883121 | 0.5249 | 0.8551225 | 0.731881 | 0.1048 | -0.9517886 | 39.7831
9012 | 12.576667 | 4.9472 | 30.4915 | 335 | 5.3317 | 5.319205 | 28.43 | 4.901515 | 0.5244 | 0.8550029 | 0.7312345 | 0.0936 | -0.9507725 | 39.7698
9013 | 12.578056 | 4.8996 | 30.4983 | 346 | 5.3167 | 5.32027 | 28.27 | 4.917033 | 0.5154 | 0.854883 | 0.7305718 | 0.0825 | -0.9497573 | 39.7583
9014 | 12.579444 | 4.8996 | 30.5051 | 333 | 5.3113 | 5.32131 | 28.21 | 4.908624 | 0.5064 | 0.8547615 | 0.7298924 | 0.0714 | -0.9487437 | 39.7627
9015 | 12.580833 | 4.8511 | 30.5119 | 341 | 5.314 | 5.322402 | 28.24 | 4.91605 | 0.5035 | 0.8546388 | 0.7288267 | 0.0603 | -0.9477306 | 39.7565
9016 | 12.582222 | 4.8511 | 30.5186 | 348 | 5.3236 | 5.323464 | 28.34 | 4.920214 | 0.5017 | 0.8545153 | 0.72814 | 0.0492 | -0.9467188 | 39.7526
9017 | 12.583611 | 4.8035 | 30.5253 | 334 | 5.3324 | 5.324565 | 28.43 | 4.930349 | 0.4993 | 0.8543902 | 0.7274497 | 0.0381 | -0.9457079 | 39.7448
9018 | 12.585 | 4.8035 | 30.532 | 339 | 5.3406 | 5.325646 | 28.52 | 4.9145 | 0.4924 | 0.8542638 | 0.7267461 | 0.0271 | -0.9446979 | 39.754
9019 | 12.586389 | 4.7565 | 30.5386 | 346 | 5.3317 | 5.326721 | 28.43 | 4.885963 | 0.4911 | 0.8541363 | 0.7260399 | 0.0162 | -0.943689 | 39.7717
9020 | 12.587778 | 4.7565 | 30.5452 | 336 | 5.3311 | 5.327769 | 28.42 | 4.932167 | 0.49 | 0.8540079 | 0.7253301 | 0.0054 | -0.942681 | 39.7401
9021 | 12.589167 | 4.7102 | 30.5517 | 356 | 5.3167 | 5.328836 | 28.27 | 4.930879 | 0.4871 | 0.8538787 | 0.7246145 | -0.0053 | -0.941674 | 39.7399
9022 | 12.590556 | 4.7102 | 30.5582 | 343 | 5.3351 | 5.32988 | 28.46 | 4.925202 | 0.4861 | 0.8537481 | 0.7238976 | -0.016 | -0.940668 | 39.7425
9023 | 12.591944 | 4.6632 | 30.5647 | 339 | 5.3494 | 5.330933 | 28.62 | 4.966369 | 0.481 | 0.8536161 | 0.7228052 | -0.0266 | -0.939664 | 39.7142
9024 | 12.593333 | 4.6632 | 30.5712 | 340 | 5.3345 | 5.331948 | 28.46 | 4.93011 | 0.48 | 0.8534826 | 0.7220786 | -0.0373 | -0.9386605 | 39.7371
9025 | 12.594722 | 4.6172 | 30.5776 | 355 | 5.3494 | 5.333274 | 28.62 | 4.928799 | 0.48 | 0.8533475 | 0.7213522 | -0.0479 | -0.9376581 | 39.7369
9026 | 12.596111 | 4.6172 | 30.584 | 343 | 5.3351 | 5.334338 | 28.46 | 4.93321 | 0.4776 | 0.8532103 | 0.7206216 | -0.0584 | -0.9366566 | 39.733
9027 | 12.5975 | 4.572 | 30.5904 | 346 | 5.3656 | 5.335413 | 28.79 | 4.944303 | 0.4799 | 0.8530719 | 0.719894 | -0.0688 | -0.9356562 | 39.7246
9028 | 12.598889 | 4.572 | 30.5967 | 342 | 5.3433 | 5.33652 | 28.55 | 4.975057 | 0.4797 | 0.8529325 | 0.7191654 | -0.0791 | -0.9346567 | 39.7033
9029 | 12.600278 | 4.5277 | 30.603 | 345 | 5.3494 | 5.337621 | 28.62 | 4.972658 | 0.4804 | 0.8527924 | 0.7184373 | -0.0893 | -0.9336583 | 39.7038
9030 | 12.601667 | 4.5277 | 30.6093 | 344 | 5.3501 | 5.338784 | 28.62 | 4.944112 | 0.4812 | 0.8526507 | 0.717712 | -0.0993 | -0.9326609 | 39.7217
9031 | 12.603056 | 4.4831 | 30.6155 | 341 | 5.3467 | 5.339839 | 28.59 | 4.95765 | 0.4818 | 0.8525086 | 0.7166338 | -0.1094 | -0.9316648 | 39.7118
9032 | 12.604444 | 4.4831 | 30.6217 | 347 | 5.346 | 5.340931 | 28.58 | 4.962287 | 0.4829 | 0.8523661 | 0.7159128 | -0.1194 | -0.9306706 | 39.7077
9033 | 12.605833 | 4.4398 | 30.6279 | 344 | 5.3555 | 5.342039 | 28.68 | 4.954476 | 0.4784 | 0.8522229 | 0.7151835 | -0.1294 | -0.9296767 | 39.7119
9034 | 12.607222 | 4.4398 | 30.6341 | 343 | 5.3568 | 5.343151 | 28.7 | 4.966108 | 0.4739 | 0.8520786 | 0.7144479 | -0.1392 | -0.9286838 | 39.7033
9035 | 12.608611 | 4.3973 | 30.6402 | 336 | 5.344 | 5.344237 | 28.56 | 4.94614 | 0.4767 | 0.8519332 | 0.7137173 | -0.1489 | -0.9276919 | 39.7155
9036 | 12.61 | 4.3973 | 30.6463 | 337 | 5.346 | 5.345256 | 28.58 | 4.968956 | 0.4712 | 0.8517873 | 0.7129763 | -0.1585 | -0.9267011 | 39.6995
9037 | 12.611389 | 4.3559 | 30.6523 | 333 | 5.3568 | 5.346277 | 28.7 | 5.018396 | 0.4722 | 0.8516406 | 0.7122376 | -0.1679 | -0.9257113 | 39.666
9038 | 12.612778 | 4.3559 | 30.6584 | 349 | 5.3474 | 5.347349 | 28.59 | 5.017744 | 0.4658 | 0.8514931 | 0.7114873 | -0.1772 | -0.9247225 | 39.6655
9039 | 12.614167 | 4.3142 | 30.6644 | 337 | 5.3568 | 5.348403 | 28.7 | 5.017666 | 0.467 | 0.8513444 | 0.7103931 | -0.1865 | -0.923735 | 39.6647
9040 | 12.615556 | 4.3142 | 30.6704 | 333 | 5.369 | 5.349443 | 28.83 | 4.991489 | 0.4694 | 0.8511954 | 0.7096507 | -0.1957 | -0.9227488 | 39.6811
9041 | 12.616944 | 4.2738 | 30.6763 | 340 | 5.3507 | 5.350483 | 28.63 | 5.063624 | 0.4646 | 0.8510435 | 0.7088998 | -0.2049 | -0.9217643 | 39.6325
9042 | 12.618333 | 4.2738 | 30.6823 | 344 | 5.3616 | 5.351507 | 28.75 | 5.017232 | 0.4595 | 0.8508899 | 0.7081393 | -0.2139 | -0.9207802 | 39.6623
9043 | 12.619722 | 4.2344 | 30.6881 | 342 | 5.3453 | 5.352522 | 28.57 | 5.019498 | 0.4539 | 0.850735 | 0.7073691 | -0.2228 | -0.9197971 | 39.66
9044 | 12.621111 | 4.2344 | 30.694 | 335 | 5.3541 | 5.35365 | 28.67 | 4.994148 | 0.4557 | 0.8505785 | 0.7066023 | -0.2316 | -0.9188151 | 39.676
9045 | 12.6225 | 4.196 | 30.6999 | 348 | 5.367 | 5.35473 | 28.8 | 5.011281 | 0.4582 | 0.8504217 | 0.7058398 | -0.2402 | -0.9178342 | 39.6638
9046 | 12.623889 | 4.196 | 30.7057 | 348 | 5.3467 | 5.355747 | 28.59 | 5.0085 | 0.4526 | 0.8502635 | 0.7050672 | -0.2487 | -0.9168543 | 39.6648
9047 | 12.625278 | 4.1575 | 30.7115 | 337 | 5.3582 | 5.356762 | 28.71 | 5.040665 | 0.4542 | 0.850104 | 0.7039625 | -0.2571 | -0.9158757 | 39.6428
9048 | 12.626667 | 4.1575 | 30.7172 | 346 | 5.3562 | 5.357887 | 28.69 | 5.130591 | 0.4493 | 0.8499434 | 0.7031854 | -0.2656 | -0.9148985 | 39.5824
9049 | 12.628056 | 4.1202 | 30.723 | 349 | 5.3656 | 5.35889 | 28.79 | 5.02914 | 0.4454 | 0.8497813 | 0.7024018 | -0.2739 | -0.9139223 | 39.6488
9050 | 12.629444 | 4.1202 | 30.7287 | 336 | 5.3798 | 5.359995 | 28.94 | 5.029003 | 0.4491 | 0.8496186 | 0.7016254 | -0.2821 | -0.9129479 | 39.6481
9051 | 12.630833 | 4.084 | 30.7344 | 341 | 5.3697 | 5.361094 | 28.83 | 5.025566 | 0.4514 | 0.8494557 | 0.7008526 | -0.2902 | -0.9119739 | 39.6497
9052 | 12.632222 | 4.084 | 30.74 | 336 | 5.3596 | 5.36216 | 28.72 | 5.013286 | 0.4473 | 0.8492917 | 0.7000728 | -0.2981 | -0.9110009 | 39.6571
9053 | 12.633611 | 4.0489 | 30.7456 | 342 | 5.3568 | 5.363229 | 28.7 | 5.019491 | 0.443 | 0.8491273 | 0.6992887 | -0.3059 | -0.9100291 | 39.6522
9054 | 12.635278 | 4.0489 | 30.7513 | 358 | 5.3677 | 5.364219 | 28.81 | 5.04484 | 0.4401 | 0.8489628 | 0.6984994 | -0.3135 | -0.908864 | 39.635
9055 | 12.636667 | 4.0137 | 30.7568 | 353 | 5.3602 | 5.365251 | 28.73 | 5.049576 | 0.4365 | 0.8487976 | 0.6973714 | -0.3211 | -0.9078946 | 39.6312
9056 | 12.638056 | 4.0137 | 30.7624 | 348 | 5.3636 | 5.366377 | 28.77 | 5.04418 | 0.4319 | 0.8486318 | 0.6965689 | -0.3287 | -0.9069265 | 39.6341
9057 | 12.639444 | 3.9797 | 30.7679 | 351 | 5.3744 | 5.367528 | 28.88 | 5.064034 | 0.428 | 0.8484651 | 0.6957586 | -0.3362 | -0.9059602 | 39.6203
9058 | 12.640833 | 3.9797 | 30.7735 | 347 | 5.369 | 5.368579 | 28.83 | 5.035081 | 0.4233 | 0.8482986 | 0.6949411 | -0.3435 | -0.9049944 | 39.6387
9059 | 12.642222 | 3.9467 | 30.779 | 346 | 5.3704 | 5.369628 | 28.84 | 5.059864 | 0.4266 | 0.8481313 | 0.6941296 | -0.3507 | -0.9040297 | 39.6216
9060 | 12.643611 | 3.9467 | 30.7844 | 351 | 5.3562 | 5.370738 | 28.69 | 5.042943 | 0.4228 | 0.8479642 | 0.6933112 | -0.3578 | -0.9030661 | 39.6322
9061 | 12.645 | 3.9147 | 30.7899 | 347 | 5.3677 | 5.37184 | 28.81 | 5.156915 | 0.425 | 0.8477972 | 0.6924965 | -0.3648 | -0.9021036 | 39.556
9062 | 12.646389 | 3.9147 | 30.7953 | 352 | 5.3737 | 5.372963 | 28.88 | 5.071152 | 0.4218 | 0.8476305 | 0.6916758 | -0.3716 | -0.9011423 | 39.6122
9063 | 12.647778 | 3.8827 | 30.8007 | 337 | 5.3845 | 5.373994 | 28.99 | 4.585927 | 0.4192 | 0.8474641 | 0.6905303 | -0.3783 | -0.9001824 | 39.9311
9064 | 12.649167 | 3.8827 | 30.8061 | 353 | 5.3737 | 5.375038 | 28.88 | 5.038022 | 0.4225 | 0.8472972 | 0.6897123 | -0.3851 | -0.8992238 | 39.6329
9065 | 12.650556 | 3.8519 | 30.8114 | 345 | 5.3953 | 5.376149 | 29.11 | 5.120011 | 0.4213 | 0.8471303 | 0.6888927 | -0.3917 | -0.8982664 | 39.578
9066 | 12.651944 | 3.8519 | 30.8168 | 342 | 5.3778 | 5.377251 | 28.92 | 5.050415 | 0.4249 | 0.8469629 | 0.6880804 | -0.3982 | -0.8973108 | 39.6234
9067 | 12.653333 | 3.8224 | 30.8221 | 349 | 5.3973 | 5.378341 | 29.13 | 5.162962 | 0.424 | 0.8467951 | 0.6872667 | -0.4045 | -0.8963556 | 39.5483
9068 | 12.654722 | 3.8224 | 30.8274 | 344 | 5.398 | 5.379447 | 29.14 | 5.065047 | 0.4227 | 0.8466278 | 0.6864502 | -0.4107 | -0.8954015 | 39.6126
9069 | 12.656111 | 3.7939 | 30.8327 | 345 | 5.3913 | 5.38052 | 29.07 | 5.168439 | 0.4207 | 0.8464612 | 0.6856308 | -0.4168 | -0.8944486 | 39.5435
9070 | 12.6575 | 3.7939 | 30.838 | 335 | 5.3953 | 5.381627 | 29.11 | 5.184008 | 0.4264 | 0.8462947 | 0.6848201 | -0.4227 | -0.8934968 | 39.5325
9071 | 12.658889 | 3.7654 | 30.8432 | 357 | 5.4007 | 5.382715 | 29.17 | 5.065149 | 0.4221 | 0.846129 | 0.6836927 | -0.4286 | -0.8925464 | 39.6108
9072 | 12.660278 | 3.7654 | 30.8484 | 340 | 5.3987 | 5.3838 | 29.15 | 5.070413 | 0.4279 | 0.8459621 | 0.6828863 | -0.4345 | -0.8915973 | 39.6067
9073 | 12.661667 | 3.7383 | 30.8536 | 365 | 5.4101 | 5.384843 | 29.27 | 5.105177 | 0.4277 | 0.8457964 | 0.6820791 | -0.4402 | -0.8906494 | 39.5832
9074 | 12.663056 | 3.7383 | 30.8588 | 337 | 5.4081 | 5.385932 | 29.25 | 5.195197 | 0.4272 | 0.8456306 | 0.6812706 | -0.4458 | -0.8897025 | 39.5229
9075 | 12.664444 | 3.7123 | 30.864 | 342 | 5.404 | 5.386966 | 29.2 | 5.076456 | 0.4265 | 0.8454641 | 0.6804612 | -0.4512 | -0.8887575 | 39.6011
9076 | 12.665833 | 3.7123 | 30.8691 | 340 | 5.3899 | 5.388039 | 29.05 | 5.108192 | 0.4256 | 0.8452977 | 0.6796503 | -0.4566 | -0.8878129 | 39.5796
9077 | 12.667222 | 3.6874 | 30.8742 | 347 | 5.404 | 5.389102 | 29.2 | 5.189692 | 0.4257 | 0.8451314 | 0.6788388 | -0.4617 | -0.8868694 | 39.525
9078 | 12.668611 | 3.6874 | 30.8794 | 339 | 5.3859 | 5.390197 | 29.01 | 5.119901 | 0.4238 | 0.8449645 | 0.6780239 | -0.4668 | -0.8859271 | 39.5707
9079 | 12.67 | 3.6625 | 30.8844 | 359 | 5.3933 | 5.391321 | 29.09 | 5.106795 | 0.422 | 0.8447975 | 0.6769106 | -0.4718 | -0.8849861 | 39.5789
9080 | 12.671389 | 3.6625 | 30.8895 | 335 | 5.4074 | 5.392464 | 29.24 | 5.63069 | 0.4213 | 0.8446311 | 0.6760927 | -0.4768 | -0.8840464 | 39.2294
9081 | 12.672778 | 3.6389 | 30.8946 | 341 | 5.406 | 5.393539 | 29.23 | 5.116811 | 0.4208 | 0.844465 | 0.6752735 | -0.4816 | -0.8831079 | 39.5713
9082 | 12.674167 | 3.6389 | 30.8996 | 339 | 5.3973 | 5.394614 | 29.13 | 5.236065 | 0.4195 | 0.8442995 | 0.6744527 | -0.4863 | -0.8821705 | 39.4917
9083 | 12.675556 | 3.6163 | 30.9047 | 360 | 5.3764 | 5.395718 | 28.91 | 5.016106 | 0.4167 | 0.8441339 | 0.6736266 | -0.4909 | -0.8812342 | 39.637
9084 | 12.676944 | 3.6163 | 30.9097 | 355 | 5.3845 | 5.396706 | 28.99 | 5.111757 | 0.4138 | 0.8439691 | 0.6727948 | -0.4953 | -0.8802998 | 39.5732
9085 | 12.678333 | 3.5948 | 30.9147 | 357 | 5.3859 | 5.397804 | 29.01 | 5.048613 | 0.4118 | 0.8438049 | 0.6719598 | -0.4996 | -0.8793659 | 39.6145
9086 | 12.679722 | 3.5948 | 30.9197 | 356 | 5.3663 | 5.398897 | 28.8 | 4.899327 | 0.4089 | 0.8436404 | 0.6711204 | -0.5037 | -0.8784331 | 39.7127
9087 | 12.681111 | 3.5733 | 30.9246 | 342 | 5.3852 | 5.399984 | 29 | 5.02361 | 0.407 | 0.8434759 | 0.6699932 | -0.5079 | -0.8775017 | 39.6302
9088 | 12.6825 | 3.5733 | 30.9296 | 343 | 5.3872 | 5.401089 | 29.02 | 4.910019 | 0.4049 | 0.8433111 | 0.6691482 | -0.512 | -0.8765717 | 39.7047
9089 | 12.683889 | 3.5529 | 30.9345 | 347 | 5.3886 | 5.402166 | 29.04 | 5.103225 | 0.403 | 0.8431473 | 0.6682993 | -0.516 | -0.8756428 | 39.5766
9090 | 12.685278 | 3.5529 | 30.9395 | 358 | 5.3724 | 5.403255 | 28.86 | 4.931715 | 0.4004 | 0.8429818 | 0.6674449 | -0.5199 | -0.8747152 | 39.6895
9091 | 12.686667 | 3.5333 | 30.9444 | 339 | 5.404 | 5.404385 | 29.2 | 5.123892 | 0.4002 | 0.8428165 | 0.6665902 | -0.5237 | -0.8737887 | 39.562
9092 | 12.688056 | 3.5333 | 30.9493 | 345 | 5.394 | 5.405469 | 29.09 | 5.112252 | 0.3994 | 0.8426522 | 0.6657342 | -0.5274 | -0.8728634 | 39.5693
9093 | 12.689444 | 3.5147 | 30.9542 | 363 | 5.404 | 5.406564 | 29.2 | 5.06066 | 0.399 | 0.8424867 | 0.6648776 | -0.5309 | -0.8719399 | 39.603
9094 | 12.690833 | 3.5147 | 30.9591 | 350 | 5.3987 | 5.407608 | 29.15 | 4.937986 | 0.397 | 0.842322 | 0.664017 | -0.5343 | -0.871017 | 39.6837
9095 | 12.692222 | 3.4959 | 30.9639 | 344 | 5.3778 | 5.408693 | 28.92 | 5.142052 | 0.3948 | 0.8421554 | 0.6628834 | -0.5377 | -0.8700955 | 39.5483
9096 | 12.693611 | 3.4959 | 30.9688 | 354 | 5.3818 | 5.40976 | 28.96 | 5.058308 | 0.3929 | 0.841987 | 0.6620171 | -0.5412 | -0.8691753 | 39.6033
9097 | 12.695 | 3.4782 | 30.9736 | 357 | 5.3933 | 5.410851 | 29.09 | 5.179665 | 0.3918 | 0.841818 | 0.6611485 | -0.5445 | -0.8682564 | 39.5225
9098 | 12.696389 | 3.4782 | 30.9784 | 350 | 5.4121 | 5.411921 | 29.29 | 5.169951 | 0.3921 | 0.8416476 | 0.6602798 | -0.5477 | -0.8673387 | 39.5286
9099 | 12.697778 | 3.4614 | 30.9832 | 346 | 5.4107 | 5.41297 | 29.28 | 5.157455 | 0.3926 | 0.841476 | 0.6594105 | -0.5507 | -0.8664221 | 39.5365
9100 | 12.699444 | 3.4614 | 30.988 | 356 | 5.3926 | 5.414039 | 29.08 | 5.141143 | 0.392 | 0.841303 | 0.6585387 | -0.5537 | -0.8653243 | 39.5472
9101 | 12.700833 | 3.4457 | 30.9928 | 354 | 5.4141 | 5.415171 | 29.31 | 5.144306 | 0.3926 | 0.8411287 | 0.6576683 | -0.5565 | -0.8644102 | 39.5448
9102 | 12.702222 | 3.4457 | 30.9976 | 342 | 5.402 | 5.416252 | 29.18 | 5.080364 | 0.3924 | 0.8409528 | 0.6567968 | -0.5592 | -0.8634973 | 39.5867
9103 | 12.703611 | 3.4299 | 31.0024 | 350 | 5.4034 | 5.417336 | 29.2 | 5.178982 | 0.392 | 0.8407744 | 0.6556765 | -0.5618 | -0.8625858 | 39.521
9104 | 12.705 | 3.4299 | 31.0072 | 339 | 5.4154 | 5.418463 | 29.33 | 5.162988 | 0.393 | 0.8405961 | 0.6548076 | -0.5645 | -0.8616756 | 39.5312
9105 | 12.706389 | 3.415 | 31.0119 | 354 | 5.3973 | 5.419567 | 29.13 | 5.16925 | 0.3917 | 0.8404174 | 0.6539359 | -0.5671 | -0.8607667 | 39.5267
9106 | 12.707778 | 3.415 | 31.0166 | 349 | 5.4081 | 5.420692 | 29.25 | 5.181142 | 0.3927 | 0.840237 | 0.6530672 | -0.5696 | -0.859859 | 39.5185
9107 | 12.709167 | 3.401 | 31.0214 | 359 | 5.4067 | 5.421757 | 29.23 | 5.152157 | 0.3902 | 0.8400564 | 0.6521948 | -0.572 | -0.8589525 | 39.5373
9108 | 12.710556 | 3.401 | 31.0261 | 346 | 5.4174 | 5.422868 | 29.35 | 5.205986 | 0.3919 | 0.8398749 | 0.6513264 | -0.5742 | -0.8580472 | 39.5013
9109 | 12.711944 | 3.3879 | 31.0308 | 345 | 5.4255 | 5.423885 | 29.44 | 4.907358 | 0.3934 | 0.8396922 | 0.650461 | -0.5764 | -0.8571438 | 39.6985
9110 | 12.713333 | 3.3879 | 31.0355 | 352 | 5.3872 | 5.424898 | 29.02 | 5.209111 | 0.3924 | 0.8395086 | 0.6495951 | -0.5784 | -0.8562409 | 39.4985
9111 | 12.714722 | 3.3747 | 31.0402 | 349 | 5.4154 | 5.425959 | 29.33 | 5.193441 | 0.3933 | 0.8393247 | 0.648487 | -0.5805 | -0.8553394 | 39.5086
9112 | 12.716111 | 3.3747 | 31.0449 | 355 | 5.404 | 5.427043 | 29.2 | 5.177904 | 0.394 | 0.8391403 | 0.6476256 | -0.5825 | -0.8544392 | 39.5185
9113 | 12.7175 | 3.3624 | 31.0495 | 349 | 5.4328 | 5.428094 | 29.52 | 5.180826 | 0.3964 | 0.8389558 | 0.6467677 | -0.5845 | -0.8535403 | 39.5163
9114 | 12.718889 | 3.3624 | 31.0542 | 337 | 5.4422 | 5.429173 | 29.62 | 5.194397 | 0.3994 | 0.8387716 | 0.6459152 | -0.5863 | -0.8526425 | 39.5069
9115 | 12.720278 | 3.351 | 31.0589 | 342 | 5.4154 | 5.430311 | 29.33 | 5.012787 | 0.4006 | 0.8385866 | 0.6450641 | -0.588 | -0.8517459 | 39.6269
9116 | 12.721667 | 3.351 | 31.0635 | 337 | 5.4355 | 5.431349 | 29.54 | 5.023005 | 0.4039 | 0.8384016 | 0.6442193 | -0.5897 | -0.8508505 | 39.6198
9117 | 12.723056 | 3.3406 | 31.0682 | 333 | 5.4295 | 5.432333 | 29.48 | 5.11904 | 0.4066 | 0.838216 | 0.6433787 | -0.5912 | -0.8499563 | 39.5559
9118 | 12.724444 | 3.3406 | 31.0728 | 352 | 5.4201 | 5.433358 | 29.38 | 5.049028 | 0.4079 | 0.8380276 | 0.6425417 | -0.5926 | -0.8490638 | 39.602
9119 | 12.725833 | 3.3301 | 31.0774 | 341 | 5.4194 | 5.43447 | 29.37 | 5.231874 | 0.409 | 0.8378387 | 0.6414754 | -0.594 | -0.8481721 | 39.4805
9120 | 12.727222 | 3.3301 | 31.082 | 347 | 5.4141 | 5.435522 | 29.31 | 5.216298 | 0.4098 | 0.8376507 | 0.6406433 | -0.5955 | -0.8472816 | 39.4905
9121 | 12.728611 | 3.3203 | 31.0867 | 349 | 5.4201 | 5.436569 | 29.38 | 5.260723 | 0.4124 | 0.8374617 | 0.6398154 | -0.5969 | -0.8463924 | 39.4607
9122 | 12.73 | 3.3203 | 31.0913 | 347 | 5.4268 | 5.437601 | 29.45 | 5.223931 | 0.4137 | 0.8372721 | 0.6389897 | -0.5982 | -0.8455042 | 39.4848
9123 | 12.731389 | 3.3111 | 31.0959 | 349 | 5.4221 | 5.438648 | 29.4 | 5.241207 | 0.4149 | 0.8370819 | 0.6381655 | -0.5995 | -0.8446173 | 39.473
9124 | 12.732778 | 3.3111 | 31.1005 | 347 | 5.4228 | 5.43973 | 29.41 | 5.258341 | 0.4175 | 0.8368915 | 0.6373458 | -0.6006 | -0.8437314 | 39.4613
9125 | 12.734167 | 3.3025 | 31.1051 | 341 | 5.4528 | 5.440863 | 29.73 | 5.226579 | 0.4229 | 0.8367013 | 0.636537 | -0.6018 | -0.8428467 | 39.4821
9126 | 12.735556 | 3.3025 | 31.1096 | 353 | 5.4235 | 5.441983 | 29.41 | 5.251606 | 0.4258 | 0.8365128 | 0.6357332 | -0.6028 | -0.8419631 | 39.4652
9127 | 12.736944 | 3.2937 | 31.1142 | 363 | 5.4341 | 5.44309 | 29.53 | 5.240683 | 0.4292 | 0.8363244 | 0.6347159 | -0.6039 | -0.8410814 | 39.4722
9128 | 12.738333 | 3.2937 | 31.1188 | 350 | 5.4508 | 5.444142 | 29.71 | 5.276566 | 0.4342 | 0.8361356 | 0.6339285 | -0.6049 | -0.8402003 | 39.448
9129 | 12.739722 | 3.2858 | 31.1234 | 346 | 5.4508 | 5.445224 | 29.71 | 5.278373 | 0.4388 | 0.8359472 | 0.6331494 | -0.6059 | -0.8393204 | 39.4465
9130 | 12.741111 | 3.2858 | 31.1279 | 346 | 5.4341 | 5.446199 | 29.53 | 5.263787 | 0.442 | 0.8357586 | 0.6323763 | -0.6068 | -0.8384414 | 39.456
9131 | 12.7425 | 3.2786 | 31.1325 | 346 | 5.4241 | 5.447247 | 29.42 | 5.231774 | 0.444 | 0.8355704 | 0.6316055 | -0.6076 | -0.8375636 | 39.4769
9132 | 12.743889 | 3.2786 | 31.137 | 351 | 5.4448 | 5.448281 | 29.65 | 5.242842 | 0.4479 | 0.8353832 | 0.6308413 | -0.6084 | -0.8366868 | 39.4693
9133 | 12.745278 | 3.272 | 31.1416 | 347 | 5.4328 | 5.449425 | 29.52 | 5.25569 | 0.4512 | 0.8351966 | 0.6300843 | -0.6091 | -0.8358111 | 39.4605
9134 | 12.746667 | 3.272 | 31.1461 | 352 | 5.4548 | 5.450519 | 29.75 | 5.269616 | 0.4562 | 0.835011 | 0.6293368 | -0.6097 | -0.8349365 | 39.451
9135 | 12.748056 | 3.2654 | 31.1507 | 352 | 5.4588 | 5.451594 | 29.8 | 5.257808 | 0.4616 | 0.8348258 | 0.6283882 | -0.6103 | -0.834063 | 39.4585
9136 | 12.749444 | 3.2654 | 31.1552 | 349 | 5.4441 | 5.452696 | 29.64 | 5.258298 | 0.4664 | 0.8346406 | 0.6276601 | -0.6109 | -0.8331913 | 39.4579
9137 | 12.750833 | 3.2596 | 31.1597 | 333 | 5.4415 | 5.45377 | 29.61 | 5.299312 | 0.4704 | 0.8344572 | 0.6269386 | -0.6114 | -0.83232 | 39.4304
9138 | 12.752222 | 3.2596 | 31.1643 | 348 | 5.4368 | 5.4548 | 29.56 | 5.282242 | 0.4742 | 0.8342747 | 0.6262237 | -0.6119 | -0.8314496 | 39.4415
9139 | 12.753611 | 3.2545 | 31.1688 | 345 | 5.4448 | 5.455947 | 29.65 | 5.294763 | 0.4774 | 0.8340927 | 0.6255142 | -0.6123 | -0.8305803 | 39.4329
9140 | 12.755 | 3.2545 | 31.1733 | 337 | 5.4561 | 5.456978 | 29.77 | 5.295644 | 0.4817 | 0.8339106 | 0.6248134 | -0.6126 | -0.8297119 | 39.432
9141 | 12.756389 | 3.25 | 31.1778 | 350 | 5.4501 | 5.45807 | 29.7 | 5.33978 | 0.4847 | 0.8337284 | 0.6241194 | -0.6129 | -0.8288446 | 39.4024
9142 | 12.757778 | 3.25 | 31.1823 | 349 | 5.4408 | 5.459174 | 29.6 | 5.278737 | 0.4881 | 0.8335482 | 0.6234314 | -0.613 | -0.8279781 | 39.4427
9143 | 12.759167 | 3.2455 | 31.1868 | 346 | 5.4654 | 5.460254 | 29.87 | 5.320207 | 0.4852 | 0.8333694 | 0.6225341 | -0.6132 | -0.8271128 | 39.4149
9144 | 12.760833 | 3.2455 | 31.1913 | 351 | 5.4488 | 5.461349 | 29.69 | 5.319434 | 0.4891 | 0.8331897 | 0.621849 | -0.6133 | -0.8260762 | 39.4155
9145 | 12.762222 | 3.242 | 31.1958 | 359 | 5.4435 | 5.462395 | 29.63 | 5.351081 | 0.4922 | 0.8330089 | 0.6211687 | -0.6134 | -0.825213 | 39.3941
9146 | 12.763611 | 3.242 | 31.2003 | 342 | 5.4548 | 5.463428 | 29.75 | 5.284342 | 0.4961 | 0.8328269 | 0.6204955 | -0.6134 | -0.8243506 | 39.4383
9147 | 12.765 | 3.239 | 31.2048 | 348 | 5.4561 | 5.464435 | 29.77 | 5.328196 | 0.5002 | 0.8326446 | 0.6198302 | -0.6133 | -0.8234892 | 39.4089
9148 | 12.766389 | 3.239 | 31.2093 | 347 | 5.4621 | 5.46551 | 29.83 | 5.337328 | 0.5055 | 0.8324617 | 0.6191739 | -0.6131 | -0.8226287 | 39.4025
9149 | 12.767778 | 3.2368 | 31.2138 | 345 | 5.4674 | 5.466494 | 29.89 | 5.326354 | 0.5108 | 0.8322778 | 0.6185271 | -0.6128 | -0.8217692 | 39.4096
9150 | 12.769167 | 3.2368 | 31.2183 | 348 | 5.4674 | 5.467595 | 29.89 | 5.338904 | 0.5151 | 0.8320931 | 0.617888 | -0.6125 | -0.8209105 | 39.4009
9151 | 12.770556 | 3.2347 | 31.2228 | 345 | 5.476 | 5.468699 | 29.99 | 5.302136 | 0.521 | 0.8319066 | 0.6170645 | -0.6121 | -0.8200528 | 39.4251
9152 | 12.771944 | 3.2347 | 31.2273 | 357 | 5.4641 | 5.469754 | 29.86 | 5.308265 | 0.5259 | 0.8317191 | 0.6164456 | -0.6118 | -0.8191967 | 39.4208
9153 | 12.773333 | 3.2335 | 31.2318 | 340 | 5.4734 | 5.47084 | 29.96 | 5.357109 | 0.5316 | 0.8315309 | 0.6158367 | -0.6113 | -0.8183409 | 39.388
9154 | 12.774722 | 3.2335 | 31.2363 | 365 | 5.4721 | 5.471904 | 29.94 | 5.33941 | 0.5369 | 0.8313423 | 0.6152374 | -0.6108 | -0.8174859 | 39.3996
9155 | 12.776111 | 3.2332 | 31.2408 | 362 | 5.4767 | 5.472935 | 29.99 | 5.309287 | 0.5425 | 0.8311526 | 0.6146476 | -0.6101 | -0.8166318 | 39.4193
9156 | 12.7775 | 3.2332 | 31.2453 | 351 | 5.4827 | 5.474087 | 30.06 | 5.345947 | 0.5488 | 0.830962 | 0.614068 | -0.6094 | -0.8157784 | 39.3947
9157 | 12.778889 | 3.2337 | 31.2498 | 365 | 5.4754 | 5.475138 | 29.98 | 5.342862 | 0.5546 | 0.8307705 | 0.6134987 | -0.6086 | -0.8149259 | 39.3965
9158 | 12.780278 | 3.2337 | 31.2543 | 359 | 5.4793 | 5.476213 | 30.02 | 5.320403 | 0.5603 | 0.8305785 | 0.6129391 | -0.6076 | -0.8140741 | 39.4112
9159 | 12.781667 | 3.2345 | 31.2588 | 354 | 5.4965 | 5.4773 | 30.21 | 5.371921 | 0.5681 | 0.8303857 | 0.6122095 | -0.6067 | -0.8132233 | 39.3766
9160 | 12.783056 | 3.2345 | 31.2633 | 350 | 5.4813 | 5.478346 | 30.04 | 5.356062 | 0.575 | 0.8301919 | 0.6116768 | -0.6057 | -0.8123733 | 39.3869
9161 | 12.784444 | 3.2363 | 31.2678 | 344 | 5.4846 | 5.479456 | 30.08 | 5.336078 | 0.5817 | 0.8299977 | 0.6111553 | -0.6046 | -0.8115246 | 39.4
9162 | 12.785833 | 3.2363 | 31.2723 | 368 | 5.4833 | 5.480578 | 30.07 | 5.343689 | 0.5884 | 0.8298032 | 0.6106462 | -0.6034 | -0.8106761 | 39.3946
9163 | 12.787222 | 3.2391 | 31.2768 | 352 | 5.5018 | 5.481644 | 30.27 | 5.372999 | 0.5973 | 0.8296077 | 0.6101528 | -0.6021 | -0.8098282 | 39.3748
9164 | 12.788611 | 3.2391 | 31.2813 | 345 | 5.4919 | 5.482706 | 30.16 | 5.34429 | 0.6046 | 0.8294119 | 0.6096715 | -0.6007 | -0.8089811 | 39.3937
9165 | 12.79 | 3.2428 | 31.2858 | 354 | 5.4866 | 5.48375 | 30.1 | 5.371401 | 0.6011 | 0.8292157 | 0.6091836 | -0.5993 | -0.8081346 | 39.3754
9166 | 12.791389 | 3.2428 | 31.2903 | 358 | 5.476 | 5.484834 | 29.99 | 5.385872 | 0.5974 | 0.8290192 | 0.6086888 | -0.5977 | -0.8072888 | 39.3655
9167 | 12.792778 | 3.2467 | 31.2948 | 361 | 5.4959 | 5.485952 | 30.2 | 5.378018 | 0.6052 | 0.8288212 | 0.6080339 | -0.596 | -0.8064438 | 39.3705
9168 | 12.794167 | 3.2467 | 31.2993 | 346 | 5.4707 | 5.487048 | 29.93 | 5.424212 | 0.6108 | 0.8286219 | 0.6075635 | -0.5944 | -0.8055995 | 39.3394
9169 | 12.795556 | 3.2515 | 31.3038 | 355 | 5.486 | 5.488182 | 30.1 | 5.422262 | 0.6083 | 0.8284222 | 0.6070878 | -0.5926 | -0.8047559 | 39.3404
9170 | 12.796944 | 3.2515 | 31.3083 | 346 | 5.4853 | 5.489172 | 30.09 | 5.404802 | 0.6156 | 0.8282212 | 0.6066251 | -0.5908 | -0.8039136 | 39.3518
9171 | 12.798333 | 3.2572 | 31.3129 | 355 | 5.4846 | 5.490279 | 30.08 | 5.441681 | 0.6222 | 0.8280195 | 0.6061742 | -0.5888 | -0.8030713 | 39.3269
9172 | 12.799722 | 3.2572 | 31.3174 | 361 | 5.48 | 5.491402 | 30.03 | 5.439978 | 0.6282 | 0.827818 | 0.6057329 | -0.5868 | -0.8022297 | 39.3278
9173 | 12.801111 | 3.2638 | 31.3219 | 355 | 5.4978 | 5.492466 | 30.23 | 5.416326 | 0.6367 | 0.8276159 | 0.6053067 | -0.5846 | -0.8013886 | 39.3433
9174 | 12.8025 | 3.2638 | 31.3264 | 349 | 5.4998 | 5.493548 | 30.25 | 5.410589 | 0.6357 | 0.8274138 | 0.6048784 | -0.5823 | -0.8005481 | 39.3469
9175 | 12.803889 | 3.2709 | 31.331 | 345 | 5.5084 | 5.494595 | 30.34 | 5.520702 | 0.6447 | 0.8272104 | 0.6043017 | -0.58 | -0.7997084 | 39.2731
9176 | 12.805278 | 3.2709 | 31.3355 | 352 | 5.534 | 5.495698 | 30.63 | 5.421027 | 0.6454 | 0.827006 | 0.6038912 | -0.5776 | -0.7988693 | 39.3394
9177 | 12.806667 | 3.2789 | 31.3401 | 351 | 5.4985 | 5.496659 | 30.23 | 5.450397 | 0.6432 | 0.8268013 | 0.6034759 | -0.5752 | -0.7980307 | 39.3195
9178 | 12.808056 | 3.2789 | 31.3447 | 352 | 5.5156 | 5.497711 | 30.42 | 5.4719 | 0.6421 | 0.8265955 | 0.6030584 | -0.5726 | -0.7971928 | 39.3048
9179 | 12.809444 | 3.2876 | 31.3492 | 348 | 5.4866 | 5.498859 | 30.1 | 5.44168 | 0.6444 | 0.8263891 | 0.602645 | -0.57 | -0.7963561 | 39.3247
9180 | 12.810833 | 3.2876 | 31.3538 | 344 | 5.4926 | 5.500013 | 30.17 | 5.463657 | 0.6414 | 0.8261825 | 0.6022257 | -0.5673 | -0.7955193 | 39.3097
9181 | 12.812222 | 3.2969 | 31.3584 | 351 | 5.4959 | 5.501113 | 30.2 | 5.515189 | 0.6491 | 0.8259754 | 0.6018204 | -0.5645 | -0.7946831 | 39.275
9182 | 12.813611 | 3.2969 | 31.363 | 350 | 5.4734 | 5.502226 | 29.96 | 5.503462 | 0.6551 | 0.8257675 | 0.6014267 | -0.5616 | -0.7938474 | 39.2826
9183 | 12.815 | 3.3065 | 31.3676 | 355 | 5.509 | 5.503243 | 30.35 | 5.521354 | 0.6534 | 0.8255593 | 0.6008713 | -0.5587 | -0.7930124 | 39.2703
9184 | 12.816389 | 3.3065 | 31.3721 | 349 | 5.5077 | 5.504301 | 30.34 | 5.508397 | 0.651 | 0.8253514 | 0.6004709 | -0.5558 | -0.7921781 | 39.2787
9185 | 12.817778 | 3.3168 | 31.3768 | 367 | 5.511 | 5.505334 | 30.37 | 5.49183 | 0.6598 | 0.8251432 | 0.6000867 | -0.5528 | -0.7913443 | 39.2894
9186 | 12.819444 | 3.3168 | 31.3814 | 349 | 5.5058 | 5.506414 | 30.31 | 5.444225 | 0.6673 | 0.8249343 | 0.5997154 | -0.5497 | -0.7903449 | 39.3212
9187 | 12.820833 | 3.3281 | 31.386 | 364 | 5.5044 | 5.507502 | 30.3 | 5.47584 | 0.675 | 0.8247248 | 0.5993584 | -0.5465 | -0.7895121 | 39.2998
9188 | 12.822222 | 3.3281 | 31.3906 | 363 | 5.509 | 5.508561 | 30.35 | 5.445913 | 0.6833 | 0.8245157 | 0.5990151 | -0.5432 | -0.7886798 | 39.3195
9189 | 12.823611 | 3.3403 | 31.3952 | 356 | 5.5117 | 5.509591 | 30.38 | 5.544303 | 0.6921 | 0.824306 | 0.5986874 | -0.5398 | -0.787848 | 39.2535
9190 | 12.825 | 3.3403 | 31.3999 | 340 | 5.4899 | 5.510517 | 30.14 | 5.464938 | 0.6992 | 0.8240946 | 0.5983728 | -0.5364 | -0.7870167 | 39.3062
9191 | 12.826389 | 3.3527 | 31.4046 | 347 | 5.511 | 5.511592 | 30.37 | 5.566552 | 0.6976 | 0.8238838 | 0.5978995 | -0.5329 | -0.7861859 | 39.2379
9192 | 12.827778 | 3.3527 | 31.4092 | 344 | 5.4972 | 5.512699 | 30.22 | 5.557108 | 0.6948 | 0.8236725 | 0.5975775 | -0.5294 | -0.7853556 | 39.2439
9193 | 12.829167 | 3.3658 | 31.4139 | 365 | 5.5038 | 5.513783 | 30.29 | 5.490871 | 0.6934 | 0.8234623 | 0.5972523 | -0.5258 | -0.7845258 | 39.2878
9194 | 12.830556 | 3.3658 | 31.4186 | 359 | 5.4945 | 5.514907 | 30.19 | 5.562213 | 0.7007 | 0.8232518 | 0.5969398 | -0.5221 | -0.7836964 | 39.2398
9195 | 12.831944 | 3.3795 | 31.4233 | 356 | 5.5058 | 5.516067 | 30.31 | 5.564006 | 0.6989 | 0.8230397 | 0.5966242 | -0.5184 | -0.7828681 | 39.2383
9196 | 12.833333 | 3.3795 | 31.4279 | 348 | 5.5268 | 5.517145 | 30.55 | 5.567039 | 0.7092 | 0.8228268 | 0.5963274 | -0.5145 | -0.7820396 | 39.2359
9197 | 12.834722 | 3.394 | 31.4327 | 350 | 5.5222 | 5.51827 | 30.49 | 5.519812 | 0.7085 | 0.8226142 | 0.5960294 | -0.5106 | -0.7812115 | 39.2671
9198 | 12.836111 | 3.394 | 31.4374 | 352 | 5.5077 | 5.519328 | 30.34 | 5.532753 | 0.717 | 0.8224008 | 0.5957455 | -0.5066 | -0.7803838 | 39.2581
9199 | 12.8375 | 3.4088 | 31.4421 | 358 | 5.5288 | 5.52049 | 30.57 | 5.565475 | 0.7259 | 0.8221879 | 0.595327 | -0.5026 | -0.7795566 | 39.2359
9200 | 12.838889 | 3.4088 | 31.4468 | 358 | 5.534 | 5.521573 | 30.63 | 5.589399 | 0.7357 | 0.8219749 | 0.5950763 | -0.4986 | -0.7787299 | 39.2196
9201 | 12.840278 | 3.4243 | 31.4516 | 354 | 5.5104 | 5.522691 | 30.36 | 5.486767 | 0.7338 | 0.8217624 | 0.5948217 | -0.4945 | -0.7779035 | 39.2878
9202 | 12.841667 | 3.4243 | 31.4564 | 352 | 5.5334 | 5.523867 | 30.62 | 5.636217 | 0.7337 | 0.8215502 | 0.5945666 | -0.4903 | -0.7770775 | 39.1875
9203 | 12.843056 | 3.4405 | 31.4611 | 347 | 5.5281 | 5.525025 | 30.56 | 5.604065 | 0.7435 | 0.8213373 | 0.5943285 | -0.4861 | -0.7762518 | 39.2086
9204 | 12.844444 | 3.4405 | 31.4659 | 355 | 5.5393 | 5.526094 | 30.68 | 5.593 | 0.7435 | 0.8211251 | 0.5940907 | -0.4817 | -0.775427 | 39.2157
9205 | 12.845833 | 3.4574 | 31.4707 | 346 | 5.5334 | 5.527147 | 30.62 | 5.587065 | 0.7432 | 0.8209116 | 0.5938512 | -0.4773 | -0.774602 | 39.2193
9206 | 12.847222 | 3.4574 | 31.4755 | 363 | 5.5425 | 5.52828 | 30.72 | 5.599666 | 0.7443 | 0.8206982 | 0.5936123 | -0.4729 | -0.7737773 | 39.2104
9207 | 12.848611 | 3.4742 | 31.4803 | 348 | 5.5255 | 5.529451 | 30.53 | 5.595064 | 0.7429 | 0.8204845 | 0.59323 | -0.4684 | -0.772953 | 39.2131
9208 | 12.85 | 3.4742 | 31.4852 | 359 | 5.5229 | 5.530519 | 30.5 | 5.552767 | 0.7418 | 0.8202706 | 0.5929869 | -0.464 | -0.7721292 | 39.241
9209 | 12.851389 | 3.4915 | 31.49 | 351 | 5.5222 | 5.531609 | 30.49 | 5.613305 | 0.7404 | 0.8200563 | 0.5927414 | -0.4595 | -0.7713057 | 39.2001
9210 | 12.852778 | 3.4915 | 31.4949 | 357 | 5.5334 | 5.532736 | 30.62 | 5.584348 | 0.7405 | 0.8198416 | 0.5924958 | -0.4549 | -0.7704826 | 39.2191
9211 | 12.854167 | 3.5091 | 31.4997 | 355 | 5.5399 | 5.533858 | 30.69 | 5.616038 | 0.7408 | 0.8196257 | 0.5922497 | -0.4503 | -0.7696598 | 39.1975
9212 | 12.855556 | 3.5091 | 31.5046 | 364 | 5.532 | 5.534871 | 30.6 | 5.582719 | 0.7503 | 0.8194094 | 0.5920207 | -0.4457 | -0.7688373 | 39.2194
9213 | 12.856944 | 3.5272 | 31.5095 | 350 | 5.5419 | 5.536043 | 30.71 | 5.618877 | 0.7606 | 0.8191917 | 0.5918103 | -0.441 | -0.7680157 | 39.1947
9214 | 12.858333 | 3.5272 | 31.5144 | 361 | 5.5393 | 5.537213 | 30.68 | 5.65798 | 0.76 | 0.8189732 | 0.5915988 | -0.4363 | -0.7671938 | 39.1681
9215 | 12.859722 | 3.5452 | 31.5193 | 355 | 5.5504 | 5.538218 | 30.81 | 5.610836 | 0.7621 | 0.8187538 | 0.5912533 | -0.4316 | -0.7663723 | 39.1993
9216 | 12.861111 | 3.5452 | 31.5243 | 355 | 5.5419 | 5.53933 | 30.71 | 5.587589 | 0.7616 | 0.8185344 | 0.5910447 | -0.4269 | -0.7655512 | 39.2144
9217 | 12.8625 | 3.5635 | 31.5292 | 351 | 5.5406 | 5.540464 | 30.7 | 5.572721 | 0.7609 | 0.8183146 | 0.5908349 | -0.4222 | -0.7647304 | 39.2239
9218 | 12.863889 | 3.5635 | 31.5342 | 359 | 5.5615 | 5.541519 | 30.93 | 5.6552 | 0.762 | 0.818094 | 0.5906263 | -0.4175 | -0.7639099 | 39.1682
9219 | 12.865278 | 3.5821 | 31.5391 | 351 | 5.5471 | 5.542583 | 30.77 | 5.670035 | 0.7718 | 0.8178725 | 0.5904336 | -0.4127 | -0.7630896 | 39.1578
9220 | 12.866667 | 3.5821 | 31.5441 | 356 | 5.5366 | 5.543686 | 30.65 | 5.656979 | 0.7719 | 0.8176503 | 0.590241 | -0.4079 | -0.7622697 | 39.1661
9221 | 12.868056 | 3.601 | 31.5491 | 359 | 5.5647 | 5.544762 | 30.97 | 5.622998 | 0.7728 | 0.8174278 | 0.5900492 | -0.4031 | -0.7614499 | 39.1884
9222 | 12.869444 | 3.601 | 31.5541 | 358 | 5.5589 | 5.545959 | 30.9 | 5.675801 | 0.7738 | 0.8172053 | 0.589859 | -0.3982 | -0.7606311 | 39.1525
9223 | 12.870833 | 3.6197 | 31.5591 | 355 | 5.5478 | 5.547045 | 30.78 | 5.606243 | 0.7728 | 0.8169828 | 0.5895374 | -0.3934 | -0.759812 | 39.1987
9224 | 12.872222 | 3.6197 | 31.5642 | 358 | 5.5412 | 5.548143 | 30.71 | 5.653497 | 0.7715 | 0.8167604 | 0.5893433 | -0.3887 | -0.7589933 | 39.1665
9225 | 12.873611 | 3.6384 | 31.5692 | 352 | 5.551 | 5.549303 | 30.81 | 5.66477 | 0.7715 | 0.816537 | 0.5891495 | -0.3839 | -0.7581748 | 39.1585
9226 | 12.875 | 3.6384 | 31.5743 | 358 | 5.5484 | 5.550384 | 30.78 | 5.618335 | 0.7711 | 0.8163122 | 0.5889556 | -0.3791 | -0.7573566 | 39.1891
9227 | 12.876389 | 3.6571 | 31.5794 | 352 | 5.5464 | 5.551507 | 30.76 | 5.683539 | 0.771 | 0.8160872 | 0.5887611 | -0.3743 | -0.7565387 | 39.1449
9228 | 12.877778 | 3.6571 | 31.5844 | 348 | 5.5621 | 5.552673 | 30.94 | 5.691325 | 0.771 | 0.8158621 | 0.5885656 | -0.3696 | -0.755721 | 39.1392
9229 | 12.879167 | 3.6758 | 31.5895 | 353 | 5.5602 | 5.553852 | 30.92 | 5.744155 | 0.7716 | 0.8156365 | 0.5883712 | -0.3648 | -0.7549036 | 39.1033
9230 | 12.880833 | 3.6853 | 31.5947 | 357 | 5.566 | 5.555017 | 30.98 | 5.680372 | 0.7719 | 0.8154104 | 0.5881776 | -0.36 | -0.7539236 | 39.1458
9231 | 12.882222 | 3.6853 | 31.5998 | 358 | 5.5549 | 5.55617 | 30.86 | 5.712485 | 0.7712 | 0.8151848 | 0.5878553 | -0.3553 | -0.7531068 | 39.1238
9232 | 12.883611 | 3.7034 | 31.6049 | 361 | 5.5797 | 5.557304 | 31.13 | 5.703829 | 0.7726 | 0.814959 | 0.5876631 | -0.3506 | -0.7522904 | 39.1291
9233 | 12.885 | 3.7034 | 31.6101 | 365 | 5.5556 | 5.558397 | 30.86 | 5.70247 | 0.7712 | 0.8147331 | 0.5874699 | -0.346 | -0.7514743 | 39.1294
9234 | 12.886389 | 3.7216 | 31.6152 | 353 | 5.5589 | 5.559562 | 30.9 | 5.691208 | 0.7706 | 0.8145061 | 0.5872756 | -0.3414 | -0.7506584 | 39.1365
9235 | 12.887778 | 3.7216 | 31.6204 | 354 | 5.5484 | 5.56066 | 30.78 | 5.586548 | 0.7696 | 0.81428 | 0.5870794 | -0.3368 | -0.7498429 | 39.2061
9236 | 12.889167 | 3.7395 | 31.6256 | 361 | 5.5641 | 5.561822 | 30.96 | 5.685325 | 0.7694 | 0.8140537 | 0.5868824 | -0.3322 | -0.7490275 | 39.1393
9237 | 12.890556 | 3.7395 | 31.6308 | 351 | 5.5634 | 5.563001 | 30.95 | 5.785111 | 0.7689 | 0.813827 | 0.5866848 | -0.3277 | -0.7482125 | 39.0718
9238 | 12.891944 | 3.7572 | 31.636 | 365 | 5.5693 | 5.564082 | 31.02 | 5.716905 | 0.7685 | 0.8135991 | 0.5864859 | -0.3232 | -0.7473983 | 39.1171
9239 | 12.893333 | 3.7572 | 31.6412 | 337 | 5.5667 | 5.565149 | 30.99 | 5.705312 | 0.7686 | 0.8133712 | 0.5861604 | -0.3187 | -0.7465839 | 39.1243
9240 | 12.894722 | 3.774 | 31.6465 | 368 | 5.5517 | 5.566247 | 30.82 | 5.744668 | 0.7669 | 0.8131427 | 0.5859588 | -0.3144 | -0.7457699 | 39.0973
9241 | 12.896111 | 3.774 | 31.6517 | 361 | 5.5647 | 5.5674 | 30.97 | 5.723077 | 0.7658 | 0.8129142 | 0.5857554 | -0.3101 | -0.7449561 | 39.1112
9242 | 12.8975 | 3.7908 | 31.657 | 368 | 5.5836 | 5.568505 | 31.18 | 5.759252 | 0.7676 | 0.8126846 | 0.5855546 | -0.3058 | -0.7441426 | 39.0864
9243 | 12.898889 | 3.7908 | 31.6623 | 359 | 5.5784 | 5.569693 | 31.12 | 5.719218 | 0.7679 | 0.8124557 | 0.585354 | -0.3016 | -0.7433294 | 39.1126
9244 | 12.900278 | 3.8072 | 31.6675 | 349 | 5.5693 | 5.570871 | 31.02 | 5.826413 | 0.7676 | 0.8122269 | 0.5851528 | -0.2974 | -0.7425165 | 39.0401
9245 | 12.901667 | 3.8072 | 31.6728 | 363 | 5.5927 | 5.572032 | 31.28 | 5.70845 | 0.7676 | 0.8119977 | 0.5849517 | -0.2933 | -0.7417039 | 39.1187
9246 | 12.903056 | 3.8232 | 31.6781 | 354 | 5.5464 | 5.573176 | 30.76 | 5.743511 | 0.7655 | 0.811768 | 0.5847444 | -0.2892 | -0.7408915 | 39.0946
9247 | 12.904444 | 3.8232 | 31.6834 | 358 | 5.5914 | 5.574312 | 31.26 | 5.747854 | 0.7671 | 0.8115381 | 0.5844216 | -0.2852 | -0.7400801 | 39.0911
9248 | 12.905833 | 3.8382 | 31.6888 | 366 | 5.5751 | 5.575439 | 31.08 | 5.730975 | 0.7666 | 0.8113081 | 0.5842164 | -0.2813 | -0.7392685 | 39.1018
9249 | 12.907222 | 3.8382 | 31.6941 | 363 | 5.5875 | 5.57662 | 31.22 | 5.727895 | 0.7671 | 0.8110774 | 0.5840103 | -0.2775 | -0.7384572 | 39.1033
9250 | 12.908611 | 3.8531 | 31.6995 | 347 | 5.592 | 5.577713 | 31.27 | 5.762293 | 0.768 | 0.8108459 | 0.5838061 | -0.2737 | -0.7376461 | 39.0796
9251 | 12.91 | 3.8531 | 31.7048 | 365 | 5.5836 | 5.578833 | 31.18 | 5.742966 | 0.769 | 0.8106138 | 0.5836024 | -0.2699 | -0.7368354 | 39.092
9252 | 12.911389 | 3.8676 | 31.7102 | 356 | 5.5881 | 5.57994 | 31.23 | 5.76812 | 0.7694 | 0.8103819 | 0.583399 | -0.2662 | -0.7360249 | 39.0744
9253 | 12.912778 | 3.8676 | 31.7156 | 362 | 5.5829 | 5.581059 | 31.17 | 5.779082 | 0.7687 | 0.8101494 | 0.583195 | -0.2626 | -0.7352147 | 39.0664
9254 | 12.914167 | 3.8816 | 31.7209 | 355 | 5.5777 | 5.5823 | 31.11 | 5.901846 | 0.7681 | 0.8099163 | 0.5829903 | -0.259 | -0.7344048 | 38.9832
9255 | 12.915556 | 3.8816 | 31.7263 | 369 | 5.5868 | 5.583069 | 31.21 | 5.815066 | 0.7674 | 0.8096828 | 0.5826722 | -0.2555 | -0.7335952 | 39.041
9256 | 12.916944 | 3.8946 | 31.7317 | 358 | 5.581 | 5.584203 | 31.15 | 5.917496 | 0.7665 | 0.809449 | 0.5824648 | -0.2521 | -0.7327866 | 38.9714
9257 | 12.918333 | 3.8946 | 31.7372 | 344 | 5.5946 | 5.585348 | 31.3 | 5.776331 | 0.7667 | 0.809215 | 0.5822562 | -0.2488 | -0.7319777 | 39.0658
9258 | 12.919722 | 3.9074 | 31.7426 | 356 | 5.5738 | 5.586472 | 31.07 | 5.771128 | 0.7664 | 0.8089804 | 0.5820478 | -0.2455 | -0.7311691 | 39.0686
9259 | 12.921111 | 3.9074 | 31.748 | 354 | 5.5985 | 5.587606 | 31.34 | 5.806677 | 0.7674 | 0.8087458 | 0.5818408 | -0.2423 | -0.7303608 | 39.0441
9260 | 12.9225 | 3.9197 | 31.7535 | 348 | 5.5972 | 5.588734 | 31.33 | 5.896071 | 0.7687 | 0.8085104 | 0.5816361 | -0.2391 | -0.7295528 | 38.9833
9261 | 12.923889 | 3.9197 | 31.7589 | 343 | 5.6018 | 5.589829 | 31.38 | 5.797548 | 0.7702 | 0.808276 | 0.5814338 | -0.236 | -0.728745 | 39.049
9262 | 12.925278 | 3.9317 | 31.7644 | 357 | 5.5959 | 5.590938 | 31.31 | 5.760123 | 0.771 | 0.8080412 | 0.5812337 | -0.2329 | -0.7279375 | 39.0734
9263 | 12.926667 | 3.9317 | 31.7698 | 352 | 5.5836 | 5.592083 | 31.18 | 5.786309 | 0.771 | 0.8078065 | 0.5809245 | -0.2299 | -0.7271304 | 39.0552
9264 | 12.928056 | 3.9427 | 31.7753 | 360 | 5.6102 | 5.593287 | 31.47 | 5.896481 | 0.7724 | 0.8075722 | 0.580727 | -0.2271 | -0.7263236 | 38.9804
9265 | 12.929444 | 3.9427 | 31.7808 | 354 | 5.5927 | 5.594468 | 31.28 | 5.794799 | 0.7729 | 0.8073389 | 0.5805306 | -0.2243 | -0.7255177 | 39.0482
9266 | 12.930833 | 3.9534 | 31.7863 | 351 | 5.6147 | 5.595617 | 31.52 | 5.812709 | 0.7747 | 0.807106 | 0.5803369 | -0.2215 | -0.7247115 | 39.0355
9267 | 12.932222 | 3.9534 | 31.7918 | 368 | 5.5907 | 5.596728 | 31.26 | 5.874471 | 0.7746 | 0.806872 | 0.5801431 | -0.2188 | -0.7239056 | 38.9932
9268 | 12.933611 | 3.9637 | 31.7973 | 343 | 5.6011 | 5.597815 | 31.37 | 5.853456 | 0.775 | 0.8066377 | 0.5799506 | -0.2162 | -0.7230999 | 39.0067
9269 | 12.935 | 3.9637 | 31.8028 | 354 | 5.5998 | 5.598884 | 31.36 | 5.794041 | 0.7756 | 0.8064035 | 0.5797594 | -0.2136 | -0.7222944 | 39.046
9270 | 12.936389 | 3.9736 | 31.8083 | 359 | 5.5985 | 5.600022 | 31.34 | 5.809142 | 0.7764 | 0.8061699 | 0.5795686 | -0.2111 | -0.7214893 | 39.0352
9271 | 12.937778 | 3.9736 | 31.8138 | 355 | 5.6037 | 5.601236 | 31.4 | 5.796472 | 0.7772 | 0.8059358 | 0.5792725 | -0.2086 | -0.7206845 | 39.043
9272 | 12.939167 | 3.9825 | 31.8194 | 353 | 5.6069 | 5.602396 | 31.44 | 5.970753 | 0.7776 | 0.8057017 | 0.5790838 | -0.2063 | -0.71988 | 38.9249
9273 | 12.940556 | 3.9825 | 31.8249 | 355 | 5.5998 | 5.60356 | 31.36 | 5.815768 | 0.7778 | 0.8054669 | 0.578895 | -0.204 | -0.7190758 | 39.0287
9274 | 12.941944 | 3.9912 | 31.8304 | 350 | 5.6037 | 5.604609 | 31.4 | 5.866576 | 0.7783 | 0.8052319 | 0.5787057 | -0.2018 | -0.7182724 | 38.9938
9275 | 12.943611 | 3.9912 | 31.836 | 363 | 5.6173 | 5.605746 | 31.55 | 5.857194 | 0.7795 | 0.8049971 | 0.5785172 | -0.1996 | -0.7173079 | 38.9997
9276 | 12.945 | 3.9996 | 31.8415 | 357 | 5.6179 | 5.606978 | 31.56 | 5.819278 | 0.7802 | 0.8047627 | 0.5783305 | -0.1975 | -0.7165044 | 39.0246
9277 | 12.946389 | 3.9996 | 31.8471 | 373 | 5.5301 | 5.608179 | 30.58 | 5.947211 | 0.7743 | 0.8045275 | 0.5781344 | -0.1954 | -0.7157013 | 38.9377
9278 | 12.947778 | 4.0074 | 31.8527 | 347 | 5.6115 | 5.609427 | 31.49 | 5.964813 | 0.7747 | 0.8042915 | 0.5779385 | -0.1934 | -0.7148984 | 38.9251
9279 | 12.949167 | 4.0074 | 31.8582 | 359 | 5.6056 | 5.610648 | 31.42 | 5.95912 | 0.7741 | 0.8040553 | 0.5776409 | -0.1914 | -0.7140958 | 38.9283
9280 | 12.950556 | 4.0143 | 31.8638 | 351 | 5.605 | 5.611959 | 31.42 | 5.902038 | 0.7738 | 0.8038192 | 0.5774436 | -0.1896 | -0.7132936 | 38.9661
9281 | 12.951944 | 4.0143 | 31.8694 | 358 | 5.6121 | 5.613201 | 31.5 | 6.024563 | 0.7738 | 0.8035831 | 0.5772463 | -0.1878 | -0.7124923 | 38.8827
9282 | 12.953333 | 4.021 | 31.875 | 355 | 5.6218 | 5.614453 | 31.6 | 5.991067 | 0.7749 | 0.8033467 | 0.5770515 | -0.1861 | -0.7116906 | 38.9046
9283 | 12.954722 | 4.021 | 31.8805 | 362 | 5.6128 | 5.6157 | 31.5 | 5.869032 | 0.7753 | 0.8031101 | 0.576857 | -0.1843 | -0.7108892 | 38.9862
9284 | 12.956111 | 4.0274 | 31.8861 | 354 | 5.605 | 5.616963 | 31.42 | 6.423352 | 0.7752 | 0.8028733 | 0.576662 | -0.1827 | -0.7100881 | 38.6101
9285 | 12.9575 | 4.0274 | 31.8917 | 361 | 5.5979 | 5.618223 | 31.34 | 5.979439 | 0.7737 | 0.8026361 | 0.5764649 | -0.181 | -0.7092873 | 38.9104
9286 | 12.958889 | 4.0335 | 31.8973 | 354 | 5.6018 | 5.619459 | 31.38 | 5.953484 | 0.7731 | 0.802398 | 0.5762663 | -0.1795 | -0.7084867 | 38.9272
9287 | 12.960278 | 4.0335 | 31.9029 | 347 | 5.6128 | 5.620694 | 31.5 | 5.974828 | 0.7724 | 0.8021596 | 0.5759677 | -0.1779 | -0.7076865 | 38.9121
9288 | 12.961667 | 4.0387 | 31.9085 | 363 | 5.6373 | 5.621915 | 31.78 | 5.935187 | 0.7744 | 0.8019209 | 0.5757715 | -0.1765 | -0.7068866 | 38.9381
9289 | 12.963056 | 4.0387 | 31.9142 | 372 | 5.634 | 5.623194 | 31.74 | 5.992506 | 0.7753 | 0.8016821 | 0.5755768 | -0.1751 | -0.706087 | 38.8987
9290 | 12.964444 | 4.0437 | 31.9198 | 357 | 5.6244 | 5.624417 | 31.63 | 6.018936 | 0.7757 | 0.8014429 | 0.5753828 | -0.1738 | -0.7052882 | 38.8801
9291 | 12.965833 | 4.0437 | 31.9254 | 366 | 5.6379 | 5.625666 | 31.79 | 5.925939 | 0.7772 | 0.8012038 | 0.5751915 | -0.1725 | -0.7044891 | 38.9422
9292 | 12.967222 | 4.0485 | 31.931 | 348 | 5.6379 | 5.626903 | 31.79 | 5.90403 | 0.7782 | 0.8009645 | 0.5749999 | -0.1712 | -0.7036903 | 38.9562
9293 | 12.968611 | 4.0485 | 31.9366 | 347 | 5.6302 | 5.628181 | 31.7 | 6.050759 | 0.7784 | 0.800725 | 0.5748095 | -0.17 | -0.7028918 | 38.8565
9294 | 12.97 | 4.053 | 31.9423 | 354 | 5.6385 | 5.629423 | 31.79 | 5.91535 | 0.7777 | 0.8004847 | 0.5746176 | -0.1688 | -0.7020935 | 38.9471
9295 | 12.971389 | 4.053 | 31.9479 | 350 | 5.6327 | 5.63065 | 31.73 | 5.946866 | 0.7787 | 0.8002447 | 0.5743333 | -0.1677 | -0.7012955 | 38.9252
9296 | 12.972778 | 4.0567 | 31.9535 | 362 | 5.625 | 5.631788 | 31.64 | 6.039181 | 0.7788 | 0.8000053 | 0.5741434 | -0.1666 | -0.7004979 | 38.8621
9297 | 12.974167 | 4.0567 | 31.9592 | 346 | 5.6321 | 5.633002 | 31.72 | 6.065428 | 0.7794 | 0.7997663 | 0.5739555 | -0.1656 | -0.6997006 | 38.8437
9298 | 12.975556 | 4.0604 | 31.9648 | 357 | 5.6482 | 5.634249 | 31.9 | 6.092951 | 0.7811 | 0.7995268 | 0.5737704 | -0.1646 | -0.6989035 | 38.8243
9299 | 12.976944 | 4.0604 | 31.9704 | 347 | 5.6495 | 5.635419 | 31.92 | 6.068207 | 0.7827 | 0.7992886 | 0.5735887 | -0.1637 | -0.6981072 | 38.8404
9300 | 12.978333 | 4.0639 | 31.9761 | 375 | 5.6295 | 5.636615 | 31.69 | 6.044147 | 0.7826 | 0.7990502 | 0.5734081 | -0.1627 | -0.6973106 | 38.8559
9301 | 12.979722 | 4.0639 | 31.9817 | 353 | 5.6437 | 5.637802 | 31.85 | 6.103513 | 0.7837 | 0.7988108 | 0.5732297 | -0.1618 | -0.6965143 | 38.815
9302 | 12.981111 | 4.0672 | 31.9874 | 358 | 5.636 | 5.63903 | 31.76 | 6.104059 | 0.7838 | 0.7985725 | 0.5730526 | -0.161 | -0.6957182 | 38.8139
9303 | 12.9825 | 4.0672 | 31.993 | 362 | 5.6263 | 5.640292 | 31.66 | 6.076288 | 0.7828 | 0.7983346 | 0.572773 | -0.1602 | -0.6949224 | 38.832
9304 | 12.983889 | 4.0696 | 31.9987 | 360 | 5.6482 | 5.641476 | 31.9 | 6.116553 | 0.7838 | 0.7980969 | 0.572596 | -0.1595 | -0.694127 | 38.804
9305 | 12.985278 | 4.0696 | 32.0043 | 353 | 5.636 | 5.642622 | 31.76 | 6.019299 | 0.7841 | 0.7978609 | 0.5724195 | -0.1588 | -0.6933317 | 38.869
9306 | 12.986667 | 4.0721 | 32.01 | 356 | 5.652 | 5.643749 | 31.95 | 6.106341 | 0.7854 | 0.7976254 | 0.5722454 | -0.1581 | -0.6925368 | 38.8094
9307 | 12.988056 | 4.0721 | 32.0156 | 360 | 5.6475 | 5.644963 | 31.89 | 6.094084 | 0.7868 | 0.7973908 | 0.5720748 | -0.1575 | -0.691742 | 38.817
9308 | 12.989444 | 4.0744 | 32.0213 | 355 | 5.6257 | 5.646144 | 31.65 | 6.11437 | 0.785 | 0.7971571 | 0.5719014 | -0.1568 | -0.6909481 | 38.8026
9309 | 12.990833 | 4.0744 | 32.027 | 370 | 5.6392 | 5.647346 | 31.8 | 6.019985 | 0.7847 | 0.7969229 | 0.5717274 | -0.1562 | -0.6901539 | 38.8656
9310 | 12.992222 | 4.0765 | 32.0326 | 366 | 5.6514 | 5.648521 | 31.94 | 6.112588 | 0.7855 | 0.7966883 | 0.5715555 | -0.1556 | -0.6893599 | 38.8023
9311 | 12.993611 | 4.0765 | 32.0383 | 359 | 5.6623 | 5.649683 | 32.06 | 6.116862 | 0.7871 | 0.7964541 | 0.5712828 | -0.1551 | -0.6885662 | 38.7987
9312 | 12.995 | 4.0781 | 32.044 | 356 | 5.6456 | 5.650832 | 31.87 | 6.065497 | 0.7866 | 0.7962197 | 0.5711129 | -0.1546 | -0.6877728 | 38.8327
9313 | 12.996389 | 4.0781 | 32.0496 | 374 | 5.6411 | 5.652008 | 31.82 | 6.121948 | 0.787 | 0.7959854 | 0.5709445 | -0.1541 | -0.6869796 | 38.7938
9314 | 12.997778 | 4.0797 | 32.0553 | 372 | 5.6398 | 5.653149 | 31.81 | 6.121117 | 0.786 | 0.7957516 | 0.570774 | -0.1537 | -0.6861867 | 38.7936
9315 | 12.999167 | 4.0797 | 32.0609 | 356 | 5.6572 | 5.654383 | 32 | 6.119242 | 0.7869 | 0.7955176 | 0.5706044 | -0.1532 | -0.685394 | 38.7941
9316 | 13.000556 | 4.0813 | 32.0684 | 356 | 5.6533 | 5.655565 | 31.96 | 6.144985 | 0.7869 | 0.7952847 | 0.5704333 | -0.1528 | -0.6846015 | 38.7752
9317 | 13.0025 | 4.0813 | 32.074 | 351 | 5.6392 | 5.656736 | 31.8 | 6.568002 | 0.7862 | 0.7950524 | 0.5702625 | -0.1523 | -0.6834928 | 38.4874
9318 | 13.003889 | 4.0829 | 32.0797 | 361 | 5.6507 | 5.657962 | 31.93 | 6.144165 | 0.7868 | 0.7948204 | 0.5700919 | -0.1519 | -0.6827008 | 38.775
9319 | 13.005278 | 4.0829 | 32.0854 | 359 | 5.652 | 5.659129 | 31.95 | 6.149121 | 0.7871 | 0.7945884 | 0.5698218 | -0.1515 | -0.6819091 | 38.7708
9320 | 13.006667 | 4.0839 | 32.0911 | 359 | 5.6546 | 5.660307 | 31.97 | 6.121999 | 0.7871 | 0.7943563 | 0.5696518 | -0.1512 | -0.6811178 | 38.7885
9321 | 13.008056 | 4.0839 | 32.0967 | 358 | 5.6661 | 5.661485 | 32.11 | 6.142879 | 0.787 | 0.794124 | 0.5694812 | -0.1508 | -0.6803267 | 38.7736
9322 | 13.009444 | 4.085 | 32.1024 | 355 | 5.6546 | 5.662633 | 31.97 | 6.170323 | 0.7869 | 0.7938917 | 0.5693102 | -0.1505 | -0.6795363 | 38.7543
9323 | 13.010833 | 4.085 | 32.1081 | 348 | 5.661 | 5.663833 | 32.05 | 6.186746 | 0.7869 | 0.7936601 | 0.5691397 | -0.1501 | -0.6787457 | 38.7424
9324 | 13.012222 | 4.0862 | 32.1138 | 363 | 5.6668 | 5.665032 | 32.11 | 6.161792 | 0.7876 | 0.7934285 | 0.5689687 | -0.1498 | -0.6779553 | 38.7586
9325 | 13.013611 | 4.0862 | 32.1194 | 350 | 5.6732 | 5.666215 | 32.18 | 6.185204 | 0.7883 | 0.7931973 | 0.5688 | -0.1494 | -0.6771651 | 38.742
9326 | 13.015 | 4.0873 | 32.1251 | 370 | 5.6604 | 5.6674 | 32.04 | 6.16424 | 0.7878 | 0.7929666 | 0.5686301 | -0.1491 | -0.6763751 | 38.7554
9327 | 13.016389 | 4.0873 | 32.1308 | 353 | 5.67 | 5.668565 | 32.15 | 6.249691 | 0.7884 | 0.7927366 | 0.5683649 | -0.1488 | -0.6755855 | 38.6968
9328 | 13.017778 | 4.088 | 32.1365 | 356 | 5.6712 | 5.669736 | 32.16 | 6.183078 | 0.7887 | 0.7925063 | 0.5681966 | -0.1485 | -0.6747961 | 38.7412
9329 | 13.019167 | 4.088 | 32.1421 | 357 | 5.6642 | 5.670882 | 32.08 | 6.205633 | 0.7891 | 0.7922762 | 0.5680298 | -0.1482 | -0.674007 | 38.7252
9330 | 13.020556 | 4.0889 | 32.1478 | 357 | 5.6616 | 5.672036 | 32.05 | 6.18388 | 0.7892 | 0.7920461 | 0.5678631 | -0.1479 | -0.6732182 | 38.7392
9331 | 13.021944 | 4.0889 | 32.1535 | 352 | 5.654 | 5.673129 | 31.97 | 6.619609 | 0.7883 | 0.7918173 | 0.5676953 | -0.1477 | -0.6724301 | 38.4417
9332 | 13.023333 | 4.0898 | 32.1592 | 373 | 5.6559 | 5.674216 | 31.99 | 6.173423 | 0.7872 | 0.7915889 | 0.5675256 | -0.1474 | -0.6716417 | 38.7448
9333 | 13.024722 | 4.0898 | 32.1649 | 361 | 5.6591 | 5.675385 | 32.03 | 6.199397 | 0.7864 | 0.7913614 | 0.5673554 | -0.1471 | -0.6708535 | 38.7264
9334 | 13.026111 | 4.0907 | 32.1705 | 369 | 5.6757 | 5.676618 | 32.21 | 6.176608 | 0.7865 | 0.7911349 | 0.5671857 | -0.1468 | -0.6700656 | 38.7412
9335 | 13.0275 | 4.0907 | 32.1762 | 351 | 5.6732 | 5.677772 | 32.18 | 6.192483 | 0.7864 | 0.7909084 | 0.566916 | -0.1466 | -0.6692779 | 38.7297
9336 | 13.028889 | 4.0911 | 32.1819 | 376 | 5.6636 | 5.678782 | 32.08 | 6.17094 | 0.7855 | 0.7906822 | 0.5667447 | -0.1463 | -0.6684906 | 38.7435
9337 | 13.030278 | 4.0911 | 32.1876 | 356 | 5.6591 | 5.679897 | 32.03 | 6.225373 | 0.7842 | 0.7904569 | 0.5665708 | -0.1461 | -0.6677035 | 38.7059
9338 | 13.031667 | 4.0918 | 32.1933 | 370 | 5.67 | 5.680978 | 32.15 | 6.197958 | 0.7836 | 0.7902322 | 0.5663965 | -0.1459 | -0.6669167 | 38.7237
9339 | 13.033056 | 4.0918 | 32.199 | 362 | 5.6732 | 5.681985 | 32.18 | 6.241329 | 0.7835 | 0.7900079 | 0.5662222 | -0.1456 | -0.6661301 | 38.6935
9340 | 13.034722 | 4.0927 | 32.2047 | 349 | 5.677 | 5.683079 | 32.23 | 6.196569 | 0.7835 | 0.7897831 | 0.5660478 | -0.1453 | -0.6651869 | 38.7235
9341 | 13.036111 | 4.0927 | 32.2104 | 357 | 5.6725 | 5.684153 | 32.18 | 6.673865 | 0.7835 | 0.7895585 | 0.5658725 | -0.1451 | -0.6644008 | 38.3975
9342 | 13.0375 | 4.0935 | 32.2161 | 359 | 5.6719 | 5.685261 | 32.17 | 6.255783 | 0.7829 | 0.7893342 | 0.565697 | -0.1448 | -0.6636149 | 38.6818
9343 | 13.038889 | 4.0935 | 32.2217 | 367 | 5.6668 | 5.686248 | 32.11 | 6.222894 | 0.7822 | 0.7891101 | 0.5654213 | -0.1445 | -0.6628293 | 38.7034
9344 | 13.040278 | 4.094 | 32.2274 | 358 | 5.6834 | 5.687346 | 32.3 | 6.243627 | 0.7825 | 0.7888864 | 0.5652453 | -0.1443 | -0.6620441 | 38.6886
9345 | 13.041667 | 4.094 | 32.2331 | 352 | 5.6815 | 5.688424 | 32.28 | 6.729727 | 0.7825 | 0.7886638 | 0.5650694 | -0.144 | -0.6612591 | 38.3563
9346 | 13.043056 | 4.0947 | 32.2388 | 355 | 5.7 | 5.689523 | 32.49 | 6.728888 | 0.7835 | 0.7884422 | 0.5648963 | -0.1438 | -0.6604743 | 38.3561
9347 | 13.044444 | 4.0947 | 32.2445 | 354 | 5.6808 | 5.690571 | 32.27 | 6.270085 | 0.7838 | 0.7882211 | 0.5647238 | -0.1435 | -0.6596904 | 38.6684
9348 | 13.045833 | 4.0955 | 32.2502 | 350 | 5.6872 | 5.691557 | 32.34 | 6.276021 | 0.7839 | 0.7880011 | 0.5645515 | -0.1432 | -0.6589061 | 38.6636
9349 | 13.047222 | 4.0955 | 32.2559 | 350 | 5.6725 | 5.692546 | 32.18 | 6.293643 | 0.7825 | 0.7877808 | 0.5643763 | -0.143 | -0.658122 | 38.6509
9350 | 13.048611 | 4.0964 | 32.2615 | 352 | 5.691 | 5.693583 | 32.39 | 6.721495 | 0.7847 | 0.7875612 | 0.5642047 | -0.1427 | -0.6573382 | 38.3582
9351 | 13.05 | 4.0964 | 32.2672 | 358 | 5.6961 | 5.69469 | 32.45 | 6.299074 | 0.7856 | 0.7873422 | 0.5639359 | -0.1424 | -0.6565547 | 38.6458
9352 | 13.051389 | 4.0969 | 32.2729 | 364 | 5.6885 | 5.695777 | 32.36 | 6.281123 | 0.7856 | 0.787125 | 0.5637659 | -0.1421 | -0.6557716 | 38.6572
9353 | 13.052778 | 4.0969 | 32.2786 | 352 | 5.6891 | 5.696842 | 32.37 | 6.282861 | 0.7855 | 0.7869084 | 0.5635961 | -0.1419 | -0.6549886 | 38.6553
9354 | 13.054167 | 4.0977 | 32.2843 | 350 | 5.6796 | 5.697955 | 32.26 | 6.287589 | 0.7842 | 0.7866921 | 0.5634233 | -0.1416 | -0.6542059 | 38.6513
9355 | 13.055556 | 4.0977 | 32.29 | 353 | 5.684 | 5.699019 | 32.31 | 6.310551 | 0.7838 | 0.7864782 | 0.5632501 | -0.1413 | -0.6534234 | 38.635
9356 | 13.056944 | 4.0986 | 32.2957 | 357 | 5.6847 | 5.70005 | 32.32 | 6.303695 | 0.7833 | 0.7862663 | 0.5630758 | -0.1411 | -0.6526417 | 38.6389
9357 | 13.058333 | 4.0986 | 32.3014 | 358 | 5.6955 | 5.701099 | 32.44 | 6.331179 | 0.7832 | 0.7860548 | 0.5629017 | -0.1408 | -0.6518597 | 38.6195
9358 | 13.059722 | 4.0995 | 32.3071 | 347 | 5.6955 | 5.702113 | 32.44 | 6.308592 | 0.7831 | 0.7858449 | 0.5627273 | -0.1405 | -0.651078 | 38.6341
9359 | 13.061111 | 4.0995 | 32.3128 | 340 | 5.6949 | 5.703117 | 32.43 | 6.317335 | 0.783 | 0.7856349 | 0.5624557 | -0.1402 | -0.6502966 | 38.6274
9360 | 13.0625 | 4.1 | 32.3185 | 356 | 5.6917 | 5.704127 | 32.4 | 6.295688 | 0.7824 | 0.7854263 | 0.5622802 | -0.1399 | -0.6495154 | 38.6413
9361 | 13.063889 | 4.1 | 32.3242 | 366 | 5.7165 | 5.705176 | 32.68 | 6.336887 | 0.7836 | 0.7852191 | 0.5621072 | -0.1397 | -0.6487345 | 38.6126
9362 | 13.065278 | 4.1008 | 32.3299 | 348 | 5.7069 | 5.706202 | 32.57 | 6.356641 | 0.7839 | 0.7850124 | 0.5619349 | -0.1394 | -0.6479539 | 38.5984
9363 | 13.066667 | 4.1008 | 32.3356 | 347 | 5.6936 | 5.707163 | 32.42 | 6.329743 | 0.7835 | 0.784806 | 0.561762 | -0.1392 | -0.6471735 | 38.616
9364 | 13.068056 | 4.1015 | 32.3412 | 362 | 5.7012 | 5.708201 | 32.5 | 6.331696 | 0.7836 | 0.7846003 | 0.5615903 | -0.1389 | -0.6463933 | 38.6139
9365 | 13.069444 | 4.1015 | 32.3469 | 362 | 5.7171 | 5.70913 | 32.69 | 6.825597 | 0.7851 | 0.7843958 | 0.5614208 | -0.1387 | -0.645614 | 38.2756
9366 | 13.070833 | 4.1024 | 32.3526 | 361 | 5.7069 | 5.71016 | 32.57 | 6.820594 | 0.7853 | 0.7841923 | 0.5612514 | -0.1384 | -0.6448343 | 38.2783
9367 | 13.072222 | 4.1024 | 32.3583 | 357 | 5.6942 | 5.711251 | 32.42 | 6.366608 | 0.7847 | 0.7839901 | 0.5609832 | -0.1381 | -0.6440549 | 38.5879
9368 | 13.073611 | 4.1028 | 32.364 | 343 | 5.7114 | 5.712242 | 32.62 | 6.369819 | 0.7853 | 0.7837884 | 0.5608139 | -0.1379 | -0.6432758 | 38.585
9369 | 13.075 | 4.1028 | 32.3697 | 348 | 5.7355 | 5.713299 | 32.9 | 6.859775 | 0.7868 | 0.7835874 | 0.5606455 | -0.1377 | -0.6424969 | 38.2492
9370 | 13.076389 | 4.1035 | 32.3754 | 359 | 5.7165 | 5.714336 | 32.68 | 6.351786 | 0.7879 | 0.7833862 | 0.5604791 | -0.1375 | -0.6417183 | 38.5958
9371 | 13.077778 | 4.1035 | 32.3812 | 358 | 5.7076 | 5.715338 | 32.58 | 6.357994 | 0.7881 | 0.7831862 | 0.5603136 | -0.1372 | -0.6409399 | 38.5908
9372 | 13.079167 | 4.1042 | 32.3869 | 348 | 5.7165 | 5.716344 | 32.68 | 6.838115 | 0.7883 | 0.7829871 | 0.5601484 | -0.137 | -0.6401617 | 38.2618
9373 | 13.080556 | 4.1042 | 32.3926 | 358 | 5.7209 | 5.717323 | 32.73 | 6.874187 | 0.7886 | 0.7827881 | 0.5599851 | -0.1367 | -0.6393838 | 38.2362
9374 | 13.081944 | 4.105 | 32.3983 | 346 | 5.7386 | 5.718332 | 32.93 | 6.863072 | 0.7899 | 0.7825901 | 0.5598228 | -0.1365 | -0.6386067 | 38.2431
9375 | 13.083333 | 4.105 | 32.404 | 358 | 5.731 | 5.719366 | 32.84 | 6.417468 | 0.7916 | 0.7823925 | 0.559569 | -0.1363 | -0.6378293 | 38.5473
9376 | 13.084722 | 4.1054 | 32.4097 | 355 | 5.7234 | 5.720353 | 32.76 | 6.860582 | 0.792 | 0.7821953 | 0.5594104 | -0.1361 | -0.6370521 | 38.2434
9377 | 13.086111 | 4.1054 | 32.4154 | 351 | 5.7031 | 5.721316 | 32.53 | 6.421052 | 0.7912 | 0.7819995 | 0.5592503 | -0.1359 | -0.6362752 | 38.5434
9378 | 13.0875 | 4.106 | 32.4211 | 344 | 5.712 | 5.722345 | 32.63 | 6.382008 | 0.7915 | 0.7818046 | 0.5590911 | -0.1357 | -0.6354985 | 38.5692
9379 | 13.088889 | 4.106 | 32.4268 | 338 | 5.7184 | 5.723286 | 32.7 | 6.856238 | 0.7922 | 0.7816102 | 0.5589335 | -0.1354 | -0.6347221 | 38.2441
9380 | 13.090278 | 4.1067 | 32.4325 | 343 | 5.7285 | 5.724271 | 32.82 | 6.434173 | 0.7929 | 0.7814157 | 0.5587775 | -0.1352 | -0.6339458 | 38.5322
9381 | 13.091667 | 4.1067 | 32.4382 | 351 | 5.7171 | 5.725292 | 32.69 | 6.417513 | 0.7925 | 0.7812217 | 0.5586215 | -0.135 | -0.6331698 | 38.5428
9382 | 13.093056 | 4.1075 | 32.4439 | 339 | 5.7424 | 5.726336 | 32.98 | 6.495572 | 0.794 | 0.7810295 | 0.5584678 | -0.1348 | -0.632394 | 38.4889
9383 | 13.094444 | 4.1075 | 32.4496 | 344 | 5.7336 | 5.727342 | 32.87 | 6.892388 | 0.7946 | 0.7808374 | 0.5582192 | -0.1346 | -0.631619 | 38.2163
9384 | 13.095833 | 4.1078 | 32.4553 | 346 | 5.7412 | 5.728289 | 32.96 | 6.46741 | 0.7963 | 0.7806468 | 0.5580695 | -0.1344 | -0.6308437 | 38.5066
9385 | 13.097222 | 4.1078 | 32.461 | 342 | 5.7222 | 5.729254 | 32.74 | 6.921868 | 0.7964 | 0.7804577 | 0.5579216 | -0.1342 | -0.6300687 | 38.1945
9386 | 13.098611 | 4.1085 | 32.4667 | 336 | 5.7342 | 5.730257 | 32.88 | 6.945486 | 0.7975 | 0.7802704 | 0.5577765 | -0.134 | -0.6292938 | 38.1775
9387 | 13.100278 | 4.109 | 32.4724 | 344 | 5.726 | 5.731246 | 32.79 | 6.92686 | 0.7971 | 0.7800825 | 0.5576317 | -0.1338 | -0.6283641 | 38.1899
9388 | 13.101667 | 4.109 | 32.4781 | 348 | 5.7253 | 5.732275 | 32.78 | 6.938839 | 0.7971 | 0.7798947 | 0.5574876 | -0.1336 | -0.6275897 | 38.1809
9389 | 13.103056 | 4.1098 | 32.4838 | 347 | 5.726 | 5.733259 | 32.79 | 6.948291 | 0.7969 | 0.7797075 | 0.5573433 | -0.1333 | -0.6268154 | 38.1736
9390 | 13.104444 | 4.1098 | 32.4895 | 339 | 5.7374 | 5.734206 | 32.92 | 6.960584 | 0.7971 | 0.7795212 | 0.5571993 | -0.1331 | -0.6260419 | 38.1644
9391 | 13.105833 | 4.1104 | 32.4953 | 349 | 5.7152 | 5.735082 | 32.66 | 6.9458 | 0.7957 | 0.7793361 | 0.5569495 | -0.1328 | -0.6252681 | 38.1738
9392 | 13.107222 | 4.1104 | 32.501 | 354 | 5.7437 | 5.736072 | 32.99 | 6.936028 | 0.7962 | 0.7791515 | 0.556804 | -0.1326 | -0.6244946 | 38.1798
9393 | 13.108611 | 4.1111 | 32.5067 | 346 | 5.7361 | 5.737102 | 32.9 | 6.458909 | 0.7963 | 0.7789667 | 0.5566584 | -0.1324 | -0.6237213 | 38.5059
9394 | 13.11 | 4.1111 | 32.5124 | 348 | 5.731 | 5.738095 | 32.84 | 6.443164 | 0.7958 | 0.7787824 | 0.5565101 | -0.1322 | -0.6229482 | 38.5159
9395 | 13.111389 | 4.112 | 32.5181 | 343 | 5.7336 | 5.739009 | 32.87 | 6.481806 | 0.7956 | 0.7785994 | 0.5563621 | -0.1319 | -0.6221754 | 38.4888
9396 | 13.112778 | 4.112 | 32.5238 | 352 | 5.7361 | 5.740021 | 32.9 | 6.45557 | 0.7953 | 0.778417 | 0.5562134 | -0.1317 | -0.6214027 | 38.506
9397 | 13.114167 | 4.1129 | 32.5295 | 341 | 5.7563 | 5.740994 | 33.14 | 6.968398 | 0.7963 | 0.7782357 | 0.5560662 | -0.1314 | -0.6206302 | 38.1538
9398 | 13.115556 | 4.1129 | 32.5352 | 339 | 5.7513 | 5.741902 | 33.08 | 6.975518 | 0.7973 | 0.7780553 | 0.5559198 | -0.1311 | -0.6198579 | 38.1481
9399 | 13.116944 | 4.1136 | 32.5409 | 343 | 5.7645 | 5.742862 | 33.23 | 7.079666 | 0.7993 | 0.777876 | 0.5556802 | -0.1309 | -0.6190865 | 38.0755
9400 | 13.118333 | 4.1136 | 32.5467 | 350 | 5.7424 | 5.743822 | 32.98 | 6.966158 | 0.8001 | 0.7776945 | 0.5555387 | -0.1306 | -0.6183147 | 38.1531
9401 | 13.119722 | 4.1144 | 32.5524 | 350 | 5.7695 | 5.744793 | 33.29 | 7.007363 | 0.8022 | 0.7775131 | 0.5553994 | -0.1304 | -0.6175432 | 38.1239
9402 | 13.121111 | 4.1144 | 32.5581 | 340 | 5.7538 | 5.745674 | 33.11 | 7.005991 | 0.8029 | 0.7773332 | 0.5552604 | -0.1302 | -0.6167718 | 38.1241
9403 | 13.1225 | 4.1153 | 32.5638 | 347 | 5.7367 | 5.746639 | 32.91 | 6.482981 | 0.8016 | 0.7771545 | 0.5551184 | -0.1299 | -0.6160007 | 38.482
9404 | 13.123889 | 4.1153 | 32.5695 | 348 | 5.7519 | 5.747627 | 33.08 | 7.032735 | 0.8015 | 0.7769772 | 0.554976 | -0.1297 | -0.6152297 | 38.1042
9405 | 13.125278 | 4.1163 | 32.5753 | 340 | 5.7582 | 5.748583 | 33.16 | 6.96262 | 0.8026 | 0.7768005 | 0.5548349 | -0.1294 | -0.6144589 | 38.1518
9406 | 13.126667 | 4.1163 | 32.581 | 339 | 5.7506 | 5.74961 | 33.07 | 6.527575 | 0.8027 | 0.7766224 | 0.5546931 | -0.1291 | -0.6136884 | 38.4493
9407 | 13.128056 | 4.117 | 32.5867 | 346 | 5.7695 | 5.750575 | 33.29 | 7.026494 | 0.8045 | 0.7764447 | 0.5544684 | -0.1289 | -0.6129181 | 38.1062
9408 | 13.129444 | 4.117 | 32.5924 | 353 | 5.7329 | 5.7515 | 32.87 | 6.490105 | 0.8037 | 0.7762682 | 0.5543283 | -0.1286 | -0.6121486 | 38.4734
9409 | 13.130833 | 4.1179 | 32.5981 | 347 | 5.7632 | 5.752475 | 33.21 | 6.512426 | 0.8044 | 0.7760928 | 0.554189 | -0.1284 | -0.6113787 | 38.4575
9410 | 13.132222 | 4.1179 | 32.6039 | 352 | 5.7727 | 5.75344 | 33.32 | 7.017089 | 0.8063 | 0.7759179 | 0.5540522 | -0.1282 | -0.610609 | 38.1104
9411 | 13.133611 | 4.1188 | 32.6096 | 353 | 5.7563 | 5.754366 | 33.14 | 7.010402 | 0.8063 | 0.7757449 | 0.553916 | -0.1279 | -0.6098395 | 38.1143
9412 | 13.135 | 4.1188 | 32.6153 | 344 | 5.7601 | 5.755378 | 33.18 | 6.551546 | 0.8066 | 0.775573 | 0.553781 | -0.1277 | -0.6090702 | 38.4285
9413 | 13.136389 | 4.1198 | 32.621 | 355 | 5.7745 | 5.756331 | 33.35 | 7.031192 | 0.8082 | 0.775402 | 0.5536478 | -0.1274 | -0.6083011 | 38.0985
9414 | 13.137778 | 4.1198 | 32.6267 | 348 | 5.755 | 5.757346 | 33.12 | 6.992699 | 0.8079 | 0.7752328 | 0.5535137 | -0.1271 | -0.6075322 | 38.1243
9415 | 13.139167 | 4.1206 | 32.6325 | 355 | 5.762 | 5.758251 | 33.2 | 6.555074 | 0.808 | 0.7750641 | 0.5532972 | -0.1269 | -0.6067635 | 38.4238
9416 | 13.140556 | 4.1206 | 32.6382 | 348 | 5.7532 | 5.759244 | 33.1 | 7.043283 | 0.8078 | 0.7748964 | 0.553163 | -0.1266 | -0.6059951 | 38.0879
9417 | 13.141944 | 4.1215 | 32.6439 | 349 | 5.762 | 5.760235 | 33.2 | 7.01353 | 0.8081 | 0.7747301 | 0.5530291 | -0.1264 | -0.6052274 | 38.1077
9418 | 13.143333 | 4.1215 | 32.6497 | 360 | 5.7563 | 5.76116 | 33.14 | 7.043491 | 0.8079 | 0.7745638 | 0.5528951 | -0.1262 | -0.6044593 | 38.0862
9419 | 13.144722 | 4.1224 | 32.6554 | 346 | 5.7595 | 5.761998 | 33.17 | 7.030565 | 0.8081 | 0.774398 | 0.5527596 | -0.1259 | -0.6036915 | 38.0944
9420 | 13.146111 | 4.1224 | 32.6611 | 362 | 5.7664 | 5.762941 | 33.25 | 6.53552 | 0.8077 | 0.7742328 | 0.5526233 | -0.1256 | -0.6029238 | 38.4334
9421 | 13.1475 | 4.1234 | 32.6668 | 348 | 5.755 | 5.763601 | 33.12 | 7.06114 | 0.8072 | 0.7740689 | 0.5524859 | -0.1254 | -0.6021563 | 38.0718
9422 | 13.148889 | 4.1234 | 32.6726 | 342 | 5.7695 | 5.764489 | 33.29 | 6.573878 | 0.8077 | 0.7739052 | 0.5523483 | -0.1251 | -0.601389 | 38.4057
9423 | 13.150278 | 4.1242 | 32.6783 | 346 | 5.7626 | 5.765403 | 33.21 | 7.05288 | 0.807 | 0.7737427 | 0.5521343 | -0.1248 | -0.6006219 | 38.076
9424 | 13.151667 | 4.1242 | 32.684 | 352 | 5.755 | 5.766094 | 33.12 | 7.038461 | 0.8064 | 0.7735812 | 0.5519945 | -0.1246 | -0.5998551 | 38.0852
9425 | 13.153056 | 4.1252 | 32.6898 | 348 | 5.7783 | 5.766749 | 33.39 | 6.558907 | 0.8072 | 0.7734196 | 0.5518572 | -0.1243 | -0.5990885 | 38.4136
9426 | 13.154444 | 4.1252 | 32.6955 | 341 | 5.7764 | 5.767402 | 33.37 | 7.076393 | 0.8076 | 0.7732589 | 0.5517215 | -0.1241 | -0.5983226 | 38.0575
9427 | 13.155833 | 4.1262 | 32.7012 | 349 | 5.7915 | 5.768135 | 33.54 | 7.075273 | 0.8093 | 0.7730999 | 0.551588 | -0.1238 | -0.5975563 | 38.0575
9428 | 13.157222 | 4.1262 | 32.7069 | 353 | 5.7752 | 5.768871 | 33.35 | 7.07493 | 0.8089 | 0.7729412 | 0.5514526 | -0.1235 | -0.5967903 | 38.057
9429 | 13.158611 | 4.1273 | 32.7127 | 343 | 5.8171 | 5.769673 | 33.84 | 7.076525 | 0.8122 | 0.772783 | 0.5513221 | -0.1233 | -0.5960244 | 38.0551
9430 | 13.16 | 4.1273 | 32.7184 | 349 | 5.7877 | 5.770391 | 33.5 | 7.087441 | 0.8137 | 0.7726253 | 0.5511935 | -0.123 | -0.5952587 | 38.0468
9431 | 13.161667 | 4.1283 | 32.7241 | 365 | 5.7714 | 5.771078 | 33.31 | 6.564521 | 0.8125 | 0.772468 | 0.5509912 | -0.1227 | -0.59434 | 38.4056
9432 | 13.163056 | 4.1283 | 32.7299 | 358 | 5.7632 | 5.771696 | 33.21 | 7.086741 | 0.8119 | 0.7723119 | 0.5508595 | -0.1224 | -0.5935748 | 38.0461
9433 | 13.164444 | 4.1294 | 32.7356 | 351 | 5.7808 | 5.772336 | 33.42 | 7.085896 | 0.8111 | 0.7721566 | 0.5507265 | -0.1221 | -0.5928103 | 38.046
9434 | 13.165833 | 4.1294 | 32.7413 | 354 | 5.7764 | 5.773004 | 33.37 | 7.100669 | 0.8106 | 0.7720019 | 0.5505921 | -0.1218 | -0.5920454 | 38.035
9435 | 13.167222 | 4.1306 | 32.7471 | 354 | 5.7984 | 5.773604 | 33.62 | 6.619626 | 0.8122 | 0.7718486 | 0.5504599 | -0.1215 | -0.5912807 | 38.3649
9436 | 13.168611 | 4.1306 | 32.7528 | 344 | 5.7871 | 5.774363 | 33.49 | 7.097435 | 0.8134 | 0.7716972 | 0.5503296 | -0.1212 | -0.5905162 | 38.0357
9437 | 13.17 | 4.1318 | 32.7586 | 354 | 5.8046 | 5.774996 | 33.69 | 7.089257 | 0.8157 | 0.7715465 | 0.5502036 | -0.1209 | -0.5897519 | 38.0406
9438 | 13.171389 | 4.1318 | 32.7643 | 348 | 5.7915 | 5.775715 | 33.54 | 7.122587 | 0.8166 | 0.7713971 | 0.5500789 | -0.1205 | -0.5889878 | 38.0168
9439 | 13.172778 | 4.133 | 32.77 | 361 | 5.7815 | 5.776381 | 33.43 | 7.188785 | 0.816 | 0.7712483 | 0.5498845 | -0.1202 | -0.5882238 | 37.9703
9440 | 13.174167 | 4.133 | 32.7758 | 355 | 5.7984 | 5.777096 | 33.62 | 7.118576 | 0.8166 | 0.7710995 | 0.5497599 | -0.1198 | -0.5874601 | 38.0181
9441 | 13.175556 | 4.1344 | 32.7815 | 340 | 5.8027 | 5.777816 | 33.67 | 7.108634 | 0.8175 | 0.7709527 | 0.5496367 | -0.1195 | -0.5866966 | 38.0242
9442 | 13.176944 | 4.1344 | 32.7873 | 360 | 5.8624 | 5.778464 | 34.37 | 7.128387 | 0.8243 | 0.7708071 | 0.5495254 | -0.1192 | -0.5859338 | 38.0098
9443 | 13.178333 | 4.1359 | 32.793 | 342 | 5.7946 | 5.779129 | 33.58 | 7.123172 | 0.8245 | 0.7706623 | 0.5494149 | -0.1188 | -0.5851706 | 38.0126
9444 | 13.179722 | 4.1359 | 32.7988 | 355 | 5.7902 | 5.779781 | 33.53 | 6.738164 | 0.8244 | 0.7705187 | 0.5493045 | -0.1184 | -0.5844075 | 38.2769
9445 | 13.181111 | 4.1375 | 32.8045 | 351 | 5.7902 | 5.780384 | 33.53 | 7.150727 | 0.8242 | 0.7703759 | 0.5491931 | -0.118 | -0.5836446 | 37.992
9446 | 13.1825 | 4.1375 | 32.8102 | 343 | 5.7821 | 5.780963 | 33.43 | 7.15287 | 0.8231 | 0.7702338 | 0.5490805 | -0.1176 | -0.5828819 | 37.9898
9447 | 13.183889 | 4.139 | 32.816 | 350 | 5.7808 | 5.781657 | 33.42 | 7.143629 | 0.8218 | 0.7700933 | 0.5488957 | -0.1172 | -0.5821193 | 37.9954
9448 | 13.185278 | 4.139 | 32.8218 | 353 | 5.8071 | 5.782283 | 33.72 | 7.216153 | 0.8223 | 0.7699534 | 0.5487818 | -0.1168 | -0.581357 | 37.9445
9449 | 13.186667 | 4.1406 | 32.8275 | 355 | 5.7915 | 5.783041 | 33.54 | 6.637586 | 0.8219 | 0.7698135 | 0.5486665 | -0.1165 | -0.5805948 | 38.342
9450 | 13.188056 | 4.1406 | 32.8333 | 364 | 5.7952 | 5.783879 | 33.58 | 6.658174 | 0.8217 | 0.7696751 | 0.5485507 | -0.1161 | -0.5798328 | 38.3271
9451 | 13.189444 | 4.1423 | 32.839 | 346 | 5.784 | 5.784559 | 33.45 | 7.268407 | 0.8199 | 0.7695372 | 0.5484311 | -0.1157 | -0.5790715 | 37.906
9452 | 13.190833 | 4.1423 | 32.8448 | 343 | 5.8065 | 5.785346 | 33.72 | 7.27525 | 0.8201 | 0.7693999 | 0.5483125 | -0.1152 | -0.5783098 | 37.9004
9453 | 13.192222 | 4.144 | 32.8506 | 353 | 5.7896 | 5.786062 | 33.52 | 7.176497 | 0.819 | 0.7692635 | 0.5481914 | -0.1148 | -0.5775483 | 37.9681
9454 | 13.193611 | 4.144 | 32.8563 | 354 | 5.7896 | 5.786716 | 33.52 | 7.16492 | 0.8179 | 0.7691271 | 0.5480696 | -0.1144 | -0.5767869 | 37.9754
9455 | 13.195 | 4.1455 | 32.8621 | 358 | 5.789 | 5.787533 | 33.51 | 7.148622 | 0.8172 | 0.768991 | 0.5478779 | -0.1139 | -0.5760258 | 37.9859
9456 | 13.196389 | 4.1455 | 32.8678 | 359 | 5.8102 | 5.788265 | 33.76 | 7.171401 | 0.8179 | 0.7688552 | 0.5477561 | -0.1135 | -0.5752649 | 37.9694
9457 | 13.197778 | 4.1472 | 32.8736 | 341 | 5.8059 | 5.78912 | 33.71 | 7.189273 | 0.8179 | 0.7687194 | 0.547634 | -0.1131 | -0.5745041 | 37.9562
9458 | 13.199167 | 4.1472 | 32.8794 | 348 | 5.7959 | 5.789858 | 33.59 | 7.281389 | 0.817 | 0.7685866 | 0.5475105 | -0.1127 | -0.5737435 | 37.8916
9459 | 13.200556 | 4.1489 | 32.8851 | 360 | 5.7934 | 5.790615 | 33.56 | 7.289159 | 0.8162 | 0.7684551 | 0.547387 | -0.1123 | -0.5729831 | 37.8855
9460 | 13.201944 | 4.1489 | 32.8909 | 356 | 5.8121 | 5.79134 | 33.78 | 7.205616 | 0.8165 | 0.7683249 | 0.5472648 | -0.1119 | -0.5722234 | 37.9426
9461 | 13.203333 | 4.1506 | 32.8967 | 339 | 5.8121 | 5.792089 | 33.78 | 7.2929 | 0.8169 | 0.7681963 | 0.5471433 | -0.1115 | -0.5714634 | 37.8813
9462 | 13.204722 | 4.1506 | 32.9024 | 355 | 5.8096 | 5.792886 | 33.75 | 7.276983 | 0.8161 | 0.7680682 | 0.5470206 | -0.111 | -0.5707035 | 37.8916
9463 | 13.206111 | 4.1521 | 32.9082 | 343 | 5.7984 | 5.793716 | 33.62 | 7.271458 | 0.8152 | 0.76794 | 0.546824 | -0.1106 | -0.5699438 | 37.8947
9464 | 13.2075 | 4.1521 | 32.914 | 337 | 5.8283 | 5.794516 | 33.97 | 7.302401 | 0.8163 | 0.7678132 | 0.5467017 | -0.1102 | -0.5691843 | 37.8724
9465 | 13.208889 | 4.1537 | 32.9197 | 349 | 5.8034 | 5.795291 | 33.68 | 7.232468 | 0.8157 | 0.7676862 | 0.5465775 | -0.1098 | -0.5684251 | 37.9202
9466 | 13.210278 | 4.1537 | 32.9255 | 367 | 5.8052 | 5.796129 | 33.7 | 7.323946 | 0.8151 | 0.7675595 | 0.5464524 | -0.1094 | -0.567666 | 37.8559
9467 | 13.211667 | 4.1553 | 32.9313 | 344 | 5.8271 | 5.796865 | 33.95 | 6.815445 | 0.8153 | 0.767433 | 0.5463266 | -0.109 | -0.566907 | 38.2062
9468 | 13.213056 | 4.1553 | 32.937 | 356 | 5.8152 | 5.797598 | 33.82 | 7.242729 | 0.8153 | 0.7673077 | 0.5462003 | -0.1086 | -0.5661483 | 37.9108
9469 | 13.214444 | 4.1569 | 32.9428 | 357 | 5.8115 | 5.798421 | 33.77 | 7.276303 | 0.8144 | 0.767183 | 0.5460717 | -0.1082 | -0.5653902 | 37.8867
9470 | 13.215833 | 4.1569 | 32.9486 | 360 | 5.8233 | 5.799212 | 33.91 | 7.290806 | 0.8145 | 0.7670595 | 0.5459439 | -0.1078 | -0.5646318 | 37.8759
9471 | 13.217222 | 4.1583 | 32.9544 | 351 | 5.8165 | 5.800062 | 33.83 | 7.230018 | 0.814 | 0.7669368 | 0.5457484 | -0.1074 | -0.5638736 | 37.9172
9472 | 13.218611 | 4.1583 | 32.9601 | 350 | 5.8127 | 5.800845 | 33.79 | 7.360534 | 0.814 | 0.7668153 | 0.5456199 | -0.1071 | -0.5631157 | 37.8259
9473 | 13.22 | 4.1597 | 32.9659 | 352 | 5.8308 | 5.801601 | 34 | 6.764496 | 0.8143 | 0.7666947 | 0.5454925 | -0.1067 | -0.5623579 | 38.2366
9474 | 13.221389 | 4.1597 | 32.9717 | 366 | 5.7927 | 5.802403 | 33.56 | 7.257418 | 0.8119 | 0.766575 | 0.54536 | -0.1064 | -0.5616003 | 37.8959
9475 | 13.222778 | 4.1611 | 32.9775 | 337 | 5.8401 | 5.803263 | 34.11 | 7.337132 | 0.8132 | 0.766456 | 0.5452304 | -0.106 | -0.5608429 | 37.8399
9476 | 13.224444 | 4.1611 | 32.9833 | 358 | 5.8271 | 5.804077 | 33.95 | 7.354518 | 0.8126 | 0.7663378 | 0.5451002 | -0.1056 | -0.5599346 | 37.8273
9477 | 13.225833 | 4.1626 | 32.989 | 366 | 5.8289 | 5.80491 | 33.98 | 6.832254 | 0.8124 | 0.7662196 | 0.5449698 | -0.1053 | -0.5591776 | 38.1873
9478 | 13.227222 | 4.1626 | 32.9948 | 355 | 5.837 | 5.805702 | 34.07 | 7.353245 | 0.8131 | 0.7661018 | 0.5448399 | -0.1049 | -0.5584207 | 37.8267
9479 | 13.228611 | 4.1638 | 33.0006 | 353 | 5.8277 | 5.806489 | 33.96 | 7.360549 | 0.8136 | 0.7659844 | 0.5446444 | -0.1046 | -0.5576641 | 37.8208
9480 | 13.23 | 4.1638 | 33.0064 | 355 | 5.8264 | 5.807329 | 33.95 | 7.276764 | 0.8131 | 0.7658672 | 0.5445146 | -0.1043 | -0.5569076 | 37.8782
9481 | 13.231389 | 4.165 | 33.0122 | 339 | 5.819 | 5.808153 | 33.86 | 7.375978 | 0.8117 | 0.7657502 | 0.5443817 | -0.104 | -0.5561514 | 37.8085
9482 | 13.232778 | 4.165 | 33.018 | 348 | 5.8165 | 5.809034 | 33.83 | 7.359352 | 0.8107 | 0.7656341 | 0.5442457 | -0.1037 | -0.5553954 | 37.8193
9483 | 13.234167 | 4.1661 | 33.0238 | 343 | 5.8289 | 5.809917 | 33.98 | 7.364479 | 0.8102 | 0.7655194 | 0.5441097 | -0.1034 | -0.5546395 | 37.815
9484 | 13.235556 | 4.1661 | 33.0296 | 347 | 5.8277 | 5.810666 | 33.96 | 7.368394 | 0.8093 | 0.7654052 | 0.5439727 | -0.1031 | -0.5538838 | 37.8115
9485 | 13.236944 | 4.1672 | 33.0353 | 357 | 5.8264 | 5.811519 | 33.95 | 7.302026 | 0.8088 | 0.7652922 | 0.5438344 | -0.1028 | -0.5531289 | 37.8568
9486 | 13.238333 | 4.1672 | 33.0411 | 351 | 5.819 | 5.812342 | 33.86 | 7.386843 | 0.808 | 0.7651794 | 0.5436947 | -0.1025 | -0.5523736 | 37.7971
9487 | 13.239722 | 4.168 | 33.0469 | 354 | 5.8407 | 5.813117 | 34.11 | 7.399991 | 0.8075 | 0.7650676 | 0.5434909 | -0.1022 | -0.5516185 | 37.7872
9488 | 13.241111 | 4.168 | 33.0527 | 339 | 5.8233 | 5.813881 | 33.91 | 7.386033 | 0.8056 | 0.7649564 | 0.5433471 | -0.102 | -0.5508637 | 37.7961
9489 | 13.2425 | 4.1687 | 33.0585 | 353 | 5.8152 | 5.814689 | 33.82 | 7.370946 | 0.8047 | 0.7648447 | 0.5432014 | -0.1018 | -0.5501091 | 37.8059
9490 | 13.243889 | 4.1687 | 33.0643 | 345 | 5.8426 | 5.815491 | 34.14 | 7.398461 | 0.8047 | 0.7647342 | 0.5430541 | -0.1016 | -0.5493547 | 37.786
9491 | 13.245278 | 4.1694 | 33.0701 | 362 | 5.8451 | 5.816332 | 34.17 | 7.40051 | 0.8046 | 0.7646235 | 0.5429066 | -0.1014 | -0.5486005 | 37.7837
9492 | 13.246667 | 4.1694 | 33.0759 | 362 | 5.8389 | 5.817185 | 34.09 | 7.413321 | 0.8048 | 0.7645136 | 0.5427596 | -0.1012 | -0.5478465 | 37.7741
9493 | 13.248056 | 4.17 | 33.0817 | 362 | 5.8339 | 5.817949 | 34.03 | 7.331339 | 0.8047 | 0.7644044 | 0.542611 | -0.101 | -0.5470927 | 37.8303
9494 | 13.249444 | 4.17 | 33.0875 | 363 | 5.8488 | 5.818804 | 34.21 | 7.455582 | 0.8052 | 0.7642956 | 0.5424636 | -0.1009 | -0.5463397 | 37.7431
9495 | 13.250833 | 4.1704 | 33.0932 | 359 | 5.824 | 5.819642 | 33.92 | 7.403214 | 0.8035 | 0.7641879 | 0.542257 | -0.1007 | -0.5455864 | 37.7788
9496 | 13.252222 | 4.1704 | 33.099 | 353 | 5.8401 | 5.820525 | 34.11 | 7.434404 | 0.8029 | 0.7640811 | 0.5421058 | -0.1006 | -0.5448333 | 37.7563
9497 | 13.253611 | 4.1707 | 33.1048 | 358 | 5.8327 | 5.82136 | 34.02 | 7.41463 | 0.8012 | 0.7639747 | 0.5419519 | -0.1005 | -0.5440804 | 37.7693
9498 | 13.255 | 4.1707 | 33.1106 | 343 | 5.8352 | 5.82227 | 34.05 | 7.42793 | 0.8001 | 0.7638692 | 0.5417975 | -0.1004 | -0.5433277 | 37.7593
9499 | 13.256389 | 4.1709 | 33.1164 | 356 | 5.8513 | 5.823026 | 34.24 | 7.439564 | 0.7953 | 0.7637651 | 0.5416348 | -0.1003 | -0.5425753 | 37.7504
9500 | 13.257778 | 4.1709 | 33.1222 | 350 | 5.8426 | 5.823962 | 34.14 | 7.426052 | 0.7943 | 0.7636612 | 0.5414705 | -0.1002 | -0.5418231 | 37.759
9501 | 13.259167 | 4.171 | 33.128 | 350 | 5.8258 | 5.824825 | 33.94 | 7.338231 | 0.7923 | 0.7635587 | 0.5413028 | -0.1001 | -0.5410711 | 37.8193
9502 | 13.260556 | 4.171 | 33.1338 | 355 | 5.8488 | 5.825692 | 34.21 | 7.43242 | 0.7906 | 0.763457 | 0.5411326 | -0.1001 | -0.5403193 | 37.753
9503 | 13.261944 | 4.1707 | 33.1396 | 357 | 5.8432 | 5.826643 | 34.14 | 7.456985 | 0.7891 | 0.763356 | 0.5409008 | -0.1 | -0.5395684 | 37.7352
9504 | 13.263333 | 4.1707 | 33.1454 | 351 | 5.8575 | 5.827594 | 34.31 | 7.47477 | 0.7889 | 0.7632552 | 0.5407278 | -0.1 | -0.5388172 | 37.722
9505 | 13.264722 | 4.1704 | 33.1512 | 359 | 5.8426 | 5.82852 | 34.14 | 7.452968 | 0.7875 | 0.7631541 | 0.5405527 | -0.1 | -0.5380663 | 37.7364
9506 | 13.266111 | 4.1704 | 33.157 | 350 | 5.8364 | 5.829362 | 34.06 | 7.459891 | 0.7859 | 0.763054 | 0.5403747 | -0.1001 | -0.5373156 | 37.7308
9507 | 13.2675 | 4.17 | 33.1628 | 348 | 5.9794 | 5.830271 | 35.75 | 7.476203 | 0.7952 | 0.7629545 | 0.5402127 | -0.1001 | -0.5365651 | 37.7187
9508 | 13.268889 | 4.17 | 33.1686 | 364 | 5.8575 | 5.831242 | 34.31 | 7.448545 | 0.7944 | 0.7628549 | 0.5400493 | -0.1001 | -0.5358148 | 37.7372
9509 | 13.270278 | 4.1696 | 33.1744 | 352 | 5.8507 | 5.832158 | 34.23 | 7.433136 | 0.7934 | 0.762754 | 0.5398836 | -0.1002 | -0.5350648 | 37.7471
9510 | 13.271667 | 4.1696 | 33.1802 | 354 | 5.8513 | 5.833063 | 34.24 | 7.464467 | 0.7924 | 0.7626541 | 0.5397158 | -0.1002 | -0.534315 | 37.7245
9511 | 13.273056 | 4.169 | 33.186 | 356 | 5.8637 | 5.833932 | 34.38 | 7.478069 | 0.7922 | 0.7625549 | 0.5394916 | -0.1003 | -0.5335655 | 37.7143
9512 | 13.274444 | 4.169 | 33.1917 | 348 | 5.8631 | 5.834892 | 34.38 | 7.473929 | 0.7907 | 0.7624564 | 0.539321 | -0.1004 | -0.5328168 | 37.7164
9513 | 13.275833 | 4.1682 | 33.1975 | 347 | 5.868 | 5.835863 | 34.43 | 7.461462 | 0.7902 | 0.7623583 | 0.5391479 | -0.1005 | -0.5320678 | 37.7243
9514 | 13.277222 | 4.1682 | 33.2033 | 359 | 5.8637 | 5.836819 | 34.38 | 7.5198 | 0.79 | 0.7622606 | 0.5389738 | -0.1006 | -0.5313191 | 37.6829
9515 | 13.278611 | 4.1674 | 33.2091 | 344 | 5.8538 | 5.837778 | 34.27 | 7.490938 | 0.7891 | 0.7621636 | 0.5387979 | -0.1007 | -0.5305706 | 37.7022
9516 | 13.28 | 4.1674 | 33.2149 | 350 | 5.8593 | 5.83868 | 34.33 | 7.48118 | 0.7886 | 0.762068 | 0.5386222 | -0.1009 | -0.5298223 | 37.7083
9517 | 13.281389 | 4.1666 | 33.2207 | 353 | 5.8556 | 5.839712 | 34.29 | 7.493801 | 0.7874 | 0.7619729 | 0.5384441 | -0.101 | -0.5290743 | 37.6987
9518 | 13.282778 | 4.1666 | 33.2265 | 347 | 5.8513 | 5.84067 | 34.24 | 7.488757 | 0.7853 | 0.7618785 | 0.5382633 | -0.1012 | -0.5283265 | 37.7014
9519 | 13.284167 | 4.1654 | 33.2323 | 374 | 5.8581 | 5.841645 | 34.32 | 7.512391 | 0.7833 | 0.7617849 | 0.5380266 | -0.1014 | -0.527579 | 37.6842
9520 | 13.285833 | 4.1654 | 33.238 | 367 | 5.8686 | 5.842587 | 34.44 | 7.489608 | 0.7826 | 0.7616924 | 0.5378413 | -0.1016 | -0.5266828 | 37.6996
9521 | 13.287222 | 4.1642 | 33.2438 | 357 | 5.8841 | 5.843574 | 34.62 | 7.487187 | 0.7831 | 0.7615998 | 0.5376592 | -0.1018 | -0.5259359 | 37.7005
9522 | 13.288611 | 4.1642 | 33.2496 | 355 | 5.8699 | 5.84451 | 34.46 | 7.481677 | 0.783 | 0.7615075 | 0.5374759 | -0.102 | -0.5251892 | 37.7036
9523 | 13.29 | 4.1629 | 33.2554 | 355 | 5.8525 | 5.845467 | 34.25 | 7.507255 | 0.7807 | 0.7614155 | 0.5372873 | -0.1023 | -0.5244428 | 37.685
9524 | 13.291389 | 4.1629 | 33.2612 | 374 | 5.8618 | 5.846448 | 34.36 | 7.51039 | 0.7784 | 0.7613234 | 0.537095 | -0.1025 | -0.5236966 | 37.682
9525 | 13.292778 | 4.1614 | 33.267 | 361 | 5.8593 | 5.847453 | 34.33 | 7.537945 | 0.7766 | 0.7612319 | 0.5368998 | -0.1028 | -0.5229507 | 37.6621
9526 | 13.294167 | 4.1614 | 33.2727 | 353 | 5.8834 | 5.848423 | 34.61 | 7.499314 | 0.776 | 0.7611414 | 0.5367033 | -0.1031 | -0.5222051 | 37.6882
9527 | 13.295556 | 4.1597 | 33.2785 | 367 | 5.8723 | 5.849364 | 34.48 | 7.518424 | 0.7752 | 0.7610516 | 0.5364547 | -0.1034 | -0.5214598 | 37.6742
9528 | 13.296944 | 4.1597 | 33.2843 | 362 | 5.8544 | 5.850368 | 34.27 | 7.531631 | 0.7714 | 0.7609625 | 0.5362505 | -0.1037 | -0.5207154 | 37.6642
9529 | 13.298333 | 4.1578 | 33.2901 | 350 | 5.8494 | 5.851395 | 34.22 | 7.481157 | 0.7682 | 0.7608747 | 0.5360408 | -0.1041 | -0.5199707 | 37.6986
9530 | 13.299722 | 4.1578 | 33.2958 | 355 | 5.8482 | 5.852147 | 34.2 | 7.545537 | 0.7646 | 0.760788 | 0.5358242 | -0.1045 | -0.5192262 | 37.653
9531 | 13.301111 | 4.1557 | 33.3016 | 354 | 5.8426 | 5.853166 | 34.14 | 7.519471 | 0.7606 | 0.7607019 | 0.5356014 | -0.1048 | -0.5184821 | 37.6704
9532 | 13.3025 | 4.1557 | 33.3074 | 358 | 5.842 | 5.854204 | 34.13 | 7.573176 | 0.7566 | 0.7606168 | 0.5353711 | -0.1052 | -0.5177384 | 37.6321
9533 | 13.303889 | 4.1534 | 33.3132 | 353 | 5.8426 | 5.855212 | 34.14 | 7.559529 | 0.7527 | 0.7605322 | 0.5351335 | -0.1057 | -0.5169949 | 37.6409
9534 | 13.305278 | 4.1534 | 33.3189 | 346 | 5.8445 | 5.856224 | 34.16 | 7.519702 | 0.7485 | 0.7604476 | 0.5348885 | -0.1061 | -0.5162518 | 37.6679
9535 | 13.306667 | 4.1506 | 33.3247 | 367 | 5.8463 | 5.857257 | 34.18 | 7.551008 | 0.7444 | 0.7603637 | 0.5345919 | -0.1066 | -0.515509 | 37.6453
9536 | 13.308056 | 4.1506 | 33.3304 | 355 | 5.837 | 5.858293 | 34.07 | 7.55504 | 0.7401 | 0.7602804 | 0.5343329 | -0.1071 | -0.5147666 | 37.6418
9537 | 13.309444 | 4.1476 | 33.3362 | 348 | 5.8364 | 5.859276 | 34.06 | 7.564458 | 0.7365 | 0.7601974 | 0.5340677 | -0.1077 | -0.5140252 | 37.6344
9538 | 13.310833 | 4.1476 | 33.342 | 360 | 5.8532 | 5.860255 | 34.26 | 7.537805 | 0.7334 | 0.7601142 | 0.5337974 | -0.1083 | -0.5132835 | 37.6522
9539 | 13.312222 | 4.1443 | 33.3477 | 364 | 5.8544 | 5.861262 | 34.27 | 7.573051 | 0.7304 | 0.7600311 | 0.5335216 | -0.1089 | -0.5125423 | 37.6269
9540 | 13.313611 | 4.1443 | 33.3535 | 356 | 5.8457 | 5.862289 | 34.17 | 7.564178 | 0.7262 | 0.7599482 | 0.5332385 | -0.1095 | -0.5118014 | 37.6323
9541 | 13.315 | 4.1407 | 33.3592 | 362 | 5.8271 | 5.863348 | 33.95 | 7.519257 | 0.7209 | 0.7598648 | 0.5329465 | -0.1102 | -0.5110609 | 37.6629
9542 | 13.316389 | 4.1407 | 33.365 | 362 | 5.8556 | 5.864386 | 34.29 | 7.572518 | 0.7175 | 0.7597819 | 0.532649 | -0.1109 | -0.5103209 | 37.625
9543 | 13.317778 | 4.1366 | 33.3707 | 354 | 5.837 | 5.865411 | 34.07 | 7.547653 | 0.712 | 0.759699 | 0.5323008 | -0.1116 | -0.5095813 | 37.6416
9544 | 13.319167 | 4.1366 | 33.3765 | 357 | 5.8494 | 5.86651 | 34.22 | 7.545875 | 0.7083 | 0.7596162 | 0.5319881 | -0.1124 | -0.5088421 | 37.6421
9545 | 13.320556 | 4.1322 | 33.3822 | 359 | 5.847 | 5.867565 | 34.19 | 7.572667 | 0.704 | 0.7595337 | 0.5316683 | -0.1133 | -0.5081034 | 37.6226
9546 | 13.321944 | 4.1322 | 33.388 | 360 | 5.8401 | 5.868644 | 34.11 | 7.579929 | 0.6999 | 0.759451 | 0.5313423 | -0.1142 | -0.5073657 | 37.6168
9547 | 13.323333 | 4.1274 | 33.3937 | 361 | 5.855 | 5.86973 | 34.28 | 7.597125 | 0.6966 | 0.7593687 | 0.5310104 | -0.1151 | -0.5066279 | 37.6041
9548 | 13.324722 | 4.1274 | 33.3994 | 354 | 5.868 | 5.870812 | 34.43 | 7.617598 | 0.6937 | 0.7592828 | 0.5306736 | -0.116 | -0.5058906 | 37.589
9549 | 13.326111 | 4.1222 | 33.4052 | 352 | 5.8507 | 5.871942 | 34.23 | 7.613016 | 0.6903 | 0.7591971 | 0.5303311 | -0.117 | -0.5051537 | 37.5915
9550 | 13.3275 | 4.1222 | 33.4109 | 351 | 5.8513 | 5.873055 | 34.24 | 7.612306 | 0.6865 | 0.7591107 | 0.5299817 | -0.1181 | -0.5044173 | 37.5912
9551 | 13.328889 | 4.1164 | 33.4166 | 358 | 5.8562 | 5.874199 | 34.3 | 7.613416 | 0.6832 | 0.759024 | 0.5295885 | -0.1192 | -0.5036814 | 37.5897
9552 | 13.330278 | 4.1164 | 33.4223 | 354 | 5.8581 | 5.875299 | 34.32 | 7.585566 | 0.6796 | 0.7589368 | 0.5292279 | -0.1203 | -0.5029461 | 37.6084
9553 | 13.331667 | 4.1104 | 33.428 | 366 | 5.8581 | 5.876371 | 34.32 | 7.608988 | 0.6752 | 0.7588505 | 0.52886 | -0.1215 | -0.5022112 | 37.5913
9554 | 13.333056 | 4.1104 | 33.4338 | 347 | 5.8525 | 5.877464 | 34.25 | 7.573878 | 0.6709 | 0.7587592 | 0.528485 | -0.1227 | -0.5014769 | 37.6151
9555 | 13.334444 | 4.1039 | 33.4395 | 363 | 5.855 | 5.878534 | 34.28 | 7.627889 | 0.6672 | 0.7586637 | 0.5281034 | -0.1239 | -0.5007436 | 37.5766
9556 | 13.335833 | 4.1039 | 33.4452 | 349 | 5.8705 | 5.879582 | 34.46 | 7.61878 | 0.665 | 0.7585681 | 0.5277177 | -0.1252 | -0.5000104 | 37.5822
9557 | 13.337222 | 4.097 | 33.4508 | 354 | 5.8723 | 5.880709 | 34.48 | 7.611341 | 0.6624 | 0.7584733 | 0.5273274 | -0.1266 | -0.4992776 | 37.5867
9558 | 13.338611 | 4.097 | 33.4565 | 353 | 5.8754 | 5.881818 | 34.52 | 7.606087 | 0.6604 | 0.7583778 | 0.5269331 | -0.128 | -0.4985455 | 37.5897
9559 | 13.34 | 4.0896 | 33.4622 | 371 | 5.8562 | 5.882932 | 34.3 | 7.659084 | 0.6567 | 0.7582767 | 0.5265011 | -0.1294 | -0.4978138 | 37.5519
9560 | 13.341389 | 4.0896 | 33.4679 | 357 | 5.8587 | 5.884064 | 34.32 | 7.645404 | 0.6526 | 0.7581758 | 0.5260943 | -0.1309 | -0.4970828 | 37.5607
9561 | 13.342778 | 4.0818 | 33.4736 | 363 | 5.8538 | 5.885108 | 34.27 | 7.611894 | 0.6484 | 0.7580751 | 0.5256793 | -0.1324 | -0.4963524 | 37.5834
9562 | 13.344167 | 4.0818 | 33.4792 | 349 | 5.8729 | 5.886191 | 34.49 | 7.599568 | 0.6458 | 0.7579735 | 0.5252609 | -0.134 | -0.4956225 | 37.5913
9563 | 13.345556 | 4.0736 | 33.4849 | 361 | 5.8711 | 5.887351 | 34.47 | 7.69346 | 0.6436 | 0.7578722 | 0.5248385 | -0.1356 | -0.4948932 | 37.525
9564 | 13.346944 | 4.0736 | 33.4905 | 355 | 5.876 | 5.888558 | 34.53 | 7.636089 | 0.6413 | 0.7577657 | 0.524413 | -0.1373 | -0.494165 | 37.5644
9565 | 13.348611 | 4.0652 | 33.4962 | 352 | 5.8519 | 5.889634 | 34.24 | 7.652598 | 0.6367 | 0.757659 | 0.5239798 | -0.139 | -0.4932912 | 37.5524
9566 | 13.35 | 4.0652 | 33.5018 | 362 | 5.8736 | 5.890702 | 34.5 | 7.60933 | 0.6334 | 0.7575516 | 0.5235417 | -0.1407 | -0.4925637 | 37.582
9567 | 13.351389 | 4.0562 | 33.5075 | 353 | 5.8476 | 5.891769 | 34.19 | 7.63212 | 0.6285 | 0.7574423 | 0.5230663 | -0.1425 | -0.4918368 | 37.5653
9568 | 13.352778 | 4.0562 | 33.5131 | 359 | 5.8748 | 5.892965 | 34.51 | 7.615168 | 0.6248 | 0.7573329 | 0.5226143 | -0.1443 | -0.4911106 | 37.5765
9569 | 13.354167 | 4.0468 | 33.5187 | 357 | 5.8668 | 5.894121 | 34.42 | 7.654852 | 0.6212 | 0.7572236 | 0.5221573 | -0.1462 | -0.490385 | 37.548
9570 | 13.355556 | 4.0468 | 33.5244 | 360 | 5.8692 | 5.895157 | 34.45 | 7.677539 | 0.617 | 0.7571135 | 0.5216935 | -0.1481 | -0.48966 | 37.5315
9571 | 13.356944 | 4.0369 | 33.53 | 360 | 5.8705 | 5.896258 | 34.46 | 7.645192 | 0.6127 | 0.7570033 | 0.5212229 | -0.15 | -0.4889362 | 37.5534
9572 | 13.358333 | 4.0369 | 33.5356 | 344 | 5.8859 | 5.897361 | 34.64 | 7.677039 | 0.6101 | 0.7568928 | 0.5207481 | -0.152 | -0.4882126 | 37.5304
9573 | 13.359722 | 4.0267 | 33.5412 | 354 | 5.8865 | 5.898475 | 34.65 | 7.672985 | 0.6073 | 0.7567827 | 0.5202685 | -0.1541 | -0.4874896 | 37.5326
9574 | 13.361111 | 4.0267 | 33.5468 | 357 | 5.889 | 5.899682 | 34.68 | 7.641265 | 0.6044 | 0.7566671 | 0.5197842 | -0.1561 | -0.4867673 | 37.554
9575 | 13.3625 | 4.0161 | 33.5523 | 360 | 5.8754 | 5.900839 | 34.52 | 8.051676 | 0.6038 | 0.7565486 | 0.5192712 | -0.1583 | -0.4860457 | 37.2653
9576 | 13.363889 | 4.0161 | 33.5579 | 363 | 5.8804 | 5.902011 | 34.58 | 7.663949 | 0.6002 | 0.7564294 | 0.5187806 | -0.1604 | -0.4853247 | 37.5368
9577 | 13.365278 | 4.005 | 33.5635 | 366 | 5.8834 | 5.903217 | 34.61 | 7.668791 | 0.5968 | 0.7563048 | 0.5182839 | -0.1627 | -0.4846045 | 37.5328
9578 | 13.366667 | 4.005 | 33.569 | 361 | 5.8939 | 5.904411 | 34.74 | 7.68291 | 0.5938 | 0.7561794 | 0.5177804 | -0.1649 | -0.483885 | 37.5222
9579 | 13.368056 | 3.9936 | 33.5746 | 354 | 5.8982 | 5.905561 | 34.79 | 7.657489 | 0.5912 | 0.7560535 | 0.5172722 | -0.1672 | -0.4831661 | 37.5393
9580 | 13.369444 | 3.9936 | 33.5801 | 367 | 5.8921 | 5.906784 | 34.72 | 7.758965 | 0.5883 | 0.7559227 | 0.5167597 | -0.1696 | -0.4824485 | 37.4676
9581 | 13.370833 | 3.9817 | 33.5857 | 359 | 5.8859 | 5.907983 | 34.64 | 8.138155 | 0.5855 | 0.755786 | 0.516243 | -0.172 | -0.4817311 | 37.2002
9582 | 13.372222 | 3.9817 | 33.5912 | 359 | 5.8964 | 5.90909 | 34.77 | 7.768358 | 0.5829 | 0.7556442 | 0.5157228 | -0.1744 | -0.4810144 | 37.4597
9583 | 13.373611 | 3.9695 | 33.5967 | 350 | 5.8988 | 5.910254 | 34.8 | 7.714117 | 0.5813 | 0.755503 | 0.5151792 | -0.1769 | -0.4802984 | 37.497
9584 | 13.375 | 3.9695 | 33.6022 | 357 | 5.9074 | 5.91137 | 34.9 | 7.692556 | 0.5801 | 0.7553618 | 0.5146551 | -0.1794 | -0.4795832 | 37.5115
9585 | 13.376389 | 3.9569 | 33.6077 | 365 | 5.8933 | 5.9125 | 34.73 | 7.71625 | 0.577 | 0.755216 | 0.5141262 | -0.1819 | -0.4788687 | 37.4942
9586 | 13.377778 | 3.9569 | 33.6132 | 361 | 5.8699 | 5.913641 | 34.46 | 7.708571 | 0.5721 | 0.7550697 | 0.5135892 | -0.1845 | -0.478155 | 37.499
9587 | 13.379167 | 3.9439 | 33.6187 | 366 | 5.8871 | 5.914825 | 34.66 | 7.714433 | 0.569 | 0.7549172 | 0.5130479 | -0.1872 | -0.477442 | 37.4942
9588 | 13.380556 | 3.9439 | 33.6242 | 355 | 5.9136 | 5.91603 | 34.97 | 7.71692 | 0.5691 | 0.754759 | 0.5125075 | -0.1898 | -0.4767297 | 37.4918
9589 | 13.381944 | 3.9307 | 33.6296 | 357 | 5.8853 | 5.91719 | 34.64 | 7.750102 | 0.5665 | 0.7546005 | 0.5119623 | -0.1925 | -0.4760187 | 37.468
9590 | 13.383333 | 3.9307 | 33.6351 | 352 | 5.897 | 5.918291 | 34.77 | 7.712455 | 0.5648 | 0.7544412 | 0.5114131 | -0.1952 | -0.475308 | 37.4937
9591 | 13.384722 | 3.9171 | 33.6405 | 368 | 5.9013 | 5.919403 | 34.83 | 8.136757 | 0.5643 | 0.7542764 | 0.5108476 | -0.198 | -0.474598 | 37.1948
9592 | 13.386111 | 3.9171 | 33.646 | 364 | 5.8896 | 5.920535 | 34.69 | 7.751476 | 0.5621 | 0.754106 | 0.5102947 | -0.2008 | -0.4738888 | 37.4651
9593 | 13.3875 | 3.9031 | 33.6514 | 356 | 5.897 | 5.921705 | 34.77 | 7.698442 | 0.5603 | 0.7539317 | 0.5097383 | -0.2036 | -0.4731804 | 37.5016
9594 | 13.388889 | 3.9031 | 33.6568 | 363 | 5.8859 | 5.922852 | 34.64 | 8.147335 | 0.5576 | 0.7537529 | 0.5091777 | -0.2065 | -0.4724728 | 37.1854
9595 | 13.390278 | 3.889 | 33.6622 | 359 | 5.9093 | 5.923994 | 34.92 | 7.754203 | 0.5576 | 0.7535682 | 0.5086188 | -0.2094 | -0.4717659 | 37.4613
9596 | 13.391667 | 3.889 | 33.6676 | 361 | 5.9025 | 5.925171 | 34.84 | 7.707846 | 0.5556 | 0.753379 | 0.5080567 | -0.2123 | -0.4710599 | 37.4932
9597 | 13.393056 | 3.8746 | 33.673 | 361 | 5.8982 | 5.926387 | 34.79 | 7.749462 | 0.5536 | 0.7531837 | 0.5074921 | -0.2153 | -0.4703546 | 37.4634
9598 | 13.394444 | 3.8746 | 33.6784 | 347 | 5.9001 | 5.927555 | 34.81 | 8.16391 | 0.5513 | 0.7529895 | 0.5069237 | -0.2182 | -0.4696506 | 37.1712
9599 | 13.395833 | 3.86 | 33.6838 | 361 | 5.9111 | 5.928768 | 34.94 | 8.190309 | 0.5502 | 0.7527917 | 0.5063396 | -0.2212 | -0.4689468 | 37.152
9600 | 13.397222 | 3.86 | 33.6891 | 354 | 5.9099 | 5.929936 | 34.93 | 7.774251 | 0.5499 | 0.7525945 | 0.5057698 | -0.2242 | -0.4682439 | 37.4443
9601 | 13.398611 | 3.8452 | 33.6945 | 360 | 5.9117 | 5.931162 | 34.95 | 8.185706 | 0.5497 | 0.7523936 | 0.5051999 | -0.2272 | -0.4675418 | 37.154
9602 | 13.4 | 3.8452 | 33.6998 | 358 | 5.9062 | 5.932309 | 34.88 | 7.761218 | 0.5484 | 0.7521886 | 0.5046283 | -0.2302 | -0.4668405 | 37.4522
9603 | 13.401389 | 3.8303 | 33.7051 | 353 | 5.9001 | 5.933521 | 34.81 | 8.186629 | 0.5458 | 0.751985 | 0.5040516 | -0.2333 | -0.46614 | 37.1523
9604 | 13.402778 | 3.8303 | 33.7104 | 358 | 5.9044 | 5.934767 | 34.86 | 8.198924 | 0.5436 | 0.7517772 | 0.5034716 | -0.2364 | -0.4654402 | 37.143
9605 | 13.404167 | 3.8152 | 33.7157 | 361 | 5.8927 | 5.935916 | 34.72 | 7.764993 | 0.5413 | 0.7515712 | 0.5028884 | -0.2394 | -0.4647413 | 37.4479
9606 | 13.405556 | 3.8152 | 33.721 | 354 | 5.8964 | 5.937115 | 34.77 | 8.23734 | 0.5383 | 0.7513623 | 0.5023011 | -0.2425 | -0.4640432 | 37.1147
9607 | 13.406944 | 3.7999 | 33.7263 | 360 | 5.9001 | 5.938287 | 34.81 | 8.19166 | 0.5363 | 0.7511498 | 0.5016997 | -0.2457 | -0.4633464 | 37.1464
9608 | 13.408333 | 3.7999 | 33.7316 | 356 | 5.9111 | 5.939497 | 34.94 | 8.178677 | 0.535 | 0.7509329 | 0.5011079 | -0.2488 | -0.46265 | 37.155
9609 | 13.41 | 3.7846 | 33.7368 | 371 | 5.916 | 5.940715 | 35 | 7.782097 | 0.5335 | 0.7507193 | 0.5005141 | -0.2519 | -0.4618151 | 37.4339
9610 | 13.411389 | 3.7769 | 33.7421 | 360 | 5.9087 | 5.941899 | 34.91 | 7.795821 | 0.5324 | 0.750502 | 0.4999194 | -0.2551 | -0.4611203 | 37.4237
9611 | 13.412778 | 3.7769 | 33.7474 | 364 | 5.9221 | 5.943103 | 35.07 | 8.240391 | 0.5318 | 0.7502804 | 0.4993241 | -0.2582 | -0.4604264 | 37.11
9612 | 13.414167 | 3.7613 | 33.7526 | 364 | 5.9172 | 5.944295 | 35.01 | 8.223309 | 0.5308 | 0.7500542 | 0.4987274 | -0.2614 | -0.4597332 | 37.1216
9613 | 13.415556 | 3.7613 | 33.7578 | 366 | 5.9142 | 5.945476 | 34.98 | 8.219388 | 0.5299 | 0.7498253 | 0.4981288 | -0.2646 | -0.4590409 | 37.1238
9614 | 13.416944 | 3.7458 | 33.763 | 356 | 5.9289 | 5.946678 | 35.15 | 7.807249 | 0.5298 | 0.7495929 | 0.4975307 | -0.2677 | -0.4583499 | 37.4136
9615 | 13.418333 | 3.7458 | 33.7682 | 360 | 5.9117 | 5.947935 | 34.95 | 8.275217 | 0.5278 | 0.7493572 | 0.496921 | -0.2709 | -0.4576593 | 37.0832
9616 | 13.419722 | 3.7301 | 33.7734 | 363 | 5.9123 | 5.94914 | 34.96 | 8.226178 | 0.5255 | 0.7491174 | 0.4963167 | -0.2741 | -0.4569695 | 37.1174
9617 | 13.421111 | 3.7301 | 33.7786 | 351 | 5.9368 | 5.950287 | 35.25 | 8.224858 | 0.527 | 0.7488738 | 0.4957148 | -0.2773 | -0.4562805 | 37.1178
9618 | 13.4225 | 3.7145 | 33.7837 | 359 | 5.9307 | 5.95154 | 35.17 | 8.304103 | 0.5267 | 0.7486266 | 0.4951121 | -0.2804 | -0.4555924 | 37.0612
9619 | 13.423889 | 3.7145 | 33.7889 | 367 | 5.9191 | 5.95276 | 35.04 | 7.800526 | 0.5259 | 0.7483763 | 0.494508 | -0.2836 | -0.4549051 | 37.4157
9620 | 13.425278 | 3.6988 | 33.794 | 363 | 5.9252 | 5.953968 | 35.11 | 8.246279 | 0.5244 | 0.7481223 | 0.4939011 | -0.2868 | -0.4542186 | 37.1011
9621 | 13.426667 | 3.6988 | 33.7992 | 377 | 5.9221 | 5.955229 | 35.07 | 8.252617 | 0.5221 | 0.7478639 | 0.4932902 | -0.29 | -0.453533 | 37.0961
9622 | 13.428056 | 3.6832 | 33.8043 | 356 | 5.9221 | 5.956534 | 35.07 | 8.280826 | 0.5211 | 0.7476023 | 0.4926786 | -0.2931 | -0.4528483 | 37.0756
9623 | 13.429444 | 3.6832 | 33.8094 | 357 | 5.9234 | 5.957704 | 35.09 | 8.309237 | 0.5192 | 0.7473373 | 0.492063 | -0.2963 | -0.4521648 | 37.055
9624 | 13.430833 | 3.6675 | 33.8145 | 349 | 5.9203 | 5.958894 | 35.05 | 8.332073 | 0.5174 | 0.7470691 | 0.4914462 | -0.2994 | -0.4514818 | 37.0383
9625 | 13.432222 | 3.6675 | 33.8196 | 363 | 5.9228 | 5.960151 | 35.08 | 8.295365 | 0.5163 | 0.7467969 | 0.4908283 | -0.3026 | -0.4507996 | 37.0639
9626 | 13.433611 | 3.6519 | 33.8247 | 366 | 5.9172 | 5.961463 | 35.01 | 7.837485 | 0.5147 | 0.7465212 | 0.4902088 | -0.3058 | -0.4501183 | 37.3863
9627 | 13.435 | 3.6519 | 33.8297 | 366 | 5.9142 | 5.962756 | 34.98 | 8.285364 | 0.5132 | 0.7462421 | 0.489587 | -0.3089 | -0.4494378 | 37.07
9628 | 13.436389 | 3.6363 | 33.8348 | 360 | 5.924 | 5.9641 | 35.09 | 8.400388 | 0.5122 | 0.74596 | 0.4889645 | -0.312 | -0.4487582 | 36.9879
9629 | 13.437778 | 3.6363 | 33.8398 | 361 | 5.9319 | 5.965428 | 35.19 | 8.405412 | 0.5115 | 0.7456743 | 0.488341 | -0.3151 | -0.4480795 | 36.9839
9630 | 13.439167 | 3.6208 | 33.8449 | 364 | 5.9387 | 5.966646 | 35.27 | 8.323415 | 0.5116 | 0.7453857 | 0.4877181 | -0.3182 | -0.4474016 | 37.0416
9631 | 13.440556 | 3.6208 | 33.8499 | 362 | 5.938 | 5.967839 | 35.26 | 7.863168 | 0.5116 | 0.7450926 | 0.487095 | -0.3213 | -0.4467246 | 37.3659
9632 | 13.441944 | 3.6055 | 33.8549 | 357 | 5.9332 | 5.969096 | 35.2 | 8.362477 | 0.5098 | 0.7447965 | 0.4864702 | -0.3244 | -0.4460489 | 37.013
9633 | 13.443333 | 3.6055 | 33.8599 | 353 | 5.9368 | 5.970376 | 35.25 | 8.434569 | 0.5097 | 0.7444976 | 0.4858463 | -0.3274 | -0.4453737 | 36.9613
9634 | 13.444722 | 3.5903 | 33.8649 | 351 | 5.9283 | 5.971659 | 35.14 | 7.837183 | 0.5085 | 0.7441956 | 0.4852206 | -0.3304 | -0.4446993 | 37.3828
9635 | 13.446111 | 3.5903 | 33.8699 | 356 | 5.9234 | 5.972968 | 35.09 | 8.333498 | 0.506 | 0.743891 | 0.4845914 | -0.3334 | -0.4440257 | 37.0322
9636 | 13.4475 | 3.5753 | 33.8748 | 345 | 5.9319 | 5.974281 | 35.19 | 8.358508 | 0.5043 | 0.7435836 | 0.4839595 | -0.3364 | -0.4433531 | 37.014
9637 | 13.448889 | 3.5753 | 33.8798 | 352 | 5.9454 | 5.975557 | 35.35 | 8.40867 | 0.5044 | 0.7432734 | 0.4833297 | -0.3393 | -0.4426813 | 36.978
9638 | 13.450278 | 3.5605 | 33.8848 | 360 | 5.9197 | 5.976771 | 35.04 | 8.300413 | 0.5029 | 0.7429602 | 0.4826993 | -0.3422 | -0.4420104 | 37.0543
9639 | 13.451667 | 3.5605 | 33.8897 | 357 | 5.9454 | 5.978062 | 35.35 | 8.279867 | 0.5025 | 0.7426451 | 0.4820639 | -0.3451 | -0.4413403 | 37.0685
9640 | 13.453056 | 3.5459 | 33.8946 | 364 | 5.935 | 5.979305 | 35.22 | 8.358024 | 0.5019 | 0.7423266 | 0.4814329 | -0.3479 | -0.4406712 | 37.0127
9641 | 13.454444 | 3.5459 | 33.8996 | 353 | 5.9344 | 5.980533 | 35.22 | 8.37383 | 0.5002 | 0.7420053 | 0.4808001 | -0.3507 | -0.4400034 | 37.001
9642 | 13.455833 | 3.5317 | 33.9045 | 370 | 5.9435 | 5.981758 | 35.33 | 8.378115 | 0.499 | 0.7416796 | 0.4801653 | -0.3535 | -0.439336 | 36.9975
9643 | 13.457222 | 3.5317 | 33.9094 | 357 | 5.9618 | 5.98303 | 35.54 | 8.38034 | 0.4999 | 0.7413532 | 0.4795315 | -0.3562 | -0.4386695 | 36.9955
9644 | 13.458611 | 3.5177 | 33.9143 | 356 | 5.9301 | 5.984247 | 35.17 | 8.414394 | 0.4985 | 0.7410239 | 0.4788958 | -0.3589 | -0.4380039 | 36.9709
9645 | 13.46 | 3.5177 | 33.9191 | 356 | 5.927 | 5.98554 | 35.13 | 8.333933 | 0.497 | 0.7406922 | 0.4782588 | -0.3615 | -0.4373391 | 37.0277
9646 | 13.461389 | 3.5041 | 33.924 | 362 | 5.9319 | 5.9868 | 35.19 | 8.322535 | 0.4956 | 0.740358 | 0.4776189 | -0.3641 | -0.4366753 | 37.0354
9647 | 13.462778 | 3.5041 | 33.9289 | 361 | 5.9484 | 5.988037 | 35.38 | 8.411791 | 0.4949 | 0.7400222 | 0.4769783 | -0.3667 | -0.4360123 | 36.9716
9648 | 13.464167 | 3.4908 | 33.9337 | 357 | 5.9387 | 5.989227 | 35.27 | 8.340414 | 0.4938 | 0.7396838 | 0.4763365 | -0.3692 | -0.4353502 | 37.0219
9649 | 13.465556 | 3.4908 | 33.9386 | 364 | 5.9344 | 5.990459 | 35.22 | 8.425384 | 0.4928 | 0.7393427 | 0.4756936 | -0.3717 | -0.434689 | 36.9612
9650 | 13.466944 | 3.4777 | 33.9434 | 360 | 5.9496 | 5.991746 | 35.4 | 8.44227 | 0.4919 | 0.738999 | 0.4750498 | -0.3741 | -0.4340292 | 36.9488
9651 | 13.468333 | 3.4777 | 33.9482 | 357 | 5.9423 | 5.993027 | 35.31 | 8.409914 | 0.4918 | 0.7386532 | 0.4744052 | -0.3765 | -0.4333698 | 36.9714
9652 | 13.47 | 3.4651 | 33.953 | 361 | 5.9423 | 5.994361 | 35.31 | 8.419532 | 0.4902 | 0.7383054 | 0.4737581 | -0.3788 | -0.4325795 | 36.9645
9653 | 13.471389 | 3.4651 | 33.9579 | 351 | 5.9435 | 5.99566 | 35.33 | 8.449959 | 0.4894 | 0.737955 | 0.4731099 | -0.3811 | -0.4319219 | 36.9425
9654 | 13.472778 | 3.4529 | 33.9627 | 341 | 5.9788 | 5.996986 | 35.75 | 8.515159 | 0.4917 | 0.7376017 | 0.4724658 | -0.3834 | -0.4312652 | 36.8957
9655 | 13.474167 | 3.4529 | 33.9674 | 360 | 5.9496 | 5.998298 | 35.4 | 8.457076 | 0.4911 | 0.7372464 | 0.4718269 | -0.3855 | -0.4306094 | 36.9367
9656 | 13.475556 | 3.441 | 33.9722 | 367 | 5.9496 | 5.99943 | 35.4 | 8.435969 | 0.4905 | 0.7368896 | 0.471182 | -0.3877 | -0.4299545 | 36.9514
9657 | 13.476944 | 3.441 | 33.977 | 368 | 5.9478 | 6.000735 | 35.38 | 8.442063 | 0.4895 | 0.73653 | 0.4705356 | -0.3898 | -0.429301 | 36.9467
9658 | 13.478333 | 3.4293 | 33.9818 | 352 | 5.9319 | 6.00205 | 35.19 | 8.482476 | 0.487 | 0.7361678 | 0.4698859 | -0.3919 | -0.4286478 | 36.9175
9659 | 13.479722 | 3.4293 | 33.9865 | 352 | 5.9503 | 6.003331 | 35.41 | 8.488969 | 0.4859 | 0.7358039 | 0.4692359 | -0.394 | -0.4279956 | 36.9126
9660 | 13.481111 | 3.418 | 33.9913 | 365 | 5.9679 | 6.004631 | 35.62 | 8.474485 | 0.4859 | 0.7354383 | 0.4685867 | -0.396 | -0.4273443 | 36.9225
9661 | 13.4825 | 3.418 | 33.996 | 359 | 5.9563 | 6.005833 | 35.48 | 8.490389 | 0.4854 | 0.7350709 | 0.4679378 | -0.3979 | -0.4266939 | 36.9109
9662 | 13.483889 | 3.407 | 34.0008 | 359 | 5.9515 | 6.007105 | 35.42 | 8.457643 | 0.4842 | 0.7347017 | 0.4672882 | -0.3998 | -0.4260444 | 36.9338
9663 | 13.485278 | 3.407 | 34.0055 | 369 | 5.9679 | 6.008422 | 35.62 | 8.473351 | 0.4843 | 0.7343304 | 0.4666413 | -0.4017 | -0.4253958 | 36.9223
9664 | 13.486667 | 3.3963 | 34.0102 | 381 | 5.9557 | 6.009676 | 35.47 | 8.470801 | 0.4833 | 0.7339568 | 0.4659915 | -0.4036 | -0.424748 | 36.9238
9665 | 13.488056 | 3.3963 | 34.0149 | 359 | 5.9594 | 6.010967 | 35.51 | 8.439884 | 0.4822 | 0.7335814 | 0.4653412 | -0.4054 | -0.4241012 | 36.9454
9666 | 13.489444 | 3.3858 | 34.0196 | 365 | 5.9411 | 6.011912 | 35.3 | 8.444131 | 0.4801 | 0.7332039 | 0.4646863 | -0.4072 | -0.4234558 | 36.9421
9667 | 13.490833 | 3.3858 | 34.0243 | 365 | 5.9758 | 6.013135 | 35.71 | 8.43815 | 0.4805 | 0.7328241 | 0.4640333 | -0.4089 | -0.4228108 | 36.946
9668 | 13.492222 | 3.3756 | 34.029 | 380 | 5.9643 | 6.014478 | 35.57 | 8.462781 | 0.4792 | 0.7324418 | 0.4633784 | -0.4106 | -0.4221667 | 36.9282
9669 | 13.493611 | 3.3756 | 34.0337 | 361 | 5.9545 | 6.015736 | 35.46 | 8.437557 | 0.4778 | 0.7320569 | 0.4627218 | -0.4123 | -0.4215235 | 36.9458
9670 | 13.495 | 3.3657 | 34.0384 | 360 | 5.9709 | 6.017049 | 35.65 | 8.481385 | 0.4776 | 0.7316706 | 0.4620657 | -0.4139 | -0.4208813 | 36.9143
9671 | 13.496389 | 3.3657 | 34.0431 | 355 | 5.9885 | 6.018332 | 35.86 | 8.580241 | 0.4789 | 0.7312828 | 0.461416 | -0.4155 | -0.4202399 | 36.8435
9672 | 13.497778 | 3.3561 | 34.0477 | 353 | 5.9728 | 6.019444 | 35.67 | 8.472939 | 0.478 | 0.7308928 | 0.4607617 | -0.4171 | -0.4195995 | 36.9197
9673 | 13.499167 | 3.3561 | 34.0524 | 361 | 6.0428 | 6.020716 | 36.52 | 8.478228 | 0.4831 | 0.7305005 | 0.4601167 | -0.4186 | -0.4189599 | 36.9156
9674 | 13.500556 | 3.3468 | 34.057 | 362 | 5.9813 | 6.022001 | 35.78 | 8.471597 | 0.4835 | 0.7301055 | 0.4594725 | -0.4201 | -0.4183212 | 36.92
9675 | 13.501944 | 3.3468 | 34.0617 | 359 | 5.9709 | 6.023311 | 35.65 | 8.466441 | 0.4836 | 0.7297069 | 0.4588298 | -0.4216 | -0.4176839 | 36.9233
9676 | 13.503333 | 3.3378 | 34.0663 | 364 | 6.0452 | 6.024594 | 36.54 | 8.499346 | 0.4886 | 0.7293049 | 0.4581952 | -0.423 | -0.4170471 | 36.8996
9677 | 13.504722 | 3.3378 | 34.071 | 353 | 6.0536 | 6.02586 | 36.65 | 8.52138 | 0.4954 | 0.7289017 | 0.4575735 | -0.4244 | -0.4164111 | 36.8836
9678 | 13.506111 | 3.3294 | 34.0756 | 340 | 6.0727 | 6.02717 | 36.88 | 8.567636 | 0.503 | 0.7284958 | 0.4569653 | -0.4257 | -0.4157759 | 36.8503
9679 | 13.5075 | 3.3294 | 34.0802 | 364 | 6.0488 | 6.028459 | 36.59 | 8.505896 | 0.5087 | 0.728087 | 0.4563705 | -0.427 | -0.4151416 | 36.894
9680 | 13.508889 | 3.3214 | 34.0848 | 349 | 6.0572 | 6.029817 | 36.69 | 8.451893 | 0.5149 | 0.7276758 | 0.4557832 | -0.4283 | -0.4145081 | 36.9322
9681 | 13.510278 | 3.3214 | 34.0894 | 352 | 6.062 | 6.031113 | 36.75 | 8.535136 | 0.5218 | 0.7272629 | 0.4552085 | -0.4295 | -0.4138754 | 36.8726
9682 | 13.511667 | 3.3139 | 34.094 | 351 | 6.056 | 6.032548 | 36.67 | 8.625428 | 0.5272 | 0.7268474 | 0.4546425 | -0.4306 | -0.4132435 | 36.8079
9683 | 13.513056 | 3.3139 | 34.0986 | 357 | 6.0847 | 6.033899 | 37.02 | 8.594651 | 0.5348 | 0.7264289 | 0.4540891 | -0.4317 | -0.4126124 | 36.8296
9684 | 13.514444 | 3.3071 | 34.1032 | 356 | 6.0805 | 6.035189 | 36.97 | 8.622779 | 0.5415 | 0.7260083 | 0.4535463 | -0.4327 | -0.4119825 | 36.8093
9685 | 13.515833 | 3.3071 | 34.1078 | 355 | 6.0799 | 6.036441 | 36.97 | 8.653488 | 0.5469 | 0.7255846 | 0.4530122 | -0.4336 | -0.4113529 | 36.787
9686 | 13.517222 | 3.3009 | 34.1124 | 343 | 6.0745 | 6.037736 | 36.9 | 8.699805 | 0.5534 | 0.7251591 | 0.452489 | -0.4345 | -0.4107241 | 36.7536
9687 | 13.518611 | 3.3009 | 34.117 | 362 | 6.0757 | 6.039021 | 36.91 | 8.627796 | 0.5591 | 0.7247313 | 0.4519867 | -0.4353 | -0.4100959 | 36.8048
9688 | 13.52 | 3.2955 | 34.1216 | 360 | 6.0584 | 6.040367 | 36.7 | 8.550912 | 0.5648 | 0.7243016 | 0.4514835 | -0.436 | -0.4094684 | 36.8594
9689 | 13.521389 | 3.2955 | 34.1262 | 355 | 6.1007 | 6.041689 | 37.22 | 8.720172 | 0.5724 | 0.7238698 | 0.4509933 | -0.4367 | -0.4088417 | 36.7382
9690 | 13.522778 | 3.2908 | 34.1307 | 348 | 6.0763 | 6.043084 | 36.92 | 8.635748 | 0.5791 | 0.7234356 | 0.4505143 | -0.4372 | -0.4082156 | 36.7983
9691 | 13.524167 | 3.2908 | 34.1353 | 369 | 6.09 | 6.044436 | 37.09 | 8.637998 | 0.5866 | 0.7229986 | 0.4500476 | -0.4378 | -0.4075901 | 36.7964
9692 | 13.525556 | 3.2867 | 34.1399 | 359 | 6.0733 | 6.045757 | 36.89 | 8.649317 | 0.5925 | 0.7225597 | 0.4495903 | -0.4382 | -0.4069653 | 36.788
9693 | 13.526944 | 3.2867 | 34.1445 | 351 | 6.0769 | 6.04711 | 36.93 | 8.688457 | 0.5997 | 0.7221198 | 0.4491452 | -0.4386 | -0.4063416 | 36.7598
9694 | 13.528333 | 3.2834 | 34.149 | 353 | 6.1049 | 6.048459 | 37.27 | 8.603505 | 0.6074 | 0.7216782 | 0.4487133 | -0.4388 | -0.405718 | 36.8202
9695 | 13.53 | 3.2834 | 34.1536 | 351 | 6.0787 | 6.050013 | 36.95 | 8.599321 | 0.613 | 0.7212351 | 0.4483074 | -0.439 | -0.4049704 | 36.8232
9696 | 13.531389 | 3.2812 | 34.1581 | 359 | 6.1049 | 6.051313 | 37.27 | 8.642966 | 0.6203 | 0.7207906 | 0.4478977 | -0.4391 | -0.404348 | 36.7918
9697 | 13.532778 | 3.2812 | 34.1627 | 359 | 6.1085 | 6.052615 | 37.31 | 8.635203 | 0.6282 | 0.7203437 | 0.4475011 | -0.4391 | -0.4037261 | 36.797
9698 | 13.534167 | 3.2796 | 34.1672 | 375 | 6.1251 | 6.053931 | 37.52 | 8.651634 | 0.6373 | 0.7198865 | 0.447119 | -0.439 | -0.4031048 | 36.785
9699 | 13.535556 | 3.2796 | 34.1718 | 355 | 6.0775 | 6.055217 | 36.94 | 8.603766 | 0.6423 | 0.7194195 | 0.4467465 | -0.4388 | -0.402484 | 36.8189
9700 | 13.536944 | 3.2789 | 34.1763 | 365 | 6.1126 | 6.05649 | 37.36 | 8.647316 | 0.6499 | 0.7189508 | 0.4463868 | -0.4386 | -0.4018642 | 36.7876
9701 | 13.538333 | 3.2789 | 34.1809 | 350 | 6.0906 | 6.057868 | 37.1 | 8.633006 | 0.6567 | 0.71848 | 0.4460383 | -0.4382 | -0.4012444 | 36.7975
9702 | 13.539722 | 3.279 | 34.1855 | 349 | 6.0596 | 6.059238 | 36.72 | 8.623701 | 0.6601 | 0.7179992 | 0.4456957 | -0.4378 | -0.4006251 | 36.8039
9703 | 13.541111 | 3.279 | 34.19 | 354 | 6.0989 | 6.06053 | 37.2 | 8.66549 | 0.6671 | 0.7175178 | 0.4453845 | -0.4373 | -0.4000062 | 36.7738
9704 | 13.5425 | 3.28 | 34.1946 | 351 | 6.0847 | 6.061778 | 37.02 | 8.589307 | 0.6726 | 0.7170344 | 0.4450632 | -0.4366 | -0.3993878 | 36.8279
9705 | 13.543889 | 3.28 | 34.1991 | 359 | 6.1156 | 6.063081 | 37.4 | 8.653513 | 0.681 | 0.7165492 | 0.4447567 | -0.4359 | -0.3987698 | 36.7818
9706 | 13.545278 | 3.2819 | 34.2037 | 363 | 6.1138 | 6.06439 | 37.38 | 8.667223 | 0.6886 | 0.7160638 | 0.4444615 | -0.4351 | -0.3981523 | 36.7717
9707 | 13.546667 | 3.2819 | 34.2082 | 345 | 6.0829 | 6.065662 | 37 | 8.659279 | 0.6927 | 0.7155693 | 0.4441739 | -0.4342 | -0.3975351 | 36.7771
9708 | 13.548056 | 3.2846 | 34.2128 | 347 | 6.1073 | 6.066985 | 37.3 | 8.717618 | 0.6989 | 0.7150732 | 0.4438972 | -0.4332 | -0.3969183 | 36.7351
9709 | 13.549444 | 3.2846 | 34.2174 | 355 | 6.0781 | 6.068335 | 36.94 | 8.67643 | 0.7034 | 0.7145678 | 0.4436284 | -0.4322 | -0.3963024 | 36.7643
9710 | 13.550833 | 3.2881 | 34.2219 | 347 | 6.1126 | 6.069634 | 37.36 | 8.712684 | 0.7095 | 0.7140529 | 0.4433699 | -0.431 | -0.3956864 | 36.7381
9711 | 13.552222 | 3.2881 | 34.2265 | 362 | 6.1168 | 6.070931 | 37.41 | 8.643592 | 0.7157 | 0.7135306 | 0.4431421 | -0.4297 | -0.3950707 | 36.7872
9712 | 13.553611 | 3.2927 | 34.2311 | 351 | 6.112 | 6.072226 | 37.36 | 8.721638 | 0.7225 | 0.7130077 | 0.4429056 | -0.4283 | -0.3944553 | 36.7311
9713 | 13.555 | 3.2927 | 34.2356 | 349 | 6.1019 | 6.073554 | 37.23 | 8.705525 | 0.7274 | 0.7124842 | 0.442678 | -0.4268 | -0.3938403 | 36.7424
9714 | 13.556389 | 3.2981 | 34.2402 | 354 | 6.0859 | 6.074885 | 37.04 | 8.399915 | 0.7312 | 0.7119519 | 0.4424566 | -0.4253 | -0.3932256 | 36.9599
9715 | 13.557778 | 3.2981 | 34.2448 | 353 | 6.0864 | 6.076186 | 37.04 | 8.512289 | 0.7345 | 0.71141 | 0.4422407 | -0.4236 | -0.3926112 | 36.8797
9716 | 13.559167 | 3.3043 | 34.2494 | 361 | 6.1037 | 6.077452 | 37.26 | 8.581729 | 0.7393 | 0.7108681 | 0.4420321 | -0.4218 | -0.391997 | 36.83
9717 | 13.560556 | 3.3043 | 34.254 | 345 | 6.1049 | 6.078813 | 37.27 | 8.492766 | 0.7437 | 0.7103256 | 0.4418311 | -0.42 | -0.3913832 | 36.893
9718 | 13.561944 | 3.3114 | 34.2586 | 342 | 6.0948 | 6.080103 | 37.15 | 8.704664 | 0.7481 | 0.7097829 | 0.4416384 | -0.418 | -0.3907701 | 36.7416
9719 | 13.563333 | 3.3114 | 34.2632 | 358 | 6.1274 | 6.081318 | 37.55 | 8.736264 | 0.7551 | 0.7092391 | 0.4414776 | -0.4159 | -0.3901567 | 36.7187
9720 | 13.564722 | 3.3194 | 34.2678 | 342 | 6.141 | 6.082698 | 37.71 | 8.709982 | 0.7631 | 0.7086952 | 0.44131 | -0.4138 | -0.3895436 | 36.7372
9721 | 13.566111 | 3.3194 | 34.2724 | 343 | 6.1037 | 6.083992 | 37.26 | 8.759841 | 0.7676 | 0.7081509 | 0.4411495 | -0.4115 | -0.3889308 | 36.7012
9722 | 13.5675 | 3.3283 | 34.277 | 351 | 6.1138 | 6.085318 | 37.38 | 8.757355 | 0.7725 | 0.7075975 | 0.4409977 | -0.4092 | -0.3883181 | 36.7027
9723 | 13.568889 | 3.3283 | 34.2816 | 360 | 6.1162 | 6.086629 | 37.41 | 8.846216 | 0.7778 | 0.7070358 | 0.4408543 | -0.4067 | -0.3877057 | 36.6387
9724 | 13.570278 | 3.3381 | 34.2863 | 366 | 6.1256 | 6.08796 | 37.52 | 8.647206 | 0.7834 | 0.7064668 | 0.4407202 | -0.4042 | -0.3870934 | 36.7809
9725 | 13.571667 | 3.3381 | 34.2909 | 363 | 6.1251 | 6.089267 | 37.52 | 8.742235 | 0.789 | 0.7058977 | 0.4405956 | -0.4015 | -0.3864813 | 36.7126
9726 | 13.573056 | 3.3488 | 34.2956 | 363 | 6.1393 | 6.090568 | 37.69 | 8.71285 | 0.7952 | 0.7053207 | 0.440481 | -0.3988 | -0.3858694 | 36.7333
9727 | 13.574444 | 3.3488 | 34.3002 | 345 | 6.115 | 6.09176 | 37.39 | 8.707672 | 0.7984 | 0.7047446 | 0.440394 | -0.3959 | -0.3852581 | 36.7367
9728 | 13.575833 | 3.3604 | 34.3049 | 370 | 6.1209 | 6.093094 | 37.47 | 8.716457 | 0.8027 | 0.7041603 | 0.4402919 | -0.393 | -0.3846465 | 36.7301
9729 | 13.577222 | 3.3604 | 34.3096 | 366 | 6.1085 | 6.094434 | 37.31 | 8.716504 | 0.8065 | 0.7035767 | 0.4401945 | -0.3899 | -0.384035 | 36.7298
9730 | 13.578611 | 3.3729 | 34.3143 | 366 | 6.1327 | 6.09576 | 37.61 | 8.743319 | 0.8121 | 0.7029923 | 0.4401075 | -0.3868 | -0.3834236 | 36.7102
9731 | 13.58 | 3.3729 | 34.3189 | 361 | 6.1333 | 6.097045 | 37.62 | 8.73146 | 0.8166 | 0.7024083 | 0.4400267 | -0.3835 | -0.3828123 | 36.7184
9732 | 13.581389 | 3.3862 | 34.3236 | 357 | 6.1138 | 6.0984 | 37.38 | 8.603862 | 0.8203 | 0.7018165 | 0.4399524 | -0.3802 | -0.3822012 | 36.8093
9733 | 13.582778 | 3.3862 | 34.3283 | 358 | 6.1363 | 6.099724 | 37.65 | 8.735462 | 0.8261 | 0.7012168 | 0.4398881 | -0.3767 | -0.3815902 | 36.7149
9734 | 13.584167 | 3.4004 | 34.3331 | 350 | 6.1162 | 6.101079 | 37.41 | 8.619399 | 0.8289 | 0.7006172 | 0.4398275 | -0.3732 | -0.3809792 | 36.7975
9735 | 13.585556 | 3.4004 | 34.3378 | 340 | 6.1221 | 6.102352 | 37.48 | 8.716107 | 0.8325 | 0.7000098 | 0.4397995 | -0.3696 | -0.3803683 | 36.7281
9736 | 13.586944 | 3.4154 | 34.3425 | 347 | 6.1575 | 6.103678 | 37.92 | 8.747412 | 0.8392 | 0.6993953 | 0.439756 | -0.3659 | -0.3797579 | 36.7053
9737 | 13.588333 | 3.4154 | 34.3473 | 351 | 6.1487 | 6.104959 | 37.81 | 8.788396 | 0.8455 | 0.6987741 | 0.439722 | -0.3621 | -0.3791471 | 36.6756
9738 | 13.589722 | 3.4312 | 34.3521 | 355 | 6.1363 | 6.106258 | 37.65 | 8.795569 | 0.8502 | 0.6981456 | 0.4396947 | -0.3582 | -0.3785363 | 36.6701
9739 | 13.591111 | 3.4312 | 34.3568 | 355 | 6.1569 | 6.107519 | 37.91 | 8.807726 | 0.8567 | 0.6975105 | 0.4396782 | -0.3543 | -0.3779256 | 36.6611
9740 | 13.592778 | 3.4479 | 34.3616 | 347 | 6.1511 | 6.108827 | 37.84 | 8.776365 | 0.8626 | 0.696868 | 0.4396701 | -0.3502 | -0.3771927 | 36.6835
9741 | 13.594167 | 3.4479 | 34.3664 | 350 | 6.1534 | 6.110101 | 37.86 | 8.781949 | 0.8679 | 0.6962192 | 0.4396709 | -0.346 | -0.376582 | 36.6791
9742 | 13.595556 | 3.4654 | 34.3712 | 351 | 6.1558 | 6.111332 | 37.89 | 8.850294 | 0.8733 | 0.6955641 | 0.4396803 | -0.3417 | -0.3759713 | 36.6297
9743 | 13.596944 | 3.4654 | 34.376 | 340 | 6.1499 | 6.112673 | 37.82 | 8.758247 | 0.878 | 0.6949107 | 0.4397309 | -0.3374 | -0.3753609 | 36.6953
9744 | 13.598333 | 3.4838 | 34.3809 | 354 | 6.1446 | 6.114023 | 37.76 | 8.754167 | 0.8827 | 0.6942583 | 0.4397557 | -0.3329 | -0.3747501 | 36.6979
9745 | 13.599722 | 3.4838 | 34.3857 | 359 | 6.1605 | 6.115323 | 37.95 | 8.799201 | 0.8874 | 0.6936006 | 0.4397885 | -0.3284 | -0.3741393 | 36.6652
9746 | 13.601111 | 3.5029 | 34.3906 | 354 | 6.144 | 6.116636 | 37.75 | 8.825965 | 0.8918 | 0.6929361 | 0.4398277 | -0.3238 | -0.3735284 | 36.6456
9747 | 13.6025 | 3.5029 | 34.3955 | 344 | 6.1699 | 6.117965 | 38.07 | 8.810999 | 0.898 | 0.6922654 | 0.4398768 | -0.3192 | -0.3729174 | 36.656
9748 | 13.603889 | 3.5226 | 34.4003 | 360 | 6.1511 | 6.119238 | 37.84 | 8.822029 | 0.9032 | 0.6915957 | 0.4399353 | -0.3144 | -0.3723064 | 36.6477
9749 | 13.605278 | 3.5226 | 34.4052 | 351 | 6.1593 | 6.120501 | 37.94 | 8.877695 | 0.9082 | 0.6909204 | 0.4400007 | -0.3096 | -0.3716953 | 36.6073
9750 | 13.606667 | 3.543 | 34.4102 | 351 | 6.1587 | 6.121751 | 37.93 | 8.800731 | 0.9131 | 0.6902394 | 0.440074 | -0.3047 | -0.3710841 | 36.6621
9751 | 13.608056 | 3.543 | 34.4151 | 363 | 6.1658 | 6.122966 | 38.02 | 8.806744 | 0.9182 | 0.6895529 | 0.4401914 | -0.2998 | -0.3704727 | 36.6574
9752 | 13.609444 | 3.5643 | 34.42 | 365 | 6.1511 | 6.124271 | 37.84 | 8.806046 | 0.9222 | 0.6888596 | 0.4402794 | -0.2947 | -0.3698617 | 36.6575
9753 | 13.610833 | 3.5643 | 34.425 | 350 | 6.1605 | 6.125512 | 37.95 | 8.831555 | 0.9276 | 0.6881605 | 0.4403768 | -0.2896 | -0.3692501 | 36.6387
9754 | 13.612222 | 3.5861 | 34.43 | 352 | 6.1728 | 6.126683 | 38.1 | 8.916977 | 0.9333 | 0.6874557 | 0.4404809 | -0.2844 | -0.3686383 | 36.577
9755 | 13.613611 | 3.5861 | 34.435 | 365 | 6.1505 | 6.127949 | 37.83 | 8.882329 | 0.9362 | 0.6867451 | 0.4405895 | -0.2792 | -0.3680264 | 36.6014
9756 | 13.615 | 3.6084 | 34.44 | 348 | 6.1434 | 6.129231 | 37.74 | 8.813326 | 0.9388 | 0.6860288 | 0.4407023 | -0.2739 | -0.3674144 | 36.6505
9757 | 13.616389 | 3.6084 | 34.445 | 365 | 6.1569 | 6.130543 | 37.91 | 8.829563 | 0.9428 | 0.6853069 | 0.4408218 | -0.2685 | -0.3668021 | 36.6384
9758 | 13.617778 | 3.6313 | 34.45 | 367 | 6.1816 | 6.131767 | 38.21 | 8.830059 | 0.9475 | 0.6845799 | 0.4409492 | -0.2631 | -0.3661898 | 36.6376
9759 | 13.619167 | 3.6313 | 34.4551 | 358 | 6.1546 | 6.132948 | 37.88 | 8.784892 | 0.9522 | 0.683847 | 0.4411228 | -0.2576 | -0.3655772 | 36.6695
9760 | 13.620556 | 3.655 | 34.4601 | 356 | 6.144 | 6.134603 | 37.75 | 8.675706 | 0.954 | 0.6831084 | 0.4412605 | -0.2521 | -0.3649643 | 36.7471
9761 | 13.621944 | 3.655 | 34.4652 | 359 | 6.1575 | 6.13587 | 37.92 | 8.841754 | 0.9574 | 0.6823651 | 0.4414032 | -0.2465 | -0.3643518 | 36.6278
9762 | 13.623333 | 3.6789 | 34.4703 | 347 | 6.1758 | 6.137094 | 38.14 | 8.883195 | 0.9617 | 0.6816164 | 0.4415522 | -0.2408 | -0.3637386 | 36.5975
9763 | 13.624722 | 3.6789 | 34.4755 | 359 | 6.1681 | 6.138376 | 38.05 | 8.654199 | 0.9651 | 0.680863 | 0.4417072 | -0.2351 | -0.3631251 | 36.761
9764 | 13.626111 | 3.7034 | 34.4806 | 354 | 6.1634 | 6.13969 | 37.99 | 8.913112 | 0.9684 | 0.6801051 | 0.4418668 | -0.2294 | -0.3625115 | 36.575
9765 | 13.6275 | 3.7034 | 34.4857 | 357 | 6.1593 | 6.14093 | 37.94 | 8.849951 | 0.9688 | 0.6793422 | 0.4420261 | -0.2236 | -0.3618976 | 36.6199
9766 | 13.628889 | 3.7281 | 34.4909 | 369 | 6.1699 | 6.142188 | 38.07 | 8.894908 | 0.9724 | 0.678575 | 0.4421899 | -0.2178 | -0.3612835 | 36.5871
9767 | 13.630278 | 3.7281 | 34.4961 | 363 | 6.1646 | 6.14348 | 38 | 8.747241 | 0.9753 | 0.6778032 | 0.4424025 | -0.2119 | -0.3606692 | 36.6924
9768 | 13.631667 | 3.7534 | 34.5013 | 358 | 6.1722 | 6.144683 | 38.1 | 8.863422 | 0.9789 | 0.6770269 | 0.4425765 | -0.206 | -0.3600546 | 36.6087
9769 | 13.633056 | 3.7534 | 34.5065 | 366 | 6.1558 | 6.145939 | 37.89 | 8.822585 | 0.9815 | 0.6762461 | 0.4427549 | -0.2001 | -0.3594397 | 36.6374
9770 | 13.634444 | 3.7789 | 34.5118 | 356 | 6.1646 | 6.147121 | 38 | 8.936277 | 0.9842 | 0.6754616 | 0.4429375 | -0.1942 | -0.358825 | 36.5552
9771 | 13.635833 | 3.7789 | 34.517 | 349 | 6.1816 | 6.148346 | 38.21 | 9.027216 | 0.9885 | 0.6746744 | 0.4431266 | -0.1882 | -0.3582097 | 36.4893
9772 | 13.637222 | 3.8046 | 34.5223 | 355 | 6.1699 | 6.149584 | 38.07 | 8.940126 | 0.9912 | 0.6738835 | 0.4433198 | -0.1822 | -0.357594 | 36.5514
9773 | 13.638611 | 3.8046 | 34.5276 | 360 | 6.1664 | 6.150857 | 38.02 | 8.894976 | 0.9944 | 0.6730891 | 0.443518 | -0.1762 | -0.3569781 | 36.5833
9774 | 13.64 | 3.8305 | 34.5329 | 359 | 6.1828 | 6.152153 | 38.23 | 8.927237 | 0.9977 | 0.6722901 | 0.4437213 | -0.1701 | -0.3563619 | 36.5595
9775 | 13.641389 | 3.8305 | 34.5382 | 357 | 6.1758 | 6.153419 | 38.14 | 8.874963 | 1.0004 | 0.671488 | 0.4439731 | -0.1641 | -0.3557454 | 36.5965
9776 | 13.642778 | 3.8567 | 34.5436 | 360 | 6.1734 | 6.154612 | 38.11 | 8.892174 | 1.0026 | 0.6706825 | 0.4441839 | -0.158 | -0.3551286 | 36.5835
9777 | 13.644167 | 3.8567 | 34.549 | 344 | 6.1699 | 6.155852 | 38.07 | 8.951338 | 1.0048 | 0.6698732 | 0.4443977 | -0.152 | -0.3545115 | 36.5404
9778 | 13.645556 | 3.8829 | 34.5544 | 349 | 6.1752 | 6.157083 | 38.13 | 8.941241 | 1.0079 | 0.6690607 | 0.4446159 | -0.1459 | -0.3538941 | 36.5471
9779 | 13.646944 | 3.8829 | 34.5597 | 350 | 6.1898 | 6.158394 | 38.31 | 8.997936 | 1.0108 | 0.6682476 | 0.444838 | -0.1398 | -0.3532768 | 36.5057
9780 | 13.648333 | 3.9092 | 34.5652 | 346 | 6.1834 | 6.159656 | 38.23 | 8.905275 | 1.014 | 0.6674308 | 0.4450653 | -0.1337 | -0.3526588 | 36.5717
9781 | 13.649722 | 3.9092 | 34.5706 | 352 | 6.1775 | 6.160878 | 38.16 | 8.991661 | 1.0156 | 0.6666111 | 0.4452938 | -0.1277 | -0.3520404 | 36.509
9782 | 13.651111 | 3.9354 | 34.5761 | 349 | 6.1822 | 6.16209 | 38.22 | 8.999929 | 1.0186 | 0.6657882 | 0.4455268 | -0.1216 | -0.3514217 | 36.5024
9783 | 13.6525 | 3.9354 | 34.5816 | 350 | 6.174 | 6.163265 | 38.12 | 8.969779 | 1.0205 | 0.6649623 | 0.4458114 | -0.1156 | -0.3508027 | 36.5235
9784 | 13.653889 | 3.9617 | 34.5871 | 364 | 6.1622 | 6.164347 | 37.97 | 8.748903 | 1.0214 | 0.6641334 | 0.4460483 | -0.1096 | -0.3501833 | 36.6813
9785 | 13.655556 | 3.9617 | 34.5926 | 358 | 6.1722 | 6.16544 | 38.1 | 8.793861 | 1.023 | 0.6633024 | 0.4462874 | -0.1036 | -0.3494395 | 36.6487
9786 | 13.656944 | 3.9879 | 34.5981 | 355 | 6.1787 | 6.166565 | 38.18 | 8.961604 | 1.0249 | 0.6624687 | 0.4465294 | -0.0976 | -0.3488199 | 36.5277
9787 | 13.658333 | 3.9879 | 34.6036 | 365 | 6.1822 | 6.167716 | 38.22 | 8.955203 | 1.0268 | 0.6616338 | 0.4467732 | -0.0916 | -0.3481995 | 36.5317
9788 | 13.659722 | 4.0137 | 34.6092 | 351 | 6.1728 | 6.168867 | 38.1 | 8.966041 | 1.0282 | 0.6607973 | 0.4470183 | -0.0857 | -0.3475788 | 36.5232
9789 | 13.661111 | 4.0137 | 34.6148 | 363 | 6.1834 | 6.169991 | 38.23 | 8.864723 | 1.0302 | 0.6599586 | 0.447265 | -0.0798 | -0.3469577 | 36.5953
9790 | 13.6625 | 4.0393 | 34.6204 | 364 | 6.1781 | 6.171061 | 38.17 | 8.801354 | 1.0312 | 0.6591188 | 0.4475127 | -0.074 | -0.3463363 | 36.64
9791 | 13.663889 | 4.0393 | 34.626 | 371 | 6.1728 | 6.172129 | 38.1 | 8.809704 | 1.0316 | 0.6582773 | 0.4478159 | -0.0681 | -0.3457145 | 36.6334
9792 | 13.665278 | 4.0647 | 34.6316 | 365 | 6.1775 | 6.17324 | 38.16 | 8.962569 | 1.0364 | 0.657435 | 0.4480715 | -0.0624 | -0.3450923 | 36.5229
9793 | 13.666667 | 4.0647 | 34.6373 | 353 | 6.1922 | 6.174342 | 38.34 | 8.99393 | 1.0386 | 0.6565916 | 0.4483308 | -0.0567 | -0.3444697 | 36.4997
9794 | 13.668056 | 4.0896 | 34.643 | 351 | 6.1969 | 6.175375 | 38.4 | 8.984385 | 1.0413 | 0.6557468 | 0.4485935 | -0.051 | -0.3438468 | 36.5058
9795 | 13.669444 | 4.0896 | 34.6487 | 352 | 6.1928 | 6.176479 | 38.35 | 9.113456 | 1.0437 | 0.6549006 | 0.4488593 | -0.0455 | -0.343224 | 36.4121
9796 | 13.670833 | 4.114 | 34.6544 | 359 | 6.1822 | 6.177543 | 38.22 | 8.996377 | 1.0449 | 0.6540537 | 0.449126 | -0.0399 | -0.3426003 | 36.4957
9797 | 13.672222 | 4.114 | 34.6601 | 359 | 6.198 | 6.178634 | 38.42 | 9.042219 | 1.0468 | 0.6532062 | 0.4493949 | -0.0345 | -0.3419763 | 36.462
9798 | 13.673611 | 4.138 | 34.6658 | 354 | 6.1834 | 6.179678 | 38.23 | 8.95314 | 1.0479 | 0.6523578 | 0.4496646 | -0.0291 | -0.3413519 | 36.5254
9799 | 13.675 | 4.138 | 34.6716 | 374 | 6.1898 | 6.180683 | 38.31 | 8.893879 | 1.0499 | 0.6515083 | 0.4499974 | -0.0237 | -0.3407271 | 36.5672
9800 | 13.676389 | 4.1618 | 34.6774 | 347 | 6.1863 | 6.181755 | 38.27 | 9.101685 | 1.0518 | 0.6506586 | 0.4502728 | -0.0184 | -0.3401019 | 36.4169
9801 | 13.677778 | 4.1618 | 34.6832 | 350 | 6.1628 | 6.182857 | 37.98 | 8.789205 | 1.0517 | 0.6498081 | 0.4505467 | -0.0132 | -0.3394762 | 36.6407
9802 | 13.679167 | 4.1848 | 34.689 | 354 | 6.1758 | 6.183871 | 38.14 | 8.843409 | 1.0521 | 0.6489575 | 0.4508215 | -0.008 | -0.3388502 | 36.6011
9803 | 13.680556 | 4.1848 | 34.6948 | 362 | 6.1822 | 6.184909 | 38.22 | 8.820429 | 1.0493 | 0.648106 | 0.4510914 | -0.0029 | -0.3382239 | 36.6168
9804 | 13.681944 | 4.2073 | 34.7006 | 351 | 6.1992 | 6.185982 | 38.43 | 9.00386 | 1.0513 | 0.647253 | 0.451364 | 0.0021 | -0.3375976 | 36.4843
9805 | 13.683333 | 4.2073 | 34.7065 | 347 | 6.1893 | 6.187037 | 38.31 | 8.953443 | 1.0514 | 0.6464005 | 0.4516368 | 0.0071 | -0.3369704 | 36.5198
9806 | 13.684722 | 4.2293 | 34.7123 | 354 | 6.1969 | 6.188143 | 38.4 | 9.098156 | 1.0521 | 0.645547 | 0.4519096 | 0.012 | -0.3363429 | 36.4148
9807 | 13.686111 | 4.2293 | 34.7182 | 348 | 6.198 | 6.189136 | 38.42 | 9.027798 | 1.0533 | 0.6446931 | 0.4522453 | 0.0168 | -0.335715 | 36.4647
9808 | 13.6875 | 4.251 | 34.7241 | 347 | 6.1963 | 6.190128 | 38.39 | 8.804443 | 1.0537 | 0.6438382 | 0.45252 | 0.0216 | -0.3350866 | 36.6244
9809 | 13.688889 | 4.251 | 34.73 | 368 | 6.1922 | 6.191166 | 38.34 | 8.859857 | 1.0537 | 0.6429831 | 0.4527933 | 0.0263 | -0.3344579 | 36.5838
9810 | 13.690278 | 4.2719 | 34.736 | 349 | 6.1863 | 6.192215 | 38.27 | 8.872982 | 1.0536 | 0.642128 | 0.453066 | 0.0309 | -0.3338288 | 36.5736
9811 | 13.691667 | 4.2719 | 34.7419 | 359 | 6.2016 | 6.193283 | 38.46 | 8.929315 | 1.0542 | 0.6412733 | 0.4533388 | 0.0355 | -0.3331993 | 36.5323
9812 | 13.693056 | 4.2923 | 34.7478 | 354 | 6.1916 | 6.19428 | 38.34 | 9.004375 | 1.0542 | 0.640418 | 0.4536108 | 0.04 | -0.3325694 | 36.4776
9813 | 13.694444 | 4.2923 | 34.7538 | 356 | 6.1998 | 6.19527 | 38.44 | 9.133059 | 1.0552 | 0.6395637 | 0.453882 | 0.0444 | -0.3319396 | 36.384
9814 | 13.695833 | 4.3121 | 34.7598 | 355 | 6.2004 | 6.19621 | 38.44 | 8.925849 | 1.0559 | 0.6387094 | 0.454154 | 0.0487 | -0.3313089 | 36.5323
9815 | 13.697222 | 4.3121 | 34.7658 | 370 | 6.1875 | 6.197318 | 38.29 | 8.873936 | 1.0547 | 0.6378552 | 0.4544926 | 0.053 | -0.3306779 | 36.5688
9816 | 13.698611 | 4.3315 | 34.7718 | 362 | 6.1828 | 6.198384 | 38.23 | 9.024776 | 1.0531 | 0.6370003 | 0.4547592 | 0.0572 | -0.3300464 | 36.4595
9817 | 13.7 | 4.3315 | 34.7778 | 345 | 6.2109 | 6.199416 | 38.58 | 9.041063 | 1.0544 | 0.6361455 | 0.4550265 | 0.0614 | -0.3294146 | 36.447
9818 | 13.701389 | 4.3501 | 34.7839 | 366 | 6.2097 | 6.200361 | 38.56 | 9.064626 | 1.0549 | 0.6352909 | 0.4552946 | 0.0654 | -0.3287824 | 36.4291
9819 | 13.702778 | 4.3501 | 34.7899 | 349 | 6.2092 | 6.201405 | 38.55 | 9.083615 | 1.0558 | 0.6344344 | 0.4555637 | 0.0694 | -0.3281498 | 36.4146
9820 | 13.704167 | 4.3682 | 34.796 | 368 | 6.1834 | 6.202291 | 38.23 | 8.971828 | 1.0549 | 0.6335787 | 0.4558305 | 0.0733 | -0.3275168 | 36.4942
9821 | 13.705556 | 4.3682 | 34.802 | 349 | 6.1934 | 6.203241 | 38.36 | 8.861124 | 1.0539 | 0.6327234 | 0.4560948 | 0.0772 | -0.3268835 | 36.5728
9822 | 13.706944 | 4.3856 | 34.8081 | 354 | 6.2202 | 6.204189 | 38.69 | 9.085552 | 1.0554 | 0.6318683 | 0.4563611 | 0.0809 | -0.3262502 | 36.4106
9823 | 13.708333 | 4.3856 | 34.8142 | 360 | 6.2103 | 6.205149 | 38.57 | 9.024686 | 1.0554 | 0.6310138 | 0.4566993 | 0.0846 | -0.3256161 | 36.4536
9824 | 13.709722 | 4.4028 | 34.8204 | 356 | 6.2115 | 6.206105 | 38.58 | 9.033814 | 1.0556 | 0.6301593 | 0.4569651 | 0.0883 | -0.3249816 | 36.4461
9825 | 13.711111 | 4.4028 | 34.8265 | 350 | 6.2109 | 6.207059 | 38.58 | 9.001384 | 1.0567 | 0.6293055 | 0.4572318 | 0.0919 | -0.3243466 | 36.4685
9826 | 13.7125 | 4.4192 | 34.8326 | 350 | 6.1916 | 6.208051 | 38.34 | 8.885342 | 1.0556 | 0.628453 | 0.457496 | 0.0954 | -0.3237114 | 36.551
9827 | 13.713889 | 4.4192 | 34.8387 | 360 | 6.1969 | 6.209078 | 38.4 | 8.97892 | 1.0544 | 0.6276015 | 0.4577575 | 0.0988 | -0.3230757 | 36.4829
9828 | 13.715556 | 4.435 | 34.8449 | 351 | 6.1986 | 6.209995 | 38.42 | 8.962369 | 1.0527 | 0.6267506 | 0.4580149 | 0.1021 | -0.3223124 | 36.4942
9829 | 13.716944 | 4.4426 | 34.8511 | 348 | 6.1934 | 6.210939 | 38.36 | 8.980346 | 1.0513 | 0.6259009 | 0.4582695 | 0.1054 | -0.3216765 | 36.4804
9830 | 13.718333 | 4.4426 | 34.8572 | 354 | 6.2039 | 6.211874 | 38.49 | 8.993067 | 1.0508 | 0.625052 | 0.4585219 | 0.1086 | -0.3210398 | 36.4703
9831 | 13.719722 | 4.4577 | 34.8634 | 349 | 6.2068 | 6.212866 | 38.52 | 8.991431 | 1.0507 | 0.6242044 | 0.4588523 | 0.1118 | -0.3204027 | 36.4706
9832 | 13.721111 | 4.4577 | 34.8696 | 370 | 6.1916 | 6.213838 | 38.34 | 8.888938 | 1.0485 | 0.6233584 | 0.4591001 | 0.1148 | -0.3197652 | 36.5433
9833 | 13.7225 | 4.4719 | 34.8758 | 356 | 6.2016 | 6.214779 | 38.46 | 8.956179 | 1.0472 | 0.6225127 | 0.4593456 | 0.1178 | -0.3191273 | 36.4941
9834 | 13.723889 | 4.4719 | 34.882 | 357 | 6.2255 | 6.215702 | 38.76 | 9.027158 | 1.0484 | 0.6216686 | 0.4595926 | 0.1208 | -0.3184891 | 36.4421
9835 | 13.725278 | 4.4856 | 34.8883 | 363 | 6.2045 | 6.216649 | 38.5 | 9.142354 | 1.0474 | 0.6208261 | 0.4598369 | 0.1236 | -0.3178506 | 36.3582
9836 | 13.726667 | 4.4856 | 34.8945 | 360 | 6.2132 | 6.217535 | 38.6 | 9.119997 | 1.0469 | 0.6199852 | 0.460081 | 0.1264 | -0.3172117 | 36.3734
9837 | 13.728056 | 4.4986 | 34.9008 | 355 | 6.2103 | 6.218515 | 38.57 | 8.95578 | 1.0461 | 0.619145 | 0.4603228 | 0.1291 | -0.3165725 | 36.4906
9838 | 13.729444 | 4.4986 | 34.907 | 365 | 6.2097 | 6.21948 | 38.56 | 8.954592 | 1.0447 | 0.6183076 | 0.4605608 | 0.1317 | -0.3159334 | 36.4906
9839 | 13.730833 | 4.5113 | 34.9133 | 357 | 6.2121 | 6.220325 | 38.59 | 9.062371 | 1.044 | 0.6174721 | 0.4608784 | 0.1342 | -0.3152934 | 36.4121
9840 | 13.732222 | 4.5113 | 34.9196 | 347 | 6.2027 | 6.221194 | 38.47 | 9.008245 | 1.0421 | 0.6166382 | 0.4611114 | 0.1367 | -0.3146531 | 36.4501
9841 | 13.733611 | 4.5231 | 34.9258 | 345 | 6.2086 | 6.222147 | 38.55 | 8.894472 | 1.0388 | 0.615805 | 0.4613385 | 0.1391 | -0.3140125 | 36.5309
9842 | 13.735 | 4.5231 | 34.9321 | 368 | 6.2237 | 6.223 | 38.73 | 9.053943 | 1.0385 | 0.614974 | 0.4615645 | 0.1415 | -0.3133715 | 36.4153
9843 | 13.736389 | 4.5343 | 34.9384 | 346 | 6.2313 | 6.223865 | 38.83 | 9.161577 | 1.0384 | 0.6141457 | 0.46179 | 0.1437 | -0.3127303 | 36.3368
9844 | 13.737778 | 4.5343 | 34.9447 | 348 | 6.2284 | 6.224748 | 38.79 | 9.130889 | 1.0378 | 0.6133196 | 0.4620132 | 0.1459 | -0.3120887 | 36.3579
9845 | 13.739167 | 4.5448 | 34.951 | 360 | 6.2197 | 6.225602 | 38.68 | 8.954162 | 1.037 | 0.6124959 | 0.4622342 | 0.148 | -0.3114468 | 36.4842
9846 | 13.740556 | 4.5448 | 34.9573 | 354 | 6.2232 | 6.226472 | 38.73 | 9.105526 | 1.036 | 0.6116726 | 0.4624528 | 0.15 | -0.3108046 | 36.3743
9847 | 13.741944 | 4.555 | 34.9637 | 356 | 6.2243 | 6.227297 | 38.74 | 9.12035 | 1.035 | 0.6108516 | 0.4627549 | 0.152 | -0.3101625 | 36.3626
9848 | 13.743333 | 4.555 | 34.97 | 362 | 6.2074 | 6.228145 | 38.53 | 8.957398 | 1.033 | 0.6100315 | 0.4629678 | 0.1539 | -0.3095196 | 36.479
9849 | 13.744722 | 4.5643 | 34.9763 | 356 | 6.2109 | 6.228982 | 38.58 | 8.995596 | 1.0313 | 0.6092133 | 0.463178 | 0.1557 | -0.3088764 | 36.4506
9850 | 13.746111 | 4.5643 | 34.9827 | 354 | 6.2255 | 6.229802 | 38.76 | 9.02317 | 1.0311 | 0.6083963 | 0.4633865 | 0.1574 | -0.3082329 | 36.4297
9851 | 13.7475 | 4.573 | 34.989 | 367 | 6.229 | 6.230578 | 38.8 | 9.156802 | 1.031 | 0.607581 | 0.4635932 | 0.1591 | -0.3075891 | 36.3325
9852 | 13.748889 | 4.573 | 34.9954 | 351 | 6.2255 | 6.23141 | 38.76 | 8.985077 | 1.0305 | 0.6067676 | 0.4637981 | 0.1607 | -0.306945 | 36.4552
9853 | 13.750278 | 4.5811 | 35.0017 | 358 | 6.2127 | 6.232259 | 38.6 | 8.974027 | 1.0282 | 0.6059561 | 0.4639976 | 0.1622 | -0.3063007 | 36.4622
9854 | 13.751667 | 4.5811 | 35.0081 | 345 | 6.2243 | 6.23309 | 38.74 | 8.973263 | 1.0269 | 0.6051468 | 0.4641931 | 0.1636 | -0.305656 | 36.4617
9855 | 13.753056 | 4.5888 | 35.0145 | 349 | 6.2208 | 6.233908 | 38.7 | 8.997596 | 1.0257 | 0.6043389 | 0.4644826 | 0.165 | -0.3050111 | 36.4432
9856 | 13.754444 | 4.5888 | 35.0208 | 368 | 6.215 | 6.234703 | 38.63 | 9.024288 | 1.0243 | 0.6035327 | 0.4646732 | 0.1663 | -0.3043662 | 36.4231
9857 | 13.755833 | 4.5957 | 35.0272 | 351 | 6.24 | 6.235495 | 38.94 | 9.227762 | 1.0242 | 0.6027288 | 0.4648638 | 0.1676 | -0.3037207 | 36.2753
9858 | 13.757222 | 4.5957 | 35.0336 | 362 | 6.2243 | 6.236267 | 38.74 | 8.969302 | 1.0228 | 0.6019269 | 0.4650516 | 0.1687 | -0.3030748 | 36.4606
9859 | 13.758611 | 4.6019 | 35.04 | 358 | 6.2237 | 6.236987 | 38.73 | 9.082838 | 1.0211 | 0.6011276 | 0.4652356 | 0.1698 | -0.3024288 | 36.3779
9860 | 13.76 | 4.6019 | 35.0464 | 351 | 6.215 | 6.237718 | 38.63 | 9.0087 | 1.0189 | 0.6003304 | 0.4654148 | 0.1708 | -0.3017824 | 36.4303
9861 | 13.761389 | 4.6074 | 35.0528 | 361 | 6.2127 | 6.238529 | 38.6 | 9.017684 | 1.0165 | 0.5995355 | 0.465589 | 0.1717 | -0.3011358 | 36.4229
9862 | 13.762778 | 4.6074 | 35.0592 | 343 | 6.2348 | 6.239275 | 38.87 | 8.967489 | 1.016 | 0.5987431 | 0.4657623 | 0.1725 | -0.300489 | 36.458
9863 | 13.764167 | 4.6126 | 35.0656 | 353 | 6.2284 | 6.24 | 38.79 | 8.974763 | 1.0142 | 0.5979532 | 0.4660321 | 0.1733 | -0.2998419 | 36.4517
9864 | 13.765556 | 4.6126 | 35.072 | 355 | 6.2319 | 6.240793 | 38.84 | 8.99746 | 1.0127 | 0.5971662 | 0.4661993 | 0.174 | -0.2991944 | 36.4344
9865 | 13.766944 | 4.617 | 35.0784 | 346 | 6.2325 | 6.241555 | 38.84 | 9.113644 | 1.0104 | 0.5963811 | 0.4663613 | 0.1747 | -0.2985472 | 36.3498
9866 | 13.768333 | 4.617 | 35.0848 | 360 | 6.2505 | 6.242294 | 39.07 | 9.276858 | 1.0103 | 0.5955985 | 0.4665223 | 0.1753 | -0.2978994 | 36.2309
9867 | 13.769722 | 4.6208 | 35.0913 | 356 | 6.2226 | 6.243087 | 38.72 | 9.156122 | 1.0077 | 0.5948187 | 0.4666787 | 0.1758 | -0.2972513 | 36.3171
9868 | 13.771111 | 4.6208 | 35.0977 | 359 | 6.2272 | 6.243825 | 38.78 | 9.061242 | 1.0061 | 0.5940424 | 0.4668324 | 0.1762 | -0.2966029 | 36.3845
9869 | 13.7725 | 4.624 | 35.1041 | 363 | 6.254 | 6.244492 | 39.11 | 9.251048 | 1.0057 | 0.5932689 | 0.4669841 | 0.1766 | -0.2959544 | 36.2465
9870 | 13.773889 | 4.624 | 35.1105 | 364 | 6.2348 | 6.245291 | 38.87 | 9.129927 | 1.0035 | 0.5924989 | 0.4671313 | 0.1769 | -0.2953056 | 36.333
9871 | 13.775278 | 4.627 | 35.117 | 350 | 6.236 | 6.246019 | 38.89 | 9.048239 | 1.0018 | 0.5917313 | 0.4673816 | 0.1772 | -0.2946566 | 36.3909
9872 | 13.776944 | 4.627 | 35.1234 | 355 | 6.2272 | 6.246733 | 38.78 | 9.080516 | 0.9992 | 0.5909657 | 0.4675213 | 0.1774 | -0.2938779 | 36.3669
9873 | 13.778333 | 4.6291 | 35.1299 | 366 | 6.2261 | 6.24742 | 38.76 | 9.036579 | 0.997 | 0.5902048 | 0.4676568 | 0.1775 | -0.2932284 | 36.3975
9874 | 13.779722 | 4.6291 | 35.1363 | 352 | 6.236 | 6.248119 | 38.89 | 9.085872 | 0.9953 | 0.5894465 | 0.4677887 | 0.1775 | -0.2925787 | 36.361
9875 | 13.781111 | 4.6307 | 35.1427 | 346 | 6.2627 | 6.248858 | 39.22 | 9.420947 | 0.9956 | 0.5886902 | 0.4679206 | 0.1775 | -0.2919289 | 36.1177
9876 | 13.7825 | 4.6307 | 35.1491 | 349 | 6.2476 | 6.249557 | 39.03 | 9.130989 | 0.9942 | 0.5879374 | 0.4680498 | 0.1775 | -0.2912788 | 36.3265
9877 | 13.783889 | 4.6317 | 35.1556 | 351 | 6.2342 | 6.25029 | 38.87 | 9.095228 | 0.9918 | 0.5871871 | 0.4681731 | 0.1774 | -0.2906286 | 36.3513
9878 | 13.785278 | 4.6317 | 35.162 | 351 | 6.2197 | 6.250956 | 38.68 | 9.275037 | 0.9882 | 0.5864399 | 0.4682896 | 0.1772 | -0.2899782 | 36.2205
9879 | 13.786667 | 4.6326 | 35.1684 | 365 | 6.2441 | 6.251606 | 38.99 | 9.142683 | 0.9851 | 0.5856959 | 0.4685139 | 0.1769 | -0.2893276 | 36.3151
9880 | 13.788056 | 4.6326 | 35.1749 | 346 | 6.2197 | 6.252239 | 38.68 | 9.094524 | 0.9814 | 0.5849549 | 0.4686188 | 0.1767 | -0.2886768 | 36.3488
9881 | 13.789444 | 4.6326 | 35.1813 | 356 | 6.2173 | 6.252908 | 38.66 | 9.098692 | 0.9777 | 0.5842155 | 0.4687166 | 0.1763 | -0.2880263 | 36.3448
9882 | 13.790833 | 4.6326 | 35.1877 | 352 | 6.2336 | 6.253574 | 38.86 | 9.061223 | 0.9741 | 0.5834786 | 0.4688073 | 0.1759 | -0.2873752 | 36.3708
9883 | 13.792222 | 4.6321 | 35.1942 | 356 | 6.2505 | 6.254245 | 39.07 | 9.076184 | 0.9722 | 0.5827448 | 0.468894 | 0.1755 | -0.2867239 | 36.359
9884 | 13.793611 | 4.6321 | 35.2006 | 361 | 6.2354 | 6.254924 | 38.88 | 9.084603 | 0.9697 | 0.5820142 | 0.468976 | 0.175 | -0.2860726 | 36.3519
9885 | 13.795 | 4.631 | 35.2071 | 367 | 6.2377 | 6.255578 | 38.91 | 9.127082 | 0.967 | 0.5812864 | 0.4690535 | 0.1744 | -0.2854211 | 36.3203
9886 | 13.796389 | 4.631 | 35.2135 | 347 | 6.2249 | 6.256176 | 38.75 | 9.135806 | 0.9626 | 0.580562 | 0.4691227 | 0.1737 | -0.2847696 | 36.313
9887 | 13.797778 | 4.6298 | 35.2199 | 361 | 6.2412 | 6.25675 | 38.95 | 9.116317 | 0.9599 | 0.5798408 | 0.4693076 | 0.173 | -0.2841178 | 36.326
9888 | 13.799167 | 4.6298 | 35.2264 | 352 | 6.2313 | 6.257319 | 38.83 | 9.117303 | 0.957 | 0.5791226 | 0.4693672 | 0.1723 | -0.2834659 | 36.3243
9889 | 13.800556 | 4.6277 | 35.2328 | 362 | 6.2517 | 6.257898 | 39.08 | 9.257448 | 0.9549 | 0.5784086 | 0.4694229 | 0.1715 | -0.2828139 | 36.2221
9890 | 13.801944 | 4.6277 | 35.2392 | 348 | 6.2534 | 6.258532 | 39.1 | 9.325976 | 0.9518 | 0.5776977 | 0.4694727 | 0.1707 | -0.2821623 | 36.1715
9891 | 13.803333 | 4.6251 | 35.2456 | 347 | 6.2395 | 6.259091 | 38.93 | 9.186992 | 0.9484 | 0.5769912 | 0.4695159 | 0.1698 | -0.2815102 | 36.271
9892 | 13.804722 | 4.6251 | 35.2521 | 355 | 6.2476 | 6.259715 | 39.03 | 9.099726 | 0.946 | 0.5762886 | 0.4695539 | 0.1688 | -0.280858 | 36.3329
9893 | 13.806111 | 4.622 | 35.2585 | 355 | 6.2517 | 6.260226 | 39.08 | 9.156551 | 0.9435 | 0.575589 | 0.4695869 | 0.1677 | -0.2802058 | 36.291
9894 | 13.8075 | 4.622 | 35.2649 | 361 | 6.2534 | 6.260731 | 39.1 | 9.117078 | 0.9409 | 0.5748924 | 0.4696143 | 0.1666 | -0.2795535 | 36.3185
9895 | 13.808889 | 4.6187 | 35.2713 | 359 | 6.2487 | 6.26134 | 39.05 | 9.116117 | 0.9371 | 0.574199 | 0.4697653 | 0.1655 | -0.2789011 | 36.3182
9896 | 13.810278 | 4.6187 | 35.2777 | 360 | 6.2447 | 6.261949 | 39 | 9.118833 | 0.9333 | 0.5735096 | 0.46978 | 0.1644 | -0.2782486 | 36.3152
9897 | 13.811667 | 4.6147 | 35.2841 | 352 | 6.2476 | 6.262461 | 39.03 | 9.126679 | 0.9301 | 0.5728237 | 0.4697892 | 0.1631 | -0.2775961 | 36.3086
9898 | 13.813056 | 4.6147 | 35.2905 | 350 | 6.2511 | 6.262961 | 39.08 | 9.147116 | 0.928 | 0.5721417 | 0.4697944 | 0.1618 | -0.2769435 | 36.2928
9899 | 13.814444 | 4.6101 | 35.2969 | 357 | 6.2534 | 6.263456 | 39.1 | 9.112024 | 0.9257 | 0.5714643 | 0.4697951 | 0.1605 | -0.2762915 | 36.3171
9900 | 13.815833 | 4.6101 | 35.3034 | 353 | 6.2719 | 6.263981 | 39.34 | 9.214839 | 0.9244 | 0.5707908 | 0.4697917 | 0.1591 | -0.2756389 | 36.2419
9901 | 13.817222 | 4.605 | 35.3097 | 364 | 6.2603 | 6.264488 | 39.19 | 9.157688 | 0.9218 | 0.5701216 | 0.4697822 | 0.1576 | -0.2749864 | 36.2822
9902 | 13.818611 | 4.605 | 35.3161 | 345 | 6.2621 | 6.264918 | 39.21 | 9.408641 | 0.9198 | 0.5694554 | 0.4697685 | 0.1561 | -0.2743339 | 36.0997
9903 | 13.82 | 4.5999 | 35.3225 | 352 | 6.2592 | 6.265401 | 39.18 | 9.242404 | 0.9165 | 0.5687929 | 0.4698904 | 0.1546 | -0.2736813 | 36.2191
9904 | 13.821389 | 4.5999 | 35.3289 | 343 | 6.2551 | 6.265889 | 39.13 | 9.296731 | 0.9131 | 0.5681346 | 0.4698655 | 0.153 | -0.2730286 | 36.1788
9905 | 13.822778 | 4.594 | 35.3353 | 347 | 6.2447 | 6.266301 | 39 | 9.180532 | 0.9086 | 0.5674801 | 0.4698322 | 0.1514 | -0.272376 | 36.2618
9906 | 13.824167 | 4.594 | 35.3417 | 348 | 6.2627 | 6.266772 | 39.22 | 9.122344 | 0.9063 | 0.5668295 | 0.469794 | 0.1497 | -0.2717234 | 36.3028
9907 | 13.825556 | 4.5875 | 35.3481 | 357 | 6.2517 | 6.267298 | 39.08 | 9.199414 | 0.9025 | 0.5661822 | 0.4697477 | 0.148 | -0.2710709 | 36.2462
9908 | 13.826944 | 4.5875 | 35.3544 | 347 | 6.2956 | 6.267756 | 39.63 | 9.477573 | 0.9024 | 0.5655394 | 0.4697004 | 0.1462 | -0.2704189 | 36.0437
9909 | 13.828333 | 4.5806 | 35.3608 | 352 | 6.2528 | 6.268161 | 39.1 | 9.245728 | 0.8991 | 0.5649005 | 0.4696466 | 0.1443 | -0.2697666 | 36.2108
9910 | 13.829722 | 4.5806 | 35.3672 | 351 | 6.2551 | 6.26863 | 39.13 | 9.385526 | 0.8958 | 0.5642656 | 0.4695873 | 0.1424 | -0.2691143 | 36.1086
9911 | 13.831111 | 4.5737 | 35.3735 | 346 | 6.2592 | 6.269014 | 39.18 | 9.155213 | 0.8924 | 0.5636344 | 0.4696748 | 0.1405 | -0.2684619 | 36.2742
9912 | 13.8325 | 4.5737 | 35.3799 | 367 | 6.2719 | 6.269461 | 39.34 | 9.546773 | 0.8909 | 0.5630069 | 0.4696074 | 0.1386 | -0.2678096 | 35.9895
9913 | 13.833889 | 4.566 | 35.3862 | 342 | 6.2679 | 6.269955 | 39.29 | 9.228664 | 0.8878 | 0.5623833 | 0.4695336 | 0.1366 | -0.2671574 | 36.2192
9914 | 13.835278 | 4.566 | 35.3926 | 357 | 6.2748 | 6.270369 | 39.37 | 9.223782 | 0.8855 | 0.5617642 | 0.4694557 | 0.1345 | -0.2665052 | 36.2218
9915 | 13.836944 | 4.5579 | 35.3989 | 359 | 6.2696 | 6.27076 | 39.31 | 9.165604 | 0.883 | 0.5611468 | 0.4693722 | 0.1324 | -0.2657232 | 36.2631
9916 | 13.838333 | 4.5579 | 35.4052 | 364 | 6.2742 | 6.271213 | 39.37 | 9.1788 | 0.8806 | 0.5605325 | 0.4692856 | 0.1302 | -0.2650713 | 36.2526
9917 | 13.839722 | 4.5492 | 35.4116 | 339 | 6.2656 | 6.271585 | 39.26 | 9.223171 | 0.8778 | 0.5599227 | 0.4691933 | 0.128 | -0.2644195 | 36.2196
9918 | 13.841111 | 4.5492 | 35.4179 | 350 | 6.3979 | 6.271977 | 40.93 | 9.315946 | 0.8847 | 0.5593172 | 0.469112 | 0.1258 | -0.2637679 | 36.1516
9919 | 13.8425 | 4.5409 | 35.4242 | 349 | 6.2864 | 6.272342 | 39.52 | 9.325416 | 0.883 | 0.5587173 | 0.4691873 | 0.1235 | -0.2631162 | 36.1438
9920 | 13.843889 | 4.5409 | 35.4305 | 355 | 6.2528 | 6.272738 | 39.1 | 9.26447 | 0.8777 | 0.5581214 | 0.4690944 | 0.1213 | -0.2624646 | 36.1869
9921 | 13.845278 | 4.5318 | 35.4368 | 364 | 6.2719 | 6.273089 | 39.34 | 9.439914 | 0.8742 | 0.5575296 | 0.4689956 | 0.119 | -0.2618131 | 36.0589
9922 | 13.846667 | 4.5318 | 35.4431 | 359 | 6.2621 | 6.273397 | 39.21 | 9.192112 | 0.8692 | 0.5569421 | 0.4688885 | 0.1166 | -0.2611617 | 36.2373
9923 | 13.848056 | 4.5224 | 35.4494 | 359 | 6.2661 | 6.273732 | 39.26 | 9.226827 | 0.8656 | 0.5563587 | 0.4687743 | 0.1142 | -0.2605105 | 36.2113
9924 | 13.849444 | 4.5224 | 35.4556 | 356 | 6.3272 | 6.274153 | 40.03 | 9.251878 | 0.8653 | 0.5557794 | 0.4686586 | 0.1118 | -0.2598599 | 36.1922
9925 | 13.850833 | 4.5125 | 35.4619 | 364 | 6.2806 | 6.274523 | 39.45 | 9.410912 | 0.8621 | 0.5552043 | 0.4685369 | 0.1094 | -0.2592091 | 36.0761
9926 | 13.852222 | 4.5125 | 35.4682 | 343 | 6.2644 | 6.275089 | 39.24 | 9.153321 | 0.8585 | 0.5546339 | 0.4684088 | 0.1069 | -0.2585583 | 36.2615
9927 | 13.853611 | 4.5029 | 35.4744 | 357 | 6.2702 | 6.275474 | 39.32 | 9.421574 | 0.8545 | 0.5540681 | 0.4684414 | 0.1044 | -0.2579077 | 36.0666
9928 | 13.855 | 4.5029 | 35.4807 | 360 | 6.2719 | 6.275802 | 39.34 | 9.272766 | 0.8505 | 0.5535064 | 0.4683002 | 0.1018 | -0.2572571 | 36.1734
9929 | 13.856389 | 4.4925 | 35.4869 | 353 | 6.2696 | 6.276392 | 39.31 | 9.178534 | 0.8465 | 0.5529491 | 0.4681508 | 0.0993 | -0.2566068 | 36.2405
9930 | 13.857778 | 4.4925 | 35.4932 | 357 | 6.2777 | 6.276935 | 39.41 | 9.213833 | 0.8423 | 0.5523958 | 0.4679931 | 0.0967 | -0.2559566 | 36.2141
9931 | 13.859167 | 4.4818 | 35.4994 | 363 | 6.2829 | 6.27749 | 39.47 | 9.15802 | 0.8401 | 0.5518461 | 0.4678319 | 0.0941 | -0.2553067 | 36.2535
9932 | 13.860556 | 4.4818 | 35.5056 | 345 | 6.2748 | 6.278042 | 39.37 | 9.197075 | 0.8359 | 0.551301 | 0.4676641 | 0.0914 | -0.254657 | 36.2244
9933 | 13.861944 | 4.4706 | 35.5118 | 369 | 6.2794 | 6.278621 | 39.43 | 9.397765 | 0.8317 | 0.5507601 | 0.4674894 | 0.0887 | -0.254008 | 36.0783
9934 | 13.863333 | 4.4706 | 35.518 | 346 | 6.2748 | 6.279226 | 39.37 | 9.288214 | 0.8278 | 0.5502232 | 0.4673075 | 0.0859 | -0.2533588 | 36.1567
9935 | 13.864722 | 4.4597 | 35.5242 | 351 | 6.2737 | 6.279766 | 39.36 | 9.301482 | 0.8236 | 0.5496909 | 0.4672941 | 0.0832 | -0.2527097 | 36.1462
9936 | 13.866111 | 4.4597 | 35.5304 | 341 | 6.2777 | 6.280392 | 39.41 | 9.244663 | 0.819 | 0.5491626 | 0.467098 | 0.0804 | -0.2520608 | 36.1864
9937 | 13.8675 | 4.448 | 35.5366 | 379 | 6.2817 | 6.281005 | 39.46 | 9.258899 | 0.8156 | 0.5486382 | 0.466896 | 0.0776 | -0.2514121 | 36.1752
9938 | 13.868889 | 4.448 | 35.5428 | 356 | 6.2846 | 6.281603 | 39.5 | 9.304092 | 0.8121 | 0.5481181 | 0.4666877 | 0.0748 | -0.2507637 | 36.1416
9939 | 13.870278 | 4.436 | 35.549 | 360 | 6.2835 | 6.282174 | 39.48 | 9.410682 | 0.8089 | 0.5476014 | 0.4664731 | 0.0719 | -0.2501156 | 36.0635
9940 | 13.871667 | 4.436 | 35.5551 | 355 | 6.2846 | 6.282775 | 39.5 | 9.47622 | 0.8053 | 0.5470888 | 0.4662527 | 0.069 | -0.2494679 | 36.015
9941 | 13.873056 | 4.4235 | 35.5613 | 358 | 6.2817 | 6.283285 | 39.46 | 9.533038 | 0.8018 | 0.5465807 | 0.4660253 | 0.066 | -0.2488204 | 35.9728
9942 | 13.874444 | 4.4235 | 35.5674 | 350 | 6.2742 | 6.283955 | 39.37 | 9.341738 | 0.7976 | 0.5460763 | 0.465791 | 0.063 | -0.2481737 | 36.1108
9943 | 13.875833 | 4.4113 | 35.5735 | 359 | 6.2754 | 6.284496 | 39.38 | 9.315632 | 0.7931 | 0.5455765 | 0.4657326 | 0.06 | -0.2475268 | 36.1288
9944 | 13.877222 | 4.4113 | 35.5797 | 341 | 6.2754 | 6.285135 | 39.38 | 9.481726 | 0.7891 | 0.5450806 | 0.4654848 | 0.057 | -0.24688 | 36.0075
9945 | 13.878611 | 4.3984 | 35.5858 | 368 | 6.2812 | 6.285736 | 39.45 | 9.24145 | 0.7849 | 0.544589 | 0.4652295 | 0.054 | -0.2462337 | 36.1806
9946 | 13.88 | 4.3984 | 35.5919 | 366 | 6.2869 | 6.286318 | 39.53 | 9.351823 | 0.7815 | 0.544102 | 0.4649666 | 0.0509 | -0.2455876 | 36.0999
9947 | 13.881389 | 4.385 | 35.598 | 364 | 6.2777 | 6.286944 | 39.41 | 9.329161 | 0.7776 | 0.5436191 | 0.4646968 | 0.0478 | -0.244942 | 36.1155
9948 | 13.882778 | 4.385 | 35.6041 | 353 | 6.2962 | 6.287507 | 39.64 | 9.570305 | 0.7741 | 0.5431404 | 0.4644209 | 0.0446 | -0.2442967 | 35.9396
9949 | 13.884167 | 4.3713 | 35.6101 | 358 | 6.291 | 6.28815 | 39.58 | 9.346874 | 0.7703 | 0.5426625 | 0.4641387 | 0.0414 | -0.2436518 | 36.101
9950 | 13.885556 | 4.3713 | 35.6162 | 363 | 6.2858 | 6.288769 | 39.51 | 9.316119 | 0.7653 | 0.5421883 | 0.463848 | 0.0382 | -0.2430074 | 36.1223
9951 | 13.886944 | 4.3579 | 35.6222 | 368 | 6.2875 | 6.289455 | 39.53 | 9.362451 | 0.7612 | 0.5417175 | 0.4637441 | 0.035 | -0.2423636 | 36.088
9952 | 13.888333 | 4.3579 | 35.6283 | 356 | 6.2898 | 6.290005 | 39.56 | 9.458472 | 0.7553 | 0.5412511 | 0.4634375 | 0.0318 | -0.2417197 | 36.0175
9953 | 13.889722 | 4.3436 | 35.6343 | 357 | 6.2806 | 6.290612 | 39.45 | 9.520573 | 0.75 | 0.5407899 | 0.4631216 | 0.0285 | -0.2410762 | 35.9715
9954 | 13.891111 | 4.3436 | 35.6404 | 349 | 6.2667 | 6.29119 | 39.27 | 9.415655 | 0.7444 | 0.5403338 | 0.462797 | 0.0252 | -0.2404331 | 36.0468
9955 | 13.8925 | 4.329 | 35.6464 | 351 | 6.2962 | 6.291643 | 39.64 | 9.525095 | 0.743 | 0.5398824 | 0.4624695 | 0.0218 | -0.2397905 | 35.9665
9956 | 13.893889 | 4.329 | 35.6524 | 347 | 6.2996 | 6.29226 | 39.69 | 9.425114 | 0.7398 | 0.5394355 | 0.4621375 | 0.0184 | -0.2391484 | 36.0383
9957 | 13.895278 | 4.314 | 35.6584 | 351 | 6.3031 | 6.29281 | 39.73 | 9.310477 | 0.7373 | 0.538993 | 0.4618015 | 0.015 | -0.2385067 | 36.1205
9958 | 13.896667 | 4.314 | 35.6644 | 345 | 6.2841 | 6.293488 | 39.49 | 9.385283 | 0.7325 | 0.5385521 | 0.461457 | 0.0115 | -0.2378655 | 36.0655
9959 | 13.898056 | 4.2993 | 35.6703 | 368 | 6.2956 | 6.294146 | 39.63 | 9.536003 | 0.7287 | 0.5381166 | 0.4613041 | 0.0081 | -0.2372247 | 35.9553
9960 | 13.899444 | 4.2993 | 35.6763 | 349 | 6.2771 | 6.294689 | 39.4 | 9.303876 | 0.7226 | 0.5376855 | 0.460944 | 0.0046 | -0.2365846 | 36.1228
9961 | 13.900833 | 4.2839 | 35.6823 | 363 | 6.2887 | 6.295292 | 39.55 | 9.473241 | 0.7178 | 0.5372585 | 0.4605758 | 0.0012 | -0.2359446 | 35.9993
9962 | 13.9025 | 4.2839 | 35.6882 | 365 | 6.3008 | 6.29581 | 39.7 | 9.34638 | 0.7131 | 0.5368352 | 0.4601988 | -0.0024 | -0.2351772 | 36.0908
9963 | 13.903889 | 4.268 | 35.6941 | 355 | 6.2916 | 6.296409 | 39.58 | 9.434583 | 0.7082 | 0.536416 | 0.4598141 | -0.006 | -0.2345382 | 36.0261
9964 | 13.905278 | 4.268 | 35.7001 | 350 | 6.2887 | 6.297035 | 39.55 | 9.526045 | 0.7036 | 0.536001 | 0.4594213 | -0.0096 | -0.2338998 | 35.9588
9965 | 13.906667 | 4.2517 | 35.706 | 354 | 6.2956 | 6.297678 | 39.63 | 9.563747 | 0.6987 | 0.5355899 | 0.4590212 | -0.0133 | -0.2332619 | 35.9306
9966 | 13.908056 | 4.2517 | 35.7119 | 353 | 6.2944 | 6.298245 | 39.62 | 9.516796 | 0.6935 | 0.5351836 | 0.458612 | -0.017 | -0.2326246 | 35.9639
9967 | 13.909444 | 4.2358 | 35.7178 | 359 | 6.3013 | 6.298764 | 39.71 | 9.489954 | 0.6862 | 0.5347819 | 0.4583959 | -0.0206 | -0.2319882 | 35.9827
9968 | 13.910833 | 4.2358 | 35.7236 | 359 | 6.3019 | 6.299311 | 39.71 | 9.35101 | 0.6819 | 0.5343845 | 0.4579684 | -0.0243 | -0.2313518 | 36.0827
9969 | 13.912222 | 4.2189 | 35.7295 | 360 | 6.299 | 6.299823 | 39.68 | 9.516649 | 0.6775 | 0.5339916 | 0.4575319 | -0.0281 | -0.230716 | 35.9617
9970 | 13.913611 | 4.2189 | 35.7354 | 357 | 6.2979 | 6.300394 | 39.66 | 9.526645 | 0.673 | 0.533603 | 0.4570869 | -0.0318 | -0.2300808 | 35.9537
9971 | 13.915 | 4.2017 | 35.7412 | 365 | 6.3243 | 6.300969 | 40 | 9.692668 | 0.6709 | 0.533218 | 0.4566376 | -0.0356 | -0.2294462 | 35.832
9972 | 13.916389 | 4.2017 | 35.747 | 364 | 6.2904 | 6.301584 | 39.57 | 9.547968 | 0.6663 | 0.5328376 | 0.4561807 | -0.0395 | -0.2288123 | 35.9367
9973 | 13.917778 | 4.1841 | 35.7529 | 364 | 6.3071 | 6.302226 | 39.78 | 9.421043 | 0.6617 | 0.5324618 | 0.4557161 | -0.0434 | -0.228179 | 36.028
9974 | 13.919167 | 4.1841 | 35.7587 | 354 | 6.2921 | 6.302768 | 39.59 | 9.490941 | 0.6567 | 0.5320901 | 0.4552421 | -0.0473 | -0.2275463 | 35.9766
9975 | 13.920556 | 4.1669 | 35.7644 | 355 | 6.3082 | 6.303314 | 39.79 | 9.349947 | 0.6528 | 0.5317227 | 0.4549824 | -0.0512 | -0.2269141 | 36.0781
9976 | 13.921944 | 4.1669 | 35.7702 | 356 | 6.2944 | 6.303901 | 39.62 | 9.356366 | 0.6483 | 0.5313599 | 0.4544955 | -0.0551 | -0.226283 | 36.0727
9977 | 13.923333 | 4.1488 | 35.776 | 356 | 6.2979 | 6.304446 | 39.66 | 9.413477 | 0.643 | 0.5310012 | 0.4539998 | -0.0591 | -0.225652 | 36.0306
9978 | 13.924722 | 4.1488 | 35.7818 | 349 | 6.3174 | 6.305025 | 39.91 | 9.530275 | 0.64 | 0.5306478 | 0.4534992 | -0.0631 | -0.2250218 | 35.945
9979 | 13.926111 | 4.1303 | 35.7875 | 363 | 6.3157 | 6.305692 | 39.89 | 9.623478 | 0.6368 | 0.5302987 | 0.4529923 | -0.0671 | -0.2243922 | 35.8765
9980 | 13.9275 | 4.1303 | 35.7932 | 353 | 6.3151 | 6.3062 | 39.88 | 9.710169 | 0.6337 | 0.529954 | 0.4524799 | -0.0712 | -0.2237634 | 35.8126
9981 | 13.928889 | 4.1115 | 35.799 | 352 | 6.2996 | 6.3068 | 39.69 | 9.477815 | 0.6283 | 0.5296132 | 0.4519577 | -0.0753 | -0.2231352 | 35.981
9982 | 13.930278 | 4.1115 | 35.8047 | 354 | 6.3054 | 6.307268 | 39.76 | 9.757424 | 0.6236 | 0.5292766 | 0.4514284 | -0.0795 | -0.2225078 | 35.7766
9983 | 13.931667 | 4.0931 | 35.8104 | 365 | 6.3272 | 6.307856 | 40.03 | 9.736347 | 0.621 | 0.52894 | 0.4511253 | -0.0836 | -0.221881 | 35.7913
9984 | 13.933056 | 4.0931 | 35.816 | 338 | 6.2939 | 6.308478 | 39.61 | 9.563048 | 0.616 | 0.5286074 | 0.4505845 | -0.0877 | -0.2212548 | 35.9169
9985 | 13.934444 | 4.0739 | 35.8217 | 340 | 6.3025 | 6.308986 | 39.72 | 9.543754 | 0.6108 | 0.5282786 | 0.4500358 | -0.0918 | -0.2206297 | 35.9302
9986 | 13.935833 | 4.0739 | 35.8274 | 351 | 6.2835 | 6.309526 | 39.48 | 9.425956 | 0.6042 | 0.5279539 | 0.4494756 | -0.096 | -0.220005 | 36.0151
9987 | 13.937222 | 4.0543 | 35.833 | 358 | 6.3077 | 6.310068 | 39.79 | 9.62029 | 0.5995 | 0.5276337 | 0.448908 | -0.1003 | -0.2193811 | 35.8731
9988 | 13.938611 | 4.0543 | 35.8386 | 346 | 6.3013 | 6.310601 | 39.71 | 9.588624 | 0.5948 | 0.5273168 | 0.4483334 | -0.1045 | -0.218758 | 35.8955
9989 | 13.94 | 4.0343 | 35.8442 | 352 | 6.3146 | 6.31126 | 39.87 | 9.375541 | 0.5898 | 0.5270043 | 0.4477509 | -0.1088 | -0.2181356 | 36.0496
9990 | 13.941389 | 4.0343 | 35.8498 | 368 | 6.3065 | 6.311859 | 39.77 | 9.696373 | 0.5852 | 0.5266966 | 0.4471606 | -0.1132 | -0.2175141 | 35.8157
9991 | 13.942778 | 4.0148 | 35.8554 | 348 | 6.3111 | 6.312429 | 39.83 | 9.686733 | 0.581 | 0.5263925 | 0.446799 | -0.1175 | -0.2168933 | 35.822
9992 | 13.944167 | 4.0148 | 35.861 | 353 | 6.3163 | 6.313066 | 39.9 | 9.662494 | 0.5761 | 0.5260928 | 0.4461949 | -0.1218 | -0.2162731 | 35.839
9993 | 13.945556 | 3.9945 | 35.8665 | 355 | 6.3094 | 6.313655 | 39.81 | 9.583127 | 0.5763 | 0.5257967 | 0.445591 | -0.1261 | -0.2156537 | 35.8962
9994 | 13.946944 | 3.9945 | 35.8721 | 356 | 6.3151 | 6.314323 | 39.88 | 9.445797 | 0.5712 | 0.5255054 | 0.4449794 | -0.1305 | -0.2150357 | 35.9953
9995 | 13.948333 | 3.9739 | 35.8776 | 358 | 6.3048 | 6.31495 | 39.75 | 9.642973 | 0.5659 | 0.525218 | 0.4443598 | -0.1349 | -0.214418 | 35.8513
9996 | 13.949722 | 3.9739 | 35.8831 | 358 | 6.3031 | 6.315566 | 39.73 | 9.415415 | 0.5607 | 0.5249349 | 0.4437314 | -0.1393 | -0.2138012 | 36.0161
9997 | 13.951111 | 3.953 | 35.8886 | 342 | 6.3134 | 6.316141 | 39.86 | 9.58896 | 0.5557 | 0.5246556 | 0.4430942 | -0.1437 | -0.2131853 | 35.8894
9998 | 13.9525 | 3.953 | 35.8941 | 362 | 6.3031 | 6.316769 | 39.73 | 9.619625 | 0.5502 | 0.5243805 | 0.4424478 | -0.1482 | -0.2125703 | 35.8664
9999 | 13.953889 | 3.5051 | 35.899 | 357 | 6.3117 | 6.317385 | 39.84 | 9.565951 | 0.4787 | 0.5241088 | 0.3227011 | -0.1874 | -0.2120389 | 35.9051
10000 | 13.955278 | 3.5051 | 35.9038 | 357 | 6.3048 | 6.318069 | 39.75 | 9.597613 | 0.4723 | 0.5238411 | 0.3215366 | -0.2262 | -0.2115915 | 35.8817
10001 | 13.956667 | 3.3443 | 35.9085 | 359 | 6.3232 | 6.318637 | 39.98 | 9.641229 | 0.4677 | 0.5235775 | 0.3203635 | -0.2645 | -0.2111457 | 35.8496
10002 | 13.958056 | 3.3443 | 35.9131 | 354 | 6.3197 | 6.319324 | 39.94 | 9.628844 | 0.4638 | 0.5233169 | 0.3191834 | -0.3025 | -0.2107016 | 35.8583
10003 | 13.959444 | 3.1867 | 35.9176 | 350 | 6.3329 | 6.319959 | 40.11 | 9.75989 | 0.4597 | 0.5230596 | 0.3179938 | -0.34 | -0.2102593 | 35.7625
10004 | 13.960833 | 3.1867 | 35.922 | 353 | 6.3186 | 6.320639 | 39.92 | 9.447933 | 0.4548 | 0.5228072 | 0.3167932 | -0.3771 | -0.2098185 | 35.9894
10005 | 13.962222 | 3.0322 | 35.9262 | 356 | 6.3306 | 6.321213 | 40.08 | 9.881825 | 0.4502 | 0.5225583 | 0.3155846 | -0.4138 | -0.2093793 | 35.673
10006 | 13.963611 | 3.0322 | 35.9304 | 352 | 6.3364 | 6.321838 | 40.15 | 9.843174 | 0.4467 | 0.5223135 | 0.3143684 | -0.4502 | -0.2089418 | 35.7011
10007 | 13.965 | 2.8809 | 35.9344 | 343 | 6.3272 | 6.322536 | 40.03 | 9.710267 | 0.4428 | 0.5220729 | 0.3131461 | -0.4861 | -0.208506 | 35.7982
10008 | 13.966389 | 2.8809 | 35.9384 | 356 | 6.3151 | 6.323164 | 39.88 | 9.640771 | 0.431 | 0.5218368 | 0.3118986 | -0.5215 | -0.2080719 | 35.8488
10009 | 13.967778 | 2.7358 | 35.9422 | 348 | 6.3186 | 6.323717 | 39.92 | 9.705846 | 0.4253 | 0.5216047 | 0.3114627 | -0.5563 | -0.207639 | 35.8014
10010 | 13.969444 | 2.7358 | 35.946 | 347 | 6.3323 | 6.324315 | 40.1 | 9.758485 | 0.421 | 0.5213763 | 0.3101977 | -0.5907 | -0.2071211 | 35.7633
10011 | 13.970833 | 2.5917 | 35.9496 | 351 | 6.3404 | 6.324979 | 40.2 | 9.667425 | 0.4173 | 0.5211507 | 0.3089266 | -0.6248 | -0.2066911 | 35.8299
10012 | 13.972222 | 2.5917 | 35.9532 | 359 | 6.3238 | 6.325559 | 39.99 | 9.583987 | 0.4117 | 0.5209295 | 0.3076455 | -0.6583 | -0.2062629 | 35.8907
10013 | 13.973611 | 2.451 | 35.9566 | 345 | 6.3335 | 6.326095 | 40.11 | 9.953886 | 0.4068 | 0.5207114 | 0.3063548 | -0.6915 | -0.2058365 | 35.6206
10014 | 13.975 | 2.451 | 35.96 | 368 | 6.3404 | 6.326714 | 40.2 | 9.828928 | 0.4023 | 0.5204969 | 0.3050555 | -0.7242 | -0.2054119 | 35.7124
10015 | 13.976389 | 2.3135 | 35.9632 | 359 | 6.3209 | 6.327374 | 39.95 | 9.660236 | 0.3964 | 0.5202855 | 0.3037448 | -0.7565 | -0.2049891 | 35.8358
10016 | 13.977778 | 2.3135 | 35.9665 | 351 | 6.3215 | 6.327997 | 39.96 | 9.664289 | 0.391 | 0.5200773 | 0.3024234 | -0.7884 | -0.2045681 | 35.8331
10017 | 13.979167 | 2.1795 | 35.9695 | 345 | 6.3455 | 6.328607 | 40.27 | 9.849226 | 0.3873 | 0.5198678 | 0.3010946 | -0.8198 | -0.204149 | 35.6983
10018 | 13.980556 | 2.1795 | 35.9725 | 356 | 6.3438 | 6.329194 | 40.24 | 9.709691 | 0.3837 | 0.5196613 | 0.2997584 | -0.8507 | -0.2037317 | 35.8007
10019 | 13.981944 | 2.0518 | 35.9754 | 361 | 6.3278 | 6.329825 | 40.04 | 9.792169 | 0.3789 | 0.5194581 | 0.2992503 | -0.881 | -0.2033159 | 35.7408
10020 | 13.983333 | 2.0518 | 35.9782 | 347 | 6.3472 | 6.330384 | 40.29 | 9.962765 | 0.3754 | 0.5192586 | 0.2979002 | -0.9109 | -0.2029012 | 35.6162
10021 | 13.984722 | 1.9255 | 35.9809 | 340 | 6.3341 | 6.331006 | 40.12 | 9.840121 | 0.3704 | 0.5190627 | 0.2965405 | -0.9403 | -0.2024884 | 35.7066
10022 | 13.986111 | 1.9255 | 35.9836 | 356 | 6.3546 | 6.331586 | 40.38 | 9.931211 | 0.3662 | 0.5188702 | 0.2951725 | -0.9693 | -0.2020774 | 35.6403
10023 | 13.9875 | 1.8026 | 35.9861 | 355 | 6.3352 | 6.332182 | 40.13 | 9.756971 | 0.3611 | 0.5186807 | 0.2937938 | -0.9979 | -0.2016684 | 35.7684
10024 | 13.988889 | 1.8026 | 35.9886 | 362 | 6.3364 | 6.332735 | 40.15 | 9.72602 | 0.357 | 0.5184941 | 0.2924066 | -1.0259 | -0.2012613 | 35.7915
10025 | 13.990278 | 1.8026 | 35.9911 | 357 | 6.3346 | 6.333356 | 40.13 | 9.830165 | 0.3522 | 0.5183102 | 0.2910102 | -1.0536 | -0.2008561 | 35.7159
10026 | 13.991667 | 1.8026 | 35.9936 | 349 | 6.3421 | 6.333962 | 40.22 | 9.651768 | 0.3482 | 0.5181295 | 0.2896066 | -1.0807 | -0.2004529 | 35.8467
10027 | 13.993056 | 1.8026 | 35.9961 | 348 | 6.3369 | 6.334636 | 40.16 | 9.723867 | 0.3427 | 0.5179523 | 0.2881919 | -1.1075 | -0.2000516 | 35.7947
10028 | 13.994444 | 1.8026 | 35.9986 | 359 | 6.3438 | 6.335237 | 40.24 | 9.758093 | 0.3382 | 0.517778 | 0.2867676 | -1.1338 | -0.1996526 | 35.7702
10029 | 13.995833 | 1.8026 | 36.0011 | 359 | 6.3358 | 6.335875 | 40.14 | 9.730189 | 0.3339 | 0.5176064 | 0.2861955 | -1.1594 | -0.1992546 | 35.7911
10030 | 13.997222 | 1.8026 | 36.0036 | 350 | 6.3358 | 6.336439 | 40.14 | 9.706042 | 0.3299 | 0.5174379 | 0.2847576 | -1.1845 | -0.1988581 | 35.8093
10031 | 13.998611 | 1.8026 | 36.0061 | 356 | 6.3318 | 6.337074 | 40.09 | 9.743615 | 0.3256 | 0.5172719 | 0.2833158 | -1.2092 | -0.1984636 | 35.7824
10032 | 14 | 1.8026 | 36.0086 | 346 | 6.3364 | 6.337746 | 40.15 | 9.800832 | 0.322 | 0.5171085 | 0.2818676 | -1.2334 | -0.1980711 | 35.7411
10033 | 14.001389 | 1.8026 | 36.0117 | 348 | 6.3306 | 6.338335 | 40.08 | 9.790877 | 0.318 | 0.5169474 | 0.2804105 | -1.2571 | -0.1976806 | 35.7487
10034 | 14.003056 | 1.8026 | 36.0142 | 361 | 6.3278 | 6.33895 | 40.04 | 9.778799 | 0.3137 | 0.5167889 | 0.2789493 | -1.2803 | -0.1972143 | 35.7583
10035 | 14.004444 | 1.8026 | 36.0167 | 342 | 6.3375 | 6.339598 | 40.16 | 9.825215 | 0.3102 | 0.5166332 | 0.277481 | -1.303 | -0.1968282 | 35.7249
10036 | 14.005833 | 1.8026 | 36.0192 | 354 | 6.3621 | 6.340229 | 40.48 | 9.674533 | 0.3086 | 0.5164798 | 0.2760148 | -1.3251 | -0.1964438 | 35.8355
10037 | 14.007222 | 1.8026 | 36.0217 | 369 | 6.3564 | 6.340792 | 40.4 | 9.778157 | 0.307 | 0.5163295 | 0.2745499 | -1.3467 | -0.1960614 | 35.7604
10038 | 14.008611 | 1.8026 | 36.0242 | 359 | 6.3449 | 6.341431 | 40.26 | 9.876596 | 0.3045 | 0.5161828 | 0.2730839 | -1.3678 | -0.1956811 | 35.6889
10039 | 14.01 | 1.8026 | 36.0267 | 362 | 6.3364 | 6.342075 | 40.15 | 9.760261 | 0.3043 | 0.5160392 | 0.2724585 | -1.3881 | -0.1953022 | 35.7745
10040 | 14.011389 | 1.8026 | 36.0292 | 358 | 6.3364 | 6.342694 | 40.15 | 9.829029 | 0.3011 | 0.5158982 | 0.2709889 | -1.4079 | -0.1949248 | 35.7248
10041 | 14.012778 | 1.8026 | 36.0317 | 349 | 6.3346 | 6.343321 | 40.13 | 9.853079 | 0.297 | 0.515794 | 0.2695164 | -1.4272 | -0.1945494 | 35.7077
10042 | 14.014167 | 1.8026 | 36.0342 | 354 | 6.3501 | 6.34393 | 40.32 | 9.860252 | 0.2941 | 0.5156914 | 0.2680429 | -1.446 | -0.1941761 | 35.703
10043 | 14.015556 | 1.8026 | 36.0367 | 354 | 6.3666 | 6.344548 | 40.53 | 9.790387 | 0.2929 | 0.5155893 | 0.2665727 | -1.4643 | -0.1938048 | 35.7546
10044 | 14.016944 | 1.8026 | 36.0392 | 364 | 6.3518 | 6.345172 | 40.35 | 9.884971 | 0.2915 | 0.5154886 | 0.2651048 | -1.482 | -0.1934358 | 35.6859
10045 | 14.018333 | 1.8026 | 36.0417 | 352 | 6.3444 | 6.345796 | 40.25 | 9.602589 | 0.2882 | 0.5153886 | 0.2636356 | -1.4992 | -0.1930686 | 35.8927
10046 | 14.02 | 1.8026 | 36.0442 | 347 | 6.3472 | 6.346425 | 40.29 | 9.758011 | 0.286 | 0.5152898 | 0.2621687 | -1.5158 | -0.1926303 | 35.7802
10047 | 14.021389 | 1.8026 | 36.0467 | 351 | 6.3501 | 6.347098 | 40.32 | 9.895579 | 0.2835 | 0.5151924 | 0.2607015 | -1.5319 | -0.1922672 | 35.68
10048 | 14.022778 | 1.8026 | 36.0493 | 356 | 6.3432 | 6.347726 | 40.24 | 9.813604 | 0.2805 | 0.5150966 | 0.2592323 | -1.5473 | -0.1919061 | 35.7405
10049 | 14.024167 | 1.8026 | 36.0518 | 354 | 6.3444 | 6.348338 | 40.25 | 9.773618 | 0.2781 | 0.5150042 | 0.2585426 | -1.562 | -0.1915465 | 35.7703
10050 | 14.025556 | 1.8026 | 36.0543 | 356 | 6.3564 | 6.348914 | 40.4 | 9.781185 | 0.2759 | 0.5149128 | 0.2570674 | -1.5762 | -0.1911884 | 35.7653
10051 | 14.026944 | 1.8026 | 36.0568 | 354 | 6.3604 | 6.349519 | 40.45 | 10.046116 | 0.2735 | 0.5148231 | 0.2555931 | -1.5898 | -0.1908326 | 35.5716
10052 | 14.028333 | 1.8026 | 36.0593 | 345 | 6.3512 | 6.350125 | 40.34 | 9.908851 | 0.2712 | 0.5147347 | 0.2541177 | -1.6028 | -0.1904786 | 35.6729
10053 | 14.029722 | 1.8026 | 36.0618 | 355 | 6.3529 | 6.350736 | 40.36 | 9.779105 | 0.269 | 0.5146455 | 0.2526424 | -1.6153 | -0.1901267 | 35.7684
10054 | 14.031111 | 1.8026 | 36.0643 | 357 | 6.3632 | 6.351229 | 40.49 | 9.767972 | 0.2675 | 0.5145562 | 0.2511686 | -1.6273 | -0.1897768 | 35.7771
10055 | 14.0325 | 1.8026 | 36.0668 | 366 | 6.3541 | 6.351768 | 40.37 | 9.779057 | 0.2651 | 0.5144716 | 0.2496954 | -1.6387 | -0.1894289 | 35.7695
10056 | 14.033889 | 1.8026 | 36.0693 | 356 | 6.3455 | 6.352346 | 40.27 | 9.808035 | 0.2621 | 0.5143915 | 0.2482211 | -1.6494 | -0.1890831 | 35.7489
10057 | 14.035278 | 1.8026 | 36.0718 | 362 | 6.3512 | 6.352981 | 40.34 | 9.879512 | 0.2599 | 0.5143127 | 0.2467468 | -1.6596 | -0.1887394 | 35.6971
10058 | 14.036667 | 1.8026 | 36.0743 | 363 | 6.3323 | 6.353552 | 40.1 | 9.91182 | 0.2561 | 0.5142338 | 0.2452698 | -1.6693 | -0.1883977 | 35.6739
10059 | 14.038056 | 1.8026 | 36.0768 | 360 | 6.3626 | 6.354116 | 40.48 | 9.876238 | 0.2541 | 0.5141563 | 0.2445249 | -1.6781 | -0.1880575 | 35.7005
10060 | 14.039444 | 1.8026 | 36.0793 | 362 | 6.3638 | 6.354737 | 40.5 | 9.873508 | 0.2521 | 0.5140818 | 0.2430431 | -1.6864 | -0.1877191 | 35.703
10061 | 14.040833 | 1.8026 | 36.0818 | 362 | 6.3621 | 6.355355 | 40.48 | 9.883102 | 0.2498 | 0.5140072 | 0.2415606 | -1.6941 | -0.1873826 | 35.6965
10062 | 14.042222 | 1.8026 | 36.0843 | 340 | 6.3586 | 6.355974 | 40.43 | 9.946213 | 0.2482 | 0.5139325 | 0.2400802 | -1.7012 | -0.1870481 | 35.6508
10063 | 14.043611 | 1.8026 | 36.0868 | 363 | 6.3535 | 6.356532 | 40.37 | 9.95255 | 0.2461 | 0.5138588 | 0.2386008 | -1.7077 | -0.1867156 | 35.6467
10064 | 14.045 | 1.8026 | 36.0893 | 360 | 6.3564 | 6.357171 | 40.4 | 9.858373 | 0.2446 | 0.513785 | 0.2371233 | -1.7136 | -0.1863852 | 35.7163
10065 | 14.046389 | 1.8026 | 36.0918 | 345 | 6.3592 | 6.357755 | 40.44 | 9.879725 | 0.2423 | 0.5137137 | 0.2356453 | -1.7189 | -0.1860569 | 35.7011
10066 | 14.047778 | 1.8026 | 36.0943 | 350 | 6.3695 | 6.358367 | 40.57 | 9.916091 | 0.2411 | 0.5136421 | 0.23417 | -1.7236 | -0.1857306 | 35.675
10067 | 14.049167 | 1.8026 | 36.0968 | 361 | 6.3295 | 6.358989 | 40.06 | 9.853547 | 0.2364 | 0.5135706 | 0.2326889 | -1.7277 | -0.1854064 | 35.7214
10068 | 14.050556 | 1.8026 | 36.0993 | 354 | 6.3398 | 6.359557 | 40.19 | 9.832385 | 0.2338 | 0.5134998 | 0.231208 | -1.7312 | -0.1850842 | 35.7374
10069 | 14.051944 | 1.8026 | 36.1018 | 350 | 6.3541 | 6.360081 | 40.37 | 10.153014 | 0.2313 | 0.5134277 | 0.2304114 | -1.7339 | -0.1847638 | 35.5024
10070 | 14.053333 | 1.8026 | 36.1043 | 359 | 6.3569 | 6.360713 | 40.41 | 9.963396 | 0.2304 | 0.5133555 | 0.228927 | -1.736 | -0.1844448 | 35.6424
10071 | 14.054722 | 1.8026 | 36.1069 | 364 | 6.3432 | 6.361301 | 40.24 | 9.869196 | 0.2271 | 0.5132832 | 0.2274399 | -1.7374 | -0.1841279 | 35.712
10072 | 14.056111 | 1.8026 | 36.1094 | 350 | 6.3683 | 6.361975 | 40.56 | 9.990875 | 0.2263 | 0.5132104 | 0.2259562 | -1.7382 | -0.183813 | 35.6233
10073 | 14.0575 | 1.8026 | 36.1119 | 361 | 6.3717 | 6.3625 | 40.6 | 9.870745 | 0.2257 | 0.5131373 | 0.2244751 | -1.7384 | -0.1835002 | 35.7119
10074 | 14.058889 | 1.8026 | 36.1144 | 352 | 6.3626 | 6.363082 | 40.48 | 9.997675 | 0.2244 | 0.5130631 | 0.2229956 | -1.738 | -0.1831894 | 35.6193
10075 | 14.060278 | 1.8026 | 36.1169 | 352 | 6.3586 | 6.363772 | 40.43 | 9.894689 | 0.222 | 0.5129904 | 0.2215136 | -1.7369 | -0.1828807 | 35.6954
10076 | 14.061667 | 1.8026 | 36.1194 | 342 | 6.3592 | 6.36436 | 40.44 | 9.83642 | 0.2197 | 0.5129201 | 0.2200308 | -1.7352 | -0.182574 | 35.7387
10077 | 14.063056 | 1.8026 | 36.1219 | 350 | 6.3735 | 6.365027 | 40.62 | 9.873196 | 0.2185 | 0.5128481 | 0.2185511 | -1.7328 | -0.1822694 | 35.7122
10078 | 14.064444 | 1.8026 | 36.1244 | 363 | 6.3592 | 6.365637 | 40.44 | 9.924939 | 0.2168 | 0.5127785 | 0.2170717 | -1.7299 | -0.1819671 | 35.6748
10079 | 14.065833 | 1.8026 | 36.1269 | 348 | 6.3484 | 6.366192 | 40.3 | 9.930657 | 0.2156 | 0.5127083 | 0.2162435 | -1.7261 | -0.1816662 | 35.6712
10080 | 14.067222 | 1.8026 | 36.1294 | 350 | 6.3695 | 6.366767 | 40.57 | 9.969909 | 0.2147 | 0.5126411 | 0.2147633 | -1.7215 | -0.1813669 | 35.6429
10081 | 14.068611 | 1.8026 | 36.1319 | 361 | 6.3632 | 6.367365 | 40.49 | 9.9115 | 0.2131 | 0.5125732 | 0.2132845 | -1.7164 | -0.1810696 | 35.6863
10082 | 14.07 | 1.8026 | 36.1344 | 357 | 6.3672 | 6.36794 | 40.54 | 9.937563 | 0.2117 | 0.5125038 | 0.2118068 | -1.7106 | -0.1807743 | 35.6677
10083 | 14.071389 | 1.8026 | 36.1369 | 348 | 6.3569 | 6.368548 | 40.41 | 9.928911 | 0.209 | 0.5124369 | 0.2103275 | -1.704 | -0.1804812 | 35.6746
10084 | 14.072778 | 1.8026 | 36.1394 | 354 | 6.3655 | 6.369107 | 40.52 | 9.89823 | 0.2069 | 0.5123719 | 0.2088485 | -1.6967 | -0.1801901 | 35.6976
10085 | 14.074167 | 1.8026 | 36.1419 | 349 | 6.3683 | 6.369624 | 40.56 | 9.928061 | 0.2053 | 0.5123095 | 0.2073713 | -1.6888 | -0.179901 | 35.6763
10086 | 14.075556 | 1.8026 | 36.1444 | 357 | 6.3661 | 6.370185 | 40.53 | 9.913065 | 0.2039 | 0.5122463 | 0.205895 | -1.6802 | -0.179614 | 35.6878
10087 | 14.076944 | 1.8026 | 36.1469 | 358 | 6.3666 | 6.370817 | 40.53 | 9.981674 | 0.2021 | 0.5121818 | 0.2044201 | -1.6709 | -0.1793292 | 35.638
10088 | 14.078333 | 1.8026 | 36.1494 | 351 | 6.3877 | 6.371371 | 40.8 | 9.978508 | 0.2018 | 0.5121203 | 0.2029464 | -1.6609 | -0.1790463 | 35.6408
10089 | 14.079722 | 1.8026 | 36.1519 | 354 | 6.3632 | 6.371978 | 40.49 | 9.995713 | 0.1993 | 0.5120576 | 0.2020857 | -1.6501 | -0.178765 | 35.6287
10090 | 14.081111 | 1.8026 | 36.1544 | 350 | 6.3518 | 6.37258 | 40.35 | 10.005665 | 0.1965 | 0.5119975 | 0.2006049 | -1.6386 | -0.1784853 | 35.6219
10091 | 14.0825 | 1.8026 | 36.1569 | 345 | 6.3666 | 6.373129 | 40.53 | 10.051482 | 0.1961 | 0.5119387 | 0.1991265 | -1.6264 | -0.1782077 | 35.5888
10092 | 14.084167 | 1.8026 | 36.1594 | 349 | 6.3729 | 6.373709 | 40.61 | 9.996455 | 0.1955 | 0.5118773 | 0.1976504 | -1.6133 | -0.177877 | 35.6301
10093 | 14.085556 | 1.8026 | 36.1619 | 358 | 6.3695 | 6.374255 | 40.57 | 10.023748 | 0.1933 | 0.5118149 | 0.196174 | -1.5996 | -0.1776035 | 35.6105
10094 | 14.086944 | 1.8026 | 36.1644 | 365 | 6.3729 | 6.374786 | 40.61 | 9.964822 | 0.1928 | 0.5117543 | 0.1946996 | -1.5853 | -0.1773322 | 35.6543
10095 | 14.088333 | 1.8026 | 36.167 | 352 | 6.378 | 6.3754 | 40.68 | 10.036458 | 0.1923 | 0.5116956 | 0.193227 | -1.5702 | -0.1770628 | 35.6022
10096 | 14.089722 | 1.8026 | 36.1695 | 370 | 6.3746 | 6.375983 | 40.64 | 10.076589 | 0.1913 | 0.5116383 | 0.1917548 | -1.5544 | -0.1767955 | 35.5732
10097 | 14.091111 | 1.8026 | 36.172 | 351 | 6.3706 | 6.376555 | 40.58 | 10.064471 | 0.1905 | 0.5115826 | 0.1902845 | -1.5379 | -0.1765301 | 35.5826
10098 | 14.0925 | 1.8026 | 36.1745 | 359 | 6.37 | 6.377171 | 40.58 | 10.066354 | 0.1895 | 0.511529 | 0.1888159 | -1.5207 | -0.1762668 | 35.5818
10099 | 14.093889 | 1.8026 | 36.177 | 356 | 6.3717 | 6.37774 | 40.6 | 10.065424 | 0.1891 | 0.5114771 | 0.1879413 | -1.5026 | -0.1760052 | 35.583
10100 | 14.095278 | 1.8026 | 36.1795 | 361 | 6.3854 | 6.378386 | 40.77 | 9.957464 | 0.1888 | 0.5114275 | 0.1864748 | -1.4838 | -0.1757452 | 35.6629
10101 | 14.096667 | 1.8026 | 36.182 | 359 | 6.3803 | 6.378952 | 40.71 | 10.089432 | 0.1885 | 0.5113767 | 0.1850113 | -1.4643 | -0.1754872 | 35.5664
10102 | 14.098056 | 1.8026 | 36.1845 | 354 | 6.3797 | 6.3795 | 40.7 | 10.057178 | 0.1884 | 0.5113277 | 0.1835509 | -1.4442 | -0.1752312 | 35.5907
10103 | 14.099444 | 1.8026 | 36.187 | 358 | 6.3945 | 6.380086 | 40.89 | 10.112822 | 0.1894 | 0.5112767 | 0.1820954 | -1.4233 | -0.1749774 | 35.5502
10104 | 14.100833 | 1.8026 | 36.1895 | 359 | 6.3843 | 6.380688 | 40.76 | 10.069859 | 0.1891 | 0.5112271 | 0.1806439 | -1.4016 | -0.1747255 | 35.5824
10105 | 14.102222 | 1.8026 | 36.192 | 354 | 6.3757 | 6.381241 | 40.65 | 10.078087 | 0.1882 | 0.5111785 | 0.1791947 | -1.3792 | -0.1744756 | 35.5769
10106 | 14.103611 | 1.8026 | 36.1945 | 354 | 6.3814 | 6.381787 | 40.72 | 10.180042 | 0.1878 | 0.5111284 | 0.1777491 | -1.356 | -0.1742277 | 35.5022
10107 | 14.105 | 1.8026 | 36.197 | 345 | 6.378 | 6.382373 | 40.68 | 9.969962 | 0.1874 | 0.5110789 | 0.1763064 | -1.3322 | -0.1739818 | 35.6574
10108 | 14.106389 | 1.8026 | 36.1995 | 348 | 6.3774 | 6.382955 | 40.67 | 10.101084 | 0.1873 | 0.5110273 | 0.1748657 | -1.3076 | -0.1737379 | 35.5615
10109 | 14.107778 | 1.8026 | 36.202 | 345 | 6.3803 | 6.383518 | 40.71 | 9.971602 | 0.1873 | 0.510976 | 0.1739912 | -1.2821 | -0.1734956 | 35.6573
10110 | 14.109167 | 1.8026 | 36.2045 | 341 | 6.3729 | 6.384113 | 40.61 | 10.114886 | 0.1873 | 0.5109247 | 0.172554 | -1.2559 | -0.173255 | 35.5524
10111 | 14.110556 | 1.8026 | 36.207 | 369 | 6.3916 | 6.384664 | 40.85 | 9.980597 | 0.1887 | 0.5108743 | 0.1711229 | -1.2289 | -0.1730163 | 35.6517
10112 | 14.111944 | 1.8026 | 36.2095 | 354 | 6.3894 | 6.385208 | 40.82 | 10.139944 | 0.1898 | 0.5108208 | 0.1696972 | -1.2012 | -0.1727798 | 35.535
10113 | 14.113333 | 1.8026 | 36.212 | 347 | 6.3706 | 6.385775 | 40.58 | 10.085961 | 0.1889 | 0.5107691 | 0.168273 | -1.1727 | -0.172545 | 35.5753
10114 | 14.114722 | 1.8026 | 36.2145 | 347 | 6.3956 | 6.386297 | 40.9 | 10.078028 | 0.1899 | 0.5107137 | 0.1668526 | -1.1434 | -0.1723123 | 35.5817
10115 | 14.116111 | 1.8026 | 36.217 | 351 | 6.3928 | 6.386889 | 40.87 | 10.108564 | 0.191 | 0.5106583 | 0.1654369 | -1.1133 | -0.1720815 | 35.5597
10116 | 14.1175 | 1.8026 | 36.2195 | 361 | 6.3814 | 6.38742 | 40.72 | 10.10792 | 0.1907 | 0.5106026 | 0.1640229 | -1.0825 | -0.1718527 | 35.5607
10117 | 14.118889 | 1.8026 | 36.222 | 353 | 6.3848 | 6.388007 | 40.77 | 10.092203 | 0.1909 | 0.5105472 | 0.162613 | -1.051 | -0.1716259 | 35.5728
10118 | 14.120278 | 1.8026 | 36.2245 | 357 | 6.3871 | 6.388589 | 40.8 | 10.111751 | 0.1915 | 0.5104925 | 0.1612067 | -1.0186 | -0.171401 | 35.5589
10119 | 14.121667 | 1.8026 | 36.227 | 355 | 6.3814 | 6.389237 | 40.72 | 10.042062 | 0.1903 | 0.5104379 | 0.1603478 | -0.9854 | -0.1711776 | 35.6108
10120 | 14.123056 | 1.4361 | 36.229 | 349 | 6.3803 | 6.38971 | 40.71 | 10.114159 | 0.1903 | 0.5103844 | 0.1589425 | -0.9866 | -0.1709559 | 35.5584
10121 | 14.124444 | 1.4361 | 36.231 | 354 | 6.4024 | 6.390249 | 40.99 | 10.207315 | 0.1914 | 0.5103316 | 0.1575425 | -0.9877 | -0.1707363 | 35.4904
10122 | 14.125833 | 1.4233 | 36.233 | 359 | 6.3803 | 6.390865 | 40.71 | 10.109103 | 0.1916 | 0.510279 | 0.1561464 | -0.9888 | -0.1705184 | 35.5636
10123 | 14.127222 | 1.4233 | 36.235 | 363 | 6.3962 | 6.39141 | 40.91 | 10.114067 | 0.1931 | 0.5102267 | 0.1547559 | -0.9899 | -0.1703025 | 35.5607
10124 | 14.128611 | 1.411 | 36.237 | 358 | 6.3871 | 6.392005 | 40.8 | 10.167136 | 0.1928 | 0.5101748 | 0.1533673 | -0.991 | -0.1700885 | 35.5222
10125 | 14.13 | 1.411 | 36.2389 | 356 | 6.3996 | 6.392541 | 40.95 | 10.27676 | 0.1938 | 0.5101245 | 0.1519831 | -0.992 | -0.1698764 | 35.442
10126 | 14.131389 | 1.3989 | 36.2409 | 362 | 6.3905 | 6.393058 | 40.84 | 10.031094 | 0.1947 | 0.5100754 | 0.1506037 | -0.9929 | -0.1696663 | 35.624
10127 | 14.132778 | 1.3989 | 36.2428 | 355 | 6.3746 | 6.393638 | 40.64 | 10.135949 | 0.1941 | 0.5100271 | 0.1492254 | -0.9939 | -0.169458 | 35.5475
10128 | 14.134167 | 1.3871 | 36.2447 | 350 | 6.3865 | 6.394282 | 40.79 | 9.972823 | 0.1947 | 0.5099802 | 0.1478503 | -0.9948 | -0.1692517 | 35.6683
10129 | 14.135556 | 1.3871 | 36.2467 | 346 | 6.3695 | 6.394888 | 40.57 | 10.120598 | 0.1939 | 0.5099344 | 0.1470087 | -0.9955 | -0.1690469 | 35.5603
10130 | 14.136944 | 1.3783 | 36.2486 | 355 | 6.3916 | 6.395428 | 40.85 | 10.135927 | 0.195 | 0.50989 | 0.1456376 | -0.996 | -0.1688438 | 35.5498
10131 | 14.138333 | 1.3783 | 36.2505 | 355 | 6.3888 | 6.395921 | 40.82 | 9.973071 | 0.196 | 0.5098464 | 0.1442709 | -0.9963 | -0.1686425 | 35.6704
10132 | 14.139722 | 1.369 | 36.2524 | 361 | 6.3888 | 6.396502 | 40.82 | 10.117962 | 0.197 | 0.5098042 | 0.1429089 | -0.9967 | -0.1684431 | 35.5645
10133 | 14.141111 | 1.369 | 36.2543 | 342 | 6.3837 | 6.396989 | 40.75 | 10.187568 | 0.1979 | 0.5097627 | 0.1415514 | -0.997 | -0.1682455 | 35.5139
10134 | 14.1425 | 1.3599 | 36.2562 | 351 | 6.3899 | 6.397482 | 40.83 | 10.156728 | 0.1995 | 0.5097224 | 0.1401993 | -0.9972 | -0.1680498 | 35.5375
10135 | 14.143889 | 1.3599 | 36.2581 | 356 | 6.3928 | 6.397981 | 40.87 | 10.101169 | 0.201 | 0.5096823 | 0.1388524 | -0.9975 | -0.167856 | 35.5792
10136 | 14.145278 | 1.3511 | 36.2599 | 361 | 6.3871 | 6.398529 | 40.8 | 10.088178 | 0.2017 | 0.5096434 | 0.1375101 | -0.9977 | -0.1676641 | 35.5896
10137 | 14.146667 | 1.3511 | 36.2618 | 359 | 6.3877 | 6.399001 | 40.8 | 10.141281 | 0.2022 | 0.5096052 | 0.1361705 | -0.9979 | -0.167474 | 35.5512
10138 | 14.148333 | 1.3427 | 36.2637 | 359 | 6.4081 | 6.399548 | 41.06 | 10.15354 | 0.2044 | 0.5095676 | 0.1348378 | -0.998 | -0.1672483 | 35.5432
10139 | 14.149722 | 1.3427 | 36.2655 | 357 | 6.4052 | 6.400034 | 41.03 | 10.072333 | 0.2067 | 0.5095304 | 0.1340329 | -0.9979 | -0.1670615 | 35.6039
10140 | 14.151111 | 1.3373 | 36.2674 | 361 | 6.3996 | 6.400566 | 40.95 | 10.15932 | 0.2084 | 0.5094936 | 0.1327114 | -0.9976 | -0.1668763 | 35.5405
10141 | 14.1525 | 1.3373 | 36.2693 | 350 | 6.4018 | 6.401039 | 40.98 | 10.126756 | 0.2107 | 0.5094566 | 0.1313982 | -0.9972 | -0.1666929 | 35.5653
10142 | 14.153889 | 1.3311 | 36.2711 | 351 | 6.3945 | 6.401533 | 40.89 | 10.195773 | 0.2128 | 0.5094197 | 0.1300918 | -0.9968 | -0.1665113 | 35.5152
10143 | 14.155278 | 1.3311 | 36.273 | 362 | 6.3916 | 6.402099 | 40.85 | 10.199286 | 0.2143 | 0.5093823 | 0.128791 | -0.9964 | -0.1663315 | 35.5133
10144 | 14.156667 | 1.3252 | 36.2748 | 358 | 6.3922 | 6.402596 | 40.86 | 10.188893 | 0.2153 | 0.5093446 | 0.1274938 | -0.996 | -0.1661535 | 35.5218
10145 | 14.158056 | 1.3252 | 36.2766 | 367 | 6.4177 | 6.403041 | 41.19 | 10.184961 | 0.2196 | 0.509307 | 0.1262063 | -0.9956 | -0.1659773 | 35.5255
10146 | 14.159444 | 1.3194 | 36.2785 | 360 | 6.4166 | 6.403567 | 41.17 | 10.201964 | 0.2226 | 0.5092684 | 0.1249272 | -0.9952 | -0.165803 | 35.5137
10147 | 14.160833 | 1.3194 | 36.2803 | 360 | 6.3882 | 6.404092 | 40.81 | 10.159831 | 0.224 | 0.5092301 | 0.1236532 | -0.9947 | -0.1656304 | 35.5456
10148 | 14.162222 | 1.3138 | 36.2821 | 350 | 6.4041 | 6.404642 | 41.01 | 10.173237 | 0.2267 | 0.5091907 | 0.1223875 | -0.9942 | -0.1654595 | 35.5365
10149 | 14.163611 | 1.3138 | 36.284 | 359 | 6.4024 | 6.405119 | 40.99 | 10.19396 | 0.2289 | 0.5091521 | 0.1216373 | -0.9936 | -0.16529 | 35.522
10150 | 14.165 | 1.311 | 36.2858 | 352 | 6.4007 | 6.405605 | 40.97 | 10.155622 | 0.2302 | 0.5091124 | 0.1203816 | -0.9927 | -0.1651219 | 35.5511
10151 | 14.166389 | 1.311 | 36.2876 | 354 | 6.4041 | 6.406126 | 41.01 | 10.142123 | 0.2334 | 0.5090718 | 0.1191358 | -0.9918 | -0.1649556 | 35.5619
10152 | 14.167778 | 1.3074 | 36.2894 | 344 | 6.4081 | 6.406657 | 41.06 | 10.204068 | 0.237 | 0.5090316 | 0.1178998 | -0.9909 | -0.164791 | 35.5169
10153 | 14.169167 | 1.3074 | 36.2912 | 356 | 6.4018 | 6.407259 | 40.98 | 10.13904 | 0.24 | 0.508991 | 0.1166723 | -0.99 | -0.164628 | 35.5657
10154 | 14.170556 | 1.3039 | 36.293 | 355 | 6.4205 | 6.407759 | 41.22 | 10.173673 | 0.2439 | 0.50895 | 0.115455 | -0.989 | -0.1644668 | 35.541
10155 | 14.171944 | 1.3039 | 36.2949 | 357 | 6.4154 | 6.408303 | 41.16 | 10.20107 | 0.2478 | 0.5089074 | 0.114248 | -0.988 | -0.1643074 | 35.5215
10156 | 14.173333 | 1.301 | 36.2967 | 360 | 6.4041 | 6.408787 | 41.01 | 10.272825 | 0.251 | 0.5088633 | 0.1130492 | -0.9869 | -0.1641496 | 35.4693
10157 | 14.174722 | 1.301 | 36.2985 | 358 | 6.4267 | 6.409308 | 41.3 | 10.306696 | 0.2555 | 0.5088185 | 0.111861 | -0.9859 | -0.1639934 | 35.445
10158 | 14.176111 | 1.2983 | 36.3003 | 346 | 6.4058 | 6.409782 | 41.03 | 10.23396 | 0.2586 | 0.5087723 | 0.1106798 | -0.9848 | -0.1638388 | 35.4996
10159 | 14.1775 | 1.2983 | 36.3021 | 346 | 6.4199 | 6.410362 | 41.22 | 10.293023 | 0.2562 | 0.5087252 | 0.109994 | -0.9836 | -0.1636855 | 35.4567
10160 | 14.178889 | 1.2983 | 36.3039 | 348 | 6.4115 | 6.410859 | 41.11 | 10.284352 | 0.2597 | 0.5086771 | 0.1088179 | -0.9821 | -0.1635336 | 35.4639
10161 | 14.180278 | 1.2983 | 36.3057 | 362 | 6.4267 | 6.411499 | 41.3 | 10.23487 | 0.2645 | 0.5086283 | 0.1076532 | -0.9806 | -0.1633832 | 35.5014
10162 | 14.181667 | 1.2976 | 36.3075 | 358 | 6.4007 | 6.412015 | 40.97 | 10.231713 | 0.2672 | 0.5085791 | 0.1064976 | -0.9791 | -0.1632345 | 35.5045
10163 | 14.183056 | 1.2976 | 36.3093 | 367 | 6.4103 | 6.412497 | 41.09 | 10.249394 | 0.2691 | 0.5085283 | 0.1053483 | -0.9775 | -0.1630874 | 35.4922
10164 | 14.184444 | 1.297 | 36.3111 | 350 | 6.4047 | 6.413014 | 41.02 | 10.219523 | 0.2721 | 0.5084766 | 0.1042077 | -0.976 | -0.162942 | 35.5151
10165 | 14.185833 | 1.297 | 36.3129 | 362 | 6.4035 | 6.413577 | 41.01 | 10.220055 | 0.275 | 0.5084243 | 0.1030739 | -0.9744 | -0.162798 | 35.5155
10166 | 14.187222 | 1.2967 | 36.3147 | 346 | 6.416 | 6.414066 | 41.16 | 10.229632 | 0.279 | 0.5083715 | 0.1019493 | -0.9728 | -0.1626556 | 35.5092
10167 | 14.188611 | 1.2967 | 36.3165 | 348 | 6.4166 | 6.4146 | 41.17 | 10.261043 | 0.2839 | 0.5083161 | 0.1008355 | -0.9711 | -0.1625148 | 35.4868
10168 | 14.19 | 1.2971 | 36.3183 | 354 | 6.4092 | 6.415129 | 41.08 | 10.189107 | 0.2875 | 0.5082598 | 0.09973062 | -0.9694 | -0.1623755 | 35.5408
10169 | 14.191389 | 1.2971 | 36.3201 | 351 | 6.4216 | 6.415693 | 41.24 | 10.19389 | 0.2912 | 0.5082023 | 0.09912484 | -0.9675 | -0.1622374 | 35.5381
10170 | 14.192778 | 1.3002 | 36.3219 | 360 | 6.416 | 6.416208 | 41.16 | 10.239163 | 0.2952 | 0.5081419 | 0.09803794 | -0.9654 | -0.1621004 | 35.5054
10171 | 14.194167 | 1.3002 | 36.3237 | 364 | 6.4035 | 6.417122 | 41.01 | 10.263328 | 0.2984 | 0.5080793 | 0.09695809 | -0.9632 | -0.161965 | 35.4883
10172 | 14.195556 | 1.3026 | 36.3255 | 364 | 6.425 | 6.41772 | 41.28 | 10.346727 | 0.3027 | 0.5080154 | 0.09588908 | -0.961 | -0.1618311 | 35.4274
10173 | 14.196944 | 1.3026 | 36.3273 | 342 | 6.4262 | 6.418161 | 41.3 | 10.286303 | 0.3077 | 0.5079506 | 0.09483158 | -0.9588 | -0.1616987 | 35.4729
10174 | 14.198333 | 1.3054 | 36.3291 | 356 | 6.4284 | 6.418682 | 41.32 | 10.333213 | 0.3127 | 0.5078842 | 0.09378649 | -0.9565 | -0.1615677 | 35.439
10175 | 14.199722 | 1.3054 | 36.331 | 348 | 6.4329 | 6.419146 | 41.38 | 10.281335 | 0.3191 | 0.5078158 | 0.09275579 | -0.9542 | -0.1614382 | 35.4782
10176 | 14.201111 | 1.3085 | 36.3328 | 357 | 6.4194 | 6.419696 | 41.21 | 10.274352 | 0.3228 | 0.5077449 | 0.09173441 | -0.9519 | -0.1613101 | 35.4841
10177 | 14.2025 | 1.3085 | 36.3346 | 359 | 6.4183 | 6.42036 | 41.19 | 10.198222 | 0.3271 | 0.5076717 | 0.09072283 | -0.9496 | -0.1611833 | 35.5412
10178 | 14.203889 | 1.3121 | 36.3364 | 353 | 6.4205 | 6.420909 | 41.22 | 10.258506 | 0.332 | 0.5075959 | 0.08972245 | -0.9472 | -0.161058 | 35.4975
10179 | 14.205278 | 1.3121 | 36.3382 | 349 | 6.4177 | 6.42141 | 41.19 | 10.280897 | 0.3361 | 0.5075186 | 0.08921656 | -0.9446 | -0.1609337 | 35.4817
10180 | 14.206667 | 1.3185 | 36.3401 | 352 | 6.4239 | 6.421916 | 41.27 | 10.224664 | 0.3399 | 0.5074394 | 0.08823434 | -0.9418 | -0.1608105 | 35.5241
10181 | 14.208056 | 1.3185 | 36.3419 | 351 | 6.4081 | 6.422446 | 41.06 | 10.292349 | 0.3432 | 0.5073583 | 0.08725961 | -0.939 | -0.1606886 | 35.4748
10182 | 14.209444 | 1.3242 | 36.3437 | 350 | 6.4307 | 6.422949 | 41.35 | 10.277087 | 0.3451 | 0.5072752 | 0.08629078 | -0.9361 | -0.1605682 | 35.4869
10183 | 14.210833 | 1.3242 | 36.3456 | 357 | 6.4453 | 6.423444 | 41.54 | 10.267353 | 0.3511 | 0.5071907 | 0.08533618 | -0.9332 | -0.160449 | 35.4949
10184 | 14.2125 | 1.3305 | 36.3474 | 358 | 6.4216 | 6.423961 | 41.24 | 10.272883 | 0.3557 | 0.5071049 | 0.08439234 | -0.9302 | -0.1603075 | 35.4919
10185 | 14.213889 | 1.3305 | 36.3493 | 359 | 6.4194 | 6.424451 | 41.21 | 10.242375 | 0.3567 | 0.5070202 | 0.083452 | -0.9271 | -0.1601909 | 35.5152
10186 | 14.215278 | 1.3372 | 36.3511 | 353 | 6.4143 | 6.424967 | 41.14 | 10.297808 | 0.357 | 0.5069343 | 0.08251366 | -0.924 | -0.1600757 | 35.475
10187 | 14.216667 | 1.3372 | 36.353 | 359 | 6.429 | 6.42554 | 41.33 | 10.266999 | 0.3575 | 0.5068475 | 0.08157774 | -0.9209 | -0.1599617 | 35.4985
10188 | 14.218056 | 1.3443 | 36.3548 | 367 | 6.4279 | 6.426025 | 41.32 | 10.231 | 0.3591 | 0.5067588 | 0.08064572 | -0.9178 | -0.1598491 | 35.526
10189 | 14.219444 | 1.3443 | 36.3567 | 358 | 6.4273 | 6.42652 | 41.31 | 10.325699 | 0.3603 | 0.5066681 | 0.08019768 | -0.9145 | -0.1597374 | 35.4566
10190 | 14.220833 | 1.3539 | 36.3586 | 351 | 6.4312 | 6.427051 | 41.36 | 10.272747 | 0.3616 | 0.5065753 | 0.07927294 | -0.9109 | -0.1596267 | 35.4966
10191 | 14.222222 | 1.3539 | 36.3605 | 361 | 6.4341 | 6.427576 | 41.4 | 10.337868 | 0.3634 | 0.5064806 | 0.07835328 | -0.9074 | -0.1595172 | 35.4491
10192 | 14.223611 | 1.3628 | 36.3624 | 357 | 6.4245 | 6.428016 | 41.27 | 10.362253 | 0.3631 | 0.5063837 | 0.07743354 | -0.9038 | -0.159409 | 35.4318
10193 | 14.225 | 1.3628 | 36.3643 | 352 | 6.4363 | 6.42853 | 41.43 | 10.48493 | 0.3639 | 0.5062847 | 0.07651768 | -0.9002 | -0.1593021 | 35.3415
10194 | 14.226389 | 1.3718 | 36.3662 | 351 | 6.4245 | 6.429042 | 41.27 | 10.332524 | 0.3639 | 0.5061835 | 0.07560264 | -0.8966 | -0.1591964 | 35.4554
10195 | 14.227778 | 1.3718 | 36.3681 | 364 | 6.4425 | 6.42951 | 41.51 | 10.34292 | 0.3655 | 0.5060796 | 0.07469148 | -0.893 | -0.1590921 | 35.4485
10196 | 14.229167 | 1.381 | 36.37 | 360 | 6.4228 | 6.430015 | 41.25 | 10.287717 | 0.3656 | 0.5059736 | 0.07378064 | -0.8894 | -0.158989 | 35.4901
10197 | 14.230556 | 1.381 | 36.3719 | 355 | 6.4177 | 6.430475 | 41.19 | 10.319192 | 0.366 | 0.5058652 | 0.07287169 | -0.8857 | -0.1588871 | 35.4676
10198 | 14.231944 | 1.3902 | 36.3738 | 360 | 6.4262 | 6.430973 | 41.3 | 10.31525 | 0.3652 | 0.5057539 | 0.07196277 | -0.8821 | -0.1587866 | 35.4713
10199 | 14.233333 | 1.3902 | 36.3758 | 372 | 6.4391 | 6.431487 | 41.46 | 10.331206 | 0.3658 | 0.50564 | 0.07153796 | -0.8783 | -0.1586869 | 35.4602
10200 | 14.234722 | 1.4019 | 36.3777 | 349 | 6.4335 | 6.43192 | 41.39 | 10.319695 | 0.3655 | 0.5055237 | 0.0706319 | -0.8743 | -0.1585882 | 35.4694
10201 | 14.236111 | 1.4019 | 36.3797 | 356 | 6.4318 | 6.43242 | 41.37 | 10.368228 | 0.3662 | 0.5054045 | 0.06972963 | -0.8703 | -0.1584907 | 35.4342
10202 | 14.2375 | 1.4126 | 36.3816 | 351 | 6.4431 | 6.432887 | 41.51 | 10.315058 | 0.3671 | 0.5052822 | 0.06883025 | -0.8663 | -0.1583945 | 35.4744
10203 | 14.238889 | 1.4126 | 36.3836 | 373 | 6.4374 | 6.433337 | 41.44 | 10.389457 | 0.3684 | 0.5051569 | 0.06793465 | -0.8623 | -0.1582995 | 35.4199
10204 | 14.240278 | 1.4233 | 36.3856 | 361 | 6.4346 | 6.43382 | 41.4 | 10.334142 | 0.3693 | 0.5050277 | 0.06704244 | -0.8583 | -0.1582058 | 35.4617
10205 | 14.241667 | 1.4233 | 36.3875 | 351 | 6.4504 | 6.434311 | 41.61 | 10.336751 | 0.3701 | 0.5048944 | 0.06615213 | -0.8543 | -0.1581133 | 35.4605
10206 | 14.243056 | 1.434 | 36.3895 | 352 | 6.4374 | 6.434761 | 41.44 | 10.33677 | 0.3712 | 0.5047579 | 0.0652648 | -0.8503 | -0.158022 | 35.4612
10207 | 14.244444 | 1.434 | 36.3915 | 366 | 6.4476 | 6.435229 | 41.57 | 10.400972 | 0.3718 | 0.5046236 | 0.06438007 | -0.8463 | -0.157932 | 35.4143
10208 | 14.245833 | 1.4446 | 36.3935 | 350 | 6.4307 | 6.435747 | 41.35 | 10.695968 | 0.3709 | 0.5044915 | 0.06349436 | -0.8424 | -0.1578432 | 35.1952
10209 | 14.247222 | 1.4446 | 36.3955 | 346 | 6.438 | 6.436293 | 41.45 | 10.423038 | 0.3698 | 0.5043557 | 0.06308835 | -0.8383 | -0.1577553 | 35.3994
10210 | 14.248611 | 1.4575 | 36.3976 | 350 | 6.425 | 6.436796 | 41.28 | 10.341569 | 0.3699 | 0.5042175 | 0.06220289 | -0.834 | -0.1576683 | 35.4605
10211 | 14.25 | 1.4575 | 36.3996 | 362 | 6.4295 | 6.437306 | 41.34 | 10.338064 | 0.3688 | 0.5040806 | 0.06131734 | -0.8298 | -0.1575825 | 35.4638
10212 | 14.251389 | 1.4692 | 36.4016 | 366 | 6.4363 | 6.437817 | 41.43 | 10.373801 | 0.3692 | 0.5039409 | 0.0604332 | -0.8256 | -0.1574979 | 35.4381
10213 | 14.252778 | 1.4692 | 36.4037 | 352 | 6.4397 | 6.438216 | 41.47 | 10.402766 | 0.3713 | 0.5037983 | 0.05955373 | -0.8213 | -0.1574146 | 35.4172
10214 | 14.254167 | 1.481 | 36.4057 | 369 | 6.438 | 6.43869 | 41.45 | 10.362603 | 0.3715 | 0.5036535 | 0.05867586 | -0.8171 | -0.1573325 | 35.4478
10215 | 14.255556 | 1.481 | 36.4078 | 356 | 6.4448 | 6.439186 | 41.53 | 10.4283 | 0.3729 | 0.503543 | 0.05780276 | -0.8129 | -0.1572516 | 35.3997
10216 | 14.256944 | 1.4925 | 36.4099 | 358 | 6.4391 | 6.439627 | 41.46 | 10.442418 | 0.3724 | 0.5034332 | 0.05692967 | -0.8087 | -0.157172 | 35.3899
10217 | 14.258333 | 1.4925 | 36.4119 | 368 | 6.4279 | 6.440097 | 41.32 | 10.360519 | 0.371 | 0.5033192 | 0.05605442 | -0.8046 | -0.1570935 | 35.4514
10218 | 14.259722 | 1.5039 | 36.414 | 354 | 6.4425 | 6.440592 | 41.51 | 10.415383 | 0.3723 | 0.5032048 | 0.05518326 | -0.8005 | -0.1570163 | 35.4114
10219 | 14.261111 | 1.5039 | 36.4161 | 356 | 6.4419 | 6.441045 | 41.5 | 10.46225 | 0.3725 | 0.5030915 | 0.05479323 | -0.7963 | -0.1569399 | 35.3772
10220 | 14.2625 | 1.5173 | 36.4182 | 352 | 6.4318 | 6.441574 | 41.37 | 10.380711 | 0.3732 | 0.5029784 | 0.05392604 | -0.7919 | -0.1568644 | 35.4385
10221 | 14.263889 | 1.5173 | 36.4203 | 368 | 6.4599 | 6.442054 | 41.73 | 10.504473 | 0.3745 | 0.5028642 | 0.05306302 | -0.7876 | -0.1567901 | 35.3472
10222 | 14.265278 | 1.5293 | 36.4224 | 351 | 6.4403 | 6.442525 | 41.48 | 10.421465 | 0.3741 | 0.5027506 | 0.05219813 | -0.7834 | -0.156717 | 35.4096
10223 | 14.266667 | 1.5293 | 36.4246 | 363 | 6.4279 | 6.443038 | 41.32 | 10.405038 | 0.3729 | 0.5026332 | 0.05133236 | -0.7791 | -0.1566451 | 35.4225
10224 | 14.268056 | 1.541 | 36.4267 | 364 | 6.4464 | 6.443565 | 41.56 | 10.461903 | 0.3737 | 0.5025124 | 0.05046869 | -0.7749 | -0.1565744 | 35.3809
10225 | 14.269444 | 1.541 | 36.4288 | 350 | 6.4504 | 6.44399 | 41.61 | 10.363979 | 0.3756 | 0.5023926 | 0.04960968 | -0.7708 | -0.1565049 | 35.4543
10226 | 14.270833 | 1.5525 | 36.431 | 348 | 6.4464 | 6.444497 | 41.56 | 10.395117 | 0.3771 | 0.5022738 | 0.04875366 | -0.7667 | -0.1564366 | 35.4318
10227 | 14.2725 | 1.5582 | 36.4332 | 364 | 6.4543 | 6.444908 | 41.66 | 10.509026 | 0.3784 | 0.502188 | 0.0479002 | -0.7626 | -0.156356 | 35.3481
10228 | 14.273889 | 1.5582 | 36.4353 | 358 | 6.4425 | 6.445437 | 41.51 | 10.355193 | 0.3788 | 0.5020976 | 0.04704765 | -0.7585 | -0.1562901 | 35.4631
10229 | 14.275278 | 1.5711 | 36.4375 | 361 | 6.4655 | 6.445918 | 41.8 | 10.576521 | 0.3814 | 0.5020025 | 0.04669143 | -0.7543 | -0.156225 | 35.2991
10230 | 14.276667 | 1.5711 | 36.4397 | 351 | 6.4532 | 6.446325 | 41.64 | 10.417535 | 0.3816 | 0.5019028 | 0.04584655 | -0.7501 | -0.1561607 | 35.4181
10231 | 14.278056 | 1.5831 | 36.4419 | 362 | 6.4374 | 6.446811 | 41.44 | 10.398078 | 0.3798 | 0.5017985 | 0.04499891 | -0.7458 | -0.1560976 | 35.4332
10232 | 14.279444 | 1.5831 | 36.4441 | 370 | 6.4661 | 6.447333 | 41.81 | 10.462013 | 0.3821 | 0.5016906 | 0.04415739 | -0.7417 | -0.1560358 | 35.3864
10233 | 14.280833 | 1.5947 | 36.4463 | 363 | 6.4403 | 6.44781 | 41.48 | 10.442561 | 0.3819 | 0.5015824 | 0.0433141 | -0.7375 | -0.155975 | 35.4015
10234 | 14.282222 | 1.5947 | 36.4485 | 359 | 6.4717 | 6.448278 | 41.88 | 10.463033 | 0.384 | 0.5014752 | 0.04247584 | -0.7335 | -0.1559154 | 35.3869
10235 | 14.283611 | 1.6058 | 36.4508 | 367 | 6.4554 | 6.448733 | 41.67 | 10.428196 | 0.3844 | 0.5013686 | 0.04163856 | -0.7295 | -0.155857 | 35.4134
10236 | 14.285 | 1.6058 | 36.453 | 355 | 6.4436 | 6.449252 | 41.52 | 10.461403 | 0.3839 | 0.5012582 | 0.04080029 | -0.7255 | -0.1557997 | 35.3894
10237 | 14.286389 | 1.6165 | 36.4552 | 359 | 6.4622 | 6.449725 | 41.76 | 10.495727 | 0.3842 | 0.5011487 | 0.03996202 | -0.7216 | -0.1557437 | 35.3645
10238 | 14.287778 | 1.6165 | 36.4575 | 356 | 6.4734 | 6.450199 | 41.9 | 10.602134 | 0.3866 | 0.5010339 | 0.03912907 | -0.7178 | -0.1556887 | 35.2858
10239 | 14.289167 | 1.6286 | 36.4597 | 361 | 6.4521 | 6.450537 | 41.63 | 10.421531 | 0.3852 | 0.5009187 | 0.03879752 | -0.7139 | -0.1556346 | 35.4209
10240 | 14.290556 | 1.6286 | 36.462 | 355 | 6.4605 | 6.450974 | 41.74 | 10.460881 | 0.3864 | 0.5007985 | 0.03796627 | -0.7099 | -0.1555813 | 35.3923
10241 | 14.291944 | 1.6395 | 36.4643 | 359 | 6.4532 | 6.451422 | 41.64 | 10.417366 | 0.3868 | 0.5006736 | 0.03713728 | -0.706 | -0.1555292 | 35.4252
10242 | 14.293333 | 1.6395 | 36.4666 | 368 | 6.4644 | 6.451892 | 41.79 | 10.439489 | 0.3886 | 0.5005432 | 0.03631222 | -0.7021 | -0.1554782 | 35.4094
10243 | 14.294722 | 1.6499 | 36.4689 | 356 | 6.4616 | 6.4524 | 41.75 | 10.444467 | 0.389 | 0.5004133 | 0.03548922 | -0.6983 | -0.1554283 | 35.4063
10244 | 14.296111 | 1.6499 | 36.4711 | 364 | 6.4594 | 6.452896 | 41.72 | 10.471636 | 0.3893 | 0.5002823 | 0.03466651 | -0.6946 | -0.1553796 | 35.3867
10245 | 14.2975 | 1.6599 | 36.4734 | 353 | 6.4695 | 6.453423 | 41.85 | 10.516305 | 0.3913 | 0.5001458 | 0.03384861 | -0.6909 | -0.155332 | 35.3541
10246 | 14.298889 | 1.6599 | 36.4758 | 359 | 6.4453 | 6.453877 | 41.54 | 10.642801 | 0.3903 | 0.5000087 | 0.03302872 | -0.6873 | -0.1552855 | 35.2603
10247 | 14.300278 | 1.6692 | 36.4781 | 363 | 6.4611 | 6.454346 | 41.75 | 10.531846 | 0.3915 | 0.4998717 | 0.03221048 | -0.6838 | -0.1552402 | 35.3437
10248 | 14.301667 | 1.6692 | 36.4804 | 352 | 6.4588 | 6.454783 | 41.72 | 10.502645 | 0.3922 | 0.4997337 | 0.03139272 | -0.6804 | -0.1551961 | 35.366
10249 | 14.303056 | 1.6798 | 36.4827 | 357 | 6.4672 | 6.455223 | 41.83 | 10.503352 | 0.392 | 0.4995956 | 0.0310913 | -0.6768 | -0.1551527 | 35.3661
10250 | 14.304444 | 1.6798 | 36.4851 | 375 | 6.465 | 6.455647 | 41.8 | 10.456196 | 0.392 | 0.4994578 | 0.03027519 | -0.6732 | -0.1551101 | 35.4018
10251 | 14.305833 | 1.6892 | 36.4874 | 359 | 6.4521 | 6.456071 | 41.63 | 10.480093 | 0.3915 | 0.4993202 | 0.02945817 | -0.6697 | -0.1550686 | 35.3846
10252 | 14.307222 | 1.6892 | 36.4897 | 345 | 6.4549 | 6.456549 | 41.67 | 10.438124 | 0.3903 | 0.4991818 | 0.02864073 | -0.6663 | -0.1550282 | 35.4164
10253 | 14.308611 | 1.6979 | 36.4921 | 373 | 6.4751 | 6.456949 | 41.93 | 10.58091 | 0.391 | 0.4990434 | 0.02782445 | -0.6629 | -0.154989 | 35.3107
10254 | 14.31 | 1.6979 | 36.4945 | 352 | 6.4431 | 6.457442 | 41.51 | 10.463406 | 0.389 | 0.4989 | 0.0270044 | -0.6597 | -0.154951 | 35.3988
10255 | 14.311389 | 1.706 | 36.4968 | 349 | 6.4594 | 6.45793 | 41.72 | 10.434578 | 0.3882 | 0.4987509 | 0.02618294 | -0.6565 | -0.154914 | 35.4208
10256 | 14.312778 | 1.706 | 36.4992 | 353 | 6.4509 | 6.458449 | 41.61 | 10.467458 | 0.387 | 0.498602 | 0.02535969 | -0.6534 | -0.1548782 | 35.3969
10257 | 14.314167 | 1.7133 | 36.5016 | 360 | 6.4717 | 6.45888 | 41.88 | 10.486867 | 0.3876 | 0.4984519 | 0.0245374 | -0.6504 | -0.1548436 | 35.3831
10258 | 14.315556 | 1.7133 | 36.504 | 353 | 6.4639 | 6.459393 | 41.78 | 10.553254 | 0.3869 | 0.4983019 | 0.0237144 | -0.6474 | -0.1548101 | 35.3342
10259 | 14.316944 | 1.7218 | 36.5064 | 364 | 6.4515 | 6.459878 | 41.62 | 10.850461 | 0.386 | 0.4981516 | 0.02341655 | -0.6444 | -0.1547773 | 35.1125
10260 | 14.318333 | 1.7218 | 36.5087 | 368 | 6.4521 | 6.460337 | 41.63 | 10.767553 | 0.3839 | 0.498 | 0.02258971 | -0.6413 | -0.1547454 | 35.1752
10261 | 14.319722 | 1.7291 | 36.5111 | 364 | 6.4695 | 6.460772 | 41.85 | 10.565516 | 0.384 | 0.4978427 | 0.02176412 | -0.6383 | -0.1547146 | 35.3268
10262 | 14.321111 | 1.7291 | 36.5135 | 361 | 6.4678 | 6.461192 | 41.83 | 10.477559 | 0.3837 | 0.4976846 | 0.02093822 | -0.6354 | -0.1546849 | 35.3929
10263 | 14.3225 | 1.7356 | 36.516 | 368 | 6.47 | 6.461671 | 41.86 | 10.479349 | 0.3834 | 0.4975249 | 0.02011152 | -0.6326 | -0.1546564 | 35.3921
10264 | 14.323889 | 1.7356 | 36.5184 | 364 | 6.4712 | 6.462175 | 41.88 | 10.432133 | 0.383 | 0.497364 | 0.01928588 | -0.6299 | -0.1546291 | 35.4278
10265 | 14.325278 | 1.7413 | 36.5208 | 348 | 6.4751 | 6.462625 | 41.93 | 10.56626 | 0.3835 | 0.4972034 | 0.01846239 | -0.6273 | -0.1546028 | 35.3285
10266 | 14.326667 | 1.7413 | 36.5232 | 359 | 6.4599 | 6.463132 | 41.73 | 10.545219 | 0.3824 | 0.4970425 | 0.0176373 | -0.6247 | -0.1545778 | 35.3447
10267 | 14.328056 | 1.7463 | 36.5256 | 366 | 6.4644 | 6.463638 | 41.79 | 10.814482 | 0.3811 | 0.4968809 | 0.01680974 | -0.6223 | -0.1545539 | 35.144
10268 | 14.329444 | 1.7463 | 36.5281 | 361 | 6.4689 | 6.464101 | 41.85 | 10.473103 | 0.3811 | 0.4967188 | 0.01598207 | -0.62 | -0.1545311 | 35.3996
10269 | 14.330833 | 1.7525 | 36.5305 | 364 | 6.4683 | 6.464547 | 41.84 | 10.473482 | 0.3814 | 0.4965564 | 0.01568916 | -0.6176 | -0.1545091 | 35.3998
10270 | 14.332222 | 1.7525 | 36.5329 | 372 | 6.4717 | 6.465077 | 41.88 | 10.503131 | 0.3814 | 0.496393 | 0.01486415 | -0.6151 | -0.1544879 | 35.3783
10271 | 14.333889 | 1.7573 | 36.5354 | 363 | 6.4672 | 6.465571 | 41.83 | 10.46921 | 0.3798 | 0.4962292 | 0.01403756 | -0.6127 | -0.1544638 | 35.4044
10272 | 14.335278 | 1.7573 | 36.5378 | 366 | 6.4857 | 6.465984 | 42.06 | 10.59398 | 0.3809 | 0.4960652 | 0.01321173 | -0.6104 | -0.1544449 | 35.312
10273 | 14.336667 | 1.7614 | 36.5403 | 355 | 6.4723 | 6.466472 | 41.89 | 10.850951 | 0.3814 | 0.4959012 | 0.01238776 | -0.6082 | -0.1544271 | 35.1202
10274 | 14.338056 | 1.7614 | 36.5427 | 365 | 6.4695 | 6.466928 | 41.85 | 10.501296 | 0.3811 | 0.4957362 | 0.01156367 | -0.606 | -0.1544105 | 35.3822
10275 | 14.339444 | 1.7648 | 36.5452 | 358 | 6.4723 | 6.467477 | 41.89 | 10.517084 | 0.3802 | 0.4955719 | 0.01073887 | -0.604 | -0.154395 | 35.371
10276 | 14.340833 | 1.7648 | 36.5476 | 360 | 6.5041 | 6.467923 | 42.3 | 11.015909 | 0.3821 | 0.4954069 | 0.009918781 | -0.6021 | -0.1543806 | 34.9978
10277 | 14.342222 | 1.7675 | 36.5501 | 372 | 6.4695 | 6.468411 | 41.85 | 10.448408 | 0.3814 | 0.4952418 | 0.009096705 | -0.6002 | -0.1543674 | 35.4232
10278 | 14.343611 | 1.7675 | 36.5525 | 356 | 6.4706 | 6.468895 | 41.87 | 10.602111 | 0.3811 | 0.4950761 | 0.008274215 | -0.5985 | -0.1543554 | 35.3093
10279 | 14.345 | 1.7714 | 36.555 | 374 | 6.4639 | 6.469352 | 41.78 | 10.475762 | 0.3798 | 0.4949105 | 0.007993659 | -0.5966 | -0.1543441 | 35.404
10280 | 14.346389 | 1.7714 | 36.5574 | 363 | 6.4812 | 6.469859 | 42.01 | 10.849982 | 0.3802 | 0.4947447 | 0.007171464 | -0.5947 | -0.1543335 | 35.1248
10281 | 14.347778 | 1.7738 | 36.5599 | 361 | 6.4661 | 6.470331 | 41.81 | 10.901666 | 0.3789 | 0.4945783 | 0.006347382 | -0.5929 | -0.1543241 | 35.0865
10282 | 14.349167 | 1.7738 | 36.5624 | 362 | 6.4874 | 6.470799 | 42.09 | 10.543972 | 0.3795 | 0.494412 | 0.005524265 | -0.5912 | -0.1543159 | 35.3548
10283 | 14.350556 | 1.7755 | 36.5648 | 371 | 6.4683 | 6.471281 | 41.84 | 10.585054 | 0.3783 | 0.4942458 | 0.004699065 | -0.5896 | -0.1543088 | 35.3247
10284 | 14.351944 | 1.7755 | 36.5673 | 354 | 6.47 | 6.471735 | 41.86 | 10.546196 | 0.378 | 0.494078 | 0.003872469 | -0.5881 | -0.1543028 | 35.3542
10285 | 14.353333 | 1.7765 | 36.5698 | 362 | 6.4919 | 6.47214 | 42.14 | 10.642024 | 0.3789 | 0.4939095 | 0.003047917 | -0.5867 | -0.154298 | 35.2832
10286 | 14.354722 | 1.7765 | 36.5722 | 365 | 6.4768 | 6.472592 | 41.95 | 10.856009 | 0.3779 | 0.4937407 | 0.002220983 | -0.5853 | -0.1542944 | 35.1235
10287 | 14.356111 | 1.7767 | 36.5747 | 367 | 6.4706 | 6.473007 | 41.87 | 10.864221 | 0.377 | 0.493572 | 0.001392357 | -0.5841 | -0.1542919 | 35.1179
10288 | 14.3575 | 1.7767 | 36.5772 | 362 | 6.4672 | 6.473446 | 41.83 | 10.906422 | 0.3759 | 0.4934037 | 0.0005608563 | -0.5829 | -0.1542905 | 35.0867
10289 | 14.358889 | 1.7783 | 36.5796 | 361 | 6.4779 | 6.473982 | 41.96 | 10.586117 | 0.3749 | 0.4932341 | 0.0002900888 | -0.5816 | -0.1542899 | 35.3272
10290 | 14.360278 | 1.7783 | 36.5821 | 356 | 6.4616 | 6.474443 | 41.75 | 10.936803 | 0.373 | 0.4930645 | -0.0005450294 | -0.5803 | -0.1542901 | 35.065
10291 | 14.361667 | 1.7783 | 36.5846 | 354 | 6.4655 | 6.474904 | 41.8 | 10.943567 | 0.3715 | 0.492894 | -0.001383014 | -0.5791 | -0.1542914 | 35.0604
10292 | 14.363056 | 1.7783 | 36.587 | 363 | 6.4773 | 6.475367 | 41.96 | 10.621278 | 0.371 | 0.4927227 | -0.002224554 | -0.5779 | -0.1542939 | 35.3026
10293 | 14.364444 | 1.7777 | 36.5895 | 351 | 6.4644 | 6.475818 | 41.79 | 10.882947 | 0.3693 | 0.4925503 | -0.003070143 | -0.5769 | -0.1542976 | 35.1071
10294 | 14.365833 | 1.7777 | 36.592 | 362 | 6.4807 | 6.476273 | 42 | 10.55523 | 0.3682 | 0.4923775 | -0.003916733 | -0.5759 | -0.1543025 | 35.3529
10295 | 14.367222 | 1.7763 | 36.5945 | 354 | 6.4717 | 6.476713 | 41.88 | 10.826872 | 0.3667 | 0.4922039 | -0.004767567 | -0.575 | -0.1543085 | 35.1503
10296 | 14.368611 | 1.7763 | 36.5969 | 356 | 6.4639 | 6.477256 | 41.78 | 10.654741 | 0.3649 | 0.4920299 | -0.005622348 | -0.5742 | -0.1543157 | 35.2797
10297 | 14.37 | 1.7743 | 36.5994 | 353 | 6.4678 | 6.477756 | 41.83 | 10.888902 | 0.3631 | 0.4918556 | -0.00648088 | -0.5734 | -0.1543241 | 35.1048
10298 | 14.371389 | 1.7743 | 36.6018 | 343 | 6.4801 | 6.478359 | 41.99 | 10.890999 | 0.3627 | 0.4916813 | -0.007342278 | -0.5728 | -0.1543337 | 35.1038
10299 | 14.372778 | 1.7738 | 36.6043 | 368 | 6.47 | 6.478772 | 41.86 | 10.92379 | 0.3621 | 0.491506 | -0.007613217 | -0.572 | -0.1543441 | 35.0796
10300 | 14.374167 | 1.7738 | 36.6068 | 362 | 6.4807 | 6.479223 | 42 | 10.896418 | 0.3618 | 0.4913309 | -0.008474246 | -0.5712 | -0.1543553 | 35.1008
10301 | 14.375556 | 1.7718 | 36.6092 | 363 | 6.4751 | 6.479664 | 41.93 | 10.866951 | 0.3608 | 0.4911545 | -0.009338731 | -0.5704 | -0.1543677 | 35.1235
10302 | 14.376944 | 1.7718 | 36.6117 | 368 | 6.5025 | 6.480076 | 42.28 | 11.138638 | 0.3618 | 0.4909761 | -0.01020177 | -0.5697 | -0.1543812 | 34.9193
10303 | 14.378333 | 1.7692 | 36.6142 | 367 | 6.4784 | 6.480546 | 41.97 | 11.015367 | 0.3613 | 0.4907967 | -0.0110661 | -0.5691 | -0.154396 | 35.0129
10304 | 14.379722 | 1.7692 | 36.6166 | 358 | 6.484 | 6.481023 | 42.04 | 10.895836 | 0.3607 | 0.4906165 | -0.01193095 | -0.5685 | -0.154412 | 35.1034
10305 | 14.381111 | 1.7663 | 36.6191 | 368 | 6.4784 | 6.481441 | 41.97 | 10.901434 | 0.36 | 0.4904353 | -0.01279661 | -0.568 | -0.1544291 | 35.0997
10306 | 14.3825 | 1.7663 | 36.6215 | 363 | 6.4941 | 6.481907 | 42.17 | 10.933973 | 0.3607 | 0.490253 | -0.01366259 | -0.5675 | -0.1544475 | 35.0758
10307 | 14.383889 | 1.7629 | 36.624 | 363 | 6.4907 | 6.482402 | 42.13 | 10.972103 | 0.3609 | 0.4900699 | -0.0145289 | -0.5671 | -0.1544671 | 35.0476
10308 | 14.385278 | 1.7629 | 36.6264 | 359 | 6.4835 | 6.482854 | 42.04 | 10.91472 | 0.3598 | 0.4898858 | -0.01539739 | -0.5667 | -0.1544879 | 35.0914
10309 | 14.386667 | 1.7612 | 36.6289 | 361 | 6.4812 | 6.483303 | 42.01 | 10.925891 | 0.3584 | 0.4897013 | -0.0156529 | -0.5662 | -0.1545094 | 35.0835
10310 | 14.388056 | 1.7612 | 36.6313 | 365 | 6.4924 | 6.483724 | 42.15 | 10.986467 | 0.358 | 0.4895157 | -0.01652278 | -0.5656 | -0.1545318 | 35.0385
10311 | 14.389444 | 1.7581 | 36.6338 | 362 | 6.5019 | 6.484128 | 42.27 | 10.902228 | 0.3589 | 0.4893294 | -0.0173917 | -0.5651 | -0.1545553 | 35.1024
10312 | 14.390833 | 1.7581 | 36.6362 | 360 | 6.484 | 6.48461 | 42.04 | 10.853419 | 0.3576 | 0.4891803 | -0.01826311 | -0.5647 | -0.1545801 | 35.1396
10313 | 14.392222 | 1.7545 | 36.6386 | 347 | 6.4829 | 6.485111 | 42.03 | 10.96915 | 0.3568 | 0.4890293 | -0.01913691 | -0.5643 | -0.1546061 | 35.0532
10314 | 14.393611 | 1.7545 | 36.6411 | 359 | 6.4779 | 6.485558 | 41.96 | 10.549784 | 0.3554 | 0.4888771 | -0.02001475 | -0.564 | -0.1546332 | 35.368
10315 | 14.395 | 1.7504 | 36.6435 | 355 | 6.4919 | 6.485977 | 42.14 | 10.862109 | 0.3553 | 0.488724 | -0.0208938 | -0.5637 | -0.1546617 | 35.1348
10316 | 14.396389 | 1.7504 | 36.6459 | 348 | 6.4796 | 6.486425 | 41.98 | 10.928008 | 0.3553 | 0.4885698 | -0.02177338 | -0.5635 | -0.1546913 | 35.0858
10317 | 14.398056 | 1.7459 | 36.6484 | 357 | 6.4874 | 6.486878 | 42.09 | 10.666513 | 0.3552 | 0.4884142 | -0.02265398 | -0.5633 | -0.1547283 | 35.2828
10318 | 14.399444 | 1.7459 | 36.6508 | 364 | 6.4857 | 6.487304 | 42.06 | 10.624099 | 0.3548 | 0.4882576 | -0.0235351 | -0.5632 | -0.1547604 | 35.315
10319 | 14.400833 | 1.7433 | 36.6532 | 348 | 6.4829 | 6.487776 | 42.03 | 10.958789 | 0.3535 | 0.4881027 | -0.02377601 | -0.5629 | -0.1547932 | 35.0646
10320 | 14.402222 | 1.7433 | 36.6556 | 353 | 6.4874 | 6.488152 | 42.09 | 10.828154 | 0.3531 | 0.4879472 | -0.02465831 | -0.5626 | -0.1548269 | 35.1634
10321 | 14.403611 | 1.7392 | 36.658 | 353 | 6.4969 | 6.488522 | 42.21 | 10.891507 | 0.3527 | 0.4877917 | -0.02554201 | -0.5623 | -0.1548617 | 35.1164
10322 | 14.405 | 1.7392 | 36.6605 | 372 | 6.4879 | 6.488939 | 42.09 | 10.979816 | 0.352 | 0.4876353 | -0.026428 | -0.5621 | -0.1548978 | 35.0505
10323 | 14.406389 | 1.7346 | 36.6629 | 369 | 6.5019 | 6.489389 | 42.27 | 11.085441 | 0.3521 | 0.4874778 | -0.02731531 | -0.5619 | -0.1549352 | 34.9714
10324 | 14.407778 | 1.7346 | 36.6653 | 372 | 6.4717 | 6.489762 | 41.88 | 11.018898 | 0.3498 | 0.4873187 | -0.02820824 | -0.5618 | -0.1549737 | 35.0221
10325 | 14.409167 | 1.7295 | 36.6677 | 369 | 6.4958 | 6.49022 | 42.19 | 10.975401 | 0.3494 | 0.487158 | -0.02910288 | -0.5618 | -0.1550135 | 35.0555
10326 | 14.410556 | 1.7295 | 36.6701 | 353 | 6.4857 | 6.490702 | 42.06 | 10.92762 | 0.3484 | 0.4869967 | -0.02999981 | -0.5618 | -0.1550546 | 35.092
10327 | 14.411944 | 1.7239 | 36.6725 | 369 | 6.4756 | 6.491205 | 41.93 | 10.981725 | 0.3469 | 0.4868353 | -0.03089993 | -0.5619 | -0.1550968 | 35.0519
10328 | 14.413333 | 1.7239 | 36.6749 | 357 | 6.4997 | 6.491624 | 42.25 | 11.03094 | 0.3466 | 0.4867111 | -0.03180175 | -0.562 | -0.1551404 | 35.0153
10329 | 14.414722 | 1.7201 | 36.6773 | 377 | 6.474 | 6.492068 | 41.91 | 10.917618 | 0.3448 | 0.4865858 | -0.03203349 | -0.562 | -0.1551847 | 35.1013
10330 | 14.416111 | 1.7201 | 36.6797 | 347 | 6.4919 | 6.492514 | 42.14 | 10.973056 | 0.344 | 0.4864582 | -0.0329382 | -0.5619 | -0.1552298 | 35.0601
10331 | 14.4175 | 1.7148 | 36.682 | 361 | 6.4907 | 6.492911 | 42.13 | 10.992772 | 0.343 | 0.4863284 | -0.03384589 | -0.5619 | -0.1552762 | 35.0459
10332 | 14.418889 | 1.7148 | 36.6844 | 365 | 6.4885 | 6.493303 | 42.1 | 10.979585 | 0.3425 | 0.4861972 | -0.03475548 | -0.562 | -0.1553239 | 35.0564
10333 | 14.420278 | 1.7089 | 36.6868 | 355 | 6.4818 | 6.493753 | 42.01 | 10.971602 | 0.3417 | 0.4860641 | -0.03566717 | -0.5621 | -0.1553728 | 35.0629
10334 | 14.421667 | 1.7089 | 36.6892 | 374 | 6.4835 | 6.494182 | 42.04 | 10.97867 | 0.3397 | 0.4859299 | -0.03658468 | -0.5623 | -0.1554229 | 35.0582
10335 | 14.423056 | 1.7025 | 36.6915 | 369 | 6.4818 | 6.494633 | 42.01 | 10.948591 | 0.3377 | 0.4858322 | -0.03750732 | -0.5625 | -0.1554744 | 35.0814
10336 | 14.424444 | 1.7025 | 36.6939 | 358 | 6.5008 | 6.495009 | 42.26 | 11.110883 | 0.3372 | 0.4857313 | -0.03843236 | -0.5628 | -0.1555271 | 34.9596
10337 | 14.425833 | 1.6955 | 36.6963 | 360 | 6.4991 | 6.495422 | 42.24 | 11.093343 | 0.3377 | 0.4856262 | -0.03935735 | -0.5632 | -0.1555811 | 34.9734
10338 | 14.427222 | 1.6955 | 36.6986 | 361 | 6.4935 | 6.49585 | 42.17 | 11.036015 | 0.3373 | 0.4855179 | -0.04028444 | -0.5636 | -0.1556364 | 35.0173
10339 | 14.428611 | 1.6906 | 36.701 | 358 | 6.493 | 6.496294 | 42.16 | 11.031534 | 0.3357 | 0.4854056 | -0.04050494 | -0.5639 | -0.1556925 | 35.0213
10340 | 14.43 | 1.6906 | 36.7033 | 361 | 6.498 | 6.496714 | 42.22 | 10.961771 | 0.3349 | 0.4852889 | -0.04143449 | -0.5642 | -0.1557495 | 35.0744
10341 | 14.431389 | 1.6839 | 36.7056 | 380 | 6.4885 | 6.497204 | 42.1 | 10.90361 | 0.3333 | 0.4851682 | -0.04236859 | -0.5644 | -0.1558077 | 35.1188
10342 | 14.432778 | 1.6839 | 36.708 | 350 | 6.4863 | 6.497602 | 42.07 | 11.010542 | 0.3316 | 0.4850442 | -0.04330675 | -0.5648 | -0.1558672 | 35.0389
10343 | 14.434167 | 1.6768 | 36.7103 | 362 | 6.503 | 6.497971 | 42.29 | 11.033122 | 0.332 | 0.484916 | -0.04424397 | -0.5652 | -0.155928 | 35.0225
10344 | 14.435556 | 1.6768 | 36.7126 | 381 | 6.4946 | 6.498339 | 42.18 | 10.988237 | 0.3316 | 0.4847847 | -0.04518213 | -0.5657 | -0.1559901 | 35.0569
10345 | 14.436944 | 1.669 | 36.715 | 367 | 6.4958 | 6.498761 | 42.19 | 11.000482 | 0.3312 | 0.4846506 | -0.04612201 | -0.5662 | -0.1560534 | 35.0482
10346 | 14.438333 | 1.669 | 36.7173 | 366 | 6.5064 | 6.499156 | 42.33 | 10.99729 | 0.3318 | 0.4845122 | -0.04706174 | -0.5668 | -0.1561181 | 35.0513
10347 | 14.439722 | 1.6608 | 36.7196 | 364 | 6.493 | 6.49956 | 42.16 | 11.049181 | 0.3309 | 0.4843708 | -0.04800486 | -0.5674 | -0.1561842 | 35.0127
10348 | 14.441111 | 1.6608 | 36.7219 | 368 | 6.5108 | 6.499992 | 42.39 | 11.094753 | 0.3313 | 0.4842256 | -0.0489494 | -0.5681 | -0.1562515 | 34.9789
10349 | 14.4425 | 1.6549 | 36.7242 | 365 | 6.5114 | 6.500417 | 42.4 | 11.019314 | 0.3324 | 0.4840768 | -0.04914835 | -0.5686 | -0.1563196 | 35.0365
10350 | 14.443889 | 1.6549 | 36.7265 | 371 | 6.4879 | 6.500799 | 42.09 | 11.132945 | 0.3312 | 0.4839258 | -0.05009084 | -0.5691 | -0.1563886 | 34.9513
10351 | 14.445278 | 1.6474 | 36.7288 | 363 | 6.5064 | 6.501244 | 42.33 | 11.011706 | 0.3304 | 0.4837711 | -0.05103641 | -0.5695 | -0.1564588 | 35.0434
10352 | 14.446667 | 1.6474 | 36.7311 | 367 | 6.4812 | 6.501628 | 42.01 | 11.052978 | 0.3286 | 0.4836129 | -0.05198694 | -0.5701 | -0.1565303 | 35.0129
10353 | 14.448056 | 1.6393 | 36.7333 | 370 | 6.4907 | 6.502073 | 42.13 | 11.0255 | 0.3271 | 0.4834509 | -0.05294134 | -0.5707 | -0.1566032 | 35.0343
10354 | 14.449444 | 1.6393 | 36.7356 | 354 | 6.4991 | 6.502507 | 42.24 | 10.905177 | 0.3264 | 0.4832864 | -0.05389737 | -0.5714 | -0.1566774 | 35.1255
10355 | 14.450833 | 1.6307 | 36.7379 | 361 | 6.5002 | 6.502945 | 42.25 | 11.108589 | 0.3259 | 0.4831188 | -0.05485533 | -0.5721 | -0.1567529 | 34.9728
10356 | 14.452222 | 1.6307 | 36.7401 | 360 | 6.498 | 6.503424 | 42.22 | 11.241384 | 0.3251 | 0.4829487 | -0.05581608 | -0.5728 | -0.1568297 | 34.8729
10357 | 14.453611 | 1.6217 | 36.7424 | 357 | 6.5108 | 6.503873 | 42.39 | 11.190617 | 0.3257 | 0.4828124 | -0.05677857 | -0.5737 | -0.1569079 | 34.912
10358 | 14.455 | 1.6217 | 36.7446 | 366 | 6.4997 | 6.504249 | 42.25 | 11.039838 | 0.3251 | 0.4826723 | -0.05774329 | -0.5746 | -0.1569875 | 35.0266
10359 | 14.456389 | 1.6149 | 36.7469 | 362 | 6.4974 | 6.504688 | 42.22 | 10.994152 | 0.3238 | 0.4825659 | -0.05792854 | -0.5753 | -0.1570678 | 35.0616
10360 | 14.458056 | 1.6149 | 36.7491 | 373 | 6.4941 | 6.505117 | 42.17 | 11.068727 | 0.3228 | 0.4824558 | -0.05889545 | -0.5759 | -0.1571652 | 35.0063
10361 | 14.459444 | 1.6066 | 36.7514 | 360 | 6.4941 | 6.505528 | 42.17 | 11.154951 | 0.3211 | 0.4823424 | -0.05986683 | -0.5765 | -0.1572476 | 34.9418
10362 | 14.460833 | 1.6066 | 36.7536 | 382 | 6.508 | 6.505939 | 42.35 | 11.127739 | 0.3201 | 0.4822626 | -0.06084463 | -0.5772 | -0.1573314 | 34.963
10363 | 14.462222 | 1.5977 | 36.7558 | 373 | 6.5064 | 6.506354 | 42.33 | 11.022917 | 0.3191 | 0.4821787 | -0.06182573 | -0.5779 | -0.1574166 | 35.0428
10364 | 14.463611 | 1.5977 | 36.758 | 369 | 6.508 | 6.506771 | 42.35 | 10.995416 | 0.3186 | 0.4820909 | -0.06280819 | -0.5788 | -0.1575032 | 35.0642
10365 | 14.465 | 1.5884 | 36.7602 | 376 | 6.4907 | 6.507191 | 42.13 | 10.965714 | 0.3167 | 0.481999 | -0.06379697 | -0.5796 | -0.1575911 | 35.0872
10366 | 14.466389 | 1.5884 | 36.7625 | 362 | 6.5025 | 6.507575 | 42.28 | 11.030158 | 0.3156 | 0.481903 | -0.06478856 | -0.5805 | -0.1576804 | 35.0392
10367 | 14.467778 | 1.5786 | 36.7646 | 367 | 6.5002 | 6.508031 | 42.25 | 11.119039 | 0.3151 | 0.481803 | -0.065782 | -0.5815 | -0.1577711 | 34.9728
10368 | 14.469167 | 1.5786 | 36.7668 | 364 | 6.5142 | 6.508473 | 42.43 | 11.004937 | 0.3155 | 0.4816996 | -0.06677572 | -0.5825 | -0.1578632 | 35.0596
10369 | 14.470556 | 1.5712 | 36.769 | 368 | 6.498 | 6.508885 | 42.22 | 10.955243 | 0.314 | 0.481592 | -0.066947 | -0.5834 | -0.157956 | 35.0977
10370 | 14.471944 | 1.5712 | 36.7712 | 368 | 6.4997 | 6.509296 | 42.25 | 11.049772 | 0.3125 | 0.4815185 | -0.06794424 | -0.5841 | -0.1580497 | 35.0271
10371 | 14.473333 | 1.562 | 36.7734 | 370 | 6.4952 | 6.509711 | 42.19 | 11.123884 | 0.3109 | 0.481441 | -0.06894507 | -0.5849 | -0.1581447 | 34.9717
10372 | 14.474722 | 1.562 | 36.7755 | 357 | 6.5258 | 6.510088 | 42.59 | 11.057915 | 0.3121 | 0.4813591 | -0.06994462 | -0.5858 | -0.1582412 | 35.0222
10373 | 14.476111 | 1.5524 | 36.7777 | 357 | 6.5075 | 6.510447 | 42.35 | 11.083554 | 0.3115 | 0.4813112 | -0.070947 | -0.5867 | -0.158339 | 35.0035
10374 | 14.4775 | 1.5524 | 36.7799 | 373 | 6.508 | 6.510863 | 42.35 | 11.188173 | 0.311 | 0.4812963 | -0.07195122 | -0.5877 | -0.1584383 | 34.9251
10375 | 14.478889 | 1.5423 | 36.782 | 364 | 6.5125 | 6.51129 | 42.41 | 11.077949 | 0.3111 | 0.4813133 | -0.07295631 | -0.5887 | -0.1585389 | 35.0091
10376 | 14.480278 | 1.5423 | 36.7841 | 370 | 6.4963 | 6.511725 | 42.2 | 11.078949 | 0.3089 | 0.4813254 | -0.07396676 | -0.5898 | -0.1586409 | 35.009
10377 | 14.481667 | 1.5317 | 36.7863 | 378 | 6.5064 | 6.512156 | 42.33 | 11.046296 | 0.3082 | 0.481333 | -0.07497887 | -0.5909 | -0.1587444 | 35.0343
10378 | 14.483056 | 1.5317 | 36.7884 | 363 | 6.5114 | 6.51261 | 42.4 | 11.095105 | 0.3078 | 0.481373 | -0.07599302 | -0.5921 | -0.1588492 | 34.9982
10379 | 14.484444 | 1.5238 | 36.7905 | 379 | 6.4991 | 6.513034 | 42.24 | 11.096561 | 0.307 | 0.4814086 | -0.07614939 | -0.5931 | -0.1589548 | 34.9977
10380 | 14.485833 | 1.5238 | 36.7926 | 362 | 6.5036 | 6.513399 | 42.3 | 11.086177 | 0.3066 | 0.4814392 | -0.07716352 | -0.5939 | -0.1590613 | 35.0063
10381 | 14.487222 | 1.5139 | 36.7947 | 359 | 6.5013 | 6.513801 | 42.27 | 10.975149 | 0.305 | 0.4814646 | -0.07818154 | -0.5949 | -0.1591692 | 35.0907
10382 | 14.488611 | 1.5139 | 36.7968 | 374 | 6.5092 | 6.514184 | 42.37 | 11.263236 | 0.3044 | 0.4814848 | -0.07920257 | -0.5959 | -0.1592785 | 34.8736
10383 | 14.49 | 1.5036 | 36.7989 | 369 | 6.5097 | 6.514588 | 42.38 | 10.998588 | 0.3036 | 0.4815001 | -0.08022712 | -0.5969 | -0.1593892 | 35.0744
10384 | 14.491389 | 1.5036 | 36.801 | 373 | 6.5041 | 6.515008 | 42.3 | 11.044486 | 0.3024 | 0.4815106 | -0.08125459 | -0.598 | -0.1595014 | 35.0405
10385 | 14.492778 | 1.4928 | 36.8031 | 368 | 6.5103 | 6.515371 | 42.38 | 11.095383 | 0.3008 | 0.4815528 | -0.08228655 | -0.5992 | -0.1596149 | 35.0027
10386 | 14.494167 | 1.4928 | 36.8052 | 371 | 6.5047 | 6.515746 | 42.31 | 11.105101 | 0.3001 | 0.4816265 | -0.08332065 | -0.6004 | -0.15973 | 34.9961
10387 | 14.495556 | 1.4815 | 36.8072 | 368 | 6.5181 | 6.516184 | 42.49 | 11.276928 | 0.3002 | 0.4817314 | -0.08435554 | -0.6017 | -0.1598464 | 34.8667
10388 | 14.496944 | 1.4815 | 36.8093 | 367 | 6.5181 | 6.516609 | 42.49 | 11.161474 | 0.2991 | 0.4818664 | -0.08539365 | -0.603 | -0.1599642 | 34.9549
10389 | 14.498333 | 1.4729 | 36.8113 | 367 | 6.5281 | 6.516999 | 42.62 | 11.16708 | 0.2997 | 0.4819947 | -0.08553378 | -0.6041 | -0.1600829 | 34.9513
10390 | 14.499722 | 1.4729 | 36.8134 | 368 | 6.5047 | 6.517353 | 42.31 | 11.217972 | 0.2983 | 0.4821534 | -0.08657105 | -0.6052 | -0.1602025 | 34.9135
10391 | 14.501111 | 1.4624 | 36.8154 | 379 | 6.5114 | 6.517807 | 42.4 | 11.158401 | 0.2979 | 0.4823426 | -0.08761027 | -0.6062 | -0.1603234 | 34.9593
10392 | 14.5025 | 1.4624 | 36.8174 | 368 | 6.5114 | 6.51824 | 42.4 | 11.129935 | 0.2976 | 0.4825606 | -0.08865086 | -0.6073 | -0.1604458 | 34.9816
10393 | 14.503889 | 1.4516 | 36.8194 | 374 | 6.5208 | 6.518662 | 42.52 | 11.22019 | 0.2975 | 0.4827703 | -0.08969244 | -0.6084 | -0.1605697 | 34.914
10394 | 14.505278 | 1.4516 | 36.8215 | 374 | 6.5336 | 6.519027 | 42.69 | 11.094013 | 0.2972 | 0.482973 | -0.09073559 | -0.6096 | -0.160695 | 35.0101
10395 | 14.506667 | 1.4404 | 36.8235 | 371 | 6.5108 | 6.519375 | 42.39 | 11.108401 | 0.2958 | 0.4832059 | -0.09178547 | -0.6108 | -0.1608218 | 35
10396 | 14.508056 | 1.4404 | 36.8255 | 360 | 6.5192 | 6.519714 | 42.5 | 11.203484 | 0.2957 | 0.4834688 | -0.09283624 | -0.6121 | -0.16095 | 34.9288
10397 | 14.509444 | 1.4288 | 36.8274 | 369 | 6.5447 | 6.520116 | 42.83 | 11.400835 | 0.2981 | 0.4837241 | -0.09388393 | -0.6134 | -0.1610796 | 34.7797
10398 | 14.510833 | 1.4288 | 36.8294 | 351 | 6.5214 | 6.520525 | 42.53 | 11.260211 | 0.2977 | 0.4839692 | -0.09493446 | -0.6148 | -0.1612107 | 34.8872
10399 | 14.512222 | 1.4202 | 36.8314 | 366 | 6.5231 | 6.520981 | 42.55 | 11.092986 | 0.2978 | 0.484207 | -0.09504498 | -0.6159 | -0.1613426 | 35.0146
10400 | 14.513611 | 1.4202 | 36.8334 | 362 | 6.5092 | 6.521372 | 42.37 | 11.130864 | 0.2963 | 0.4844741 | -0.09609583 | -0.6169 | -0.1614754 | 34.9867
10401 | 14.515 | 1.4095 | 36.8353 | 377 | 6.5292 | 6.5218 | 42.63 | 11.141685 | 0.2976 | 0.4847329 | -0.0971469 | -0.618 | -0.1616096 | 34.9792
10402 | 14.516389 | 1.4095 | 36.8373 | 367 | 6.5286 | 6.52221 | 42.62 | 11.196261 | 0.2989 | 0.4850211 | -0.09819462 | -0.6191 | -0.1617453 | 34.9387
10403 | 14.517778 | 1.3985 | 36.8392 | 364 | 6.5197 | 6.522639 | 42.51 | 11.204414 | 0.2988 | 0.4853 | -0.09924353 | -0.6203 | -0.1618824 | 34.9332
10404 | 14.519167 | 1.3985 | 36.8412 | 370 | 6.5181 | 6.523039 | 42.49 | 11.175252 | 0.2978 | 0.4856072 | -0.1002951 | -0.6215 | -0.162021 | 34.956
10405 | 14.520833 | 1.3872 | 36.8431 | 358 | 6.5125 | 6.523474 | 42.41 | 11.149742 | 0.297 | 0.4859437 | -0.1013497 | -0.6227 | -0.1621889 | 34.9764
10406 | 14.522222 | 1.3872 | 36.845 | 363 | 6.5347 | 6.523867 | 42.7 | 11.158095 | 0.2979 | 0.4863083 | -0.1024042 | -0.624 | -0.1623304 | 34.9709
10407 | 14.523611 | 1.3757 | 36.8469 | 371 | 6.5214 | 6.524325 | 42.53 | 11.161599 | 0.2983 | 0.4867001 | -0.1034598 | -0.6253 | -0.1624734 | 34.969
10408 | 14.525 | 1.3757 | 36.8489 | 361 | 6.5386 | 6.52473 | 42.75 | 11.332864 | 0.2993 | 0.4871204 | -0.1045129 | -0.6266 | -0.1626178 | 34.8398
10409 | 14.526389 | 1.3673 | 36.8508 | 358 | 6.5214 | 6.525132 | 42.53 | 11.152804 | 0.2994 | 0.4875308 | -0.1045912 | -0.6277 | -0.1627631 | 34.9771
10410 | 14.527778 | 1.3673 | 36.8527 | 370 | 6.5264 | 6.525612 | 42.59 | 11.075269 | 0.299 | 0.4879678 | -0.1056424 | -0.6286 | -0.1629091 | 35.0365
10411 | 14.529167 | 1.3569 | 36.8545 | 366 | 6.508 | 6.526039 | 42.35 | 11.128358 | 0.2972 | 0.4884304 | -0.1066976 | -0.6296 | -0.1630565 | 34.9972
10412 | 14.530556 | 1.3569 | 36.8564 | 359 | 6.5242 | 6.526495 | 42.56 | 11.09838 | 0.2972 | 0.4889184 | -0.1077549 | -0.6307 | -0.1632055 | 35.0206
10413 | 14.531944 | 1.3461 | 36.8583 | 382 | 6.5197 | 6.526926 | 42.51 | 11.081258 | 0.2965 | 0.4894328 | -0.1088144 | -0.6318 | -0.1633558 | 35.0343
10414 | 14.533333 | 1.3461 | 36.8602 | 373 | 6.5181 | 6.527382 | 42.49 | 11.167571 | 0.2955 | 0.4899736 | -0.1098774 | -0.6329 | -0.1635077 | 34.9698
10415 | 14.534722 | 1.3349 | 36.862 | 365 | 6.5314 | 6.527775 | 42.66 | 11.244269 | 0.2955 | 0.4905405 | -0.1109439 | -0.6341 | -0.163661 | 34.9125
10416 | 14.536111 | 1.3349 | 36.8639 | 369 | 6.5231 | 6.52821 | 42.55 | 11.168102 | 0.295 | 0.4911313 | -0.1120131 | -0.6353 | -0.1638159 | 34.971
10417 | 14.5375 | 1.3233 | 36.8657 | 360 | 6.5197 | 6.528603 | 42.51 | 11.095962 | 0.2944 | 0.4917466 | -0.1130839 | -0.6366 | -0.1639722 | 35.0263
10418 | 14.538889 | 1.3233 | 36.8675 | 370 | 6.5403 | 6.529 | 42.78 | 11.235101 | 0.2954 | 0.4923869 | -0.1141541 | -0.638 | -0.16413 | 34.9218
10419 | 14.540278 | 1.315 | 36.8694 | 371 | 6.532 | 6.529419 | 42.67 | 11.154744 | 0.2955 | 0.4930512 | -0.1142069 | -0.639 | -0.1642886 | 34.9834
10420 | 14.541667 | 1.315 | 36.8712 | 365 | 6.5281 | 6.529839 | 42.62 | 11.235493 | 0.2952 | 0.4937398 | -0.115275 | -0.64 | -0.164448 | 34.9231
10421 | 14.543056 | 1.3045 | 36.873 | 373 | 6.5203 | 6.530243 | 42.51 | 11.20891 | 0.2935 | 0.4944517 | -0.1163487 | -0.641 | -0.1646089 | 34.944
10422 | 14.544444 | 1.3045 | 36.8748 | 365 | 6.5281 | 6.530709 | 42.62 | 11.287366 | 0.2929 | 0.4951859 | -0.1174241 | -0.642 | -0.1647711 | 34.8853
10423 | 14.545833 | 1.2936 | 36.8766 | 362 | 6.5264 | 6.5311 | 42.59 | 11.169766 | 0.2921 | 0.4959068 | -0.118503 | -0.6431 | -0.1649349 | 34.9753
10424 | 14.547222 | 1.2936 | 36.8784 | 368 | 6.5225 | 6.531441 | 42.54 | 11.105989 | 0.2911 | 0.49665 | -0.1195848 | -0.6443 | -0.1651003 | 35.0243
10425 | 14.548611 | 1.2823 | 36.8802 | 372 | 6.5414 | 6.531879 | 42.79 | 11.161588 | 0.2918 | 0.4974151 | -0.1206643 | -0.6454 | -0.1652671 | 34.9831
10426 | 14.55 | 1.2823 | 36.882 | 379 | 6.5331 | 6.532328 | 42.68 | 11.283055 | 0.2923 | 0.4982019 | -0.1217444 | -0.6467 | -0.1654355 | 34.8918
10427 | 14.551389 | 1.2706 | 36.8838 | 364 | 6.5419 | 6.532787 | 42.8 | 11.313908 | 0.2927 | 0.4990109 | -0.1228253 | -0.648 | -0.1656054 | 34.8692
10428 | 14.552778 | 1.2706 | 36.8855 | 368 | 6.5164 | 6.533243 | 42.46 | 11.292069 | 0.2916 | 0.499841 | -0.1239101 | -0.6493 | -0.1657767 | 34.8866
10429 | 14.554167 | 1.2623 | 36.8873 | 356 | 6.5392 | 6.533673 | 42.76 | 11.133825 | 0.2903 | 0.5006933 | -0.1239422 | -0.6504 | -0.1659488 | 35.0073
10430 | 14.555556 | 1.2623 | 36.889 | 372 | 6.5314 | 6.534102 | 42.66 | 11.181784 | 0.2903 | 0.5015665 | -0.1250271 | -0.6513 | -0.1661218 | 34.9719
10431 | 14.556944 | 1.2518 | 36.8908 | 364 | 6.5308 | 6.534557 | 42.65 | 11.256356 | 0.2902 | 0.5024607 | -0.1261132 | -0.6523 | -0.166296 | 34.9161
10432 | 14.558333 | 1.2518 | 36.8925 | 359 | 6.5347 | 6.534953 | 42.7 | 11.310889 | 0.2901 | 0.503375 | -0.1272019 | -0.6533 | -0.166472 | 34.8756
10433 | 14.559722 | 1.2409 | 36.8942 | 362 | 6.5275 | 6.53537 | 42.61 | 11.087004 | 0.289 | 0.5043103 | -0.1282942 | -0.6543 | -0.1666494 | 35.0461
10434 | 14.561111 | 1.2409 | 36.896 | 364 | 6.5336 | 6.535734 | 42.69 | 11.131481 | 0.2885 | 0.5052654 | -0.1293881 | -0.6555 | -0.1668284 | 35.0132
10435 | 14.5625 | 1.2296 | 36.8977 | 372 | 6.5442 | 6.536178 | 42.83 | 11.316432 | 0.2885 | 0.5062395 | -0.1304841 | -0.6566 | -0.1670089 | 34.8738
10436 | 14.563889 | 1.2296 | 36.8994 | 369 | 6.5419 | 6.53664 | 42.8 | 11.220363 | 0.2886 | 0.5072328 | -0.1315806 | -0.6578 | -0.1671909 | 34.9476
10437 | 14.565278 | 1.2179 | 36.9011 | 375 | 6.5425 | 6.537054 | 42.8 | 11.110165 | 0.2885 | 0.5082458 | -0.1326786 | -0.6591 | -0.1673744 | 35.0319
10438 | 14.566667 | 1.2179 | 36.9027 | 364 | 6.5381 | 6.537477 | 42.75 | 11.154543 | 0.2884 | 0.5092782 | -0.1337785 | -0.6603 | -0.1675594 | 34.9992
10439 | 14.568056 | 1.21 | 36.9044 | 363 | 6.5136 | 6.537851 | 42.43 | 11.298636 | 0.2863 | 0.5103281 | -0.1337857 | -0.6613 | -0.1677453 | 34.8908
10440 | 14.569444 | 1.21 | 36.9061 | 371 | 6.5414 | 6.538264 | 42.79 | 11.278489 | 0.2864 | 0.5113958 | -0.134887 | -0.6621 | -0.1679317 | 34.9069
10441 | 14.570833 | 1.1998 | 36.9078 | 370 | 6.5414 | 6.538688 | 42.79 | 11.213501 | 0.2805 | 0.5124807 | -0.1360007 | -0.663 | -0.1681199 | 34.9571
10442 | 14.572222 | 1.1998 | 36.9094 | 383 | 6.5331 | 6.539118 | 42.68 | 11.130928 | 0.279 | 0.5135769 | -0.1371183 | -0.6639 | -0.1683095 | 35.0205
10443 | 14.573611 | 1.1891 | 36.9111 | 363 | 6.5375 | 6.539571 | 42.74 | 11.232797 | 0.2793 | 0.5146888 | -0.1382371 | -0.6649 | -0.1685008 | 34.9441
10444 | 14.575 | 1.1891 | 36.9128 | 355 | 6.5652 | 6.539955 | 43.1 | 11.399106 | 0.2809 | 0.5158181 | -0.1393546 | -0.6659 | -0.1686936 | 34.8186
10445 | 14.576389 | 1.178 | 36.9144 | 365 | 6.5408 | 6.540369 | 42.78 | 11.124356 | 0.281 | 0.5169649 | -0.1404732 | -0.667 | -0.1688879 | 35.028
10446 | 14.577778 | 1.178 | 36.916 | 377 | 6.5386 | 6.540818 | 42.75 | 11.141792 | 0.2808 | 0.5181286 | -0.1415946 | -0.6681 | -0.1690838 | 35.0157
10447 | 14.579167 | 1.1665 | 36.9176 | 359 | 6.5453 | 6.541212 | 42.84 | 11.183267 | 0.2784 | 0.5192715 | -0.142721 | -0.6693 | -0.1692813 | 34.9852
10448 | 14.580833 | 1.1607 | 36.9193 | 359 | 6.5331 | 6.541675 | 42.68 | 11.148249 | 0.277 | 0.520431 | -0.1438493 | -0.6704 | -0.16952 | 35.0128
10449 | 14.582222 | 1.1607 | 36.9209 | 358 | 6.548 | 6.542095 | 42.88 | 11.199282 | 0.2775 | 0.5216054 | -0.1438432 | -0.6713 | -0.1697198 | 34.9751
10450 | 14.583611 | 1.1539 | 36.9225 | 365 | 6.5403 | 6.54248 | 42.78 | 11.246668 | 0.2772 | 0.5227967 | -0.1449686 | -0.672 | -0.1699203 | 34.94
10451 | 14.585 | 1.1539 | 36.9241 | 368 | 6.5403 | 6.542892 | 42.78 | 11.390066 | 0.2768 | 0.5240035 | -0.1460957 | -0.6728 | -0.1701225 | 34.8319
10452 | 14.586389 | 1.1437 | 36.9257 | 359 | 6.558 | 6.543348 | 43.01 | 11.279941 | 0.2779 | 0.5252242 | -0.1472227 | -0.6737 | -0.1703262 | 34.9165
10453 | 14.587778 | 1.1437 | 36.9273 | 357 | 6.5536 | 6.543767 | 42.95 | 11.281851 | 0.2782 | 0.5264604 | -0.1483497 | -0.6745 | -0.1705315 | 34.9159
10454 | 14.589167 | 1.1331 | 36.9288 | 370 | 6.5597 | 6.544196 | 43.03 | 11.253901 | 0.2788 | 0.527712 | -0.1494759 | -0.6755 | -0.1707383 | 34.9381
10455 | 14.590556 | 1.1331 | 36.9304 | 365 | 6.5602 | 6.544621 | 43.04 | 11.421908 | 0.2798 | 0.528978 | -0.1506009 | -0.6765 | -0.1709467 | 34.8112
10456 | 14.591944 | 1.1221 | 36.932 | 367 | 6.5503 | 6.545055 | 42.91 | 11.273438 | 0.2798 | 0.5302594 | -0.1517274 | -0.6775 | -0.1711565 | 34.925
10457 | 14.593333 | 1.1221 | 36.9335 | 368 | 6.5497 | 6.545505 | 42.9 | 11.347631 | 0.2799 | 0.5315547 | -0.1528552 | -0.6786 | -0.1713681 | 34.8695
10458 | 14.594722 | 1.1106 | 36.9351 | 358 | 6.5541 | 6.545993 | 42.96 | 11.31311 | 0.2805 | 0.5329461 | -0.153983 | -0.6797 | -0.1715812 | 34.8967
10459 | 14.596111 | 1.1106 | 36.9366 | 370 | 6.5331 | 6.546403 | 42.68 | 11.171553 | 0.2792 | 0.5343521 | -0.1539433 | -0.6806 | -0.171795 | 35.005
10460 | 14.5975 | 1.1041 | 36.9381 | 357 | 6.5453 | 6.546861 | 42.84 | 11.37785 | 0.2787 | 0.5357716 | -0.155072 | -0.6813 | -0.1720096 | 34.8493
10461 | 14.598889 | 1.1041 | 36.9397 | 353 | 6.5386 | 6.547267 | 42.75 | 11.374224 | 0.2776 | 0.5372041 | -0.1562046 | -0.682 | -0.1722258 | 34.8529
10462 | 14.600278 | 1.094 | 36.9412 | 364 | 6.5563 | 6.547718 | 42.99 | 11.382752 | 0.2779 | 0.5386499 | -0.1573379 | -0.6828 | -0.1724436 | 34.8473
10463 | 14.601667 | 1.094 | 36.9427 | 372 | 6.5347 | 6.548087 | 42.7 | 11.310408 | 0.2764 | 0.540109 | -0.158476 | -0.6836 | -0.1726629 | 34.9033
10464 | 14.603056 | 1.0834 | 36.9442 | 361 | 6.5453 | 6.548527 | 42.84 | 11.217005 | 0.276 | 0.54158 | -0.1596163 | -0.6845 | -0.1728838 | 34.9751
10465 | 14.604444 | 1.0834 | 36.9457 | 363 | 6.5641 | 6.54894 | 43.09 | 11.364306 | 0.2773 | 0.5430636 | -0.1607552 | -0.6855 | -0.1731062 | 34.8641
10466 | 14.605833 | 1.0725 | 36.9472 | 368 | 6.5497 | 6.549374 | 42.9 | 11.256987 | 0.2774 | 0.5445201 | -0.1618958 | -0.6865 | -0.1733302 | 34.9466
10467 | 14.607222 | 1.0725 | 36.9487 | 370 | 6.5541 | 6.549806 | 42.96 | 11.153036 | 0.2779 | 0.5459882 | -0.1630359 | -0.6876 | -0.1735559 | 35.0264
10468 | 14.608611 | 1.0611 | 36.9502 | 364 | 6.5635 | 6.550255 | 43.08 | 11.435376 | 0.2788 | 0.5474682 | -0.1641772 | -0.6887 | -0.1737832 | 34.8128
10469 | 14.61 | 1.0611 | 36.9517 | 358 | 6.5503 | 6.550681 | 42.91 | 11.321014 | 0.2784 | 0.5489193 | -0.1641048 | -0.6895 | -0.1740111 | 34.9007
10470 | 14.611389 | 1.0547 | 36.9531 | 360 | 6.548 | 6.551057 | 42.88 | 11.33768 | 0.2784 | 0.5503817 | -0.1652444 | -0.6901 | -0.1742399 | 34.889
10471 | 14.612778 | 1.0547 | 36.9546 | 362 | 6.5608 | 6.551498 | 43.04 | 11.417139 | 0.2784 | 0.551854 | -0.1663849 | -0.6908 | -0.1744702 | 34.8294
10472 | 14.614167 | 1.0448 | 36.956 | 366 | 6.5414 | 6.551912 | 42.79 | 11.298639 | 0.2772 | 0.5533364 | -0.1675295 | -0.6915 | -0.1747021 | 34.9206
10473 | 14.615556 | 1.0448 | 36.9575 | 364 | 6.5586 | 6.552285 | 43.01 | 11.244346 | 0.2775 | 0.5548298 | -0.1686742 | -0.6923 | -0.1749356 | 34.9627
10474 | 14.616944 | 1.0344 | 36.9589 | 355 | 6.558 | 6.552776 | 43.01 | 11.401779 | 0.2778 | 0.556334 | -0.1698195 | -0.6932 | -0.1751705 | 34.844
10475 | 14.618333 | 1.0344 | 36.9604 | 364 | 6.5425 | 6.553146 | 42.8 | 11.262556 | 0.2767 | 0.5578485 | -0.1709677 | -0.6941 | -0.1754072 | 34.9508
10476 | 14.619722 | 1.0236 | 36.9618 | 366 | 6.5641 | 6.553551 | 43.09 | 11.358323 | 0.2777 | 0.5593729 | -0.1721161 | -0.695 | -0.1756455 | 34.8789
10477 | 14.621111 | 1.0236 | 36.9632 | 358 | 6.5641 | 6.553918 | 43.09 | 11.331086 | 0.2793 | 0.5609067 | -0.1732629 | -0.696 | -0.1758853 | 34.9006
10478 | 14.6225 | 1.0123 | 36.9646 | 357 | 6.553 | 6.554336 | 42.94 | 11.417603 | 0.2788 | 0.5624494 | -0.1744108 | -0.6971 | -0.1761268 | 34.8357
10479 | 14.623889 | 1.0123 | 36.966 | 362 | 6.5702 | 6.554758 | 43.17 | 11.475506 | 0.28 | 0.5639998 | -0.1743049 | -0.6979 | -0.176369 | 34.7925
10480 | 14.625278 | 1.0063 | 36.9674 | 370 | 6.5458 | 6.555152 | 42.85 | 11.45528 | 0.2789 | 0.5655594 | -0.1754501 | -0.6984 | -0.1766119 | 34.8089
10481 | 14.626667 | 1.0063 | 36.9688 | 371 | 6.548 | 6.55557 | 42.88 | 11.345252 | 0.2777 | 0.567128 | -0.1765986 | -0.699 | -0.1768564 | 34.8937
10482 | 14.628056 | 1 | 36.9702 | 355 | 6.5757 | 6.556013 | 43.24 | 11.291456 | 0.2785 | 0.5687058 | -0.1777455 | -0.6996 | -0.1771025 | 34.9355
10483 | 14.629444 | 1 | 36.9716 | 356 | 6.5685 | 6.556434 | 43.15 | 11.244657 | 0.2796 | 0.570292 | -0.1788916 | -0.7003 | -0.17735 | 34.9721
10484 | 14.630833 | 1 | 36.973 | 360 | 6.5547 | 6.556814 | 42.96 | 11.323398 | 0.2791 | 0.5718829 | -0.1800396 | -0.701 | -0.1775992 | 34.9132
10485 | 14.632222 | 1 | 36.9744 | 363 | 6.5691 | 6.557301 | 43.15 | 11.524857 | 0.2805 | 0.5734811 | -0.181186 | -0.7018 | -0.1778501 | 34.7606
10486 | 14.633611 | 1 | 36.9758 | 371 | 6.5563 | 6.557736 | 42.99 | 11.410232 | 0.2804 | 0.5750868 | -0.1823343 | -0.7026 | -0.1781026 | 34.849
10487 | 14.635 | 1 | 36.9772 | 375 | 6.5663 | 6.558234 | 43.12 | 11.275676 | 0.2806 | 0.5767005 | -0.1834833 | -0.7035 | -0.1783566 | 34.9523
10488 | 14.636389 | 1 | 36.9785 | 367 | 6.5663 | 6.558649 | 43.12 | 11.456752 | 0.2812 | 0.5783217 | -0.1846311 | -0.7044 | -0.1786123 | 34.8155
10489 | 14.637778 | 1 | 36.9799 | 366 | 6.548 | 6.559067 | 42.88 | 11.252998 | 0.2805 | 0.5799499 | -0.1844959 | -0.7051 | -0.1788686 | 34.9715
10490 | 14.639167 | 1 | 36.9813 | 356 | 6.5558 | 6.559561 | 42.98 | 11.308443 | 0.2801 | 0.5815844 | -0.1856433 | -0.7055 | -0.1791257 | 34.9304
10491 | 14.640556 | 1 | 36.9827 | 360 | 6.5817 | 6.560066 | 43.32 | 11.462061 | 0.2817 | 0.5832253 | -0.1867882 | -0.706 | -0.1793844 | 34.8143
10492 | 14.642222 | 1 | 36.9841 | 354 | 6.5724 | 6.560488 | 43.2 | 11.353022 | 0.2822 | 0.5848726 | -0.1879341 | -0.7065 | -0.1796965 | 34.8987
10493 | 14.643611 | 1 | 36.9855 | 358 | 6.5619 | 6.56095 | 43.06 | 11.431679 | 0.282 | 0.5865265 | -0.1890822 | -0.707 | -0.1799583 | 34.8397
10494 | 14.645 | 1 | 36.9869 | 361 | 6.5674 | 6.561392 | 43.13 | 11.452413 | 0.2822 | 0.5881862 | -0.190232 | -0.7076 | -0.1802218 | 34.8248
10495 | 14.646389 | 1 | 36.9883 | 351 | 6.5458 | 6.561833 | 42.85 | 11.456258 | 0.2809 | 0.5898527 | -0.1913849 | -0.7083 | -0.1804868 | 34.8229
10496 | 14.647778 | 1 | 36.9897 | 364 | 6.5541 | 6.562276 | 42.96 | 11.511041 | 0.2791 | 0.5915244 | -0.192542 | -0.709 | -0.1807535 | 34.782
10497 | 14.649167 | 1 | 36.991 | 360 | 6.548 | 6.562715 | 42.88 | 11.527853 | 0.2783 | 0.5932014 | -0.1937023 | -0.7098 | -0.1810217 | 34.7702
10498 | 14.650556 | 1 | 36.9924 | 363 | 6.5652 | 6.563195 | 43.1 | 11.396203 | 0.2781 | 0.5948828 | -0.1948631 | -0.7106 | -0.1812916 | 34.8716
10499 | 14.651944 | 1 | 36.9938 | 361 | 6.5652 | 6.563618 | 43.1 | 11.455525 | 0.2832 | 0.5965693 | -0.1946921 | -0.7111 | -0.1815619 | 34.8273
10500 | 14.653333 | 1 | 36.9952 | 353 | 6.5657 | 6.564059 | 43.11 | 11.44564 | 0.2835 | 0.5982614 | -0.19584 | -0.7114 | -0.1818331 | 34.8358
10501 | 14.654722 | 1 | 36.9966 | 355 | 6.5619 | 6.564513 | 43.06 | 11.415786 | 0.2839 | 0.5999583 | -0.1969884 | -0.7118 | -0.182106 | 34.8595
10502 | 14.656111 | 1 | 36.998 | 362 | 6.5773 | 6.564978 | 43.26 | 11.374785 | 0.2847 | 0.6016586 | -0.1981362 | -0.7122 | -0.1823804 | 34.8917
10503 | 14.6575 | 1 | 36.9994 | 368 | 6.5668 | 6.565409 | 43.12 | 11.436308 | 0.2848 | 0.6033632 | -0.1992846 | -0.7127 | -0.1826564 | 34.8458
10504 | 14.658889 | 1 | 37.0008 | 360 | 6.5563 | 6.565833 | 42.99 | 11.422072 | 0.2834 | 0.6050659 | -0.2004369 | -0.7132 | -0.182934 | 34.8576
10505 | 14.660278 | 1 | 37.0022 | 368 | 6.5751 | 6.566261 | 43.23 | 11.591578 | 0.2842 | 0.6067717 | -0.2015896 | -0.7138 | -0.1832132 | 34.7291
10506 | 14.661667 | 1 | 37.0035 | 366 | 6.5619 | 6.566712 | 43.06 | 11.568815 | 0.2834 | 0.6084798 | -0.2027452 | -0.7145 | -0.183494 | 34.7475
10507 | 14.663056 | 1 | 37.0049 | 357 | 6.5597 | 6.567099 | 43.03 | 11.499749 | 0.2821 | 0.6101905 | -0.2039052 | -0.7152 | -0.1837764 | 34.8013
10508 | 14.664444 | 1 | 37.0063 | 367 | 6.5619 | 6.567561 | 43.06 | 11.367053 | 0.2814 | 0.6119044 | -0.2050675 | -0.716 | -0.1840602 | 34.9034
10509 | 14.665833 | 1 | 37.0077 | 366 | 6.5768 | 6.567963 | 43.25 | 11.397903 | 0.2825 | 0.6136205 | -0.2048667 | -0.7165 | -0.1843449 | 34.8809
10510 | 14.667222 | 1 | 37.0091 | 365 | 6.5613 | 6.568419 | 43.05 | 11.549882 | 0.2821 | 0.6152993 | -0.2060252 | -0.7167 | -0.1846303 | 34.7658
10511 | 14.668611 | 1 | 37.0105 | 357 | 6.5762 | 6.568889 | 43.25 | 11.381096 | 0.2824 | 0.6169819 | -0.2071851 | -0.717 | -0.1849173 | 34.8956
10512 | 14.67 | 1 | 37.0119 | 365 | 6.5757 | 6.56931 | 43.24 | 11.463082 | 0.2822 | 0.6186669 | -0.2083459 | -0.7174 | -0.1852059 | 34.834
10513 | 14.671389 | 1 | 37.0133 | 352 | 6.5713 | 6.56969 | 43.18 | 11.474178 | 0.2824 | 0.6203536 | -0.2095072 | -0.7179 | -0.1854961 | 34.8265
10514 | 14.672778 | 1 | 37.0147 | 364 | 6.5795 | 6.570142 | 43.29 | 11.426417 | 0.2828 | 0.6220421 | -0.2106688 | -0.7184 | -0.1857879 | 34.8639
10515 | 14.674167 | 1 | 37.016 | 366 | 6.5729 | 6.570621 | 43.2 | 11.468304 | 0.2824 | 0.6237322 | -0.2118323 | -0.7189 | -0.1860813 | 34.833
10516 | 14.675556 | 1 | 37.0174 | 365 | 6.5729 | 6.571053 | 43.2 | 11.528975 | 0.2828 | 0.6254253 | -0.212996 | -0.7196 | -0.1863763 | 34.7876
10517 | 14.676944 | 1 | 37.0188 | 361 | 6.574 | 6.571534 | 43.22 | 11.592447 | 0.2833 | 0.6271184 | -0.2141595 | -0.7203 | -0.1866728 | 34.74
10518 | 14.678333 | 1 | 37.0202 | 354 | 6.5641 | 6.571976 | 43.09 | 11.56533 | 0.2819 | 0.628813 | -0.2153266 | -0.721 | -0.1869711 | 34.7617
10519 | 14.679722 | 1 | 37.0216 | 350 | 6.5713 | 6.572425 | 43.18 | 11.479266 | 0.2811 | 0.630508 | -0.2150993 | -0.7215 | -0.18727 | 34.8284
10520 | 14.681111 | 1 | 37.023 | 354 | 6.5657 | 6.572868 | 43.11 | 11.608137 | 0.2806 | 0.6322032 | -0.2162665 | -0.7217 | -0.1875696 | 34.7308
10521 | 14.6825 | 1 | 37.0244 | 362 | 6.5718 | 6.573309 | 43.19 | 11.474282 | 0.2797 | 0.6338981 | -0.2174376 | -0.722 | -0.1878708 | 34.8342
10522 | 14.683889 | 1 | 37.0258 | 361 | 6.5668 | 6.573742 | 43.12 | 11.467522 | 0.279 | 0.6355935 | -0.2186115 | -0.7223 | -0.1881736 | 34.8403
10523 | 14.685278 | 1 | 37.0272 | 360 | 6.5773 | 6.574219 | 43.26 | 11.508474 | 0.2782 | 0.6372891 | -0.2197872 | -0.7227 | -0.1884781 | 34.81
10524 | 14.686667 | 1 | 37.0286 | 345 | 6.5883 | 6.574638 | 43.41 | 11.549846 | 0.2792 | 0.6389854 | -0.2209628 | -0.7232 | -0.1887842 | 34.7793
10525 | 14.688056 | 1 | 37.0299 | 356 | 6.5828 | 6.575093 | 43.33 | 11.542828 | 0.2797 | 0.6406816 | -0.2221383 | -0.7237 | -0.1890919 | 34.7857
10526 | 14.689444 | 1 | 37.0313 | 363 | 6.5801 | 6.57555 | 43.3 | 11.500205 | 0.28 | 0.6423773 | -0.2233145 | -0.7243 | -0.1894011 | 34.8192
10527 | 14.690833 | 1 | 37.0327 | 351 | 6.5696 | 6.575972 | 43.16 | 11.565475 | 0.2791 | 0.6440726 | -0.224494 | -0.7249 | -0.1897121 | 34.7703
10528 | 14.692222 | 1 | 37.0341 | 362 | 6.5845 | 6.576411 | 43.36 | 11.538024 | 0.2796 | 0.6457678 | -0.2256718 | -0.7256 | -0.1900247 | 34.7922
10529 | 14.693611 | 1 | 37.0355 | 357 | 6.5713 | 6.576996 | 43.18 | 11.526513 | 0.2787 | 0.6474621 | -0.2254194 | -0.7259 | -0.190338 | 34.802
10530 | 14.695 | 1 | 37.0369 | 367 | 6.5707 | 6.577421 | 43.17 | 11.46594 | 0.2782 | 0.6491558 | -0.2265974 | -0.726 | -0.1906519 | 34.8492
10531 | 14.696389 | 1 | 37.0383 | 353 | 6.5867 | 6.577846 | 43.38 | 11.611997 | 0.2789 | 0.6508493 | -0.2277756 | -0.7262 | -0.1909675 | 34.7385
10532 | 14.697778 | 1 | 37.0397 | 361 | 6.5646 | 6.578278 | 43.09 | 11.593645 | 0.2781 | 0.6525415 | -0.2289552 | -0.7265 | -0.1912847 | 34.7535
10533 | 14.699167 | 1 | 37.0411 | 361 | 6.5828 | 6.5788 | 43.33 | 11.515489 | 0.2785 | 0.6542324 | -0.230135 | -0.7268 | -0.1916035 | 34.8142
10534 | 14.700556 | 1 | 37.0424 | 362 | 6.5762 | 6.579239 | 43.25 | 11.514036 | 0.2787 | 0.6559198 | -0.2313153 | -0.7271 | -0.191924 | 34.8164
10535 | 14.701944 | 1 | 37.0438 | 359 | 6.5707 | 6.579754 | 43.17 | 11.639003 | 0.2785 | 0.6576064 | -0.2324967 | -0.7276 | -0.1922459 | 34.7217
10536 | 14.703611 | 1 | 37.0452 | 358 | 6.5757 | 6.580181 | 43.24 | 11.509607 | 0.2783 | 0.6592902 | -0.2336804 | -0.728 | -0.1926345 | 34.822
10537 | 14.705 | 1 | 37.0466 | 369 | 6.5966 | 6.580601 | 43.52 | 11.53113 | 0.2786 | 0.6609729 | -0.2348648 | -0.7285 | -0.1929599 | 34.8065
10538 | 14.706389 | 1 | 37.048 | 372 | 6.5746 | 6.5811 | 43.23 | 11.645242 | 0.2773 | 0.6626531 | -0.2360537 | -0.7291 | -0.1932869 | 34.72
10539 | 14.707778 | 1 | 37.0494 | 346 | 6.5839 | 6.581505 | 43.35 | 11.507328 | 0.2774 | 0.6643309 | -0.2357739 | -0.7293 | -0.1936146 | 34.8266
10540 | 14.709167 | 1 | 37.0508 | 370 | 6.585 | 6.581955 | 43.36 | 11.506905 | 0.2779 | 0.6660062 | -0.236959 | -0.7293 | -0.1939429 | 34.8279
10541 | 14.710556 | 1 | 37.0522 | 355 | 6.5768 | 6.582391 | 43.25 | 11.575602 | 0.2771 | 0.6676796 | -0.238147 | -0.7294 | -0.1942729 | 34.7763
10542 | 14.711944 | 1 | 37.0536 | 357 | 6.5966 | 6.582832 | 43.52 | 11.378443 | 0.2786 | 0.6693504 | -0.2393339 | -0.7296 | -0.1946042 | 34.9278
10543 | 14.713333 | 1 | 37.055 | 351 | 6.585 | 6.583253 | 43.36 | 11.594209 | 0.279 | 0.671019 | -0.2405212 | -0.7298 | -0.1949375 | 34.764
10544 | 14.714722 | 1 | 37.0563 | 357 | 6.5751 | 6.583695 | 43.23 | 11.427384 | 0.2788 | 0.6726854 | -0.2417099 | -0.73 | -0.1952724 | 34.8925
10545 | 14.716111 | 1 | 37.0577 | 374 | 6.579 | 6.584149 | 43.28 | 11.528499 | 0.2781 | 0.6743493 | -0.2429008 | -0.7304 | -0.195609 | 34.8162
10546 | 14.7175 | 1 | 37.0591 | 371 | 6.5751 | 6.58456 | 43.23 | 11.519447 | 0.2763 | 0.6760097 | -0.2440965 | -0.7308 | -0.1959472 | 34.8241
10547 | 14.718889 | 1 | 37.0605 | 357 | 6.5955 | 6.585027 | 43.5 | 11.545974 | 0.2769 | 0.6776662 | -0.2452918 | -0.7313 | -0.1962871 | 34.8048
10548 | 14.720278 | 1 | 37.0619 | 358 | 6.5773 | 6.585472 | 43.26 | 11.517066 | 0.2764 | 0.6793196 | -0.2464889 | -0.7319 | -0.1966286 | 34.8278
10549 | 14.721667 | 1 | 37.0633 | 358 | 6.5768 | 6.585891 | 43.25 | 11.525551 | 0.2756 | 0.6809643 | -0.2461826 | -0.7321 | -0.1969708 | 34.8223
10550 | 14.723056 | 1 | 37.0647 | 360 | 6.5336 | 6.586286 | 42.69 | 11.667629 | 0.2713 | 0.682603 | -0.2473871 | -0.7321 | -0.1973136 | 34.7144
10551 | 14.724444 | 1 | 37.0661 | 379 | 6.5999 | 6.586722 | 43.56 | 11.519131 | 0.2726 | 0.6842385 | -0.2485901 | -0.7321 | -0.1976578 | 34.8291
10552 | 14.725833 | 1 | 37.0675 | 360 | 6.59 | 6.587133 | 43.43 | 11.512489 | 0.2731 | 0.6858694 | -0.2497936 | -0.7322 | -0.1980039 | 34.8352
10553 | 14.727222 | 1 | 37.0688 | 369 | 6.5861 | 6.587631 | 43.38 | 11.554787 | 0.2728 | 0.6874955 | -0.2509979 | -0.7324 | -0.1983517 | 34.8038
10554 | 14.728611 | 1 | 37.0702 | 359 | 6.5966 | 6.588082 | 43.52 | 11.607145 | 0.273 | 0.6891175 | -0.2522029 | -0.7327 | -0.1987012 | 34.7647
10555 | 14.73 | 1 | 37.0716 | 361 | 6.5889 | 6.588573 | 43.41 | 11.559603 | 0.2731 | 0.6907348 | -0.2534084 | -0.7331 | -0.1990523 | 34.802
10556 | 14.731389 | 1 | 37.073 | 369 | 6.5906 | 6.589011 | 43.44 | 11.617075 | 0.2732 | 0.692347 | -0.2546142 | -0.7335 | -0.1994051 | 34.759
10557 | 14.732778 | 1 | 37.0744 | 351 | 6.6015 | 6.589495 | 43.58 | 11.616965 | 0.2737 | 0.6939526 | -0.2558205 | -0.734 | -0.1997596 | 34.76
10558 | 14.734167 | 1 | 37.0758 | 364 | 6.5867 | 6.589943 | 43.38 | 11.563464 | 0.2734 | 0.6955527 | -0.2570278 | -0.7346 | -0.2001158 | 34.802
10559 | 14.735556 | 1 | 37.0772 | 375 | 6.5867 | 6.590409 | 43.38 | 11.686278 | 0.2735 | 0.6971473 | -0.2566977 | -0.7348 | -0.2004726 | 34.7088
10560 | 14.736944 | 1 | 37.0786 | 366 | 6.5922 | 6.590904 | 43.46 | 11.722714 | 0.2738 | 0.6987363 | -0.2579017 | -0.7348 | -0.2008297 | 34.6818
10561 | 14.738333 | 1 | 37.08 | 360 | 6.5845 | 6.591346 | 43.36 | 11.547124 | 0.2744 | 0.7003199 | -0.259105 | -0.7348 | -0.2011888 | 34.8174
10562 | 14.739722 | 1 | 37.0814 | 360 | 6.5988 | 6.591819 | 43.54 | 11.561512 | 0.2747 | 0.7018974 | -0.2603086 | -0.7349 | -0.2015495 | 34.8073
10563 | 14.741111 | 1 | 37.0827 | 365 | 6.5856 | 6.592282 | 43.37 | 11.664077 | 0.2738 | 0.703469 | -0.261516 | -0.7351 | -0.2019119 | 34.7297
10564 | 14.7425 | 1 | 37.0841 | 356 | 6.5889 | 6.592804 | 43.41 | 11.579472 | 0.2733 | 0.7050339 | -0.2627254 | -0.7354 | -0.202276 | 34.7955
10565 | 14.743889 | 1 | 37.0855 | 361 | 6.5834 | 6.593259 | 43.34 | 11.611021 | 0.2725 | 0.7065936 | -0.2639374 | -0.7358 | -0.2026418 | 34.7723
10566 | 14.745278 | 1 | 37.0869 | 355 | 6.5999 | 6.593709 | 43.56 | 11.650867 | 0.2733 | 0.7081475 | -0.2651488 | -0.7363 | -0.2030092 | 34.7427
10567 | 14.746667 | 1 | 37.0883 | 360 | 6.6059 | 6.594129 | 43.64 | 11.671687 | 0.2745 | 0.7096965 | -0.2663592 | -0.7368 | -0.2033784 | 34.7277
10568 | 14.748056 | 1 | 37.0897 | 356 | 6.5906 | 6.594589 | 43.44 | 11.556187 | 0.2742 | 0.7112393 | -0.2675696 | -0.7374 | -0.2037492 | 34.8172
10569 | 14.749444 | 1 | 37.0911 | 360 | 6.5917 | 6.595024 | 43.45 | 11.662947 | 0.2735 | 0.712775 | -0.2672115 | -0.7376 | -0.2041203 | 34.7363
10570 | 14.750833 | 1 | 37.0925 | 361 | 6.6032 | 6.595458 | 43.6 | 11.672061 | 0.2757 | 0.7143041 | -0.2684166 | -0.7376 | -0.2044923 | 34.7303
10571 | 14.752222 | 1 | 37.0939 | 357 | 6.5983 | 6.59593 | 43.54 | 11.57545 | 0.2769 | 0.7158275 | -0.2696205 | -0.7376 | -0.204866 | 34.8053
10572 | 14.753611 | 1 | 37.0952 | 344 | 6.59 | 6.59638 | 43.43 | 11.677497 | 0.2769 | 0.7173449 | -0.2708252 | -0.7377 | -0.2052413 | 34.7281
10573 | 14.755 | 1 | 37.0966 | 363 | 6.6015 | 6.59685 | 43.58 | 11.575031 | 0.2776 | 0.7188567 | -0.2720289 | -0.7379 | -0.2056183 | 34.8076
10574 | 14.756389 | 1 | 37.098 | 366 | 6.5994 | 6.597347 | 43.55 | 11.544229 | 0.2788 | 0.7203628 | -0.2732304 | -0.7381 | -0.205997 | 34.8322
10575 | 14.757778 | 1 | 37.0994 | 356 | 6.5911 | 6.597827 | 43.44 | 11.598284 | 0.2781 | 0.721863 | -0.2744338 | -0.7385 | -0.2063774 | 34.7917
10576 | 14.759167 | 1 | 37.1008 | 361 | 6.6026 | 6.598298 | 43.59 | 11.710189 | 0.2782 | 0.7233566 | -0.2756384 | -0.7389 | -0.2067594 | 34.7068
10577 | 14.760556 | 1 | 37.1022 | 366 | 6.5988 | 6.598732 | 43.54 | 11.775489 | 0.2784 | 0.7248444 | -0.2768447 | -0.7394 | -0.2071431 | 34.6576
10578 | 14.761944 | 1 | 37.1036 | 366 | 6.5939 | 6.599247 | 43.48 | 11.734657 | 0.2784 | 0.7263263 | -0.2780509 | -0.74 | -0.2075282 | 34.6899
10579 | 14.763333 | 1 | 37.105 | 368 | 6.5773 | 6.59969 | 43.26 | 11.621087 | 0.2771 | 0.7278007 | -0.277659 | -0.7402 | -0.2079141 | 34.7781
10580 | 14.765 | 1 | 37.1064 | 358 | 6.6015 | 6.600104 | 43.58 | 11.605629 | 0.277 | 0.7292683 | -0.2788655 | -0.7401 | -0.208378 | 34.7912
10581 | 14.766389 | 1 | 37.1077 | 366 | 6.5928 | 6.600587 | 43.46 | 11.663874 | 0.2768 | 0.7307291 | -0.2800734 | -0.74 | -0.2087662 | 34.7475
10582 | 14.767778 | 1 | 37.1091 | 368 | 6.6065 | 6.601021 | 43.65 | 11.689928 | 0.2783 | 0.7321828 | -0.2812792 | -0.7401 | -0.209156 | 34.7285
10583 | 14.769167 | 1 | 37.1105 | 366 | 6.6087 | 6.601506 | 43.67 | 11.656536 | 0.2781 | 0.7336301 | -0.2824864 | -0.7402 | -0.2095476 | 34.7551
10584 | 14.770556 | 1 | 37.1119 | 361 | 6.5988 | 6.601962 | 43.54 | 11.702263 | 0.2789 | 0.7350702 | -0.2836919 | -0.7404 | -0.2099408 | 34.7209
10585 | 14.771944 | 1 | 37.1133 | 359 | 6.6004 | 6.602379 | 43.57 | 11.591346 | 0.2789 | 0.7365041 | -0.2848977 | -0.7407 | -0.2103354 | 34.807
10586 | 14.773333 | 1 | 37.1147 | 358 | 6.6004 | 6.602805 | 43.57 | 11.732219 | 0.2791 | 0.7379305 | -0.2861041 | -0.7411 | -0.2107319 | 34.6998
10587 | 14.774722 | 1 | 37.1161 | 360 | 6.5972 | 6.60323 | 43.52 | 11.603023 | 0.2788 | 0.7393493 | -0.2873119 | -0.7415 | -0.2111302 | 34.8
10588 | 14.776111 | 1 | 37.1175 | 358 | 6.6114 | 6.60364 | 43.71 | 11.71154 | 0.2802 | 0.7407609 | -0.2885175 | -0.7421 | -0.2115301 | 34.7176
10589 | 14.7775 | 1 | 37.1189 | 349 | 6.6076 | 6.604101 | 43.66 | 11.703433 | 0.2809 | 0.7421644 | -0.2880926 | -0.7422 | -0.2119305 | 34.7248
10590 | 14.778889 | 1 | 37.1202 | 366 | 6.6048 | 6.604591 | 43.62 | 11.720327 | 0.2812 | 0.7435595 | -0.2892939 | -0.7421 | -0.2123315 | 34.7129
10591 | 14.780278 | 1 | 37.1216 | 373 | 6.5972 | 6.605049 | 43.52 | 11.593682 | 0.281 | 0.7449466 | -0.2904959 | -0.7421 | -0.2127342 | 34.811
10592 | 14.781667 | 1 | 37.123 | 360 | 6.6054 | 6.605509 | 43.63 | 11.585718 | 0.2815 | 0.7463253 | -0.2916971 | -0.7421 | -0.2131385 | 34.8181
10593 | 14.783056 | 1 | 37.1244 | 376 | 6.6026 | 6.606029 | 43.59 | 11.643103 | 0.2807 | 0.7476955 | -0.2929002 | -0.7423 | -0.2135445 | 34.775
10594 | 14.784444 | 1 | 37.1258 | 362 | 6.6092 | 6.606422 | 43.68 | 11.787833 | 0.2816 | 0.7490569 | -0.2940991 | -0.7425 | -0.2139519 | 34.6648
10595 | 14.785833 | 1 | 37.1272 | 363 | 6.607 | 6.606856 | 43.65 | 11.722812 | 0.2828 | 0.7504097 | -0.2952965 | -0.7428 | -0.2143612 | 34.7158
10596 | 14.787222 | 1 | 37.1286 | 369 | 6.6218 | 6.607349 | 43.85 | 11.611757 | 0.2846 | 0.7517584 | -0.2964896 | -0.7432 | -0.2147722 | 34.802
10597 | 14.788611 | 1 | 37.13 | 352 | 6.6098 | 6.607817 | 43.69 | 11.801498 | 0.285 | 0.7530983 | -0.2976817 | -0.7436 | -0.2151849 | 34.6571
10598 | 14.79 | 1 | 37.1314 | 358 | 6.6153 | 6.608296 | 43.76 | 11.709188 | 0.2861 | 0.7544283 | -0.298872 | -0.7442 | -0.2155992 | 34.7291
10599 | 14.791389 | 1 | 37.1327 | 362 | 6.6153 | 6.608803 | 43.76 | 11.604176 | 0.287 | 0.7557495 | -0.298417 | -0.7443 | -0.216014 | 34.8107
10600 | 14.792778 | 1 | 37.1341 | 371 | 6.6114 | 6.609255 | 43.71 | 11.705721 | 0.2873 | 0.7570609 | -0.2996026 | -0.7442 | -0.2164293 | 34.7337
10601 | 14.794167 | 1 | 37.1355 | 364 | 6.6098 | 6.609754 | 43.69 | 11.647179 | 0.2877 | 0.7583652 | -0.300787 | -0.7441 | -0.2168463 | 34.7797
10602 | 14.795556 | 1 | 37.1369 | 378 | 6.6202 | 6.610297 | 43.83 | 11.844786 | 0.289 | 0.7596617 | -0.3019683 | -0.7441 | -0.2172649 | 34.6286
10603 | 14.796944 | 1 | 37.1383 | 377 | 6.5983 | 6.610701 | 43.54 | 11.851785 | 0.2886 | 0.7609501 | -0.3031421 | -0.7442 | -0.2176849 | 34.6242
10604 | 14.798333 | 1 | 37.1397 | 369 | 6.6202 | 6.611192 | 43.83 | 11.75657 | 0.29 | 0.762229 | -0.3043134 | -0.7444 | -0.2181067 | 34.6985
10605 | 14.799722 | 1 | 37.1411 | 360 | 6.6131 | 6.611626 | 43.73 | 11.720431 | 0.29 | 0.7634985 | -0.305483 | -0.7446 | -0.2185303 | 34.7272
10606 | 14.801111 | 1 | 37.1425 | 362 | 6.6114 | 6.612062 | 43.71 | 11.741458 | 0.2902 | 0.7647586 | -0.3066511 | -0.7449 | -0.2189554 | 34.712
10607 | 14.8025 | 1 | 37.1439 | 360 | 6.6098 | 6.612528 | 43.69 | 11.799615 | 0.2903 | 0.7660097 | -0.3078185 | -0.7453 | -0.2193821 | 34.6682
10608 | 14.803889 | 1 | 37.1453 | 350 | 6.6103 | 6.613026 | 43.7 | 11.75323 | 0.2897 | 0.7672508 | -0.3089877 | -0.7458 | -0.2198105 | 34.7049
10609 | 14.805278 | 1 | 37.1466 | 358 | 6.6103 | 6.613478 | 43.7 | 11.745273 | 0.2895 | 0.7684828 | -0.3085201 | -0.7458 | -0.2202394 | 34.712
10610 | 14.806667 | 1 | 37.148 | 360 | 6.6262 | 6.613996 | 43.91 | 11.744297 | 0.2911 | 0.7697056 | -0.3096842 | -0.7456 | -0.2206687 | 34.7137
10611 | 14.808056 | 1 | 37.1494 | 374 | 6.6103 | 6.614457 | 43.7 | 11.669102 | 0.2911 | 0.7709192 | -0.3108373 | -0.7454 | -0.2210997 | 34.7725
10612 | 14.809444 | 1 | 37.1508 | 357 | 6.6103 | 6.614909 | 43.7 | 11.713504 | 0.2912 | 0.7721229 | -0.3119795 | -0.7453 | -0.2215319 | 34.7393
10613 | 14.810833 | 1 | 37.1522 | 358 | 6.6153 | 6.61537 | 43.76 | 11.79421 | 0.2918 | 0.7733173 | -0.31312 | -0.7452 | -0.221966 | 34.6782
10614 | 14.812222 | 1 | 37.1536 | 352 | 6.618 | 6.615809 | 43.8 | 11.945807 | 0.2924 | 0.7745015 | -0.3142595 | -0.7452 | -0.2224017 | 34.5622
10615 | 14.813611 | 1 | 37.155 | 362 | 6.6092 | 6.616288 | 43.68 | 11.757433 | 0.2926 | 0.7756759 | -0.3153961 | -0.7452 | -0.222839 | 34.7084
10616 | 14.815 | 1 | 37.1564 | 363 | 6.6268 | 6.616762 | 43.91 | 11.755929 | 0.2934 | 0.7768399 | -0.3165197 | -0.7453 | -0.2232779 | 34.7106
10617 | 14.816389 | 1 | 37.1578 | 347 | 6.6235 | 6.617255 | 43.87 | 11.7552 | 0.294 | 0.7779934 | -0.3176416 | -0.7455 | -0.2237183 | 34.7121
10618 | 14.817778 | 1 | 37.1591 | 365 | 6.6169 | 6.617675 | 43.78 | 11.705415 | 0.295 | 0.7791373 | -0.3187607 | -0.7457 | -0.2241603 | 34.7514
10619 | 14.819167 | 1 | 37.1605 | 364 | 6.6175 | 6.618172 | 43.79 | 11.701827 | 0.2948 | 0.7802711 | -0.3183015 | -0.7455 | -0.2246027 | 34.7551
10620 | 14.820556 | 1 | 37.1619 | 349 | 6.6191 | 6.618612 | 43.81 | 11.804772 | 0.2948 | 0.7813939 | -0.3194186 | -0.745 | -0.2250456 | 34.6768
10621 | 14.821944 | 1 | 37.1633 | 362 | 6.618 | 6.619122 | 43.8 | 11.740402 | 0.2953 | 0.7825063 | -0.3205331 | -0.7446 | -0.2254898 | 34.7273
10622 | 14.823333 | 1 | 37.1647 | 360 | 6.6213 | 6.619568 | 43.84 | 11.82157 | 0.2959 | 0.7836082 | -0.3216454 | -0.7442 | -0.2259358 | 34.6658
10623 | 14.825 | 1 | 37.1661 | 359 | 6.6224 | 6.619986 | 43.86 | 11.75623 | 0.2965 | 0.7846993 | -0.3227461 | -0.7439 | -0.2264729 | 34.7174
10624 | 14.826389 | 1 | 37.1675 | 369 | 6.629 | 6.620401 | 43.94 | 11.662212 | 0.2978 | 0.7857793 | -0.3238433 | -0.7435 | -0.2269219 | 34.7906
10625 | 14.827778 | 1 | 37.1689 | 367 | 6.6339 | 6.620918 | 44.01 | 11.782795 | 0.2985 | 0.7868479 | -0.3249374 | -0.7433 | -0.2273725 | 34.6989
10626 | 14.829167 | 1 | 37.1703 | 363 | 6.6372 | 6.621404 | 44.05 | 11.833379 | 0.3004 | 0.7879051 | -0.3260244 | -0.7431 | -0.2278246 | 34.6609
10627 | 14.830556 | 1 | 37.1716 | 358 | 6.6114 | 6.621846 | 43.71 | 11.700515 | 0.3003 | 0.7889509 | -0.3271114 | -0.7429 | -0.2282782 | 34.7641
10628 | 14.831944 | 1 | 37.173 | 360 | 6.624 | 6.62228 | 43.88 | 11.839583 | 0.3001 | 0.7899867 | -0.3281969 | -0.7429 | -0.228733 | 34.658
10629 | 14.833333 | 1 | 37.1744 | 360 | 6.6164 | 6.6227 | 43.78 | 11.940512 | 0.3004 | 0.7910116 | -0.3277299 | -0.7424 | -0.2291885 | 34.5811
10630 | 14.834722 | 1 | 37.1758 | 352 | 6.6207 | 6.623193 | 43.83 | 11.831611 | 0.3002 | 0.792023 | -0.328813 | -0.7416 | -0.2296445 | 34.6661
10631 | 14.836111 | 1 | 37.1772 | 364 | 6.6218 | 6.623655 | 43.85 | 11.804265 | 0.3006 | 0.7930233 | -0.3298936 | -0.7408 | -0.230102 | 34.6881
10632 | 14.8375 | 1 | 37.1786 | 358 | 6.6251 | 6.624076 | 43.89 | 11.863685 | 0.3006 | 0.7940115 | -0.3309737 | -0.7401 | -0.2305609 | 34.6433
10633 | 14.838889 | 1 | 37.18 | 350 | 6.6246 | 6.624518 | 43.89 | 11.914639 | 0.301 | 0.7949872 | -0.3320513 | -0.7395 | -0.2310214 | 34.6049
10634 | 14.840278 | 1 | 37.1814 | 367 | 6.6131 | 6.62494 | 43.73 | 11.799199 | 0.3013 | 0.7959518 | -0.3331284 | -0.7389 | -0.2314834 | 34.6949
10635 | 14.841667 | 1 | 37.1828 | 363 | 6.6279 | 6.625411 | 43.93 | 11.947549 | 0.3021 | 0.7969038 | -0.3341927 | -0.7384 | -0.2319468 | 34.5814
10636 | 14.843056 | 1 | 37.1841 | 377 | 6.6191 | 6.625889 | 43.81 | 11.711653 | 0.3031 | 0.7978446 | -0.3352482 | -0.7379 | -0.2324117 | 34.7643
10637 | 14.844444 | 1 | 37.1855 | 361 | 6.6383 | 6.626382 | 44.07 | 11.893929 | 0.3046 | 0.7987714 | -0.3362986 | -0.7375 | -0.2328778 | 34.6248
10638 | 14.845833 | 1 | 37.1869 | 357 | 6.629 | 6.626844 | 43.94 | 11.836744 | 0.3054 | 0.7996871 | -0.3373353 | -0.7372 | -0.2333456 | 34.6699
10639 | 14.847222 | 1 | 37.1883 | 364 | 6.6136 | 6.627311 | 43.74 | 11.821312 | 0.305 | 0.8005909 | -0.3368779 | -0.7364 | -0.2338139 | 34.6827
10640 | 14.848611 | 1 | 37.1897 | 366 | 6.6202 | 6.627809 | 43.83 | 11.758253 | 0.3054 | 0.8014828 | -0.3379124 | -0.7353 | -0.2342825 | 34.7323
10641 | 14.85 | 1 | 37.1911 | 375 | 6.6262 | 6.628312 | 43.91 | 11.848438 | 0.306 | 0.8023622 | -0.3389443 | -0.7343 | -0.2347526 | 34.6637
10642 | 14.851389 | 1 | 37.1925 | 360 | 6.6383 | 6.62885 | 44.07 | 11.939705 | 0.3074 | 0.8032385 | -0.3399721 | -0.7333 | -0.2352241 | 34.5942
10643 | 14.852778 | 1 | 37.1939 | 375 | 6.6251 | 6.629318 | 43.89 | 11.787245 | 0.308 | 0.8041016 | -0.3409882 | -0.7324 | -0.235697 | 34.7128
10644 | 14.854167 | 1 | 37.1953 | 357 | 6.6295 | 6.629807 | 43.95 | 11.765419 | 0.3089 | 0.8049523 | -0.3419901 | -0.7315 | -0.2361714 | 34.7306
10645 | 14.855556 | 1 | 37.1966 | 352 | 6.6273 | 6.6303 | 43.92 | 11.760816 | 0.3087 | 0.8057906 | -0.3429813 | -0.7307 | -0.2366471 | 34.7352
10646 | 14.856944 | 1 | 37.198 | 366 | 6.6486 | 6.630792 | 44.2 | 11.941092 | 0.3103 | 0.8066164 | -0.3439691 | -0.7299 | -0.2371238 | 34.597
10647 | 14.858333 | 1 | 37.1994 | 361 | 6.6475 | 6.631331 | 44.19 | 11.950913 | 0.312 | 0.8074309 | -0.3449526 | -0.7291 | -0.2376023 | 34.5904
10648 | 14.859722 | 1 | 37.2008 | 367 | 6.6475 | 6.631793 | 44.19 | 11.766276 | 0.3137 | 0.8082337 | -0.3459215 | -0.7284 | -0.2380821 | 34.7339
10649 | 14.861111 | 1 | 37.2022 | 373 | 6.6268 | 6.632292 | 43.91 | 11.872577 | 0.314 | 0.809024 | -0.3454794 | -0.7274 | -0.2385623 | 34.6529
10650 | 14.8625 | 1 | 37.2036 | 362 | 6.6497 | 6.632861 | 44.22 | 11.855248 | 0.3162 | 0.8098017 | -0.3464414 | -0.7259 | -0.2390428 | 34.6672
10651 | 14.863889 | 1 | 37.205 | 361 | 6.6333 | 6.633358 | 44 | 11.858865 | 0.3171 | 0.8105666 | -0.3474005 | -0.7245 | -0.2395247 | 34.6654
10652 | 14.865278 | 1 | 37.2064 | 371 | 6.6268 | 6.633845 | 43.91 | 11.807251 | 0.3163 | 0.811319 | -0.3483487 | -0.7232 | -0.2400079 | 34.7061
10653 | 14.866667 | 1 | 37.2078 | 356 | 6.6295 | 6.634296 | 43.95 | 11.816599 | 0.3158 | 0.8120589 | -0.349286 | -0.7219 | -0.2404924 | 34.6999
10654 | 14.868056 | 1 | 37.2091 | 364 | 6.6339 | 6.63482 | 44.01 | 11.912327 | 0.3169 | 0.8127854 | -0.3502201 | -0.7206 | -0.2409782 | 34.627
10655 | 14.869444 | 1 | 37.2105 | 356 | 6.6257 | 6.635353 | 43.9 | 11.790478 | 0.3166 | 0.8134996 | -0.3511526 | -0.7193 | -0.2414649 | 34.722
10656 | 14.870833 | 1 | 37.2119 | 359 | 6.6383 | 6.6358 | 44.07 | 11.922442 | 0.3174 | 0.8142007 | -0.3520721 | -0.7181 | -0.2419533 | 34.6211
10657 | 14.872222 | 1 | 37.2133 | 358 | 6.6306 | 6.636245 | 43.96 | 11.924394 | 0.3176 | 0.8148893 | -0.3529794 | -0.7169 | -0.242443 | 34.6206
10658 | 14.873611 | 1 | 37.2147 | 359 | 6.6383 | 6.636682 | 44.07 | 11.888075 | 0.3183 | 0.8155665 | -0.3538771 | -0.7157 | -0.2429339 | 34.6496
10659 | 14.875 | 1 | 37.2161 | 365 | 6.635 | 6.637193 | 44.02 | 11.867697 | 0.3185 | 0.8162298 | -0.3534702 | -0.7142 | -0.2434252 | 34.6663
10660 | 14.876389 | 1 | 37.2175 | 372 | 6.6481 | 6.63766 | 44.2 | 11.906925 | 0.32 | 0.8168803 | -0.3543627 | -0.7123 | -0.2439167 | 34.637
10661 | 14.877778 | 1 | 37.2189 | 373 | 6.6377 | 6.638196 | 44.06 | 11.879833 | 0.3199 | 0.8175175 | -0.355245 | -0.7104 | -0.2444096 | 34.6588
10662 | 14.879167 | 1 | 37.2203 | 365 | 6.6339 | 6.638672 | 44.01 | 11.82938 | 0.3196 | 0.8181427 | -0.3561149 | -0.7086 | -0.2449036 | 34.6988
10663 | 14.880556 | 1 | 37.2217 | 361 | 6.6311 | 6.63915 | 43.97 | 11.875521 | 0.3196 | 0.8187559 | -0.356974 | -0.7068 | -0.2453988 | 34.6641
10664 | 14.881944 | 1 | 37.223 | 365 | 6.635 | 6.639611 | 44.02 | 11.927364 | 0.3189 | 0.8193568 | -0.3578211 | -0.705 | -0.2458949 | 34.625
10665 | 14.883333 | 1 | 37.2244 | 351 | 6.635 | 6.640061 | 44.02 | 11.928057 | 0.3191 | 0.8199456 | -0.3586699 | -0.7032 | -0.2463925 | 34.6255
10666 | 14.884722 | 1 | 37.2258 | 363 | 6.6421 | 6.640516 | 44.12 | 11.904003 | 0.3193 | 0.8205224 | -0.3595101 | -0.7015 | -0.2468913 | 34.645
10667 | 14.886111 | 1 | 37.2272 | 355 | 6.6372 | 6.640995 | 44.05 | 11.881721 | 0.3193 | 0.8210858 | -0.3603506 | -0.6998 | -0.2473912 | 34.6632
10668 | 14.8875 | 1 | 37.2286 | 373 | 6.6322 | 6.641496 | 43.99 | 11.952931 | 0.3186 | 0.8216367 | -0.3611832 | -0.6981 | -0.2478923 | 34.6091
10669 | 14.889167 | 1 | 37.23 | 346 | 6.6404 | 6.641972 | 44.1 | 11.984638 | 0.3189 | 0.822175 | -0.3608222 | -0.6961 | -0.2484941 | 34.5859
10670 | 14.890556 | 1 | 37.2314 | 355 | 6.6377 | 6.642455 | 44.06 | 12.044113 | 0.3182 | 0.8227011 | -0.3616536 | -0.6937 | -0.2489959 | 34.5407
10671 | 14.891944 | 1 | 37.2328 | 354 | 6.6426 | 6.64298 | 44.12 | 11.951971 | 0.3192 | 0.8232146 | -0.3624738 | -0.6913 | -0.2494984 | 34.6131
10672 | 14.893333 | 1 | 37.2342 | 347 | 6.6426 | 6.643488 | 44.12 | 11.969145 | 0.3196 | 0.8237152 | -0.3632947 | -0.6889 | -0.2500025 | 34.6007
10673 | 14.894722 | 1 | 37.2355 | 361 | 6.641 | 6.643986 | 44.1 | 11.971449 | 0.3203 | 0.8242016 | -0.3641057 | -0.6866 | -0.2505077 | 34.6
10674 | 14.896111 | 1 | 37.2369 | 354 | 6.6317 | 6.644505 | 43.98 | 11.894332 | 0.3202 | 0.8246756 | -0.3649182 | -0.6844 | -0.251014 | 34.6606
10675 | 14.8975 | 1 | 37.2383 | 369 | 6.6519 | 6.644989 | 44.25 | 12.003308 | 0.3212 | 0.8251352 | -0.3657209 | -0.6821 | -0.2515214 | 34.5772
10676 | 14.898889 | 1 | 37.2397 | 350 | 6.6557 | 6.645486 | 44.3 | 11.863432 | 0.3224 | 0.8255816 | -0.3665122 | -0.6799 | -0.2520299 | 34.6863
10677 | 14.900278 | 1 | 37.2411 | 354 | 6.6448 | 6.645959 | 44.15 | 11.816272 | 0.323 | 0.8260154 | -0.3672926 | -0.6778 | -0.2525396 | 34.7237
10678 | 14.901667 | 1 | 37.2425 | 360 | 6.6426 | 6.646453 | 44.12 | 11.920631 | 0.3229 | 0.8264372 | -0.3680772 | -0.6757 | -0.2530503 | 34.6441
10679 | 14.903056 | 1 | 37.2439 | 351 | 6.641 | 6.646911 | 44.1 | 11.902679 | 0.323 | 0.8268468 | -0.3677309 | -0.6733 | -0.2535613 | 34.6589
10680 | 14.904444 | 1 | 37.2453 | 358 | 6.647 | 6.647428 | 44.18 | 11.912287 | 0.3241 | 0.8272435 | -0.3685113 | -0.6705 | -0.2540722 | 34.6525
10681 | 14.905833 | 1 | 37.2467 | 358 | 6.6421 | 6.647882 | 44.12 | 11.884283 | 0.3237 | 0.8276277 | -0.3692837 | -0.6677 | -0.2545846 | 34.6751
10682 | 14.907222 | 1 | 37.248 | 365 | 6.6415 | 6.64842 | 44.11 | 11.822492 | 0.3233 | 0.8279992 | -0.3700485 | -0.665 | -0.2550981 | 34.7238
10683 | 14.908611 | 1 | 37.2494 | 351 | 6.6344 | 6.648936 | 44.02 | 12.033224 | 0.3222 | 0.8283582 | -0.3708063 | -0.6623 | -0.2556126 | 34.5618
10684 | 14.91 | 1 | 37.2508 | 365 | 6.6514 | 6.649387 | 44.24 | 12.033199 | 0.3222 | 0.8287048 | -0.3715571 | -0.6597 | -0.2561282 | 34.5627
10685 | 14.911389 | 1 | 37.2522 | 356 | 6.6503 | 6.649897 | 44.23 | 11.94657 | 0.3228 | 0.829038 | -0.3722994 | -0.6571 | -0.2566448 | 34.6308
10686 | 14.912778 | 1 | 37.2536 | 365 | 6.6524 | 6.650379 | 44.26 | 12.007534 | 0.3235 | 0.8293585 | -0.3730325 | -0.6546 | -0.2571624 | 34.5846
10687 | 14.914167 | 1 | 37.255 | 347 | 6.6481 | 6.650839 | 44.2 | 11.963653 | 0.3238 | 0.8296667 | -0.3737562 | -0.652 | -0.2576811 | 34.6195
10688 | 14.915556 | 1 | 37.2564 | 360 | 6.6568 | 6.651342 | 44.31 | 11.966649 | 0.3249 | 0.8299749 | -0.3744688 | -0.6496 | -0.2582007 | 34.6182
10689 | 14.916944 | 1 | 37.2578 | 377 | 6.6497 | 6.651879 | 44.22 | 11.95837 | 0.3251 | 0.8302703 | -0.3741701 | -0.6469 | -0.2587203 | 34.6255
10690 | 14.918333 | 1 | 37.2592 | 374 | 6.6443 | 6.652365 | 44.15 | 12.069582 | 0.3257 | 0.8305535 | -0.3748794 | -0.6437 | -0.2592405 | 34.5403
10691 | 14.919722 | 1 | 37.2605 | 361 | 6.6552 | 6.652918 | 44.29 | 11.975577 | 0.326 | 0.8308243 | -0.3755803 | -0.6406 | -0.2597617 | 34.6142
10692 | 14.921111 | 1 | 37.2619 | 360 | 6.6568 | 6.653354 | 44.31 | 12.149656 | 0.3258 | 0.8310828 | -0.3762734 | -0.6376 | -0.2602839 | 34.4801
10693 | 14.9225 | 1 | 37.2633 | 354 | 6.6524 | 6.653839 | 44.26 | 12.162925 | 0.3263 | 0.8313283 | -0.3769576 | -0.6346 | -0.260807 | 34.4707
10694 | 14.923889 | 1 | 37.2647 | 354 | 6.6497 | 6.654337 | 44.22 | 12.103257 | 0.3266 | 0.8315619 | -0.3776324 | -0.6316 | -0.261331 | 34.518
10695 | 14.925278 | 1 | 37.2661 | 370 | 6.6454 | 6.654825 | 44.16 | 11.948253 | 0.3269 | 0.8317837 | -0.3782992 | -0.6287 | -0.261856 | 34.6392
10696 | 14.926667 | 1 | 37.2675 | 351 | 6.672 | 6.655349 | 44.52 | 12.022554 | 0.3286 | 0.8319924 | -0.3789564 | -0.6258 | -0.262382 | 34.5826
10697 | 14.928056 | 1 | 37.2689 | 352 | 6.6524 | 6.655925 | 44.26 | 11.960829 | 0.3287 | 0.8321884 | -0.379606 | -0.623 | -0.2629088 | 34.6314
10698 | 14.929444 | 1 | 37.2703 | 359 | 6.6524 | 6.656429 | 44.26 | 12.007868 | 0.3289 | 0.8323723 | -0.3802464 | -0.6202 | -0.2634361 | 34.5959
10699 | 14.930833 | 1 | 37.2717 | 364 | 6.6595 | 6.656933 | 44.35 | 11.965924 | 0.3294 | 0.8325441 | -0.3799883 | -0.6171 | -0.2639641 | 34.6294
10700 | 14.932222 | 1 | 37.273 | 369 | 6.6541 | 6.657439 | 44.28 | 11.990072 | 0.3294 | 0.8327046 | -0.380626 | -0.6137 | -0.2644923 | 34.6117
10701 | 14.933611 | 1 | 37.2744 | 349 | 6.6486 | 6.657908 | 44.2 | 11.992461 | 0.3293 | 0.8328536 | -0.3812564 | -0.6102 | -0.2650215 | 34.6108
10702 | 14.935 | 1 | 37.2758 | 362 | 6.6552 | 6.658422 | 44.29 | 12.085981 | 0.3292 | 0.8329899 | -0.3818802 | -0.6068 | -0.2655515 | 34.5392
10703 | 14.936389 | 1 | 37.2772 | 347 | 6.6546 | 6.658865 | 44.28 | 12.080399 | 0.3296 | 0.8331138 | -0.3824961 | -0.6035 | -0.2660823 | 34.5445
10704 | 14.937778 | 1 | 37.2786 | 360 | 6.6524 | 6.659317 | 44.26 | 11.988442 | 0.3289 | 0.8332265 | -0.3831064 | -0.6001 | -0.266614 | 34.6168
10705 | 14.939167 | 1 | 37.28 | 368 | 6.6595 | 6.659901 | 44.35 | 11.992118 | 0.3297 | 0.8333277 | -0.3837076 | -0.5969 | -0.2671466 | 34.6149
10706 | 14.940556 | 1 | 37.2814 | 361 | 6.6541 | 6.660423 | 44.28 | 12.244955 | 0.3304 | 0.8334173 | -0.3842976 | -0.5936 | -0.26768 | 34.4194
10707 | 14.941944 | 1 | 37.2828 | 368 | 6.6672 | 6.660949 | 44.45 | 12.067058 | 0.3316 | 0.8334952 | -0.3848779 | -0.5905 | -0.2682138 | 34.5587
10708 | 14.943333 | 1 | 37.2842 | 356 | 6.6584 | 6.661483 | 44.33 | 12.117014 | 0.3316 | 0.8335626 | -0.3854518 | -0.5873 | -0.2687488 | 34.5209
10709 | 14.944722 | 1 | 37.2855 | 361 | 6.6503 | 6.661977 | 44.23 | 11.991581 | 0.331 | 0.8336174 | -0.3852369 | -0.584 | -0.269284 | 34.6192
10710 | 14.946111 | 1 | 37.2869 | 355 | 6.6535 | 6.662511 | 44.27 | 12.035001 | 0.3305 | 0.8336609 | -0.3858112 | -0.5803 | -0.2698195 | 34.5865
10711 | 14.9475 | 1 | 37.2883 | 355 | 6.6666 | 6.662975 | 44.44 | 12.043045 | 0.3313 | 0.8336931 | -0.3863765 | -0.5766 | -0.2703558 | 34.5812
10712 | 14.949167 | 1 | 37.2897 | 357 | 6.6612 | 6.663422 | 44.37 | 12.130925 | 0.3316 | 0.8337122 | -0.3869338 | -0.5729 | -0.2710003 | 34.5143
10713 | 14.950556 | 1 | 37.2911 | 365 | 6.6617 | 6.663971 | 44.38 | 11.999012 | 0.3315 | 0.8337187 | -0.3874846 | -0.5692 | -0.2715382 | 34.6176
10714 | 14.951944 | 1 | 37.2925 | 350 | 6.6535 | 6.664437 | 44.27 | 11.92077 | 0.331 | 0.8337143 | -0.3880301 | -0.5656 | -0.2720764 | 34.6792
10715 | 14.953333 | 1 | 37.2939 | 348 | 6.6682 | 6.664934 | 44.47 | 12.137995 | 0.3317 | 0.8336961 | -0.3885675 | -0.5621 | -0.2726157 | 34.5117
10716 | 14.954722 | 1 | 37.2953 | 348 | 6.6486 | 6.665396 | 44.2 | 11.983946 | 0.3302 | 0.8336657 | -0.3891019 | -0.5586 | -0.2731558 | 34.6322
10717 | 14.956111 | 1 | 37.2967 | 365 | 6.6644 | 6.665897 | 44.41 | 12.024865 | 0.3305 | 0.8336235 | -0.3896286 | -0.5552 | -0.2736967 | 34.6014
10718 | 14.9575 | 1 | 37.2981 | 376 | 6.6606 | 6.666461 | 44.36 | 12.108097 | 0.33 | 0.833567 | -0.3901503 | -0.5518 | -0.2742382 | 34.5378
10719 | 14.958889 | 1 | 37.2994 | 352 | 6.6595 | 6.666984 | 44.35 | 12.073859 | 0.3302 | 0.833495 | -0.3899776 | -0.5483 | -0.27478 | 34.5654
10720 | 14.960278 | 1 | 37.3008 | 356 | 6.6606 | 6.667529 | 44.36 | 12.054622 | 0.3301 | 0.8334079 | -0.3904975 | -0.5443 | -0.275322 | 34.5813
10721 | 14.961667 | 1 | 37.3022 | 363 | 6.6623 | 6.668072 | 44.39 | 12.16348 | 0.3308 | 0.8333071 | -0.3910077 | -0.5405 | -0.2758648 | 34.4977
10722 | 14.963056 | 1 | 37.3036 | 369 | 6.6682 | 6.66859 | 44.47 | 12.195569 | 0.3317 | 0.833192 | -0.3915138 | -0.5366 | -0.2764083 | 34.4736
10723 | 14.964444 | 1 | 37.305 | 356 | 6.6606 | 6.669051 | 44.36 | 12.088018 | 0.3317 | 0.833062 | -0.3920127 | -0.5328 | -0.276952 | 34.5582
10724 | 14.965833 | 1 | 37.3064 | 363 | 6.6693 | 6.669554 | 44.48 | 12.034613 | 0.3322 | 0.8329181 | -0.3925045 | -0.5291 | -0.2774969 | 34.6007
10725 | 14.967222 | 1 | 37.3078 | 344 | 6.6731 | 6.670048 | 44.53 | 12.126278 | 0.333 | 0.8327592 | -0.3929887 | -0.5255 | -0.2780424 | 34.5304
10726 | 14.968611 | 1 | 37.3092 | 350 | 6.6612 | 6.670572 | 44.37 | 12.079774 | 0.3326 | 0.8325639 | -0.3934686 | -0.5219 | -0.2785886 | 34.5675
10727 | 14.97 | 1 | 37.3106 | 360 | 6.6829 | 6.67112 | 44.66 | 12.178583 | 0.3342 | 0.832355 | -0.3939391 | -0.5183 | -0.2791355 | 34.4917
10728 | 14.971389 | 1 | 37.3119 | 354 | 6.6584 | 6.671614 | 44.33 | 12.109556 | 0.3343 | 0.8321313 | -0.3944027 | -0.5148 | -0.279683 | 34.5464
10729 | 14.972778 | 1 | 37.3133 | 353 | 6.69 | 6.672159 | 44.76 | 12.132625 | 0.3362 | 0.8318936 | -0.3942547 | -0.5112 | -0.2802307 | 34.5294
10730 | 14.974167 | 1 | 37.3147 | 356 | 6.6769 | 6.672708 | 44.58 | 12.185971 | 0.3371 | 0.8316423 | -0.3947115 | -0.5072 | -0.2807786 | 34.4889
10731 | 14.975556 | 1 | 37.3161 | 354 | 6.672 | 6.673258 | 44.52 | 12.087441 | 0.3381 | 0.8313764 | -0.3951602 | -0.5032 | -0.2813272 | 34.5665
10732 | 14.976944 | 1 | 37.3175 | 364 | 6.6894 | 6.673805 | 44.75 | 12.043692 | 0.3391 | 0.8310965 | -0.3956021 | -0.4993 | -0.281876 | 34.6014
10733 | 14.978333 | 1 | 37.3189 | 370 | 6.6699 | 6.674291 | 44.49 | 12.068919 | 0.3394 | 0.8308028 | -0.3960382 | -0.4955 | -0.2824258 | 34.5828
10734 | 14.979722 | 1 | 37.3203 | 349 | 6.6851 | 6.674789 | 44.69 | 11.923298 | 0.3415 | 0.8305088 | -0.3964638 | -0.4917 | -0.2829762 | 34.6966
10735 | 14.981111 | 1 | 37.3217 | 356 | 6.6802 | 6.675337 | 44.62 | 12.125992 | 0.3424 | 0.830201 | -0.3968809 | -0.488 | -0.2835271 | 34.5404
10736 | 14.9825 | 1 | 37.3231 | 344 | 6.6786 | 6.675862 | 44.6 | 12.19718 | 0.3429 | 0.8298789 | -0.3972905 | -0.4843 | -0.2840787 | 34.4859
10737 | 14.983889 | 1 | 37.3244 | 358 | 6.6715 | 6.676383 | 44.51 | 12.163706 | 0.343 | 0.829544 | -0.3976961 | -0.4807 | -0.2846308 | 34.513
10738 | 14.985278 | 1 | 37.3258 | 353 | 6.6633 | 6.676929 | 44.4 | 12.027484 | 0.3421 | 0.8291949 | -0.3980966 | -0.4771 | -0.2851835 | 34.6198
10739 | 14.986667 | 1 | 37.3272 | 357 | 6.6737 | 6.677413 | 44.54 | 12.121976 | 0.3426 | 0.8288316 | -0.3979719 | -0.4734 | -0.2857364 | 34.5474
10740 | 14.988056 | 1 | 37.3286 | 361 | 6.6856 | 6.678005 | 44.7 | 12.13198 | 0.3429 | 0.8284315 | -0.3983694 | -0.4694 | -0.2862894 | 34.5406
10741 | 14.989444 | 1 | 37.33 | 363 | 6.6726 | 6.678555 | 44.52 | 12.070337 | 0.3427 | 0.8280187 | -0.3987609 | -0.4654 | -0.2868426 | 34.5894
10742 | 14.990833 | 1 | 37.3314 | 353 | 6.6661 | 6.678996 | 44.44 | 12.15327 | 0.3427 | 0.8275928 | -0.399148 | -0.4614 | -0.2873968 | 34.5259
10743 | 14.992222 | 1 | 37.3328 | 367 | 6.6737 | 6.679505 | 44.54 | 12.194252 | 0.342 | 0.8271531 | -0.3995322 | -0.4575 | -0.2879515 | 34.495
10744 | 14.993611 | 1 | 37.3342 | 337 | 6.6807 | 6.680086 | 44.63 | 12.174231 | 0.343 | 0.8267018 | -0.39991 | -0.4537 | -0.2885067 | 34.5115
10745 | 14.995 | 1 | 37.3356 | 368 | 6.6758 | 6.680588 | 44.57 | 12.190861 | 0.3421 | 0.8262369 | -0.4002848 | -0.4499 | -0.2890624 | 34.4996
10746 | 14.996389 | 1 | 37.3369 | 345 | 6.6753 | 6.681115 | 44.56 | 12.208356 | 0.3419 | 0.8257592 | -0.4006553 | -0.4461 | -0.2896187 | 34.4869
10747 | 14.997778 | 1 | 37.3383 | 358 | 6.6872 | 6.68168 | 44.72 | 12.113784 | 0.3432 | 0.8252679 | -0.4010172 | -0.4424 | -0.2901754 | 34.5615
10748 | 14.999167 | 1 | 37.3397 | 356 | 6.684 | 6.682138 | 44.68 | 12.09392 | 0.3433 | 0.8247631 | -0.4013737 | -0.4388 | -0.2907327 | 34.5779
10749 | 15.000556 | 1 | 37.3415 | 357 | 6.6835 | 6.682622 | 44.67 | 12.058147 | 0.3428 | 0.8242465 | -0.4012779 | -0.4351 | -0.2912901 | 34.6065
10750 | 15.0025 | 1 | 37.3429 | 361 | 6.6802 | 6.683124 | 44.62 | 12.173738 | 0.343 | 0.8237164 | -0.4016335 | -0.431 | -0.2920705 | 34.5182
10751 | 15.003889 | 1 | 37.3443 | 356 | 6.6753 | 6.683659 | 44.56 | 12.104119 | 0.3425 | 0.8231742 | -0.401984 | -0.4269 | -0.2926287 | 34.5733
10752 | 15.005278 | 1 | 37.3457 | 359 | 6.6851 | 6.684195 | 44.69 | 12.06285 | 0.343 | 0.8226197 | -0.402328 | -0.4229 | -0.2931873 | 34.6064
10753 | 15.006667 | 1 | 37.3471 | 356 | 6.6786 | 6.684717 | 44.6 | 12.148018 | 0.3426 | 0.8220538 | -0.4026672 | -0.419 | -0.2937463 | 34.5411
10754 | 15.008056 | 1 | 37.3484 | 362 | 6.6835 | 6.685234 | 44.67 | 12.12973 | 0.3429 | 0.8214761 | -0.4030003 | -0.4151 | -0.2943059 | 34.5564
10755 | 15.009444 | 1 | 37.3498 | 359 | 6.6932 | 6.685765 | 44.8 | 12.198561 | 0.3434 | 0.8208875 | -0.4033278 | -0.4113 | -0.2948655 | 34.5037
10756 | 15.010833 | 1 | 37.3512 | 371 | 6.6829 | 6.686283 | 44.66 | 12.088968 | 0.3432 | 0.8202885 | -0.4036515 | -0.4076 | -0.2954259 | 34.59
10757 | 15.012222 | 1 | 37.3526 | 370 | 6.6845 | 6.686742 | 44.68 | 12.23411 | 0.3433 | 0.8196797 | -0.4039697 | -0.4039 | -0.2959868 | 34.478
10758 | 15.013611 | 1 | 37.354 | 357 | 6.697 | 6.687255 | 44.85 | 12.084863 | 0.3438 | 0.8190602 | -0.4042819 | -0.4003 | -0.2965481 | 34.5951
10759 | 15.015 | 1 | 37.3554 | 350 | 6.6872 | 6.687765 | 44.72 | 12.203166 | 0.3446 | 0.8184304 | -0.404214 | -0.3967 | -0.2971096 | 34.504
10760 | 15.016389 | 1 | 37.3568 | 358 | 6.678 | 6.688293 | 44.6 | 12.083437 | 0.3439 | 0.8177902 | -0.4045248 | -0.3927 | -0.2976713 | 34.5981
10761 | 15.017778 | 1 | 37.3582 | 365 | 6.6894 | 6.688767 | 44.75 | 12.274999 | 0.3443 | 0.8171385 | -0.4048278 | -0.3888 | -0.2982334 | 34.4499
10762 | 15.019167 | 1 | 37.3596 | 343 | 6.6927 | 6.689292 | 44.79 | 12.252577 | 0.3445 | 0.8164747 | -0.4051236 | -0.385 | -0.2987959 | 34.4684
10763 | 15.020556 | 1 | 37.3609 | 365 | 6.6802 | 6.689798 | 44.62 | 12.184519 | 0.3437 | 0.8158008 | -0.405413 | -0.3812 | -0.2993588 | 34.5224
10764 | 15.021944 | 1 | 37.3623 | 359 | 6.6845 | 6.690319 | 44.68 | 12.219828 | 0.3439 | 0.815117 | -0.405699 | -0.3775 | -0.2999217 | 34.4959
10765 | 15.023333 | 1 | 37.3637 | 348 | 6.6986 | 6.690866 | 44.87 | 12.192095 | 0.3451 | 0.8144234 | -0.4059763 | -0.3739 | -0.3004854 | 34.5185
10766 | 15.024722 | 1 | 37.3651 | 351 | 6.6921 | 6.691401 | 44.78 | 12.102858 | 0.3448 | 0.8137186 | -0.4062473 | -0.3703 | -0.3010495 | 34.5889
10767 | 15.026111 | 1 | 37.3665 | 352 | 6.6818 | 6.691901 | 44.65 | 12.297856 | 0.3451 | 0.8130035 | -0.4065113 | -0.3668 | -0.301614 | 34.4379
10768 | 15.0275 | 1 | 37.3679 | 356 | 6.6997 | 6.692386 | 44.89 | 12.11183 | 0.3461 | 0.8122779 | -0.4067683 | -0.3633 | -0.3021788 | 34.5838
10769 | 15.028889 | 1 | 37.3693 | 353 | 6.6851 | 6.692905 | 44.69 | 12.245003 | 0.3463 | 0.8115434 | -0.4067367 | -0.3599 | -0.3027438 | 34.4811
10770 | 15.030278 | 1 | 37.3707 | 356 | 6.7024 | 6.693442 | 44.92 | 12.211048 | 0.3469 | 0.8107998 | -0.4069909 | -0.356 | -0.3033089 | 34.5085
10771 | 15.031667 | 1 | 37.3721 | 364 | 6.6851 | 6.693969 | 44.69 | 12.298696 | 0.3465 | 0.8100471 | -0.4072396 | -0.3523 | -0.3038744 | 34.4411
10772 | 15.033056 | 1 | 37.3734 | 345 | 6.6916 | 6.694473 | 44.78 | 12.298568 | 0.3471 | 0.8092854 | -0.4074797 | -0.3486 | -0.3044402 | 34.4422
10773 | 15.034444 | 1 | 37.3748 | 353 | 6.697 | 6.69493 | 44.85 | 12.299933 | 0.3482 | 0.8085147 | -0.4077119 | -0.345 | -0.305006 | 34.4421
10774 | 15.035833 | 1 | 37.3762 | 359 | 6.6992 | 6.695441 | 44.88 | 12.23074 | 0.3485 | 0.8077361 | -0.4079367 | -0.3414 | -0.3055724 | 34.4971
10775 | 15.037222 | 1 | 37.3776 | 359 | 6.6883 | 6.69593 | 44.73 | 12.244957 | 0.3481 | 0.806948 | -0.408156 | -0.3379 | -0.3061392 | 34.4869
10776 | 15.038611 | 1 | 37.379 | 362 | 6.7035 | 6.696462 | 44.94 | 12.240263 | 0.3487 | 0.8061518 | -0.4083684 | -0.3344 | -0.3067063 | 34.4916
10777 | 15.04 | 1 | 37.3804 | 358 | 6.7105 | 6.697041 | 45.03 | 12.310207 | 0.3498 | 0.8053473 | -0.4085721 | -0.331 | -0.3072737 | 34.4379
10778 | 15.041389 | 1 | 37.3818 | 360 | 6.697 | 6.697571 | 44.85 | 12.281206 | 0.3497 | 0.8045337 | -0.4087697 | -0.3277 | -0.3078413 | 34.4616
10779 | 15.042778 | 1 | 37.3832 | 351 | 6.7062 | 6.698081 | 44.97 | 12.230262 | 0.3509 | 0.8037111 | -0.4087713 | -0.3243 | -0.3084091 | 34.5023
10780 | 15.044167 | 1 | 37.3846 | 357 | 6.704 | 6.698575 | 44.94 | 12.230818 | 0.3517 | 0.8028892 | -0.408964 | -0.3206 | -0.308977 | 34.5028
10781 | 15.045556 | 1.0016 | 37.386 | 360 | 6.6867 | 6.699114 | 44.71 | 12.266857 | 0.3509 | 0.8020582 | -0.4091517 | -0.317 | -0.3095452 | 34.4757
10782 | 15.047222 | 1.0016 | 37.3873 | 362 | 6.7067 | 6.699657 | 44.98 | 12.242854 | 0.3517 | 0.8012182 | -0.4093302 | -0.3134 | -0.310227 | 34.4957
10783 | 15.048611 | 1.0142 | 37.3888 | 360 | 6.7084 | 6.70016 | 45 | 12.243409 | 0.3525 | 0.8003699 | -0.409502 | -0.3098 | -0.3107957 | 34.4962
10784 | 15.05 | 1.0142 | 37.3902 | 349 | 6.6992 | 6.700721 | 44.88 | 12.281137 | 0.3527 | 0.7995133 | -0.4096684 | -0.3063 | -0.3113646 | 34.4677
10785 | 15.051389 | 1.0267 | 37.3916 | 344 | 6.6867 | 6.701152 | 44.71 | 12.287379 | 0.351 | 0.7986494 | -0.4098326 | -0.3028 | -0.3119337 | 34.4638
10786 | 15.052778 | 1.0267 | 37.393 | 361 | 6.6992 | 6.701671 | 44.88 | 12.273833 | 0.3509 | 0.7977778 | -0.4099924 | -0.2994 | -0.3125031 | 34.4753
10787 | 15.054167 | 1.0387 | 37.3945 | 353 | 6.6954 | 6.702176 | 44.83 | 12.213427 | 0.3506 | 0.7968976 | -0.4101487 | -0.296 | -0.3130727 | 34.5234
10788 | 15.055556 | 1.0387 | 37.3959 | 345 | 6.7062 | 6.702669 | 44.97 | 12.33179 | 0.3511 | 0.7960102 | -0.410299 | -0.2927 | -0.3136425 | 34.4319
10789 | 15.056944 | 1.0509 | 37.3974 | 362 | 6.7105 | 6.703199 | 45.03 | 12.282683 | 0.3503 | 0.7951152 | -0.4103363 | -0.2894 | -0.314212 | 34.4712
10790 | 15.058333 | 1.0509 | 37.3988 | 344 | 6.7062 | 6.703773 | 44.97 | 12.18924 | 0.3508 | 0.7942125 | -0.4104861 | -0.2858 | -0.3147821 | 34.5451
10791 | 15.059722 | 1.0639 | 37.4003 | 356 | 6.7235 | 6.704308 | 45.21 | 12.289126 | 0.3525 | 0.7933037 | -0.4106107 | -0.2822 | -0.3153523 | 34.4681
10792 | 15.061111 | 1.0639 | 37.4018 | 354 | 6.7024 | 6.704853 | 44.92 | 12.256625 | 0.3529 | 0.7923881 | -0.4107142 | -0.2787 | -0.3159227 | 34.4944
10793 | 15.0625 | 1.0768 | 37.4033 | 361 | 6.704 | 6.705342 | 44.94 | 12.323285 | 0.3528 | 0.7914662 | -0.4108134 | -0.2752 | -0.3164933 | 34.4433
10794 | 15.063889 | 1.0768 | 37.4048 | 360 | 6.7132 | 6.705835 | 45.07 | 12.333901 | 0.3539 | 0.7905387 | -0.4109052 | -0.2717 | -0.3170639 | 34.4359
10795 | 15.065278 | 1.0896 | 37.4063 | 358 | 6.704 | 6.706389 | 44.94 | 12.273536 | 0.3535 | 0.7896054 | -0.4109776 | -0.2683 | -0.3176347 | 34.484
10796 | 15.066667 | 1.0896 | 37.4078 | 348 | 6.7003 | 6.706925 | 44.89 | 12.37975 | 0.3534 | 0.7886662 | -0.4110468 | -0.2649 | -0.3182056 | 34.4019
10797 | 15.068056 | 1.1021 | 37.4093 | 344 | 6.7084 | 6.70742 | 45 | 12.383923 | 0.3531 | 0.7877223 | -0.4111122 | -0.2615 | -0.3187766 | 34.3995
10798 | 15.069444 | 1.1021 | 37.4109 | 370 | 6.71 | 6.707885 | 45.02 | 12.294461 | 0.3536 | 0.7867744 | -0.411172 | -0.2582 | -0.3193473 | 34.4704
10799 | 15.070833 | 1.1142 | 37.4124 | 353 | 6.7078 | 6.708372 | 44.99 | 12.239972 | 0.3539 | 0.7858217 | -0.411279 | -0.2549 | -0.3199185 | 34.5139
10800 | 15.072222 | 1.1142 | 37.414 | 335 | 6.7062 | 6.708993 | 44.97 | 12.308324 | 0.3531 | 0.784864 | -0.4113387 | -0.2513 | -0.3204898 | 34.4614
10801 | 15.073611 | 1.1275 | 37.4155 | 353 | 6.7073 | 6.709482 | 44.99 | 12.377091 | 0.353 | 0.7839017 | -0.4113956 | -0.2478 | -0.3210612 | 34.4085
10802 | 15.075 | 1.1275 | 37.4171 | 365 | 6.7192 | 6.709977 | 45.15 | 12.307373 | 0.3541 | 0.7829352 | -0.4114315 | -0.2443 | -0.3216326 | 34.4639
10803 | 15.076389 | 1.1406 | 37.4187 | 352 | 6.7181 | 6.710259 | 45.13 | 12.340803 | 0.3552 | 0.7819655 | -0.4114613 | -0.2409 | -0.3222041 | 34.4387
10804 | 15.077778 | 1.1406 | 37.4203 | 363 | 6.7165 | 6.710842 | 45.11 | 12.192265 | 0.3557 | 0.7809912 | -0.4114704 | -0.2374 | -0.3227757 | 34.5556
10805 | 15.079167 | 1.1537 | 37.4219 | 355 | 6.6981 | 6.711346 | 44.86 | 12.361138 | 0.3555 | 0.7800135 | -0.4114605 | -0.234 | -0.3233472 | 34.4245
10806 | 15.080556 | 1.1537 | 37.4235 | 347 | 6.7084 | 6.711864 | 45 | 12.320115 | 0.3559 | 0.7790329 | -0.4114337 | -0.2306 | -0.3239187 | 34.4575
10807 | 15.081944 | 1.1669 | 37.4251 | 348 | 6.7229 | 6.712385 | 45.2 | 12.333029 | 0.3569 | 0.7780502 | -0.4114028 | -0.2273 | -0.3244897 | 34.4483
10808 | 15.083333 | 1.1669 | 37.4267 | 338 | 6.717 | 6.712877 | 45.12 | 12.422593 | 0.358 | 0.7770644 | -0.4113668 | -0.2239 | -0.3250612 | 34.3791
10809 | 15.084722 | 1.1791 | 37.4283 | 357 | 6.7073 | 6.713353 | 44.99 | 12.365979 | 0.3576 | 0.7760761 | -0.4115459 | -0.2206 | -0.3256327 | 34.4243
10810 | 15.086111 | 1.1791 | 37.43 | 352 | 6.7143 | 6.713894 | 45.08 | 12.332774 | 0.3581 | 0.7750846 | -0.4115088 | -0.2171 | -0.3262043 | 34.4511
10811 | 15.0875 | 1.193 | 37.4316 | 347 | 6.724 | 6.714402 | 45.21 | 12.331087 | 0.3597 | 0.7740908 | -0.4114499 | -0.2135 | -0.3267758 | 34.4533
10812 | 15.088889 | 1.193 | 37.4333 | 356 | 6.7116 | 6.714935 | 45.05 | 12.347105 | 0.3601 | 0.773095 | -0.4113703 | -0.21 | -0.3273473 | 34.4417
10813 | 15.090278 | 1.207 | 37.435 | 367 | 6.7224 | 6.715461 | 45.19 | 12.342977 | 0.3608 | 0.7720964 | -0.4112877 | -0.2065 | -0.3279186 | 34.4457
10814 | 15.091667 | 1.207 | 37.4366 | 346 | 6.71 | 6.715977 | 45.02 | 12.390472 | 0.361 | 0.7710959 | -0.4112017 | -0.203 | -0.3284898 | 34.4095
10815 | 15.093056 | 1.221 | 37.4383 | 357 | 6.7246 | 6.716492 | 45.22 | 12.379965 | 0.3618 | 0.7700944 | -0.4111115 | -0.1995 | -0.3290609 | 34.4185
10816 | 15.094444 | 1.221 | 37.44 | 358 | 6.7149 | 6.716977 | 45.09 | 12.243798 | 0.3621 | 0.7690917 | -0.4110181 | -0.196 | -0.3296315 | 34.5258
10817 | 15.095833 | 1.2349 | 37.4417 | 351 | 6.7202 | 6.717497 | 45.16 | 12.393813 | 0.3615 | 0.7680883 | -0.4109236 | -0.1925 | -0.3302023 | 34.4094
10818 | 15.097222 | 1.2349 | 37.4435 | 341 | 6.7208 | 6.717993 | 45.17 | 12.264957 | 0.3621 | 0.7670841 | -0.4108256 | -0.189 | -0.330773 | 34.511
10819 | 15.098611 | 1.2477 | 37.4452 | 349 | 6.7262 | 6.718515 | 45.24 | 12.34553 | 0.3627 | 0.7660795 | -0.411042 | -0.1857 | -0.3313438 | 34.4488
10820 | 15.1 | 1.2477 | 37.4469 | 345 | 6.7273 | 6.71909 | 45.26 | 12.38599 | 0.3637 | 0.7650739 | -0.4109402 | -0.182 | -0.3319147 | 34.418
10821 | 15.101389 | 1.2623 | 37.4487 | 364 | 6.7235 | 6.719587 | 45.21 | 12.36654 | 0.3637 | 0.764068 | -0.4108199 | -0.1784 | -0.3324854 | 34.4341
10822 | 15.102778 | 1.2623 | 37.4504 | 358 | 6.7321 | 6.720089 | 45.32 | 12.410054 | 0.3644 | 0.7630614 | -0.4106804 | -0.1748 | -0.3330559 | 34.4008
10823 | 15.104167 | 1.2771 | 37.4522 | 348 | 6.7181 | 6.720645 | 45.13 | 12.376164 | 0.3644 | 0.7620539 | -0.4105244 | -0.1711 | -0.3336262 | 34.4282
10824 | 15.105556 | 1.2771 | 37.454 | 357 | 6.7224 | 6.721166 | 45.19 | 12.36792 | 0.3647 | 0.7610467 | -0.4103662 | -0.1675 | -0.3341964 | 34.4354
10825 | 15.106944 | 1.2921 | 37.4558 | 356 | 6.7208 | 6.721648 | 45.17 | 12.360728 | 0.3645 | 0.7600401 | -0.4101912 | -0.1639 | -0.3347658 | 34.4419
10826 | 15.108611 | 1.2996 | 37.4576 | 350 | 6.7213 | 6.722187 | 45.18 | 12.328986 | 0.3637 | 0.7590314 | -0.410017 | -0.1602 | -0.3354495 | 34.4678
10827 | 15.11 | 1.2996 | 37.4594 | 363 | 6.7181 | 6.722633 | 45.13 | 12.420991 | 0.3635 | 0.7580236 | -0.4098253 | -0.1565 | -0.3360188 | 34.3966
10828 | 15.111389 | 1.3149 | 37.4612 | 358 | 6.7359 | 6.723131 | 45.37 | 12.348868 | 0.3647 | 0.7570166 | -0.4096308 | -0.1529 | -0.336588 | 34.4539
10829 | 15.112778 | 1.3149 | 37.463 | 351 | 6.7181 | 6.72369 | 45.13 | 12.379646 | 0.3648 | 0.7559884 | -0.4099282 | -0.1493 | -0.3371571 | 34.4306
10830 | 15.114167 | 1.3287 | 37.4649 | 353 | 6.7149 | 6.724196 | 45.09 | 12.404799 | 0.3639 | 0.7549618 | -0.4097345 | -0.1455 | -0.3377264 | 34.4117
10831 | 15.115556 | 1.3287 | 37.4667 | 343 | 6.7294 | 6.724739 | 45.29 | 12.410682 | 0.3647 | 0.7539367 | -0.4095365 | -0.1418 | -0.3382954 | 34.4079
10832 | 15.116944 | 1.3444 | 37.4686 | 347 | 6.7294 | 6.72517 | 45.29 | 12.491095 | 0.3651 | 0.7529136 | -0.4093363 | -0.138 | -0.3388637 | 34.3456
10833 | 15.118333 | 1.3444 | 37.4705 | 352 | 6.73 | 6.725674 | 45.29 | 12.36576 | 0.3656 | 0.7518927 | -0.4091176 | -0.1342 | -0.3394321 | 34.4446
10834 | 15.119722 | 1.3605 | 37.4724 | 346 | 6.7213 | 6.72618 | 45.18 | 12.376049 | 0.3656 | 0.750872 | -0.4088816 | -0.1304 | -0.3400002 | 34.4373
10835 | 15.121111 | 1.3605 | 37.4742 | 362 | 6.7219 | 6.726733 | 45.18 | 12.40763 | 0.3652 | 0.7498534 | -0.4086454 | -0.1265 | -0.340568 | 34.4134
10836 | 15.1225 | 1.3767 | 37.4762 | 357 | 6.7305 | 6.727251 | 45.3 | 12.47507 | 0.3658 | 0.7488369 | -0.4083906 | -0.1227 | -0.3411354 | 34.3612
10837 | 15.123889 | 1.3767 | 37.4781 | 342 | 6.7418 | 6.727707 | 45.45 | 12.266224 | 0.367 | 0.747823 | -0.4081173 | -0.1188 | -0.3417025 | 34.5255
10838 | 15.125278 | 1.3933 | 37.48 | 354 | 6.7327 | 6.728242 | 45.33 | 12.351158 | 0.367 | 0.746812 | -0.4078292 | -0.115 | -0.3422691 | 34.4599
10839 | 15.126667 | 1.3933 | 37.4819 | 362 | 6.7343 | 6.728751 | 45.35 | 12.382063 | 0.3676 | 0.7458044 | -0.4082046 | -0.1112 | -0.3428359 | 34.4365
10840 | 15.128056 | 1.4077 | 37.4839 | 353 | 6.738 | 6.729232 | 45.4 | 12.417359 | 0.3678 | 0.7448005 | -0.4079145 | -0.1073 | -0.3434027 | 34.4095
10841 | 15.129444 | 1.4077 | 37.4859 | 354 | 6.7402 | 6.729749 | 45.43 | 12.436675 | 0.3694 | 0.7438002 | -0.4076045 | -0.1034 | -0.3439686 | 34.3951
10842 | 15.130833 | 1.4249 | 37.4878 | 353 | 6.7294 | 6.730324 | 45.29 | 12.363513 | 0.3692 | 0.7428036 | -0.4072796 | -0.0994 | -0.3445346 | 34.4532
10843 | 15.132222 | 1.4249 | 37.4898 | 345 | 6.7343 | 6.730848 | 45.35 | 12.396445 | 0.3697 | 0.7418116 | -0.4069384 | -0.0954 | -0.3451001 | 34.4282
10844 | 15.133611 | 1.4425 | 37.4918 | 348 | 6.7337 | 6.7313 | 45.34 | 12.404417 | 0.3707 | 0.7408244 | -0.4065806 | -0.0914 | -0.345665 | 34.4227
10845 | 15.135 | 1.4425 | 37.4938 | 349 | 6.7186 | 6.731788 | 45.14 | 12.37565 | 0.3693 | 0.7398217 | -0.4062109 | -0.0873 | -0.3462295 | 34.4459
10846 | 15.136389 | 1.4605 | 37.4958 | 346 | 6.752 | 6.732284 | 45.59 | 12.399403 | 0.3717 | 0.7388231 | -0.4058379 | -0.0832 | -0.3467935 | 34.4281
10847 | 15.137778 | 1.4605 | 37.4979 | 363 | 6.7364 | 6.732851 | 45.38 | 12.503556 | 0.3721 | 0.7378299 | -0.4054661 | -0.0791 | -0.3473569 | 34.347
10848 | 15.139167 | 1.4788 | 37.4999 | 360 | 6.7332 | 6.733338 | 45.34 | 12.440773 | 0.3722 | 0.7368417 | -0.405082 | -0.0749 | -0.3479199 | 34.397
10849 | 15.140556 | 1.4788 | 37.502 | 356 | 6.7337 | 6.73387 | 45.34 | 12.438331 | 0.3725 | 0.7358591 | -0.4055298 | -0.071 | -0.3484828 | 34.3996
10850 | 15.141944 | 1.4942 | 37.5041 | 347 | 6.731 | 6.734426 | 45.31 | 12.391814 | 0.3728 | 0.7348827 | -0.4051442 | -0.0668 | -0.3490454 | 34.4368
10851 | 15.143333 | 1.4942 | 37.5061 | 362 | 6.7327 | 6.734976 | 45.33 | 12.46378 | 0.3732 | 0.7339123 | -0.4047431 | -0.0626 | -0.3496079 | 34.3811
10852 | 15.144722 | 1.5129 | 37.5082 | 342 | 6.738 | 6.735508 | 45.4 | 12.391521 | 0.3741 | 0.7329258 | -0.4043261 | -0.0584 | -0.3501698 | 34.4385
10853 | 15.146111 | 1.5129 | 37.5103 | 373 | 6.7402 | 6.73605 | 45.43 | 12.406958 | 0.3742 | 0.7319459 | -0.4039099 | -0.0542 | -0.3507311 | 34.4271
10854 | 15.1475 | 1.532 | 37.5125 | 347 | 6.7262 | 6.736542 | 45.24 | 12.480311 | 0.3733 | 0.730974 | -0.4034822 | -0.0499 | -0.3512919 | 34.3702
10855 | 15.148889 | 1.532 | 37.5146 | 346 | 6.7499 | 6.737109 | 45.56 | 12.487406 | 0.3745 | 0.7300091 | -0.4030377 | -0.0455 | -0.351852 | 34.3653
10856 | 15.150278 | 1.5516 | 37.5168 | 348 | 6.7397 | 6.737586 | 45.42 | 12.445119 | 0.3749 | 0.7290521 | -0.4025797 | -0.0411 | -0.3524115 | 34.3991
10857 | 15.151667 | 1.5516 | 37.5189 | 348 | 6.7332 | 6.738124 | 45.34 | 12.387796 | 0.3745 | 0.728104 | -0.4021077 | -0.0367 | -0.3529703 | 34.4448
10858 | 15.153056 | 1.5717 | 37.5211 | 357 | 6.7423 | 6.738636 | 45.46 | 12.413158 | 0.3753 | 0.7271655 | -0.4016199 | -0.0322 | -0.3535285 | 34.4255
10859 | 15.154444 | 1.5717 | 37.5233 | 356 | 6.7407 | 6.739141 | 45.44 | 12.46382 | 0.376 | 0.7262357 | -0.4021552 | -0.028 | -0.3540864 | 34.3865
10860 | 15.155833 | 1.5883 | 37.5255 | 346 | 6.731 | 6.739617 | 45.31 | 12.449923 | 0.3752 | 0.7253149 | -0.4016673 | -0.0236 | -0.3546446 | 34.398
10861 | 15.157222 | 1.5883 | 37.5277 | 355 | 6.7445 | 6.740121 | 45.49 | 12.455515 | 0.3758 | 0.7244026 | -0.4011656 | -0.0191 | -0.3552022 | 34.3943
10862 | 15.158611 | 1.6088 | 37.5299 | 344 | 6.7353 | 6.740607 | 45.36 | 12.476713 | 0.3756 | 0.7235004 | -0.4006514 | -0.0146 | -0.355759 | 34.3783
10863 | 15.16 | 1.6088 | 37.5322 | 352 | 6.7434 | 6.741165 | 45.47 | 12.370677 | 0.3755 | 0.7226088 | -0.4001246 | -0.01 | -0.3563152 | 34.4621
10864 | 15.161389 | 1.6298 | 37.5344 | 352 | 6.7445 | 6.741701 | 45.49 | 12.46149 | 0.3761 | 0.7217269 | -0.3995835 | -0.0054 | -0.3568706 | 34.3915
10865 | 15.162778 | 1.6298 | 37.5367 | 351 | 6.738 | 6.742173 | 45.4 | 12.508024 | 0.3754 | 0.7208547 | -0.3990317 | -0.0008 | -0.3574252 | 34.3556
10866 | 15.164167 | 1.6513 | 37.539 | 353 | 6.7456 | 6.742701 | 45.5 | 12.461267 | 0.3752 | 0.7199929 | -0.3984675 | 0.004 | -0.3579791 | 34.3929
10867 | 15.165556 | 1.6513 | 37.5413 | 355 | 6.7461 | 6.743204 | 45.51 | 12.489657 | 0.3761 | 0.7191415 | -0.3978889 | 0.0087 | -0.3585321 | 34.3712
10868 | 15.166944 | 1.6735 | 37.5436 | 345 | 6.7466 | 6.743711 | 45.52 | 12.586761 | 0.3762 | 0.7183022 | -0.3972978 | 0.0135 | -0.359084 | 34.2955
10869 | 15.168333 | 1.6735 | 37.5459 | 352 | 6.7418 | 6.744214 | 45.45 | 12.525948 | 0.377 | 0.7174752 | -0.39793 | 0.0181 | -0.3596363 | 34.3439
10870 | 15.169722 | 1.6913 | 37.5483 | 354 | 6.7493 | 6.744726 | 45.55 | 12.313138 | 0.378 | 0.7166609 | -0.3973353 | 0.0228 | -0.3601886 | 34.5114
10871 | 15.171389 | 1.6913 | 37.5506 | 352 | 6.7353 | 6.74524 | 45.36 | 12.465399 | 0.3773 | 0.7158594 | -0.3967287 | 0.0275 | -0.3608505 | 34.393
10872 | 15.172778 | 1.7134 | 37.553 | 367 | 6.752 | 6.745723 | 45.59 | 12.455743 | 0.3779 | 0.7150477 | -0.3961093 | 0.0323 | -0.3614011 | 34.4012
10873 | 15.174167 | 1.7134 | 37.5554 | 351 | 6.7429 | 6.746259 | 45.47 | 12.468335 | 0.3779 | 0.7142481 | -0.3954794 | 0.0372 | -0.3619508 | 34.3919
10874 | 15.175556 | 1.7362 | 37.5578 | 362 | 6.7483 | 6.746754 | 45.54 | 12.421562 | 0.3777 | 0.7134622 | -0.3948378 | 0.0421 | -0.3624997 | 34.4291
10875 | 15.176944 | 1.7362 | 37.5602 | 360 | 6.7595 | 6.747239 | 45.69 | 12.48155 | 0.3789 | 0.7126898 | -0.3941826 | 0.047 | -0.3630473 | 34.3826
10876 | 15.178333 | 1.7596 | 37.5627 | 359 | 6.7563 | 6.747744 | 45.65 | 12.49681 | 0.3799 | 0.7119076 | -0.3935137 | 0.0521 | -0.3635944 | 34.3712
10877 | 15.179722 | 1.7596 | 37.5651 | 342 | 6.7526 | 6.748225 | 45.6 | 12.496141 | 0.38 | 0.7111388 | -0.392834 | 0.0571 | -0.3641405 | 34.3723
10878 | 15.181111 | 1.7835 | 37.5676 | 353 | 6.7456 | 6.748766 | 45.5 | 12.492598 | 0.38 | 0.7103618 | -0.3921432 | 0.0622 | -0.3646856 | 34.3756
10879 | 15.1825 | 1.7835 | 37.5701 | 347 | 6.7606 | 6.749326 | 45.71 | 12.462894 | 0.3814 | 0.7095984 | -0.3928579 | 0.067 | -0.3652308 | 34.3995
10880 | 15.183889 | 1.8023 | 37.5726 | 365 | 6.7686 | 6.749808 | 45.81 | 12.506814 | 0.3833 | 0.7088486 | -0.3921609 | 0.0719 | -0.365776 | 34.3655
10881 | 15.185278 | 1.8023 | 37.5751 | 343 | 6.7574 | 6.750343 | 45.66 | 12.545906 | 0.3837 | 0.7080907 | -0.3914525 | 0.0769 | -0.3663202 | 34.3353
10882 | 15.186667 | 1.8261 | 37.5776 | 355 | 6.7429 | 6.750825 | 45.47 | 12.447469 | 0.3831 | 0.7073467 | -0.3907373 | 0.082 | -0.3668635 | 34.4132
10883 | 15.188056 | 1.8261 | 37.5801 | 340 | 6.7585 | 6.751316 | 45.68 | 12.515725 | 0.3836 | 0.7066179 | -0.3900115 | 0.0871 | -0.3674057 | 34.3601
10884 | 15.189444 | 1.8505 | 37.5827 | 360 | 6.7601 | 6.751829 | 45.7 | 12.492861 | 0.3849 | 0.7059039 | -0.3892741 | 0.0922 | -0.3679465 | 34.3786
10885 | 15.190833 | 1.8505 | 37.5853 | 355 | 6.7579 | 6.752328 | 45.67 | 12.488599 | 0.3855 | 0.7052043 | -0.3885238 | 0.0974 | -0.3684867 | 34.3824
10886 | 15.192222 | 1.8754 | 37.5879 | 348 | 6.7622 | 6.752831 | 45.73 | 12.533799 | 0.3866 | 0.7045195 | -0.3877632 | 0.1027 | -0.3690258 | 34.3474
10887 | 15.193611 | 1.8754 | 37.5905 | 357 | 6.7536 | 6.753291 | 45.61 | 12.503133 | 0.3863 | 0.70385 | -0.386995 | 0.108 | -0.3695639 | 34.372
10888 | 15.195 | 1.9009 | 37.5931 | 356 | 6.752 | 6.753805 | 45.59 | 12.503524 | 0.3866 | 0.7031964 | -0.3862161 | 0.1134 | -0.3701009 | 34.3722
10889 | 15.196389 | 1.9009 | 37.5958 | 358 | 6.7413 | 6.754287 | 45.44 | 12.485835 | 0.386 | 0.7025358 | -0.3869972 | 0.1184 | -0.3706379 | 34.3865
10890 | 15.197778 | 1.9205 | 37.5984 | 364 | 6.7579 | 6.754782 | 45.67 | 12.62892 | 0.3869 | 0.701892 | -0.3862178 | 0.1235 | -0.3711749 | 34.2744
10891 | 15.199167 | 1.9205 | 37.6011 | 362 | 6.7504 | 6.755291 | 45.57 | 12.544917 | 0.3857 | 0.7012651 | -0.3854316 | 0.1287 | -0.3717108 | 34.341
10892 | 15.200556 | 1.9455 | 37.6038 | 346 | 6.7536 | 6.755783 | 45.61 | 12.592911 | 0.3857 | 0.7006321 | -0.3846414 | 0.1339 | -0.3722456 | 34.3037
10893 | 15.201944 | 1.9455 | 37.6065 | 355 | 6.752 | 6.756263 | 45.59 | 12.535663 | 0.3855 | 0.6999934 | -0.3838421 | 0.1392 | -0.3727789 | 34.3492
10894 | 15.203333 | 1.971 | 37.6093 | 346 | 6.7504 | 6.756779 | 45.57 | 12.54135 | 0.3849 | 0.6993495 | -0.3830355 | 0.1445 | -0.3733115 | 34.3452
10895 | 15.204722 | 1.971 | 37.612 | 354 | 6.7509 | 6.757309 | 45.58 | 12.522564 | 0.3851 | 0.6987227 | -0.3822202 | 0.1499 | -0.373843 | 34.3604
10896 | 15.206111 | 1.997 | 37.6148 | 355 | 6.7499 | 6.75779 | 45.56 | 12.512556 | 0.3847 | 0.6981126 | -0.3813973 | 0.1553 | -0.3743733 | 34.3687
10897 | 15.2075 | 1.997 | 37.6175 | 350 | 6.7488 | 6.758285 | 45.55 | 12.571763 | 0.3841 | 0.6974981 | -0.3805677 | 0.1608 | -0.3749025 | 34.3226
10898 | 15.208889 | 2.0235 | 37.6203 | 353 | 6.7585 | 6.758774 | 45.68 | 12.59258 | 0.3847 | 0.696901 | -0.3797315 | 0.1663 | -0.3754306 | 34.3066
10899 | 15.210278 | 2.0235 | 37.6232 | 363 | 6.7558 | 6.759372 | 45.64 | 12.579988 | 0.3849 | 0.6963208 | -0.3805754 | 0.1714 | -0.3759586 | 34.3169
10900 | 15.211667 | 2.0436 | 37.626 | 342 | 6.759 | 6.75992 | 45.68 | 12.53878 | 0.3854 | 0.6957587 | -0.379738 | 0.1766 | -0.3764866 | 34.3498
10901 | 15.213056 | 2.0436 | 37.6288 | 356 | 6.7552 | 6.760442 | 45.63 | 12.54108 | 0.3853 | 0.6952142 | -0.3788937 | 0.1819 | -0.3770135 | 34.3484
10902 | 15.214444 | 2.0692 | 37.6317 | 342 | 6.7574 | 6.760918 | 45.66 | 12.546973 | 0.3853 | 0.6946882 | -0.3780437 | 0.1871 | -0.3775388 | 34.3441
10903 | 15.215833 | 2.0692 | 37.6346 | 369 | 6.7585 | 6.761494 | 45.68 | 12.58794 | 0.3856 | 0.6941817 | -0.3771876 | 0.1925 | -0.3780633 | 34.3122
10904 | 15.217222 | 2.0952 | 37.6375 | 346 | 6.7638 | 6.762002 | 45.75 | 12.545907 | 0.386 | 0.6936722 | -0.3763252 | 0.1978 | -0.3785866 | 34.3457
10905 | 15.218611 | 2.0952 | 37.6404 | 357 | 6.7622 | 6.76248 | 45.73 | 12.465635 | 0.3865 | 0.6931594 | -0.3754568 | 0.2032 | -0.3791087 | 34.4092
10906 | 15.22 | 2.1216 | 37.6434 | 356 | 6.7579 | 6.762955 | 45.67 | 12.728383 | 0.3861 | 0.6926438 | -0.3745832 | 0.2087 | -0.3796297 | 34.2025
10907 | 15.221389 | 2.1216 | 37.6463 | 344 | 6.7542 | 6.763438 | 45.62 | 12.585571 | 0.3854 | 0.6921254 | -0.3737068 | 0.2142 | -0.3801493 | 34.3156
10908 | 15.222778 | 2.1484 | 37.6493 | 355 | 6.7745 | 6.763887 | 45.89 | 12.597491 | 0.3857 | 0.691625 | -0.3728253 | 0.2197 | -0.3806678 | 34.3065
10909 | 15.224167 | 2.1484 | 37.6523 | 340 | 6.774 | 6.764365 | 45.89 | 12.684039 | 0.3871 | 0.6911224 | -0.3737089 | 0.2247 | -0.3811863 | 34.2386
10910 | 15.225556 | 2.1681 | 37.6553 | 342 | 6.7713 | 6.764872 | 45.85 | 12.55013 | 0.3879 | 0.6906173 | -0.3728236 | 0.2298 | -0.3817047 | 34.3445
10911 | 15.226944 | 2.1681 | 37.6583 | 363 | 6.7686 | 6.765369 | 45.81 | 12.618297 | 0.3885 | 0.6901083 | -0.3719324 | 0.235 | -0.3822216 | 34.2912
10912 | 15.228333 | 2.1936 | 37.6613 | 349 | 6.7708 | 6.765855 | 45.84 | 12.62335 | 0.3888 | 0.6896187 | -0.3710353 | 0.2401 | -0.3827376 | 34.2875
10913 | 15.229722 | 2.1936 | 37.6644 | 347 | 6.7649 | 6.766387 | 45.76 | 12.596319 | 0.388 | 0.6891484 | -0.370135 | 0.2453 | -0.3832523 | 34.3091
10914 | 15.231111 | 2.2194 | 37.6675 | 351 | 6.7681 | 6.766853 | 45.81 | 12.667388 | 0.3885 | 0.6886761 | -0.3692306 | 0.2506 | -0.3837658 | 34.2534
10915 | 15.2325 | 2.2194 | 37.6706 | 355 | 6.7729 | 6.767324 | 45.87 | 12.548354 | 0.389 | 0.6882012 | -0.3683204 | 0.2559 | -0.3842781 | 34.3475
10916 | 15.234167 | 2.2456 | 37.6737 | 343 | 6.7601 | 6.767804 | 45.7 | 12.73978 | 0.3872 | 0.687746 | -0.367409 | 0.2612 | -0.3848913 | 34.1971
10917 | 15.235556 | 2.2456 | 37.6768 | 350 | 6.7799 | 6.768277 | 45.97 | 12.700873 | 0.3881 | 0.6873105 | -0.366492 | 0.2666 | -0.385401 | 34.2282
10918 | 15.236944 | 2.2721 | 37.6799 | 361 | 6.774 | 6.768753 | 45.89 | 12.599263 | 0.3883 | 0.6868564 | -0.365571 | 0.272 | -0.385909 | 34.3086
10919 | 15.238333 | 2.2721 | 37.6831 | 347 | 6.7644 | 6.769217 | 45.76 | 12.649031 | 0.388 | 0.6864223 | -0.3664886 | 0.2768 | -0.3864174 | 34.2696
10920 | 15.239722 | 2.2911 | 37.6863 | 357 | 6.7703 | 6.7697 | 45.84 | 12.592453 | 0.3879 | 0.6860088 | -0.3655686 | 0.2817 | -0.3869259 | 34.3145
10921 | 15.241111 | 2.2911 | 37.6895 | 353 | 6.7703 | 6.770146 | 45.84 | 12.628623 | 0.3884 | 0.6855945 | -0.3646445 | 0.2867 | -0.387433 | 34.2863
10922 | 15.2425 | 2.3159 | 37.6927 | 358 | 6.7649 | 6.770587 | 45.76 | 12.712329 | 0.3875 | 0.6852016 | -0.3637173 | 0.2916 | -0.3879388 | 34.2205
10923 | 15.243889 | 2.3159 | 37.6959 | 355 | 6.7713 | 6.771007 | 45.85 | 12.647529 | 0.3872 | 0.6848079 | -0.3627868 | 0.2966 | -0.3884434 | 34.2719
10924 | 15.245278 | 2.341 | 37.6992 | 352 | 6.7692 | 6.771483 | 45.82 | 12.645214 | 0.3871 | 0.6844357 | -0.361853 | 0.3016 | -0.3889467 | 34.2739
10925 | 15.246667 | 2.341 | 37.7024 | 351 | 6.7686 | 6.77197 | 45.81 | 12.659715 | 0.387 | 0.6840625 | -0.360915 | 0.3067 | -0.3894486 | 34.2627
10926 | 15.248056 | 2.3664 | 37.7057 | 355 | 6.7536 | 6.772471 | 45.61 | 12.56028 | 0.386 | 0.6836884 | -0.3599754 | 0.3117 | -0.3899493 | 34.3413
10927 | 15.249444 | 2.3664 | 37.709 | 354 | 6.7729 | 6.772954 | 45.87 | 12.610205 | 0.3855 | 0.6833146 | -0.3590324 | 0.3168 | -0.3904483 | 34.3022
10928 | 15.250833 | 2.3921 | 37.7123 | 356 | 6.767 | 6.773461 | 45.79 | 12.620527 | 0.3851 | 0.6829408 | -0.3580871 | 0.322 | -0.3909463 | 34.2943
10929 | 15.252222 | 2.3921 | 37.7156 | 353 | 6.7713 | 6.773945 | 45.85 | 12.584626 | 0.3842 | 0.6825659 | -0.3590433 | 0.3266 | -0.3914444 | 34.3228
10930 | 15.253611 | 2.4099 | 37.719 | 346 | 6.7831 | 6.774423 | 46.01 | 12.730561 | 0.385 | 0.6822128 | -0.3580985 | 0.3312 | -0.3919424 | 34.2079
10931 | 15.255 | 2.4099 | 37.7223 | 350 | 6.7874 | 6.774924 | 46.07 | 12.668461 | 0.3859 | 0.6818595 | -0.3571493 | 0.3358 | -0.3924392 | 34.2571
10932 | 15.256389 | 2.4337 | 37.7257 | 350 | 6.7767 | 6.775397 | 45.92 | 12.596061 | 0.3867 | 0.6815063 | -0.3561964 | 0.3404 | -0.3929346 | 34.3144
10933 | 15.257778 | 2.4337 | 37.7291 | 344 | 6.7724 | 6.775893 | 45.87 | 12.663874 | 0.3865 | 0.6811529 | -0.3552403 | 0.3451 | -0.3934287 | 34.2611
10934 | 15.259167 | 2.4577 | 37.7325 | 355 | 6.767 | 6.776369 | 45.79 | 12.653465 | 0.3861 | 0.6807987 | -0.3542855 | 0.3498 | -0.3939214 | 34.2695
10935 | 15.260556 | 2.4577 | 37.7359 | 353 | 6.7665 | 6.776871 | 45.79 | 12.655393 | 0.3857 | 0.6804439 | -0.3533281 | 0.3546 | -0.3944129 | 34.2682
10936 | 15.261944 | 2.482 | 37.7394 | 357 | 6.7879 | 6.777344 | 46.08 | 12.767701 | 0.3863 | 0.6800888 | -0.3523671 | 0.3594 | -0.3949026 | 34.1796
10937 | 15.263333 | 2.482 | 37.7428 | 348 | 6.7719 | 6.777874 | 45.86 | 12.615296 | 0.386 | 0.6797341 | -0.3514034 | 0.3642 | -0.3953914 | 34.3001
10938 | 15.264722 | 2.5065 | 37.7463 | 359 | 6.7745 | 6.778398 | 45.89 | 12.612716 | 0.3861 | 0.6793795 | -0.3504366 | 0.369 | -0.3958788 | 34.3023
10939 | 15.266111 | 2.5065 | 37.7498 | 359 | 6.7879 | 6.778913 | 46.08 | 12.71046 | 0.3863 | 0.6790247 | -0.3514101 | 0.3732 | -0.3963662 | 34.2253
10940 | 15.2675 | 2.5229 | 37.7533 | 363 | 6.7842 | 6.779429 | 46.02 | 12.663669 | 0.3865 | 0.6786696 | -0.3504429 | 0.3774 | -0.3968537 | 34.2624
10941 | 15.268889 | 2.5229 | 37.7568 | 356 | 6.7708 | 6.779917 | 45.84 | 12.826533 | 0.3858 | 0.6783141 | -0.3494746 | 0.3817 | -0.3973398 | 34.1338
10942 | 15.270278 | 2.5452 | 37.7603 | 351 | 6.789 | 6.780392 | 46.09 | 12.766922 | 0.3869 | 0.6779575 | -0.348499 | 0.3859 | -0.3978245 | 34.1811
10943 | 15.271667 | 2.5452 | 37.7638 | 358 | 6.7617 | 6.780848 | 45.72 | 12.677519 | 0.3855 | 0.6776009 | -0.3475247 | 0.3902 | -0.3983079 | 34.2519
10944 | 15.273056 | 2.5677 | 37.7674 | 348 | 6.7767 | 6.781364 | 45.92 | 12.674219 | 0.3854 | 0.6772657 | -0.3465492 | 0.3945 | -0.3987899 | 34.2546
10945 | 15.274444 | 2.5677 | 37.771 | 354 | 6.7879 | 6.781848 | 46.08 | 12.728938 | 0.3862 | 0.6769311 | -0.3455704 | 0.3988 | -0.3992703 | 34.2115
10946 | 15.275833 | 2.5905 | 37.7746 | 347 | 6.7836 | 6.782333 | 46.02 | 12.680045 | 0.3859 | 0.6765966 | -0.3445907 | 0.4031 | -0.3997496 | 34.2502
10947 | 15.277222 | 2.5905 | 37.7782 | 344 | 6.7788 | 6.782797 | 45.95 | 12.639798 | 0.3855 | 0.6762635 | -0.3436101 | 0.4075 | -0.4002275 | 34.2821
10948 | 15.278611 | 2.6132 | 37.7818 | 347 | 6.7708 | 6.783214 | 45.84 | 12.655076 | 0.3841 | 0.67593 | -0.3426311 | 0.4118 | -0.4007041 | 34.2701
10949 | 15.28 | 2.6132 | 37.7854 | 356 | 6.7815 | 6.783758 | 45.99 | 12.74883 | 0.3846 | 0.6755977 | -0.3436255 | 0.4156 | -0.4011807 | 34.1962
10950 | 15.281389 | 2.6276 | 37.7891 | 342 | 6.7815 | 6.78424 | 45.99 | 12.663892 | 0.3841 | 0.6752638 | -0.3426469 | 0.4193 | -0.4016574 | 34.2634
10951 | 15.282778 | 2.6276 | 37.7927 | 345 | 6.7794 | 6.784716 | 45.96 | 12.819109 | 0.3838 | 0.6749304 | -0.3416684 | 0.423 | -0.4021326 | 34.1407
10952 | 15.284167 | 2.6478 | 37.7964 | 353 | 6.7858 | 6.785246 | 46.05 | 12.842336 | 0.384 | 0.6745976 | -0.340689 | 0.4267 | -0.4026065 | 34.1224
10953 | 15.285556 | 2.6478 | 37.8001 | 340 | 6.7858 | 6.785699 | 46.05 | 12.810392 | 0.384 | 0.6742655 | -0.3397077 | 0.4304 | -0.4030791 | 34.1478
10954 | 15.286944 | 2.668 | 37.8038 | 350 | 6.7858 | 6.786148 | 46.05 | 12.746336 | 0.3843 | 0.6739333 | -0.338725 | 0.4341 | -0.4035499 | 34.1985
10955 | 15.288333 | 2.668 | 37.8075 | 342 | 6.8023 | 6.786567 | 46.27 | 12.689173 | 0.3855 | 0.6736012 | -0.3377402 | 0.4378 | -0.4040197 | 34.2438
10956 | 15.289722 | 2.6885 | 37.8112 | 345 | 6.7997 | 6.787026 | 46.24 | 12.745444 | 0.3861 | 0.6732696 | -0.3367538 | 0.4416 | -0.4044881 | 34.1994
10957 | 15.291111 | 2.6885 | 37.815 | 354 | 6.7729 | 6.787449 | 45.87 | 12.666189 | 0.3847 | 0.6729386 | -0.3357709 | 0.4453 | -0.4049552 | 34.262
10958 | 15.2925 | 2.709 | 37.8187 | 353 | 6.79 | 6.787903 | 46.1 | 12.734031 | 0.3845 | 0.672606 | -0.3347869 | 0.4491 | -0.4054209 | 34.2085
10959 | 15.293889 | 2.709 | 37.8225 | 348 | 6.7949 | 6.7884 | 46.17 | 12.706212 | 0.3849 | 0.6722735 | -0.3357871 | 0.4524 | -0.4058866 | 34.2305
10960 | 15.295556 | 2.7209 | 37.8263 | 348 | 6.7933 | 6.7889 | 46.15 | 12.724573 | 0.3862 | 0.6719357 | -0.3348004 | 0.4554 | -0.4064455 | 34.2163
10961 | 15.296944 | 2.7209 | 37.8301 | 351 | 6.7975 | 6.789359 | 46.21 | 12.704847 | 0.3856 | 0.6715976 | -0.3338142 | 0.4584 | -0.4069096 | 34.2319
10962 | 15.298333 | 2.7386 | 37.8339 | 349 | 6.7836 | 6.789789 | 46.02 | 12.844391 | 0.3861 | 0.6712602 | -0.3328273 | 0.4615 | -0.4073725 | 34.1215
10963 | 15.299722 | 2.7386 | 37.8377 | 344 | 6.8119 | 6.790236 | 46.4 | 12.765138 | 0.3875 | 0.6709237 | -0.3318385 | 0.4645 | -0.4078342 | 34.1843
10964 | 15.301111 | 2.7564 | 37.8415 | 349 | 6.797 | 6.790728 | 46.2 | 12.708844 | 0.3877 | 0.6705885 | -0.3308483 | 0.4676 | -0.4082944 | 34.2288
10965 | 15.3025 | 2.7564 | 37.8453 | 347 | 6.7745 | 6.79121 | 45.89 | 12.785263 | 0.3866 | 0.6702539 | -0.3298622 | 0.4708 | -0.4087533 | 34.1684
10966 | 15.303889 | 2.7745 | 37.8492 | 344 | 6.7959 | 6.791672 | 46.18 | 12.748599 | 0.3869 | 0.6699181 | -0.328875 | 0.4739 | -0.4092107 | 34.1974
10967 | 15.305278 | 2.7745 | 37.853 | 355 | 6.8034 | 6.792115 | 46.29 | 12.736918 | 0.3865 | 0.6696066 | -0.3278892 | 0.4771 | -0.4096669 | 34.2067
10968 | 15.306667 | 2.7927 | 37.8569 | 344 | 6.7938 | 6.792579 | 46.16 | 12.728692 | 0.3864 | 0.6692963 | -0.3269034 | 0.4803 | -0.4101216 | 34.2132
10969 | 15.308056 | 2.7927 | 37.8608 | 348 | 6.7911 | 6.793019 | 46.12 | 12.71299 | 0.3862 | 0.6689867 | -0.3279018 | 0.483 | -0.4105764 | 34.2256
10970 | 15.309444 | 2.8023 | 37.8647 | 346 | 6.789 | 6.793512 | 46.09 | 12.758083 | 0.3855 | 0.6687013 | -0.326918 | 0.4854 | -0.4110308 | 34.1899
10971 | 15.310833 | 2.8023 | 37.8686 | 339 | 6.7884 | 6.793957 | 46.08 | 12.835057 | 0.3853 | 0.6684178 | -0.3259359 | 0.4878 | -0.4114842 | 34.129
10972 | 15.312222 | 2.8176 | 37.8725 | 358 | 6.7852 | 6.794403 | 46.04 | 12.767986 | 0.3842 | 0.6681357 | -0.3249577 | 0.4903 | -0.4119363 | 34.1821
10973 | 15.313611 | 2.8176 | 37.8764 | 348 | 6.7959 | 6.794837 | 46.18 | 12.787142 | 0.3843 | 0.6678552 | -0.3239808 | 0.4928 | -0.412387 | 34.1669
10974 | 15.315 | 2.833 | 37.8804 | 350 | 6.7911 | 6.795314 | 46.12 | 12.729267 | 0.3839 | 0.6675768 | -0.3230059 | 0.4953 | -0.4128363 | 34.2126
10975 | 15.316389 | 2.833 | 37.8843 | 356 | 6.8082 | 6.795751 | 46.35 | 12.855558 | 0.3841 | 0.6672997 | -0.3220297 | 0.4978 | -0.4132843 | 34.1126
10976 | 15.317778 | 2.8485 | 37.8883 | 343 | 6.8071 | 6.796154 | 46.34 | 12.860532 | 0.3843 | 0.6670248 | -0.3210549 | 0.5004 | -0.4137309 | 34.1086
10977 | 15.319167 | 2.8485 | 37.8922 | 351 | 6.7911 | 6.796629 | 46.12 | 12.698742 | 0.383 | 0.6667515 | -0.3200827 | 0.5029 | -0.4141762 | 34.2367
10978 | 15.320556 | 2.8643 | 37.8962 | 344 | 6.7981 | 6.797117 | 46.21 | 12.791126 | 0.3822 | 0.66648 | -0.3191125 | 0.5055 | -0.4146201 | 34.1636
10979 | 15.321944 | 2.8643 | 37.9002 | 341 | 6.7895 | 6.797536 | 46.1 | 12.842741 | 0.3811 | 0.6662101 | -0.3201148 | 0.5076 | -0.4150637 | 34.1226
10980 | 15.323333 | 2.8714 | 37.9042 | 348 | 6.7922 | 6.797997 | 46.13 | 12.781783 | 0.3803 | 0.6659419 | -0.3191484 | 0.5094 | -0.4155077 | 34.1708
10981 | 15.324722 | 2.8714 | 37.9082 | 330 | 6.7965 | 6.798431 | 46.19 | 12.870721 | 0.3796 | 0.6656745 | -0.3181845 | 0.5112 | -0.4159503 | 34.1003
10982 | 15.326111 | 2.884 | 37.9122 | 334 | 6.7954 | 6.798914 | 46.18 | 12.851641 | 0.3797 | 0.6654083 | -0.3172217 | 0.513 | -0.4163916 | 34.1154
10983 | 15.3275 | 2.884 | 37.9162 | 355 | 6.7842 | 6.799375 | 46.02 | 12.815863 | 0.3785 | 0.665143 | -0.3162627 | 0.5149 | -0.4168316 | 34.1437
10984 | 15.328889 | 2.8967 | 37.9202 | 345 | 6.8023 | 6.799831 | 46.27 | 12.985658 | 0.3788 | 0.6648794 | -0.3153052 | 0.5167 | -0.4172702 | 34.0089
10985 | 15.330278 | 2.8967 | 37.9242 | 344 | 6.7986 | 6.800329 | 46.22 | 12.904289 | 0.3781 | 0.6646178 | -0.3143508 | 0.5187 | -0.4177075 | 34.0735
10986 | 15.331667 | 2.9097 | 37.9283 | 354 | 6.7965 | 6.800747 | 46.19 | 12.824449 | 0.3782 | 0.6643578 | -0.3133972 | 0.5206 | -0.4181435 | 34.1367
10987 | 15.333056 | 2.9097 | 37.9323 | 354 | 6.8077 | 6.801255 | 46.34 | 12.88369 | 0.3787 | 0.6640992 | -0.3124444 | 0.5226 | -0.4185781 | 34.0897
10988 | 15.334444 | 2.923 | 37.9364 | 356 | 6.8087 | 6.801696 | 46.36 | 12.792231 | 0.3784 | 0.6638423 | -0.3114938 | 0.5246 | -0.4190111 | 34.1621
10989 | 15.335833 | 2.923 | 37.9404 | 343 | 6.7965 | 6.802137 | 46.19 | 12.797952 | 0.3777 | 0.6635872 | -0.3124919 | 0.526 | -0.4194445 | 34.1575
10990 | 15.337222 | 2.9276 | 37.9445 | 362 | 6.8029 | 6.802523 | 46.28 | 12.829729 | 0.3774 | 0.6633334 | -0.3115433 | 0.5272 | -0.4198779 | 34.1322
10991 | 15.338611 | 2.9276 | 37.9486 | 355 | 6.8108 | 6.802909 | 46.39 | 12.815409 | 0.3772 | 0.6630812 | -0.3105968 | 0.5284 | -0.4203099 | 34.1435
10992 | 15.34 | 2.9376 | 37.9526 | 346 | 6.7847 | 6.803363 | 46.03 | 12.823016 | 0.3755 | 0.6628313 | -0.3096556 | 0.5296 | -0.4207407 | 34.1374
10993 | 15.341389 | 2.9376 | 37.9567 | 346 | 6.7986 | 6.803887 | 46.22 | 12.870287 | 0.375 | 0.6625833 | -0.3087176 | 0.5308 | -0.4211702 | 34.0999
10994 | 15.342778 | 2.9477 | 37.9608 | 348 | 6.8172 | 6.804315 | 46.47 | 12.939973 | 0.3753 | 0.6623381 | -0.3077811 | 0.532 | -0.4215983 | 34.0445
10995 | 15.344167 | 2.9477 | 37.9649 | 352 | 6.8023 | 6.804715 | 46.27 | 12.798103 | 0.3754 | 0.6620951 | -0.306847 | 0.5333 | -0.4220252 | 34.1569
10996 | 15.345556 | 2.9581 | 37.969 | 350 | 6.8039 | 6.805139 | 46.29 | 12.838169 | 0.3747 | 0.6618542 | -0.3059165 | 0.5346 | -0.4224507 | 34.125
10997 | 15.346944 | 2.9581 | 37.9731 | 354 | 6.822 | 6.805596 | 46.54 | 12.962789 | 0.3755 | 0.661614 | -0.3049872 | 0.536 | -0.4228747 | 34.0261
10998 | 15.348333 | 2.9688 | 37.9772 | 349 | 6.8034 | 6.806047 | 46.29 | 12.871868 | 0.3755 | 0.6613751 | -0.3040601 | 0.5374 | -0.4232977 | 34.0981
10999 | 15.349722 | 2.9688 | 37.9814 | 339 | 6.7959 | 6.806467 | 46.18 | 12.827439 | 0.3696 | 0.6611366 | -0.3050569 | 0.5383 | -0.4237207 | 34.1332
11000 | 15.351111 | 2.971 | 37.9855 | 352 | 6.8103 | 6.80695 | 46.38 | 12.789405 | 0.3694 | 0.6608992 | -0.3041413 | 0.5388 | -0.4241438 | 34.1633
11001 | 15.3525 | 2.971 | 37.9896 | 344 | 6.8098 | 6.807393 | 46.37 | 12.804685 | 0.3692 | 0.660663 | -0.3032294 | 0.5394 | -0.4245656 | 34.1511
11002 | 15.354167 | 2.9783 | 37.9938 | 338 | 6.7975 | 6.807848 | 46.21 | 12.845793 | 0.3681 | 0.6604291 | -0.3023224 | 0.54 | -0.4250704 | 34.1187
11003 | 15.355556 | 2.9783 | 37.9979 | 354 | 6.8029 | 6.808251 | 46.28 | 12.932669 | 0.3667 | 0.6601978 | -0.3014214 | 0.5406 | -0.4254897 | 34.0497
11004 | 15.356944 | 2.9858 | 38.0021 | 345 | 6.8029 | 6.805732 | 46.28 | 12.893459 | 0.3658 | 0.6599683 | -0.3005247 | 0.5412 | -0.4259074 | 34.0807
11005 | 15.358333 | 2.9858 | 38.0062 | 337 | 6.8082 | 6.806217 | 46.35 | 12.924516 | 0.3659 | 0.6597403 | -0.2996317 | 0.542 | -0.4263242 | 34.0559
11006 | 15.359722 | 2.9936 | 38.0104 | 347 | 6.8061 | 6.806684 | 46.32 | 12.904534 | 0.3648 | 0.6595157 | -0.298743 | 0.5427 | -0.4267398 | 34.0716
11007 | 15.361111 | 2.9936 | 38.0145 | 347 | 6.8167 | 6.807179 | 46.47 | 12.965876 | 0.3652 | 0.6592928 | -0.2978562 | 0.5435 | -0.4271541 | 34.0228
11008 | 15.3625 | 3.0018 | 38.0187 | 341 | 6.8108 | 6.807687 | 46.39 | 12.978607 | 0.3652 | 0.6590779 | -0.2969759 | 0.5444 | -0.4275672 | 34.0126
11009 | 15.363889 | 3.0018 | 38.0229 | 343 | 6.8204 | 6.808198 | 46.52 | 12.841179 | 0.3659 | 0.6588721 | -0.2979531 | 0.5447 | -0.4279804 | 34.1215
11010 | 15.365278 | 3.0018 | 38.027 | 344 | 6.8215 | 6.80871 | 46.53 | 12.958467 | 0.3659 | 0.6586735 | -0.2970718 | 0.5447 | -0.4283937 | 34.0284
11011 | 15.366667 | 3.0018 | 38.0312 | 341 | 6.8092 | 6.809255 | 46.37 | 12.989834 | 0.3657 | 0.6584811 | -0.2961932 | 0.5447 | -0.4288057 | 34.0033
11012 | 15.368056 | 3.0068 | 38.0354 | 357 | 6.8007 | 6.809776 | 46.25 | 12.887804 | 0.364 | 0.6582957 | -0.2953213 | 0.5448 | -0.4292165 | 34.0842
11013 | 15.369444 | 3.0068 | 38.0396 | 355 | 6.821 | 6.810276 | 46.53 | 12.971402 | 0.364 | 0.6581387 | -0.2944531 | 0.5449 | -0.4296258 | 34.0177
11014 | 15.370833 | 3.0122 | 38.0438 | 344 | 6.8188 | 6.810768 | 46.5 | 12.878363 | 0.364 | 0.6579879 | -0.2935876 | 0.5451 | -0.4300342 | 34.0915
11015 | 15.372222 | 3.0122 | 38.0479 | 347 | 6.8098 | 6.811286 | 46.37 | 12.975091 | 0.3629 | 0.6578441 | -0.2927283 | 0.5453 | -0.4304414 | 34.0145
11016 | 15.373611 | 3.0179 | 38.0521 | 346 | 6.8199 | 6.808833 | 46.51 | 13.005637 | 0.3629 | 0.6577082 | -0.2918732 | 0.5456 | -0.4308474 | 33.9901
11017 | 15.375 | 3.0179 | 38.0563 | 344 | 6.8108 | 6.809425 | 46.39 | 12.868565 | 0.3621 | 0.6575745 | -0.2910228 | 0.5459 | -0.4312522 | 34.0989
11018 | 15.376389 | 3.0241 | 38.0605 | 338 | 6.8103 | 6.810053 | 46.38 | 12.905984 | 0.3612 | 0.6574426 | -0.2901759 | 0.5463 | -0.4316559 | 34.0691
11019 | 15.377778 | 3.0241 | 38.0647 | 356 | 6.8305 | 6.810602 | 46.66 | 12.914077 | 0.3624 | 0.6573125 | -0.2911349 | 0.5462 | -0.4320596 | 34.0625
11020 | 15.379167 | 3.0222 | 38.0689 | 358 | 6.8295 | 6.811135 | 46.64 | 12.978423 | 0.3631 | 0.6571891 | -0.2902847 | 0.5457 | -0.4324634 | 34.0112
11021 | 15.380556 | 3.0222 | 38.0731 | 336 | 6.8183 | 6.811704 | 46.49 | 12.896168 | 0.3632 | 0.6570672 | -0.2894377 | 0.5453 | -0.432866 | 34.0765
11022 | 15.381944 | 3.0251 | 38.0773 | 344 | 6.8135 | 6.812284 | 46.42 | 12.928763 | 0.3626 | 0.656947 | -0.2885957 | 0.5449 | -0.4332671 | 34.0504
11023 | 15.383333 | 3.0251 | 38.0815 | 350 | 6.8066 | 6.812854 | 46.33 | 12.979428 | 0.3617 | 0.6568291 | -0.2877595 | 0.5445 | -0.4336674 | 34.0101
11024 | 15.384722 | 3.0285 | 38.0857 | 349 | 6.8215 | 6.813376 | 46.53 | 13.008637 | 0.3615 | 0.6567181 | -0.2869281 | 0.5443 | -0.4340665 | 33.9867
11025 | 15.386111 | 3.0285 | 38.0899 | 342 | 6.8316 | 6.81391 | 46.67 | 13.020017 | 0.3615 | 0.6566131 | -0.2861017 | 0.5441 | -0.4344645 | 33.9775
11026 | 15.3875 | 3.0324 | 38.0942 | 343 | 6.8199 | 6.814426 | 46.51 | 13.001869 | 0.3608 | 0.6565147 | -0.285281 | 0.5439 | -0.4348613 | 33.9918
11027 | 15.388889 | 3.0324 | 38.0984 | 342 | 6.822 | 6.814986 | 46.54 | 12.970481 | 0.3604 | 0.656421 | -0.2844657 | 0.5438 | -0.435257 | 34.0166
11028 | 15.390278 | 3.0366 | 38.1026 | 334 | 6.8183 | 6.815557 | 46.49 | 12.940845 | 0.3602 | 0.6563346 | -0.2836563 | 0.5438 | -0.4356516 | 34.04
11029 | 15.391667 | 3.0366 | 38.1068 | 347 | 6.8135 | 6.816153 | 46.42 | 12.923944 | 0.3588 | 0.6562549 | -0.2845874 | 0.5433 | -0.4360462 | 34.0533
11030 | 15.393056 | 3.033 | 38.111 | 353 | 6.8247 | 6.816759 | 46.58 | 12.924475 | 0.359 | 0.6561824 | -0.2837804 | 0.5424 | -0.436441 | 34.0528
11031 | 15.394444 | 3.033 | 38.1152 | 347 | 6.8289 | 6.817329 | 46.63 | 13.000675 | 0.3596 | 0.6561165 | -0.2829754 | 0.5415 | -0.4368343 | 33.9921
11032 | 15.395833 | 3.0341 | 38.1195 | 346 | 6.8241 | 6.817922 | 46.57 | 13.044693 | 0.359 | 0.6560576 | -0.2821773 | 0.5407 | -0.4372268 | 33.9569
11033 | 15.397222 | 3.0341 | 38.1237 | 338 | 6.8236 | 6.818544 | 46.56 | 13.157871 | 0.3593 | 0.656006 | -0.2813844 | 0.54 | -0.4376182 | 33.8665
11034 | 15.398611 | 3.0356 | 38.1279 | 348 | 6.8092 | 6.819091 | 46.37 | 12.894113 | 0.3576 | 0.655961 | -0.2805986 | 0.5393 | -0.4380085 | 34.0763
11035 | 15.4 | 3.0356 | 38.1321 | 337 | 6.8215 | 6.819661 | 46.53 | 13.054478 | 0.3573 | 0.6559182 | -0.2798178 | 0.5387 | -0.4383977 | 33.9487
11036 | 15.401389 | 3.0376 | 38.1363 | 342 | 6.8183 | 6.820234 | 46.49 | 12.935124 | 0.3569 | 0.6558814 | -0.2790416 | 0.5381 | -0.4387858 | 34.0435
11037 | 15.402778 | 3.0376 | 38.1405 | 347 | 6.8401 | 6.820768 | 46.79 | 12.942217 | 0.358 | 0.6558521 | -0.2782691 | 0.5376 | -0.4391729 | 34.0377
11038 | 15.404167 | 3.0398 | 38.1448 | 334 | 6.8284 | 6.821283 | 46.63 | 13.076208 | 0.3571 | 0.6558292 | -0.2775031 | 0.5371 | -0.4395589 | 33.931
11039 | 15.405556 | 3.0398 | 38.149 | 341 | 6.8268 | 6.821809 | 46.61 | 13.06354 | 0.3572 | 0.6558132 | -0.2784003 | 0.5363 | -0.4399449 | 33.9409
11040 | 15.406944 | 3.0345 | 38.1532 | 335 | 6.8252 | 6.822335 | 46.58 | 12.982241 | 0.3566 | 0.6558017 | -0.2776353 | 0.5349 | -0.4403308 | 34.0055
11041 | 15.408333 | 3.0345 | 38.1574 | 346 | 6.8178 | 6.822908 | 46.48 | 13.030009 | 0.3554 | 0.6558265 | -0.2768782 | 0.5336 | -0.4407159 | 33.9674
11042 | 15.409722 | 3.0336 | 38.1616 | 345 | 6.8236 | 6.82345 | 46.56 | 13.043166 | 0.355 | 0.6558564 | -0.2761283 | 0.5324 | -0.4411 | 33.9568
11043 | 15.411111 | 3.0336 | 38.1658 | 344 | 6.8146 | 6.824012 | 46.44 | 12.93323 | 0.3537 | 0.6558911 | -0.2753872 | 0.5312 | -0.441483 | 34.0441
11044 | 15.4125 | 3.0331 | 38.1701 | 341 | 6.8204 | 6.824617 | 46.52 | 13.176722 | 0.353 | 0.6559299 | -0.2746528 | 0.5301 | -0.441865 | 33.8499
11045 | 15.413889 | 3.0331 | 38.1743 | 332 | 6.8406 | 6.825144 | 46.79 | 13.010216 | 0.353 | 0.6559726 | -0.2739235 | 0.5291 | -0.442246 | 33.9826
11046 | 15.415278 | 3.033 | 38.1785 | 340 | 6.8311 | 6.825697 | 46.66 | 12.982771 | 0.3527 | 0.65602 | -0.2732002 | 0.5281 | -0.442626 | 34.0043
11047 | 15.416667 | 3.033 | 38.1827 | 334 | 6.8305 | 6.826256 | 46.66 | 12.964367 | 0.3529 | 0.6560741 | -0.2724819 | 0.5272 | -0.443005 | 34.0188
11048 | 15.418333 | 3.0333 | 38.1869 | 334 | 6.8252 | 6.826823 | 46.58 | 13.159305 | 0.3524 | 0.6561313 | -0.2717705 | 0.5263 | -0.4434583 | 33.8636
11049 | 15.419722 | 3.0279 | 38.1911 | 336 | 6.8289 | 6.827383 | 46.63 | 13.066854 | 0.3524 | 0.656192 | -0.272631 | 0.525 | -0.4438364 | 33.9372
11050 | 15.421111 | 3.0279 | 38.1953 | 348 | 6.8427 | 6.827958 | 46.82 | 13.12013 | 0.3525 | 0.6562606 | -0.2719195 | 0.5232 | -0.4442146 | 33.8946
11051 | 15.4225 | 3.0248 | 38.1995 | 353 | 6.8316 | 6.828541 | 46.67 | 12.961011 | 0.3525 | 0.6563332 | -0.2712139 | 0.5215 | -0.4445918 | 34.0212
11052 | 15.423889 | 3.0248 | 38.2037 | 348 | 6.8066 | 6.829117 | 46.33 | 13.177613 | 0.3505 | 0.6564102 | -0.2705178 | 0.5198 | -0.444968 | 33.8485
11053 | 15.425278 | 3.0221 | 38.2079 | 362 | 6.8326 | 6.829686 | 46.69 | 12.945259 | 0.3528 | 0.6564909 | -0.2698239 | 0.5182 | -0.4453433 | 34.0335
11054 | 15.426667 | 3.0221 | 38.2121 | 343 | 6.83 | 6.830206 | 46.65 | 13.111785 | 0.3516 | 0.6565783 | -0.2691384 | 0.5167 | -0.4457176 | 33.9008
11055 | 15.428056 | 3.0199 | 38.2163 | 356 | 6.8581 | 6.830791 | 47.03 | 13.043883 | 0.3532 | 0.6566695 | -0.2684561 | 0.5152 | -0.446091 | 33.9548
11056 | 15.429444 | 3.0199 | 38.2205 | 342 | 6.8226 | 6.831381 | 46.55 | 13.122931 | 0.3521 | 0.656764 | -0.267781 | 0.5139 | -0.4464631 | 33.8916
11057 | 15.430833 | 3.0181 | 38.2247 | 352 | 6.8395 | 6.831952 | 46.78 | 13.012979 | 0.3518 | 0.6568627 | -0.2671119 | 0.5125 | -0.4468346 | 33.9791
11058 | 15.432222 | 3.0181 | 38.2289 | 345 | 6.8311 | 6.832465 | 46.66 | 13.100006 | 0.3512 | 0.6569645 | -0.2664493 | 0.5113 | -0.4472052 | 33.9096
11059 | 15.433611 | 3.0116 | 38.2331 | 344 | 6.8406 | 6.833049 | 46.79 | 13.084008 | 0.3512 | 0.6570723 | -0.2672655 | 0.5097 | -0.4475758 | 33.9223
11060 | 15.435 | 3.0116 | 38.2373 | 360 | 6.8427 | 6.833605 | 46.82 | 13.007567 | 0.3509 | 0.6571862 | -0.2666036 | 0.5076 | -0.4479466 | 33.983
11061 | 15.436389 | 3.0068 | 38.2414 | 331 | 6.8501 | 6.834137 | 46.92 | 12.725008 | 0.3519 | 0.6573037 | -0.2659457 | 0.5055 | -0.4483165 | 34.207
11062 | 15.437778 | 3.0068 | 38.2456 | 337 | 6.8395 | 6.834658 | 46.78 | 13.087806 | 0.352 | 0.6574255 | -0.2652884 | 0.5035 | -0.4486854 | 33.9189
11063 | 15.439167 | 3.0026 | 38.2498 | 355 | 6.8358 | 6.835196 | 46.73 | 13.087274 | 0.3515 | 0.6575509 | -0.2646377 | 0.5016 | -0.4490534 | 33.9192
11064 | 15.440556 | 3.0026 | 38.254 | 352 | 6.8273 | 6.835743 | 46.61 | 12.977807 | 0.3507 | 0.6576805 | -0.2639956 | 0.4998 | -0.4494206 | 34.0062
11065 | 15.441944 | 2.9989 | 38.2581 | 339 | 6.8348 | 6.836308 | 46.71 | 12.993776 | 0.3498 | 0.6578145 | -0.2633614 | 0.498 | -0.4497866 | 33.9934
11066 | 15.443333 | 2.9989 | 38.2623 | 346 | 6.8305 | 6.836874 | 46.66 | 13.045394 | 0.3491 | 0.6579518 | -0.2627363 | 0.4963 | -0.4501519 | 33.9522
11067 | 15.444722 | 2.9956 | 38.2665 | 335 | 6.8448 | 6.837411 | 46.85 | 13.055619 | 0.3495 | 0.6580925 | -0.2621169 | 0.4947 | -0.4505164 | 33.9439
11068 | 15.446111 | 2.9956 | 38.2706 | 342 | 6.8422 | 6.837983 | 46.82 | 13.090716 | 0.3499 | 0.6582357 | -0.2615025 | 0.4932 | -0.4508801 | 33.9159
11069 | 15.4475 | 2.9879 | 38.2748 | 344 | 6.8332 | 6.838525 | 46.69 | 13.057223 | 0.3488 | 0.6583826 | -0.2622772 | 0.4913 | -0.4512439 | 33.9424
11070 | 15.448889 | 2.9879 | 38.2789 | 345 | 6.8358 | 6.839073 | 46.73 | 13.254821 | 0.3475 | 0.6585323 | -0.2616673 | 0.4889 | -0.4516077 | 33.7846
11071 | 15.450278 | 2.9818 | 38.2831 | 356 | 6.8433 | 6.839642 | 46.83 | 13.038884 | 0.3476 | 0.6586851 | -0.2610624 | 0.4866 | -0.4519708 | 33.9568
11072 | 15.451667 | 2.9818 | 38.2872 | 336 | 6.8316 | 6.840213 | 46.67 | 13.162157 | 0.3467 | 0.6588401 | -0.2604654 | 0.4843 | -0.452333 | 33.8584
11073 | 15.453056 | 2.9761 | 38.2913 | 335 | 6.8427 | 6.840815 | 46.82 | 13.084025 | 0.3462 | 0.6589987 | -0.2598765 | 0.4821 | -0.4526944 | 33.9207
11074 | 15.454444 | 2.9761 | 38.2955 | 359 | 6.8417 | 6.841363 | 46.81 | 13.221521 | 0.3457 | 0.659164 | -0.2592946 | 0.48 | -0.4530547 | 33.8108
11075 | 15.455833 | 2.9709 | 38.2996 | 343 | 6.8353 | 6.841954 | 46.72 | 13.140599 | 0.3452 | 0.6593332 | -0.2587214 | 0.478 | -0.4534144 | 33.8753
11076 | 15.457222 | 2.9709 | 38.3037 | 331 | 6.8417 | 6.842431 | 46.81 | 13.128082 | 0.3445 | 0.6595056 | -0.2581568 | 0.476 | -0.4537734 | 33.8852
11077 | 15.458611 | 2.9662 | 38.3078 | 342 | 6.847 | 6.843009 | 46.88 | 13.153081 | 0.3445 | 0.6596807 | -0.2575986 | 0.4741 | -0.4541316 | 33.8652
11078 | 15.46 | 2.9662 | 38.312 | 353 | 6.839 | 6.843548 | 46.77 | 13.157152 | 0.3441 | 0.6598574 | -0.2570485 | 0.4723 | -0.454489 | 33.8618
11079 | 15.461389 | 2.9573 | 38.3161 | 355 | 6.8686 | 6.844083 | 47.18 | 13.206119 | 0.3456 | 0.6600357 | -0.2577748 | 0.4701 | -0.4548466 | 33.8226
11080 | 15.462778 | 2.9573 | 38.3202 | 348 | 6.8427 | 6.844622 | 46.82 | 13.230305 | 0.3451 | 0.6602161 | -0.2572229 | 0.4675 | -0.4552042 | 33.8032
11081 | 15.464167 | 2.9498 | 38.3243 | 341 | 6.8337 | 6.845196 | 46.7 | 13.160171 | 0.3441 | 0.6603988 | -0.2566793 | 0.4649 | -0.4555611 | 33.8591
11082 | 15.465556 | 2.9498 | 38.3284 | 345 | 6.8475 | 6.845726 | 46.89 | 13.127552 | 0.345 | 0.660584 | -0.2561404 | 0.4624 | -0.4559173 | 33.8851
11083 | 15.466944 | 2.9426 | 38.3325 | 351 | 6.83 | 6.846213 | 46.65 | 13.000813 | 0.3433 | 0.6607718 | -0.2556117 | 0.4599 | -0.4562724 | 33.9859
11084 | 15.468333 | 2.9426 | 38.3366 | 344 | 6.8507 | 6.846818 | 46.93 | 13.15731 | 0.3437 | 0.6609651 | -0.255089 | 0.4575 | -0.4566271 | 33.8611
11085 | 15.469722 | 2.936 | 38.3406 | 347 | 6.8501 | 6.84738 | 46.92 | 13.152753 | 0.3434 | 0.6611594 | -0.254573 | 0.4552 | -0.4569811 | 33.8647
11086 | 15.471111 | 2.936 | 38.3447 | 348 | 6.8406 | 6.847948 | 46.79 | 13.204609 | 0.3422 | 0.6613544 | -0.2540663 | 0.4529 | -0.4573343 | 33.8232
11087 | 15.4725 | 2.9297 | 38.3488 | 363 | 6.8385 | 6.848485 | 46.76 | 13.053225 | 0.3418 | 0.661552 | -0.2535677 | 0.4507 | -0.4576869 | 33.9439
11088 | 15.473889 | 2.9297 | 38.3528 | 351 | 6.8523 | 6.849042 | 46.95 | 13.156425 | 0.3415 | 0.6617515 | -0.2530763 | 0.4486 | -0.4580387 | 33.8616
11089 | 15.475278 | 2.9199 | 38.3569 | 344 | 6.8634 | 6.849563 | 47.11 | 13.229313 | 0.3426 | 0.6619528 | -0.2537532 | 0.4463 | -0.4583907 | 33.8032
11090 | 15.476667 | 2.9199 | 38.361 | 350 | 6.8385 | 6.850185 | 46.76 | 13.081777 | 0.3415 | 0.6621556 | -0.2532617 | 0.4434 | -0.4587429 | 33.9209
11091 | 15.478056 | 2.911 | 38.365 | 340 | 6.847 | 6.850792 | 46.88 | 13.23146 | 0.3411 | 0.6623604 | -0.2527787 | 0.4406 | -0.4590943 | 33.8014
11092 | 15.479444 | 2.911 | 38.369 | 346 | 6.8528 | 6.851356 | 46.96 | 13.097959 | 0.3414 | 0.6625701 | -0.2523011 | 0.4378 | -0.4594448 | 33.9079
11093 | 15.480833 | 2.9027 | 38.3731 | 338 | 6.8554 | 6.851933 | 47 | 13.171335 | 0.3411 | 0.6627813 | -0.2518308 | 0.4351 | -0.4597949 | 33.8493
11094 | 15.4825 | 2.9027 | 38.3771 | 339 | 6.8316 | 6.852545 | 46.67 | 13.164855 | 0.3391 | 0.6629944 | -0.2513715 | 0.4325 | -0.4602144 | 33.8547
11095 | 15.483889 | 2.8946 | 38.3811 | 340 | 6.8459 | 6.85308 | 46.87 | 13.179014 | 0.3383 | 0.6632096 | -0.2509202 | 0.4299 | -0.4605632 | 33.8433
11096 | 15.485278 | 2.8946 | 38.3851 | 341 | 6.8623 | 6.853635 | 47.09 | 13.175846 | 0.3392 | 0.6634256 | -0.2504744 | 0.4274 | -0.4609114 | 33.8458
11097 | 15.486667 | 2.8871 | 38.3892 | 340 | 6.8586 | 6.854172 | 47.04 | 13.428994 | 0.3395 | 0.6636434 | -0.2500348 | 0.425 | -0.461259 | 33.6429
11098 | 15.488056 | 2.8871 | 38.3932 | 343 | 6.8533 | 6.854677 | 46.97 | 13.094145 | 0.3394 | 0.6638632 | -0.2496021 | 0.4226 | -0.461606 | 33.9109
11099 | 15.489444 | 2.8762 | 38.3972 | 334 | 6.8353 | 6.855308 | 46.72 | 13.105779 | 0.3375 | 0.6640851 | -0.250232 | 0.42 | -0.4619529 | 33.9015
11100 | 15.490833 | 2.8762 | 38.4012 | 342 | 6.8602 | 6.855853 | 47.06 | 13.077567 | 0.3377 | 0.6643092 | -0.2498023 | 0.4169 | -0.4623002 | 33.924
11101 | 15.492222 | 2.8662 | 38.4051 | 335 | 6.8597 | 6.853387 | 47.05 | 13.095237 | 0.3372 | 0.6645343 | -0.2493805 | 0.4139 | -0.4626469 | 33.9099
11102 | 15.493611 | 2.8662 | 38.4091 | 343 | 6.8401 | 6.854019 | 46.79 | 13.083163 | 0.3357 | 0.6647599 | -0.248968 | 0.411 | -0.462993 | 33.9195
11103 | 15.495 | 2.8566 | 38.4131 | 345 | 6.847 | 6.854611 | 46.88 | 13.223012 | 0.3344 | 0.6649895 | -0.2485653 | 0.4081 | -0.4633385 | 33.8078
11104 | 15.496389 | 2.8566 | 38.4171 | 353 | 6.8533 | 6.855203 | 46.97 | 13.172004 | 0.3336 | 0.6652203 | -0.2481646 | 0.4052 | -0.4636835 | 33.8485
11105 | 15.497778 | 2.8475 | 38.421 | 342 | 6.8459 | 6.8558 | 46.87 | 13.215312 | 0.3324 | 0.6654526 | -0.2477719 | 0.4025 | -0.4640279 | 33.8138
11106 | 15.499167 | 2.8475 | 38.425 | 335 | 6.8612 | 6.856386 | 47.08 | 13.111023 | 0.3325 | 0.6656859 | -0.2473858 | 0.3998 | -0.4643718 | 33.8971
11107 | 15.500556 | 2.8388 | 38.4289 | 340 | 6.8459 | 6.856954 | 46.87 | 13.12542 | 0.3309 | 0.6659206 | -0.24701 | 0.3972 | -0.4647152 | 33.8856
11108 | 15.501944 | 2.8388 | 38.4328 | 343 | 6.8544 | 6.857599 | 46.98 | 13.320393 | 0.331 | 0.6661554 | -0.2466424 | 0.3946 | -0.4650578 | 33.7296
11109 | 15.503333 | 2.8272 | 38.4368 | 344 | 6.8554 | 6.858176 | 47 | 13.242312 | 0.3301 | 0.6663918 | -0.2472341 | 0.3919 | -0.4654008 | 33.7921
11110 | 15.504722 | 2.8272 | 38.4407 | 352 | 6.8575 | 6.858744 | 47.03 | 13.100227 | 0.3297 | 0.6666298 | -0.2468687 | 0.3886 | -0.4657439 | 33.9056
11111 | 15.506111 | 2.8161 | 38.4446 | 332 | 6.8575 | 6.859333 | 47.03 | 13.326785 | 0.3294 | 0.6668715 | -0.2465123 | 0.3854 | -0.4660866 | 33.7244
11112 | 15.5075 | 2.8161 | 38.4485 | 333 | 6.866 | 6.85996 | 47.14 | 13.265528 | 0.3298 | 0.6671135 | -0.2461633 | 0.3823 | -0.4664287 | 33.7735
11113 | 15.508889 | 2.8055 | 38.4524 | 340 | 6.857 | 6.860548 | 47.02 | 13.298914 | 0.3295 | 0.6673568 | -0.2458215 | 0.3793 | -0.4667704 | 33.7468
11114 | 15.510278 | 2.8055 | 38.4563 | 345 | 6.8628 | 6.861205 | 47.1 | 13.216824 | 0.3296 | 0.6676003 | -0.2454866 | 0.3763 | -0.4671116 | 33.8124
11115 | 15.511667 | 2.7953 | 38.4602 | 343 | 6.8544 | 6.861774 | 46.98 | 13.240308 | 0.3283 | 0.6678444 | -0.2451613 | 0.3734 | -0.4674524 | 33.7937
11116 | 15.513056 | 2.7953 | 38.4641 | 345 | 6.8459 | 6.862385 | 46.87 | 13.369463 | 0.327 | 0.6680916 | -0.2448477 | 0.3705 | -0.4677927 | 33.6901
11117 | 15.514444 | 2.7855 | 38.468 | 345 | 6.8671 | 6.859995 | 47.16 | 13.172493 | 0.3275 | 0.6683424 | -0.2445405 | 0.3677 | -0.4681323 | 33.8478
11118 | 15.515833 | 2.7855 | 38.4718 | 358 | 6.8533 | 6.860653 | 46.97 | 13.275399 | 0.3266 | 0.6685941 | -0.2442423 | 0.365 | -0.4684718 | 33.7656
11119 | 15.517222 | 2.7733 | 38.4757 | 341 | 6.8639 | 6.861334 | 47.11 | 13.267319 | 0.3264 | 0.6688471 | -0.2447767 | 0.3621 | -0.4688114 | 33.772
11120 | 15.518611 | 2.7733 | 38.4795 | 361 | 6.8538 | 6.862023 | 46.98 | 13.282013 | 0.3258 | 0.6691011 | -0.2444798 | 0.3587 | -0.4691512 | 33.7603
11121 | 15.52 | 2.7612 | 38.4834 | 352 | 6.8729 | 6.862683 | 47.24 | 13.182892 | 0.3259 | 0.6693551 | -0.24419 | 0.3554 | -0.4694906 | 33.8396
11122 | 15.521389 | 2.7612 | 38.4872 | 344 | 6.8665 | 6.863335 | 47.15 | 13.201788 | 0.3256 | 0.6696092 | -0.243908 | 0.3521 | -0.4698296 | 33.8245
11123 | 15.522778 | 2.7495 | 38.491 | 353 | 6.8591 | 6.863946 | 47.05 | 13.18776 | 0.3249 | 0.6698643 | -0.2436342 | 0.3489 | -0.4701682 | 33.8357
11124 | 15.524167 | 2.7495 | 38.4948 | 343 | 6.8702 | 6.861573 | 47.2 | 13.220049 | 0.3252 | 0.6701194 | -0.243367 | 0.3457 | -0.4705064 | 33.8099
11125 | 15.525556 | 2.7382 | 38.4986 | 337 | 6.8538 | 6.862475 | 46.98 | 13.225643 | 0.324 | 0.6703764 | -0.2431095 | 0.3426 | -0.4708442 | 33.8055
11126 | 15.526944 | 2.7382 | 38.5024 | 342 | 6.8665 | 6.863327 | 47.15 | 13.344346 | 0.3239 | 0.6706337 | -0.2428599 | 0.3395 | -0.4711815 | 33.7104
11127 | 15.528333 | 2.7272 | 38.5062 | 356 | 6.8729 | 6.864182 | 47.24 | 13.283975 | 0.3241 | 0.6708925 | -0.2426165 | 0.3365 | -0.4715187 | 33.7589
11128 | 15.529722 | 2.7272 | 38.51 | 341 | 6.8676 | 6.865078 | 47.16 | 13.44252 | 0.3239 | 0.6711515 | -0.2423807 | 0.3336 | -0.4718555 | 33.6317
11129 | 15.531111 | 2.7142 | 38.5138 | 346 | 6.8824 | 6.86597 | 47.37 | 13.444831 | 0.3245 | 0.6714109 | -0.2428581 | 0.3305 | -0.4721925 | 33.6298
11130 | 15.5325 | 2.7142 | 38.5176 | 352 | 6.8671 | 6.866815 | 47.16 | 13.336194 | 0.3236 | 0.67167 | -0.2426226 | 0.3269 | -0.4725297 | 33.7171
11131 | 15.533889 | 2.7011 | 38.5213 | 342 | 6.8644 | 6.867648 | 47.12 | 13.44494 | 0.3241 | 0.6719299 | -0.2423934 | 0.3234 | -0.4728665 | 33.6298
11132 | 15.535278 | 2.7011 | 38.5251 | 345 | 6.8649 | 6.868535 | 47.13 | 13.208116 | 0.3229 | 0.6721907 | -0.2421738 | 0.32 | -0.473203 | 33.8197
11133 | 15.536667 | 2.6884 | 38.5288 | 343 | 6.8591 | 6.869397 | 47.05 | 13.369386 | 0.3212 | 0.6724511 | -0.2419648 | 0.3166 | -0.4735393 | 33.6906
11134 | 15.538056 | 2.6884 | 38.5325 | 348 | 6.8692 | 6.870264 | 47.19 | 13.455652 | 0.3214 | 0.6727119 | -0.2417632 | 0.3133 | -0.4738752 | 33.6214
11135 | 15.539444 | 2.676 | 38.5363 | 350 | 6.8702 | 6.871093 | 47.2 | 13.259475 | 0.3212 | 0.6729726 | -0.2415697 | 0.31 | -0.4742107 | 33.7788
11136 | 15.540833 | 2.676 | 38.54 | 341 | 6.8639 | 6.871929 | 47.11 | 13.338961 | 0.3207 | 0.673233 | -0.2413843 | 0.3068 | -0.4745461 | 33.7152
11137 | 15.542222 | 2.664 | 38.5437 | 333 | 6.8718 | 6.872756 | 47.22 | 13.287131 | 0.3207 | 0.6734961 | -0.2412071 | 0.3036 | -0.4748812 | 33.7568
11138 | 15.543611 | 2.664 | 38.5474 | 333 | 6.8697 | 6.873571 | 47.19 | 13.340607 | 0.3205 | 0.6737592 | -0.241038 | 0.3005 | -0.4752161 | 33.714
11139 | 15.545278 | 2.6502 | 38.551 | 350 | 6.8723 | 6.874406 | 47.23 | 13.23228 | 0.3203 | 0.6740237 | -0.2414591 | 0.2973 | -0.4756183 | 33.8012
11140 | 15.546667 | 2.6502 | 38.5547 | 340 | 6.8692 | 6.875243 | 47.19 | 13.260058 | 0.3198 | 0.6742876 | -0.2412908 | 0.2936 | -0.4759536 | 33.779
11141 | 15.548056 | 2.6361 | 38.5584 | 346 | 6.8708 | 6.876035 | 47.21 | 13.23781 | 0.32 | 0.6745507 | -0.2411303 | 0.2899 | -0.4762886 | 33.7969
11142 | 15.549444 | 2.6361 | 38.5621 | 352 | 6.8855 | 6.876782 | 47.41 | 13.288874 | 0.3207 | 0.6748137 | -0.2409749 | 0.2863 | -0.4766232 | 33.756
11143 | 15.550833 | 2.6224 | 38.5657 | 342 | 6.8718 | 6.877558 | 47.22 | 13.381483 | 0.3207 | 0.6750763 | -0.2408269 | 0.2828 | -0.4769578 | 33.6819
11144 | 15.552222 | 2.6224 | 38.5693 | 350 | 6.8618 | 6.878314 | 47.08 | 13.371276 | 0.3189 | 0.6753388 | -0.2406891 | 0.2793 | -0.4772922 | 33.6902
11145 | 15.553611 | 2.6091 | 38.573 | 352 | 6.8718 | 6.879106 | 47.22 | 13.243605 | 0.3184 | 0.6755992 | -0.24056 | 0.2759 | -0.4776264 | 33.7926
11146 | 15.555 | 2.6091 | 38.5766 | 340 | 6.8655 | 6.876887 | 47.13 | 13.346318 | 0.3181 | 0.6758592 | -0.2404307 | 0.2725 | -0.4779605 | 33.7104
11147 | 15.556389 | 2.5962 | 38.5802 | 346 | 6.8729 | 6.877713 | 47.24 | 13.318928 | 0.3181 | 0.6761186 | -0.2403081 | 0.2692 | -0.4782944 | 33.7324
11148 | 15.557778 | 2.5962 | 38.5838 | 346 | 6.876 | 6.875583 | 47.28 | 13.254238 | 0.3181 | 0.6763773 | -0.2401924 | 0.266 | -0.4786281 | 33.7844
11149 | 15.559167 | 2.5819 | 38.5874 | 341 | 6.8755 | 6.876445 | 47.27 | 13.353184 | 0.3174 | 0.6766377 | -0.2405657 | 0.2626 | -0.478962 | 33.7052
11150 | 15.560556 | 2.5819 | 38.591 | 356 | 6.875 | 6.87725 | 47.27 | 13.371332 | 0.3173 | 0.6768972 | -0.2404511 | 0.2588 | -0.479296 | 33.6907
11151 | 15.561944 | 2.5672 | 38.5945 | 348 | 6.8597 | 6.87515 | 47.05 | 13.400558 | 0.3158 | 0.677156 | -0.2403462 | 0.2551 | -0.4796297 | 33.6674
11152 | 15.563333 | 2.5672 | 38.5981 | 358 | 6.8755 | 6.876073 | 47.27 | 13.278537 | 0.3156 | 0.6774142 | -0.2402497 | 0.2514 | -0.4799635 | 33.7654
11153 | 15.564722 | 2.5529 | 38.6016 | 344 | 6.8845 | 6.876993 | 47.4 | 13.407827 | 0.3151 | 0.677671 | -0.2401605 | 0.2478 | -0.4802971 | 33.6618
11154 | 15.566111 | 2.5529 | 38.6052 | 340 | 6.8792 | 6.877912 | 47.32 | 13.304091 | 0.3143 | 0.6779266 | -0.2400802 | 0.2443 | -0.4806306 | 33.7451
11155 | 15.5675 | 2.5388 | 38.6087 | 355 | 6.8686 | 6.878813 | 47.18 | 13.394783 | 0.3125 | 0.6781823 | -0.2400108 | 0.2408 | -0.4809641 | 33.6725
11156 | 15.568889 | 2.5388 | 38.6122 | 349 | 6.875 | 6.87973 | 47.27 | 13.445562 | 0.3123 | 0.6784364 | -0.2399481 | 0.2373 | -0.4812974 | 33.6319
11157 | 15.570278 | 2.5252 | 38.6158 | 356 | 6.8781 | 6.88063 | 47.31 | 13.428351 | 0.3112 | 0.6786892 | -0.2398948 | 0.2339 | -0.4816307 | 33.6458
11158 | 15.571667 | 2.5252 | 38.6193 | 356 | 6.8818 | 6.88155 | 47.36 | 13.374586 | 0.3112 | 0.6789411 | -0.2398489 | 0.2306 | -0.4819638 | 33.6891
11159 | 15.573056 | 2.5105 | 38.6228 | 356 | 6.8834 | 6.879409 | 47.38 | 13.295877 | 0.3115 | 0.6791917 | -0.2401712 | 0.2272 | -0.4822972 | 33.7524
11160 | 15.574444 | 2.5105 | 38.6262 | 348 | 6.8866 | 6.880327 | 47.42 | 13.426881 | 0.312 | 0.6794439 | -0.2401233 | 0.2233 | -0.4826305 | 33.6475
11161 | 15.575833 | 2.4952 | 38.6297 | 338 | 6.8892 | 6.881332 | 47.46 | 13.410428 | 0.3125 | 0.6796952 | -0.2400831 | 0.2196 | -0.482964 | 33.6608
11162 | 15.577222 | 2.4952 | 38.6332 | 347 | 6.8718 | 6.879331 | 47.22 | 13.376844 | 0.312 | 0.6799478 | -0.2400507 | 0.2158 | -0.4832975 | 33.6879
11163 | 15.578611 | 2.4803 | 38.6366 | 356 | 6.8824 | 6.877427 | 47.37 | 13.483872 | 0.3117 | 0.680202 | -0.2400252 | 0.2122 | -0.4836309 | 33.6021
11164 | 15.58 | 2.4803 | 38.6401 | 341 | 6.8829 | 6.875612 | 47.37 | 13.452816 | 0.3118 | 0.6804575 | -0.2400066 | 0.2085 | -0.4839643 | 33.6272
11165 | 15.581389 | 2.4656 | 38.6435 | 350 | 6.8803 | 6.876714 | 47.34 | 13.360616 | 0.3114 | 0.6807117 | -0.239996 | 0.205 | -0.4842976 | 33.7015
11166 | 15.582778 | 2.4656 | 38.6469 | 343 | 6.8924 | 6.877788 | 47.5 | 13.424707 | 0.312 | 0.6809649 | -0.2399904 | 0.2014 | -0.484631 | 33.6502
11167 | 15.584167 | 2.4513 | 38.6503 | 345 | 6.8866 | 6.87594 | 47.42 | 13.421953 | 0.3115 | 0.6812162 | -0.2399935 | 0.198 | -0.4849643 | 33.6526
11168 | 15.585556 | 2.4513 | 38.6537 | 349 | 6.8808 | 6.877094 | 47.35 | 13.432466 | 0.3111 | 0.6814656 | -0.2400048 | 0.1945 | -0.4852977 | 33.6443
11169 | 15.586944 | 2.4364 | 38.6571 | 343 | 6.8866 | 6.878225 | 47.42 | 13.498002 | 0.3113 | 0.6817141 | -0.2402655 | 0.1911 | -0.485631 | 33.5918
11170 | 15.588333 | 2.4364 | 38.6605 | 340 | 6.8855 | 6.879407 | 47.41 | 13.552764 | 0.3115 | 0.681964 | -0.2402756 | 0.1872 | -0.4859647 | 33.5478
11171 | 15.589722 | 2.4206 | 38.6639 | 339 | 6.8966 | 6.880543 | 47.56 | 13.573063 | 0.3124 | 0.6822122 | -0.2402901 | 0.1834 | -0.4862985 | 33.5316
11172 | 15.591111 | 2.4206 | 38.6672 | 346 | 6.885 | 6.881638 | 47.4 | 13.343238 | 0.3123 | 0.6824593 | -0.2403109 | 0.1796 | -0.4866323 | 33.7167
11173 | 15.5925 | 2.4051 | 38.6706 | 344 | 6.8924 | 6.882775 | 47.5 | 13.405963 | 0.3125 | 0.6827043 | -0.2403398 | 0.1759 | -0.4869661 | 33.6665
11174 | 15.593889 | 2.4051 | 38.6739 | 335 | 6.9024 | 6.880994 | 47.64 | 13.454547 | 0.3138 | 0.6829477 | -0.2403727 | 0.1722 | -0.4872999 | 33.6277
11175 | 15.595278 | 2.39 | 38.6772 | 351 | 6.9071 | 6.879165 | 47.71 | 13.46714 | 0.3153 | 0.6831884 | -0.2404096 | 0.1686 | -0.4876338 | 33.6178
11176 | 15.596667 | 2.39 | 38.6805 | 343 | 6.8929 | 6.877429 | 47.51 | 13.435991 | 0.3156 | 0.6834275 | -0.2404536 | 0.165 | -0.4879678 | 33.6431
11177 | 15.598056 | 2.3752 | 38.6838 | 352 | 6.8892 | 6.87576 | 47.46 | 13.34736 | 0.3159 | 0.6836643 | -0.240505 | 0.1615 | -0.4883018 | 33.7145
11178 | 15.599444 | 2.3752 | 38.6871 | 342 | 6.8824 | 6.877085 | 47.37 | 13.406821 | 0.3153 | 0.6839001 | -0.2405642 | 0.158 | -0.4886357 | 33.667
11179 | 15.600833 | 2.3602 | 38.6904 | 349 | 6.8792 | 6.875401 | 47.32 | 13.512324 | 0.3145 | 0.6841341 | -0.2407585 | 0.1546 | -0.48897 | 33.5823
11180 | 15.602222 | 2.3602 | 38.6937 | 348 | 6.8908 | 6.873858 | 47.48 | 13.47931 | 0.3144 | 0.6843656 | -0.2408188 | 0.1507 | -0.4893044 | 33.6091
11181 | 15.603611 | 2.3442 | 38.6969 | 346 | 6.9024 | 6.87232 | 47.64 | 13.500071 | 0.3153 | 0.6845944 | -0.2408839 | 0.1469 | -0.489639 | 33.5927
11182 | 15.605 | 2.3442 | 38.7002 | 348 | 6.8939 | 6.873821 | 47.53 | 13.480723 | 0.3155 | 0.6848214 | -0.2409552 | 0.1432 | -0.4899736 | 33.6085
11183 | 15.606389 | 2.3285 | 38.7034 | 355 | 6.8834 | 6.875293 | 47.38 | 13.461236 | 0.3153 | 0.6850459 | -0.2410322 | 0.1395 | -0.4903083 | 33.6244
11184 | 15.608056 | 2.3285 | 38.7067 | 353 | 6.8913 | 6.873795 | 47.49 | 13.559259 | 0.3147 | 0.6852687 | -0.2411166 | 0.1358 | -0.4907102 | 33.546
11185 | 15.609444 | 2.3131 | 38.7099 | 355 | 6.8892 | 6.872346 | 47.46 | 13.442641 | 0.3138 | 0.6854894 | -0.2412075 | 0.1322 | -0.491045 | 33.6401
11186 | 15.610833 | 2.3131 | 38.7131 | 338 | 6.8908 | 6.873901 | 47.48 | 13.372692 | 0.3136 | 0.6857084 | -0.241305 | 0.1286 | -0.4913801 | 33.6966
11187 | 15.612222 | 2.298 | 38.7163 | 349 | 6.8808 | 6.875433 | 47.35 | 13.440253 | 0.3126 | 0.6859236 | -0.2414099 | 0.1251 | -0.4917153 | 33.6426
11188 | 15.613611 | 2.298 | 38.7195 | 344 | 6.8834 | 6.876936 | 47.38 | 13.362424 | 0.3119 | 0.6861355 | -0.2415136 | 0.1217 | -0.4920507 | 33.7054
11189 | 15.615 | 2.2831 | 38.7226 | 352 | 6.8803 | 6.875532 | 47.34 | 13.410886 | 0.3107 | 0.6863458 | -0.241671 | 0.1182 | -0.4923863 | 33.6667
11190 | 15.616389 | 2.2831 | 38.7258 | 355 | 6.8808 | 6.877132 | 47.35 | 13.355032 | 0.3098 | 0.6865552 | -0.2417779 | 0.1144 | -0.492722 | 33.7118
11191 | 15.617778 | 2.267 | 38.729 | 349 | 6.886 | 6.875739 | 47.42 | 13.566721 | 0.3093 | 0.6867622 | -0.2418908 | 0.1107 | -0.4930579 | 33.5418
11192 | 15.619167 | 2.267 | 38.7321 | 358 | 6.8808 | 6.877429 | 47.35 | 13.526062 | 0.3087 | 0.6869669 | -0.2420107 | 0.107 | -0.493394 | 33.5749
11193 | 15.620556 | 2.2513 | 38.7352 | 358 | 6.8987 | 6.876125 | 47.59 | 13.500012 | 0.3088 | 0.6871686 | -0.2421359 | 0.1034 | -0.4937302 | 33.5962
11194 | 15.621944 | 2.2513 | 38.7384 | 344 | 6.896 | 6.874762 | 47.56 | 13.514602 | 0.3087 | 0.6873677 | -0.2422673 | 0.0998 | -0.4940664 | 33.5847
11195 | 15.623333 | 2.2359 | 38.7415 | 356 | 6.8966 | 6.873573 | 47.56 | 13.501172 | 0.3085 | 0.6875646 | -0.2424056 | 0.0963 | -0.494403 | 33.5958
11196 | 15.624722 | 2.2359 | 38.7446 | 346 | 6.8871 | 6.872308 | 47.43 | 13.493226 | 0.3077 | 0.6877583 | -0.2425511 | 0.0928 | -0.4947398 | 33.6025
11197 | 15.626111 | 2.2208 | 38.7477 | 346 | 6.8992 | 6.871077 | 47.6 | 13.372819 | 0.3076 | 0.6879482 | -0.2427023 | 0.0893 | -0.4950768 | 33.6996
11198 | 15.6275 | 2.2208 | 38.7508 | 345 | 6.8945 | 6.873013 | 47.53 | 13.547687 | 0.3073 | 0.6881348 | -0.2428593 | 0.0859 | -0.4954141 | 33.5592
11199 | 15.628889 | 2.2062 | 38.7538 | 338 | 6.8987 | 6.87192 | 47.59 | 13.482731 | 0.3077 | 0.6883179 | -0.2429712 | 0.0826 | -0.4957515 | 33.6119
11200 | 15.630278 | 2.2062 | 38.7569 | 343 | 6.9097 | 6.870894 | 47.74 | 13.527273 | 0.3084 | 0.6885004 | -0.2431256 | 0.0789 | -0.4960891 | 33.5763
11201 | 15.631667 | 2.1903 | 38.7599 | 351 | 6.8939 | 6.869905 | 47.53 | 13.542205 | 0.3077 | 0.6886825 | -0.2432865 | 0.0753 | -0.4964269 | 33.5646
11202 | 15.633056 | 2.1903 | 38.763 | 333 | 6.895 | 6.868931 | 47.54 | 13.549915 | 0.3074 | 0.6888614 | -0.2434535 | 0.0717 | -0.4967649 | 33.5587
11203 | 15.634444 | 2.1747 | 38.766 | 328 | 6.8966 | 6.867999 | 47.56 | 13.454934 | 0.3073 | 0.6890364 | -0.2436268 | 0.0681 | -0.4971029 | 33.6355
11204 | 15.635833 | 2.1747 | 38.769 | 350 | 6.8855 | 6.867106 | 47.41 | 13.450522 | 0.3065 | 0.6892085 | -0.2438073 | 0.0647 | -0.4974415 | 33.6394
11205 | 15.637222 | 2.1593 | 38.772 | 356 | 6.9055 | 6.866356 | 47.69 | 13.611045 | 0.306 | 0.6893781 | -0.2439937 | 0.0612 | -0.4977802 | 33.5104
11206 | 15.638611 | 2.1593 | 38.775 | 344 | 6.9013 | 6.865588 | 47.63 | 13.442026 | 0.3061 | 0.6895442 | -0.2441852 | 0.0578 | -0.4981193 | 33.6469
11207 | 15.64 | 2.1443 | 38.778 | 351 | 6.9176 | 6.864849 | 47.85 | 13.606815 | 0.3075 | 0.6897074 | -0.244379 | 0.0544 | -0.4984586 | 33.5144
11208 | 15.641389 | 2.1443 | 38.781 | 335 | 6.9039 | 6.864296 | 47.66 | 13.536173 | 0.3075 | 0.6898667 | -0.2445769 | 0.0511 | -0.4987982 | 33.5718
11209 | 15.642778 | 2.1301 | 38.7839 | 335 | 6.9134 | 6.863693 | 47.79 | 13.606316 | 0.3085 | 0.6900223 | -0.2446399 | 0.0479 | -0.4991379 | 33.5156
11210 | 15.644167 | 2.1301 | 38.7869 | 355 | 6.9102 | 6.863121 | 47.75 | 13.644517 | 0.3094 | 0.6901752 | -0.2448338 | 0.0443 | -0.4994779 | 33.485
11211 | 15.645556 | 2.1145 | 38.7898 | 352 | 6.8897 | 6.862667 | 47.47 | 13.510891 | 0.3084 | 0.6903248 | -0.2450345 | 0.0408 | -0.4998181 | 33.5932
11212 | 15.646944 | 2.1145 | 38.7928 | 343 | 6.9018 | 6.865214 | 47.64 | 13.577194 | 0.3084 | 0.6904705 | -0.2452405 | 0.0374 | -0.5001583 | 33.5401
11213 | 15.648333 | 2.0992 | 38.7957 | 347 | 6.9066 | 6.864768 | 47.7 | 13.577026 | 0.3089 | 0.6906136 | -0.2454497 | 0.034 | -0.5004991 | 33.5406
11214 | 15.649722 | 2.0992 | 38.7986 | 349 | 6.9081 | 6.864416 | 47.72 | 13.548655 | 0.3091 | 0.6907532 | -0.245664 | 0.0306 | -0.5008402 | 33.5639
11215 | 15.651111 | 2.0842 | 38.8015 | 350 | 6.9055 | 6.864024 | 47.69 | 13.42541 | 0.3094 | 0.6908886 | -0.245883 | 0.0273 | -0.5011816 | 33.6635
11216 | 15.6525 | 2.0842 | 38.8044 | 367 | 6.9029 | 6.863752 | 47.65 | 13.499653 | 0.3088 | 0.6910218 | -0.2461087 | 0.024 | -0.5015233 | 33.6041
11217 | 15.653889 | 2.0694 | 38.8073 | 347 | 6.9008 | 6.863533 | 47.62 | 13.518357 | 0.3085 | 0.6911505 | -0.2463405 | 0.0208 | -0.5018653 | 33.5894
11218 | 15.655278 | 2.0694 | 38.8101 | 347 | 6.9076 | 6.863223 | 47.72 | 13.559756 | 0.3091 | 0.691276 | -0.2466392 | 0.0176 | -0.5022076 | 33.5565
11219 | 15.656667 | 2.0557 | 38.813 | 341 | 6.9055 | 6.863086 | 47.69 | 13.604863 | 0.3085 | 0.6913973 | -0.2465922 | 0.0145 | -0.5025502 | 33.5204
11220 | 15.658056 | 2.0557 | 38.8158 | 336 | 6.9134 | 6.862988 | 47.79 | 13.709673 | 0.3094 | 0.6915149 | -0.2468896 | 0.0111 | -0.5028929 | 33.4361
11221 | 15.659444 | 2.0401 | 38.8187 | 350 | 6.9013 | 6.862939 | 47.63 | 13.599895 | 0.3093 | 0.6916289 | -0.2471911 | 0.0077 | -0.5032358 | 33.5252
11222 | 15.660833 | 2.0401 | 38.8215 | 347 | 6.8987 | 6.862894 | 47.59 | 13.719286 | 0.3084 | 0.6917386 | -0.2474947 | 0.0044 | -0.5035794 | 33.4291
11223 | 15.662222 | 2.0247 | 38.8243 | 354 | 6.9108 | 6.862879 | 47.76 | 13.60688 | 0.3086 | 0.691845 | -0.2478005 | 0.0011 | -0.5039234 | 33.5204
11224 | 15.663611 | 2.0247 | 38.8271 | 349 | 6.9092 | 6.862939 | 47.74 | 13.9225 | 0.3087 | 0.6919489 | -0.2481082 | -0.0022 | -0.5042678 | 33.265
11225 | 15.665 | 2.0094 | 38.8299 | 346 | 6.9139 | 6.863018 | 47.8 | 13.811139 | 0.3095 | 0.6920506 | -0.2484168 | -0.0054 | -0.5046126 | 33.3559
11226 | 15.666389 | 2.0094 | 38.8327 | 355 | 6.9008 | 6.863151 | 47.62 | 13.473524 | 0.3087 | 0.6921486 | -0.2487294 | -0.0087 | -0.5049579 | 33.6292
11227 | 15.667778 | 1.9943 | 38.8355 | 347 | 6.9202 | 6.863293 | 47.89 | 13.753056 | 0.3102 | 0.6922447 | -0.2490411 | -0.0119 | -0.5053036 | 33.4038
11228 | 15.669167 | 1.9943 | 38.8383 | 334 | 6.9239 | 6.86359 | 47.94 | 13.748561 | 0.3113 | 0.6923406 | -0.249358 | -0.015 | -0.5056497 | 33.4079
11229 | 15.670556 | 1.9809 | 38.841 | 350 | 6.9081 | 6.863895 | 47.72 | 13.515073 | 0.3113 | 0.6924348 | -0.2492769 | -0.0181 | -0.505996 | 33.597
11230 | 15.672222 | 1.9809 | 38.8438 | 345 | 6.9076 | 6.86416 | 47.72 | 13.734339 | 0.3114 | 0.6925264 | -0.2495928 | -0.0213 | -0.5064116 | 33.4206
11231 | 15.673611 | 1.9655 | 38.8465 | 331 | 6.9186 | 6.864501 | 47.87 | 13.740142 | 0.3122 | 0.6926163 | -0.249909 | -0.0246 | -0.5067585 | 33.4163
11232 | 15.675 | 1.9655 | 38.8492 | 343 | 6.926 | 6.86491 | 47.97 | 13.639117 | 0.3135 | 0.6927032 | -0.2502257 | -0.0278 | -0.5071058 | 33.4985
11233 | 15.676389 | 1.9504 | 38.8519 | 333 | 6.9108 | 6.865306 | 47.76 | 13.602387 | 0.3133 | 0.6927872 | -0.2505453 | -0.031 | -0.5074536 | 33.5287
11234 | 15.677778 | 1.9504 | 38.8546 | 336 | 6.926 | 6.865757 | 47.97 | 13.605113 | 0.3147 | 0.6928699 | -0.2508623 | -0.0342 | -0.5078018 | 33.5269
11235 | 15.679167 | 1.9355 | 38.8573 | 343 | 6.9202 | 6.86625 | 47.89 | 13.616014 | 0.3152 | 0.6929505 | -0.2511786 | -0.0373 | -0.5081505 | 33.5186
11236 | 15.680556 | 1.9355 | 38.86 | 323 | 6.9171 | 6.869747 | 47.85 | 13.550745 | 0.3152 | 0.6930292 | -0.2515027 | -0.0405 | -0.5084996 | 33.5717
11237 | 15.681944 | 1.9208 | 38.8627 | 351 | 6.9207 | 6.870288 | 47.9 | 13.755378 | 0.3161 | 0.6931056 | -0.2518331 | -0.0435 | -0.5088489 | 33.4067
11238 | 15.683333 | 1.9208 | 38.8653 | 349 | 6.9281 | 6.870877 | 48 | 13.688997 | 0.3166 | 0.6931795 | -0.252165 | -0.0466 | -0.5091989 | 33.461
11239 | 15.684722 | 1.9079 | 38.868 | 345 | 6.9129 | 6.871448 | 47.79 | 13.735256 | 0.317 | 0.6932522 | -0.2520422 | -0.0495 | -0.5095491 | 33.424
11240 | 15.686111 | 1.9079 | 38.8706 | 349 | 6.9307 | 6.872125 | 48.03 | 13.779868 | 0.3173 | 0.6933238 | -0.2523721 | -0.0526 | -0.5098994 | 33.3883
11241 | 15.6875 | 1.8932 | 38.8733 | 337 | 6.9291 | 6.87291 | 48.01 | 13.671711 | 0.318 | 0.6933934 | -0.2527021 | -0.0557 | -0.5102502 | 33.4763
11242 | 15.688889 | 1.8932 | 38.8759 | 343 | 6.9411 | 6.87363 | 48.18 | 13.66398 | 0.3199 | 0.6934617 | -0.2530306 | -0.0587 | -0.5106014 | 33.4831
11243 | 15.690278 | 1.8787 | 38.8785 | 348 | 6.9328 | 6.874396 | 48.06 | 13.626609 | 0.3203 | 0.6935299 | -0.2533644 | -0.0617 | -0.5109531 | 33.5138
11244 | 15.691667 | 1.8787 | 38.8811 | 336 | 6.9202 | 6.875204 | 47.89 | 13.556651 | 0.3206 | 0.6935957 | -0.2536986 | -0.0647 | -0.5113053 | 33.5707
11245 | 15.693056 | 1.8645 | 38.8837 | 340 | 6.9081 | 6.875956 | 47.72 | 13.601414 | 0.3193 | 0.6936588 | -0.2540359 | -0.0677 | -0.5116579 | 33.5351
11246 | 15.694444 | 1.8645 | 38.8863 | 345 | 6.9275 | 6.876854 | 47.99 | 13.570334 | 0.3197 | 0.6937205 | -0.2543749 | -0.0706 | -0.5120107 | 33.5607
11247 | 15.695833 | 1.8504 | 38.8889 | 347 | 6.9302 | 6.87788 | 48.03 | 13.658078 | 0.3203 | 0.6937799 | -0.2547135 | -0.0735 | -0.5123643 | 33.4903
11248 | 15.697222 | 1.8504 | 38.8915 | 353 | 6.9296 | 6.878822 | 48.02 | 13.567018 | 0.3212 | 0.6938372 | -0.2550549 | -0.0764 | -0.5127183 | 33.5644
11249 | 15.698611 | 1.8383 | 38.894 | 349 | 6.9254 | 6.879858 | 47.96 | 13.649045 | 0.3222 | 0.6938928 | -0.2548982 | -0.0791 | -0.5130725 | 33.4986
11250 | 15.7 | 1.8383 | 38.8966 | 332 | 6.9223 | 6.880988 | 47.92 | 13.912996 | 0.3224 | 0.6939466 | -0.2552367 | -0.082 | -0.5134268 | 33.2851
11251 | 15.701389 | 1.8245 | 38.8991 | 352 | 6.9322 | 6.882104 | 48.06 | 13.676383 | 0.3229 | 0.6939985 | -0.255575 | -0.0848 | -0.5137816 | 33.4776
11252 | 15.702778 | 1.8245 | 38.9016 | 331 | 6.9228 | 6.883213 | 47.93 | 13.690186 | 0.3231 | 0.6940482 | -0.2559128 | -0.0877 | -0.5141368 | 33.4669
11253 | 15.704167 | 1.8109 | 38.9041 | 344 | 6.9333 | 6.884455 | 48.07 | 13.661084 | 0.3246 | 0.6940964 | -0.2562498 | -0.0904 | -0.5144925 | 33.491
11254 | 15.705556 | 1.8109 | 38.9067 | 329 | 6.9286 | 6.885687 | 48.01 | 13.614239 | 0.3252 | 0.6941427 | -0.2565835 | -0.0932 | -0.5148486 | 33.5293
11255 | 15.706944 | 1.7976 | 38.9092 | 359 | 6.9427 | 6.889884 | 48.2 | 13.755311 | 0.3267 | 0.6941885 | -0.2569145 | -0.0959 | -0.515205 | 33.4157
11256 | 15.708333 | 1.7976 | 38.9116 | 342 | 7.9317 | 6.891108 | 62.91 | 13.914775 | 0.4064 | 0.6942315 | -0.2571016 | -0.0986 | -0.515562 | 33.2868
11257 | 15.709722 | 1.7857 | 38.9141 | 355 | 6.9401 | 6.892359 | 48.16 | 13.85994 | 0.4071 | 0.6942717 | -0.2572867 | -0.1011 | -0.5159192 | 33.3319
11258 | 15.711111 | 1.7857 | 38.9166 | 334 | 6.9396 | 6.896644 | 48.16 | 13.645459 | 0.4072 | 0.6943106 | -0.257471 | -0.1036 | -0.5162767 | 33.5063
11259 | 15.7125 | 1.7762 | 38.9191 | 342 | 6.9349 | 6.897965 | 48.09 | 13.890178 | 0.407 | 0.6943506 | -0.2571593 | -0.1059 | -0.5166341 | 33.3084
11260 | 15.713889 | 1.7762 | 38.9215 | 343 | 6.9401 | 6.899319 | 48.16 | 13.924902 | 0.4072 | 0.6943905 | -0.2573432 | -0.1083 | -0.5169915 | 33.2807
11261 | 15.715278 | 1.7655 | 38.924 | 347 | 6.9291 | 6.900747 | 48.01 | 13.844424 | 0.4067 | 0.6944287 | -0.2575268 | -0.1105 | -0.517349 | 33.3467
11262 | 15.716667 | 1.7655 | 38.9264 | 337 | 6.9302 | 6.90221 | 48.03 | 13.822313 | 0.4065 | 0.6944648 | -0.2577148 | -0.1128 | -0.5177069 | 33.3652
11263 | 15.718056 | 1.7552 | 38.9289 | 333 | 6.9312 | 6.903694 | 48.04 | 13.748334 | 0.4048 | 0.694501 | -0.2579098 | -0.1149 | -0.518065 | 33.4257
11264 | 15.719444 | 1.7552 | 38.9313 | 344 | 6.9296 | 6.905218 | 48.02 | 13.650874 | 0.4044 | 0.6945354 | -0.2581029 | -0.117 | -0.5184231 | 33.5052
11265 | 15.720833 | 1.7455 | 38.9337 | 342 | 6.927 | 6.906737 | 47.98 | 13.662819 | 0.4035 | 0.6945715 | -0.2583025 | -0.119 | -0.5187817 | 33.4961
11266 | 15.722222 | 1.7455 | 38.9362 | 346 | 6.9411 | 6.908311 | 48.18 | 13.710263 | 0.4039 | 0.6946053 | -0.2585004 | -0.1209 | -0.5191407 | 33.4582
11267 | 15.723611 | 1.7363 | 38.9386 | 337 | 6.9354 | 6.909944 | 48.1 | 13.900237 | 0.4036 | 0.6946385 | -0.2587045 | -0.1228 | -0.5194999 | 33.3046
11268 | 15.725 | 1.7363 | 38.941 | 341 | 7.9331 | 6.911577 | 62.93 | 13.88973 | 0.4811 | 0.6946692 | -0.2587684 | -0.1246 | -0.5198592 | 33.3137
11269 | 15.726389 | 1.7305 | 38.9434 | 346 | 6.9212 | 6.91321 | 47.9 | 13.699074 | 0.4789 | 0.6946968 | -0.2583129 | -0.1261 | -0.5202184 | 33.469
11270 | 15.727778 | 1.7305 | 38.9458 | 340 | 6.9233 | 6.914908 | 47.93 | 13.937261 | 0.4769 | 0.6947223 | -0.2583842 | -0.1277 | -0.5205772 | 33.2762
11271 | 15.729167 | 1.7237 | 38.9482 | 327 | 6.9427 | 6.916585 | 48.2 | 13.725371 | 0.4757 | 0.6947446 | -0.2584556 | -0.1291 | -0.5209361 | 33.4489
11272 | 15.730556 | 1.7237 | 38.9506 | 333 | 6.938 | 6.918389 | 48.14 | 13.769142 | 0.4747 | 0.6947647 | -0.2585331 | -0.1305 | -0.5212952 | 33.4139
11273 | 15.731944 | 1.7176 | 38.953 | 336 | 6.9432 | 6.920248 | 48.21 | 13.819465 | 0.4745 | 0.6947855 | -0.2586155 | -0.1318 | -0.5216541 | 33.3737
11274 | 15.733333 | 1.7176 | 38.9554 | 333 | 6.9249 | 6.922119 | 47.95 | 13.870412 | 0.4723 | 0.6948055 | -0.2587069 | -0.133 | -0.5220134 | 33.3329
11275 | 15.734722 | 1.7121 | 38.9577 | 335 | 6.9453 | 6.924004 | 48.24 | 13.815261 | 0.4715 | 0.6948254 | -0.2587981 | -0.1341 | -0.5223728 | 33.3783
11276 | 15.736111 | 1.7121 | 38.9601 | 340 | 6.9443 | 6.925857 | 48.22 | 13.616192 | 0.4712 | 0.6948422 | -0.2588877 | -0.1351 | -0.5227323 | 33.5401
11277 | 15.7375 | 1.7073 | 38.9625 | 347 | 6.9464 | 6.927831 | 48.25 | 13.897631 | 0.4709 | 0.6948571 | -0.2589828 | -0.136 | -0.523092 | 33.3125
11278 | 15.739167 | 1.7051 | 38.9649 | 342 | 6.9578 | 6.929911 | 48.41 | 13.74434 | 0.4708 | 0.6948699 | -0.2590767 | -0.1369 | -0.5235238 | 33.4378
11279 | 15.740556 | 1.7051 | 38.9672 | 335 | 6.9453 | 6.931934 | 48.24 | 14.024419 | 0.47 | 0.6948811 | -0.2586255 | -0.1375 | -0.5238833 | 33.2106
11280 | 15.741944 | 1.7033 | 38.9696 | 338 | 6.9302 | 6.934009 | 48.03 | 13.713183 | 0.4685 | 0.6948886 | -0.2587234 | -0.1381 | -0.5242424 | 33.4642
11281 | 15.743333 | 1.7033 | 38.972 | 348 | 6.937 | 6.936087 | 48.12 | 13.659446 | 0.4667 | 0.6948948 | -0.2588288 | -0.1387 | -0.5246018 | 33.5083
11282 | 15.744722 | 1.7002 | 38.9743 | 356 | 6.9406 | 6.938197 | 48.17 | 13.895492 | 0.4658 | 0.6948982 | -0.2589394 | -0.1392 | -0.5249614 | 33.3174
11283 | 15.746111 | 1.7002 | 38.9767 | 345 | 6.939 | 6.940378 | 48.15 | 13.981684 | 0.464 | 0.6949001 | -0.25905 | -0.1396 | -0.5253211 | 33.2478
11284 | 15.7475 | 1.6976 | 38.979 | 341 | 6.9401 | 6.942522 | 48.16 | 14.092579 | 0.4631 | 0.6948991 | -0.2591601 | -0.1399 | -0.525681 | 33.1579
11285 | 15.748889 | 1.6976 | 38.9814 | 342 | 6.9281 | 6.944786 | 48 | 13.794227 | 0.4609 | 0.6948959 | -0.2592778 | -0.1402 | -0.5260411 | 33.4014
11286 | 15.750278 | 1.6955 | 38.9838 | 342 | 6.9354 | 6.94702 | 48.1 | 13.78437 | 0.4591 | 0.6948904 | -0.2594027 | -0.1405 | -0.5264013 | 33.41
11287 | 15.751667 | 1.6955 | 38.9861 | 346 | 6.9474 | 6.949249 | 48.27 | 13.762868 | 0.4581 | 0.6948817 | -0.2595319 | -0.1406 | -0.5267617 | 33.4281
11288 | 15.753056 | 1.6937 | 38.9885 | 353 | 6.9484 | 6.951501 | 48.28 | 14.026776 | 0.4577 | 0.6948735 | -0.2596651 | -0.1408 | -0.5271223 | 33.2139
11289 | 15.754444 | 1.6937 | 38.9908 | 348 | 6.9521 | 6.953763 | 48.33 | 14.046797 | 0.4569 | 0.6948628 | -0.2592208 | -0.1407 | -0.5274824 | 33.1982
11290 | 15.755833 | 1.6946 | 38.9932 | 346 | 6.9458 | 6.956176 | 48.24 | 13.826103 | 0.4552 | 0.6948522 | -0.2593582 | -0.1406 | -0.5278426 | 33.3785
11291 | 15.757222 | 1.6946 | 38.9955 | 355 | 6.9542 | 6.95862 | 48.36 | 13.909066 | 0.4548 | 0.6948397 | -0.2595005 | -0.1405 | -0.5282029 | 33.3116
11292 | 15.758611 | 1.694 | 38.9979 | 333 | 6.9505 | 6.961018 | 48.31 | 13.837148 | 0.4537 | 0.6948257 | -0.2596483 | -0.1403 | -0.5285635 | 33.3707
11293 | 15.76 | 1.694 | 39.0002 | 347 | 6.9448 | 6.963421 | 48.23 | 13.821576 | 0.4522 | 0.6948123 | -0.259803 | -0.1401 | -0.5289242 | 33.384
11294 | 15.761389 | 1.6936 | 39.0026 | 352 | 6.9599 | 6.965947 | 48.44 | 13.968912 | 0.4527 | 0.6947988 | -0.2599539 | -0.1398 | -0.5292852 | 33.2647
11295 | 15.762778 | 1.6936 | 39.0049 | 330 | 6.949 | 6.96848 | 48.29 | 13.816926 | 0.4514 | 0.6947825 | -0.2601106 | -0.1396 | -0.5296464 | 33.3889
11296 | 15.764167 | 1.6936 | 39.0073 | 348 | 6.9516 | 6.97101 | 48.32 | 13.840846 | 0.4502 | 0.6947651 | -0.2602674 | -0.1392 | -0.5300078 | 33.37
11297 | 15.765556 | 1.6936 | 39.0096 | 346 | 6.9573 | 6.973539 | 48.4 | 14.016661 | 0.4498 | 0.6947464 | -0.2604279 | -0.1389 | -0.5303694 | 33.2275
11298 | 15.766944 | 1.6938 | 39.012 | 334 | 6.9495 | 6.976188 | 48.3 | 13.999525 | 0.4494 | 0.6947285 | -0.2605914 | -0.1385 | -0.530731 | 33.242
11299 | 15.768333 | 1.6938 | 39.0143 | 340 | 6.9568 | 6.981821 | 48.4 | 13.886517 | 0.4491 | 0.6947083 | -0.2601443 | -0.1379 | -0.5310926 | 33.3347
11300 | 15.769722 | 1.6966 | 39.0167 | 348 | 6.9448 | 6.984372 | 48.23 | 13.903944 | 0.4479 | 0.6946887 | -0.2603103 | -0.1373 | -0.5314541 | 33.3211
11301 | 15.771111 | 1.6966 | 39.0191 | 338 | 6.9432 | 6.986942 | 48.21 | 14.062914 | 0.4461 | 0.6946679 | -0.2604765 | -0.1366 | -0.5318158 | 33.192
11302 | 15.7725 | 1.6978 | 39.0214 | 349 | 6.9458 | 6.989651 | 48.24 | 13.868023 | 0.4443 | 0.6946462 | -0.2606471 | -0.136 | -0.5321777 | 33.3515
11303 | 15.773889 | 1.6978 | 39.0238 | 347 | 6.9443 | 6.992417 | 48.22 | 13.773559 | 0.4426 | 0.6946244 | -0.2608175 | -0.1353 | -0.5325399 | 33.4288
11304 | 15.775278 | 1.6992 | 39.0261 | 340 | 6.9443 | 6.995134 | 48.22 | 13.905157 | 0.4401 | 0.6946003 | -0.2609932 | -0.1346 | -0.5329022 | 33.3225
11305 | 15.776667 | 1.6992 | 39.0285 | 352 | 6.9448 | 6.997777 | 48.23 | 13.757081 | 0.4386 | 0.6945749 | -0.2611728 | -0.1339 | -0.5332649 | 33.4433
11306 | 15.778056 | 1.7007 | 39.0309 | 329 | 6.962 | 7.000554 | 48.47 | 14.206932 | 0.4383 | 0.6945472 | -0.2613547 | -0.1331 | -0.5336278 | 33.0771
11307 | 15.779444 | 1.7007 | 39.0332 | 349 | 6.9521 | 7.003355 | 48.33 | 13.98949 | 0.4363 | 0.6945173 | -0.2615351 | -0.1324 | -0.5339907 | 33.2555
11308 | 15.780833 | 1.7023 | 39.0356 | 343 | 6.949 | 7.006292 | 48.29 | 14.035491 | 0.4349 | 0.6944861 | -0.2617219 | -0.1316 | -0.5343541 | 33.2185
11309 | 15.782222 | 1.7023 | 39.0379 | 345 | 6.9537 | 7.009139 | 48.35 | 13.768824 | 0.4335 | 0.6944561 | -0.2613036 | -0.1306 | -0.5347173 | 33.4362
11310 | 15.783611 | 1.7064 | 39.0403 | 337 | 6.9547 | 7.012062 | 48.37 | 13.849657 | 0.4326 | 0.6944236 | -0.2614942 | -0.1297 | -0.5350804 | 33.3711
11311 | 15.785 | 1.7064 | 39.0427 | 327 | 6.9406 | 7.014956 | 48.17 | 14.001354 | 0.4308 | 0.6943885 | -0.2616828 | -0.1287 | -0.5354437 | 33.2481
11312 | 15.786389 | 1.7088 | 39.0451 | 345 | 6.9646 | 7.01793 | 48.51 | 14.095777 | 0.4304 | 0.6943519 | -0.2618723 | -0.1277 | -0.5358074 | 33.1716
11313 | 15.787778 | 1.7088 | 39.0474 | 357 | 6.9667 | 7.020885 | 48.53 | 14.004825 | 0.4302 | 0.6943139 | -0.2620626 | -0.1268 | -0.5361712 | 33.2465
11314 | 15.789167 | 1.7112 | 39.0498 | 342 | 6.9604 | 7.023926 | 48.45 | 14.005468 | 0.4295 | 0.6942733 | -0.2622548 | -0.1258 | -0.5365354 | 33.2465
11315 | 15.790556 | 1.7112 | 39.0522 | 343 | 6.962 | 7.026997 | 48.47 | 14.121668 | 0.429 | 0.6942301 | -0.2624486 | -0.1248 | -0.5368998 | 33.1521
11316 | 15.791944 | 1.7136 | 39.0546 | 367 | 6.9682 | 7.030054 | 48.56 | 14.097983 | 0.4289 | 0.6941849 | -0.2626426 | -0.1238 | -0.5372642 | 33.1721
11317 | 15.793333 | 1.7136 | 39.057 | 340 | 6.95 | 7.033071 | 48.3 | 13.988528 | 0.4269 | 0.6941382 | -0.2628419 | -0.1228 | -0.5376291 | 33.262
11318 | 15.794722 | 1.716 | 39.0593 | 344 | 6.9604 | 7.036163 | 48.45 | 13.890157 | 0.4257 | 0.6940906 | -0.2630449 | -0.1219 | -0.5379944 | 33.3428
11319 | 15.796111 | 1.716 | 39.0617 | 346 | 6.9573 | 7.03927 | 48.4 | 14.03068 | 0.4243 | 0.6940435 | -0.262641 | -0.1207 | -0.5383595 | 33.2288
11320 | 15.7975 | 1.7208 | 39.0641 | 355 | 6.9599 | 7.042397 | 48.44 | 14.059006 | 0.424 | 0.6939946 | -0.2628466 | -0.1196 | -0.5387244 | 33.2062
11321 | 15.799167 | 1.7208 | 39.0665 | 350 | 6.9604 | 7.045559 | 48.45 | 14.062458 | 0.4232 | 0.6939463 | -0.2630544 | -0.1184 | -0.5391627 | 33.2043
11322 | 15.800556 | 1.7237 | 39.0689 | 337 | 6.9636 | 7.04871 | 48.49 | 14.199444 | 0.4219 | 0.6938959 | -0.2632649 | -0.1173 | -0.5395283 | 33.0927
11323 | 15.801944 | 1.7237 | 39.0713 | 332 | 6.9568 | 7.052033 | 48.4 | 14.015159 | 0.4204 | 0.693844 | -0.2634792 | -0.1162 | -0.5398938 | 33.2441
11324 | 15.803333 | 1.7265 | 39.0737 | 340 | 6.9615 | 7.055196 | 48.46 | 13.966203 | 0.4198 | 0.6937917 | -0.2636971 | -0.1151 | -0.54026 | 33.2846
11325 | 15.804722 | 1.7265 | 39.0761 | 347 | 6.9521 | 7.058465 | 48.33 | 14.206428 | 0.418 | 0.6937384 | -0.2639208 | -0.114 | -0.5406264 | 33.0887
11326 | 15.806111 | 1.729 | 39.0785 | 338 | 6.9662 | 7.061723 | 48.53 | 14.171715 | 0.4169 | 0.6936831 | -0.2641482 | -0.1129 | -0.5409931 | 33.1177
11327 | 15.8075 | 1.729 | 39.0809 | 355 | 6.9604 | 7.065051 | 48.45 | 14.055819 | 0.4159 | 0.6936252 | -0.2643801 | -0.1119 | -0.5413602 | 33.2131
11328 | 15.808889 | 1.7313 | 39.0833 | 343 | 6.9849 | 7.068404 | 48.79 | 13.999957 | 0.4163 | 0.6935663 | -0.2646129 | -0.1109 | -0.5417276 | 33.2593
11329 | 15.810278 | 1.7313 | 39.0857 | 347 | 6.9552 | 7.071768 | 48.38 | 14.008639 | 0.415 | 0.693506 | -0.2642098 | -0.1097 | -0.5420948 | 33.2528
11330 | 15.811667 | 1.7361 | 39.0881 | 334 | 6.9662 | 7.075206 | 48.53 | 14.179689 | 0.4138 | 0.6934435 | -0.2644467 | -0.1086 | -0.542462 | 33.1135
11331 | 15.813056 | 1.7361 | 39.0905 | 355 | 6.9682 | 7.078589 | 48.56 | 13.802969 | 0.4132 | 0.6933817 | -0.2646865 | -0.1074 | -0.5428295 | 33.4214
11332 | 15.814444 | 1.7387 | 39.0929 | 336 | 6.9636 | 7.082085 | 48.49 | 14.204163 | 0.412 | 0.6933206 | -0.2649302 | -0.1063 | -0.543197 | 33.0945
11333 | 15.815833 | 1.7387 | 39.0954 | 331 | 6.9693 | 7.085483 | 48.57 | 14.092618 | 0.4112 | 0.6932583 | -0.2651776 | -0.1053 | -0.5435652 | 33.1864
11334 | 15.817222 | 1.7411 | 39.0978 | 340 | 6.9662 | 7.088899 | 48.53 | 14.110169 | 0.4099 | 0.6931967 | -0.2654275 | -0.1043 | -0.5439337 | 33.1726
11335 | 15.818611 | 1.7411 | 39.1002 | 338 | 6.9776 | 7.09235 | 48.69 | 14.215309 | 0.4095 | 0.6931343 | -0.2656789 | -0.1033 | -0.5443026 | 33.0871
11336 | 15.82 | 1.743 | 39.1026 | 327 | 6.9516 | 7.095826 | 48.32 | 13.967982 | 0.4071 | 0.6930729 | -0.2659349 | -0.1023 | -0.5446718 | 33.2899
11337 | 15.821389 | 1.743 | 39.105 | 331 | 6.9662 | 7.09933 | 48.53 | 14.103703 | 0.4055 | 0.6930105 | -0.2661955 | -0.1014 | -0.5450413 | 33.1796
11338 | 15.822778 | 1.7446 | 39.1075 | 336 | 6.9646 | 7.102879 | 48.51 | 14.10256 | 0.4045 | 0.6929504 | -0.26646 | -0.1006 | -0.5454113 | 33.1811
11339 | 15.824167 | 1.7446 | 39.1099 | 340 | 6.9662 | 7.106391 | 48.53 | 14.329243 | 0.4033 | 0.6928894 | -0.266064 | -0.0996 | -0.5457811 | 32.9957
11340 | 15.825556 | 1.7485 | 39.1123 | 343 | 6.9594 | 7.109894 | 48.43 | 14.353249 | 0.4017 | 0.6928289 | -0.2663329 | -0.0986 | -0.5461508 | 32.9765
11341 | 15.826944 | 1.7485 | 39.1147 | 336 | 6.9802 | 7.113492 | 48.72 | 14.099438 | 0.4016 | 0.6927673 | -0.2666037 | -0.0977 | -0.5465207 | 33.1853
11342 | 15.828333 | 1.7501 | 39.1172 | 345 | 6.9573 | 7.11712 | 48.4 | 13.921126 | 0.4 | 0.6927049 | -0.2668783 | -0.0968 | -0.5468912 | 33.3314
11343 | 15.829722 | 1.7501 | 39.1196 | 339 | 6.9531 | 7.120709 | 48.35 | 14.098864 | 0.3971 | 0.6926439 | -0.2671579 | -0.0961 | -0.5472621 | 33.1869
11344 | 15.831111 | 1.751 | 39.122 | 345 | 6.9688 | 7.124334 | 48.56 | 14.022957 | 0.3964 | 0.6925824 | -0.2674383 | -0.0954 | -0.5476334 | 33.2495
11345 | 15.8325 | 1.751 | 39.1245 | 341 | 6.9682 | 7.127978 | 48.56 | 14.171291 | 0.3957 | 0.6925195 | -0.2677204 | -0.0947 | -0.548005 | 33.1287
11346 | 15.833889 | 1.7512 | 39.1269 | 349 | 6.9584 | 7.131795 | 48.42 | 14.220118 | 0.3936 | 0.6924549 | -0.2680058 | -0.0942 | -0.5483771 | 33.0892
11347 | 15.835278 | 1.7512 | 39.1293 | 356 | 6.9735 | 7.135476 | 48.63 | 14.081993 | 0.3926 | 0.6923909 | -0.2682931 | -0.0937 | -0.5487496 | 33.2029
11348 | 15.836667 | 1.7508 | 39.1318 | 359 | 6.9714 | 7.139206 | 48.6 | 14.019715 | 0.3915 | 0.6923264 | -0.2685827 | -0.0933 | -0.5491224 | 33.2544
11349 | 15.838056 | 1.7508 | 39.1342 | 342 | 6.9766 | 7.143012 | 48.67 | 14.14364 | 0.3912 | 0.6922623 | -0.2682024 | -0.0929 | -0.5494952 | 33.1536
11350 | 15.839444 | 1.7527 | 39.1366 | 344 | 6.9724 | 7.146795 | 48.61 | 14.123972 | 0.3904 | 0.692197 | -0.2684934 | -0.0923 | -0.5498677 | 33.1703
11351 | 15.840833 | 1.7527 | 39.1391 | 333 | 6.963 | 7.150594 | 48.48 | 14.204739 | 0.3882 | 0.6921303 | -0.2687875 | -0.0919 | -0.5502408 | 33.1046
11352 | 15.842222 | 1.7522 | 39.1415 | 339 | 6.9761 | 7.154305 | 48.67 | 14.034028 | 0.3877 | 0.6920637 | -0.2690837 | -0.0915 | -0.5506144 | 33.2449
11353 | 15.843611 | 1.7522 | 39.1439 | 347 | 7.9968 | 7.158143 | 63.95 | 14.295596 | 0.4658 | 0.6919974 | -0.26924 | -0.0912 | -0.5509882 | 33.0311
11354 | 15.845 | 1.752 | 39.1464 | 344 | 6.9641 | 7.161957 | 48.5 | 14.153537 | 0.4626 | 0.6919315 | -0.2694043 | -0.091 | -0.5513623 | 33.1482
11355 | 15.846389 | 1.752 | 39.1488 | 337 | 6.9745 | 7.165799 | 48.64 | 14.233992 | 0.4607 | 0.6918663 | -0.2695705 | -0.0908 | -0.5517366 | 33.0828
11356 | 15.847778 | 1.7513 | 39.1512 | 338 | 6.9761 | 7.169563 | 48.67 | 14.15033 | 0.4588 | 0.6917997 | -0.2697389 | -0.0906 | -0.5521112 | 33.152
11357 | 15.849167 | 1.7513 | 39.1537 | 351 | 6.9792 | 7.1734 | 48.71 | 14.123825 | 0.457 | 0.6917307 | -0.2699115 | -0.0905 | -0.552486 | 33.1742
11358 | 15.850556 | 1.7502 | 39.1561 | 353 | 6.9849 | 7.177308 | 48.79 | 14.156618 | 0.4555 | 0.6916621 | -0.270086 | -0.0905 | -0.552861 | 33.148
11359 | 15.851944 | 1.7502 | 39.1585 | 353 | 6.9771 | 7.181321 | 48.68 | 14.098248 | 0.4539 | 0.6915937 | -0.269593 | -0.0903 | -0.5532355 | 33.1963
11360 | 15.853333 | 1.7516 | 39.161 | 350 | 6.9745 | 7.185221 | 48.64 | 14.098748 | 0.4518 | 0.6915234 | -0.2697738 | -0.0901 | -0.5536101 | 33.1964
11361 | 15.854722 | 1.7516 | 39.1634 | 352 | 6.987 | 7.189168 | 48.82 | 14.146139 | 0.4508 | 0.6914518 | -0.2699558 | -0.0899 | -0.553985 | 33.1582
11362 | 15.856111 | 1.7507 | 39.1658 | 328 | 6.9838 | 7.193123 | 48.77 | 14.303435 | 0.4501 | 0.6913807 | -0.270137 | -0.0898 | -0.5543601 | 33.0297
11363 | 15.8575 | 1.7507 | 39.1683 | 360 | 6.9854 | 7.197085 | 48.8 | 14.169775 | 0.4481 | 0.6913095 | -0.2703192 | -0.0897 | -0.5547354 | 33.1399
11364 | 15.858889 | 1.7493 | 39.1707 | 344 | 6.9709 | 7.20106 | 48.59 | 14.100928 | 0.4456 | 0.6912386 | -0.2705048 | -0.0897 | -0.555111 | 33.1969
11365 | 15.860278 | 1.7493 | 39.1731 | 346 | 6.9735 | 7.20512 | 48.63 | 14.246819 | 0.4435 | 0.6911678 | -0.2706912 | -0.0898 | -0.5554869 | 33.0779
11366 | 15.861667 | 1.7472 | 39.1755 | 342 | 6.9636 | 7.209116 | 48.49 | 14.161878 | 0.4406 | 0.6910958 | -0.2708805 | -0.09 | -0.555863 | 33.1481
11367 | 15.863333 | 1.7472 | 39.178 | 347 | 6.9838 | 7.213129 | 48.77 | 14.169556 | 0.4393 | 0.6910218 | -0.2710709 | -0.0902 | -0.5563145 | 33.1427
11368 | 15.864722 | 1.7446 | 39.1804 | 350 | 6.9771 | 7.217236 | 48.68 | 14.238267 | 0.4375 | 0.6909488 | -0.2712636 | -0.0906 | -0.5566911 | 33.0869
11369 | 15.866111 | 1.7446 | 39.1828 | 337 | 7.9986 | 7.221259 | 63.98 | 14.279303 | 0.5144 | 0.6908768 | -0.2706754 | -0.0907 | -0.5570675 | 33.0537
11370 | 15.8675 | 1.7453 | 39.1852 | 342 | 6.9755 | 7.225296 | 48.66 | 14.293535 | 0.5113 | 0.6908033 | -0.2707368 | -0.0908 | -0.5574435 | 33.0426
11371 | 15.868889 | 1.7453 | 39.1877 | 333 | 6.975 | 7.229399 | 48.65 | 14.26284 | 0.5087 | 0.6907302 | -0.2708022 | -0.0909 | -0.5578196 | 33.0683
11372 | 15.870278 | 1.7441 | 39.1901 | 329 | 6.9724 | 7.233498 | 48.61 | 14.195632 | 0.5049 | 0.6906579 | -0.2708722 | -0.091 | -0.5581958 | 33.1241
11373 | 15.871667 | 1.7441 | 39.1925 | 338 | 6.9823 | 7.237586 | 48.75 | 14.249888 | 0.5024 | 0.6905858 | -0.2709456 | -0.0912 | -0.5585721 | 33.0801
11374 | 15.873056 | 1.7424 | 39.1949 | 337 | 6.9797 | 7.241708 | 48.72 | 14.314073 | 0.4999 | 0.6905145 | -0.2710225 | -0.0914 | -0.5589485 | 33.0279
11375 | 15.874444 | 1.7424 | 39.1974 | 346 | 7.001 | 7.245846 | 49.01 | 14.240805 | 0.4987 | 0.6904437 | -0.2710993 | -0.0917 | -0.5593247 | 33.0887
11376 | 15.875833 | 1.7408 | 39.1998 | 355 | 8.0013 | 7.250019 | 64.02 | 14.305845 | 0.5749 | 0.6903716 | -0.2710361 | -0.092 | -0.5597012 | 33.0358
11377 | 15.877222 | 1.7408 | 39.2022 | 366 | 6.9244 | 7.254166 | 47.95 | 13.227788 | 0.5674 | 0.6902985 | -0.2709838 | -0.0923 | -0.5600776 | 33.9114
11378 | 15.878611 | 1.7397 | 39.2046 | 357 | 6.9307 | 7.25834 | 48.03 | 13.201343 | 0.5599 | 0.690226 | -0.270942 | -0.0926 | -0.560454 | 33.9331
11379 | 15.88 | 1.7397 | 39.207 | 364 | 6.9338 | 7.262538 | 48.08 | 13.276105 | 0.5531 | 0.6901537 | -0.2703037 | -0.0926 | -0.5608299 | 33.8738
11380 | 15.881389 | 1.7414 | 39.2094 | 365 | 6.9296 | 7.266741 | 48.02 | 13.29726 | 0.5456 | 0.6900822 | -0.2702874 | -0.0925 | -0.5612054 | 33.8574
11381 | 15.882778 | 1.7414 | 39.2119 | 354 | 6.9265 | 7.270972 | 47.98 | 13.205171 | 0.5379 | 0.690012 | -0.2702805 | -0.0924 | -0.5615808 | 33.9318
11382 | 15.884167 | 1.7415 | 39.2143 | 345 | 6.9375 | 7.275224 | 48.13 | 13.281207 | 0.5314 | 0.6899426 | -0.2702811 | -0.0923 | -0.5619562 | 33.8714
11383 | 15.885556 | 1.7415 | 39.2167 | 351 | 6.9328 | 7.279498 | 48.06 | 13.38928 | 0.5242 | 0.6898725 | -0.2702918 | -0.0921 | -0.5623316 | 33.7852
11384 | 15.886944 | 1.7415 | 39.2191 | 355 | 6.9286 | 7.283774 | 48.01 | 13.256567 | 0.5167 | 0.689804 | -0.2703141 | -0.092 | -0.5627068 | 33.8923
11385 | 15.888333 | 1.7415 | 39.2215 | 349 | 6.9437 | 7.287979 | 48.22 | 13.276301 | 0.5104 | 0.6897356 | -0.2703442 | -0.0919 | -0.5630823 | 33.8771
11386 | 15.889722 | 1.7414 | 39.224 | 368 | 6.9296 | 7.292248 | 48.02 | 13.163791 | 0.5033 | 0.6896675 | -0.270384 | -0.0918 | -0.5634578 | 33.9677
11387 | 15.891111 | 1.7414 | 39.2264 | 358 | 6.9265 | 7.296564 | 47.98 | 13.409891 | 0.4956 | 0.6896004 | -0.2704332 | -0.0917 | -0.5638334 | 33.7708
11388 | 15.8925 | 1.741 | 39.2288 | 363 | 6.938 | 7.300828 | 48.14 | 13.351216 | 0.4895 | 0.689533 | -0.2704884 | -0.0916 | -0.5642091 | 33.8186
11389 | 15.893889 | 1.741 | 39.2312 | 346 | 6.9417 | 7.305121 | 48.19 | 13.34915 | 0.483 | 0.6894665 | -0.2700042 | -0.0913 | -0.5645845 | 33.8208
11390 | 15.895278 | 1.7432 | 39.2336 | 350 | 6.9422 | 7.309282 | 48.19 | 13.317206 | 0.4769 | 0.6894012 | -0.2700817 | -0.0909 | -0.5649596 | 33.8471
11391 | 15.896667 | 1.7432 | 39.236 | 366 | 6.9385 | 7.313529 | 48.14 | 13.205698 | 0.4704 | 0.6893352 | -0.2701664 | -0.0905 | -0.5653348 | 33.937
11392 | 15.898056 | 1.7441 | 39.2385 | 375 | 6.9281 | 7.317802 | 48 | 13.375937 | 0.4626 | 0.6892671 | -0.2702614 | -0.0901 | -0.5657101 | 33.801
11393 | 15.899444 | 1.7441 | 39.2409 | 347 | 6.9401 | 7.322109 | 48.16 | 13.224797 | 0.4559 | 0.6891972 | -0.270365 | -0.0896 | -0.5660853 | 33.9229
11394 | 15.900833 | 1.7448 | 39.2433 | 365 | 6.9432 | 7.326405 | 48.21 | 13.308665 | 0.4496 | 0.689127 | -0.2704768 | -0.0892 | -0.5664609 | 33.8562
11395 | 15.902222 | 1.7448 | 39.2457 | 362 | 6.9484 | 7.330752 | 48.28 | 13.296818 | 0.4439 | 0.6890577 | -0.2705949 | -0.0887 | -0.5668367 | 33.8663
11396 | 15.903611 | 1.7454 | 39.2482 | 352 | 6.9464 | 7.335112 | 48.25 | 13.427049 | 0.438 | 0.688987 | -0.2707208 | -0.0883 | -0.5672126 | 33.7621
11397 | 15.905 | 1.7454 | 39.2506 | 357 | 6.9364 | 7.33945 | 48.11 | 13.264092 | 0.4316 | 0.6889165 | -0.2708549 | -0.0879 | -0.5675887 | 33.8936
11398 | 15.906389 | 1.7464 | 39.253 | 361 | 7.9568 | 7.34383 | 63.31 | 13.565313 | 0.503 | 0.6888467 | -0.2708649 | -0.0874 | -0.567965 | 33.6518
11399 | 15.907778 | 1.7464 | 39.2554 | 352 | 6.9385 | 7.348167 | 48.14 | 13.245672 | 0.495 | 0.6887742 | -0.2703802 | -0.0868 | -0.5683409 | 33.9095
11400 | 15.909167 | 1.7507 | 39.2579 | 355 | 7.9427 | 7.352519 | 63.09 | 13.561743 | 0.5647 | 0.6887002 | -0.270281 | -0.086 | -0.5687163 | 33.6558
11401 | 15.910556 | 1.7507 | 39.2603 | 351 | 6.9427 | 7.356948 | 48.2 | 13.279338 | 0.5575 | 0.6886275 | -0.2701911 | -0.0851 | -0.5690917 | 33.8837
11402 | 15.911944 | 1.7545 | 39.2627 | 346 | 6.9589 | 7.361346 | 48.43 | 13.314284 | 0.5509 | 0.6885552 | -0.2701103 | -0.0841 | -0.5694667 | 33.8562
11403 | 15.913333 | 1.7545 | 39.2652 | 358 | 7.9554 | 7.365726 | 63.29 | 13.575857 | 0.6208 | 0.6884839 | -0.2699023 | -0.0831 | -0.5698417 | 33.646
11404 | 15.914722 | 1.7597 | 39.2676 | 352 | 6.9437 | 7.370049 | 48.22 | 13.432259 | 0.6123 | 0.6884133 | -0.2697059 | -0.082 | -0.5702165 | 33.7624
11405 | 15.916111 | 1.7597 | 39.2701 | 369 | 6.9458 | 7.37446 | 48.24 | 13.309804 | 0.6039 | 0.6883413 | -0.2695198 | -0.0808 | -0.570591 | 33.8614
11406 | 15.9175 | 1.7652 | 39.2725 | 357 | 6.9411 | 7.378857 | 48.18 | 13.371541 | 0.5955 | 0.6882694 | -0.2693439 | -0.0795 | -0.5709652 | 33.8124
11407 | 15.918889 | 1.7652 | 39.275 | 348 | 6.9474 | 7.383253 | 48.27 | 13.33529 | 0.5877 | 0.6881986 | -0.2691782 | -0.0782 | -0.5713392 | 33.8421
11408 | 15.920278 | 1.7711 | 39.2774 | 362 | 6.9417 | 7.38762 | 48.19 | 13.367323 | 0.58 | 0.6881271 | -0.269021 | -0.0769 | -0.571713 | 33.8169
11409 | 15.921667 | 1.7711 | 39.2799 | 337 | 6.9511 | 7.392085 | 48.32 | 13.318537 | 0.5723 | 0.6880556 | -0.2684346 | -0.0753 | -0.5720863 | 33.8566
11410 | 15.923056 | 1.7795 | 39.2824 | 355 | 6.9411 | 7.396507 | 48.18 | 13.385119 | 0.5643 | 0.6879844 | -0.2683054 | -0.0736 | -0.572459 | 33.8037
11411 | 15.924444 | 1.7795 | 39.2848 | 356 | 7.9759 | 7.400954 | 63.62 | 13.455424 | 0.6356 | 0.687914 | -0.2680458 | -0.0718 | -0.5728312 | 33.7476
11412 | 15.925833 | 1.7881 | 39.2873 | 356 | 6.9511 | 7.40541 | 48.32 | 13.374535 | 0.6276 | 0.6878446 | -0.2677955 | -0.0699 | -0.5732034 | 33.8133
11413 | 15.927222 | 1.7881 | 39.2898 | 363 | 6.9401 | 7.409893 | 48.16 | 13.425272 | 0.6188 | 0.6877745 | -0.2675561 | -0.0679 | -0.5735752 | 33.773
11414 | 15.928611 | 1.7976 | 39.2923 | 339 | 7.9604 | 7.414363 | 63.37 | 13.632024 | 0.6885 | 0.6877042 | -0.2671886 | -0.0658 | -0.5739466 | 33.6066
11415 | 15.930278 | 1.7976 | 39.2948 | 356 | 7.9431 | 7.418753 | 63.09 | 13.57513 | 0.756 | 0.687634 | -0.2666962 | -0.0636 | -0.5743916 | 33.6535
11416 | 15.931667 | 1.8097 | 39.2973 | 358 | 7.9285 | 7.423242 | 62.86 | 13.644237 | 0.8218 | 0.6875642 | -0.2660825 | -0.0612 | -0.5747616 | 33.5981
11417 | 15.933056 | 1.8097 | 39.2998 | 348 | 6.9568 | 7.427715 | 48.4 | 13.439665 | 0.8119 | 0.6874945 | -0.2654815 | -0.0587 | -0.5751307 | 33.7638
11418 | 15.934444 | 1.8234 | 39.3024 | 352 | 6.9584 | 7.432166 | 48.42 | 13.526897 | 0.8022 | 0.687426 | -0.2648911 | -0.056 | -0.5754988 | 33.694
11419 | 15.935833 | 1.8234 | 39.3049 | 373 | 7.9536 | 7.436723 | 63.26 | 13.61245 | 0.8688 | 0.6873559 | -0.2638293 | -0.0531 | -0.575866 | 33.6254
11420 | 15.937222 | 1.8408 | 39.3074 | 361 | 6.9563 | 7.441202 | 48.39 | 13.369273 | 0.8584 | 0.6872843 | -0.2631409 | -0.0497 | -0.576232 | 33.8221
11421 | 15.938611 | 1.8408 | 39.31 | 357 | 6.949 | 7.445668 | 48.29 | 13.440995 | 0.8473 | 0.6872134 | -0.2624663 | -0.0463 | -0.576597 | 33.7648
11422 | 15.94 | 1.8587 | 39.3126 | 350 | 6.9495 | 7.450148 | 48.3 | 13.378506 | 0.8363 | 0.6871425 | -0.2618056 | -0.0426 | -0.5769611 | 33.8156
11423 | 15.941389 | 1.8587 | 39.3152 | 351 | 6.9578 | 7.454587 | 48.41 | 13.460424 | 0.8257 | 0.6870727 | -0.2611579 | -0.0389 | -0.5773243 | 33.7502
11424 | 15.942778 | 1.8775 | 39.3178 | 345 | 6.9599 | 7.459156 | 48.44 | 13.442297 | 0.8154 | 0.6870018 | -0.2605209 | -0.0349 | -0.5776866 | 33.7653
11425 | 15.944167 | 1.8775 | 39.3204 | 364 | 6.95 | 7.463617 | 48.3 | 13.410057 | 0.8046 | 0.6869315 | -0.2598968 | -0.0309 | -0.5780481 | 33.7917
11426 | 15.945556 | 1.8977 | 39.323 | 344 | 7.9404 | 7.468174 | 63.05 | 13.577464 | 0.8701 | 0.6868626 | -0.2591602 | -0.0267 | -0.5784086 | 33.6572
11427 | 15.946944 | 1.8977 | 39.3257 | 336 | 7.9686 | 7.472652 | 63.5 | 13.553526 | 0.9362 | 0.6867931 | -0.2583104 | -0.0223 | -0.5787677 | 33.677
11428 | 15.948333 | 1.9207 | 39.3283 | 356 | 7.9618 | 7.477183 | 63.39 | 13.457932 | 1.001 | 0.6867243 | -0.2573394 | -0.0177 | -0.5791258 | 33.7546
11429 | 15.949722 | 1.9207 | 39.331 | 363 | 7.955 | 7.481669 | 63.28 | 13.668663 | 1.0647 | 0.6866558 | -0.2559775 | -0.0128 | -0.5794823 | 33.5848
11430 | 15.951111 | 1.9481 | 39.3337 | 345 | 6.9542 | 7.486125 | 48.36 | 13.433173 | 1.051 | 0.6865888 | -0.2549203 | -0.0075 | -0.5798371 | 33.7755
11431 | 15.9525 | 1.9481 | 39.3364 | 352 | 7.9595 | 7.49058 | 63.35 | 13.651171 | 1.1145 | 0.6865222 | -0.2537466 | -0.0019 | -0.5801904 | 33.5999
11432 | 15.953889 | 1.978 | 39.3391 | 346 | 7.9486 | 7.495025 | 63.18 | 13.704464 | 1.1766 | 0.6864567 | -0.252466 | 0.0039 | -0.580542 | 33.5572
11433 | 15.955278 | 1.978 | 39.3419 | 366 | 7.9586 | 7.499512 | 63.34 | 13.537359 | 1.2388 | 0.6863924 | -0.2510697 | 0.0101 | -0.5808917 | 33.6928
11434 | 15.956667 | 2.0111 | 39.3447 | 365 | 6.9469 | 7.504069 | 48.26 | 13.391242 | 1.2223 | 0.6863287 | -0.2496974 | 0.0165 | -0.5812394 | 33.811
11435 | 15.958056 | 2.0111 | 39.3475 | 361 | 6.9662 | 7.508616 | 48.53 | 13.461215 | 1.2079 | 0.6862656 | -0.248346 | 0.0232 | -0.5815853 | 33.7551
11436 | 15.959444 | 2.0468 | 39.3503 | 351 | 7.9782 | 7.513043 | 63.65 | 13.709818 | 1.2705 | 0.6862005 | -0.2468772 | 0.0303 | -0.581929 | 33.5545
11437 | 15.960833 | 2.0468 | 39.3532 | 353 | 7.9691 | 7.517522 | 63.51 | 13.63076 | 1.3319 | 0.6861365 | -0.2453015 | 0.0376 | -0.5822708 | 33.6189
11438 | 15.962222 | 2.0858 | 39.3561 | 360 | 6.961 | 7.521991 | 48.45 | 13.472535 | 1.3156 | 0.686073 | -0.2437475 | 0.0453 | -0.5826105 | 33.7471
11439 | 15.963611 | 2.0858 | 39.359 | 365 | 6.9604 | 7.526471 | 48.45 | 13.344215 | 1.2939 | 0.6860091 | -0.2420388 | 0.0533 | -0.5829479 | 33.8508
11440 | 15.965 | 2.1281 | 39.3619 | 339 | 6.9672 | 7.530948 | 48.54 | 13.55095 | 1.2784 | 0.6859458 | -0.2405537 | 0.0618 | -0.583283 | 33.6846
11441 | 15.966389 | 2.1281 | 39.3649 | 347 | 7.9746 | 7.535376 | 63.59 | 13.493731 | 1.3396 | 0.6858829 | -0.2389607 | 0.0705 | -0.583616 | 33.7311
11442 | 15.967778 | 2.1728 | 39.3679 | 351 | 6.9552 | 7.539787 | 48.38 | 13.580878 | 1.3221 | 0.6858213 | -0.2374013 | 0.0796 | -0.5839469 | 33.6611
11443 | 15.969167 | 2.1728 | 39.3709 | 348 | 7.9723 | 7.544261 | 63.56 | 13.734535 | 1.3826 | 0.685759 | -0.2357369 | 0.0889 | -0.5842755 | 33.537
11444 | 15.970556 | 2.2202 | 39.374 | 354 | 6.9552 | 7.548675 | 48.38 | 13.470347 | 1.3646 | 0.6856952 | -0.2341032 | 0.0985 | -0.5846018 | 33.7509
11445 | 15.971944 | 2.2202 | 39.3771 | 358 | 7.9668 | 7.553109 | 63.47 | 13.457928 | 1.4239 | 0.6856329 | -0.2323683 | 0.1084 | -0.5849255 | 33.7613
11446 | 15.973333 | 2.2708 | 39.3802 | 355 | 7.9905 | 7.557612 | 63.85 | 13.758028 | 1.4843 | 0.6855724 | -0.2305209 | 0.1186 | -0.585247 | 33.5188
11447 | 15.974722 | 2.2708 | 39.3834 | 346 | 7.9677 | 7.562025 | 63.48 | 13.629005 | 1.543 | 0.6855127 | -0.2285655 | 0.1292 | -0.5855658 | 33.6237
11448 | 15.976111 | 2.3255 | 39.3866 | 346 | 7.9827 | 7.566486 | 63.72 | 13.70014 | 1.6013 | 0.6854509 | -0.2265099 | 0.1401 | -0.5858819 | 33.5663
11449 | 15.9775 | 2.3255 | 39.3899 | 360 | 8.0036 | 7.570904 | 64.06 | 13.658417 | 1.6608 | 0.685388 | -0.2241907 | 0.1514 | -0.5861949 | 33.6003
11450 | 15.978889 | 2.3849 | 39.3932 | 355 | 6.9557 | 7.575367 | 48.38 | 13.449225 | 1.6395 | 0.6853251 | -0.2220721 | 0.1633 | -0.5865048 | 33.7695
11451 | 15.980278 | 2.3849 | 39.3965 | 372 | 7.9782 | 7.579754 | 63.65 | 13.559601 | 1.6957 | 0.6852628 | -0.2198576 | 0.1755 | -0.5868117 | 33.6807
11452 | 15.981667 | 2.448 | 39.3999 | 345 | 7.9677 | 7.584175 | 63.48 | 13.543107 | 1.7503 | 0.6852014 | -0.2175404 | 0.1882 | -0.5871155 | 33.6942
11453 | 15.983056 | 2.448 | 39.4033 | 361 | 7.9636 | 7.588604 | 63.42 | 13.682511 | 1.8044 | 0.6851416 | -0.2151224 | 0.2012 | -0.587416 | 33.5816
11454 | 15.984444 | 2.5155 | 39.4068 | 352 | 7.9859 | 7.592998 | 63.77 | 13.696583 | 1.8597 | 0.6850832 | -0.2126015 | 0.2147 | -0.5877128 | 33.5703
11455 | 15.985833 | 2.5155 | 39.4103 | 344 | 7.9886 | 7.597367 | 63.82 | 13.684704 | 1.9148 | 0.6850259 | -0.2099774 | 0.2286 | -0.5880063 | 33.5801
11456 | 15.987222 | 2.5877 | 39.4139 | 356 | 7.99 | 7.601812 | 63.84 | 13.72744 | 1.9694 | 0.6849679 | -0.2072507 | 0.2429 | -0.5882961 | 33.5456
11457 | 15.988611 | 2.5877 | 39.4175 | 356 | 7.9645 | 7.606161 | 63.43 | 13.692746 | 2.0204 | 0.6849086 | -0.2044294 | 0.2577 | -0.588582 | 33.5738
11458 | 15.99 | 2.6648 | 39.4212 | 355 | 7.9873 | 7.610572 | 63.8 | 13.768032 | 2.0733 | 0.6848597 | -0.2015177 | 0.273 | -0.5888639 | 33.5128
11459 | 15.991389 | 2.6648 | 39.4249 | 359 | 7.9941 | 7.614938 | 63.91 | 13.647189 | 2.1258 | 0.6848107 | -0.1984596 | 0.2888 | -0.5891417 | 33.6108
11460 | 15.992778 | 2.7475 | 39.4287 | 345 | 7.9645 | 7.619339 | 63.43 | 13.65078 | 2.1749 | 0.6847634 | -0.1953752 | 0.3052 | -0.5894152 | 33.608
11461 | 15.994167 | 2.7475 | 39.4325 | 359 | 7.995 | 7.623725 | 63.92 | 13.714627 | 2.2258 | 0.6847177 | -0.1922053 | 0.3222 | -0.5896844 | 33.5563
11462 | 15.995556 | 2.8354 | 39.4364 | 349 | 7.9741 | 7.628189 | 63.59 | 13.799943 | 2.2751 | 0.6846712 | -0.1889516 | 0.3397 | -0.5899491 | 33.487
11463 | 15.996944 | 2.8354 | 39.4404 | 346 | 7.9673 | 7.632571 | 63.48 | 13.629037 | 2.3224 | 0.6846271 | -0.18561 | 0.3577 | -0.5902091 | 33.6255
11464 | 15.998333 | 2.928 | 39.4444 | 347 | 6.9677 | 7.636955 | 48.55 | 13.46484 | 2.294 | 0.6845849 | -0.1823218 | 0.3762 | -0.5904646 | 33.7581
11465 | 16 | 2.928 | 39.4485 | 354 | 7.9796 | 7.641332 | 63.67 | 13.573276 | 2.3422 | 0.6845425 | -0.1789415 | 0.3952 | -0.5907657 | 33.6708
11466 | 16.001389 | 3.0251 | 39.4539 | 359 | 7.9682 | 7.645702 | 63.49 | 13.702581 | 2.3883 | 0.6845 | -0.1754826 | 0.4146 | -0.5910118 | 33.5655
11467 | 16.003056 | 3.0756 | 39.4581 | 347 | 7.9836 | 7.649993 | 63.74 | 13.744281 | 2.4351 | 0.6844566 | -0.1719356 | 0.4346 | -0.5913014 | 33.5319
11468 | 16.004444 | 3.0756 | 39.4624 | 357 | 7.9873 | 7.654263 | 63.8 | 13.678338 | 2.4816 | 0.6844138 | -0.1683009 | 0.4551 | -0.5915375 | 33.5852
11469 | 16.005833 | 3.1803 | 39.4668 | 367 | 7.9705 | 7.658604 | 63.53 | 13.610808 | 2.5267 | 0.684372 | -0.1646168 | 0.4761 | -0.5917688 | 33.6396
11470 | 16.007222 | 3.1803 | 39.4713 | 365 | 7.9941 | 7.662863 | 63.91 | 13.552445 | 2.5724 | 0.6843331 | -0.1608301 | 0.4978 | -0.5919948 | 33.6866
11471 | 16.008611 | 3.2908 | 39.4758 | 352 | 7.9727 | 7.667136 | 63.56 | 13.569602 | 2.6159 | 0.6842963 | -0.1569603 | 0.52 | -0.5922155 | 33.6725
11472 | 16.01 | 3.2908 | 39.4804 | 367 | 7.9827 | 7.671436 | 63.72 | 13.586523 | 2.6596 | 0.6842587 | -0.1530175 | 0.5427 | -0.5924308 | 33.6585
11473 | 16.011389 | 3.4064 | 39.4851 | 367 | 7.9718 | 7.675725 | 63.55 | 13.525804 | 2.7016 | 0.6842235 | -0.149003 | 0.566 | -0.5926405 | 33.7072
11474 | 16.012778 | 3.4064 | 39.4899 | 358 | 7.9827 | 7.679979 | 63.72 | 13.734347 | 2.7438 | 0.6841878 | -0.1449079 | 0.5898 | -0.5928446 | 33.5381
11475 | 16.014167 | 3.5274 | 39.4948 | 357 | 7.9859 | 7.684231 | 63.77 | 13.74801 | 2.7857 | 0.6841519 | -0.1407415 | 0.6142 | -0.593043 | 33.5266
11476 | 16.015556 | 3.5274 | 39.4997 | 351 | 7.975 | 7.688489 | 63.6 | 13.878435 | 2.8254 | 0.6841188 | -0.1365077 | 0.6391 | -0.5932356 | 33.4201
11477 | 16.016944 | 3.6536 | 39.5047 | 354 | 7.98 | 7.692721 | 63.68 | 13.766201 | 2.8649 | 0.6840873 | -0.1322059 | 0.6646 | -0.5934221 | 33.511
11478 | 16.018333 | 3.6536 | 39.5098 | 355 | 7.9877 | 7.696981 | 63.8 | 13.647904 | 2.9057 | 0.6840577 | -0.127836 | 0.6906 | -0.5936027 | 33.6064
11479 | 16.019722 | 3.7847 | 39.5151 | 345 | 7.9945 | 7.701148 | 63.91 | 13.690407 | 2.9457 | 0.6840297 | -0.1234966 | 0.7171 | -0.5937772 | 33.5714
11480 | 16.021111 | 3.7847 | 39.5203 | 358 | 7.9746 | 7.705383 | 63.59 | 13.6157 | 2.9833 | 0.6840034 | -0.1189996 | 0.7444 | -0.5939456 | 33.6314
11481 | 16.0225 | 3.922 | 39.5258 | 357 | 7.9855 | 7.709628 | 63.77 | 13.715517 | 3.0212 | 0.683978 | -0.1144395 | 0.7723 | -0.5941077 | 33.5499
11482 | 16.023889 | 3.922 | 39.5312 | 351 | 7.9977 | 7.713816 | 63.96 | 13.678292 | 3.0593 | 0.6839548 | -0.1098163 | 0.8007 | -0.5942635 | 33.5795
11483 | 16.025278 | 4.0643 | 39.5369 | 352 | 7.9941 | 7.71796 | 63.91 | 13.586078 | 3.0833 | 0.6839359 | -0.1051535 | 0.8296 | -0.5944128 | 33.6534
11484 | 16.026667 | 4.0643 | 39.5425 | 350 | 7.9768 | 7.722083 | 63.63 | 13.815641 | 3.1184 | 0.6839197 | -0.1004315 | 0.859 | -0.5945556 | 33.4666
11485 | 16.028056 | 4.2115 | 39.5484 | 338 | 7.9982 | 7.726229 | 63.97 | 13.675209 | 3.1553 | 0.6839049 | -0.0956389 | 0.889 | -0.5946917 | 33.5798
11486 | 16.029444 | 4.2115 | 39.5542 | 347 | 7.9986 | 7.730364 | 63.98 | 13.627888 | 3.1903 | 0.6838912 | -0.09077851 | 0.9194 | -0.5948211 | 33.6174
11487 | 16.030833 | 4.3636 | 39.5603 | 349 | 7.9977 | 7.734478 | 63.96 | 13.690495 | 3.2254 | 0.6838771 | -0.08585974 | 0.9504 | -0.5949438 | 33.5658
11488 | 16.032222 | 4.3636 | 39.5663 | 365 | 6.9792 | 7.738621 | 48.71 | 13.570513 | 3.1834 | 0.6838632 | -0.08101585 | 0.9817 | -0.5950597 | 33.662
11489 | 16.033611 | 4.3636 | 39.5724 | 352 | 7.9968 | 7.742723 | 63.95 | 13.649889 | 3.2178 | 0.6838521 | -0.07629206 | 1.0134 | -0.5951689 | 33.597
11490 | 16.035 | 4.3636 | 39.5785 | 364 | 7.9909 | 7.746771 | 63.85 | 13.661004 | 3.2509 | 0.6838434 | -0.07133998 | 1.0458 | -0.5952715 | 33.5871
11491 | 16.036389 | 4.3636 | 39.5845 | 358 | 8.009 | 7.750887 | 64.14 | 13.720061 | 3.2851 | 0.6838364 | -0.06633114 | 1.0786 | -0.5953671 | 33.5384
11492 | 16.037778 | 4.3636 | 39.5906 | 351 | 7.9991 | 7.754948 | 63.99 | 13.77061 | 3.3182 | 0.6838317 | -0.06126768 | 1.1119 | -0.5954557 | 33.4965
11493 | 16.039167 | 4.3636 | 39.5966 | 341 | 7.9777 | 7.758969 | 63.64 | 13.840898 | 3.3491 | 0.6838291 | -0.05615192 | 1.1457 | -0.5955372 | 33.4386
11494 | 16.040556 | 4.3636 | 39.6027 | 366 | 8.0009 | 7.762969 | 64.01 | 13.638193 | 3.3813 | 0.6838291 | -0.05097396 | 1.1798 | -0.5956116 | 33.6022
11495 | 16.041944 | 4.3636 | 39.6088 | 356 | 8.0059 | 7.76703 | 64.09 | 13.710028 | 3.4135 | 0.6838312 | -0.04574236 | 1.2145 | -0.5956788 | 33.5431
11496 | 16.043333 | 4.3636 | 39.6148 | 352 | 8.0136 | 7.771067 | 64.22 | 13.854174 | 3.4453 | 0.6838361 | -0.04045716 | 1.2495 | -0.5957386 | 33.4252
11497 | 16.044722 | 4.3636 | 39.6209 | 353 | 8.0204 | 7.775003 | 64.33 | 13.780472 | 3.4772 | 0.683843 | -0.03511812 | 1.285 | -0.5957911 | 33.4842
11498 | 16.046111 | 4.3636 | 39.6269 | 356 | 7.9991 | 7.778966 | 63.99 | 13.645176 | 3.5061 | 0.6838522 | -0.02973232 | 1.3209 | -0.5958361 | 33.5931
11499 | 16.0475 | 4.3636 | 39.633 | 360 | 7.9877 | 7.782917 | 63.8 | 13.671962 | 3.7061 | 0.6838639 | -0.02424468 | 1.3573 | -0.5958736 | 33.5705
11500 | 16.049167 | 4.3636 | 39.6391 | 360 | 8.0149 | 7.786874 | 64.24 | 13.780175 | 3.7367 | 0.6838777 | -0.01846584 | 1.3943 | -0.5959092 | 33.4822
11501 | 16.050556 | 4.3636 | 39.6451 | 364 | 7.9982 | 7.790881 | 63.97 | 13.813641 | 3.7647 | 0.6838947 | -0.01264242 | 1.4317 | -0.5959308 | 33.4542
11502 | 16.051944 | 4.3636 | 39.6512 | 344 | 7.9982 | 7.794798 | 63.97 | 13.808508 | 3.792 | 0.6839139 | -0.00677453 | 1.4696 | -0.5959443 | 33.4575
11503 | 16.053333 | 4.3636 | 39.6572 | 344 | 7.9973 | 7.798652 | 63.96 | 13.863188 | 3.8194 | 0.6839362 | -0.0008623863 | 1.508 | -0.5959496 | 33.4122
11504 | 16.054722 | 4.3636 | 39.6633 | 358 | 8.0054 | 7.802553 | 64.09 | 13.882469 | 3.8465 | 0.683961 | 0.005093719 | 1.5468 | -0.5959467 | 33.3956
11505 | 16.056111 | 4.3636 | 39.6694 | 349 | 7.9882 | 7.806432 | 63.81 | 13.75859 | 3.8717 | 0.6839892 | 0.01109051 | 1.5859 | -0.5959354 | 33.4955
11506 | 16.0575 | 4.3636 | 39.6754 | 364 | 8.0036 | 7.810296 | 64.06 | 13.689919 | 3.8973 | 0.6840201 | 0.01712917 | 1.6255 | -0.5959158 | 33.5503
11507 | 16.058889 | 4.3636 | 39.6815 | 357 | 6.9963 | 7.814164 | 48.95 | 13.647706 | 3.8403 | 0.6840531 | 0.02306443 | 1.6654 | -0.5958879 | 33.5836
11508 | 16.060278 | 4.3636 | 39.6875 | 363 | 8.0054 | 7.818079 | 64.09 | 13.885963 | 3.8654 | 0.6840844 | 0.02903958 | 1.7055 | -0.5958517 | 33.3894
11509 | 16.061667 | 4.3636 | 39.6936 | 347 | 8.009 | 7.824894 | 64.14 | 13.713246 | 3.8904 | 0.6841176 | 0.03475586 | 1.7459 | -0.5958074 | 33.5288
11510 | 16.063056 | 4.3636 | 39.6997 | 355 | 6.9958 | 7.828737 | 48.94 | 13.69981 | 3.8319 | 0.6841535 | 0.04065936 | 1.7867 | -0.5957551 | 33.5389
11511 | 16.064444 | 4.3636 | 39.7057 | 363 | 7.9941 | 7.832598 | 63.91 | 13.666431 | 3.855 | 0.6841891 | 0.04660108 | 1.8276 | -0.5956945 | 33.5651
11512 | 16.065833 | 4.3636 | 39.7118 | 358 | 8.0063 | 7.836447 | 64.1 | 13.723674 | 3.8791 | 0.6842235 | 0.05258027 | 1.8687 | -0.5956256 | 33.5178
11513 | 16.067222 | 4.3636 | 39.7178 | 354 | 7.9882 | 7.840276 | 63.81 | 13.898772 | 3.9015 | 0.6842571 | 0.05859464 | 1.91 | -0.5955484 | 33.3747
11514 | 16.068611 | 4.3636 | 39.7239 | 353 | 7.9982 | 7.844043 | 63.97 | 13.91083 | 3.9233 | 0.684291 | 0.06464276 | 1.9514 | -0.5954628 | 33.364
11515 | 16.07 | 4.3636 | 39.73 | 340 | 8.005 | 7.84777 | 64.08 | 13.973601 | 3.9452 | 0.6843244 | 0.07072547 | 1.993 | -0.5953688 | 33.312
11516 | 16.071389 | 4.3636 | 39.736 | 351 | 7.9914 | 7.851471 | 63.86 | 13.772225 | 3.9658 | 0.6843569 | 0.07684021 | 2.0346 | -0.5952663 | 33.475
11517 | 16.072778 | 4.3636 | 39.7421 | 354 | 7.9964 | 7.855198 | 63.94 | 13.999866 | 3.9859 | 0.6843897 | 0.08298616 | 2.0763 | -0.5951553 | 33.2888
11518 | 16.074167 | 4.3636 | 39.7481 | 344 | 8.0104 | 7.85889 | 64.17 | 14.041232 | 4.007 | 0.6844213 | 0.08916549 | 2.1181 | -0.5950358 | 33.2542
11519 | 16.075556 | 4.3636 | 39.7542 | 350 | 8.0009 | 7.862559 | 64.01 | 13.876232 | 4.0268 | 0.6844488 | 0.09502496 | 2.1598 | -0.5949078 | 33.3879
11520 | 16.076944 | 4.3636 | 39.7603 | 355 | 8.0036 | 7.86624 | 64.06 | 13.756726 | 4.0453 | 0.684479 | 0.1012581 | 2.2018 | -0.5947716 | 33.4842
11521 | 16.078333 | 4.3636 | 39.7664 | 349 | 8.0258 | 7.872862 | 64.41 | 13.695296 | 4.0652 | 0.6845121 | 0.1075208 | 2.2437 | -0.5946266 | 33.5331
11522 | 16.079722 | 4.3636 | 39.7724 | 353 | 8.0072 | 7.876471 | 64.12 | 13.741282 | 4.0835 | 0.684549 | 0.1138108 | 2.2858 | -0.5944729 | 33.495
11523 | 16.081111 | 4.3636 | 39.7785 | 336 | 8.0258 | 7.880071 | 64.41 | 14.009846 | 4.1031 | 0.6845842 | 0.1201329 | 2.3278 | -0.5943104 | 33.2756
11524 | 16.0825 | 4.3636 | 39.7845 | 340 | 8.0149 | 7.883707 | 64.24 | 13.732707 | 4.1215 | 0.6846211 | 0.1264837 | 2.3698 | -0.5941392 | 33.5002
11525 | 16.083889 | 4.3636 | 39.7906 | 356 | 8.0077 | 7.887339 | 64.12 | 13.883119 | 4.1382 | 0.6846614 | 0.1328596 | 2.4119 | -0.593959 | 33.3772
11526 | 16.085278 | 4.3636 | 39.7967 | 351 | 8.0041 | 7.890939 | 64.06 | 13.901767 | 4.1536 | 0.6847043 | 0.1392587 | 2.454 | -0.5937701 | 33.3611
11527 | 16.086667 | 4.3636 | 39.8027 | 356 | 8.0063 | 7.894492 | 64.1 | 13.887689 | 4.1691 | 0.6847465 | 0.1456791 | 2.496 | -0.5935722 | 33.3718
11528 | 16.088056 | 4.3636 | 39.8088 | 351 | 8.0213 | 7.898075 | 64.34 | 14.04849 | 4.1854 | 0.684788 | 0.1521256 | 2.5379 | -0.5933653 | 33.2398
11529 | 16.089444 | 4.3636 | 39.8148 | 355 | 8.0068 | 7.901625 | 64.11 | 13.841531 | 4.2001 | 0.6848287 | 0.1581874 | 2.5796 | -0.59315 | 33.4076
11530 | 16.090833 | 4.3636 | 39.8209 | 361 | 7.9927 | 7.90518 | 63.88 | 13.734464 | 4.2133 | 0.6848698 | 0.1646688 | 2.6213 | -0.5929258 | 33.4937
11531 | 16.092222 | 4.3636 | 39.827 | 349 | 8.0113 | 7.908687 | 64.18 | 13.83244 | 4.2271 | 0.6849108 | 0.17117 | 2.6629 | -0.5926925 | 33.4133
11532 | 16.093611 | 4.3636 | 39.833 | 367 | 8.0068 | 7.912173 | 64.11 | 13.862618 | 4.2399 | 0.6849518 | 0.1776901 | 2.7044 | -0.5924502 | 33.3879
11533 | 16.095 | 4.3636 | 39.8391 | 347 | 8.0136 | 7.915589 | 64.22 | 13.925814 | 4.2529 | 0.684991 | 0.1842297 | 2.7456 | -0.5921989 | 33.3356
11534 | 16.096389 | 4.3636 | 39.8451 | 353 | 8.0086 | 7.919007 | 64.14 | 13.66544 | 4.265 | 0.6850292 | 0.1907873 | 2.7867 | -0.5919384 | 33.5462
11535 | 16.097778 | 4.3636 | 39.8512 | 356 | 8.0068 | 7.922442 | 64.11 | 13.886808 | 4.2772 | 0.6850669 | 0.1973626 | 2.8276 | -0.5916689 | 33.3657
11536 | 16.099167 | 4.3636 | 39.8573 | 365 | 8.0344 | 7.92579 | 64.55 | 14.088671 | 4.2903 | 0.6851026 | 0.2039563 | 2.8681 | -0.5913902 | 33.2001
11537 | 16.100556 | 4.3636 | 39.8633 | 342 | 8.0004 | 7.929131 | 64.01 | 13.957349 | 4.3002 | 0.6851359 | 0.2105627 | 2.9084 | -0.5911023 | 33.3065
11538 | 16.101944 | 4.3636 | 39.8694 | 354 | 8.0208 | 7.93243 | 64.33 | 13.89538 | 4.3103 | 0.6851684 | 0.217182 | 2.9484 | -0.5908054 | 33.3561
11539 | 16.103333 | 4.3636 | 39.8754 | 356 | 8.0185 | 7.935757 | 64.3 | 13.894095 | 4.3202 | 0.6852007 | 0.2233481 | 2.9882 | -0.5904995 | 33.3563
11540 | 16.104722 | 4.3636 | 39.8815 | 355 | 8.0335 | 7.939083 | 64.54 | 13.896878 | 4.331 | 0.6852332 | 0.2299894 | 3.0278 | -0.5901846 | 33.3532
11541 | 16.106111 | 4.3636 | 39.8876 | 355 | 8.038 | 7.942371 | 64.61 | 13.936735 | 4.3417 | 0.6852625 | 0.2366445 | 3.0671 | -0.5898605 | 33.3199
11542 | 16.1075 | 4.3636 | 39.8936 | 356 | 8.0199 | 7.945579 | 64.32 | 13.973929 | 4.3508 | 0.6852912 | 0.2433116 | 3.1062 | -0.5895272 | 33.2887
11543 | 16.108889 | 4.3636 | 39.8997 | 356 | 8.0077 | 7.948745 | 64.12 | 13.820698 | 4.3582 | 0.68532 | 0.2499873 | 3.1451 | -0.5891846 | 33.4126
11544 | 16.110278 | 4.3636 | 39.9057 | 347 | 8.0326 | 7.951938 | 64.52 | 13.839529 | 4.3676 | 0.6853492 | 0.2566762 | 3.1835 | -0.5888327 | 33.3965
11545 | 16.111667 | 4.3636 | 39.9118 | 356 | 8.0393 | 7.955083 | 64.63 | 13.889667 | 4.3627 | 0.685379 | 0.2633535 | 3.2216 | -0.5884716 | 33.3548
11546 | 16.113333 | 4.3636 | 39.9179 | 353 | 8.0009 | 7.958202 | 64.01 | 13.960808 | 4.3684 | 0.6854097 | 0.270038 | 3.2592 | -0.5880273 | 33.2963
11547 | 16.114722 | 4.3636 | 39.9239 | 349 | 8.014 | 7.961345 | 64.22 | 14.104265 | 4.3743 | 0.6854401 | 0.2767294 | 3.2963 | -0.5876475 | 33.1783
11548 | 16.116111 | 4.3636 | 39.93 | 346 | 8.0158 | 7.964406 | 64.25 | 13.931399 | 4.3791 | 0.6854713 | 0.283425 | 3.333 | -0.5872585 | 33.3186
11549 | 16.1175 | 4.3636 | 39.936 | 342 | 8.0317 | 7.967464 | 64.51 | 13.98844 | 4.3851 | 0.6855035 | 0.289594 | 3.3692 | -0.5868605 | 33.2713
11550 | 16.118889 | 4.3636 | 39.9421 | 356 | 8.0213 | 7.970493 | 64.34 | 13.915814 | 4.3899 | 0.6855344 | 0.296294 | 3.4052 | -0.5864536 | 33.3296
11551 | 16.120278 | 4.3636 | 39.9482 | 362 | 7.0072 | 7.973513 | 49.1 | 13.744205 | 4.3124 | 0.6855634 | 0.3028556 | 3.4406 | -0.5860375 | 33.4682
11552 | 16.121667 | 4.3636 | 39.9542 | 341 | 8.0443 | 7.976492 | 64.71 | 14.116353 | 4.3191 | 0.6855938 | 0.3094254 | 3.4757 | -0.5856123 | 33.1642
11553 | 16.123056 | 4.3636 | 39.9603 | 350 | 8.0425 | 7.979397 | 64.68 | 14.178621 | 4.3245 | 0.6856247 | 0.316002 | 3.5103 | -0.585178 | 33.1123
11554 | 16.124444 | 4.3636 | 39.9663 | 359 | 8.009 | 7.982277 | 64.14 | 13.744589 | 4.3273 | 0.6856558 | 0.3225794 | 3.5446 | -0.5847348 | 33.4653
11555 | 16.125833 | 4.3636 | 39.9724 | 348 | 8.0131 | 7.985204 | 64.21 | 13.892901 | 4.3312 | 0.6856868 | 0.3291599 | 3.5783 | -0.5842821 | 33.344
11556 | 16.127222 | 4.3636 | 39.9785 | 355 | 8.028 | 7.988063 | 64.45 | 13.773829 | 4.3347 | 0.6857182 | 0.335743 | 3.6117 | -0.5838204 | 33.4399
11557 | 16.128611 | 4.3636 | 39.9845 | 357 | 8.0371 | 7.990891 | 64.59 | 14.042592 | 4.3386 | 0.6857483 | 0.3423295 | 3.6445 | -0.5833494 | 33.2203
11558 | 16.13 | 4.3636 | 39.9906 | 360 | 8.0276 | 7.993684 | 64.44 | 13.954356 | 4.34 | 0.6857797 | 0.3489151 | 3.6769 | -0.5828694 | 33.2914
11559 | 16.131389 | 4.3636 | 39.9966 | 370 | 8.0258 | 7.996485 | 64.41 | 13.931841 | 4.3425 | 0.6858093 | 0.3548982 | 3.7087 | -0.5823806 | 33.3089
11560 | 16.132778 | 4.3636 | 40.0027 | 345 | 8.0176 | 7.999257 | 64.28 | 13.942107 | 4.3431 | 0.6858392 | 0.361475 | 3.74 | -0.5818831 | 33.2997
11561 | 16.134167 | 4.3636 | 40.0088 | 364 | 8.0213 | 8.001944 | 64.34 | 14.098744 | 4.3441 | 0.6858695 | 0.3680498 | 3.7707 | -0.5813764 | 33.1709
11562 | 16.135556 | 4.3636 | 40.0148 | 352 | 8.0217 | 8.004656 | 64.35 | 14.202186 | 4.3442 | 0.6859001 | 0.3746208 | 3.8009 | -0.5808606 | 33.0854
11563 | 16.136944 | 4.3636 | 40.0209 | 358 | 8.0321 | 8.007308 | 64.51 | 14.166911 | 4.3446 | 0.6859319 | 0.3811889 | 3.8305 | -0.5803361 | 33.1135
11564 | 16.138333 | 4.3636 | 40.027 | 344 | 8.0235 | 8.009949 | 64.38 | 14.085594 | 4.3436 | 0.6859626 | 0.3877522 | 3.8596 | -0.5798021 | 33.1791
11565 | 16.139722 | 4.3636 | 40.033 | 357 | 8.0407 | 8.012631 | 64.65 | 13.849667 | 4.3441 | 0.6859916 | 0.3943129 | 3.888 | -0.5792589 | 33.3706
11566 | 16.141111 | 4.3636 | 40.0391 | 355 | 8.0285 | 8.015296 | 64.46 | 14.178484 | 4.3433 | 0.6860203 | 0.400863 | 3.9158 | -0.5787067 | 33.1014
11567 | 16.1425 | 4.3636 | 40.0452 | 355 | 8.0163 | 8.017838 | 64.26 | 14.177158 | 4.3416 | 0.6860488 | 0.4074064 | 3.9431 | -0.5781453 | 33.1017
11568 | 16.143889 | 4.3636 | 40.0512 | 349 | 8.0258 | 8.020388 | 64.41 | 13.822698 | 4.34 | 0.6860774 | 0.4139424 | 3.9698 | -0.5775749 | 33.39
11569 | 16.145278 | 4.3636 | 40.0573 | 358 | 8.0393 | 8.022911 | 64.63 | 14.110253 | 4.3392 | 0.6861061 | 0.4198175 | 3.9956 | -0.5769958 | 33.1547
11570 | 16.146667 | 4.3636 | 40.0633 | 361 | 8.0298 | 8.025368 | 64.48 | 13.933823 | 4.3366 | 0.6861346 | 0.4263334 | 4.021 | -0.5764082 | 33.2979
11571 | 16.148056 | 4.3636 | 40.0694 | 361 | 8.0289 | 8.027863 | 64.46 | 14.011317 | 4.3337 | 0.6861633 | 0.4328399 | 4.0458 | -0.5758115 | 33.2339
11572 | 16.149444 | 4.3636 | 40.0755 | 353 | 8.0447 | 8.030273 | 64.72 | 14.218861 | 4.3322 | 0.6861922 | 0.4393398 | 4.0699 | -0.5752062 | 33.0632
11573 | 16.150833 | 4.3636 | 40.0815 | 357 | 8.0389 | 8.032684 | 64.62 | 13.914127 | 4.3296 | 0.6862209 | 0.445832 | 4.0935 | -0.5745915 | 33.3114
11574 | 16.152222 | 4.3636 | 40.0876 | 346 | 8.0416 | 8.035027 | 64.67 | 14.22456 | 4.3266 | 0.6862491 | 0.4523152 | 4.1165 | -0.5739677 | 33.0569
11575 | 16.153611 | 4.3636 | 40.0936 | 334 | 7.9941 | 8.037368 | 63.91 | 14.133573 | 4.3198 | 0.6862774 | 0.4587825 | 4.1389 | -0.5733349 | 33.1306
11576 | 16.155 | 4.3636 | 40.0997 | 359 | 8.0632 | 8.039719 | 65.02 | 14.006427 | 4.3179 | 0.6863061 | 0.4652411 | 4.1608 | -0.5726932 | 33.2336
11577 | 16.156389 | 4.3636 | 40.1058 | 346 | 8.024 | 8.041985 | 64.38 | 14.153135 | 4.3124 | 0.6863355 | 0.4716855 | 4.182 | -0.5720425 | 33.1129
11578 | 16.157778 | 4.3636 | 40.1118 | 360 | 8.0465 | 8.044155 | 64.75 | 14.135217 | 4.3086 | 0.6863643 | 0.4781186 | 4.2027 | -0.5713829 | 33.1267
11579 | 16.159167 | 4.3636 | 40.1179 | 355 | 8.0298 | 8.046387 | 64.48 | 14.114156 | 4.3029 | 0.6863907 | 0.4838285 | 4.2227 | -0.5707148 | 33.1431
11580 | 16.160556 | 4.3636 | 40.1239 | 357 | 8.0222 | 8.048485 | 64.36 | 14.074775 | 4.2959 | 0.6864172 | 0.4902256 | 4.2421 | -0.5700383 | 33.1744
11581 | 16.161944 | 4.3636 | 40.13 | 365 | 8.0326 | 8.050681 | 64.52 | 13.892843 | 4.2899 | 0.6863616 | 0.4966099 | 4.261 | -0.5693534 | 33.3219
11582 | 16.163333 | 4.3636 | 40.1361 | 354 | 8.0199 | 8.052728 | 64.32 | 14.155737 | 4.281 | 0.6863061 | 0.5029755 | 4.2794 | -0.5686592 | 33.1065
11583 | 16.164722 | 4.3636 | 40.1421 | 333 | 8.038 | 8.054757 | 64.61 | 13.979849 | 4.2745 | 0.6862505 | 0.5093262 | 4.2972 | -0.5679562 | 33.2494
11584 | 16.166111 | 4.3636 | 40.1482 | 343 | 8.0371 | 8.056742 | 64.59 | 14.02136 | 4.268 | 0.6861949 | 0.5156628 | 4.3145 | -0.5672443 | 33.2146
11585 | 16.1675 | 4.3636 | 40.1542 | 356 | 8.0519 | 8.058686 | 64.83 | 14.042998 | 4.2617 | 0.6861393 | 0.5219853 | 4.3313 | -0.5665237 | 33.1962
11586 | 16.168889 | 4.3636 | 40.1603 | 353 | 8.0438 | 8.06064 | 64.7 | 13.973863 | 4.2549 | 0.6860837 | 0.5282922 | 4.3471 | -0.5657943 | 33.2517
11587 | 16.170278 | 4.3636 | 40.1664 | 334 | 8.0533 | 8.062512 | 64.86 | 14.01376 | 4.2476 | 0.6860281 | 0.5345817 | 4.3623 | -0.5650561 | 33.2183
11588 | 16.171667 | 4.3636 | 40.1724 | 352 | 8.0344 | 8.064427 | 64.55 | 14.122492 | 4.238 | 0.6859725 | 0.5408515 | 4.3766 | -0.5643092 | 33.1286
11589 | 16.173056 | 4.3636 | 40.1785 | 365 | 8.0529 | 8.066199 | 64.85 | 13.819821 | 4.23 | 0.6859169 | 0.546328 | 4.3902 | -0.5635542 | 33.3744
11590 | 16.174444 | 4.3636 | 40.1845 | 341 | 8.0438 | 8.06798 | 64.7 | 14.250524 | 4.221 | 0.6858613 | 0.5525546 | 4.4031 | -0.5627915 | 33.0221
11591 | 16.175833 | 4.3636 | 40.1906 | 337 | 8.0542 | 8.069759 | 64.87 | 14.013736 | 4.2079 | 0.6858057 | 0.5587545 | 4.4156 | -0.5620197 | 33.2149
11592 | 16.177222 | 4.3636 | 40.1967 | 347 | 8.0619 | 8.071439 | 64.99 | 14.234776 | 4.2 | 0.6857501 | 0.5649374 | 4.4275 | -0.5612393 | 33.0333
11593 | 16.178889 | 4.3636 | 40.2027 | 358 | 8.0506 | 8.073129 | 64.81 | 14.032837 | 4.1897 | 0.6856946 | 0.5710998 | 4.4385 | -0.5602925 | 33.198
11594 | 16.180278 | 4.3636 | 40.2088 | 366 | 8.0587 | 8.074799 | 64.94 | 14.101037 | 4.1793 | 0.685639 | 0.5772417 | 4.449 | -0.5594949 | 33.1414
11595 | 16.181667 | 4.3636 | 40.2148 | 353 | 8.0538 | 8.076351 | 64.86 | 14.151738 | 4.1694 | 0.6855834 | 0.5833623 | 4.459 | -0.5586889 | 33.0991
11596 | 16.183056 | 4.3636 | 40.2209 | 336 | 8.0565 | 8.077907 | 64.91 | 14.171544 | 4.1589 | 0.6855278 | 0.5894618 | 4.4684 | -0.5578744 | 33.082
11597 | 16.184444 | 4.3636 | 40.227 | 346 | 8.0628 | 8.079436 | 65.01 | 14.295604 | 4.1484 | 0.6854722 | 0.5955392 | 4.4774 | -0.557052 | 32.9794
11598 | 16.185833 | 4.3636 | 40.233 | 367 | 8.0136 | 8.080903 | 64.22 | 14.169088 | 4.1334 | 0.6854166 | 0.6015858 | 4.4859 | -0.5562206 | 33.0823
11599 | 16.187222 | 4.3636 | 40.2391 | 345 | 8.0411 | 8.082402 | 64.66 | 14.218714 | 4.1216 | 0.685361 | 0.6067726 | 4.4936 | -0.5553814 | 33.0408
11600 | 16.188611 | 4.3636 | 40.2451 | 335 | 8.0447 | 8.083849 | 64.72 | 14.072072 | 4.109 | 0.6853054 | 0.6127637 | 4.5008 | -0.5545344 | 33.16
11601 | 16.19 | 4.3636 | 40.2512 | 350 | 8.042 | 8.085246 | 64.67 | 14.283624 | 4.0952 | 0.6852498 | 0.6187278 | 4.5075 | -0.5536791 | 32.9859
11602 | 16.191389 | 4.3636 | 40.2573 | 350 | 8.0519 | 8.086636 | 64.83 | 14.188298 | 4.082 | 0.6851942 | 0.6246655 | 4.5138 | -0.5528156 | 33.0632
11603 | 16.192778 | 4.3636 | 40.2633 | 345 | 8.0474 | 8.087996 | 64.76 | 13.933283 | 4.0684 | 0.6851387 | 0.6305769 | 4.5195 | -0.5519438 | 33.2706
11604 | 16.194167 | 4.3636 | 40.2694 | 354 | 8.065 | 8.089174 | 65.04 | 13.989633 | 4.0568 | 0.6850831 | 0.6364656 | 4.5248 | -0.5510639 | 33.2239
11605 | 16.195556 | 4.3636 | 40.2755 | 348 | 8.0529 | 8.090424 | 64.85 | 14.2449 | 4.0428 | 0.6850275 | 0.6423247 | 4.5296 | -0.5501757 | 33.0143
11606 | 16.196944 | 4.3636 | 40.2815 | 347 | 8.0664 | 8.09469 | 65.07 | 14.067431 | 4.0295 | 0.6849719 | 0.6481566 | 4.5339 | -0.5492801 | 33.1587
11607 | 16.198333 | 4.3636 | 40.2876 | 342 | 8.0434 | 8.095908 | 64.7 | 14.086483 | 4.0151 | 0.6849163 | 0.6539605 | 4.5378 | -0.5483758 | 33.1423
11608 | 16.199722 | 4.3636 | 40.2936 | 349 | 8.0821 | 8.09709 | 65.32 | 14.319801 | 4.0032 | 0.6848607 | 0.6597414 | 4.5412 | -0.5474635 | 32.9503
11609 | 16.201111 | 4.3636 | 40.2997 | 356 | 8.0695 | 8.09829 | 65.12 | 13.974123 | 3.9897 | 0.6848051 | 0.6646019 | 4.5439 | -0.5465437 | 33.2323
11610 | 16.2025 | 4.3636 | 40.3058 | 353 | 8.0438 | 8.099396 | 64.7 | 14.167362 | 3.9741 | 0.6847495 | 0.6703198 | 4.546 | -0.5456166 | 33.0736
11611 | 16.203889 | 4.3636 | 40.3118 | 338 | 8.0285 | 8.100523 | 64.46 | 14.277363 | 3.9564 | 0.6846939 | 0.6760028 | 4.5477 | -0.5446816 | 32.9826
11612 | 16.205278 | 4.3636 | 40.3179 | 355 | 8.0565 | 8.101657 | 64.91 | 14.274109 | 3.9414 | 0.6846383 | 0.6816565 | 4.5488 | -0.5437387 | 32.9844
11613 | 16.206667 | 4.3636 | 40.324 | 349 | 8.0542 | 8.102633 | 64.87 | 14.257846 | 3.9255 | 0.6845828 | 0.687278 | 4.5495 | -0.542788 | 32.9969
11614 | 16.208056 | 4.3636 | 40.33 | 356 | 8.0578 | 8.103638 | 64.93 | 14.351062 | 3.9096 | 0.6845272 | 0.6928692 | 4.5497 | -0.5418295 | 32.9195
11615 | 16.209444 | 4.3636 | 40.3361 | 343 | 8.0628 | 8.104603 | 65.01 | 14.228125 | 3.8938 | 0.6844716 | 0.6984293 | 4.5495 | -0.5408639 | 33.0196
11616 | 16.210833 | 4.3636 | 40.3421 | 359 | 8.0632 | 8.105525 | 65.02 | 14.226284 | 3.8777 | 0.684416 | 0.7039573 | 4.5488 | -0.5398899 | 33.0203
11617 | 16.212222 | 4.3636 | 40.3482 | 340 | 8.0483 | 8.106341 | 64.78 | 14.142831 | 3.8597 | 0.6843604 | 0.7094511 | 4.5476 | -0.5389083 | 33.0877
11618 | 16.213611 | 4.3636 | 40.3543 | 353 | 8.0655 | 8.107108 | 65.05 | 14.194482 | 3.8434 | 0.6843048 | 0.7149132 | 4.546 | -0.5379191 | 33.0446
11619 | 16.215 | 4.3636 | 40.3603 | 339 | 8.0708 | 8.10781 | 65.14 | 14.299689 | 3.8269 | 0.6842492 | 0.7194028 | 4.5437 | -0.536923 | 32.9575
11620 | 16.216389 | 4.3636 | 40.3664 | 355 | 8.0353 | 8.108507 | 64.57 | 14.279776 | 3.8077 | 0.6841936 | 0.7247911 | 4.5409 | -0.53592 | 32.973
11621 | 16.217778 | 4.3636 | 40.3724 | 355 | 8.0592 | 8.109149 | 64.95 | 14.034596 | 3.7903 | 0.684138 | 0.7301459 | 4.5374 | -0.5349095 | 33.1728
11622 | 16.219167 | 4.3636 | 40.3785 | 358 | 8.0807 | 8.112844 | 65.3 | 14.000137 | 3.7733 | 0.6840824 | 0.7354675 | 4.5336 | -0.5338917 | 33.2
11623 | 16.220556 | 4.3636 | 40.3846 | 365 | 8.0488 | 8.113472 | 64.78 | 13.971627 | 3.7542 | 0.6840268 | 0.7407526 | 4.5294 | -0.5328664 | 33.2224
11624 | 16.221944 | 4.3636 | 40.3906 | 349 | 8.0655 | 8.114033 | 65.05 | 14.278373 | 3.7357 | 0.6839713 | 0.7460021 | 4.5249 | -0.5318346 | 32.9708
11625 | 16.223333 | 4.3636 | 40.3967 | 339 | 8.0632 | 8.114551 | 65.02 | 14.16304 | 3.7173 | 0.6839157 | 0.751217 | 4.5201 | -0.5307948 | 33.0644
11626 | 16.224722 | 4.3636 | 40.4027 | 343 | 8.0753 | 8.115018 | 65.21 | 14.235969 | 3.6987 | 0.6838601 | 0.7563968 | 4.5149 | -0.5297478 | 33.0039
11627 | 16.226111 | 4.3636 | 40.4088 | 344 | 8.0677 | 8.115477 | 65.09 | 14.35155 | 3.6796 | 0.6838045 | 0.7615397 | 4.5094 | -0.5286935 | 32.9081
11628 | 16.2275 | 4.3636 | 40.4149 | 347 | 8.0529 | 8.115913 | 64.85 | 14.13399 | 3.6593 | 0.6837489 | 0.7666446 | 4.5036 | -0.5276322 | 33.0857
11629 | 16.228889 | 4.3636 | 40.4209 | 345 | 8.0771 | 8.119338 | 65.24 | 14.412622 | 3.6403 | 0.6836933 | 0.7707266 | 4.4971 | -0.5265645 | 32.8562
11630 | 16.230278 | 4.3636 | 40.427 | 349 | 8.0551 | 8.119545 | 64.88 | 14.187989 | 3.6201 | 0.6836377 | 0.7757525 | 4.4902 | -0.5254905 | 33.0398
11631 | 16.231667 | 4.3636 | 40.4331 | 342 | 8.0637 | 8.119754 | 65.02 | 14.421186 | 3.5997 | 0.6835821 | 0.7807399 | 4.4829 | -0.5244095 | 32.8474
11632 | 16.233056 | 4.3636 | 40.4391 | 349 | 8.0722 | 8.1199 | 65.16 | 14.306796 | 3.5795 | 0.6835265 | 0.7856895 | 4.4752 | -0.5233216 | 32.9407
11633 | 16.234444 | 4.3636 | 40.4452 | 340 | 8.0614 | 8.119994 | 64.99 | 14.338387 | 3.5584 | 0.6834709 | 0.7905994 | 4.4672 | -0.5222277 | 32.9139
11634 | 16.235833 | 4.3636 | 40.4512 | 347 | 8.0731 | 8.119994 | 65.17 | 14.153246 | 3.5374 | 0.6834154 | 0.795469 | 4.4587 | -0.5211261 | 33.0649
11635 | 16.237222 | 4.3636 | 40.4573 | 341 | 8.0542 | 8.120013 | 64.87 | 14.319417 | 3.5154 | 0.6833598 | 0.8002963 | 4.45 | -0.5200179 | 32.9278
11636 | 16.238889 | 4.3636 | 40.4634 | 332 | 8.0538 | 8.11996 | 64.86 | 14.086233 | 3.493 | 0.6833042 | 0.8050809 | 4.4404 | -0.5186798 | 33.1182
11637 | 16.240278 | 4.3636 | 40.4694 | 346 | 8.0816 | 8.119883 | 65.31 | 14.294205 | 3.4803 | 0.6832486 | 0.8098405 | 4.4305 | -0.5175582 | 32.9471
11638 | 16.241667 | 4.3636 | 40.4755 | 347 | 8.0578 | 8.119726 | 64.93 | 14.127988 | 3.4581 | 0.683193 | 0.8145585 | 4.4203 | -0.5164301 | 33.0824
11639 | 16.243056 | 4.3636 | 40.4816 | 342 | 8.0547 | 8.11949 | 64.88 | 14.364814 | 3.4354 | 0.6831374 | 0.8182107 | 4.4094 | -0.5152961 | 32.8874
11640 | 16.244444 | 4.3636 | 40.4876 | 357 | 8.0767 | 8.119202 | 65.23 | 14.129446 | 3.4145 | 0.6830818 | 0.8228429 | 4.3981 | -0.5141573 | 33.0795
11641 | 16.245833 | 4.3636 | 40.4937 | 348 | 8.0637 | 8.118937 | 65.02 | 14.23073 | 3.392 | 0.6830262 | 0.8274323 | 4.3865 | -0.5130111 | 32.9958
11642 | 16.247222 | 4.3636 | 40.4997 | 343 | 8.1192 | 8.118673 | 65.92 | 14.27934 | 3.3736 | 0.6829706 | 0.8319857 | 4.3746 | -0.5118587 | 32.9551
11643 | 16.248611 | 4.3636 | 40.5058 | 339 | 8.0924 | 8.118284 | 65.49 | 14.18952 | 3.3533 | 0.682915 | 0.8365005 | 4.3623 | -0.5106999 | 33.0278
11644 | 16.25 | 4.3636 | 40.5119 | 343 | 8.0892 | 8.117888 | 65.44 | 14.336864 | 3.332 | 0.6828594 | 0.8409753 | 4.3497 | -0.5095349 | 32.9061
11645 | 16.251389 | 4.3636 | 40.5179 | 331 | 8.0776 | 8.117369 | 65.25 | 14.383972 | 3.3098 | 0.6828039 | 0.8454088 | 4.3368 | -0.5083637 | 32.8666
11646 | 16.252778 | 4.3636 | 40.524 | 358 | 8.0861 | 8.116864 | 65.39 | 14.326176 | 3.2879 | 0.6827483 | 0.8498014 | 4.3236 | -0.5071864 | 32.9132
11647 | 16.254167 | 4.3636 | 40.53 | 365 | 8.0866 | 8.116271 | 65.39 | 14.055117 | 3.2661 | 0.6826927 | 0.8541529 | 4.3101 | -0.506003 | 33.1343
11648 | 16.255556 | 4.3636 | 40.5361 | 346 | 8.0713 | 8.115626 | 65.15 | 14.132717 | 3.2428 | 0.6826371 | 0.8584606 | 4.2963 | -0.5048136 | 33.0701
11649 | 16.256944 | 4.3636 | 40.5422 | 352 | 8.0713 | 8.114971 | 65.15 | 14.406077 | 3.2186 | 0.6825815 | 0.8616711 | 4.2819 | -0.5036198 | 32.845
11650 | 16.258333 | 4.3636 | 40.5482 | 343 | 8.069 | 8.114239 | 65.11 | 14.267715 | 3.1947 | 0.6825259 | 0.8658862 | 4.2671 | -0.50242 | 32.9579
11651 | 16.259722 | 4.3636 | 40.5543 | 349 | 8.0798 | 8.116516 | 65.28 | 14.081272 | 3.172 | 0.6824703 | 0.8700594 | 4.252 | -0.5012144 | 33.1096
11652 | 16.261111 | 4.3636 | 40.5603 | 352 | 8.0843 | 8.115719 | 65.36 | 14.115453 | 3.149 | 0.6824147 | 0.8741901 | 4.2366 | -0.500003 | 33.0809
11653 | 16.2625 | 4.3636 | 40.5664 | 350 | 8.0641 | 8.117876 | 65.03 | 14.270108 | 3.1245 | 0.6823591 | 0.8782766 | 4.221 | -0.4987859 | 32.9534
11654 | 16.263889 | 4.3636 | 40.5725 | 346 | 8.0758 | 8.117093 | 65.22 | 14.414495 | 3.1005 | 0.6823035 | 0.8823191 | 4.2051 | -0.4975632 | 32.8339
11655 | 16.265278 | 4.3636 | 40.5785 | 344 | 8.0834 | 8.116278 | 65.34 | 14.34319 | 3.0769 | 0.682248 | 0.8863181 | 4.1889 | -0.4963349 | 32.8917
11656 | 16.266667 | 4.3636 | 40.5846 | 348 | 8.0892 | 8.118382 | 65.44 | 14.215062 | 3.0535 | 0.6821924 | 0.8902729 | 4.1725 | -0.495101 | 32.996
11657 | 16.268056 | 4.3636 | 40.5907 | 349 | 8.0776 | 8.117448 | 65.25 | 14.387088 | 3.0291 | 0.6821368 | 0.8941847 | 4.1558 | -0.4938617 | 32.8539
11658 | 16.269444 | 4.3636 | 40.5967 | 348 | 8.0933 | 8.116459 | 65.5 | 14.310474 | 3.0065 | 0.6820812 | 0.8980555 | 4.1389 | -0.4926179 | 32.916
11659 | 16.270833 | 4.3636 | 40.6028 | 353 | 8.0901 | 8.115403 | 65.45 | 14.364166 | 2.9828 | 0.6820256 | 0.9007924 | 4.1214 | -0.4913686 | 32.8711
11660 | 16.272222 | 4.3636 | 40.6088 | 342 | 8.0915 | 8.114302 | 65.47 | 14.422201 | 2.9586 | 0.68197 | 0.904572 | 4.1035 | -0.4901148 | 32.8225
11661 | 16.273611 | 4.3636 | 40.6149 | 353 | 8.0664 | 8.11315 | 65.07 | 14.400025 | 2.9326 | 0.6819144 | 0.9083042 | 4.0854 | -0.4888557 | 32.8399
11662 | 16.275 | 4.3636 | 40.621 | 337 | 8.0852 | 8.111965 | 65.37 | 14.413251 | 2.9084 | 0.6818588 | 0.9119919 | 4.067 | -0.4875916 | 32.8282
11663 | 16.276389 | 4.3636 | 40.627 | 332 | 8.0821 | 8.110657 | 65.32 | 14.261605 | 2.8835 | 0.6818032 | 0.9156331 | 4.0484 | -0.4863223 | 32.9519
11664 | 16.277778 | 4.3636 | 40.6331 | 344 | 8.0821 | 8.112423 | 65.32 | 14.451666 | 2.8583 | 0.6817476 | 0.9192279 | 4.0296 | -0.485048 | 32.7949
11665 | 16.279167 | 4.3636 | 40.6391 | 347 | 8.0776 | 8.111133 | 65.25 | 14.421223 | 2.8325 | 0.681692 | 0.9227753 | 4.0106 | -0.4837687 | 32.8191
11666 | 16.280556 | 4.3636 | 40.6452 | 335 | 8.0861 | 8.109763 | 65.39 | 14.517182 | 2.8072 | 0.6816365 | 0.9262765 | 3.9913 | -0.4824845 | 32.7392
11667 | 16.281944 | 4.3636 | 40.6513 | 352 | 8.0969 | 8.111364 | 65.56 | 14.392594 | 2.7823 | 0.6815809 | 0.9297322 | 3.9716 | -0.4811964 | 32.841
11668 | 16.283333 | 4.3636 | 40.6573 | 348 | 8.0753 | 8.112936 | 65.21 | 14.318745 | 2.7553 | 0.6815253 | 0.9331388 | 3.9516 | -0.4799027 | 32.9008
11669 | 16.284722 | 4.3636 | 40.6634 | 345 | 8.0821 | 8.114474 | 65.32 | 14.389735 | 2.7297 | 0.6814697 | 0.9353849 | 3.931 | -0.478605 | 32.8416
11670 | 16.286111 | 4.3636 | 40.6694 | 344 | 8.0879 | 8.113106 | 65.41 | 14.515261 | 2.7038 | 0.6814141 | 0.9386951 | 3.9102 | -0.4773034 | 32.7374
11671 | 16.2875 | 4.3636 | 40.6755 | 340 | 8.065 | 8.111726 | 65.04 | 14.453275 | 2.676 | 0.6813585 | 0.9419545 | 3.8891 | -0.4759973 | 32.7877
11672 | 16.288889 | 4.3636 | 40.6816 | 346 | 8.0861 | 8.113242 | 65.39 | 14.422154 | 2.65 | 0.6813029 | 0.9451679 | 3.8677 | -0.4746867 | 32.8124
11673 | 16.290278 | 4.3636 | 40.6876 | 360 | 8.0857 | 8.111726 | 65.38 | 14.37113 | 2.6232 | 0.6812473 | 0.9483331 | 3.8461 | -0.4733717 | 32.8536
11674 | 16.291667 | 4.3636 | 40.6937 | 334 | 8.087 | 8.110174 | 65.4 | 14.316607 | 2.5967 | 0.6811917 | 0.9514501 | 3.8243 | -0.4720523 | 32.8975
11675 | 16.293056 | 4.3636 | 40.6997 | 334 | 8.1009 | 8.108571 | 65.62 | 14.322844 | 2.5715 | 0.6811361 | 0.9545215 | 3.8023 | -0.4707286 | 32.8916
11676 | 16.294444 | 4.3636 | 40.7058 | 347 | 8.0686 | 8.106922 | 65.1 | 14.35979 | 2.5433 | 0.6810806 | 0.9575434 | 3.78 | -0.4694016 | 32.8604
11677 | 16.295833 | 4.3636 | 40.7119 | 334 | 8.0937 | 8.105221 | 65.51 | 14.465705 | 2.5171 | 0.681025 | 0.9605182 | 3.7575 | -0.4680695 | 32.7724
11678 | 16.297222 | 4.3636 | 40.7179 | 331 | 8.069 | 8.103476 | 65.11 | 14.478276 | 2.4883 | 0.6809694 | 0.9634407 | 3.7348 | -0.4667333 | 32.7612
11679 | 16.298611 | 4.3636 | 40.724 | 339 | 8.1063 | 8.104572 | 65.71 | 14.340817 | 2.463 | 0.6809138 | 0.9651769 | 3.7115 | -0.4653939 | 32.8734
11680 | 16.3 | 4.3636 | 40.73 | 340 | 8.0937 | 8.105773 | 65.51 | 14.368963 | 2.4362 | 0.6808582 | 0.9680031 | 3.6879 | -0.4640513 | 32.8495
11681 | 16.301389 | 4.3636 | 40.7361 | 342 | 8.0955 | 8.106979 | 65.54 | 14.368561 | 2.409 | 0.6808026 | 0.9707809 | 3.664 | -0.4627048 | 32.849
11682 | 16.302778 | 4.3636 | 40.7422 | 337 | 8.1018 | 8.108153 | 65.64 | 14.49108 | 2.382 | 0.680747 | 0.9735116 | 3.6399 | -0.4613545 | 32.7473
11683 | 16.304167 | 4.3636 | 40.7482 | 351 | 8.0955 | 8.106335 | 65.54 | 14.23497 | 2.3753 | 0.6806914 | 0.9762298 | 3.6157 | -0.4600004 | 32.9569
11684 | 16.305833 | 4.3636 | 40.7543 | 343 | 8.0955 | 8.107455 | 65.54 | 14.459746 | 2.3476 | 0.6806358 | 0.9788986 | 3.5909 | -0.4583718 | 32.7717
11685 | 16.307222 | 4.3636 | 40.7603 | 341 | 8.0928 | 8.10855 | 65.49 | 14.495349 | 2.3203 | 0.6805802 | 0.9815186 | 3.5659 | -0.4570103 | 32.7415
11686 | 16.308611 | 4.3636 | 40.7664 | 334 | 8.0807 | 8.109658 | 65.3 | 14.400251 | 2.2921 | 0.6805246 | 0.9840884 | 3.5408 | -0.4556452 | 32.819
11687 | 16.31 | 4.3636 | 40.7725 | 332 | 8.0749 | 8.107732 | 65.2 | 14.541085 | 2.2637 | 0.6804691 | 0.9866086 | 3.5154 | -0.4542765 | 32.7021
11688 | 16.311389 | 4.3636 | 40.7785 | 357 | 8.1045 | 8.105826 | 65.68 | 14.512105 | 2.2378 | 0.6804135 | 0.9890838 | 3.49 | -0.4529044 | 32.7252
11689 | 16.312778 | 4.3636 | 40.7846 | 336 | 8.0942 | 8.106881 | 65.52 | 14.44598 | 2.2105 | 0.6803579 | 0.9903381 | 3.464 | -0.4515297 | 32.7788
11690 | 16.314167 | 4.3636 | 40.7906 | 360 | 8.0951 | 8.107973 | 65.53 | 14.50404 | 2.1826 | 0.6803023 | 0.9927127 | 3.4376 | -0.4501525 | 32.7302
11691 | 16.315556 | 4.3636 | 40.7967 | 338 | 8.0924 | 8.106005 | 65.49 | 14.377494 | 2.1549 | 0.6802467 | 0.9950382 | 3.4111 | -0.448772 | 32.8335
11692 | 16.316944 | 4.3636 | 40.8028 | 343 | 8.0821 | 8.103958 | 65.32 | 14.486093 | 2.1268 | 0.6801911 | 0.997313 | 3.3845 | -0.4473893 | 32.7433
11693 | 16.318333 | 4.3636 | 40.8088 | 325 | 8.1005 | 8.101874 | 65.62 | 14.520244 | 2.0997 | 0.6801355 | 0.9995398 | 3.3577 | -0.4460025 | 32.7143
11694 | 16.319722 | 4.3636 | 40.8149 | 343 | 8.1018 | 8.102781 | 65.64 | 14.45352 | 2.0729 | 0.6800799 | 1.001719 | 3.3307 | -0.4446126 | 32.7684
11695 | 16.321111 | 4.3636 | 40.821 | 343 | 8.0798 | 8.100596 | 65.28 | 14.282159 | 2.0441 | 0.6800243 | 1.003849 | 3.3037 | -0.4432197 | 32.9084
11696 | 16.3225 | 4.3636 | 40.827 | 347 | 8.104 | 8.101441 | 65.68 | 14.466316 | 2.0177 | 0.6799687 | 1.00593 | 3.2764 | -0.4418239 | 32.7562
11697 | 16.323889 | 4.3636 | 40.8331 | 348 | 8.091 | 8.09924 | 65.46 | 14.220556 | 1.9902 | 0.6799132 | 1.007964 | 3.249 | -0.4404253 | 32.9572
11698 | 16.325278 | 4.3636 | 40.8391 | 338 | 8.0839 | 8.09999 | 65.35 | 14.408292 | 1.9621 | 0.6798576 | 1.009949 | 3.2215 | -0.4390239 | 32.8023
11699 | 16.326667 | 4.3636 | 40.8452 | 342 | 8.1103 | 8.100817 | 65.78 | 14.451558 | 1.9362 | 0.679802 | 1.010696 | 3.1936 | -0.4376205 | 32.7659
11700 | 16.328056 | 4.3636 | 40.8513 | 333 | 8.0933 | 8.101618 | 65.5 | 14.463713 | 1.9086 | 0.6797464 | 1.012584 | 3.1652 | -0.4362153 | 32.755
11701 | 16.329444 | 4.3636 | 40.8573 | 344 | 8.0969 | 8.102444 | 65.56 | 14.488859 | 1.8816 | 0.6796908 | 1.014426 | 3.1368 | -0.4348086 | 32.7335
11702 | 16.330833 | 4.3636 | 40.8634 | 357 | 8.0924 | 8.103305 | 65.49 | 14.460414 | 1.8533 | 0.6796352 | 1.016218 | 3.1082 | -0.4333983 | 32.756
11703 | 16.332222 | 4.3636 | 40.8694 | 362 | 8.1116 | 8.101029 | 65.8 | 14.567562 | 1.8267 | 0.6795796 | 1.017964 | 3.0796 | -0.4319856 | 32.6669
11704 | 16.333611 | 4.3636 | 40.8755 | 355 | 8.1027 | 8.101801 | 65.65 | 14.485584 | 1.7993 | 0.679524 | 1.019661 | 3.0508 | -0.4305705 | 32.7336
11705 | 16.335 | 4.3636 | 40.8816 | 357 | 8.1098 | 8.102495 | 65.77 | 14.45127 | 1.7729 | 0.6794684 | 1.021311 | 3.0219 | -0.429153 | 32.7611
11706 | 16.336389 | 4.3636 | 40.8876 | 359 | 8.104 | 8.103137 | 65.68 | 14.51858 | 1.7455 | 0.6794128 | 1.022913 | 2.9928 | -0.4277333 | 32.7048
11707 | 16.337778 | 4.3636 | 40.8937 | 337 | 8.1116 | 8.103906 | 65.8 | 14.513904 | 1.7189 | 0.6793572 | 1.024468 | 2.9637 | -0.4263114 | 32.7078
11708 | 16.339167 | 4.3636 | 40.8997 | 341 | 8.0857 | 8.104685 | 65.38 | 14.546511 | 1.69 | 0.6793017 | 1.025971 | 2.9345 | -0.4248873 | 32.6801
11709 | 16.340556 | 4.3636 | 40.9058 | 347 | 8.1045 | 8.105481 | 65.68 | 14.501592 | 1.6621 | 0.6792461 | 1.026219 | 2.9049 | -0.4234621 | 32.7163
11710 | 16.341944 | 4.3636 | 40.9119 | 341 | 8.1013 | 8.106168 | 65.63 | 14.444121 | 1.6346 | 0.6791905 | 1.027624 | 2.8749 | -0.4220367 | 32.7627
11711 | 16.343333 | 4.3636 | 40.9179 | 348 | 8.1103 | 8.106935 | 65.78 | 14.330352 | 1.6079 | 0.6791349 | 1.028981 | 2.8448 | -0.4206084 | 32.8555
11712 | 16.344722 | 4.3636 | 40.924 | 351 | 8.113 | 8.107764 | 65.82 | 14.56125 | 1.5812 | 0.6790793 | 1.030292 | 2.8147 | -0.4191783 | 32.6645
11713 | 16.346111 | 4.3636 | 40.93 | 334 | 8.1022 | 8.108483 | 65.65 | 14.550694 | 1.5543 | 0.6790237 | 1.031556 | 2.7844 | -0.4177463 | 32.6724
11714 | 16.3475 | 4.3636 | 40.9361 | 343 | 8.083 | 8.109289 | 65.33 | 14.524201 | 1.5248 | 0.6789681 | 1.032767 | 2.7539 | -0.4163126 | 32.6934
11715 | 16.348889 | 4.3636 | 40.9422 | 336 | 8.1049 | 8.110004 | 65.69 | 14.560524 | 1.4972 | 0.6789125 | 1.03393 | 2.7233 | -0.4148773 | 32.6626
11716 | 16.350278 | 4.3636 | 40.9482 | 336 | 8.0807 | 8.110654 | 65.3 | 14.61903 | 1.467 | 0.6788569 | 1.03504 | 2.6927 | -0.4134404 | 32.6135
11717 | 16.351667 | 4.3636 | 40.9543 | 337 | 8.0919 | 8.108366 | 65.48 | 14.548349 | 1.4383 | 0.6788013 | 1.036102 | 2.662 | -0.412002 | 32.671
11718 | 16.353056 | 4.3636 | 40.9603 | 334 | 8.0964 | 8.109033 | 65.55 | 14.583121 | 1.4096 | 0.6787458 | 1.037115 | 2.6312 | -0.4105622 | 32.6415
11719 | 16.354444 | 4.3636 | 40.9664 | 338 | 8.1215 | 8.109677 | 65.96 | 14.517871 | 1.383 | 0.6786902 | 1.036862 | 2.6 | -0.4091228 | 32.6945
11720 | 16.355833 | 4.3636 | 40.9725 | 339 | 8.1237 | 8.110326 | 65.99 | 14.51904 | 1.3576 | 0.6786346 | 1.037784 | 2.5685 | -0.407682 | 32.6926
11721 | 16.357222 | 4.3636 | 40.9785 | 340 | 8.0942 | 8.111029 | 65.52 | 14.556313 | 1.3293 | 0.678579 | 1.038656 | 2.5369 | -0.4062399 | 32.6611
11722 | 16.358611 | 4.3636 | 40.9846 | 351 | 8.1166 | 8.111725 | 65.88 | 14.55721 | 1.3026 | 0.6785234 | 1.039484 | 2.5053 | -0.4047966 | 32.6595
11723 | 16.36 | 4.3636 | 40.9906 | 345 | 8.1157 | 8.112452 | 65.86 | 14.568234 | 1.2758 | 0.6784678 | 1.040266 | 2.4736 | -0.4033522 | 32.6496
11724 | 16.361389 | 4.3636 | 40.9967 | 342 | 8.1013 | 8.113101 | 65.63 | 14.533897 | 1.248 | 0.6784122 | 1.040998 | 2.4419 | -0.4019068 | 32.6771
11725 | 16.362778 | 4.3636 | 41.0028 | 330 | 8.1098 | 8.113766 | 65.77 | 14.600099 | 1.2211 | 0.6783566 | 1.041683 | 2.4102 | -0.4004604 | 32.6216
11726 | 16.364167 | 4.3636 | 41.0088 | 339 | 8.1058 | 8.11441 | 65.7 | 14.60353 | 1.1939 | 0.678301 | 1.042322 | 2.3784 | -0.399013 | 32.6179
11727 | 16.365556 | 4.3636 | 41.0149 | 331 | 8.1005 | 8.115093 | 65.62 | 14.573535 | 1.1661 | 0.6782454 | 1.042912 | 2.3465 | -0.3975648 | 32.6418
11728 | 16.366944 | 4.3636 | 41.0209 | 341 | 8.1067 | 8.11576 | 65.72 | 14.635905 | 1.139 | 0.6781898 | 1.043457 | 2.3147 | -0.3961169 | 32.5895
11729 | 16.368333 | 4.3636 | 41.027 | 345 | 8.1103 | 8.116419 | 65.78 | 14.582767 | 1.1376 | 0.6781343 | 1.042769 | 2.2824 | -0.394668 | 32.6325
11730 | 16.369722 | 4.3636 | 41.0331 | 348 | 8.1018 | 8.117045 | 65.64 | 14.581887 | 1.1102 | 0.6780787 | 1.043264 | 2.2499 | -0.3932193 | 32.6324
11731 | 16.371111 | 4.3636 | 41.0391 | 338 | 8.1161 | 8.11775 | 65.87 | 14.682383 | 1.0836 | 0.6780231 | 1.043711 | 2.2174 | -0.3917699 | 32.5485
11732 | 16.3725 | 4.3636 | 41.0452 | 327 | 8.109 | 8.118447 | 65.76 | 14.597733 | 1.057 | 0.6779675 | 1.044113 | 2.1848 | -0.3903199 | 32.6177
11733 | 16.374167 | 4.3636 | 41.0512 | 334 | 8.1058 | 8.119094 | 65.7 | 14.607575 | 1.0303 | 0.6779119 | 1.044471 | 2.152 | -0.388579 | 32.609
11734 | 16.375556 | 4.3636 | 41.0573 | 349 | 8.1049 | 8.119754 | 65.69 | 14.618806 | 1.0031 | 0.6778563 | 1.044781 | 2.1193 | -0.387128 | 32.5989
11735 | 16.376944 | 4.3636 | 41.0634 | 340 | 8.1152 | 8.120499 | 65.86 | 14.433159 | 0.9768 | 0.6778007 | 1.045047 | 2.0865 | -0.3856777 | 32.7511
11736 | 16.378333 | 4.3636 | 41.0694 | 356 | 8.1295 | 8.121165 | 66.09 | 14.630163 | 0.9514 | 0.6777451 | 1.045269 | 2.0538 | -0.384226 | 32.5878
11737 | 16.379722 | 4.3636 | 41.0755 | 355 | 8.125 | 8.121811 | 66.02 | 14.57009 | 0.9264 | 0.6776895 | 1.045448 | 2.0211 | -0.382774 | 32.6366
11738 | 16.381111 | 4.3636 | 41.0816 | 349 | 8.1098 | 8.12249 | 65.77 | 14.631333 | 0.8994 | 0.6776339 | 1.045581 | 1.9883 | -0.3813218 | 32.5852
11739 | 16.3825 | 4.3636 | 41.0876 | 351 | 8.1277 | 8.123211 | 66.06 | 14.612634 | 0.8737 | 0.6775784 | 1.044434 | 1.9553 | -0.3798702 | 32.5998
11740 | 16.383889 | 4.3636 | 41.0937 | 338 | 8.1081 | 8.123914 | 65.74 | 14.578312 | 0.8472 | 0.6775228 | 1.044477 | 1.922 | -0.3784195 | 32.6273
11741 | 16.385278 | 4.3636 | 41.0997 | 342 | 8.1143 | 8.12155 | 65.84 | 14.593189 | 0.8213 | 0.6774672 | 1.044475 | 1.8887 | -0.3769687 | 32.6142
11742 | 16.386667 | 4.3636 | 41.1058 | 351 | 8.1317 | 8.122181 | 66.13 | 14.680063 | 0.7964 | 0.6774116 | 1.04443 | 1.8555 | -0.375518 | 32.5415
11743 | 16.388056 | 4.3636 | 41.1119 | 338 | 8.1121 | 8.122767 | 65.81 | 14.595521 | 0.7697 | 0.677356 | 1.04434 | 1.8223 | -0.3740673 | 32.6106
11744 | 16.389444 | 4.3636 | 41.1179 | 341 | 8.1103 | 8.123453 | 65.78 | 14.691967 | 0.7436 | 0.6773004 | 1.044204 | 1.7891 | -0.3726179 | 32.53
11745 | 16.390833 | 4.3636 | 41.124 | 346 | 8.1375 | 8.124071 | 66.22 | 14.620338 | 0.719 | 0.6772448 | 1.044026 | 1.756 | -0.3711676 | 32.5884
11746 | 16.392222 | 4.3636 | 41.13 | 340 | 8.1384 | 8.124599 | 66.23 | 14.653638 | 0.6949 | 0.6771892 | 1.043807 | 1.7229 | -0.3697176 | 32.5601
11747 | 16.393611 | 4.3636 | 41.1361 | 330 | 8.1255 | 8.125275 | 66.02 | 14.614071 | 0.67 | 0.6771336 | 1.043545 | 1.6898 | -0.3682679 | 32.5919
11748 | 16.395 | 4.3636 | 41.1422 | 346 | 8.121 | 8.12597 | 65.95 | 14.570686 | 0.6446 | 0.677078 | 1.043239 | 1.6568 | -0.3668187 | 32.6269
11749 | 16.396389 | 4.3636 | 41.1482 | 362 | 8.1375 | 8.126677 | 66.22 | 14.502226 | 0.6203 | 0.6770225 | 1.041662 | 1.6235 | -0.3653707 | 32.6826
11750 | 16.397778 | 4.3636 | 41.1543 | 354 | 8.1112 | 8.127381 | 65.79 | 14.64627 | 0.5947 | 0.6769669 | 1.041271 | 1.59 | -0.3639241 | 32.5628
11751 | 16.399167 | 4.3636 | 41.1603 | 344 | 8.1295 | 8.128062 | 66.09 | 14.643221 | 0.5699 | 0.6769113 | 1.040837 | 1.5565 | -0.3624781 | 32.5645
11752 | 16.400556 | 4.3636 | 41.1664 | 341 | 8.125 | 8.128647 | 66.02 | 14.591782 | 0.5448 | 0.6768557 | 1.040361 | 1.523 | -0.3610327 | 32.6062
11753 | 16.401944 | 4.3636 | 41.1725 | 332 | 8.1022 | 8.129316 | 65.65 | 14.748592 | 0.5175 | 0.6768001 | 1.039839 | 1.4896 | -0.359589 | 32.4756
11754 | 16.403333 | 4.3636 | 41.1785 | 350 | 8.1228 | 8.129964 | 65.98 | 14.684411 | 0.4923 | 0.6767445 | 1.039275 | 1.4563 | -0.3581451 | 32.5279
11755 | 16.404722 | 4.3636 | 41.1846 | 346 | 8.1357 | 8.130605 | 66.19 | 14.627109 | 0.4689 | 0.6766889 | 1.038671 | 1.423 | -0.3567019 | 32.5745
11756 | 16.406111 | 4.3636 | 41.1906 | 339 | 8.1246 | 8.131179 | 66.01 | 14.599379 | 0.4452 | 0.6766333 | 1.038029 | 1.3898 | -0.3552597 | 32.5966
11757 | 16.4075 | 4.3636 | 41.1967 | 356 | 8.1166 | 8.1318 | 65.88 | 14.670392 | 0.4201 | 0.6765777 | 1.037346 | 1.3566 | -0.3538183 | 32.537
11758 | 16.408889 | 4.3636 | 41.2028 | 344 | 8.1268 | 8.132407 | 66.05 | 14.663666 | 0.3958 | 0.6765221 | 1.036621 | 1.3235 | -0.352378 | 32.5418
11759 | 16.410278 | 4.3636 | 41.2088 | 344 | 8.1148 | 8.133074 | 65.85 | 14.644403 | 0.3708 | 0.6764665 | 1.034623 | 1.2901 | -0.3509395 | 32.5569
11760 | 16.411667 | 4.3636 | 41.2149 | 350 | 8.1072 | 8.130669 | 65.73 | 14.558281 | 0.3454 | 0.676411 | 1.033812 | 1.2565 | -0.3495029 | 32.6271
11761 | 16.413056 | 4.3636 | 41.2209 | 342 | 8.1237 | 8.131258 | 65.99 | 14.651936 | 0.3217 | 0.6763554 | 1.032961 | 1.223 | -0.3480676 | 32.549
11762 | 16.414444 | 4.3636 | 41.227 | 335 | 8.1371 | 8.131802 | 66.21 | 14.618438 | 0.2986 | 0.6762998 | 1.032071 | 1.1895 | -0.3466344 | 32.5758
11763 | 16.415833 | 4.3636 | 41.2331 | 336 | 8.125 | 8.12932 | 66.02 | 14.678157 | 0.2752 | 0.6762442 | 1.03114 | 1.1562 | -0.3452015 | 32.5256
11764 | 16.417222 | 4.3636 | 41.2391 | 351 | 8.1183 | 8.129833 | 65.91 | 14.662434 | 0.251 | 0.6761886 | 1.03017 | 1.1229 | -0.34377 | 32.5378
11765 | 16.418611 | 4.3636 | 41.2452 | 343 | 8.1241 | 8.130316 | 66 | 14.614654 | 0.2275 | 0.676133 | 1.029161 | 1.0897 | -0.3423398 | 32.5764
11766 | 16.42 | 4.3636 | 41.2512 | 340 | 8.1277 | 8.130798 | 66.06 | 14.690371 | 0.2038 | 0.6760774 | 1.028113 | 1.0566 | -0.340911 | 32.513
11767 | 16.421389 | 4.3636 | 41.2573 | 342 | 8.1362 | 8.13128 | 66.2 | 14.751912 | 0.1347 | 0.6760218 | 1.026949 | 1.0236 | -0.3394837 | 32.4612
11768 | 16.422778 | 4.3636 | 41.2634 | 338 | 8.1398 | 8.131773 | 66.26 | 14.597039 | 0.1117 | 0.6759662 | 1.025746 | 0.9907 | -0.3380581 | 32.5885
11769 | 16.424167 | 4.3636 | 41.2694 | 348 | 8.1228 | 8.132208 | 65.98 | 14.693421 | 0.0875 | 0.6759106 | 1.023277 | 0.9575 | -0.3366351 | 32.508
11770 | 16.425556 | 4.3636 | 41.2755 | 338 | 8.1255 | 8.132686 | 66.02 | 14.651175 | 0.0639 | 0.6758551 | 1.021994 | 0.9241 | -0.3352147 | 32.5421
11771 | 16.426944 | 4.3636 | 41.2815 | 339 | 8.1411 | 8.133206 | 66.28 | 14.722591 | 0.0415 | 0.6757995 | 1.020675 | 0.8908 | -0.333797 | 32.4822
11772 | 16.428611 | 4.3636 | 41.2876 | 345 | 8.1246 | 8.133695 | 66.01 | 14.6706 | 0.0184 | 0.6757439 | 1.019317 | 0.8574 | -0.3320967 | 32.5247
11773 | 16.43 | 4.3636 | 41.2937 | 352 | 8.1353 | 8.134176 | 66.18 | 14.645231 | -0.0038 | 0.6756883 | 1.017927 | 0.8242 | -0.3306818 | 32.5448
11774 | 16.431389 | 4.3636 | 41.2997 | 351 | 8.1411 | 8.134712 | 66.28 | 14.75144 | -0.0253 | 0.6756327 | 1.016502 | 0.7911 | -0.3292689 | 32.4561
11775 | 16.432778 | 4.3636 | 41.3058 | 336 | 8.1393 | 8.135227 | 66.25 | 14.664576 | -0.0199 | 0.6755771 | 1.015087 | 0.758 | -0.327858 | 32.5271
11776 | 16.434167 | 4.3636 | 41.3119 | 330 | 8.1398 | 8.135798 | 66.26 | 14.734185 | -0.0415 | 0.6755215 | 1.013636 | 0.7251 | -0.326449 | 32.4687
11777 | 16.435556 | 4.3636 | 41.3179 | 335 | 8.1295 | 8.136271 | 66.09 | 14.851387 | -0.0635 | 0.6754659 | 1.012147 | 0.6924 | -0.3250421 | 32.3706
11778 | 16.436944 | 4.3636 | 41.324 | 339 | 8.1389 | 8.136756 | 66.24 | 14.739498 | -0.0846 | 0.6754103 | 1.010622 | 0.6597 | -0.3236383 | 32.4626
11779 | 16.438333 | 4.3636 | 41.33 | 341 | 8.1291 | 8.137271 | 66.08 | 14.698897 | -0.1069 | 0.6753547 | 1.007841 | 0.6269 | -0.3222365 | 32.4954
11780 | 16.439722 | 4.3636 | 41.3361 | 336 | 8.1322 | 8.137756 | 66.13 | 14.73862 | -0.1285 | 0.6752991 | 1.006243 | 0.5938 | -0.3208377 | 32.4617
11781 | 16.441111 | 4.3636 | 41.3422 | 346 | 8.1349 | 8.138276 | 66.18 | 14.682532 | -0.196 | 0.6752436 | 1.004532 | 0.5609 | -0.3194412 | 32.5073
11782 | 16.4425 | 4.3636 | 41.3482 | 336 | 8.1286 | 8.138741 | 66.07 | 14.689156 | -0.2176 | 0.675188 | 1.002785 | 0.5281 | -0.3180472 | 32.501
11783 | 16.443889 | 4.3636 | 41.3543 | 342 | 8.1487 | 8.139168 | 66.4 | 14.711183 | -0.2374 | 0.6751324 | 1.001004 | 0.4954 | -0.3166555 | 32.4819
11784 | 16.445278 | 5 | 41.3612 | 346 | 8.1362 | 8.139678 | 66.2 | 14.733401 | -0.259 | 0.6750768 | 0.9991861 | 0.4628 | -0.3152664 | 32.4624
11785 | 16.446667 | 5 | 41.3682 | 356 | 8.1371 | 8.140139 | 66.21 | 14.687062 | -0.2801 | 0.6750212 | 0.9973334 | 0.4304 | -0.3138798 | 32.4995
11786 | 16.448056 | 5 | 41.3751 | 333 | 8.1357 | 8.140643 | 66.19 | 14.684874 | -0.3013 | 0.6749656 | 0.9954447 | 0.3981 | -0.3124958 | 32.5002
11787 | 16.449444 | 5 | 41.3821 | 345 | 8.1255 | 8.141098 | 66.02 | 14.604455 | -0.3223 | 0.67491 | 0.9935202 | 0.3659 | -0.3111155 | 32.5654
11788 | 16.450833 | 5 | 41.389 | 348 | 8.1455 | 8.14161 | 66.35 | 14.732241 | -0.3425 | 0.6748544 | 0.9915618 | 0.3338 | -0.3097369 | 32.4586
11789 | 16.452222 | 5 | 41.3959 | 343 | 8.1411 | 8.142193 | 66.28 | 14.730232 | -0.3628 | 0.6747988 | 0.9883773 | 0.3015 | -0.3083618 | 32.4592
11790 | 16.453611 | 5 | 41.4029 | 351 | 8.1353 | 8.142637 | 66.18 | 14.72384 | -0.3835 | 0.6747432 | 0.9863529 | 0.2691 | -0.3069903 | 32.4633
11791 | 16.455 | 5 | 41.4098 | 346 | 8.1246 | 8.143157 | 66.01 | 14.6876 | -0.4053 | 0.6746877 | 0.9842931 | 0.2367 | -0.3056217 | 32.4921
11792 | 16.456389 | 5 | 41.4168 | 349 | 8.1286 | 8.143632 | 66.07 | 14.720265 | -0.426 | 0.6746321 | 0.9821993 | 0.2045 | -0.304256 | 32.4639
11793 | 16.457778 | 5 | 41.4237 | 335 | 8.134 | 8.144166 | 66.16 | 14.696369 | -0.4454 | 0.6745765 | 0.9800728 | 0.1725 | -0.3028932 | 32.4825
11794 | 16.459167 | 5 | 41.4307 | 338 | 8.1571 | 8.14472 | 66.54 | 14.679924 | -0.4631 | 0.6745209 | 0.9779168 | 0.1405 | -0.3015334 | 32.4949
11795 | 16.460556 | 5 | 41.4376 | 336 | 8.1567 | 8.145197 | 66.53 | 14.674088 | -0.4808 | 0.6744653 | 0.9757321 | 0.1087 | -0.3001766 | 32.4986
11796 | 16.461944 | 5 | 41.4446 | 344 | 8.1482 | 8.145647 | 66.39 | 14.78487 | -0.4988 | 0.6744097 | 0.9735183 | 0.0771 | -0.2988238 | 32.4057
11797 | 16.463333 | 5 | 41.4515 | 345 | 8.1522 | 8.145786 | 66.46 | 14.686674 | -0.5164 | 0.6743541 | 0.9712752 | 0.0456 | -0.2974731 | 32.4858
11798 | 16.464722 | 5 | 41.4584 | 336 | 8.1473 | 8.1459 | 66.38 | 14.746841 | -0.5336 | 0.6742985 | 0.9690033 | 0.0143 | -0.2961256 | 32.4349
11799 | 16.466111 | 5 | 41.4654 | 334 | 8.1455 | 8.145952 | 66.35 | 14.773933 | -0.5511 | 0.6742429 | 0.965535 | -0.0173 | -0.2947821 | 32.4113
11800 | 16.4675 | 5 | 41.4723 | 350 | 8.154 | 8.146083 | 66.49 | 14.682614 | -0.5682 | 0.6741873 | 0.9632089 | -0.049 | -0.2934426 | 32.4857
11801 | 16.468889 | 5 | 41.4793 | 341 | 8.1491 | 8.14619 | 66.41 | 14.803868 | -0.5856 | 0.6741317 | 0.9608554 | -0.0806 | -0.2921063 | 32.3841
11802 | 16.470278 | 5 | 41.4862 | 348 | 8.1562 | 8.146409 | 66.52 | 14.773157 | -0.6023 | 0.6740762 | 0.9584744 | -0.112 | -0.2907733 | 32.4084
11803 | 16.471667 | 5 | 41.4932 | 339 | 8.1424 | 8.146589 | 66.3 | 14.677191 | -0.6196 | 0.6740206 | 0.9560649 | -0.1432 | -0.2894437 | 32.4867
11804 | 16.473056 | 5 | 41.5001 | 339 | 8.1549 | 8.143664 | 66.5 | 14.717612 | -0.6361 | 0.673965 | 0.9536289 | -0.1743 | -0.2881174 | 32.4521
11805 | 16.474444 | 5 | 41.5071 | 348 | 8.1593 | 8.143808 | 66.57 | 14.713047 | -0.6518 | 0.6739094 | 0.9511676 | -0.2051 | -0.2867955 | 32.4547
11806 | 16.476111 | 5 | 41.514 | 336 | 8.1567 | 8.144325 | 66.53 | 14.771955 | -0.6671 | 0.6738538 | 0.9486809 | -0.2357 | -0.2852119 | 32.405
11807 | 16.4775 | 5 | 41.521 | 339 | 8.1344 | 8.144773 | 66.17 | 14.740481 | -0.6847 | 0.6737982 | 0.9461659 | -0.2662 | -0.283896 | 32.4299
11808 | 16.478889 | 5 | 41.5279 | 334 | 8.146 | 8.145248 | 66.36 | 14.71353 | -0.7005 | 0.6737426 | 0.9436251 | -0.2964 | -0.2825835 | 32.4511
11809 | 16.480278 | 5 | 41.5349 | 358 | 8.1469 | 8.145328 | 66.37 | 14.726773 | -0.7162 | 0.673687 | 0.9399168 | -0.3268 | -0.2812754 | 32.4389
11810 | 16.481667 | 4.9751 | 41.5418 | 324 | 8.15 | 8.145829 | 66.42 | 14.811301 | -0.7317 | 0.6736314 | 0.9373281 | -0.3574 | -0.2799716 | 32.3678
11811 | 16.483056 | 4.9751 | 41.5487 | 347 | 8.1549 | 8.146313 | 66.5 | 14.770673 | -0.7461 | 0.6735758 | 0.9347165 | -0.3877 | -0.2786715 | 32.4003
11812 | 16.484444 | 4.8397 | 41.5554 | 334 | 8.1455 | 8.146818 | 66.35 | 14.816687 | -0.7614 | 0.6735203 | 0.9320808 | -0.4178 | -0.2773759 | 32.3611
11813 | 16.485833 | 4.8397 | 41.5621 | 348 | 8.1611 | 8.146915 | 66.6 | 14.668085 | -0.7746 | 0.6734647 | 0.9294221 | -0.4477 | -0.2760831 | 32.483
11814 | 16.487222 | 4.7058 | 41.5687 | 342 | 8.1478 | 8.147019 | 66.39 | 14.733468 | -0.7886 | 0.6734091 | 0.9267424 | -0.4774 | -0.274794 | 32.4279
11815 | 16.488611 | 4.7058 | 41.5752 | 345 | 8.1593 | 8.147157 | 66.57 | 14.75276 | -0.8015 | 0.6733535 | 0.9240419 | -0.5069 | -0.2735087 | 32.411
11816 | 16.49 | 4.5733 | 41.5815 | 331 | 8.1389 | 8.147474 | 66.24 | 14.782693 | -0.8156 | 0.6732979 | 0.9213188 | -0.5362 | -0.2722271 | 32.3852
11817 | 16.491389 | 4.5733 | 41.5879 | 333 | 8.1389 | 8.147626 | 66.24 | 14.759609 | -0.8295 | 0.6732423 | 0.9185744 | -0.5652 | -0.2709492 | 32.4034
11818 | 16.492778 | 4.4423 | 41.5941 | 339 | 8.1366 | 8.147835 | 66.2 | 14.72005 | -0.8433 | 0.6731867 | 0.9158087 | -0.594 | -0.2696753 | 32.4353
11819 | 16.494167 | 4.4423 | 41.6003 | 338 | 8.1616 | 8.14796 | 66.61 | 14.812533 | -0.8556 | 0.6731311 | 0.9119075 | -0.623 | -0.2684059 | 32.3578
11820 | 16.495556 | 4.3076 | 41.6063 | 343 | 8.1504 | 8.148073 | 66.43 | 14.74988 | -0.868 | 0.6730755 | 0.9091055 | -0.652 | -0.2671412 | 32.4089
11821 | 16.496944 | 4.3076 | 41.6122 | 337 | 8.1558 | 8.148197 | 66.52 | 14.751241 | -0.8618 | 0.6730199 | 0.9063155 | -0.6808 | -0.2658813 | 32.407
11822 | 16.498333 | 4.1773 | 41.6181 | 357 | 8.1496 | 8.148331 | 66.42 | 14.798686 | -0.8742 | 0.6729643 | 0.903505 | -0.7093 | -0.2646244 | 32.3669
11823 | 16.499722 | 4.1773 | 41.6239 | 332 | 8.1362 | 8.148479 | 66.2 | 14.737373 | -0.8872 | 0.6729088 | 0.9006733 | -0.7377 | -0.2633714 | 32.417
11824 | 16.501111 | 4.0488 | 41.6295 | 341 | 8.1513 | 8.148793 | 66.44 | 14.808683 | -0.899 | 0.6728532 | 0.8978228 | -0.7657 | -0.2621223 | 32.3572
11825 | 16.5025 | 4.0488 | 41.6351 | 341 | 8.1429 | 8.149057 | 66.31 | 14.696341 | -0.9111 | 0.6727976 | 0.8949528 | -0.7935 | -0.2608773 | 32.4496
11826 | 16.503889 | 3.922 | 41.6406 | 346 | 8.1553 | 8.149276 | 66.51 | 14.80321 | -0.9214 | 0.672742 | 0.8920666 | -0.8211 | -0.2596362 | 32.3605
11827 | 16.505278 | 3.922 | 41.646 | 342 | 8.1487 | 8.149465 | 66.4 | 14.822284 | -0.9329 | 0.6726864 | 0.8891621 | -0.8484 | -0.2583991 | 32.3441
11828 | 16.506667 | 3.797 | 41.6513 | 342 | 8.1273 | 8.149553 | 66.05 | 14.785033 | -0.946 | 0.6726308 | 0.8862366 | -0.8755 | -0.2571661 | 32.3744
11829 | 16.508056 | 3.797 | 41.6565 | 355 | 8.1496 | 8.149982 | 66.42 | 14.767529 | -0.9567 | 0.6725752 | 0.8822157 | -0.9026 | -0.2559379 | 32.3884
11830 | 16.509444 | 3.6687 | 41.6616 | 346 | 8.1611 | 8.150343 | 66.6 | 14.841843 | -0.9663 | 0.6725196 | 0.8792619 | -0.9298 | -0.2547154 | 32.3264
11831 | 16.510833 | 3.6687 | 41.6667 | 326 | 8.1433 | 8.150765 | 66.31 | 14.781517 | -0.9772 | 0.672464 | 0.8762898 | -0.9567 | -0.2534962 | 32.3759
11832 | 16.512222 | 3.5447 | 41.6717 | 344 | 8.1718 | 8.151085 | 66.78 | 14.859669 | -0.9848 | 0.6724084 | 0.8733059 | -0.9834 | -0.2522811 | 32.3107
11833 | 16.513611 | 3.5447 | 41.6766 | 337 | 8.1522 | 8.15143 | 66.46 | 14.771163 | -0.9941 | 0.6723529 | 0.8703081 | -1.0098 | -0.2510702 | 32.3837
11834 | 16.515 | 3.5447 | 41.6815 | 340 | 8.1616 | 8.151791 | 66.61 | 14.814533 | -1.0022 | 0.6722973 | 0.8672984 | -1.036 | -0.2498634 | 32.3473
11835 | 16.516389 | 3.5447 | 41.6864 | 342 | 8.1673 | 8.152099 | 66.71 | 14.815154 | -1.0097 | 0.6722417 | 0.864278 | -1.0619 | -0.2486608 | 32.3464
11836 | 16.517778 | 3.5447 | 41.6914 | 343 | 8.1731 | 8.152265 | 66.8 | 15.015563 | -1.0164 | 0.6721861 | 0.8612481 | -1.0875 | -0.2474625 | 32.1794
11837 | 16.519167 | 3.5447 | 41.6963 | 344 | 8.1713 | 8.152678 | 66.77 | 14.778629 | -1.0231 | 0.6721305 | 0.8582091 | -1.1128 | -0.2462683 | 32.3759
11838 | 16.520556 | 3.5447 | 41.7012 | 353 | 8.162 | 8.15311 | 66.62 | 14.857673 | -1.03 | 0.6720749 | 0.855159 | -1.1379 | -0.2450784 | 32.31
11839 | 16.521944 | 3.5447 | 41.7061 | 334 | 8.1753 | 8.153498 | 66.84 | 14.841209 | -1.0357 | 0.6720193 | 0.8510567 | -1.163 | -0.2438942 | 32.3232
11840 | 16.523333 | 3.5447 | 41.711 | 340 | 8.1607 | 8.153966 | 66.6 | 14.830818 | -1.0417 | 0.6719637 | 0.8479931 | -1.1881 | -0.2427143 | 32.3315
11841 | 16.524722 | 3.5447 | 41.716 | 333 | 8.1709 | 8.1543 | 66.76 | 14.859879 | -1.0473 | 0.6719081 | 0.8449215 | -1.213 | -0.2415385 | 32.3069
11842 | 16.526111 | 3.5447 | 41.7209 | 358 | 8.1709 | 8.154718 | 66.76 | 14.788266 | -1.0523 | 0.6718525 | 0.841842 | -1.2375 | -0.2403671 | 32.3659
11843 | 16.5275 | 3.5447 | 41.7258 | 342 | 8.158 | 8.154895 | 66.55 | 14.865626 | -1.0592 | 0.6717969 | 0.8387517 | -1.2618 | -0.2391999 | 32.3014
11844 | 16.528889 | 3.5447 | 41.7307 | 351 | 8.1811 | 8.155353 | 66.93 | 14.83994 | -1.0625 | 0.6717414 | 0.8356538 | -1.2858 | -0.238037 | 32.3223
11845 | 16.530556 | 3.5447 | 41.7357 | 342 | 8.1589 | 8.155842 | 66.57 | 14.808147 | -1.0677 | 0.6716858 | 0.8325481 | -1.3094 | -0.2366466 | 32.3485
11846 | 16.531944 | 3.5447 | 41.7406 | 335 | 8.1744 | 8.15631 | 66.82 | 14.781685 | -1.0714 | 0.6716302 | 0.8294365 | -1.3328 | -0.2354932 | 32.3701
11847 | 16.533333 | 3.5447 | 41.7455 | 336 | 8.1789 | 8.156833 | 66.89 | 14.855038 | -1.0742 | 0.6715746 | 0.8263207 | -1.3558 | -0.2343432 | 32.3089
11848 | 16.534722 | 3.5447 | 41.7504 | 341 | 8.1611 | 8.157088 | 66.6 | 14.857596 | -1.0783 | 0.671519 | 0.8231987 | -1.3785 | -0.2331976 | 32.3063
11849 | 16.536111 | 3.5447 | 41.7554 | 336 | 8.1735 | 8.157332 | 66.81 | 14.918718 | -1.081 | 0.6714634 | 0.8190827 | -1.4012 | -0.2320571 | 32.2551
11850 | 16.5375 | 3.5447 | 41.7603 | 337 | 8.1815 | 8.157816 | 66.94 | 14.87608 | -1.0832 | 0.6714078 | 0.815959 | -1.4239 | -0.2309215 | 32.2902
11851 | 16.538889 | 3.5447 | 41.7652 | 337 | 8.1482 | 8.158145 | 66.39 | 14.815847 | -1.0865 | 0.6713522 | 0.8128316 | -1.4463 | -0.2297903 | 32.3398
11852 | 16.540278 | 3.5447 | 41.7701 | 338 | 8.1678 | 8.158613 | 66.71 | 14.824682 | -1.0886 | 0.6712966 | 0.8097014 | -1.4683 | -0.2286635 | 32.332
11853 | 16.541667 | 3.5447 | 41.775 | 344 | 8.17 | 8.159021 | 66.75 | 14.826831 | -1.0901 | 0.671241 | 0.8065693 | -1.4901 | -0.227541 | 32.3299
11854 | 16.543056 | 3.5447 | 41.78 | 338 | 8.1647 | 8.159433 | 66.66 | 14.900616 | -1.0915 | 0.6711855 | 0.8034448 | -1.5113 | -0.2264228 | 32.2682
11855 | 16.544444 | 3.5447 | 41.7849 | 326 | 8.158 | 8.159901 | 66.55 | 14.852473 | -1.0928 | 0.6711299 | 0.8003195 | -1.5322 | -0.2253098 | 32.3078
11856 | 16.545833 | 3.5447 | 41.7898 | 343 | 8.1966 | 8.160398 | 67.18 | 15.042267 | -1.0917 | 0.6710743 | 0.7971972 | -1.5527 | -0.2242004 | 32.1495
11857 | 16.547222 | 3.5447 | 41.7947 | 342 | 8.1731 | 8.160947 | 66.8 | 14.797665 | -1.091 | 0.6710187 | 0.7940774 | -1.5728 | -0.2230952 | 32.3525
11858 | 16.548611 | 3.5447 | 41.7997 | 330 | 8.1753 | 8.161443 | 66.84 | 14.884526 | -1.0896 | 0.6709631 | 0.7909618 | -1.5926 | -0.2219944 | 32.28
11859 | 16.55 | 3.5447 | 41.8046 | 338 | 8.166 | 8.162 | 66.68 | 14.850564 | -1.0892 | 0.6709075 | 0.7868808 | -1.6124 | -0.2208986 | 32.3078
11860 | 16.551389 | 3.5447 | 41.8095 | 349 | 8.1749 | 8.162484 | 66.83 | 14.811919 | -1.0878 | 0.6708519 | 0.783775 | -1.6321 | -0.2198078 | 32.3394
11861 | 16.552778 | 3.5447 | 41.8144 | 334 | 8.1576 | 8.163088 | 66.55 | 14.900915 | -1.0868 | 0.6707963 | 0.7806716 | -1.6514 | -0.2187213 | 32.2652
11862 | 16.554167 | 3.5447 | 41.8194 | 339 | 8.1789 | 8.163578 | 66.89 | 14.895722 | -1.0845 | 0.6707407 | 0.7775737 | -1.6704 | -0.2176391 | 32.2691
11863 | 16.555556 | 3.5447 | 41.8243 | 328 | 8.1642 | 8.163775 | 66.65 | 14.812372 | -1.0828 | 0.6706851 | 0.7744806 | -1.689 | -0.2165612 | 32.3379
11864 | 16.556944 | 3.5447 | 41.8292 | 338 | 8.1402 | 8.164185 | 66.26 | 14.979398 | -1.0829 | 0.6706295 | 0.7713886 | -1.7072 | -0.2154883 | 32.1987
11865 | 16.558333 | 3.5447 | 41.8341 | 338 | 8.1771 | 8.164691 | 66.86 | 14.919441 | -1.0795 | 0.670574 | 0.768304 | -1.7251 | -0.214419 | 32.2482
11866 | 16.559722 | 3.5447 | 41.839 | 337 | 8.1664 | 8.165211 | 66.69 | 14.860667 | -1.0761 | 0.6705184 | 0.7652262 | -1.7425 | -0.213354 | 32.2966
11867 | 16.561111 | 3.5447 | 41.844 | 340 | 8.1629 | 8.165746 | 66.63 | 14.937323 | -1.0797 | 0.6704628 | 0.7621425 | -1.7596 | -0.2122932 | 32.2325
11868 | 16.5625 | 3.5447 | 41.8489 | 337 | 8.1651 | 8.166287 | 66.67 | 14.881655 | -1.0764 | 0.6704072 | 0.7590647 | -1.7763 | -0.2112367 | 32.2784
11869 | 16.563889 | 3.5447 | 41.8538 | 343 | 8.1722 | 8.16682 | 66.79 | 15.083404 | -1.0726 | 0.6703516 | 0.7550705 | -1.7929 | -0.2101852 | 32.11
11870 | 16.565278 | 3.5447 | 41.8587 | 349 | 8.1775 | 8.167245 | 66.87 | 14.914983 | -1.1149 | 0.670296 | 0.7519339 | -1.8094 | -0.2091386 | 32.2499
11871 | 16.566667 | 3.5447 | 41.8637 | 324 | 8.1753 | 8.167785 | 66.84 | 14.932382 | -1.1103 | 0.6702404 | 0.7488065 | -1.8256 | -0.2080963 | 32.235
11872 | 16.568056 | 3.5447 | 41.8686 | 325 | 8.1829 | 8.168352 | 66.96 | 15.102779 | -1.1051 | 0.6701848 | 0.7456904 | -1.8414 | -0.2070584 | 32.0927
11873 | 16.569444 | 3.5447 | 41.8735 | 347 | 8.1811 | 8.168615 | 66.93 | 14.924693 | -1.0998 | 0.6701292 | 0.7425854 | -1.8569 | -0.2060255 | 32.2406
11874 | 16.570833 | 3.5447 | 41.8784 | 327 | 8.1704 | 8.169192 | 66.76 | 14.938956 | -1.095 | 0.6700736 | 0.7394885 | -1.872 | -0.2049962 | 32.2284
11875 | 16.572222 | 3.5447 | 41.8834 | 348 | 8.1753 | 8.169826 | 66.84 | 15.085299 | -1.0897 | 0.6700181 | 0.7364008 | -1.8866 | -0.2039712 | 32.1061
11876 | 16.573611 | 3.5447 | 41.8883 | 331 | 8.1833 | 8.170346 | 66.97 | 15.065204 | -1.0831 | 0.6699625 | 0.7333248 | -1.9009 | -0.2029505 | 32.1224
11877 | 16.575 | 3.5447 | 41.8932 | 324 | 8.1806 | 8.170901 | 66.92 | 15.075567 | -1.0761 | 0.6699069 | 0.7302622 | -1.9148 | -0.201934 | 32.1134
11878 | 16.576389 | 3.5447 | 41.8981 | 333 | 8.1935 | 8.171474 | 67.13 | 14.882726 | -1.0682 | 0.6698513 | 0.7272143 | -1.9283 | -0.2009218 | 32.2735
11879 | 16.577778 | 3.5447 | 41.9031 | 336 | 8.1793 | 8.172096 | 66.9 | 14.963897 | -1.061 | 0.6697957 | 0.7232975 | -1.9417 | -0.1999144 | 32.2056
11880 | 16.579167 | 3.5447 | 41.908 | 324 | 8.1935 | 8.172658 | 67.13 | 15.091366 | -1.0522 | 0.6697401 | 0.7202833 | -1.955 | -0.1989118 | 32.099
11881 | 16.580556 | 3.5447 | 41.9129 | 335 | 8.1837 | 8.172971 | 66.97 | 15.082265 | -1.0432 | 0.6696845 | 0.7172832 | -1.968 | -0.1979135 | 32.1062
11882 | 16.581944 | 3.5447 | 41.9179 | 351 | 8.1851 | 8.173583 | 67 | 15.083215 | -1.0337 | 0.6696289 | 0.7142985 | -1.9805 | -0.1969199 | 32.105
11883 | 16.583333 | 3.5447 | 41.9228 | 332 | 8.1749 | 8.174136 | 66.83 | 15.070849 | -1.0242 | 0.6695733 | 0.7113288 | -1.9926 | -0.1959298 | 32.1149
11884 | 16.584722 | 3.5447 | 41.9277 | 338 | 8.1829 | 8.174676 | 66.96 | 14.880885 | -1.0145 | 0.6695177 | 0.7083741 | -2.0043 | -0.1949439 | 32.2726
11885 | 16.586111 | 3.5447 | 41.9326 | 343 | 8.1806 | 8.175316 | 66.92 | 15.101768 | -1.0042 | 0.6694622 | 0.7054354 | -2.0156 | -0.193962 | 32.0883
11886 | 16.5875 | 3.5447 | 41.9376 | 336 | 8.1931 | 8.175888 | 67.13 | 15.126823 | -1.0394 | 0.6694066 | 0.7024355 | -2.0265 | -0.1929842 | 32.067
11887 | 16.588889 | 3.5447 | 41.9425 | 335 | 8.1815 | 8.176478 | 66.94 | 15.39198 | -1.0288 | 0.669351 | 0.699452 | -2.037 | -0.1920106 | 31.8444
11888 | 16.590556 | 3.5447 | 41.9474 | 345 | 8.1851 | 8.177017 | 67 | 15.062848 | -1.0174 | 0.6692954 | 0.6964864 | -2.047 | -0.1908471 | 32.1199
11889 | 16.591944 | 3.5447 | 41.9523 | 342 | 8.1722 | 8.1776 | 66.79 | 15.014412 | -1.0064 | 0.6692398 | 0.6927374 | -2.0568 | -0.189883 | 32.1599
11890 | 16.593333 | 3.5447 | 41.9573 | 338 | 8.1984 | 8.178256 | 67.21 | 15.078221 | -0.9934 | 0.6691842 | 0.6898187 | -2.0666 | -0.1889228 | 32.1063
11891 | 16.594722 | 3.5447 | 41.9622 | 346 | 8.1944 | 8.178833 | 67.15 | 15.041857 | -0.9801 | 0.6691286 | 0.6869208 | -2.076 | -0.1879666 | 32.1362
11892 | 16.596111 | 3.5447 | 41.9671 | 348 | 8.1922 | 8.179185 | 67.11 | 15.134902 | -0.9676 | 0.669073 | 0.684043 | -2.0851 | -0.1870145 | 32.0582
11893 | 16.5975 | 3.5447 | 41.972 | 351 | 8.1798 | 8.179829 | 66.91 | 15.102631 | -1.0013 | 0.6690174 | 0.6811072 | -2.0935 | -0.1860664 | 32.0847
11894 | 16.598889 | 3.5447 | 41.9769 | 329 | 8.166 | 8.180435 | 66.68 | 15.02643 | -0.9869 | 0.6689618 | 0.6781951 | -2.1016 | -0.1851224 | 32.1479
11895 | 16.600278 | 3.5447 | 41.9819 | 335 | 8.1917 | 8.181195 | 67.1 | 15.111278 | -0.9703 | 0.6689062 | 0.6753095 | -2.1093 | -0.1841823 | 32.0767
11896 | 16.601667 | 3.5447 | 41.9868 | 345 | 8.1735 | 8.181891 | 66.81 | 15.177625 | -0.9548 | 0.6688507 | 0.6724476 | -2.1167 | -0.1832463 | 32.0209
11897 | 16.603056 | 3.5447 | 41.9917 | 326 | 8.1877 | 8.18255 | 67.04 | 15.169766 | -0.9374 | 0.6687951 | 0.6696141 | -2.1236 | -0.1823143 | 32.0271
11898 | 16.604444 | 3.5447 | 41.9966 | 338 | 8.1775 | 8.183218 | 66.87 | 15.079789 | -0.9203 | 0.6687395 | 0.6668068 | -2.1301 | -0.1813868 | 32.1018
11899 | 16.605833 | 3.5447 | 42.0016 | 342 | 8.1935 | 8.183866 | 67.13 | 15.091799 | -0.9018 | 0.6686839 | 0.66331 | -2.1364 | -0.180463 | 32.0914
11900 | 16.607222 | 3.5447 | 42.0065 | 347 | 8.1992 | 8.184348 | 67.23 | 15.039091 | -0.8823 | 0.6686283 | 0.660573 | -2.1427 | -0.1795436 | 32.1349
11901 | 16.608611 | 3.5447 | 42.0114 | 329 | 8.1833 | 8.184994 | 66.97 | 15.112534 | -0.8632 | 0.6685727 | 0.657867 | -2.1486 | -0.1786279 | 32.0733
11902 | 16.61 | 3.5447 | 42.0163 | 348 | 8.182 | 8.185633 | 66.94 | 15.174157 | -0.8444 | 0.6685171 | 0.655191 | -2.154 | -0.177716 | 32.0214
11903 | 16.611389 | 3.5447 | 42.0213 | 339 | 8.182 | 8.186293 | 66.94 | 14.853011 | -0.8245 | 0.6684615 | 0.6525468 | -2.1591 | -0.1768078 | 32.2885
11904 | 16.612778 | 3.5447 | 42.0262 | 336 | 8.1908 | 8.186947 | 67.09 | 15.160431 | -0.8032 | 0.6684059 | 0.6499377 | -2.1637 | -0.1759032 | 32.0321
11905 | 16.614167 | 3.5447 | 42.0311 | 333 | 8.1935 | 8.187451 | 67.13 | 15.175366 | -0.7817 | 0.6683503 | 0.6473642 | -2.168 | -0.1750022 | 32.0192
11906 | 16.615556 | 3.5447 | 42.036 | 333 | 8.1753 | 8.187876 | 66.84 | 15.006296 | -0.7613 | 0.6682948 | 0.6448239 | -2.1718 | -0.1741048 | 32.1599
11907 | 16.616944 | 3.5447 | 42.0409 | 337 | 8.1846 | 8.188542 | 66.99 | 15.123195 | -0.7396 | 0.6682392 | 0.6423189 | -2.1752 | -0.1732115 | 32.062
11908 | 16.618333 | 3.5447 | 42.0459 | 331 | 8.1908 | 8.189198 | 67.09 | 15.111555 | -0.7168 | 0.6681836 | 0.6398512 | -2.1782 | -0.1723211 | 32.0713
11909 | 16.619722 | 3.5447 | 42.0508 | 343 | 8.1944 | 8.189885 | 67.15 | 15.178909 | -0.6926 | 0.668128 | 0.6367765 | -2.181 | -0.1714344 | 32.0146
11910 | 16.621111 | 3.5447 | 42.0557 | 341 | 8.1975 | 8.190581 | 67.2 | 15.112231 | -0.6683 | 0.6680724 | 0.6343962 | -2.1837 | -0.1705516 | 32.07
11911 | 16.6225 | 3.5447 | 42.0606 | 343 | 8.1975 | 8.191298 | 67.2 | 15.150093 | -0.6435 | 0.6680168 | 0.6320563 | -2.186 | -0.1696721 | 32.038
11912 | 16.623889 | 3.5447 | 42.0656 | 337 | 8.201 | 8.191992 | 67.26 | 14.979686 | -0.6182 | 0.6679612 | 0.629757 | -2.1878 | -0.1687957 | 32.1796
11913 | 16.625278 | 3.5447 | 42.0705 | 330 | 8.1948 | 8.192725 | 67.16 | 15.171724 | -0.6399 | 0.6679056 | 0.6274186 | -2.1892 | -0.1679226 | 32.0191
11914 | 16.626667 | 3.5447 | 42.0754 | 341 | 8.1975 | 8.193291 | 67.2 | 15.183821 | -0.615 | 0.66785 | 0.6251207 | -2.1903 | -0.1670527 | 32.0086
11915 | 16.628056 | 3.5447 | 42.0803 | 336 | 8.2107 | 8.194012 | 67.42 | 15.128459 | -0.5885 | 0.6677944 | 0.6228673 | -2.1908 | -0.166186 | 32.0544
11916 | 16.629444 | 3.5447 | 42.0853 | 342 | 8.2028 | 8.194662 | 67.29 | 15.224776 | -0.5616 | 0.6677388 | 0.6206585 | -2.191 | -0.165323 | 31.9735
11917 | 16.630833 | 3.5447 | 42.0902 | 336 | 8.1992 | 8.195372 | 67.23 | 15.005669 | -0.5809 | 0.6676833 | 0.6184167 | -2.1908 | -0.1644625 | 32.156
11918 | 16.632222 | 3.5447 | 42.0951 | 340 | 8.1966 | 8.196059 | 67.18 | 15.191946 | -0.5541 | 0.6676277 | 0.6162185 | -2.1901 | -0.163605 | 32.0002
11919 | 16.633611 | 3.5447 | 42.1 | 334 | 8.2085 | 8.19679 | 67.38 | 15.201513 | -0.5716 | 0.6675721 | 0.6134092 | -2.1893 | -0.162751 | 31.9918
11920 | 16.635 | 3.5447 | 42.105 | 325 | 8.2028 | 8.197551 | 67.29 | 15.184461 | -0.5441 | 0.6675165 | 0.6112325 | -2.1884 | -0.1619005 | 32.0056
11921 | 16.636389 | 3.5447 | 42.1099 | 339 | 8.2006 | 8.198225 | 67.25 | 14.965385 | -0.517 | 0.6674609 | 0.6090995 | -2.187 | -0.161053 | 32.188
11922 | 16.637778 | 3.5447 | 42.1148 | 345 | 8.1988 | 8.198928 | 67.22 | 15.188753 | -0.5348 | 0.6674053 | 0.6069342 | -2.1853 | -0.1602085 | 32.0013
11923 | 16.639167 | 3.5447 | 42.1197 | 334 | 8.186 | 8.199633 | 67.01 | 15.145118 | -0.5077 | 0.6673497 | 0.6048137 | -2.1832 | -0.1593669 | 32.0374
11924 | 16.640556 | 3.5447 | 42.1247 | 333 | 8.1979 | 8.200339 | 67.21 | 15.1935 | -0.4792 | 0.6672941 | 0.6027409 | -2.1807 | -0.1585283 | 31.9965
11925 | 16.641944 | 3.5447 | 42.1296 | 344 | 8.2125 | 8.201065 | 67.45 | 15.167427 | -0.4487 | 0.6672385 | 0.600719 | -2.1779 | -0.1576931 | 32.0179
11926 | 16.643333 | 3.5447 | 42.1345 | 346 | 8.1992 | 8.201594 | 67.23 | 15.018235 | -0.419 | 0.6671829 | 0.5987447 | -2.1746 | -0.15686 | 32.142
11927 | 16.644722 | 3.5447 | 42.1394 | 343 | 8.1979 | 8.202319 | 67.21 | 15.219155 | -0.3886 | 0.6671274 | 0.5968201 | -2.1707 | -0.1560297 | 31.9738
11928 | 16.646111 | 3.5447 | 42.1444 | 345 | 8.2032 | 8.202973 | 67.29 | 15.162615 | -0.3575 | 0.6670718 | 0.5949452 | -2.1664 | -0.155202 | 32.0207
11929 | 16.6475 | 3.5447 | 42.1493 | 343 | 8.2037 | 8.203685 | 67.3 | 15.25324 | -0.3255 | 0.6670162 | 0.5926103 | -2.1619 | -0.1543773 | 31.9445
11930 | 16.648889 | 3.5447 | 42.1542 | 337 | 8.19 | 8.204449 | 67.08 | 15.072843 | -0.341 | 0.6669606 | 0.5907671 | -2.1573 | -0.1535554 | 32.0949
11931 | 16.650278 | 3.5447 | 42.1591 | 340 | 8.2147 | 8.205133 | 67.48 | 15.229101 | -0.3081 | 0.666905 | 0.5889775 | -2.1523 | -0.1527361 | 31.9639
11932 | 16.651667 | 3.5447 | 42.164 | 338 | 8.2085 | 8.205905 | 67.38 | 15.165214 | -0.2745 | 0.6668494 | 0.5872427 | -2.1468 | -0.1519192 | 32.017
11933 | 16.653056 | 3.5447 | 42.169 | 342 | 8.201 | 8.206653 | 67.26 | 15.199868 | -0.2875 | 0.6667938 | 0.5854833 | -2.141 | -0.1511047 | 31.9876
11934 | 16.654444 | 3.5447 | 42.1739 | 331 | 8.2059 | 8.207458 | 67.34 | 15.242768 | -0.2993 | 0.6667382 | 0.5837013 | -2.1349 | -0.1502933 | 31.9513
11935 | 16.656111 | 3.5447 | 42.1788 | 329 | 8.2032 | 8.208221 | 67.29 | 15.217634 | -0.3108 | 0.6666826 | 0.5818986 | -2.1282 | -0.1493218 | 31.9722
11936 | 16.6575 | 3.5447 | 42.1837 | 328 | 8.2103 | 8.208998 | 67.41 | 15.204559 | -0.2775 | 0.666627 | 0.5801508 | -2.1211 | -0.1485148 | 31.9828
11937 | 16.658889 | 3.5447 | 42.1887 | 328 | 8.2085 | 8.209752 | 67.38 | 15.205508 | -0.2438 | 0.6665714 | 0.5784586 | -2.1136 | -0.1477101 | 31.9816
11938 | 16.660278 | 3.5447 | 42.1936 | 344 | 8.2152 | 8.210328 | 67.49 | 15.211623 | -0.2544 | 0.6665159 | 0.5767488 | -2.1059 | -0.1469078 | 31.9761
11939 | 16.661667 | 3.5447 | 42.1985 | 339 | 8.2156 | 8.211039 | 67.5 | 15.232201 | -0.2195 | 0.6664603 | 0.5746434 | -2.0979 | -0.1461082 | 31.9585
11940 | 16.663056 | 3.5447 | 42.2034 | 337 | 8.209 | 8.211728 | 67.39 | 15.059101 | -0.1843 | 0.6664047 | 0.5730556 | -2.0898 | -0.1453111 | 32.1027
11941 | 16.664444 | 3.5447 | 42.2084 | 353 | 8.2156 | 8.2125 | 67.5 | 15.251172 | -0.148 | 0.6663491 | 0.5715269 | -2.0815 | -0.1445168 | 31.9418
11942 | 16.665833 | 3.5447 | 42.2133 | 332 | 8.1944 | 8.213254 | 67.15 | 15.198611 | -0.1131 | 0.6662935 | 0.5700552 | -2.0727 | -0.1437239 | 31.9854
11943 | 16.667222 | 3.5447 | 42.2182 | 339 | 8.2076 | 8.214025 | 67.37 | 15.256798 | -0.0767 | 0.6662379 | 0.5686432 | -2.0636 | -0.1429331 | 31.9363
11944 | 16.668611 | 3.5447 | 42.2231 | 338 | 8.2138 | 8.214787 | 67.47 | 15.241881 | -0.0387 | 0.6661823 | 0.5672939 | -2.054 | -0.1421442 | 31.9484
11945 | 16.67 | 3.5447 | 42.228 | 344 | 8.2143 | 8.215511 | 67.47 | 15.027628 | -0.0453 | 0.6661267 | 0.5659317 | -2.0441 | -0.1413572 | 32.1269
11946 | 16.671389 | 3.5447 | 42.233 | 340 | 8.205 | 8.216291 | 67.32 | 15.220889 | -0.0539 | 0.6660711 | 0.5645533 | -2.0339 | -0.140572 | 31.9651
11947 | 16.672778 | 3.5447 | 42.2379 | 351 | 8.2174 | 8.217083 | 67.53 | 14.974736 | -0.0613 | 0.6660155 | 0.5631609 | -2.0233 | -0.1397888 | 32.1702
11948 | 16.674167 | 3.5447 | 42.2428 | 345 | 8.2046 | 8.217838 | 67.31 | 15.202585 | -0.0694 | 0.66596 | 0.5617542 | -2.0124 | -0.1390076 | 31.9797
11949 | 16.675556 | 3.5447 | 42.2477 | 342 | 8.2032 | 8.218443 | 67.29 | 15.290414 | -0.032 | 0.6659044 | 0.5600089 | -2.0013 | -0.1382285 | 31.9057
11950 | 16.676944 | 3.5447 | 42.2527 | 338 | 8.2116 | 8.219226 | 67.43 | 15.234254 | -0.0392 | 0.6658488 | 0.5586559 | -1.9902 | -0.1374522 | 31.9524
11951 | 16.678333 | 3.5447 | 42.2576 | 342 | 8.2099 | 8.219782 | 67.4 | 15.070258 | -0.0461 | 0.6657932 | 0.5572909 | -1.9789 | -0.1366772 | 32.089
11952 | 16.679722 | 3.5447 | 42.2625 | 344 | 8.1961 | 8.220389 | 67.18 | 15.304958 | -0.0545 | 0.6657376 | 0.5559098 | -1.9672 | -0.135904 | 31.8924
11953 | 16.681111 | 3.5447 | 42.2674 | 340 | 8.2028 | 8.220961 | 67.29 | 15.190059 | -0.0164 | 0.665682 | 0.5545896 | -1.9553 | -0.1351328 | 31.9882
11954 | 16.6825 | 3.5447 | 42.2724 | 349 | 8.2125 | 8.221724 | 67.45 | 15.201641 | 0.0223 | 0.6656264 | 0.5533327 | -1.943 | -0.1343633 | 31.9781
11955 | 16.683889 | 3.5447 | 42.2773 | 348 | 8.2112 | 8.222528 | 67.42 | 15.220266 | 0.0153 | 0.6655708 | 0.5520647 | -1.9305 | -0.1335956 | 31.9621
11956 | 16.685278 | 3.5447 | 42.2822 | 334 | 8.1979 | 8.223362 | 67.21 | 15.211004 | 0.0077 | 0.6655152 | 0.5507823 | -1.9178 | -0.1328297 | 31.9695
11957 | 16.686667 | 3.5447 | 42.2871 | 329 | 8.2134 | 8.224206 | 67.46 | 15.235655 | 0.0472 | 0.6654596 | 0.5495657 | -1.9048 | -0.1320655 | 31.9485
11958 | 16.688056 | 3.5447 | 42.2921 | 340 | 8.2271 | 8.225046 | 67.68 | 15.327516 | 0.0884 | 0.665404 | 0.5484188 | -1.8915 | -0.131303 | 31.871
11959 | 16.689444 | 3.5447 | 42.297 | 326 | 8.2068 | 8.225652 | 67.35 | 15.246387 | 0.0483 | 0.6653485 | 0.5468452 | -1.8781 | -0.1305429 | 31.9387
11960 | 16.690833 | 3.5447 | 42.3019 | 336 | 8.2068 | 8.226537 | 67.35 | 15.196868 | 0.0876 | 0.6652929 | 0.5456993 | -1.8647 | -0.1297841 | 31.9797
11961 | 16.692222 | 3.5447 | 42.3068 | 334 | 8.2023 | 8.227254 | 67.28 | 15.092375 | 0.1269 | 0.6652373 | 0.5446184 | -1.8511 | -0.1290269 | 32.0666
11962 | 16.693611 | 3.5447 | 42.3118 | 344 | 8.2138 | 8.228084 | 67.47 | 15.219814 | 0.1221 | 0.6651817 | 0.5435283 | -1.8373 | -0.1282711 | 31.9597
11963 | 16.695 | 3.5447 | 42.3167 | 342 | 8.2099 | 8.228878 | 67.4 | 15.257176 | 0.1631 | 0.6651261 | 0.5425056 | -1.8231 | -0.1275169 | 31.928
11964 | 16.696389 | 3.5447 | 42.3216 | 337 | 8.1961 | 8.229777 | 67.18 | 15.04057 | 0.1576 | 0.6650705 | 0.541474 | -1.8088 | -0.1267641 | 32.1086
11965 | 16.697778 | 3.5447 | 42.3265 | 343 | 8.2032 | 8.230615 | 67.29 | 15.255222 | 0.1988 | 0.6650149 | 0.5405107 | -1.7942 | -0.1260126 | 31.9289
11966 | 16.699167 | 3.5447 | 42.3315 | 343 | 8.2046 | 8.231449 | 67.31 | 15.278319 | 0.1948 | 0.6649593 | 0.5395393 | -1.7793 | -0.1252625 | 31.9091
11967 | 16.700556 | 3.5447 | 42.3364 | 339 | 8.2143 | 8.232158 | 67.47 | 15.294426 | 0.1905 | 0.6649037 | 0.5385592 | -1.7642 | -0.1245138 | 31.8952
11968 | 16.701944 | 3.5447 | 42.3413 | 345 | 8.2297 | 8.232983 | 67.73 | 15.197509 | 0.1883 | 0.6648481 | 0.5375747 | -1.7488 | -0.123767 | 31.976
11969 | 16.703333 | 3.5447 | 42.3462 | 338 | 8.2094 | 8.233726 | 67.39 | 15.301187 | 0.1839 | 0.6647926 | 0.5362597 | -1.7334 | -0.1230212 | 31.8888
11970 | 16.704722 | 3.5447 | 42.3511 | 338 | 8.2165 | 8.23453 | 67.51 | 15.26304 | 0.1791 | 0.664737 | 0.5352617 | -1.7181 | -0.122277 | 31.9204
11971 | 16.706111 | 3.5447 | 42.3561 | 331 | 8.2125 | 8.235337 | 67.45 | 15.308855 | 0.2214 | 0.6646814 | 0.5343351 | -1.7026 | -0.1215342 | 31.8816
11972 | 16.7075 | 3.5447 | 42.361 | 344 | 8.2266 | 8.236193 | 67.68 | 15.208592 | 0.2191 | 0.6646258 | 0.5334048 | -1.687 | -0.1207926 | 31.9651
11973 | 16.708889 | 3.5447 | 42.3659 | 333 | 8.2121 | 8.237071 | 67.44 | 15.04435 | 0.2161 | 0.6645702 | 0.5324687 | -1.6712 | -0.1200524 | 32.1019
11974 | 16.710278 | 3.5447 | 42.3708 | 336 | 8.1975 | 8.237874 | 67.2 | 15.276247 | 0.2122 | 0.6645146 | 0.5315243 | -1.6552 | -0.1193134 | 31.9077
11975 | 16.711667 | 3.5447 | 42.3758 | 344 | 8.2103 | 8.238732 | 67.41 | 15.312473 | 0.2082 | 0.664459 | 0.5305715 | -1.6392 | -0.1185758 | 31.8769
11976 | 16.713056 | 3.5447 | 42.3807 | 334 | 8.2152 | 8.239586 | 67.49 | 15.24912 | 0.2045 | 0.6644034 | 0.529611 | -1.623 | -0.1178395 | 31.9296
11977 | 16.714444 | 3.5447 | 42.3856 | 334 | 8.22 | 8.240396 | 67.57 | 15.221782 | 0.2011 | 0.6643478 | 0.5286425 | -1.6067 | -0.1171051 | 31.9521
11978 | 16.715833 | 3.5447 | 42.3905 | 336 | 8.2156 | 8.241219 | 67.5 | 15.336339 | 0.1984 | 0.6642922 | 0.5276682 | -1.5903 | -0.1163715 | 31.8558
11979 | 16.717222 | 3.5447 | 42.3955 | 326 | 8.2138 | 8.241878 | 67.47 | 15.275089 | 0.1946 | 0.6642366 | 0.5263994 | -1.5739 | -0.1156394 | 31.9067
11980 | 16.718611 | 3.5447 | 42.4004 | 330 | 8.2222 | 8.242661 | 67.6 | 15.211381 | 0.1911 | 0.6641811 | 0.5254146 | -1.5578 | -0.1149089 | 31.9596
11981 | 16.72 | 3.5447 | 42.4053 | 339 | 8.2138 | 8.243508 | 67.47 | 15.152832 | 0.1882 | 0.6641255 | 0.5244243 | -1.5416 | -0.1141798 | 32.0082
11982 | 16.721389 | 3.5447 | 42.4102 | 332 | 8.2297 | 8.244346 | 67.73 | 15.270959 | 0.1852 | 0.6640699 | 0.523428 | -1.5253 | -0.1134521 | 31.909
11983 | 16.723056 | 3.5447 | 42.4151 | 333 | 8.2112 | 8.245109 | 67.42 | 15.346262 | 0.1816 | 0.6640143 | 0.5224251 | -1.5088 | -0.1125804 | 31.8458
11984 | 16.724444 | 3.5447 | 42.4201 | 328 | 8.2205 | 8.245916 | 67.58 | 15.323955 | 0.1791 | 0.6639587 | 0.5214178 | -1.4924 | -0.111856 | 31.864
11985 | 16.725833 | 3.5447 | 42.425 | 352 | 8.2174 | 8.246736 | 67.53 | 15.311855 | 0.2216 | 0.6639031 | 0.5204816 | -1.4759 | -0.1111324 | 31.8738
11986 | 16.727222 | 3.5447 | 42.4299 | 326 | 8.224 | 8.247586 | 67.63 | 15.264272 | 0.2194 | 0.6638475 | 0.5195414 | -1.4593 | -0.1104101 | 31.9133
11987 | 16.728611 | 3.5447 | 42.4348 | 344 | 8.2076 | 8.248424 | 67.37 | 15.374876 | 0.2165 | 0.6637919 | 0.5185965 | -1.4428 | -0.1096891 | 31.8201
11988 | 16.73 | 3.5447 | 42.4398 | 331 | 8.2306 | 8.24925 | 67.74 | 15.351276 | 0.2146 | 0.6637363 | 0.517647 | -1.4263 | -0.1089694 | 31.8395
11989 | 16.731389 | 3.5447 | 42.4447 | 332 | 8.22 | 8.249971 | 67.57 | 15.299251 | 0.2117 | 0.6636807 | 0.5164307 | -1.4098 | -0.1082512 | 31.8828
11990 | 16.732778 | 3.5447 | 42.4496 | 351 | 8.2302 | 8.250831 | 67.74 | 15.314618 | 0.2103 | 0.6636252 | 0.5154759 | -1.3936 | -0.1075346 | 31.8695
11991 | 16.734167 | 3.5447 | 42.4545 | 334 | 8.2169 | 8.25167 | 67.52 | 15.31185 | 0.2068 | 0.6635696 | 0.5145135 | -1.3775 | -0.1068192 | 31.8715
11992 | 16.735556 | 3.5447 | 42.4595 | 353 | 8.2222 | 8.252554 | 67.6 | 15.325963 | 0.2047 | 0.663514 | 0.5135492 | -1.3615 | -0.1061053 | 31.8592
11993 | 16.736944 | 3.5447 | 42.4644 | 338 | 8.2262 | 8.253391 | 67.67 | 15.285073 | 0.2025 | 0.6634584 | 0.5125813 | -1.3455 | -0.1053931 | 31.8931
11994 | 16.738333 | 3.5447 | 42.4693 | 335 | 8.2257 | 8.25424 | 67.66 | 15.283988 | 0.2007 | 0.6634028 | 0.51161 | -1.3296 | -0.1046818 | 31.8936
11995 | 16.739722 | 3.5447 | 42.4742 | 347 | 8.235 | 8.255128 | 67.82 | 15.365659 | 0.199 | 0.6633472 | 0.5106349 | -1.3138 | -0.1039719 | 31.8247
11996 | 16.741111 | 3.5447 | 42.4792 | 339 | 8.2196 | 8.255934 | 67.56 | 15.3314 | 0.1961 | 0.6632916 | 0.5096534 | -1.298 | -0.1032633 | 31.8531
11997 | 16.7425 | 3.5447 | 42.4841 | 330 | 8.2328 | 8.256801 | 67.78 | 15.328535 | 0.1946 | 0.663236 | 0.5086689 | -1.2824 | -0.1025561 | 31.8551
11998 | 16.743889 | 3.5447 | 42.489 | 335 | 8.2416 | 8.257658 | 67.92 | 15.329422 | 0.1936 | 0.6631804 | 0.5076814 | -1.2669 | -0.1018502 | 31.8539
11999 | 16.745278 | 3.5447 | 42.4939 | 338 | 8.2152 | 8.258533 | 67.49 | 15.240682 | 0.1879 | 0.6631248 | 0.6940313 | -1.1969 | -0.1010156 | 31.9279
12000 | 16.746667 | 3.5447 | 42.4988 | 335 | 8.2134 | 8.25939 | 67.46 | 15.332169 | 0.185 | 0.6630692 | 0.6927504 | -1.1283 | -0.1000525 | 31.8509
12001 | 16.748056 | 3.5447 | 42.5038 | 339 | 8.2174 | 8.26025 | 67.53 | 15.228358 | 0.1811 | 0.6630137 | 0.6914584 | -1.0608 | -0.09909116 | 31.9374
12002 | 16.749444 | 3.5447 | 42.5087 | 334 | 8.2253 | 8.261122 | 67.66 | 15.211298 | 0.1787 | 0.6629581 | 0.6901569 | -0.9944 | -0.09813232 | 31.9513
12003 | 16.750833 | 3.1775 | 42.5131 | 330 | 8.2116 | 8.261937 | 67.43 | 15.362653 | 0.1751 | 0.6629025 | 0.6888441 | -0.9291 | -0.0971746 | 31.8243
12004 | 16.752222 | 3.1775 | 42.5175 | 344 | 8.2324 | 8.262795 | 67.77 | 15.367415 | 0.1732 | 0.6628469 | 0.6875226 | -0.865 | -0.09621871 | 31.8201
12005 | 16.753611 | 3.4246 | 42.5223 | 342 | 8.2315 | 8.263475 | 67.76 | 15.292467 | 0.1709 | 0.6627913 | 0.6861927 | -0.8021 | -0.09526467 | 31.8826
12006 | 16.755 | 3.4246 | 42.527 | 337 | 8.2222 | 8.264251 | 67.6 | 15.341897 | 0.1686 | 0.6627357 | 0.6848535 | -0.7403 | -0.09431248 | 31.8408
12007 | 16.756389 | 3.6623 | 42.5321 | 337 | 8.224 | 8.265073 | 67.63 | 15.179971 | 0.1658 | 0.6626801 | 0.6835049 | -0.6797 | -0.09336215 | 31.976
12008 | 16.757778 | 3.6623 | 42.5372 | 340 | 8.246 | 8.265981 | 68 | 15.363443 | 0.2133 | 0.6626245 | 0.6822469 | -0.6202 | -0.09241364 | 31.8218
12009 | 16.759167 | 3.8912 | 42.5426 | 346 | 8.2385 | 8.266825 | 67.87 | 15.30306 | 0.2121 | 0.6625689 | 0.6809822 | -0.5619 | -0.09146687 | 31.8719
12010 | 16.760556 | 3.8912 | 42.548 | 345 | 8.2257 | 8.267644 | 67.66 | 15.322384 | 0.2098 | 0.6625133 | 0.6797086 | -0.505 | -0.09052188 | 31.8551
12011 | 16.761944 | 4.1088 | 42.5537 | 327 | 8.2209 | 8.268562 | 67.58 | 15.326156 | 0.2559 | 0.6624578 | 0.6781869 | -0.4494 | -0.0895795 | 31.8513
12012 | 16.763333 | 4.1088 | 42.5594 | 329 | 8.2376 | 8.269416 | 67.86 | 15.329422 | 0.2559 | 0.6624022 | 0.6770089 | -0.3949 | -0.08863831 | 31.8479
12013 | 16.764722 | 4.3183 | 42.5654 | 341 | 8.2288 | 8.270211 | 67.71 | 15.372398 | 0.2547 | 0.6623466 | 0.6758245 | -0.3416 | -0.08769877 | 31.811
12014 | 16.766111 | 4.3183 | 42.5714 | 340 | 8.2478 | 8.270845 | 68.03 | 15.313253 | 0.2558 | 0.662291 | 0.6746382 | -0.2894 | -0.08676087 | 31.8598
12015 | 16.7675 | 4.5183 | 42.5777 | 338 | 8.2434 | 8.271714 | 67.95 | 15.309717 | 0.2561 | 0.6622354 | 0.6734489 | -0.2385 | -0.08582463 | 31.8619
12016 | 16.768889 | 4.5183 | 42.584 | 339 | 8.2235 | 8.272562 | 67.63 | 15.397591 | 0.2545 | 0.6621798 | 0.6722525 | -0.1887 | -0.08489004 | 31.7872
12017 | 16.770278 | 4.7088 | 42.5905 | 337 | 8.2451 | 8.273256 | 67.98 | 15.455134 | 0.2552 | 0.6621242 | 0.6710532 | -0.1401 | -0.08395711 | 31.7379
12018 | 16.771667 | 4.7088 | 42.5971 | 332 | 8.2275 | 8.274097 | 67.69 | 15.376474 | 0.2543 | 0.6620686 | 0.6698487 | -0.0927 | -0.08302585 | 31.803
12019 | 16.773056 | 4.8898 | 42.6039 | 354 | 8.2368 | 8.27499 | 67.84 | 15.386981 | 0.2535 | 0.662013 | 0.668641 | -0.0464 | -0.08209627 | 31.793
12020 | 16.774444 | 4.8898 | 42.6107 | 330 | 8.2398 | 8.275828 | 67.89 | 15.323533 | 0.2533 | 0.6619574 | 0.6674314 | -0.0016 | -0.08116904 | 31.8452
12021 | 16.775833 | 5 | 42.6176 | 340 | 8.2456 | 8.276754 | 67.99 | 15.283263 | 0.2535 | 0.6619019 | 0.6662198 | 0.0421 | -0.08024282 | 31.8778
12022 | 16.777222 | 5 | 42.6246 | 340 | 8.2354 | 8.277611 | 67.82 | 15.415415 | 0.2518 | 0.6618463 | 0.6650046 | 0.0845 | -0.07931828 | 31.7658
12023 | 16.778611 | 5 | 42.6315 | 327 | 8.2354 | 8.278457 | 67.82 | 15.398579 | 0.2509 | 0.6617907 | 0.663533 | 0.1258 | -0.07839561 | 31.7788
12024 | 16.78 | 5 | 42.6385 | 336 | 8.2359 | 8.279343 | 67.83 | 15.381438 | 0.2492 | 0.6617351 | 0.6623151 | 0.1658 | -0.07747481 | 31.792
12025 | 16.781389 | 5 | 42.6454 | 337 | 8.2412 | 8.280193 | 67.92 | 15.397799 | 0.2484 | 0.6616795 | 0.6610925 | 0.2047 | -0.07655571 | 31.7771
12026 | 16.782778 | 5 | 42.6523 | 344 | 8.2451 | 8.281031 | 67.98 | 15.362162 | 0.2483 | 0.6616239 | 0.6598655 | 0.2424 | -0.0756383 | 31.8059
12027 | 16.784167 | 5 | 42.6593 | 327 | 8.2332 | 8.281945 | 67.79 | 15.354541 | 0.2474 | 0.6615683 | 0.658634 | 0.2789 | -0.0747226 | 31.8112
12028 | 16.785556 | 5 | 42.6662 | 325 | 8.2328 | 8.282783 | 67.78 | 15.392116 | 0.2463 | 0.6615127 | 0.657399 | 0.3143 | -0.07380862 | 31.7785
12029 | 16.786944 | 5 | 42.6732 | 327 | 8.2552 | 8.283639 | 68.15 | 15.464299 | 0.2464 | 0.6614571 | 0.656163 | 0.3485 | -0.07289701 | 31.7166
12030 | 16.788333 | 5 | 42.6801 | 330 | 8.2442 | 8.284464 | 67.97 | 15.385094 | 0.2462 | 0.6614015 | 0.6549233 | 0.3814 | -0.07198646 | 31.7821
12031 | 16.789722 | 5 | 42.6871 | 335 | 8.2297 | 8.285324 | 67.73 | 15.448541 | 0.2455 | 0.6613459 | 0.65368 | 0.4131 | -0.07107763 | 31.7276
12032 | 16.791111 | 5 | 42.694 | 339 | 8.242 | 8.285997 | 67.93 | 15.402257 | 0.2449 | 0.6612904 | 0.652433 | 0.4436 | -0.07017054 | 31.7654
12033 | 16.792778 | 5 | 42.701 | 334 | 8.2451 | 8.286849 | 67.98 | 15.417355 | 0.2448 | 0.6612348 | 0.6511829 | 0.4731 | -0.06908397 | 31.7518
12034 | 16.794167 | 5 | 42.7079 | 330 | 8.2491 | 8.287723 | 68.05 | 15.373589 | 0.2446 | 0.6611792 | 0.64993 | 0.5013 | -0.06818035 | 31.7874
12035 | 16.795556 | 5 | 42.7148 | 341 | 8.2473 | 8.288565 | 68.02 | 15.395949 | 0.2446 | 0.6611236 | 0.6485032 | 0.5284 | -0.06727859 | 31.7675
12036 | 16.796944 | 5 | 42.7218 | 344 | 8.2376 | 8.289461 | 67.86 | 15.39307 | 0.2438 | 0.661068 | 0.6472513 | 0.5543 | -0.06637933 | 31.7688
12037 | 16.798333 | 5 | 42.7287 | 333 | 8.2495 | 8.290287 | 68.05 | 15.696257 | 0.2427 | 0.6610124 | 0.645995 | 0.579 | -0.06548117 | 31.5121
12038 | 16.799722 | 5 | 42.7357 | 332 | 8.2416 | 8.291119 | 67.92 | 15.472983 | 0.2425 | 0.6609568 | 0.6447359 | 0.6026 | -0.06458476 | 31.6993
12039 | 16.801111 | 5 | 42.7426 | 335 | 8.253 | 8.291991 | 68.11 | 15.44601 | 0.2423 | 0.6609012 | 0.6434741 | 0.6251 | -0.0636901 | 31.7209
12040 | 16.8025 | 5 | 42.7496 | 337 | 8.2315 | 8.292869 | 67.76 | 15.326846 | 0.2404 | 0.6608456 | 0.6422064 | 0.6462 | -0.06279719 | 31.8197
12041 | 16.803889 | 5 | 42.7565 | 330 | 8.235 | 8.293769 | 67.82 | 15.421108 | 0.2381 | 0.66079 | 0.6409326 | 0.6662 | -0.06190605 | 31.7395
12042 | 16.805278 | 5 | 42.7635 | 335 | 8.2473 | 8.294653 | 68.02 | 15.357762 | 0.2366 | 0.6607345 | 0.6396533 | 0.685 | -0.06101669 | 31.7915
12043 | 16.806667 | 5 | 42.7704 | 338 | 8.242 | 8.295503 | 67.93 | 15.429891 | 0.2355 | 0.6606789 | 0.6383689 | 0.7027 | -0.0601291 | 31.7298
12044 | 16.808056 | 5 | 42.7773 | 335 | 8.2548 | 8.296101 | 68.14 | 15.425588 | 0.236 | 0.6606233 | 0.6370834 | 0.7192 | -0.0592433 | 31.7323
12045 | 16.809444 | 5 | 42.7843 | 343 | 8.2504 | 8.296982 | 68.07 | 15.362746 | 0.2349 | 0.6605677 | 0.6357918 | 0.7346 | -0.05835992 | 31.7839
12046 | 16.810833 | 5 | 42.7912 | 318 | 8.2478 | 8.297844 | 68.03 | 15.446079 | 0.2333 | 0.6605121 | 0.634495 | 0.7488 | -0.05747771 | 31.7128
12047 | 16.812222 | 5 | 42.7982 | 329 | 8.2561 | 8.298726 | 68.16 | 15.463642 | 0.2358 | 0.6604565 | 0.6331065 | 0.7619 | -0.05659736 | 31.6969
12048 | 16.813611 | 5 | 42.8051 | 328 | 8.253 | 8.299454 | 68.11 | 15.417652 | 0.2345 | 0.6604009 | 0.6318147 | 0.7739 | -0.05571887 | 31.7344
12049 | 16.815 | 5 | 42.8121 | 327 | 8.3834 | 8.300143 | 70.28 | 15.383317 | 0.2457 | 0.6603453 | 0.6305435 | 0.7848 | -0.05484216 | 31.7621
12050 | 16.816389 | 5 | 42.819 | 351 | 8.402 | 8.301001 | 70.59 | 15.399579 | 0.2576 | 0.6602897 | 0.6292939 | 0.7944 | -0.05396721 | 31.7473
12051 | 16.817778 | 5 | 42.826 | 338 | 8.3869 | 8.301864 | 70.34 | 15.459318 | 0.2681 | 0.6602341 | 0.6280638 | 0.803 | -0.05309397 | 31.6959
12052 | 16.819167 | 5 | 42.8329 | 332 | 8.3756 | 8.302552 | 70.15 | 15.510529 | 0.2768 | 0.6601785 | 0.626849 | 0.8106 | -0.05222244 | 31.6517
12053 | 16.820556 | 5 | 42.8399 | 342 | 8.3877 | 8.303466 | 70.35 | 15.388503 | 0.2869 | 0.660123 | 0.6256529 | 0.817 | -0.05135257 | 31.7531
12054 | 16.821944 | 5 | 42.8468 | 332 | 8.3682 | 8.30412 | 70.03 | 15.478044 | 0.3438 | 0.6600674 | 0.6245688 | 0.8225 | -0.05048492 | 31.6767
12055 | 16.823333 | 5 | 42.8538 | 328 | 8.3734 | 8.304987 | 70.11 | 15.478116 | 0.3521 | 0.6600118 | 0.6235001 | 0.827 | -0.04961814 | 31.6755
12056 | 16.824722 | 5 | 42.8607 | 340 | 8.3968 | 8.305635 | 70.51 | 15.442722 | 0.3622 | 0.6599562 | 0.6224467 | 0.8303 | -0.04875283 | 31.7041
12057 | 16.826111 | 5 | 42.8677 | 340 | 8.3933 | 8.306509 | 70.45 | 15.520274 | 0.3736 | 0.6599006 | 0.6214135 | 0.8325 | -0.04788896 | 31.6377
12058 | 16.8275 | 5 | 42.8746 | 330 | 8.2675 | 8.307432 | 68.35 | 15.437891 | 0.3744 | 0.659845 | 0.6203791 | 0.8338 | -0.04702654 | 31.7059
12059 | 16.828889 | 5 | 42.8816 | 331 | 8.2574 | 8.308311 | 68.19 | 15.387609 | 0.3736 | 0.6597894 | 0.6193197 | 0.8341 | -0.04616557 | 31.747
12060 | 16.830278 | 5 | 42.8885 | 334 | 8.2517 | 8.309138 | 68.09 | 15.413973 | 0.372 | 0.6597338 | 0.6182825 | 0.8332 | -0.04530605 | 31.7237
12061 | 16.831667 | 5 | 42.8954 | 331 | 8.4003 | 8.309985 | 70.56 | 15.48972 | 0.3828 | 0.6596782 | 0.6172658 | 0.8314 | -0.04444797 | 31.6589
12062 | 16.833056 | 5 | 42.9024 | 344 | 8.2693 | 8.310693 | 68.38 | 15.484119 | 0.383 | 0.6596226 | 0.6162459 | 0.8286 | -0.04359129 | 31.6625
12063 | 16.834444 | 5 | 42.9093 | 341 | 8.2658 | 8.311369 | 68.32 | 15.265383 | 0.3833 | 0.6595671 | 0.6152257 | 0.8249 | -0.04273665 | 31.8448
12064 | 16.835833 | 5 | 42.9163 | 332 | 8.2565 | 8.312103 | 68.17 | 15.246228 | 0.3827 | 0.6595115 | 0.6142033 | 0.8202 | -0.04188281 | 31.8597
12065 | 16.837222 | 5 | 42.9232 | 322 | 8.3864 | 8.31296 | 70.33 | 15.45814 | 0.3925 | 0.6594559 | 0.6131992 | 0.8146 | -0.04103038 | 31.6809
12066 | 16.838611 | 5 | 42.9302 | 330 | 8.3899 | 8.313806 | 70.39 | 15.471711 | 0.4021 | 0.6594003 | 0.6122116 | 0.8081 | -0.04017933 | 31.6683
12067 | 16.84 | 5 | 42.9371 | 330 | 8.3812 | 8.314673 | 70.25 | 15.525563 | 0.4112 | 0.6593447 | 0.6112397 | 0.8007 | -0.03932965 | 31.6219
12068 | 16.841389 | 5 | 42.9441 | 336 | 8.3326 | 8.315547 | 69.43 | 15.536876 | 0.4155 | 0.6592891 | 0.6102749 | 0.7924 | -0.0384813 | 31.6112
12069 | 16.842778 | 5 | 42.951 | 333 | 8.3812 | 8.316407 | 70.25 | 15.445255 | 0.4243 | 0.6592335 | 0.6093258 | 0.7832 | -0.03763429 | 31.6871
12070 | 16.844167 | 5 | 42.958 | 354 | 8.3812 | 8.317236 | 70.25 | 15.567736 | 0.4335 | 0.6591779 | 0.6083937 | 0.7729 | -0.03678859 | 31.5829
12071 | 16.845556 | 5 | 42.9649 | 330 | 8.3998 | 8.318055 | 70.56 | 15.482097 | 0.4437 | 0.6591223 | 0.6075163 | 0.7618 | -0.03594414 | 31.6539
12072 | 16.846944 | 5 | 42.9719 | 324 | 8.3938 | 8.318878 | 70.46 | 15.469118 | 0.4526 | 0.6590667 | 0.6066241 | 0.7497 | -0.03510152 | 31.6636
12073 | 16.848333 | 5 | 42.9788 | 329 | 8.4016 | 8.319736 | 70.59 | 15.447346 | 0.4625 | 0.6590111 | 0.6057505 | 0.7368 | -0.03425953 | 31.6808
12074 | 16.849722 | 5 | 42.9857 | 337 | 8.4145 | 8.320584 | 70.8 | 15.475032 | 0.4734 | 0.6589556 | 0.6048968 | 0.723 | -0.03341873 | 31.6564
12075 | 16.851111 | 5 | 42.9927 | 342 | 8.4024 | 8.321428 | 70.6 | 15.582737 | 0.4824 | 0.6589 | 0.6040593 | 0.7083 | -0.03257911 | 31.5646
12076 | 16.8525 | 5 | 42.9996 | 323 | 8.3479 | 8.322241 | 69.69 | 15.41053 | 0.4872 | 0.6588444 | 0.6032283 | 0.6928 | -0.03174065 | 31.7083
12077 | 16.853889 | 5 | 43.0066 | 322 | 8.3817 | 8.32293 | 70.25 | 15.540607 | 0.4945 | 0.6587888 | 0.6024094 | 0.6764 | -0.03090334 | 31.5978
12078 | 16.855556 | 5 | 43.0135 | 335 | 8.3938 | 8.323764 | 70.46 | 15.534876 | 0.5049 | 0.6587332 | 0.6016094 | 0.659 | -0.02989979 | 31.6018
12079 | 16.856944 | 5 | 43.0205 | 336 | 8.4085 | 8.324451 | 70.7 | 15.49021 | 0.5131 | 0.6586776 | 0.6008239 | 0.6409 | -0.0290653 | 31.6382
12080 | 16.858333 | 5 | 43.0274 | 331 | 8.3972 | 8.325257 | 70.51 | 15.48653 | 0.5222 | 0.658622 | 0.6000544 | 0.6217 | -0.02823129 | 31.6402
12081 | 16.859722 | 5 | 43.0344 | 334 | 8.3531 | 8.32598 | 69.77 | 15.50235 | 0.5264 | 0.6585664 | 0.5992926 | 0.6018 | -0.02739834 | 31.6257
12082 | 16.861111 | 5 | 43.0413 | 337 | 8.3383 | 8.326619 | 69.53 | 15.517876 | 0.5303 | 0.6585108 | 0.5985356 | 0.5811 | -0.02656645 | 31.6115
12083 | 16.8625 | 5 | 43.0483 | 334 | 8.3409 | 8.327476 | 69.57 | 15.476388 | 0.5346 | 0.6584552 | 0.5978786 | 0.5596 | -0.02573554 | 31.6452
12084 | 16.863889 | 5 | 43.0552 | 343 | 8.36 | 8.328319 | 69.89 | 15.479933 | 0.5399 | 0.6583997 | 0.597142 | 0.5374 | -0.0249056 | 31.6411
12085 | 16.865278 | 5 | 43.0621 | 328 | 8.3452 | 8.329212 | 69.64 | 15.489797 | 0.5446 | 0.6583441 | 0.5964114 | 0.5143 | -0.02407668 | 31.6317
12086 | 16.866667 | 5 | 43.0691 | 323 | 8.3509 | 8.330035 | 69.74 | 15.543202 | 0.5488 | 0.6582885 | 0.5956884 | 0.4905 | -0.02324876 | 31.5856
12087 | 16.868056 | 5 | 43.076 | 337 | 8.357 | 8.330716 | 69.84 | 15.409701 | 0.5535 | 0.6582329 | 0.5949737 | 0.466 | -0.02242185 | 31.6967
12088 | 16.869444 | 5 | 43.083 | 339 | 8.4244 | 8.331596 | 70.97 | 15.507557 | 0.5629 | 0.6581773 | 0.594275 | 0.4406 | -0.02159651 | 31.6133
12089 | 16.870833 | 5 | 43.0899 | 329 | 8.3426 | 8.332304 | 69.6 | 15.491972 | 0.5659 | 0.6581217 | 0.5935813 | 0.4146 | -0.02077154 | 31.6253
12090 | 16.872222 | 5 | 43.0969 | 334 | 8.3518 | 8.333158 | 69.75 | 15.582303 | 0.5692 | 0.6580661 | 0.5928932 | 0.3876 | -0.01994754 | 31.5481
12091 | 16.873611 | 5 | 43.1038 | 328 | 8.36 | 8.334046 | 69.89 | 15.442567 | 0.5739 | 0.6580105 | 0.5922129 | 0.3599 | -0.01912448 | 31.6645
12092 | 16.875 | 5 | 43.1108 | 316 | 8.3439 | 8.334785 | 69.62 | 15.521716 | 0.5764 | 0.6579549 | 0.5915362 | 0.3315 | -0.01830237 | 31.5968
12093 | 16.876389 | 5 | 43.1177 | 353 | 8.3713 | 8.33565 | 70.08 | 15.534632 | 0.5815 | 0.6578993 | 0.5908682 | 0.3023 | -0.01748119 | 31.5849
12094 | 16.877778 | 5 | 43.1246 | 343 | 8.363 | 8.3365 | 69.94 | 15.584189 | 0.5853 | 0.6578437 | 0.5902067 | 0.2723 | -0.01666093 | 31.542
12095 | 16.879167 | 5 | 43.1316 | 333 | 8.4369 | 8.337376 | 71.18 | 15.575009 | 0.5938 | 0.6577882 | 0.5896975 | 0.2416 | -0.01584149 | 31.5486
12096 | 16.880556 | 5 | 43.1385 | 338 | 8.3552 | 8.338206 | 69.81 | 15.448252 | 0.5968 | 0.6577326 | 0.58906 | 0.2102 | -0.01502284 | 31.6541
12097 | 16.881944 | 5 | 43.1455 | 337 | 8.3535 | 8.339073 | 69.78 | 15.511257 | 0.5992 | 0.657677 | 0.5884264 | 0.1781 | -0.01420567 | 31.6
12098 | 16.883333 | 5 | 43.1524 | 329 | 8.3505 | 8.33968 | 69.73 | 15.62016 | 0.6018 | 0.6576214 | 0.5877971 | 0.1451 | -0.01338878 | 31.5071
12099 | 16.884722 | 4.9959 | 43.1594 | 333 | 8.3413 | 8.340559 | 69.58 | 15.50687 | 0.6032 | 0.6575658 | 0.5871698 | 0.1114 | -0.01257276 | 31.6014
12100 | 16.886111 | 4.9959 | 43.1663 | 333 | 8.4287 | 8.341452 | 71.04 | 15.572909 | 0.6118 | 0.6575102 | 0.5865602 | 0.0769 | -0.01175761 | 31.5446
12101 | 16.8875 | 4.8534 | 43.173 | 336 | 8.4377 | 8.342229 | 71.2 | 15.574905 | 0.6209 | 0.6574546 | 0.5859678 | 0.0416 | -0.01094329 | 31.5419
12102 | 16.888889 | 4.8534 | 43.1798 | 331 | 8.3652 | 8.343075 | 69.98 | 15.567939 | 0.6237 | 0.657399 | 0.5853795 | 0.0055 | -0.01012979 | 31.5467
12103 | 16.890278 | 4.7049 | 43.1863 | 337 | 8.3695 | 8.343961 | 70.05 | 15.617365 | 0.6291 | 0.6573434 | 0.584801 | -0.0313 | -0.009317096 | 31.5041
12104 | 16.891667 | 4.7049 | 43.1929 | 338 | 8.3509 | 8.344735 | 69.74 | 15.57107 | 0.6317 | 0.6572878 | 0.5842266 | -0.0688 | -0.008505206 | 31.5421
12105 | 16.893056 | 4.5508 | 43.1992 | 334 | 8.376 | 8.345573 | 70.16 | 15.586177 | 0.636 | 0.6572323 | 0.58366 | -0.1071 | -0.007694109 | 31.5285
12106 | 16.894444 | 4.5508 | 43.2055 | 332 | 8.373 | 8.346399 | 70.11 | 15.609466 | 0.6402 | 0.6571767 | 0.5831011 | -0.1461 | -0.006884377 | 31.5079
12107 | 16.895833 | 4.3913 | 43.2116 | 322 | 8.3652 | 8.347022 | 69.98 | 15.578354 | 0.6431 | 0.6571211 | 0.582709 | -0.1858 | -0.006074722 | 31.5333
12108 | 16.897222 | 4.3913 | 43.2177 | 339 | 8.3518 | 8.347651 | 69.75 | 15.590462 | 0.6452 | 0.6570655 | 0.5821608 | -0.2263 | -0.00526572 | 31.5223
12109 | 16.898611 | 4.2255 | 43.2236 | 331 | 8.3531 | 8.348538 | 69.77 | 15.390097 | 0.6465 | 0.6570099 | 0.5816146 | -0.2675 | -0.004457478 | 31.69
12110 | 16.9 | 4.2255 | 43.2294 | 343 | 8.36 | 8.349189 | 69.89 | 15.616628 | 0.6488 | 0.6569543 | 0.5810736 | -0.3095 | -0.003649991 | 31.4988
12111 | 16.901389 | 4.0535 | 43.2351 | 333 | 8.3539 | 8.35003 | 69.79 | 15.623626 | 0.6499 | 0.6568987 | 0.5805352 | -0.3522 | -0.002843253 | 31.4922
12112 | 16.902778 | 4.0535 | 43.2407 | 334 | 8.3565 | 8.350825 | 69.83 | 15.629965 | 0.6523 | 0.6568431 | 0.5800001 | -0.3958 | -0.002037262 | 31.4862
12113 | 16.904167 | 3.8754 | 43.2461 | 341 | 8.3557 | 8.351486 | 69.82 | 15.692563 | 0.6528 | 0.6567875 | 0.5794662 | -0.4401 | -0.001232012 | 31.4328
12114 | 16.905556 | 3.8754 | 43.2515 | 337 | 8.3834 | 8.352264 | 70.28 | 15.612338 | 0.6559 | 0.6567319 | 0.578939 | -0.4851 | -0.0004274998 | 31.4999
12115 | 16.906944 | 3.6914 | 43.2566 | 344 | 8.4583 | 8.353104 | 71.54 | 15.473436 | 0.6663 | 0.6566763 | 0.5784316 | -0.5309 | 0.0003757154 | 31.6164
12116 | 16.908333 | 3.6914 | 43.2617 | 331 | 8.3734 | 8.353909 | 70.11 | 15.591383 | 0.6704 | 0.6566208 | 0.5779318 | -0.5775 | 0.00117881 | 31.5167
12117 | 16.909722 | 3.5014 | 43.2666 | 335 | 8.3695 | 8.354595 | 70.05 | 15.580898 | 0.6729 | 0.6565652 | 0.5774369 | -0.6249 | 0.001981213 | 31.5251
12118 | 16.911111 | 3.5014 | 43.2715 | 337 | 8.3639 | 8.355411 | 69.96 | 15.623619 | 0.6749 | 0.6565096 | 0.5769441 | -0.673 | 0.002782931 | 31.4887
12119 | 16.9125 | 3.3059 | 43.276 | 335 | 8.363 | 8.356209 | 69.94 | 15.563068 | 0.6766 | 0.656454 | 0.5766309 | -0.7218 | 0.003584089 | 31.5395
12120 | 16.913889 | 3.3059 | 43.2806 | 329 | 8.3674 | 8.356804 | 70.01 | 15.500386 | 0.6784 | 0.6563984 | 0.5761456 | -0.716 | 0.004384692 | 31.592
12121 | 16.915556 | 3.3275 | 43.2853 | 322 | 8.3717 | 8.357431 | 70.09 | 15.582312 | 0.6804 | 0.6563428 | 0.5756636 | -0.71 | 0.005344725 | 31.523
12122 | 16.916944 | 3.3385 | 43.2899 | 337 | 8.3942 | 8.35822 | 70.46 | 15.619005 | 0.6849 | 0.6562872 | 0.5751909 | -0.704 | 0.006143418 | 31.4918
12123 | 16.918333 | 3.3385 | 43.2945 | 339 | 8.3739 | 8.358829 | 70.12 | 15.619764 | 0.6868 | 0.6562316 | 0.5747214 | -0.6979 | 0.006942032 | 31.4909
12124 | 16.919722 | 3.3608 | 43.2992 | 329 | 8.3717 | 8.359624 | 70.09 | 15.550598 | 0.6882 | 0.656176 | 0.5742556 | -0.6918 | 0.007739997 | 31.5489
12125 | 16.921111 | 3.3608 | 43.3039 | 332 | 8.4399 | 8.360238 | 71.23 | 15.592526 | 0.6968 | 0.6561204 | 0.5738058 | -0.6857 | 0.008537325 | 31.5133
12126 | 16.9225 | 3.3834 | 43.3086 | 342 | 8.3596 | 8.361046 | 69.88 | 15.58759 | 0.6976 | 0.6560649 | 0.5733579 | -0.6796 | 0.009334031 | 31.5171
12127 | 16.923889 | 3.3834 | 43.3133 | 323 | 8.3626 | 8.361607 | 69.93 | 15.592508 | 0.6977 | 0.6560093 | 0.5729103 | -0.6734 | 0.01013011 | 31.5127
12128 | 16.925278 | 3.4062 | 43.318 | 337 | 8.3704 | 8.362371 | 70.06 | 15.681915 | 0.6998 | 0.6559537 | 0.5724656 | -0.6672 | 0.01092558 | 31.4369
12129 | 16.926667 | 3.4062 | 43.3227 | 335 | 8.376 | 8.363016 | 70.16 | 14.939395 | 0.7015 | 0.6558981 | 0.5720241 | -0.661 | 0.01172043 | 32.058
12130 | 16.928056 | 3.4292 | 43.3275 | 328 | 8.3687 | 8.363792 | 70.03 | 15.624512 | 0.7027 | 0.6558425 | 0.5715835 | -0.6548 | 0.01251466 | 31.4847
12131 | 16.929444 | 3.4292 | 43.3323 | 339 | 8.3656 | 8.364648 | 69.98 | 15.637718 | 0.703 | 0.6557869 | 0.5713329 | -0.6485 | 0.01330785 | 31.4733
12132 | 16.930833 | 3.4531 | 43.337 | 333 | 8.3791 | 8.365236 | 70.21 | 15.634851 | 0.7047 | 0.6557313 | 0.5708966 | -0.6422 | 0.01410112 | 31.4754
12133 | 16.932222 | 3.4531 | 43.3418 | 341 | 8.4498 | 8.365933 | 71.4 | 15.623222 | 0.7127 | 0.6556757 | 0.5704767 | -0.6359 | 0.01489381 | 31.4848
12134 | 16.933611 | 3.4766 | 43.3467 | 342 | 8.3752 | 8.366718 | 70.14 | 15.647043 | 0.7134 | 0.6556201 | 0.5700583 | -0.6296 | 0.01568591 | 31.4644
12135 | 16.935 | 3.4766 | 43.3515 | 326 | 8.3739 | 8.367515 | 70.12 | 15.615092 | 0.7151 | 0.6555645 | 0.5696435 | -0.6232 | 0.01647743 | 31.491
12136 | 16.936389 | 3.5006 | 43.3564 | 326 | 8.3877 | 8.368111 | 70.35 | 15.662972 | 0.7174 | 0.6555089 | 0.5692335 | -0.6168 | 0.01726838 | 31.4502
12137 | 16.937778 | 3.5006 | 43.3612 | 342 | 8.3639 | 8.368757 | 69.96 | 15.836046 | 0.7173 | 0.6554534 | 0.5688241 | -0.6104 | 0.01805876 | 31.3034
12138 | 16.939167 | 3.5247 | 43.3661 | 327 | 8.3765 | 8.369333 | 70.17 | 15.645653 | 0.7187 | 0.6553978 | 0.5684182 | -0.6039 | 0.01884858 | 31.4641
12139 | 16.940556 | 3.5247 | 43.371 | 329 | 8.3834 | 8.370145 | 70.28 | 15.666496 | 0.72 | 0.6553422 | 0.5680148 | -0.5974 | 0.01963783 | 31.4461
12140 | 16.941944 | 3.5491 | 43.3759 | 326 | 8.3825 | 8.370943 | 70.27 | 15.609634 | 0.7221 | 0.6552866 | 0.5676154 | -0.5909 | 0.02042596 | 31.4937
12141 | 16.943333 | 3.5491 | 43.3809 | 316 | 8.3678 | 8.371576 | 70.02 | 15.599907 | 0.723 | 0.655231 | 0.5672192 | -0.5843 | 0.0212141 | 31.5015
12142 | 16.944722 | 3.5737 | 43.3859 | 355 | 8.3721 | 8.372111 | 70.09 | 15.568 | 0.7229 | 0.6551754 | 0.5668242 | -0.5778 | 0.02200169 | 31.5279
12143 | 16.946111 | 3.5737 | 43.3908 | 344 | 8.3756 | 8.372765 | 70.15 | 15.651388 | 0.7221 | 0.6551198 | 0.5666113 | -0.5712 | 0.02278886 | 31.4573
12144 | 16.9475 | 3.5989 | 43.3958 | 336 | 8.4493 | 8.373404 | 71.39 | 15.613514 | 0.728 | 0.6550642 | 0.5662269 | -0.5647 | 0.02357562 | 31.4888
12145 | 16.948889 | 3.5989 | 43.4008 | 333 | 8.3747 | 8.374195 | 70.14 | 15.658968 | 0.7289 | 0.6550086 | 0.5658451 | -0.5582 | 0.02436184 | 31.45
12146 | 16.950278 | 3.6235 | 43.4058 | 343 | 8.3752 | 8.374991 | 70.14 | 15.637171 | 0.7301 | 0.654953 | 0.5654672 | -0.5516 | 0.02514754 | 31.468
12147 | 16.951667 | 3.6235 | 43.4109 | 339 | 8.3804 | 8.37552 | 70.23 | 15.632394 | 0.7305 | 0.6548975 | 0.5650915 | -0.5451 | 0.02593271 | 31.4716
12148 | 16.953056 | 3.6481 | 43.4159 | 333 | 8.3765 | 8.376152 | 70.17 | 15.621973 | 0.7312 | 0.6548419 | 0.5647179 | -0.5386 | 0.02671737 | 31.4799
12149 | 16.954444 | 3.6481 | 43.421 | 341 | 8.3869 | 8.376889 | 70.34 | 15.597396 | 0.7301 | 0.6547863 | 0.5643423 | -0.5322 | 0.02750093 | 31.5002
12150 | 16.955833 | 3.6725 | 43.4261 | 341 | 8.3734 | 8.377671 | 70.11 | 15.612583 | 0.729 | 0.6547307 | 0.563968 | -0.5257 | 0.02828455 | 31.4869
12151 | 16.957222 | 3.6725 | 43.4312 | 334 | 8.3895 | 8.378214 | 70.38 | 15.749971 | 0.7294 | 0.6546751 | 0.5635968 | -0.5193 | 0.02906764 | 31.3705
12152 | 16.958611 | 3.6967 | 43.4363 | 333 | 8.448 | 8.378865 | 71.37 | 15.590137 | 0.7349 | 0.6546195 | 0.5632372 | -0.5129 | 0.02985023 | 31.5049
12153 | 16.96 | 3.6967 | 43.4415 | 343 | 8.3791 | 8.379517 | 70.21 | 15.661096 | 0.7344 | 0.6545639 | 0.5628785 | -0.5065 | 0.03063231 | 31.4446
12154 | 16.961389 | 3.7207 | 43.4467 | 336 | 8.3821 | 8.380116 | 70.26 | 15.665752 | 0.734 | 0.6545083 | 0.5625205 | -0.5002 | 0.0314139 | 31.4402
12155 | 16.962778 | 3.7207 | 43.4518 | 327 | 8.3734 | 8.38087 | 70.11 | 15.621504 | 0.7335 | 0.6544527 | 0.5623195 | -0.4938 | 0.0321951 | 31.4771
12156 | 16.964167 | 3.745 | 43.457 | 343 | 8.3869 | 8.381605 | 70.34 | 15.523376 | 0.7341 | 0.6543971 | 0.5619619 | -0.4876 | 0.03297592 | 31.5592
12157 | 16.965556 | 3.745 | 43.4622 | 329 | 8.4433 | 8.382166 | 71.29 | 15.688845 | 0.7393 | 0.6543416 | 0.5616152 | -0.4814 | 0.03375624 | 31.4193
12158 | 16.966944 | 3.7684 | 43.4675 | 333 | 8.4519 | 8.382776 | 71.43 | 15.596674 | 0.7445 | 0.654286 | 0.5612812 | -0.4753 | 0.03453553 | 31.4965
12159 | 16.968333 | 3.7684 | 43.4727 | 321 | 8.3838 | 8.383487 | 70.29 | 15.706992 | 0.744 | 0.6542304 | 0.5609491 | -0.4692 | 0.03531492 | 31.4029
12160 | 16.969722 | 3.7913 | 43.478 | 340 | 8.3959 | 8.3841 | 70.49 | 15.695293 | 0.7454 | 0.6541748 | 0.560622 | -0.4632 | 0.03609385 | 31.4123
12161 | 16.971111 | 3.7913 | 43.4832 | 327 | 8.3921 | 8.384694 | 70.43 | 15.644884 | 0.7458 | 0.6541192 | 0.5602988 | -0.4573 | 0.03687233 | 31.4543
12162 | 16.9725 | 3.8138 | 43.4885 | 327 | 8.3782 | 8.38532 | 70.19 | 15.67108 | 0.7447 | 0.6540636 | 0.5599766 | -0.4514 | 0.03765036 | 31.4317
12163 | 16.973889 | 3.8138 | 43.4938 | 359 | 8.3882 | 8.385908 | 70.36 | 15.647983 | 0.7441 | 0.654008 | 0.5596557 | -0.4456 | 0.03842795 | 31.4507
12164 | 16.975278 | 3.8356 | 43.4991 | 338 | 8.3933 | 8.386493 | 70.45 | 15.676456 | 0.7444 | 0.6539524 | 0.559339 | -0.4399 | 0.03920509 | 31.4261
12165 | 16.976667 | 3.8356 | 43.5045 | 328 | 8.383 | 8.387283 | 70.27 | 15.719086 | 0.7431 | 0.6538968 | 0.5590222 | -0.4343 | 0.03998179 | 31.3895
12166 | 16.978333 | 3.8569 | 43.5098 | 344 | 8.4149 | 8.388045 | 70.81 | 15.583915 | 0.7444 | 0.6538412 | 0.5587048 | -0.4287 | 0.04091286 | 31.5033
12167 | 16.979722 | 3.8569 | 43.5152 | 335 | 8.3821 | 8.388625 | 70.26 | 15.731096 | 0.7429 | 0.6537856 | 0.5585058 | -0.4232 | 0.04168876 | 31.3786
12168 | 16.981111 | 3.8778 | 43.5206 | 332 | 8.4041 | 8.389248 | 70.63 | 15.597956 | 0.7443 | 0.6537301 | 0.5581884 | -0.4179 | 0.0424643 | 31.4904
12169 | 16.9825 | 3.8778 | 43.526 | 330 | 8.3847 | 8.389816 | 70.3 | 15.673082 | 0.7433 | 0.6536745 | 0.5578717 | -0.4127 | 0.04323941 | 31.4265
12170 | 16.983889 | 3.8974 | 43.5314 | 333 | 8.3886 | 8.390375 | 70.37 | 15.73646 | 0.7426 | 0.6536189 | 0.5575577 | -0.4075 | 0.04401407 | 31.3724
12171 | 16.985278 | 3.8974 | 43.5368 | 342 | 8.383 | 8.390959 | 70.27 | 15.672068 | 0.7414 | 0.6535633 | 0.5572434 | -0.4025 | 0.0447883 | 31.4262
12172 | 16.986667 | 3.9161 | 43.5422 | 339 | 8.3843 | 8.391717 | 70.3 | 15.682908 | 0.7406 | 0.6535077 | 0.5569286 | -0.3976 | 0.0455621 | 31.4165
12173 | 16.988056 | 3.9161 | 43.5477 | 350 | 8.3929 | 8.39227 | 70.44 | 14.971831 | 0.7399 | 0.6534521 | 0.5566147 | -0.3928 | 0.04633545 | 32.011
12174 | 16.989444 | 3.934 | 43.5531 | 323 | 8.3903 | 8.392836 | 70.4 | 15.697585 | 0.7385 | 0.6533965 | 0.5563002 | -0.3881 | 0.04710781 | 31.4029
12175 | 16.990833 | 3.934 | 43.5586 | 326 | 8.3964 | 8.393408 | 70.5 | 15.675201 | 0.7386 | 0.6533409 | 0.5559892 | -0.3835 | 0.0478803 | 31.4212
12176 | 16.992222 | 3.9512 | 43.5641 | 340 | 8.3734 | 8.393897 | 70.11 | 15.63817 | 0.7365 | 0.6532853 | 0.5556782 | -0.379 | 0.04865235 | 31.4518
12177 | 16.993611 | 3.9512 | 43.5696 | 335 | 8.3882 | 8.394464 | 70.36 | 15.707241 | 0.7352 | 0.6532297 | 0.5553675 | -0.3745 | 0.04942397 | 31.3929
12178 | 16.995 | 3.9679 | 43.5751 | 341 | 8.4553 | 8.395053 | 71.49 | 15.73083 | 0.7403 | 0.6531742 | 0.55507 | -0.3701 | 0.05019517 | 31.3724
12179 | 16.996389 | 3.9679 | 43.5806 | 350 | 8.3916 | 8.395611 | 70.42 | 15.757823 | 0.7393 | 0.6531186 | 0.5548388 | -0.3658 | 0.050966 | 31.349
12180 | 16.997778 | 3.9843 | 43.5861 | 325 | 8.4309 | 8.396202 | 71.08 | 15.696889 | 0.7414 | 0.653063 | 0.5545437 | -0.3615 | 0.05173647 | 31.3999
12181 | 16.999167 | 3.9843 | 43.5917 | 329 | 8.3799 | 8.397004 | 70.22 | 15.764448 | 0.7393 | 0.6530074 | 0.5542477 | -0.3573 | 0.05250653 | 31.3421
12182 | 17.000556 | 3.9998 | 43.5988 | 323 | 8.3877 | 8.397735 | 70.35 | 15.707041 | 0.7371 | 0.6529518 | 0.5539498 | -0.3532 | 0.05327617 | 31.3895
12183 | 17.002222 | 3.9998 | 43.6044 | 340 | 8.3903 | 8.398352 | 70.4 | 15.751771 | 0.7366 | 0.6528962 | 0.5536546 | -0.3492 | 0.0541988 | 31.3513
12184 | 17.003611 | 4.0149 | 43.6099 | 330 | 8.3985 | 8.398951 | 70.54 | 15.714787 | 0.7355 | 0.6528406 | 0.5533615 | -0.3452 | 0.05496763 | 31.382
12185 | 17.005 | 4.0149 | 43.6155 | 325 | 8.3951 | 8.399673 | 70.48 | 15.73115 | 0.7352 | 0.652785 | 0.5530721 | -0.3414 | 0.05573604 | 31.3675
12186 | 17.006389 | 4.0293 | 43.6211 | 345 | 8.3782 | 8.400227 | 70.19 | 15.731604 | 0.7318 | 0.6527294 | 0.5527817 | -0.3376 | 0.05650406 | 31.3665
12187 | 17.007778 | 4.0293 | 43.6267 | 335 | 8.399 | 8.400773 | 70.54 | 15.74718 | 0.7307 | 0.6526738 | 0.5524922 | -0.3339 | 0.05727167 | 31.3527
12188 | 17.009167 | 4.0429 | 43.6323 | 324 | 8.389 | 8.401518 | 70.38 | 15.684506 | 0.7286 | 0.6526182 | 0.5522022 | -0.3303 | 0.05803888 | 31.405
12189 | 17.010833 | 4.0429 | 43.6379 | 344 | 8.3972 | 8.402246 | 70.51 | 15.721242 | 0.7267 | 0.6525627 | 0.5519127 | -0.3267 | 0.05895861 | 31.3736
12190 | 17.012222 | 4.0562 | 43.6436 | 329 | 8.4558 | 8.402789 | 71.5 | 15.741416 | 0.7298 | 0.6525071 | 0.5516329 | -0.3232 | 0.05972502 | 31.3559
12191 | 17.013611 | 4.0562 | 43.6492 | 331 | 8.399 | 8.403383 | 70.54 | 15.68364 | 0.7278 | 0.6524515 | 0.5513435 | -0.3198 | 0.06049104 | 31.4041
12192 | 17.015 | 4.0686 | 43.6549 | 337 | 8.4011 | 8.403942 | 70.58 | 15.777739 | 0.7263 | 0.6523959 | 0.5510569 | -0.3165 | 0.06125666 | 31.3239
12193 | 17.016389 | 4.0686 | 43.6605 | 336 | 8.4037 | 8.404492 | 70.62 | 15.785616 | 0.7251 | 0.6523403 | 0.5507711 | -0.3132 | 0.06202188 | 31.3166
12194 | 17.017778 | 4.0805 | 43.6662 | 334 | 8.3998 | 8.405238 | 70.56 | 15.810865 | 0.7236 | 0.6522847 | 0.550485 | -0.3101 | 0.0627867 | 31.2945
12195 | 17.019167 | 4.0805 | 43.6718 | 332 | 8.3955 | 8.405768 | 70.48 | 15.777137 | 0.7224 | 0.6522291 | 0.5501979 | -0.307 | 0.06355112 | 31.3224
12196 | 17.020556 | 4.0919 | 43.6775 | 340 | 8.3964 | 8.406299 | 70.5 | 15.746382 | 0.7214 | 0.6521735 | 0.5499142 | -0.3039 | 0.06431515 | 31.3478
12197 | 17.021944 | 4.0919 | 43.6832 | 333 | 8.3994 | 8.406985 | 70.55 | 15.741006 | 0.7193 | 0.6521179 | 0.5496303 | -0.301 | 0.06507824 | 31.3516
12198 | 17.023333 | 4.1027 | 43.6889 | 325 | 8.399 | 8.407551 | 70.54 | 15.796234 | 0.7175 | 0.6520623 | 0.5493433 | -0.2981 | 0.06584147 | 31.3043
12199 | 17.024722 | 4.1027 | 43.6946 | 328 | 8.3972 | 8.408037 | 70.51 | 15.809932 | 0.7155 | 0.6520068 | 0.5490521 | -0.2952 | 0.06660431 | 31.292
12200 | 17.026111 | 4.1129 | 43.7003 | 330 | 8.3877 | 8.408613 | 70.35 | 15.736527 | 0.7129 | 0.6519512 | 0.5487558 | -0.2924 | 0.06736674 | 31.3534
12201 | 17.0275 | 4.1129 | 43.706 | 320 | 8.4631 | 8.409124 | 71.62 | 15.750331 | 0.7167 | 0.6518956 | 0.548468 | -0.2897 | 0.06812876 | 31.3411
12202 | 17.028889 | 4.1227 | 43.7118 | 327 | 8.3916 | 8.409758 | 70.42 | 15.760891 | 0.7138 | 0.65184 | 0.5481751 | -0.287 | 0.06889038 | 31.3314
12203 | 17.030278 | 4.1227 | 43.7175 | 342 | 8.4613 | 8.410264 | 71.59 | 15.78399 | 0.7164 | 0.6517844 | 0.5478481 | -0.2844 | 0.06965156 | 31.3112
12204 | 17.031667 | 4.1319 | 43.7232 | 334 | 8.4725 | 8.410806 | 71.78 | 15.752808 | 0.7209 | 0.6517288 | 0.5475695 | -0.2819 | 0.07041233 | 31.3369
12205 | 17.033056 | 4.1319 | 43.729 | 332 | 8.4691 | 8.411278 | 71.72 | 15.776955 | 0.7238 | 0.6516732 | 0.5472975 | -0.2794 | 0.07117272 | 31.3158
12206 | 17.034444 | 4.141 | 43.7347 | 321 | 8.4098 | 8.411754 | 70.72 | 15.845313 | 0.7226 | 0.6516176 | 0.5470243 | -0.2769 | 0.07193218 | 31.2572
12207 | 17.035833 | 4.141 | 43.7405 | 339 | 8.3912 | 8.412268 | 70.41 | 15.744629 | 0.7202 | 0.651562 | 0.5467456 | -0.2746 | 0.0726918 | 31.3417
12208 | 17.037222 | 4.1495 | 43.7462 | 329 | 8.4011 | 8.412942 | 70.58 | 15.794656 | 0.7173 | 0.6515064 | 0.5464613 | -0.2722 | 0.07345103 | 31.2987
12209 | 17.038611 | 4.1495 | 43.752 | 333 | 8.389 | 8.413576 | 70.38 | 15.758222 | 0.7143 | 0.6514508 | 0.5461706 | -0.27 | 0.07420986 | 31.3288
12210 | 17.04 | 4.1574 | 43.7578 | 343 | 8.3977 | 8.414081 | 70.52 | 15.746424 | 0.7117 | 0.6513953 | 0.5458758 | -0.2678 | 0.07496829 | 31.3381
12211 | 17.041389 | 4.1574 | 43.7635 | 335 | 8.4721 | 8.414648 | 71.78 | 15.802326 | 0.7152 | 0.6513397 | 0.5455875 | -0.2656 | 0.07572631 | 31.2902
12212 | 17.042778 | 4.1649 | 43.7693 | 332 | 8.3864 | 8.415104 | 70.33 | 15.741865 | 0.711 | 0.6512841 | 0.5452908 | -0.2635 | 0.07648393 | 31.3406
12213 | 17.044167 | 4.1649 | 43.7751 | 338 | 8.4175 | 8.415721 | 70.85 | 15.798446 | 0.7096 | 0.6512285 | 0.54499 | -0.2615 | 0.07724113 | 31.292
12214 | 17.045556 | 4.1718 | 43.7809 | 329 | 8.3985 | 8.416172 | 70.54 | 15.752057 | 0.7063 | 0.6511729 | 0.5446827 | -0.2595 | 0.0779979 | 31.3305
12215 | 17.046944 | 4.1718 | 43.7867 | 325 | 8.4076 | 8.416619 | 70.69 | 15.71448 | 0.704 | 0.6511173 | 0.5443347 | -0.2576 | 0.07875368 | 31.3616
12216 | 17.048333 | 4.1781 | 43.7925 | 338 | 8.3817 | 8.417234 | 70.25 | 15.801243 | 0.6993 | 0.6510617 | 0.5440138 | -0.2557 | 0.07950954 | 31.2875
12217 | 17.049722 | 4.1781 | 43.7983 | 330 | 8.405 | 8.417652 | 70.64 | 15.773026 | 0.6976 | 0.6510061 | 0.5436888 | -0.2539 | 0.08026495 | 31.3107
12218 | 17.051111 | 4.184 | 43.8041 | 328 | 8.3959 | 8.418088 | 70.49 | 15.763337 | 0.6942 | 0.6509505 | 0.5433572 | -0.2522 | 0.0810199 | 31.3182
12219 | 17.0525 | 4.184 | 43.8099 | 333 | 8.4188 | 8.418503 | 70.88 | 15.765176 | 0.6929 | 0.6508949 | 0.5430235 | -0.2505 | 0.08177439 | 31.3159
12220 | 17.053889 | 4.1893 | 43.8158 | 323 | 8.402 | 8.418958 | 70.59 | 15.822249 | 0.6897 | 0.6508394 | 0.5426842 | -0.2489 | 0.08252842 | 31.2669
12221 | 17.055278 | 4.1893 | 43.8216 | 327 | 8.405 | 8.419448 | 70.64 | 15.759577 | 0.6866 | 0.6507838 | 0.5423393 | -0.2474 | 0.08328197 | 31.3192
12222 | 17.056667 | 4.194 | 43.8274 | 336 | 8.3959 | 8.419853 | 70.49 | 15.792114 | 0.6833 | 0.6507282 | 0.5419881 | -0.2459 | 0.08403503 | 31.291
12223 | 17.058056 | 4.194 | 43.8332 | 326 | 8.399 | 8.420327 | 70.54 | 15.753926 | 0.6811 | 0.6506726 | 0.5416331 | -0.2445 | 0.08478761 | 31.3225
12224 | 17.059444 | 4.1982 | 43.8391 | 332 | 8.4076 | 8.420755 | 70.69 | 15.823013 | 0.6785 | 0.650617 | 0.5412732 | -0.2431 | 0.08553915 | 31.2633
12225 | 17.060833 | 4.1982 | 43.8449 | 341 | 8.4033 | 8.421415 | 70.62 | 15.808703 | 0.6767 | 0.6505614 | 0.5409083 | -0.2418 | 0.08629072 | 31.2747
12226 | 17.062222 | 4.2017 | 43.8507 | 323 | 8.399 | 8.421857 | 70.54 | 15.848028 | 0.6741 | 0.6505058 | 0.5405368 | -0.2406 | 0.08704178 | 31.2407
12227 | 17.063611 | 4.2017 | 43.8566 | 339 | 8.4028 | 8.422241 | 70.61 | 15.764153 | 0.6715 | 0.6504502 | 0.5401306 | -0.2395 | 0.08779231 | 31.311
12228 | 17.065 | 4.2046 | 43.8624 | 330 | 8.4037 | 8.422644 | 70.62 | 15.953766 | 0.6678 | 0.6503946 | 0.539747 | -0.2384 | 0.08854228 | 31.1496
12229 | 17.066389 | 4.2046 | 43.8682 | 325 | 8.4041 | 8.423075 | 70.63 | 15.78475 | 0.664 | 0.650339 | 0.5393556 | -0.2373 | 0.08929172 | 31.2921
12230 | 17.067778 | 4.207 | 43.8741 | 334 | 8.4085 | 8.423546 | 70.7 | 15.807906 | 0.662 | 0.6502834 | 0.5389587 | -0.2363 | 0.09004061 | 31.2718
12231 | 17.069167 | 4.207 | 43.8799 | 327 | 8.4601 | 8.42395 | 71.57 | 15.870646 | 0.6629 | 0.6502279 | 0.5385635 | -0.2354 | 0.09078895 | 31.218
12232 | 17.070556 | 4.2089 | 43.8858 | 341 | 8.4136 | 8.424405 | 70.79 | 15.884172 | 0.6601 | 0.6501723 | 0.5381644 | -0.2346 | 0.09153673 | 31.2057
12233 | 17.072222 | 4.2089 | 43.8916 | 336 | 8.3985 | 8.424989 | 70.54 | 15.724036 | 0.6567 | 0.6501167 | 0.5377584 | -0.2338 | 0.09243298 | 31.3408
12234 | 17.073611 | 4.2103 | 43.8975 | 338 | 8.405 | 8.425321 | 70.64 | 15.825546 | 0.6535 | 0.6500611 | 0.537347 | -0.2331 | 0.09317964 | 31.2542
12235 | 17.075 | 4.2103 | 43.9033 | 339 | 8.4218 | 8.425723 | 70.93 | 15.813358 | 0.6517 | 0.6500055 | 0.5369311 | -0.2324 | 0.09392573 | 31.2639
12236 | 17.076389 | 4.211 | 43.9092 | 330 | 8.4214 | 8.426124 | 70.92 | 15.777453 | 0.6501 | 0.6499499 | 0.5365103 | -0.2319 | 0.09467123 | 31.2935
12237 | 17.077778 | 4.211 | 43.915 | 329 | 8.4106 | 8.426673 | 70.74 | 15.839245 | 0.6474 | 0.6498943 | 0.536085 | -0.2314 | 0.09541615 | 31.2405
12238 | 17.079167 | 4.211 | 43.9209 | 340 | 8.3968 | 8.427207 | 70.51 | 15.92698 | 0.6433 | 0.6498387 | 0.5356514 | -0.2309 | 0.09616047 | 31.1654
12239 | 17.080556 | 4.211 | 43.9267 | 318 | 8.3998 | 8.427613 | 70.56 | 15.790732 | 0.6397 | 0.6497831 | 0.535191 | -0.2306 | 0.09690417 | 31.2801
12240 | 17.081944 | 4.2104 | 43.9326 | 328 | 8.4141 | 8.427962 | 70.8 | 15.809816 | 0.637 | 0.6497275 | 0.5347455 | -0.2303 | 0.0976467 | 31.2632
12241 | 17.083333 | 4.2104 | 43.9384 | 346 | 8.4643 | 8.428361 | 71.65 | 15.73668 | 0.6387 | 0.649672 | 0.5343037 | -0.23 | 0.09838916 | 31.3243
12242 | 17.084722 | 4.2094 | 43.9443 | 332 | 8.4141 | 8.428732 | 70.8 | 15.816255 | 0.6356 | 0.6496164 | 0.5338567 | -0.2298 | 0.099131 | 31.2563
12243 | 17.086111 | 4.2094 | 43.9501 | 338 | 8.4059 | 8.429117 | 70.66 | 15.716984 | 0.6322 | 0.6495608 | 0.5334021 | -0.2296 | 0.09987221 | 31.3395
12244 | 17.0875 | 4.2078 | 43.956 | 321 | 8.4089 | 8.429483 | 70.71 | 15.852299 | 0.6291 | 0.6495052 | 0.5329399 | -0.2296 | 0.1006128 | 31.2243
12245 | 17.088889 | 4.2078 | 43.9618 | 330 | 8.405 | 8.430006 | 70.64 | 15.784399 | 0.6258 | 0.6494496 | 0.5324715 | -0.2296 | 0.1013527 | 31.2811
12246 | 17.090278 | 4.2055 | 43.9676 | 326 | 8.4067 | 8.430536 | 70.67 | 15.765442 | 0.6222 | 0.649394 | 0.5319975 | -0.2297 | 0.102092 | 31.2964
12247 | 17.091667 | 4.2055 | 43.9735 | 333 | 8.4115 | 8.431057 | 70.75 | 15.85764 | 0.6182 | 0.6493384 | 0.5315168 | -0.2298 | 0.1028306 | 31.2176
12248 | 17.093056 | 4.2026 | 43.9793 | 326 | 8.4192 | 8.431583 | 70.88 | 15.804987 | 0.615 | 0.6492828 | 0.5310306 | -0.23 | 0.1035685 | 31.2615
12249 | 17.094444 | 4.2026 | 43.9852 | 342 | 8.3968 | 8.431869 | 70.51 | 15.756836 | 0.6107 | 0.6492272 | 0.530536 | -0.2303 | 0.1043053 | 31.3015
12250 | 17.095833 | 4.1991 | 43.991 | 340 | 8.4278 | 8.432238 | 71.03 | 15.843136 | 0.6081 | 0.6491716 | 0.5300385 | -0.2307 | 0.1050418 | 31.2278
12251 | 17.097222 | 4.1991 | 43.9968 | 341 | 8.4227 | 8.4328 | 70.94 | 15.839868 | 0.6059 | 0.649116 | 0.5295152 | -0.2311 | 0.1057777 | 31.2298
12252 | 17.098611 | 4.1949 | 44.0026 | 329 | 8.4166 | 8.433128 | 70.84 | 15.787699 | 0.6029 | 0.6490605 | 0.5290082 | -0.2316 | 0.1065128 | 31.2733
12253 | 17.1 | 4.1949 | 44.0085 | 337 | 8.411 | 8.433389 | 70.75 | 15.867606 | 0.5987 | 0.6490049 | 0.5284928 | -0.2321 | 0.1072473 | 31.2049
12254 | 17.101389 | 4.1902 | 44.0143 | 329 | 8.4235 | 8.433842 | 70.96 | 15.866846 | 0.5964 | 0.6489493 | 0.5279707 | -0.2328 | 0.107981 | 31.2048
12255 | 17.102778 | 4.1902 | 44.0201 | 343 | 8.4166 | 8.434326 | 70.84 | 15.849861 | 0.5935 | 0.6488937 | 0.5274448 | -0.2334 | 0.108714 | 31.2185
12256 | 17.104167 | 4.1849 | 44.026 | 340 | 8.4205 | 8.434746 | 70.91 | 15.775353 | 0.5897 | 0.6488381 | 0.5269109 | -0.2342 | 0.1094462 | 31.2808
12257 | 17.105556 | 4.1849 | 44.0318 | 337 | 8.4768 | 8.435103 | 71.86 | 15.77346 | 0.5903 | 0.6487825 | 0.52638 | -0.235 | 0.1101777 | 31.2817
12258 | 17.106944 | 4.179 | 44.0376 | 329 | 8.4218 | 8.435424 | 70.93 | 15.873168 | 0.587 | 0.6487269 | 0.5258426 | -0.2359 | 0.110908 | 31.1966
12259 | 17.108333 | 4.179 | 44.0434 | 333 | 8.427 | 8.435652 | 71.01 | 16.058934 | 0.5844 | 0.6486713 | 0.5252993 | -0.2369 | 0.111638 | 31.0381
12260 | 17.109722 | 4.1724 | 44.0492 | 333 | 8.411 | 8.435963 | 70.75 | 15.899117 | 0.5797 | 0.6486157 | 0.5247467 | -0.2379 | 0.1123672 | 31.1732
12261 | 17.111111 | 4.1724 | 44.055 | 337 | 8.4214 | 8.436465 | 70.92 | 15.813811 | 0.577 | 0.6485601 | 0.5241909 | -0.239 | 0.1130957 | 31.2447
12262 | 17.1125 | 4.1652 | 44.0608 | 329 | 8.4218 | 8.436739 | 70.93 | 15.799441 | 0.5735 | 0.6485046 | 0.5236265 | -0.2402 | 0.1138234 | 31.2562
12263 | 17.113889 | 4.1652 | 44.0665 | 321 | 8.3981 | 8.437145 | 70.53 | 15.821739 | 0.5683 | 0.648449 | 0.5230394 | -0.2415 | 0.1145504 | 31.2366
12264 | 17.115278 | 4.1574 | 44.0723 | 326 | 8.4076 | 8.437549 | 70.69 | 15.792786 | 0.5649 | 0.6483934 | 0.522459 | -0.2427 | 0.1152765 | 31.2604
12265 | 17.116667 | 4.1574 | 44.0781 | 324 | 8.4192 | 8.437793 | 70.88 | 15.845056 | 0.5615 | 0.6483378 | 0.5218728 | -0.2441 | 0.1160017 | 31.2155
12266 | 17.118056 | 4.1491 | 44.0838 | 332 | 8.49 | 8.438035 | 72.08 | 15.843644 | 0.563 | 0.6482822 | 0.5212896 | -0.2455 | 0.1167262 | 31.216
12267 | 17.119444 | 4.1491 | 44.0896 | 325 | 8.4253 | 8.438351 | 70.99 | 15.805645 | 0.5599 | 0.6482266 | 0.5207019 | -0.247 | 0.1174494 | 31.2474
12268 | 17.120833 | 4.1401 | 44.0954 | 321 | 8.4201 | 8.438644 | 70.9 | 15.816725 | 0.5568 | 0.648171 | 0.5201082 | -0.2485 | 0.1181722 | 31.2374
12269 | 17.122222 | 4.1401 | 44.1011 | 336 | 8.4656 | 8.438881 | 71.67 | 15.847227 | 0.5567 | 0.6481154 | 0.5195144 | -0.2502 | 0.1188942 | 31.2109
12270 | 17.123611 | 4.1307 | 44.1068 | 339 | 8.4222 | 8.439288 | 70.93 | 15.796807 | 0.5537 | 0.6480598 | 0.5189163 | -0.2518 | 0.1196154 | 31.2529
12271 | 17.125 | 4.1307 | 44.1126 | 343 | 8.4076 | 8.439491 | 70.69 | 15.841483 | 0.55 | 0.6480042 | 0.5183098 | -0.2536 | 0.1203358 | 31.2144
12272 | 17.126389 | 4.1206 | 44.1183 | 329 | 8.4347 | 8.439762 | 71.14 | 15.891357 | 0.5476 | 0.6479487 | 0.5176994 | -0.2554 | 0.1210553 | 31.1714
12273 | 17.127778 | 4.1206 | 44.124 | 335 | 8.4089 | 8.44001 | 70.71 | 15.893278 | 0.5425 | 0.6478931 | 0.5170795 | -0.2573 | 0.1217739 | 31.1692
12274 | 17.129167 | 4.1099 | 44.1297 | 330 | 8.4145 | 8.440299 | 70.8 | 15.854341 | 0.5385 | 0.6478375 | 0.5164512 | -0.2593 | 0.1224917 | 31.2015
12275 | 17.130556 | 4.1099 | 44.1354 | 324 | 8.4205 | 8.440518 | 70.91 | 15.834594 | 0.5352 | 0.6477819 | 0.5158075 | -0.2613 | 0.1232086 | 31.2175
12276 | 17.131944 | 4.0986 | 44.1411 | 336 | 8.4227 | 8.44092 | 70.94 | 15.83865 | 0.5318 | 0.6477263 | 0.5151671 | -0.2634 | 0.1239241 | 31.2134
12277 | 17.133333 | 4.0986 | 44.1468 | 334 | 8.4179 | 8.441283 | 70.86 | 15.825335 | 0.5279 | 0.6476707 | 0.5145189 | -0.2655 | 0.1246392 | 31.224
12278 | 17.135 | 4.0869 | 44.1525 | 323 | 8.4326 | 8.441502 | 71.11 | 15.866332 | 0.5246 | 0.6476151 | 0.5138634 | -0.2676 | 0.1254964 | 31.1889
12279 | 17.136389 | 4.0808 | 44.1582 | 335 | 8.4128 | 8.441756 | 70.77 | 15.908194 | 0.5197 | 0.6475595 | 0.5131969 | -0.2699 | 0.1262097 | 31.1528
12280 | 17.137778 | 4.0808 | 44.1638 | 327 | 8.4364 | 8.441961 | 71.17 | 15.903749 | 0.5173 | 0.6475039 | 0.5125262 | -0.2722 | 0.126922 | 31.1559
12281 | 17.139167 | 4.0682 | 44.1695 | 334 | 8.4309 | 8.442139 | 71.08 | 15.860149 | 0.5144 | 0.6474483 | 0.5118475 | -0.2745 | 0.1276335 | 31.1922
12282 | 17.140556 | 4.0682 | 44.1751 | 336 | 8.4309 | 8.442386 | 71.08 | 15.903005 | 0.5108 | 0.6473927 | 0.5111608 | -0.2769 | 0.128344 | 31.1552
12283 | 17.141944 | 4.0549 | 44.1808 | 337 | 8.4283 | 8.442505 | 71.04 | 15.856282 | 0.5077 | 0.6473372 | 0.5104667 | -0.2794 | 0.129053 | 31.1941
12284 | 17.143333 | 4.0549 | 44.1864 | 337 | 8.4819 | 8.442648 | 71.94 | 15.958151 | 0.5083 | 0.6472816 | 0.5097741 | -0.2819 | 0.1297615 | 31.1071
12285 | 17.144722 | 4.0412 | 44.1921 | 328 | 8.4253 | 8.44276 | 70.99 | 15.840381 | 0.5042 | 0.647226 | 0.5090726 | -0.2845 | 0.1304691 | 31.2063
12286 | 17.146111 | 4.0412 | 44.1977 | 322 | 8.4197 | 8.442932 | 70.89 | 15.894332 | 0.4997 | 0.6471704 | 0.5083612 | -0.2872 | 0.1311757 | 31.16
12287 | 17.1475 | 4.027 | 44.2033 | 342 | 8.424 | 8.443113 | 70.96 | 15.887325 | 0.4979 | 0.6471148 | 0.5076669 | -0.2899 | 0.1318813 | 31.1653
12288 | 17.148889 | 4.027 | 44.2089 | 333 | 8.4257 | 8.443265 | 70.99 | 15.879002 | 0.4938 | 0.6470592 | 0.5069451 | -0.2926 | 0.132586 | 31.1717
12289 | 17.150278 | 4.0125 | 44.2144 | 343 | 8.4364 | 8.443435 | 71.17 | 16.164131 | 0.4905 | 0.6470036 | 0.5062146 | -0.2953 | 0.1332896 | 30.9287
12290 | 17.151667 | 4.0125 | 44.22 | 344 | 8.4356 | 8.443607 | 71.16 | 15.954634 | 0.4876 | 0.646948 | 0.5054783 | -0.2981 | 0.1339923 | 31.1063
12291 | 17.153056 | 3.9973 | 44.2256 | 333 | 8.4201 | 8.443778 | 70.9 | 15.873859 | 0.483 | 0.6468924 | 0.5047326 | -0.301 | 0.1346938 | 31.1742
12292 | 17.154444 | 3.9973 | 44.2311 | 334 | 8.4072 | 8.443941 | 70.68 | 15.913373 | 0.4779 | 0.6468368 | 0.5039763 | -0.3039 | 0.1353939 | 31.1401
12293 | 17.155833 | 3.9816 | 44.2366 | 331 | 8.4192 | 8.444027 | 70.88 | 15.914475 | 0.4736 | 0.6467813 | 0.503211 | -0.3069 | 0.1360934 | 31.1386
12294 | 17.157222 | 3.9816 | 44.2422 | 324 | 8.4197 | 8.444098 | 70.89 | 15.910189 | 0.4692 | 0.6467257 | 0.5024374 | -0.31 | 0.1367918 | 31.1416
12295 | 17.158611 | 3.9653 | 44.2477 | 337 | 8.4248 | 8.444246 | 70.98 | 15.944011 | 0.4655 | 0.6466701 | 0.5016554 | -0.3131 | 0.1374891 | 31.1123
12296 | 17.16 | 3.9653 | 44.2532 | 337 | 8.499 | 8.444321 | 72.23 | 15.937064 | 0.4667 | 0.6466145 | 0.5008742 | -0.3163 | 0.1381854 | 31.1176
12297 | 17.161389 | 3.9485 | 44.2587 | 335 | 8.4076 | 8.444442 | 70.69 | 16.207022 | 0.4612 | 0.6465589 | 0.5000822 | -0.3195 | 0.1388806 | 30.8872
12298 | 17.162778 | 3.9485 | 44.2641 | 329 | 8.4188 | 8.444584 | 70.88 | 15.905475 | 0.4566 | 0.6465033 | 0.4992812 | -0.3228 | 0.1395746 | 31.1432
12299 | 17.164167 | 3.9313 | 44.2696 | 329 | 8.4347 | 8.444648 | 71.14 | 15.892977 | 0.4533 | 0.6464477 | 0.4985225 | -0.3261 | 0.1402676 | 31.1532
12300 | 17.165556 | 3.9313 | 44.2751 | 327 | 8.4866 | 8.444775 | 72.02 | 15.918725 | 0.4545 | 0.6463921 | 0.4977189 | -0.3295 | 0.1409595 | 31.1308
12301 | 17.166944 | 3.9136 | 44.2805 | 344 | 8.4922 | 8.444904 | 72.12 | 15.824901 | 0.4553 | 0.6463365 | 0.4969168 | -0.3329 | 0.1416498 | 31.2097
12302 | 17.168333 | 3.9136 | 44.2859 | 329 | 8.4399 | 8.445422 | 71.23 | 16.273883 | 0.452 | 0.6462809 | 0.4961065 | -0.3363 | 0.1423394 | 30.8272
12303 | 17.169722 | 3.8955 | 44.2913 | 334 | 8.433 | 8.445968 | 71.12 | 15.884351 | 0.4485 | 0.6462253 | 0.4952903 | -0.3398 | 0.1430279 | 31.1582
12304 | 17.171111 | 3.8955 | 44.2968 | 320 | 8.4904 | 8.446467 | 72.09 | 15.914699 | 0.4499 | 0.6461698 | 0.4944772 | -0.3433 | 0.1437153 | 31.1319
12305 | 17.1725 | 3.8772 | 44.3021 | 331 | 8.4231 | 8.446986 | 70.95 | 15.899415 | 0.4458 | 0.6461142 | 0.4936557 | -0.3469 | 0.1444016 | 31.1444
12306 | 17.173889 | 3.8772 | 44.3075 | 333 | 8.5058 | 8.447503 | 72.35 | 16.156533 | 0.448 | 0.6460586 | 0.4928376 | -0.3505 | 0.1450867 | 30.9252
12307 | 17.175278 | 3.8585 | 44.3129 | 338 | 8.442 | 8.447957 | 71.27 | 15.890119 | 0.4441 | 0.646003 | 0.4920135 | -0.3541 | 0.1457707 | 31.1511
12308 | 17.176667 | 3.8585 | 44.3182 | 343 | 8.5024 | 8.448622 | 72.29 | 15.812456 | 0.4448 | 0.6459474 | 0.49119 | -0.3577 | 0.1464535 | 31.2163
12309 | 17.178056 | 3.8396 | 44.3236 | 336 | 8.439 | 8.449148 | 71.22 | 15.965322 | 0.441 | 0.6458918 | 0.4903587 | -0.3614 | 0.1471352 | 31.0863
12310 | 17.179444 | 3.8396 | 44.3289 | 330 | 8.4266 | 8.449598 | 71.01 | 16.210963 | 0.4359 | 0.6458362 | 0.4895159 | -0.3651 | 0.1478153 | 30.8766
12311 | 17.180833 | 3.8207 | 44.3342 | 321 | 8.4386 | 8.449713 | 71.21 | 15.946481 | 0.432 | 0.6457806 | 0.4887369 | -0.3688 | 0.1484946 | 31.1012
12312 | 17.182222 | 3.8207 | 44.3395 | 329 | 8.4334 | 8.44995 | 71.12 | 15.872131 | 0.4278 | 0.645725 | 0.4878799 | -0.3725 | 0.1491729 | 31.1637
12313 | 17.183611 | 3.8012 | 44.3448 | 331 | 8.4377 | 8.450061 | 71.2 | 15.883668 | 0.4235 | 0.6456694 | 0.4870147 | -0.3763 | 0.14985 | 31.1534
12314 | 17.185 | 3.8012 | 44.3501 | 322 | 8.4853 | 8.450475 | 72 | 15.94712 | 0.4232 | 0.6456139 | 0.4861476 | -0.3801 | 0.1505258 | 31.0991
12315 | 17.186389 | 3.7815 | 44.3553 | 322 | 8.4998 | 8.450643 | 72.25 | 15.961569 | 0.4236 | 0.6455583 | 0.4852817 | -0.3839 | 0.1512005 | 31.0864
12316 | 17.187778 | 3.7815 | 44.3606 | 344 | 8.4857 | 8.450758 | 72.01 | 15.942607 | 0.4235 | 0.6455027 | 0.4844145 | -0.3877 | 0.1518739 | 31.1019
12317 | 17.189167 | 3.7617 | 44.3658 | 323 | 8.4352 | 8.450878 | 71.15 | 15.972465 | 0.4189 | 0.6454471 | 0.4835378 | -0.3915 | 0.1525462 | 31.0761
12318 | 17.190556 | 3.7617 | 44.371 | 328 | 8.4541 | 8.45139 | 71.47 | 15.859633 | 0.4155 | 0.6453915 | 0.4826553 | -0.3954 | 0.1532172 | 31.1713
12319 | 17.191944 | 3.7415 | 44.3762 | 342 | 8.4334 | 8.451899 | 71.12 | 16.009361 | 0.4106 | 0.6453359 | 0.4817621 | -0.3993 | 0.1538865 | 31.0438
12320 | 17.193333 | 3.7415 | 44.3814 | 320 | 8.442 | 8.45238 | 71.27 | 15.884327 | 0.4074 | 0.6452803 | 0.4808617 | -0.4032 | 0.1545551 | 31.1494
12321 | 17.194722 | 3.721 | 44.3866 | 338 | 8.4257 | 8.452707 | 70.99 | 15.860886 | 0.4023 | 0.6452247 | 0.4799502 | -0.4071 | 0.1552223 | 31.1687
12322 | 17.196111 | 3.721 | 44.3918 | 340 | 8.4352 | 8.4532 | 71.15 | 15.947301 | 0.398 | 0.6451691 | 0.4790291 | -0.4111 | 0.1558884 | 31.095
12323 | 17.1975 | 3.7007 | 44.3969 | 336 | 8.4352 | 8.453688 | 71.15 | 15.781413 | 0.3936 | 0.6451135 | 0.4782008 | -0.415 | 0.1565531 | 31.235
12324 | 17.198889 | 3.7007 | 44.402 | 330 | 8.4588 | 8.454208 | 71.55 | 15.949305 | 0.3908 | 0.6450579 | 0.4772674 | -0.419 | 0.1572167 | 31.0924
12325 | 17.200556 | 3.6799 | 44.4072 | 333 | 8.4352 | 8.454773 | 71.15 | 15.887225 | 0.3865 | 0.6450024 | 0.4763237 | -0.4229 | 0.1580115 | 31.1448
12326 | 17.201944 | 3.6799 | 44.4123 | 318 | 8.4433 | 8.455486 | 71.29 | 15.97863 | 0.3822 | 0.6449468 | 0.47537 | -0.4269 | 0.158672 | 31.0669
12327 | 17.203333 | 3.6589 | 44.4173 | 337 | 8.4377 | 8.456221 | 71.2 | 15.986412 | 0.378 | 0.6448912 | 0.4744076 | -0.4309 | 0.1593316 | 31.0599
12328 | 17.204722 | 3.6589 | 44.4224 | 340 | 8.4343 | 8.456779 | 71.14 | 15.917367 | 0.373 | 0.6448356 | 0.4734337 | -0.4349 | 0.1599899 | 31.118
12329 | 17.206111 | 3.6376 | 44.4275 | 333 | 8.4904 | 8.457109 | 72.09 | 15.90668 | 0.3734 | 0.64478 | 0.4724595 | -0.4389 | 0.1606468 | 31.1266
12330 | 17.2075 | 3.6376 | 44.4325 | 328 | 8.433 | 8.457573 | 71.12 | 15.952215 | 0.3692 | 0.6447244 | 0.4714755 | -0.443 | 0.1613024 | 31.0876
12331 | 17.208889 | 3.6162 | 44.4376 | 320 | 8.4947 | 8.45807 | 72.16 | 16.043354 | 0.37 | 0.6446688 | 0.4704914 | -0.447 | 0.1619566 | 31.0097
12332 | 17.210278 | 3.6162 | 44.4426 | 350 | 8.4476 | 8.458631 | 71.36 | 15.914738 | 0.366 | 0.6446132 | 0.4694976 | -0.4511 | 0.1626094 | 31.1185
12333 | 17.211667 | 3.5947 | 44.4476 | 334 | 8.4536 | 8.459156 | 71.46 | 15.935213 | 0.3629 | 0.6445576 | 0.4684973 | -0.4551 | 0.1632609 | 31.1007
12334 | 17.213056 | 3.5947 | 44.4526 | 338 | 8.5037 | 8.459551 | 72.31 | 16.060055 | 0.3635 | 0.644502 | 0.4674976 | -0.4592 | 0.1639109 | 30.9943
12335 | 17.214444 | 3.5735 | 44.4575 | 332 | 8.4416 | 8.459906 | 71.26 | 16.0005 | 0.3623 | 0.6444465 | 0.4666436 | -0.4633 | 0.1645592 | 31.0445
12336 | 17.215833 | 3.5735 | 44.4625 | 337 | 8.4278 | 8.460299 | 71.03 | 15.935142 | 0.3569 | 0.6443909 | 0.4656329 | -0.4673 | 0.1652067 | 31.0996
12337 | 17.217222 | 3.5518 | 44.4674 | 329 | 8.4386 | 8.460718 | 71.21 | 16.023437 | 0.3527 | 0.6443353 | 0.4646137 | -0.4714 | 0.1658527 | 31.0242
12338 | 17.218611 | 3.5518 | 44.4724 | 319 | 8.4416 | 8.461085 | 71.26 | 15.94706 | 0.3493 | 0.6442797 | 0.4635868 | -0.4755 | 0.1664974 | 31.0887
12339 | 17.22 | 3.5299 | 44.4773 | 324 | 8.499 | 8.461498 | 72.23 | 16.0083 | 0.3497 | 0.6442241 | 0.4625618 | -0.4796 | 0.1671406 | 31.0363
12340 | 17.221389 | 3.5299 | 44.4822 | 326 | 8.4373 | 8.462048 | 71.19 | 16.00089 | 0.3456 | 0.6441685 | 0.4615282 | -0.4837 | 0.1677823 | 31.0422
12341 | 17.222778 | 3.5079 | 44.487 | 340 | 8.5011 | 8.462591 | 72.27 | 15.875503 | 0.346 | 0.6441129 | 0.4604948 | -0.4878 | 0.1684227 | 31.1482
12342 | 17.224167 | 3.5079 | 44.4919 | 339 | 8.4502 | 8.46292 | 71.41 | 16.023362 | 0.3427 | 0.6440573 | 0.4594543 | -0.4919 | 0.1690616 | 31.0224
12343 | 17.225556 | 3.4858 | 44.4967 | 329 | 8.4287 | 8.463349 | 71.04 | 16.028509 | 0.3387 | 0.6440017 | 0.4584067 | -0.496 | 0.169699 | 31.0177
12344 | 17.226944 | 3.4858 | 44.5016 | 329 | 8.4922 | 8.463755 | 72.12 | 16.001606 | 0.3386 | 0.6439461 | 0.4573591 | -0.5002 | 0.1703346 | 31.0402
12345 | 17.228333 | 3.4636 | 44.5064 | 330 | 8.4347 | 8.464087 | 71.14 | 15.949308 | 0.3336 | 0.6438905 | 0.4563006 | -0.5043 | 0.1709691 | 31.0842
12346 | 17.229722 | 3.4636 | 44.5112 | 329 | 8.4489 | 8.464525 | 71.38 | 16.218772 | 0.3304 | 0.643835 | 0.4552346 | -0.5085 | 0.1716022 | 30.8546
12347 | 17.231111 | 3.4418 | 44.516 | 332 | 8.4399 | 8.464959 | 71.23 | 15.991163 | 0.3253 | 0.6437794 | 0.4543361 | -0.5126 | 0.1722339 | 31.048
12348 | 17.2325 | 3.4418 | 44.5208 | 345 | 8.4416 | 8.4656 | 71.26 | 16.027679 | 0.3212 | 0.6437238 | 0.4532541 | -0.5167 | 0.1728642 | 31.0167
12349 | 17.233889 | 3.4193 | 44.5255 | 326 | 8.4515 | 8.466044 | 71.43 | 16.215608 | 0.3175 | 0.6436682 | 0.4521645 | -0.5209 | 0.173493 | 30.8563
12350 | 17.235278 | 3.4193 | 44.5303 | 334 | 8.5169 | 8.466466 | 72.54 | 15.909756 | 0.3186 | 0.6436126 | 0.451078 | -0.525 | 0.1741203 | 31.1161
12351 | 17.236667 | 3.3968 | 44.535 | 319 | 8.4407 | 8.466875 | 71.25 | 15.91811 | 0.3134 | 0.643557 | 0.4499801 | -0.5292 | 0.1747461 | 31.1087
12352 | 17.238056 | 3.3968 | 44.5397 | 331 | 8.4399 | 8.467223 | 71.23 | 15.95165 | 0.3083 | 0.6435014 | 0.4488715 | -0.5333 | 0.1753704 | 31.08
12353 | 17.239444 | 3.374 | 44.5444 | 331 | 8.4601 | 8.467837 | 71.57 | 16.97003 | 0.3052 | 0.6434458 | 0.4477555 | -0.5375 | 0.1759926 | 30.2049
12354 | 17.240833 | 3.374 | 44.5491 | 335 | 8.4489 | 8.468519 | 71.38 | 16.194616 | 0.3006 | 0.6433902 | 0.4466305 | -0.5417 | 0.1766138 | 30.8727
12355 | 17.242222 | 3.3513 | 44.5537 | 340 | 8.4429 | 8.468939 | 71.28 | 15.928159 | 0.2962 | 0.6433346 | 0.4454969 | -0.5458 | 0.1772333 | 31.099
12356 | 17.243611 | 3.3513 | 44.5584 | 332 | 8.4463 | 8.469377 | 71.34 | 16.018491 | 0.2916 | 0.6432791 | 0.4443543 | -0.55 | 0.1778514 | 31.0221
12357 | 17.245 | 3.3283 | 44.563 | 336 | 8.4433 | 8.469768 | 71.29 | 15.998691 | 0.2868 | 0.6432235 | 0.443202 | -0.5542 | 0.1784678 | 31.0386
12358 | 17.246389 | 3.3283 | 44.5677 | 338 | 8.4485 | 8.470243 | 71.38 | 16.061637 | 0.283 | 0.6431679 | 0.442041 | -0.5584 | 0.1790826 | 30.9848
12359 | 17.247778 | 3.3059 | 44.5723 | 326 | 8.5113 | 8.470691 | 72.44 | 16.04554 | 0.283 | 0.6431123 | 0.4410906 | -0.5625 | 0.1796959 | 30.9982
12360 | 17.249167 | 3.3059 | 44.5768 | 334 | 8.5028 | 8.471135 | 72.3 | 16.101147 | 0.2833 | 0.6430567 | 0.4399325 | -0.5667 | 0.1803078 | 30.9507
12361 | 17.250556 | 3.2829 | 44.5814 | 316 | 8.4545 | 8.471546 | 71.48 | 16.055284 | 0.2792 | 0.6430011 | 0.4387662 | -0.5708 | 0.180918 | 30.9895
12362 | 17.251944 | 3.2829 | 44.586 | 320 | 8.5101 | 8.47196 | 72.42 | 16.035855 | 0.2792 | 0.6429455 | 0.4375996 | -0.575 | 0.1815262 | 31.0057
12363 | 17.253333 | 3.2597 | 44.5905 | 331 | 8.4485 | 8.472446 | 71.38 | 16.06368 | 0.2751 | 0.6428899 | 0.4364243 | -0.5792 | 0.1821332 | 30.9818
12364 | 17.254722 | 3.2597 | 44.595 | 332 | 8.4536 | 8.472831 | 71.46 | 15.925859 | 0.2709 | 0.6428343 | 0.4352411 | -0.5834 | 0.1827386 | 31.0986
12365 | 17.256111 | 3.2365 | 44.5995 | 318 | 8.5075 | 8.473213 | 72.38 | 16.047396 | 0.2705 | 0.6427787 | 0.4340549 | -0.5876 | 0.1833423 | 30.9952
12366 | 17.2575 | 3.2365 | 44.604 | 327 | 8.4502 | 8.473583 | 71.41 | 16.068499 | 0.2672 | 0.6427231 | 0.432862 | -0.5918 | 0.1839444 | 30.977
12367 | 17.258889 | 3.213 | 44.6085 | 330 | 8.4493 | 8.474086 | 71.39 | 16.091277 | 0.2629 | 0.6426676 | 0.4316598 | -0.596 | 0.1845448 | 30.9574
12368 | 17.260278 | 3.213 | 44.6129 | 320 | 8.4459 | 8.47479 | 71.33 | 16.078219 | 0.2583 | 0.642612 | 0.4304473 | -0.6002 | 0.1851435 | 30.9683
12369 | 17.261667 | 3.1894 | 44.6174 | 330 | 8.4601 | 8.475272 | 71.57 | 16.05483 | 0.2551 | 0.6425564 | 0.4292283 | -0.6045 | 0.1857406 | 30.988
12370 | 17.263056 | 3.1894 | 44.6218 | 331 | 8.4523 | 8.475703 | 71.44 | 16.001992 | 0.2515 | 0.6425008 | 0.4280006 | -0.6087 | 0.1863359 | 31.0327
12371 | 17.264444 | 3.1665 | 44.6262 | 326 | 8.4468 | 8.476134 | 71.35 | 16.046858 | 0.2458 | 0.6424452 | 0.4270135 | -0.6129 | 0.1869293 | 30.9944
12372 | 17.266111 | 3.1665 | 44.6306 | 332 | 8.5109 | 8.476565 | 72.44 | 16.066482 | 0.2461 | 0.6423896 | 0.4257778 | -0.6171 | 0.1876401 | 30.9778
12373 | 17.2675 | 3.1431 | 44.635 | 313 | 8.502 | 8.476997 | 72.28 | 16.100284 | 0.2457 | 0.642334 | 0.4245406 | -0.6212 | 0.1882307 | 30.9488
12374 | 17.268889 | 3.1431 | 44.6393 | 327 | 8.4541 | 8.477428 | 71.47 | 16.121667 | 0.2418 | 0.6422784 | 0.423295 | -0.6254 | 0.1888195 | 30.9305
12375 | 17.270278 | 3.1195 | 44.6437 | 333 | 8.5194 | 8.47786 | 72.58 | 16.136233 | 0.2427 | 0.6422228 | 0.4220508 | -0.6296 | 0.1894066 | 30.9179
12376 | 17.271667 | 3.1195 | 44.648 | 321 | 8.4545 | 8.478292 | 71.48 | 16.046267 | 0.2393 | 0.6421672 | 0.4207993 | -0.6338 | 0.1899919 | 30.9943
12377 | 17.273056 | 3.0958 | 44.6523 | 335 | 8.5228 | 8.478724 | 72.64 | 16.034902 | 0.2403 | 0.6421117 | 0.4195479 | -0.638 | 0.1905756 | 31.0038
12378 | 17.274444 | 3.0958 | 44.6566 | 329 | 8.4553 | 8.479156 | 71.49 | 16.059153 | 0.2366 | 0.6420561 | 0.4182875 | -0.6422 | 0.191157 | 30.983
12379 | 17.275833 | 3.072 | 44.6609 | 326 | 8.5275 | 8.479589 | 72.72 | 16.081097 | 0.2397 | 0.6420005 | 0.4170328 | -0.6464 | 0.1917371 | 30.9642
12380 | 17.277222 | 3.072 | 44.6651 | 337 | 8.4635 | 8.480022 | 71.63 | 15.998722 | 0.2361 | 0.6419449 | 0.4157717 | -0.6506 | 0.1923155 | 31.0341
12381 | 17.278611 | 3.0481 | 44.6694 | 324 | 8.5113 | 8.480454 | 72.44 | 16.104389 | 0.2367 | 0.6418893 | 0.4145115 | -0.6548 | 0.1928922 | 30.9441
12382 | 17.28 | 3.0481 | 44.6736 | 322 | 8.4639 | 8.480887 | 71.64 | 16.055082 | 0.2338 | 0.6418337 | 0.4132443 | -0.659 | 0.193467 | 30.9859
12383 | 17.281389 | 3.0253 | 44.6778 | 336 | 8.4493 | 8.48132 | 71.39 | 16.15021 | 0.2319 | 0.6417781 | 0.4122678 | -0.6632 | 0.1940404 | 30.9048
12384 | 17.282778 | 3.0253 | 44.682 | 338 | 8.525 | 8.481754 | 72.68 | 16.130482 | 0.2337 | 0.6417225 | 0.4110029 | -0.6673 | 0.1946121 | 30.9215
12385 | 17.284167 | 3.0017 | 44.6862 | 322 | 8.5024 | 8.482187 | 72.29 | 16.139118 | 0.2337 | 0.6416669 | 0.4097374 | -0.6714 | 0.1951821 | 30.914
12386 | 17.285556 | 3.0017 | 44.6904 | 330 | 8.4626 | 8.482621 | 71.62 | 16.091019 | 0.2302 | 0.6416113 | 0.4084636 | -0.6756 | 0.1957504 | 30.9549
12387 | 17.286944 | 2.9781 | 44.6945 | 327 | 8.4592 | 8.483055 | 71.56 | 16.040331 | 0.2262 | 0.6415557 | 0.4071805 | -0.6797 | 0.1963164 | 30.9979
12388 | 17.288333 | 2.9781 | 44.6986 | 326 | 8.516 | 8.483489 | 72.52 | 16.077858 | 0.2267 | 0.6415002 | 0.4058989 | -0.6838 | 0.1968811 | 30.9659
12389 | 17.289722 | 2.9545 | 44.7027 | 338 | 8.5067 | 8.483923 | 72.36 | 16.048071 | 0.2262 | 0.6414446 | 0.4046161 | -0.688 | 0.197444 | 30.9911
12390 | 17.291111 | 2.9545 | 44.7068 | 324 | 8.5284 | 8.484357 | 72.73 | 16.130974 | 0.2274 | 0.641389 | 0.4033354 | -0.6921 | 0.1980051 | 30.9205
12391 | 17.2925 | 2.9309 | 44.7109 | 323 | 8.4609 | 8.484792 | 71.59 | 16.116422 | 0.2238 | 0.6413334 | 0.4020483 | -0.6962 | 0.1985645 | 30.9328
12392 | 17.293889 | 2.9309 | 44.715 | 321 | 8.4532 | 8.485226 | 71.46 | 15.982918 | 0.2195 | 0.6412778 | 0.4007522 | -0.7003 | 0.199122 | 31.0462
12393 | 17.295278 | 2.9073 | 44.719 | 333 | 8.5113 | 8.485661 | 72.44 | 16.033392 | 0.2193 | 0.6412222 | 0.3994562 | -0.7044 | 0.1996778 | 31.0033
12394 | 17.296667 | 2.9073 | 44.7231 | 338 | 8.5314 | 8.486096 | 72.78 | 16.066008 | 0.2207 | 0.6411666 | 0.3981642 | -0.7084 | 0.2002317 | 30.9755
12395 | 17.298056 | 2.885 | 44.7271 | 340 | 8.5177 | 8.486531 | 72.55 | 16.044229 | 0.2205 | 0.641111 | 0.3971981 | -0.7124 | 0.2007841 | 30.994
12396 | 17.299444 | 2.885 | 44.7311 | 321 | 8.519 | 8.486967 | 72.57 | 16.096769 | 0.221 | 0.6410554 | 0.3959093 | -0.7164 | 0.2013345 | 30.9492
12397 | 17.300833 | 2.8619 | 44.7351 | 326 | 8.4652 | 8.487402 | 71.66 | 16.067703 | 0.2166 | 0.6409998 | 0.3946109 | -0.7203 | 0.2018835 | 30.9739
12398 | 17.302222 | 2.8619 | 44.739 | 332 | 8.4498 | 8.487838 | 71.4 | 16.084568 | 0.2116 | 0.6409443 | 0.3933022 | -0.7243 | 0.2024307 | 30.9595
12399 | 17.303611 | 2.839 | 44.743 | 328 | 8.525 | 8.488274 | 72.68 | 16.05481 | 0.2123 | 0.6408887 | 0.3919932 | -0.7281 | 0.2029761 | 30.9848
12400 | 17.305 | 2.839 | 44.7469 | 338 | 8.5156 | 8.48871 | 72.52 | 16.056855 | 0.2127 | 0.6408331 | 0.3906836 | -0.732 | 0.2035197 | 30.9831
12401 | 17.306389 | 2.8163 | 44.7508 | 333 | 8.4613 | 8.489146 | 71.59 | 16.075747 | 0.2085 | 0.6407775 | 0.3893654 | -0.7358 | 0.2040614 | 30.967
12402 | 17.307778 | 2.8163 | 44.7547 | 316 | 8.4592 | 8.489583 | 71.56 | 16.539249 | 0.2043 | 0.6407219 | 0.3880386 | -0.7397 | 0.2046013 | 30.5704
12403 | 17.309167 | 2.7935 | 44.7586 | 333 | 8.5284 | 8.490019 | 72.73 | 16.04496 | 0.2049 | 0.6406663 | 0.3867125 | -0.7435 | 0.2051394 | 30.9931
12404 | 17.310556 | 2.7935 | 44.7625 | 332 | 8.5079 | 8.490456 | 72.39 | 16.118553 | 0.2045 | 0.6406107 | 0.3853862 | -0.7473 | 0.2056756 | 30.9305
12405 | 17.311944 | 2.7708 | 44.7663 | 327 | 8.5131 | 8.490893 | 72.47 | 16.110505 | 0.2042 | 0.6405551 | 0.384059 | -0.7511 | 0.2062096 | 30.9374
12406 | 17.313333 | 2.7708 | 44.7702 | 334 | 8.5148 | 8.49133 | 72.5 | 16.155867 | 0.2047 | 0.6404995 | 0.3827317 | -0.7549 | 0.2067421 | 30.8987
12407 | 17.314722 | 2.7496 | 44.774 | 324 | 8.4605 | 8.491767 | 71.58 | 16.065059 | 0.1998 | 0.6404439 | 0.3817636 | -0.7586 | 0.2072731 | 30.9761
12408 | 17.316111 | 2.7496 | 44.7778 | 325 | 8.4652 | 8.492205 | 71.66 | 16.054813 | 0.1954 | 0.6403884 | 0.3804208 | -0.7622 | 0.2078024 | 30.9848
12409 | 17.3175 | 2.7275 | 44.7816 | 328 | 8.5318 | 8.492642 | 72.79 | 16.105393 | 0.1963 | 0.6403328 | 0.379079 | -0.7659 | 0.2083299 | 30.9418
12410 | 17.318889 | 2.7275 | 44.7854 | 333 | 8.5182 | 8.49308 | 72.56 | 16.066238 | 0.1968 | 0.6402772 | 0.3777367 | -0.7695 | 0.2088555 | 30.9751
12411 | 17.320278 | 2.7054 | 44.7892 | 331 | 8.4648 | 8.493518 | 71.65 | 16.028717 | 0.1936 | 0.6402216 | 0.3763874 | -0.7731 | 0.2093792 | 31.0071
12412 | 17.321667 | 2.7054 | 44.7929 | 322 | 8.5058 | 8.493956 | 72.35 | 16.186775 | 0.1926 | 0.640166 | 0.3750353 | -0.7767 | 0.2099011 | 30.8726
12413 | 17.323056 | 2.6834 | 44.7967 | 335 | 8.5182 | 8.494394 | 72.56 | 16.171742 | 0.1933 | 0.6401104 | 0.3736842 | -0.7803 | 0.2104211 | 30.8854
12414 | 17.324444 | 2.6834 | 44.8004 | 340 | 8.5105 | 8.494833 | 72.43 | 16.054237 | 0.1928 | 0.6400548 | 0.3723306 | -0.7839 | 0.2109388 | 30.9855
12415 | 17.325833 | 2.6614 | 44.8041 | 334 | 8.5258 | 8.495271 | 72.69 | 16.122097 | 0.1939 | 0.6399992 | 0.3709781 | -0.7875 | 0.2114551 | 30.9278
12416 | 17.327222 | 2.6614 | 44.8078 | 333 | 8.5271 | 8.49571 | 72.71 | 16.090182 | 0.1944 | 0.6399436 | 0.3696263 | -0.7911 | 0.2119694 | 30.9551
12417 | 17.328611 | 2.6395 | 44.8114 | 327 | 8.4605 | 8.496149 | 71.58 | 16.192198 | 0.1894 | 0.639888 | 0.3682654 | -0.7947 | 0.2124819 | 30.8682
12418 | 17.33 | 2.6395 | 44.8151 | 332 | 8.4626 | 8.496588 | 71.62 | 16.159796 | 0.1854 | 0.6398324 | 0.3668953 | -0.7982 | 0.2129924 | 30.8959
12419 | 17.331389 | 2.6191 | 44.8187 | 327 | 8.5254 | 8.497028 | 72.68 | 16.227103 | 0.1863 | 0.6397769 | 0.3659412 | -0.8016 | 0.2135014 | 30.8386
12420 | 17.333056 | 2.6191 | 44.8224 | 323 | 8.5241 | 8.497467 | 72.66 | 16.185708 | 0.1871 | 0.6397213 | 0.3645773 | -0.805 | 0.2141103 | 30.8743
12421 | 17.334444 | 2.5982 | 44.826 | 340 | 8.5348 | 8.497907 | 72.84 | 16.116359 | 0.1884 | 0.6396657 | 0.3632146 | -0.8083 | 0.2146154 | 30.9335
12422 | 17.335833 | 2.5982 | 44.8296 | 346 | 8.5343 | 8.498346 | 72.83 | 16.141563 | 0.1894 | 0.6396101 | 0.3618524 | -0.8116 | 0.2151189 | 30.9121
12423 | 17.337222 | 2.5773 | 44.8332 | 318 | 8.5228 | 8.498786 | 72.64 | 16.111422 | 0.1904 | 0.6395545 | 0.3604936 | -0.8149 | 0.2156206 | 30.9379
12424 | 17.338611 | 2.5773 | 44.8368 | 326 | 8.4755 | 8.499227 | 71.83 | 16.159335 | 0.1873 | 0.6394989 | 0.3591283 | -0.8182 | 0.2161204 | 30.8972
12425 | 17.34 | 2.5565 | 44.8403 | 345 | 8.5382 | 8.499667 | 72.9 | 16.130634 | 0.1888 | 0.6394433 | 0.3577656 | -0.8214 | 0.2166183 | 30.9217
12426 | 17.341389 | 2.5565 | 44.8439 | 337 | 8.5314 | 8.500108 | 72.78 | 16.187892 | 0.1895 | 0.6393877 | 0.3564046 | -0.8247 | 0.2171142 | 30.873
12427 | 17.342778 | 2.5359 | 44.8474 | 339 | 8.5275 | 8.500548 | 72.72 | 16.130533 | 0.1899 | 0.6393321 | 0.3550423 | -0.8279 | 0.2176083 | 30.9221
12428 | 17.344167 | 2.5359 | 44.8509 | 333 | 8.5424 | 8.500989 | 72.97 | 16.141086 | 0.1913 | 0.6392765 | 0.3536823 | -0.8311 | 0.2181006 | 30.9132
12429 | 17.345556 | 2.5156 | 44.8544 | 327 | 8.5275 | 8.50143 | 72.72 | 16.197757 | 0.1915 | 0.639221 | 0.3523224 | -0.8342 | 0.2185909 | 30.865
12430 | 17.346944 | 2.5156 | 44.8579 | 319 | 8.5343 | 8.501871 | 72.83 | 16.240575 | 0.1924 | 0.6391654 | 0.3509637 | -0.8374 | 0.219079 | 30.8286
12431 | 17.348333 | 2.4971 | 44.8614 | 322 | 8.5314 | 8.502313 | 72.78 | 16.256472 | 0.1953 | 0.6391098 | 0.3500648 | -0.8403 | 0.2195658 | 30.8151
12432 | 17.349722 | 2.4971 | 44.8649 | 330 | 8.5182 | 8.502754 | 72.56 | 16.149415 | 0.1949 | 0.6390542 | 0.3487137 | -0.8433 | 0.2200511 | 30.9066
12433 | 17.351111 | 2.4778 | 44.8683 | 331 | 8.4515 | 8.503196 | 71.43 | 16.163497 | 0.1892 | 0.6389986 | 0.3473513 | -0.8462 | 0.2205345 | 30.8948
12434 | 17.3525 | 2.4778 | 44.8717 | 325 | 8.4742 | 8.503638 | 71.81 | 16.174225 | 0.1848 | 0.638943 | 0.3459789 | -0.849 | 0.2210161 | 30.8858
12435 | 17.353889 | 2.4586 | 44.8752 | 327 | 8.4973 | 8.50408 | 72.2 | 16.180413 | 0.1825 | 0.6388874 | 0.3446017 | -0.8519 | 0.2214957 | 30.8807
12436 | 17.355278 | 2.4586 | 44.8786 | 318 | 8.5271 | 8.504522 | 72.71 | 16.246036 | 0.1827 | 0.6388318 | 0.3432242 | -0.8547 | 0.2219734 | 30.8248
12437 | 17.356667 | 2.4396 | 44.882 | 334 | 8.4789 | 8.504964 | 71.89 | 16.10089 | 0.1792 | 0.6387762 | 0.3418389 | -0.8575 | 0.2224491 | 30.9488
12438 | 17.358056 | 2.4396 | 44.8853 | 329 | 8.5271 | 8.505407 | 72.71 | 16.240879 | 0.179 | 0.6387206 | 0.3404518 | -0.8603 | 0.222923 | 30.8296
12439 | 17.359444 | 2.4207 | 44.8887 | 328 | 8.5339 | 8.50585 | 72.83 | 16.110401 | 0.1796 | 0.638665 | 0.3390654 | -0.863 | 0.2233946 | 30.9411
12440 | 17.360833 | 2.4207 | 44.8921 | 321 | 8.4631 | 8.506293 | 71.62 | 16.144392 | 0.1747 | 0.6386095 | 0.3376697 | -0.8657 | 0.2238646 | 30.9123
12441 | 17.362222 | 2.4019 | 44.8954 | 330 | 8.4746 | 8.506736 | 71.82 | 16.113042 | 0.171 | 0.6385539 | 0.3362659 | -0.8684 | 0.2243326 | 30.9392
12442 | 17.363611 | 2.4019 | 44.8987 | 342 | 8.5339 | 8.507179 | 72.83 | 16.262474 | 0.1723 | 0.6384983 | 0.3348654 | -0.8711 | 0.2247987 | 30.8119
12443 | 17.365 | 2.385 | 44.9021 | 325 | 8.5228 | 8.507622 | 72.64 | 16.136748 | 0.1723 | 0.6384427 | 0.33396 | -0.8736 | 0.2252632 | 30.9194
12444 | 17.366389 | 2.385 | 44.9054 | 332 | 8.5348 | 8.508066 | 72.84 | 16.10683 | 0.1726 | 0.6383871 | 0.3325629 | -0.8761 | 0.2257261 | 30.9451
12445 | 17.367778 | 2.3673 | 44.9087 | 325 | 8.5309 | 8.50851 | 72.78 | 16.18796 | 0.1731 | 0.6383315 | 0.3311657 | -0.8786 | 0.2261871 | 30.8761
12446 | 17.369167 | 2.3673 | 44.9119 | 318 | 8.4703 | 8.508954 | 71.75 | 16.170161 | 0.1691 | 0.6382759 | 0.3297604 | -0.8809 | 0.2266461 | 30.8915
12447 | 17.370556 | 2.3499 | 44.9152 | 325 | 8.5203 | 8.509398 | 72.6 | 16.173302 | 0.1687 | 0.6382203 | 0.3283543 | -0.8833 | 0.2271032 | 30.8891
12448 | 17.371944 | 2.3499 | 44.9185 | 340 | 8.5326 | 8.509842 | 72.81 | 16.171758 | 0.1692 | 0.6381647 | 0.3269492 | -0.8856 | 0.2275579 | 30.8906
12449 | 17.373333 | 2.3326 | 44.9217 | 327 | 8.4857 | 8.510287 | 72.01 | 16.194827 | 0.1667 | 0.6381091 | 0.3255391 | -0.8879 | 0.2280111 | 30.8712
12450 | 17.374722 | 2.3326 | 44.9249 | 341 | 8.5254 | 8.510731 | 72.68 | 16.069888 | 0.1662 | 0.6380536 | 0.3241269 | -0.8902 | 0.2284623 | 30.9778
12451 | 17.376111 | 2.3155 | 44.9282 | 326 | 8.5424 | 8.511176 | 72.97 | 16.174381 | 0.1673 | 0.637998 | 0.3227169 | -0.8925 | 0.2289115 | 30.8891
12452 | 17.3775 | 2.3155 | 44.9314 | 337 | 8.5241 | 8.511621 | 72.66 | 16.172371 | 0.1673 | 0.6379424 | 0.3213094 | -0.8947 | 0.2293588 | 30.891
12453 | 17.378889 | 2.2985 | 44.9346 | 327 | 8.5322 | 8.512066 | 72.8 | 16.221253 | 0.1678 | 0.6378868 | 0.3199027 | -0.897 | 0.2298041 | 30.8495
12454 | 17.380278 | 2.2985 | 44.9378 | 344 | 8.4883 | 8.512511 | 72.05 | 16.159052 | 0.1649 | 0.6378312 | 0.3184907 | -0.8992 | 0.2302475 | 30.9028
12455 | 17.381667 | 2.2835 | 44.9409 | 332 | 8.5386 | 8.512957 | 72.91 | 16.228224 | 0.1657 | 0.6377756 | 0.3176059 | -0.9012 | 0.2306892 | 30.8441
12456 | 17.383056 | 2.2835 | 44.9441 | 333 | 8.5241 | 8.513403 | 72.66 | 16.147984 | 0.1654 | 0.63772 | 0.3161977 | -0.9032 | 0.2311294 | 30.9128
12457 | 17.384444 | 2.2676 | 44.9473 | 331 | 8.5331 | 8.513848 | 72.81 | 16.225352 | 0.1655 | 0.6376644 | 0.3147884 | -0.9052 | 0.2315673 | 30.847
12458 | 17.385833 | 2.2676 | 44.9504 | 312 | 8.5373 | 8.514294 | 72.89 | 16.194673 | 0.1659 | 0.6376088 | 0.3133813 | -0.9072 | 0.2320036 | 30.8735
12459 | 17.387222 | 2.2518 | 44.9535 | 338 | 8.5335 | 8.514741 | 72.82 | 16.204921 | 0.1663 | 0.6375532 | 0.3119765 | -0.9091 | 0.2324379 | 30.865
12460 | 17.388611 | 2.2518 | 44.9567 | 322 | 8.4768 | 8.515187 | 71.86 | 16.166304 | 0.1621 | 0.6374976 | 0.3105636 | -0.911 | 0.2328703 | 30.8982
12461 | 17.39 | 2.2361 | 44.9598 | 331 | 8.4751 | 8.515633 | 71.83 | 16.186932 | 0.1587 | 0.6374421 | 0.3091433 | -0.9129 | 0.2333006 | 30.8809
12462 | 17.391389 | 2.2361 | 44.9629 | 327 | 8.5326 | 8.51608 | 72.81 | 16.260095 | 0.1593 | 0.6373865 | 0.3077236 | -0.9148 | 0.2337291 | 30.8187
12463 | 17.392778 | 2.2205 | 44.966 | 325 | 8.5245 | 8.516527 | 72.67 | 16.228923 | 0.1589 | 0.6373309 | 0.3063041 | -0.9167 | 0.2341555 | 30.8456
12464 | 17.394167 | 2.2205 | 44.969 | 338 | 8.5407 | 8.516974 | 72.94 | 16.227629 | 0.1597 | 0.6372753 | 0.3048869 | -0.9185 | 0.23458 | 30.847
12465 | 17.395556 | 2.205 | 44.9721 | 333 | 8.4853 | 8.517421 | 72 | 16.228032 | 0.1567 | 0.6372197 | 0.3034649 | -0.9203 | 0.2350025 | 30.847
12466 | 17.396944 | 2.205 | 44.9752 | 324 | 8.5352 | 8.517869 | 72.85 | 16.203308 | 0.1571 | 0.6371641 | 0.3020441 | -0.9222 | 0.2354227 | 30.8684
12467 | 17.398333 | 2.1917 | 44.9782 | 325 | 8.5471 | 8.518316 | 73.05 | 16.227945 | 0.1589 | 0.6371085 | 0.3011762 | -0.9238 | 0.2358416 | 30.8476
12468 | 17.399722 | 2.1917 | 44.9813 | 323 | 8.4853 | 8.518764 | 72 | 16.211256 | 0.156 | 0.6370529 | 0.2997561 | -0.9254 | 0.236259 | 30.8622
12469 | 17.401111 | 2.1773 | 44.9843 | 336 | 8.536 | 8.519212 | 72.86 | 16.198229 | 0.1568 | 0.6369973 | 0.2983373 | -0.9269 | 0.2366743 | 30.8736
12470 | 17.4025 | 2.1773 | 44.9873 | 338 | 8.536 | 8.51966 | 72.86 | 16.285508 | 0.1575 | 0.6369417 | 0.2969184 | -0.9285 | 0.2370878 | 30.7994
12471 | 17.403889 | 2.1631 | 44.9903 | 335 | 8.5437 | 8.520108 | 72.99 | 16.235394 | 0.1596 | 0.6368862 | 0.2955038 | -0.93 | 0.2374992 | 30.8425
12472 | 17.405556 | 2.1631 | 44.9933 | 335 | 8.5386 | 8.520556 | 72.91 | 16.16512 | 0.1609 | 0.6368306 | 0.2940911 | -0.9314 | 0.2379906 | 30.9031
12473 | 17.406944 | 2.1494 | 44.9963 | 344 | 8.5415 | 8.521005 | 72.96 | 16.14252 | 0.162 | 0.636775 | 0.2926799 | -0.9328 | 0.2383978 | 30.9227
12474 | 17.408333 | 2.1494 | 44.9993 | 326 | 8.5492 | 8.521454 | 73.09 | 16.32223 | 0.1638 | 0.6367194 | 0.2912723 | -0.9342 | 0.2388034 | 30.7695
12475 | 17.409722 | 2.1357 | 45.0023 | 342 | 8.5322 | 8.521903 | 72.8 | 16.271624 | 0.1649 | 0.6366638 | 0.2898666 | -0.9356 | 0.239207 | 30.8131
12476 | 17.411111 | 2.1357 | 45.0052 | 316 | 8.5424 | 8.522352 | 72.97 | 16.200215 | 0.1661 | 0.6366082 | 0.2884628 | -0.937 | 0.2396086 | 30.8744
12477 | 17.4125 | 2.1222 | 45.0082 | 322 | 8.4772 | 8.522801 | 71.86 | 16.238935 | 0.1616 | 0.6365526 | 0.2870514 | -0.9384 | 0.2400083 | 30.8417
12478 | 17.413889 | 2.1222 | 45.0111 | 336 | 8.5343 | 8.52325 | 72.83 | 16.281204 | 0.1626 | 0.636497 | 0.2856422 | -0.9398 | 0.2404061 | 30.8059
12479 | 17.415278 | 2.1108 | 45.0141 | 340 | 8.5377 | 8.5237 | 72.89 | 16.21719 | 0.1634 | 0.6364414 | 0.2848183 | -0.9409 | 0.2408023 | 30.8609
12480 | 17.416667 | 2.1108 | 45.017 | 315 | 8.5432 | 8.52415 | 72.99 | 16.263037 | 0.1649 | 0.6363858 | 0.2834165 | -0.9421 | 0.2411969 | 30.8221
12481 | 17.418056 | 2.0983 | 45.0199 | 332 | 8.5373 | 8.5246 | 72.89 | 16.297527 | 0.166 | 0.6363302 | 0.2820167 | -0.9432 | 0.2415896 | 30.793
12482 | 17.419444 | 2.0983 | 45.0228 | 330 | 8.5275 | 8.52505 | 72.72 | 16.271377 | 0.1666 | 0.6362747 | 0.2806165 | -0.9443 | 0.2419801 | 30.8157
12483 | 17.420833 | 2.086 | 45.0257 | 331 | 8.5445 | 8.5255 | 73.01 | 16.262763 | 0.168 | 0.6362191 | 0.2792187 | -0.9454 | 0.2423689 | 30.8234
12484 | 17.422222 | 2.086 | 45.0286 | 332 | 8.5241 | 8.525951 | 72.66 | 16.230743 | 0.168 | 0.6361635 | 0.2778203 | -0.9464 | 0.2427557 | 30.8511
12485 | 17.423611 | 2.0736 | 45.0315 | 329 | 8.4875 | 8.526401 | 72.04 | 16.267902 | 0.1658 | 0.6361079 | 0.2764168 | -0.9475 | 0.2431406 | 30.8197
12486 | 17.425 | 2.0736 | 45.0344 | 325 | 8.5623 | 8.526852 | 73.31 | 16.27103 | 0.1692 | 0.6360523 | 0.2750208 | -0.9486 | 0.2435236 | 30.8174
12487 | 17.426389 | 2.0615 | 45.0372 | 333 | 8.5539 | 8.527303 | 73.17 | 17.263994 | 0.1718 | 0.6359967 | 0.2736305 | -0.9496 | 0.2439047 | 29.9582
12488 | 17.427778 | 2.0615 | 45.0401 | 328 | 8.5348 | 8.527754 | 72.84 | 16.48829 | 0.1725 | 0.6359411 | 0.2722421 | -0.9506 | 0.2442838 | 30.6318
12489 | 17.429167 | 2.0493 | 45.043 | 337 | 8.4922 | 8.528206 | 72.12 | 16.226251 | 0.1693 | 0.6358855 | 0.2708466 | -0.9517 | 0.2446609 | 30.8567
12490 | 17.430556 | 2.0493 | 45.0458 | 341 | 8.4922 | 8.528657 | 72.12 | 16.292988 | 0.1671 | 0.6358299 | 0.2694457 | -0.9527 | 0.2450362 | 30.8001
12491 | 17.431944 | 2.0394 | 45.0487 | 324 | 8.5403 | 8.529109 | 72.94 | 16.268316 | 0.1683 | 0.6357743 | 0.2686675 | -0.9536 | 0.2454096 | 30.8215
12492 | 17.433333 | 2.0394 | 45.0515 | 327 | 8.5415 | 8.529561 | 72.96 | 16.282026 | 0.1698 | 0.6357188 | 0.2672747 | -0.9543 | 0.2457818 | 30.8102
12493 | 17.434722 | 2.0284 | 45.0543 | 341 | 8.5466 | 8.530013 | 73.05 | 16.20959 | 0.171 | 0.6356632 | 0.2658844 | -0.955 | 0.2461521 | 30.8725
12494 | 17.436111 | 2.0284 | 45.0571 | 343 | 8.5441 | 8.530465 | 73 | 16.306513 | 0.1727 | 0.6356076 | 0.2644974 | -0.9557 | 0.2465205 | 30.79
12495 | 17.4375 | 2.0177 | 45.0599 | 345 | 8.5488 | 8.530917 | 73.08 | 16.278436 | 0.1755 | 0.635552 | 0.263116 | -0.9564 | 0.2468869 | 30.8144
12496 | 17.438889 | 2.0177 | 45.0627 | 327 | 8.5403 | 8.53137 | 72.94 | 16.233308 | 0.1771 | 0.6354964 | 0.2617367 | -0.9571 | 0.2472514 | 30.8534
12497 | 17.440278 | 2.0071 | 45.0655 | 328 | 8.4913 | 8.531822 | 72.1 | 16.216924 | 0.1747 | 0.6354408 | 0.2603525 | -0.9578 | 0.247614 | 30.8678
12498 | 17.441667 | 2.0071 | 45.0683 | 322 | 8.4904 | 8.532275 | 72.09 | 16.355681 | 0.1721 | 0.6353852 | 0.2589633 | -0.9585 | 0.2479747 | 30.7495
12499 | 17.443056 | 1.9965 | 45.0711 | 321 | 8.4904 | 8.532728 | 72.09 | 16.367527 | 0.193 | 0.6353296 | 0.257615 | -0.9592 | 0.2483334 | 30.7397
12500 | 17.444444 | 1.9965 | 45.0738 | 332 | 8.4964 | 8.533181 | 72.19 | 16.344925 | 0.1923 | 0.635274 | 0.2562653 | -0.9598 | 0.2486901 | 30.7595
12501 | 17.445833 | 1.9861 | 45.0766 | 319 | 8.5598 | 8.533635 | 73.27 | 16.292196 | 0.197 | 0.6352184 | 0.2549248 | -0.9605 | 0.2490451 | 30.805
12502 | 17.447222 | 1.9861 | 45.0794 | 335 | 8.5441 | 8.534088 | 73 | 16.32835 | 0.2003 | 0.6351628 | 0.2535887 | -0.9611 | 0.2493982 | 30.7745
12503 | 17.448611 | 1.9783 | 45.0821 | 328 | 8.4862 | 8.534542 | 72.02 | 16.272872 | 0.1984 | 0.6351073 | 0.2529031 | -0.9615 | 0.24975 | 30.8224
12504 | 17.45 | 1.9783 | 45.0849 | 329 | 8.5365 | 8.534996 | 72.87 | 16.306771 | 0.2015 | 0.6350517 | 0.251572 | -0.9619 | 0.2501004 | 30.7937
12505 | 17.451389 | 1.9694 | 45.0876 | 326 | 8.556 | 8.53545 | 73.2 | 16.530927 | 0.2051 | 0.6349961 | 0.2502482 | -0.9622 | 0.2504489 | 30.6018
12506 | 17.452778 | 1.9694 | 45.0903 | 323 | 8.493 | 8.535904 | 72.13 | 16.309587 | 0.2037 | 0.6349405 | 0.248916 | -0.9625 | 0.2507955 | 30.7922
12507 | 17.454167 | 1.9606 | 45.0931 | 325 | 8.4883 | 8.536359 | 72.05 | 16.263254 | 0.2025 | 0.6348849 | 0.2475801 | -0.9628 | 0.2511404 | 30.8322
12508 | 17.455556 | 1.9606 | 45.0958 | 323 | 8.4934 | 8.536813 | 72.14 | 16.349319 | 0.2016 | 0.6348293 | 0.246243 | -0.963 | 0.2514833 | 30.759
12509 | 17.456944 | 1.9518 | 45.0985 | 339 | 8.5331 | 8.537268 | 72.81 | 16.284685 | 0.203 | 0.6347737 | 0.2449101 | -0.9633 | 0.2518242 | 30.8147
12510 | 17.458333 | 1.9518 | 45.1012 | 327 | 8.5428 | 8.537723 | 72.98 | 16.34579 | 0.2056 | 0.6347181 | 0.2435826 | -0.9636 | 0.2521634 | 30.7628
12511 | 17.459722 | 1.9433 | 45.1039 | 324 | 8.5636 | 8.538178 | 73.34 | 16.308179 | 0.2106 | 0.6346625 | 0.2422646 | -0.9638 | 0.2525009 | 30.7955
12512 | 17.461111 | 1.9433 | 45.1066 | 328 | 8.536 | 8.538633 | 72.86 | 16.349926 | 0.2136 | 0.6346069 | 0.2409502 | -0.964 | 0.2528364 | 30.7601
12513 | 17.4625 | 1.9348 | 45.1093 | 324 | 8.4917 | 8.539089 | 72.11 | 16.306062 | 0.2121 | 0.6345514 | 0.2396316 | -0.9642 | 0.2531702 | 30.7981
12514 | 17.463889 | 1.9348 | 45.112 | 315 | 8.5594 | 8.539544 | 73.26 | 16.657437 | 0.2168 | 0.6344958 | 0.2383227 | -0.9644 | 0.2535022 | 30.4965
12515 | 17.465278 | 1.9291 | 45.1147 | 321 | 8.5003 | 8.54 | 72.25 | 16.332138 | 0.2157 | 0.6344402 | 0.2377084 | -0.9644 | 0.2538328 | 30.7766
12516 | 17.466944 | 1.9257 | 45.1173 | 338 | 8.4934 | 8.540456 | 72.14 | 16.260438 | 0.2143 | 0.6343846 | 0.2363972 | -0.9642 | 0.2542277 | 30.8387
12517 | 17.468333 | 1.9257 | 45.12 | 338 | 8.5623 | 8.540912 | 73.31 | 16.366514 | 0.2195 | 0.634329 | 0.2350959 | -0.964 | 0.2545551 | 30.7484
12518 | 17.469722 | 1.9192 | 45.1227 | 317 | 8.553 | 8.541368 | 73.15 | 16.258952 | 0.223 | 0.6342734 | 0.2338011 | -0.9637 | 0.2548808 | 30.8409
12519 | 17.471111 | 1.9192 | 45.1253 | 315 | 8.5454 | 8.541825 | 73.02 | 16.584708 | 0.2268 | 0.6342178 | 0.2325147 | -0.9635 | 0.2552046 | 30.5617
12520 | 17.4725 | 1.9129 | 45.128 | 329 | 8.5479 | 8.542282 | 73.07 | 16.24915 | 0.2303 | 0.6341622 | 0.2312355 | -0.9632 | 0.2555267 | 30.8501
12521 | 17.473889 | 1.9129 | 45.1307 | 319 | 8.5449 | 8.542738 | 73.02 | 16.535742 | 0.2335 | 0.6341066 | 0.2299631 | -0.9629 | 0.255847 | 30.6047
12522 | 17.475278 | 1.9068 | 45.1333 | 330 | 8.5075 | 8.543195 | 72.38 | 16.324977 | 0.2335 | 0.634051 | 0.2286918 | -0.9626 | 0.2561656 | 30.7861
12523 | 17.476667 | 1.9068 | 45.136 | 329 | 8.5568 | 8.543652 | 73.22 | 16.346273 | 0.238 | 0.6339954 | 0.2274292 | -0.9623 | 0.2564823 | 30.7683
12524 | 17.478056 | 1.9008 | 45.1386 | 345 | 8.5415 | 8.54411 | 72.96 | 16.264694 | 0.2412 | 0.6339399 | 0.226173 | -0.9619 | 0.2567974 | 30.8386
12525 | 17.479444 | 1.9008 | 45.1412 | 320 | 8.5505 | 8.544567 | 73.11 | 16.339832 | 0.2453 | 0.6338843 | 0.2249253 | -0.9616 | 0.2571104 | 30.7748
12526 | 17.480833 | 1.8952 | 45.1439 | 324 | 8.5415 | 8.545025 | 72.96 | 16.372497 | 0.2484 | 0.6338287 | 0.2236824 | -0.9612 | 0.257422 | 30.7472
12527 | 17.482222 | 1.8952 | 45.1465 | 345 | 8.553 | 8.545483 | 73.15 | 16.334393 | 0.2523 | 0.6337731 | 0.2231654 | -0.9606 | 0.2577323 | 30.7803
12528 | 17.483611 | 1.8929 | 45.1491 | 320 | 8.4892 | 8.545941 | 72.07 | 16.436192 | 0.2516 | 0.6337175 | 0.2219311 | -0.9599 | 0.2580414 | 30.6934
12529 | 17.485 | 1.8929 | 45.1518 | 322 | 8.5003 | 8.546399 | 72.25 | 16.406296 | 0.2519 | 0.6336619 | 0.220697 | -0.9591 | 0.2583488 | 30.7195
12530 | 17.486389 | 1.8888 | 45.1544 | 321 | 8.5517 | 8.546857 | 73.13 | 16.604396 | 0.2554 | 0.6336063 | 0.2194686 | -0.9584 | 0.2586545 | 30.5496
12531 | 17.487778 | 1.8888 | 45.157 | 326 | 8.5424 | 8.547316 | 72.97 | 16.416819 | 0.2587 | 0.6335507 | 0.2182469 | -0.9576 | 0.2589585 | 30.7114
12532 | 17.489167 | 1.885 | 45.1596 | 327 | 8.5454 | 8.547775 | 73.02 | 16.413281 | 0.2631 | 0.6334951 | 0.2170322 | -0.9568 | 0.2592608 | 30.7149
12533 | 17.490556 | 1.885 | 45.1622 | 324 | 8.5522 | 8.548233 | 73.14 | 16.37666 | 0.2674 | 0.6334395 | 0.2158255 | -0.956 | 0.2595614 | 30.7468
12534 | 17.491944 | 1.8814 | 45.1649 | 324 | 8.5496 | 8.548692 | 73.1 | 16.376068 | 0.2714 | 0.633384 | 0.2146278 | -0.9551 | 0.2598602 | 30.7477
12535 | 17.493333 | 1.8814 | 45.1675 | 340 | 8.5809 | 8.549152 | 73.63 | 16.320948 | 0.2779 | 0.6333284 | 0.2134428 | -0.9543 | 0.2601575 | 30.7954
12536 | 17.494722 | 1.8781 | 45.1701 | 341 | 8.5564 | 8.549611 | 73.21 | 16.318776 | 0.2824 | 0.6332728 | 0.2122669 | -0.9534 | 0.2604531 | 30.7977
12537 | 17.496111 | 1.8781 | 45.1727 | 320 | 8.578 | 8.550071 | 73.58 | 16.419321 | 0.2892 | 0.6332172 | 0.211105 | -0.9525 | 0.2607472 | 30.712
12538 | 17.4975 | 1.8751 | 45.1753 | 326 | 8.5598 | 8.55053 | 73.27 | 16.390029 | 0.294 | 0.6331616 | 0.2099521 | -0.9515 | 0.2610396 | 30.7376
12539 | 17.498889 | 1.8751 | 45.1779 | 311 | 8.5589 | 8.55099 | 73.26 | 16.612959 | 0.2991 | 0.633106 | 0.2095527 | -0.9503 | 0.2613309 | 30.5463
12540 | 17.500278 | 1.8759 | 45.1805 | 310 | 8.5657 | 8.55145 | 73.37 | 16.569467 | 0.3043 | 0.6330504 | 0.2084218 | -0.949 | 0.2616212 | 30.5842
12541 | 17.501667 | 1.8759 | 45.1831 | 332 | 8.5483 | 8.55191 | 73.07 | 16.3414 | 0.3091 | 0.6329948 | 0.2073001 | -0.9476 | 0.2619099 | 30.7807
12542 | 17.503056 | 1.8753 | 45.1857 | 326 | 8.5577 | 8.552371 | 73.23 | 16.302725 | 0.3146 | 0.6329392 | 0.206189 | -0.9461 | 0.2621971 | 30.8143
12543 | 17.504444 | 1.8753 | 45.1883 | 324 | 8.5483 | 8.552831 | 73.07 | 16.354498 | 0.3187 | 0.6328836 | 0.2050846 | -0.9446 | 0.2624825 | 30.7704
12544 | 17.505833 | 1.8751 | 45.1909 | 337 | 8.5611 | 8.553292 | 73.29 | 16.393904 | 0.3242 | 0.6328281 | 0.2039911 | -0.9431 | 0.2627666 | 30.737
12545 | 17.507222 | 1.8751 | 45.1935 | 322 | 8.5636 | 8.553753 | 73.34 | 16.398683 | 0.3294 | 0.6327725 | 0.2029078 | -0.9415 | 0.2630492 | 30.7334
12546 | 17.508611 | 1.8753 | 45.1961 | 314 | 8.5704 | 8.554214 | 73.45 | 16.403474 | 0.3353 | 0.6327169 | 0.2018347 | -0.9399 | 0.2633303 | 30.7297
12547 | 17.51 | 1.8753 | 45.1987 | 338 | 8.5551 | 8.554676 | 73.19 | 16.30863 | 0.3402 | 0.6326613 | 0.200772 | -0.9382 | 0.2636099 | 30.8115
12548 | 17.511389 | 1.8759 | 45.2013 | 326 | 8.5729 | 8.555137 | 73.49 | 16.419358 | 0.3461 | 0.6326057 | 0.1997222 | -0.9365 | 0.2638881 | 30.717
12549 | 17.512778 | 1.8759 | 45.204 | 330 | 8.5687 | 8.555599 | 73.42 | 16.319559 | 0.3426 | 0.6325501 | 0.198665 | -0.9347 | 0.2641648 | 30.803
12550 | 17.514167 | 1.877 | 45.2066 | 328 | 8.5556 | 8.55606 | 73.2 | 16.629745 | 0.3471 | 0.6324945 | 0.1976175 | -0.933 | 0.26444 | 30.5368
12551 | 17.515556 | 1.877 | 45.2092 | 320 | 8.5776 | 8.556522 | 73.57 | 16.429058 | 0.3535 | 0.6324389 | 0.1973456 | -0.9309 | 0.2647143 | 30.71
12552 | 17.516944 | 1.8819 | 45.2118 | 322 | 8.5632 | 8.556984 | 73.33 | 16.347967 | 0.3525 | 0.6323833 | 0.1963105 | -0.9287 | 0.2649875 | 30.7801
12553 | 17.518333 | 1.8819 | 45.2144 | 325 | 8.5581 | 8.557447 | 73.24 | 16.562313 | 0.3501 | 0.6323277 | 0.1952697 | -0.9264 | 0.2652594 | 30.5963
12554 | 17.519722 | 1.885 | 45.217 | 318 | 8.5568 | 8.557909 | 73.22 | 16.380861 | 0.3484 | 0.6322721 | 0.1942243 | -0.9241 | 0.2655299 | 30.7528
12555 | 17.521111 | 1.885 | 45.2196 | 330 | 8.5674 | 8.558372 | 73.4 | 16.388262 | 0.3479 | 0.6322166 | 0.1931786 | -0.9218 | 0.265799 | 30.7469
12556 | 17.5225 | 1.8884 | 45.2223 | 335 | 8.5691 | 8.558835 | 73.43 | 16.449878 | 0.347 | 0.632161 | 0.1921321 | -0.9194 | 0.2660666 | 30.6944
12557 | 17.523889 | 1.8884 | 45.2249 | 319 | 8.5517 | 8.559298 | 73.13 | 16.428072 | 0.3456 | 0.6321054 | 0.1910824 | -0.917 | 0.2663327 | 30.7136
12558 | 17.525278 | 1.892 | 45.2275 | 326 | 8.5657 | 8.559761 | 73.37 | 16.401878 | 0.345 | 0.6320498 | 0.1900327 | -0.9146 | 0.2665974 | 30.7365
12559 | 17.526667 | 1.892 | 45.2301 | 316 | 8.5678 | 8.560224 | 73.41 | 16.381525 | 0.3434 | 0.6319942 | 0.1889798 | -0.9122 | 0.2668606 | 30.7545
12560 | 17.528056 | 1.8956 | 45.2328 | 341 | 8.5024 | 8.560688 | 72.29 | 16.343914 | 0.3367 | 0.6319386 | 0.1879141 | -0.9098 | 0.2671224 | 30.7871
12561 | 17.529444 | 1.8956 | 45.2354 | 328 | 8.5725 | 8.561151 | 73.49 | 16.304892 | 0.3416 | 0.631883 | 0.1868583 | -0.9073 | 0.2673825 | 30.821
12562 | 17.530833 | 1.8994 | 45.238 | 321 | 8.5966 | 8.561615 | 73.9 | 16.982057 | 0.3491 | 0.6318274 | 0.1858163 | -0.9049 | 0.2676413 | 30.2367
12563 | 17.532222 | 1.8994 | 45.2407 | 325 | 8.5835 | 8.562079 | 73.68 | 16.860933 | 0.3557 | 0.6317718 | 0.1855711 | -0.9022 | 0.2678992 | 30.3425
12564 | 17.533889 | 1.9071 | 45.2433 | 342 | 8.5309 | 8.562543 | 72.78 | 16.562853 | 0.351 | 0.6317162 | 0.1845346 | -0.8992 | 0.2682077 | 30.6011
12565 | 17.535278 | 1.9071 | 45.246 | 325 | 8.5653 | 8.563008 | 73.36 | 16.505213 | 0.3553 | 0.6316607 | 0.1835059 | -0.8963 | 0.2684633 | 30.6511
12566 | 17.536667 | 1.913 | 45.2486 | 327 | 8.6122 | 8.563472 | 74.17 | 16.70844 | 0.3636 | 0.6316051 | 0.1824947 | -0.8934 | 0.2687175 | 30.4762
12567 | 17.538056 | 1.913 | 45.2513 | 339 | 8.5644 | 8.563937 | 73.35 | 16.652951 | 0.3685 | 0.6315495 | 0.1814932 | -0.8904 | 0.2689703 | 30.5246
12568 | 17.539444 | 1.919 | 45.254 | 311 | 8.5771 | 8.564402 | 73.57 | 16.504624 | 0.3683 | 0.6314939 | 0.1804911 | -0.8874 | 0.2692215 | 30.6529
12569 | 17.540833 | 1.919 | 45.2566 | 329 | 8.5644 | 8.564867 | 73.35 | 16.740812 | 0.3668 | 0.6314383 | 0.1794861 | -0.8845 | 0.2694715 | 30.4495
12570 | 17.542222 | 1.9251 | 45.2593 | 344 | 8.5619 | 8.565332 | 73.31 | 16.500547 | 0.3654 | 0.6313827 | 0.1784771 | -0.8815 | 0.2697201 | 30.6573
12571 | 17.543611 | 1.9251 | 45.262 | 333 | 8.5674 | 8.565797 | 73.4 | 16.429348 | 0.3668 | 0.6313271 | 0.1774689 | -0.8785 | 0.2699673 | 30.719
12572 | 17.545 | 1.9312 | 45.2647 | 318 | 8.5687 | 8.566263 | 73.42 | 16.788173 | 0.366 | 0.6312715 | 0.1764583 | -0.8756 | 0.2702131 | 30.4098
12573 | 17.546389 | 1.9312 | 45.2673 | 320 | 8.5721 | 8.566729 | 73.48 | 16.604058 | 0.3655 | 0.6312159 | 0.1754464 | -0.8726 | 0.2704575 | 30.5694
12574 | 17.547778 | 1.9372 | 45.27 | 317 | 8.5653 | 8.567195 | 73.36 | 16.524493 | 0.3634 | 0.6311603 | 0.1744352 | -0.8696 | 0.2707005 | 30.6384
12575 | 17.549167 | 1.9372 | 45.2727 | 316 | 8.5674 | 8.567661 | 73.4 | 16.467007 | 0.3618 | 0.6311047 | 0.1742214 | -0.8665 | 0.2709427 | 30.6883
12576 | 17.550556 | 1.9467 | 45.2754 | 322 | 8.5759 | 8.568127 | 73.55 | 16.497581 | 0.3604 | 0.6310492 | 0.1732064 | -0.8632 | 0.2711839 | 30.6625
12577 | 17.551944 | 1.9467 | 45.2781 | 332 | 8.556 | 8.568593 | 73.2 | 16.505864 | 0.3567 | 0.6309936 | 0.1721844 | -0.8599 | 0.2714236 | 30.6558
12578 | 17.553333 | 1.9539 | 45.2808 | 315 | 8.5139 | 8.56906 | 72.49 | 16.804681 | 0.3502 | 0.630938 | 0.1711502 | -0.8566 | 0.2716621 | 30.398
12579 | 17.554722 | 1.9539 | 45.2836 | 322 | 8.5199 | 8.569527 | 72.59 | 16.638202 | 0.3468 | 0.6308824 | 0.1701101 | -0.8533 | 0.2718991 | 30.5425
12580 | 17.556111 | 1.9609 | 45.2863 | 334 | 8.5678 | 8.569994 | 73.41 | 16.426071 | 0.3456 | 0.6308268 | 0.1690677 | -0.8501 | 0.2721347 | 30.7256
12581 | 17.5575 | 1.9609 | 45.289 | 333 | 8.5907 | 8.570461 | 73.8 | 16.536082 | 0.3457 | 0.6307712 | 0.1680241 | -0.8469 | 0.2723688 | 30.6314
12582 | 17.558889 | 1.9675 | 45.2917 | 324 | 8.5801 | 8.570928 | 73.62 | 16.414028 | 0.3442 | 0.6307156 | 0.1669783 | -0.8438 | 0.2726014 | 30.7368
12583 | 17.560278 | 1.9675 | 45.2945 | 331 | 8.5818 | 8.571395 | 73.65 | 16.417205 | 0.3433 | 0.63066 | 0.1659299 | -0.8407 | 0.2728326 | 30.7344
12584 | 17.561667 | 1.9738 | 45.2972 | 325 | 8.5763 | 8.571863 | 73.55 | 16.530448 | 0.344 | 0.6306044 | 0.1648815 | -0.8376 | 0.2730624 | 30.6375
12585 | 17.563056 | 1.9738 | 45.2999 | 316 | 8.578 | 8.572331 | 73.58 | 16.743885 | 0.3455 | 0.6305488 | 0.1638352 | -0.8346 | 0.2732907 | 30.4536
12586 | 17.564444 | 1.9798 | 45.3027 | 336 | 8.5784 | 8.572799 | 73.59 | 16.488135 | 0.3469 | 0.6304933 | 0.1627926 | -0.8316 | 0.2735173 | 30.6747
12587 | 17.565833 | 1.9798 | 45.3054 | 322 | 8.5771 | 8.573267 | 73.57 | 16.634357 | 0.3473 | 0.6304377 | 0.1625742 | -0.8284 | 0.2737433 | 30.5491
12588 | 17.567222 | 1.9892 | 45.3082 | 327 | 8.5666 | 8.573735 | 73.39 | 16.732482 | 0.3476 | 0.6303821 | 0.1615349 | -0.8251 | 0.2739684 | 30.4647
12589 | 17.568611 | 1.9892 | 45.311 | 316 | 8.5767 | 8.574204 | 73.56 | 16.485176 | 0.3484 | 0.6303265 | 0.1604966 | -0.8218 | 0.2741921 | 30.6785
12590 | 17.57 | 1.9961 | 45.3137 | 326 | 8.5797 | 8.574672 | 73.61 | 16.520829 | 0.3491 | 0.6302709 | 0.1594599 | -0.8186 | 0.2744143 | 30.6482
12591 | 17.571389 | 1.9961 | 45.3165 | 331 | 8.5695 | 8.575141 | 73.44 | 16.685582 | 0.3457 | 0.6302153 | 0.1584164 | -0.8155 | 0.274635 | 30.5064
12592 | 17.572778 | 2.0026 | 45.3193 | 327 | 8.5292 | 8.57561 | 72.75 | 16.490885 | 0.343 | 0.6301597 | 0.1573678 | -0.8124 | 0.2748543 | 30.6747
12593 | 17.574167 | 2.0026 | 45.3221 | 317 | 8.5991 | 8.576079 | 73.94 | 16.724925 | 0.3454 | 0.6301041 | 0.1563241 | -0.8093 | 0.2750722 | 30.4732
12594 | 17.575556 | 2.0088 | 45.3249 | 324 | 8.5907 | 8.576549 | 73.8 | 16.77876 | 0.3468 | 0.6300485 | 0.1552826 | -0.8062 | 0.2752886 | 30.4269
12595 | 17.576944 | 2.0088 | 45.3277 | 336 | 8.5657 | 8.577018 | 73.37 | 16.449379 | 0.3469 | 0.6299929 | 0.1542416 | -0.8033 | 0.2755034 | 30.7116
12596 | 17.578333 | 2.0146 | 45.3305 | 321 | 8.5818 | 8.577488 | 73.65 | 16.528459 | 0.347 | 0.6299373 | 0.1532012 | -0.8003 | 0.2757169 | 30.6439
12597 | 17.579722 | 2.0146 | 45.3333 | 323 | 8.5907 | 8.577958 | 73.8 | 16.570549 | 0.3482 | 0.6298818 | 0.1521616 | -0.7974 | 0.275929 | 30.6081
12598 | 17.581111 | 2.02 | 45.3361 | 330 | 8.5826 | 8.578428 | 73.66 | 16.558822 | 0.3451 | 0.6298262 | 0.1511153 | -0.7946 | 0.2761396 | 30.6186
12599 | 17.5825 | 2.02 | 45.3389 | 327 | 8.5759 | 8.578898 | 73.55 | 16.771896 | 0.3482 | 0.6297706 | 0.1509225 | -0.7916 | 0.2763494 | 30.4348
12600 | 17.583889 | 2.0287 | 45.3417 | 332 | 8.5809 | 8.579368 | 73.63 | 16.497494 | 0.3449 | 0.629715 | 0.1498777 | -0.7885 | 0.2765583 | 30.6721
12601 | 17.585278 | 2.0287 | 45.3445 | 330 | 8.5661 | 8.579839 | 73.38 | 16.526651 | 0.3443 | 0.6296594 | 0.1488312 | -0.7855 | 0.2767658 | 30.6474
12602 | 17.586667 | 2.0346 | 45.3473 | 337 | 8.5716 | 8.580309 | 73.47 | 16.531065 | 0.3442 | 0.6296038 | 0.1477836 | -0.7825 | 0.2769718 | 30.644
12603 | 17.588056 | 2.0346 | 45.3502 | 328 | 8.5729 | 8.58078 | 73.49 | 16.577999 | 0.3444 | 0.6295482 | 0.1467355 | -0.7796 | 0.2771763 | 30.6039
12604 | 17.589444 | 2.04 | 45.353 | 330 | 8.5835 | 8.581251 | 73.68 | 16.480516 | 0.3458 | 0.6294926 | 0.1456893 | -0.7768 | 0.2773793 | 30.6883
12605 | 17.590833 | 2.04 | 45.3558 | 330 | 8.5822 | 8.581723 | 73.65 | 16.443333 | 0.343 | 0.629437 | 0.1446386 | -0.7741 | 0.2775809 | 30.7206
12606 | 17.592222 | 2.0447 | 45.3587 | 326 | 8.5695 | 8.582194 | 73.44 | 16.373066 | 0.3386 | 0.6293814 | 0.1435798 | -0.7714 | 0.2777811 | 30.7813
12607 | 17.593611 | 2.0447 | 45.3615 | 321 | 8.586 | 8.582665 | 73.72 | 16.378712 | 0.339 | 0.6293259 | 0.142522 | -0.7688 | 0.2779798 | 30.7769
12608 | 17.595 | 2.0487 | 45.3644 | 346 | 8.5843 | 8.583137 | 73.69 | 17.008922 | 0.339 | 0.6292703 | 0.1414633 | -0.7663 | 0.278177 | 30.2321
12609 | 17.596389 | 2.0487 | 45.3672 | 328 | 8.5818 | 8.583609 | 73.65 | 16.911997 | 0.3397 | 0.6292147 | 0.1404062 | -0.7638 | 0.2783727 | 30.3169
12610 | 17.597778 | 2.0522 | 45.3701 | 326 | 8.5784 | 8.584081 | 73.59 | 16.699182 | 0.3389 | 0.6291591 | 0.1393467 | -0.7615 | 0.278567 | 30.5018
12611 | 17.599167 | 2.0522 | 45.3729 | 330 | 8.5848 | 8.584553 | 73.7 | 16.365371 | 0.3388 | 0.6291035 | 0.139161 | -0.759 | 0.2787605 | 30.7898
12612 | 17.600556 | 2.0589 | 45.3758 | 319 | 8.5784 | 8.585026 | 73.59 | 16.409865 | 0.3385 | 0.6290479 | 0.1381027 | -0.7564 | 0.278953 | 30.752
12613 | 17.602222 | 2.0589 | 45.3786 | 323 | 8.5759 | 8.585498 | 73.55 | 16.344049 | 0.3385 | 0.6289923 | 0.1370439 | -0.7538 | 0.2791822 | 30.8091
12614 | 17.603611 | 2.0629 | 45.3815 | 311 | 8.5759 | 8.585971 | 73.55 | 17.696474 | 0.3386 | 0.6289367 | 0.1359858 | -0.7513 | 0.2793718 | 29.63
12615 | 17.605 | 2.0629 | 45.3844 | 328 | 8.5577 | 8.586444 | 73.23 | 16.357881 | 0.3368 | 0.6288811 | 0.1349234 | -0.7489 | 0.27956 | 30.7979
12616 | 17.606389 | 2.0662 | 45.3872 | 322 | 8.5856 | 8.586917 | 73.71 | 17.412583 | 0.3376 | 0.6288255 | 0.1338629 | -0.7466 | 0.2797466 | 29.8817
12617 | 17.607778 | 2.0662 | 45.3901 | 324 | 8.589 | 8.58739 | 73.77 | 16.380186 | 0.3385 | 0.6287699 | 0.1328042 | -0.7443 | 0.2799318 | 30.7796
12618 | 17.609167 | 2.0687 | 45.393 | 329 | 8.5919 | 8.587864 | 73.82 | 16.471072 | 0.3397 | 0.6287144 | 0.1317475 | -0.7422 | 0.2801156 | 30.7018
12619 | 17.610556 | 2.0687 | 45.3958 | 315 | 8.575 | 8.588338 | 73.53 | 16.481355 | 0.3382 | 0.6286588 | 0.1306877 | -0.7402 | 0.2802978 | 30.6934
12620 | 17.611944 | 2.0704 | 45.3987 | 334 | 8.5831 | 8.588811 | 73.67 | 16.303828 | 0.3337 | 0.6286032 | 0.1296195 | -0.7383 | 0.2804785 | 30.8461
12621 | 17.613333 | 2.0704 | 45.4016 | 323 | 8.5738 | 8.589285 | 73.51 | 16.419765 | 0.3325 | 0.6285476 | 0.1285476 | -0.7364 | 0.2806578 | 30.747

## Parameters
Imaging |  | Calculation |  | Pump Control
Pixel | 1920 x 1080 | Mask radius | 430 | Diameter (mm) | 26.7
Shot interval (s) | 5 | Scale | 68.93 | Initial Inf (mL/h) | 3
Video interval (min) | 600 |  |  | G_ideal (mm/h) | 0.5
fps | 6 | Threshold
1 sec = | 60.0hour | Low-RGB | 50,0,0 | K_p | 3
|  | Up-RGB | 255,60,255 | K_i | 0.5
|  |  |  | K_d | 2
Smoothing
|  | paramSG[0] | 25 | e(t)= R_actual(t) - G_ideal
|  | paramSG[1] | 2 | Inf(t)=Estimated_evap + K_p*e(t) + K_i*int(e(t)) + K_d*de(t)/dt
|  | paramSG_[0] | 6
|  | paramSG_[1] | 1

## Information
Initial |  | Last |  | Calculation
Syringe (g) | 166.91 | Syringe (g) | 123.64 | Total Infusion (g) | 43.27
Solution (g) | 100.5 | Solution (g) | 93.03 | Total Evaporation (g) | 46.74
Total (g) | 644.94 | Total (g) | 641.47 | Evaporation rate (g/h) | 2.653672
Seed (mm x mm) | 0.9x0.7 | Crystals (g) | 4 | Estimated last concentration (wt%) | 39.99
Concentration(wt.%) | 41 | Seed area (mm x mm) | 3x3
Hotplate (oC) | 50 | Seed thickness (mm) | 1
Room temperature (oC) | 22.55
Humidity (%RH) | 56.2
Seed thickness (mm) | 0.3
Predicted evaporation rate (g/h) | 2.848818