## Data
| Time (h) | Inf-rate (mL/h) | Total Inf | Crystal Number | Length(mm) | Smth_L (mm) | Area (mm2) | Est-Mass (g) | Growth rate (mm/h) | Smth_G (mm/h) | e(t) | de(t)/dt | int e | Estimated concentration (wt.%)
0 | 0 | 3 | 0.0042 | 4 | 1.1145 | 1.011032 | 1.24 | 0.002023 | 0 | 0 | 0 | 0 | 0 | 40.9984
1 | 0.001389 | 3 | 0.0083 | 3 | 1.0422 | 1.011044 | 1.09 | 0.001654 | 0 | 0 | 0 | 0 | 0 | 40.9992
2 | 0.002778 | 3 | 0.0125 | 2 | 1.0695 | 1.011059 | 1.14 | 0.001788 | 0 | 0 | 0 | 0 | 0 | 40.9996
3 | 0.004167 | 3 | 0.0167 | 3 | 1.0988 | 1.011076 | 1.21 | 0.001939 | 0 | 0 | 0 | 0 | 0 | 41
4 | 0.005556 | 3 | 0.0209 | 3 | 1.0559 | 1.011096 | 1.11 | 0.001721 | 0 | 0 | 0 | 0 | 0 | 41.0006
5 | 0.006944 | 3 | 0.025 | 3 | 1.0477 | 1.011118 | 1.1 | 0.001681 | 0 | 0 | 0 | 0 | 0 | 41.0012
6 | 0.008333 | 3 | 0.0292 | 2 | 1.0882 | 1.011144 | 1.18 | 0.001884 | 0 | 0 | 0 | 0 | 0 | 41.0016
7 | 0.009722 | 3 | 0.0334 | 4 | 1.0586 | 1.011172 | 1.12 | 0.001734 | 0 | 0 | 0 | 0 | 0 | 41.0022
8 | 0.011111 | 3 | 0.0376 | 3 | 1.0394 | 1.011202 | 1.08 | 0.001641 | 0 | 0 | 0 | 0 | 0 | 41.0027
9 | 0.0125 | 3 | 0.0417 | 2 | 1.1274 | 1.011236 | 1.27 | 0.002094 | 0 | 0 | 0 | 0 | 0 | 41.003
10 | 0.013889 | 3 | 0.0459 | 3 | 1.0614 | 1.011272 | 1.13 | 0.001747 | 0 | 0 | 0 | 0 | 0 | 41.0037
11 | 0.015278 | 3 | 0.0501 | 3 | 1.0366 | 1.01131 | 1.07 | 0.001628 | 0 | 0 | 0 | 0 | 0 | 41.0043
12 | 0.016667 | 3 | 0.0542 | 4 | 1.0477 | 1.011352 | 1.1 | 0.001681 | 0 | 0 | 0 | 0 | 0 | 41.0048
13 | 0.018056 | 3 | 0.0584 | 2 | 1.0803 | 1.011396 | 1.17 | 0.001842 | 0 | 0 | 0 | 0 | 0 | 41.0052
14 | 0.019444 | 3 | 0.0626 | 2 | 1.0338 | 1.011443 | 1.07 | 0.001615 | 0 | 0 | 0 | 0 | 0 | 41.0059
15 | 0.020833 | 3 | 0.0667 | 4 | 1.0282 | 1.011492 | 1.06 | 0.001589 | 0 | 0 | 0 | 0 | 0 | 41.0064
16 | 0.022222 | 3 | 0.0709 | 5 | 1.0083 | 1.011545 | 1.02 | 0.001498 | 0 | 0 | 0 | 0 | 0 | 41.007
17 | 0.023611 | 3 | 0.0751 | 3 | 1.031 | 1.0116 | 1.06 | 0.001602 | 0 | 0 | 0 | 0 | 0 | 41.0074
18 | 0.025 | 3 | 0.0793 | 3 | 1.0422 | 1.011657 | 1.09 | 0.001654 | 0 | 0 | 0 | 0 | 0 | 41.0079
19 | 0.026389 | 3 | 0.0835 | 5 | 1.031 | 1.011718 | 1.06 | 0.001602 | 0 | 0 | 0 | 0 | 0 | 41.0084
20 | 0.027778 | 3 | 0.0876 | 4 | 1.0254 | 1.011781 | 1.05 | 0.001576 | 0 | 0 | 0 | 0 | 0 | 41.009
21 | 0.029167 | 3 | 0.0918 | 4 | 1.031 | 1.011846 | 1.06 | 0.001602 | 0 | 0 | 0 | 0 | 0 | 41.0095
22 | 0.030556 | 3 | 0.096 | 3 | 1.0226 | 1.011915 | 1.05 | 0.001563 | 0 | 0 | 0 | 0 | 0 | 41.01
23 | 0.032222 | 3 | 0.1001 | 3 | 1.0112 | 1.011986 | 1.02 | 0.001511 | 0 | 0 | 0 | 0 | 0 | 41.011
24 | 0.033611 | 3 | 0.1043 | 1 | 1.0504 | 1.01206 | 1.1 | 0.001694 | 0 | 0 | 0 | 0 | 0 | 41.0114
25 | 0.035 | 3 | 0.1085 | 2 | 1.0641 | 1.012136 | 1.13 | 0.001761 | 0 | 0 | 0 | 0 | 0 | 41.0118
26 | 0.036389 | 3 | 0.1127 | 3 | 1.0141 | 1.012216 | 1.03 | 0.001524 | 0 | 0 | 0 | 0 | 0 | 41.0125
27 | 0.037778 | 3 | 0.1168 | 3 | 1.0226 | 1.012298 | 1.05 | 0.001563 | 0 | 0 | 0 | 0 | 0 | 41.013
28 | 0.039167 | 3 | 0.121 | 2 | 1.0449 | 1.012382 | 1.09 | 0.001667 | 0 | 0 | 0 | 0 | 0 | 41.0134
29 | 0.040556 | 3 | 0.1252 | 3 | 1.031 | 1.01247 | 1.06 | 0.001602 | 0 | 0 | 0 | 0 | 0 | 41.014
30 | 0.041944 | 3 | 0.1294 | 2 | 1.0366 | 1.01256 | 1.07 | 0.001628 | 0 | 0 | 0 | 0 | 0 | 41.0145
31 | 0.043333 | 3 | 0.1335 | 3 | 0.9997 | 1.012652 | 1 | 0.00146 | 0 | 0 | 0 | 0 | 0 | 41.0151
32 | 0.044722 | 3 | 0.1377 | 3 | 1.0083 | 1.012748 | 1.02 | 0.001498 | 0 | 0 | 0 | 0 | 0 | 41.0156
33 | 0.046111 | 3 | 0.1419 | 3 | 1.0083 | 1.012846 | 1.02 | 0.001498 | 0 | 0 | 0 | 0 | 0 | 41.0161
34 | 0.0475 | 3 | 0.1461 | 2 | 1.0254 | 1.012947 | 1.05 | 0.001576 | 0 | 0 | 0 | 0 | 0 | 41.0166
35 | 0.048889 | 3 | 0.1502 | 3 | 1.0026 | 1.01305 | 1.01 | 0.001473 | 0 | 0 | 0 | 0 | 0 | 41.0172
36 | 0.050278 | 3 | 0.1544 | 3 | 1.0282 | 1.013156 | 1.06 | 0.001589 | 0 | 0 | 0 | 0 | 0 | 41.0176
37 | 0.051667 | 3 | 0.1586 | 2 | 1.0422 | 1.013265 | 1.09 | 0.001654 | 0 | 0 | 0 | 0 | 0 | 41.0181
38 | 0.053056 | 3 | 0.1627 | 2 | 1.0026 | 1.013377 | 1.01 | 0.001473 | 0 | 0 | 0 | 0 | 0 | 41.0187
39 | 0.054444 | 3 | 0.1669 | 2 | 1.0394 | 1.013491 | 1.08 | 0.001641 | 0 | 0 | 0 | 0 | 0 | 41.0191
40 | 0.055833 | 3 | 0.1711 | 2 | 1.0141 | 1.013608 | 1.03 | 0.001524 | 0 | 0 | 0 | 0 | 0 | 41.0197
41 | 0.057222 | 3 | 0.1753 | 3 | 1.0254 | 1.013728 | 1.05 | 0.001576 | 0 | 0 | 0 | 0 | 0 | 41.0202
42 | 0.058611 | 3 | 0.1794 | 3 | 1.0083 | 1.013851 | 1.02 | 0.001498 | 0 | 0 | 0 | 0 | 0 | 41.0207
43 | 0.06 | 3 | 0.1836 | 3 | 1.0055 | 1.013976 | 1.01 | 0.001486 | 0 | 0 | 0 | 0 | 0 | 41.0213
44 | 0.061389 | 3 | 0.1878 | 4 | 1.0055 | 1.014103 | 1.01 | 0.001486 | 0 | 0 | 0 | 0 | 0 | 41.0218
45 | 0.062778 | 3 | 0.1919 | 4 | 1.0338 | 1.014234 | 1.07 | 0.001615 | 0 | 0 | 0 | 0 | 0 | 41.0222
46 | 0.064167 | 3 | 0.1961 | 3 | 0.9939 | 1.014367 | 0.99 | 0.001435 | 0 | 0 | 0 | 0 | 0 | 41.0228
47 | 0.065833 | 3 | 0.2003 | 3 | 0.9997 | 1.014503 | 1 | 0.00146 | 0 | 0 | 0 | 0 | 0 | 41.0237
48 | 0.067222 | 3 | 0.2045 | 3 | 1.0197 | 1.014642 | 1.04 | 0.00155 | 0 | 0 | 0 | 0 | 0 | 41.0242
49 | 0.068611 | 3 | 0.2086 | 3 | 0.991 | 1.014783 | 0.98 | 0.001422 | 0 | 0 | 0 | 0 | 0 | 41.0248
50 | 0.07 | 3 | 0.2128 | 3 | 0.9939 | 1.014927 | 0.99 | 0.001435 | 0 | 0 | 0 | 0 | 0 | 41.0253
51 | 0.071389 | 3 | 0.217 | 4 | 1.0112 | 1.015074 | 1.02 | 0.001511 | 0 | 0 | 0 | 0 | 0 | 41.0258
52 | 0.072778 | 3 | 0.2212 | 3 | 1.0226 | 1.015223 | 1.05 | 0.001563 | 0 | 0 | 0 | 0 | 0 | 41.0262
53 | 0.074167 | 3 | 0.2254 | 4 | 1.0141 | 1.015375 | 1.03 | 0.001524 | 0 | 0 | 0 | 0 | 0 | 41.0268
54 | 0.075556 | 3 | 0.2295 | 3 | 0.9968 | 1.01553 | 0.99 | 0.001448 | 0 | 0 | 0 | 0 | 0 | 41.0274
55 | 0.076944 | 3 | 0.2337 | 2 | 1.0026 | 1.015687 | 1.01 | 0.001473 | 0 | 0 | 0 | 0 | 0 | 41.0278
56 | 0.078333 | 3 | 0.2379 | 3 | 0.9997 | 1.015848 | 1 | 0.00146 | 0 | 0 | 0 | 0 | 0 | 41.0284
57 | 0.079722 | 3 | 0.242 | 3 | 1.0083 | 1.01601 | 1.02 | 0.001498 | 0 | 0 | 0 | 0 | 0 | 41.0289
58 | 0.081111 | 3 | 0.2462 | 3 | 0.9997 | 1.016176 | 1 | 0.00146 | 0 | 0 | 0 | 0 | 0 | 41.0294
59 | 0.0825 | 3 | 0.2504 | 2 | 1.0169 | 1.016344 | 1.03 | 0.001537 | 0 | 0 | 0 | 0 | 0 | 41.0299
60 | 0.083889 | 3 | 0.2545 | 2 | 1.0112 | 1.016515 | 1.02 | 0.001511 | 0 | 0 | 0 | 0 | 0 | 41.0304
61 | 0.085278 | 3 | 0.2587 | 3 | 0.9793 | 1.016689 | 0.96 | 0.001373 | 0 | 0 | 0 | 0 | 0 | 41.031
62 | 0.086667 | 3 | 0.2629 | 3 | 1.0083 | 1.016865 | 1.02 | 0.001498 | 0 | 0 | 0 | 0 | 0 | 41.0314
63 | 0.088056 | 3 | 0.2671 | 3 | 1.0282 | 1.017044 | 1.06 | 0.001589 | 0 | 0 | 0 | 0 | 0 | 41.0319
64 | 0.089444 | 3 | 0.2712 | 3 | 1.0112 | 1.017226 | 1.02 | 0.001511 | 0 | 0 | 0 | 0 | 0 | 41.0325
65 | 0.090833 | 3 | 0.2754 | 2 | 1.0055 | 1.017411 | 1.01 | 0.001486 | 0 | 0 | 0 | 0 | 0 | 41.033
66 | 0.092222 | 3 | 0.2796 | 3 | 1.0254 | 1.017598 | 1.05 | 0.001576 | 0 | 0 | 0 | 0 | 0 | 41.0334
67 | 0.093611 | 3 | 0.2837 | 3 | 1.0169 | 1.017788 | 1.03 | 0.001537 | 0 | 0 | 0 | 0 | 0 | 41.034
68 | 0.095 | 3 | 0.2879 | 3 | 1.0083 | 1.01798 | 1.02 | 0.001498 | 0 | 0 | 0 | 0 | 0 | 41.0345
69 | 0.096389 | 3 | 0.2921 | 3 | 0.9793 | 1.018176 | 0.96 | 0.001373 | 0 | 0 | 0 | 0 | 0 | 41.0351
70 | 0.097778 | 3 | 0.2963 | 4 | 1.0055 | 1.018374 | 1.01 | 0.001486 | 0 | 0 | 0 | 0 | 0 | 41.0356
71 | 0.099444 | 3 | 0.3004 | 3 | 1.0197 | 1.018574 | 1.04 | 0.00155 | 0 | 0 | 0 | 0 | 0 | 41.0365
72 | 0.100833 | 3 | 0.3046 | 3 | 0.9997 | 1.018778 | 1 | 0.00146 | 0 | 0 | 0 | 0 | 0 | 41.037
73 | 0.102222 | 3 | 0.3088 | 4 | 0.9939 | 1.018984 | 0.99 | 0.001435 | 0 | 0 | 0 | 0 | 0 | 41.0376
74 | 0.103611 | 3 | 0.3129 | 3 | 0.991 | 1.019192 | 0.98 | 0.001422 | 0 | 0 | 0 | 0 | 0 | 41.0381
75 | 0.105 | 3 | 0.3171 | 2 | 0.9881 | 1.019404 | 0.98 | 0.00141 | 0 | 0 | 0 | 0 | 0 | 41.0386
76 | 0.106389 | 3 | 0.3213 | 2 | 1.0141 | 1.019618 | 1.03 | 0.001524 | 0 | 0 | 0 | 0 | 0 | 41.0391
77 | 0.107778 | 3 | 0.3254 | 3 | 1.0169 | 1.019835 | 1.03 | 0.001537 | 0 | 0 | 0 | 0 | 0 | 41.0396
78 | 0.109167 | 3 | 0.3296 | 2 | 0.991 | 1.020054 | 0.98 | 0.001422 | 0 | 0 | 0 | 0 | 0 | 41.0402
79 | 0.110556 | 3 | 0.3338 | 3 | 0.9852 | 1.020277 | 0.97 | 0.001397 | 0 | 0 | 0 | 0 | 0 | 41.0407
80 | 0.111944 | 3 | 0.3379 | 2 | 0.9852 | 1.020502 | 0.97 | 0.001397 | 0 | 0 | 0 | 0 | 0 | 41.0412
81 | 0.113333 | 3 | 0.3421 | 3 | 0.9968 | 1.020729 | 0.99 | 0.001448 | 0 | 0 | 0 | 0 | 0 | 41.0417
82 | 0.114722 | 3 | 0.3463 | 2 | 0.9852 | 1.02096 | 0.97 | 0.001397 | 0 | 0 | 0 | 0 | 0 | 41.0422
83 | 0.116111 | 3 | 0.3505 | 3 | 0.9793 | 1.021193 | 0.96 | 0.001373 | 0 | 0 | 0 | 0 | 0 | 41.0427
84 | 0.1175 | 3 | 0.3546 | 3 | 1.0141 | 1.021428 | 1.03 | 0.001524 | 0 | 0 | 0 | 0 | 0 | 41.0432
85 | 0.118889 | 3 | 0.3588 | 2 | 1.0197 | 1.021667 | 1.04 | 0.00155 | 0 | 0 | 0 | 0 | 0 | 41.0437
86 | 0.120278 | 3 | 0.363 | 4 | 0.9881 | 1.021908 | 0.98 | 0.00141 | 0 | 0 | 0 | 0 | 0 | 41.0443
87 | 0.121667 | 3 | 0.3671 | 3 | 0.9822 | 1.022152 | 0.96 | 0.001385 | 0 | 0 | 0 | 0 | 0 | 41.0448
88 | 0.123056 | 3 | 0.3713 | 3 | 1.0055 | 1.022398 | 1.01 | 0.001486 | 0 | 0 | 0 | 0 | 0 | 41.0453
89 | 0.124444 | 3 | 0.3755 | 3 | 1.0254 | 1.022648 | 1.05 | 0.001576 | 0 | 0 | 0 | 0 | 0 | 41.0457
90 | 0.125833 | 3 | 0.3797 | 3 | 0.9822 | 1.022899 | 0.96 | 0.001385 | 0 | 0 | 0 | 0 | 0 | 41.0463
91 | 0.127222 | 3 | 0.3838 | 3 | 0.9939 | 1.023154 | 0.99 | 0.001435 | 0 | 0 | 0 | 0 | 0 | 41.0469
92 | 0.128611 | 3 | 0.388 | 3 | 0.9674 | 1.023411 | 0.94 | 0.001323 | 0 | 0 | 0 | 0 | 0 | 41.0474
93 | 0.13 | 3 | 0.3922 | 2 | 1.0026 | 1.023671 | 1.01 | 0.001473 | 0 | 0 | 0 | 0 | 0 | 41.0478
94 | 0.131389 | 3 | 0.3964 | 4 | 1.0169 | 1.023934 | 1.03 | 0.001537 | 0 | 0 | 0 | 0 | 0 | 41.0483
95 | 0.132778 | 3 | 0.4005 | 2 | 0.9822 | 1.0242 | 0.96 | 0.001385 | 0 | 0 | 0 | 0 | 0 | 41.0489
96 | 0.134167 | 3 | 0.4047 | 2 | 1.0141 | 1.024468 | 1.03 | 0.001524 | 0 | 0 | 0 | 0 | 0 | 41.0494
97 | 0.135833 | 3 | 0.4089 | 3 | 1.0083 | 1.024739 | 1.02 | 0.001498 | 0 | 0 | 0 | 0 | 0 | 41.0503
98 | 0.137222 | 3 | 0.413 | 2 | 0.9997 | 1.025012 | 1 | 0.00146 | 0 | 0 | 0 | 0 | 0 | 41.0509
99 | 0.138611 | 3 | 0.4172 | 3 | 0.9939 | 1.025288 | 0.99 | 0.001435 | 0 | 0 | 0 | 0 | 0 | 41.0514
100 | 0.14 | 3 | 0.4214 | 3 | 0.9793 | 1.025567 | 0.96 | 0.001373 | 0 | 0 | 0 | 0 | 0 | 41.0519
101 | 0.141389 | 3 | 0.4255 | 2 | 0.9939 | 1.025849 | 0.99 | 0.001435 | 0 | 0 | 0 | 0 | 0 | 41.0524
102 | 0.142778 | 3 | 0.4297 | 3 | 0.9852 | 1.026133 | 0.97 | 0.001397 | 0 | 0 | 0 | 0 | 0 | 41.053
103 | 0.144167 | 3 | 0.4339 | 3 | 1.0026 | 1.02642 | 1.01 | 0.001473 | 0 | 0 | 0 | 0 | 0 | 41.0534
104 | 0.145556 | 3 | 0.4381 | 2 | 0.991 | 1.02671 | 0.98 | 0.001422 | 0 | 0 | 0 | 0 | 0 | 41.054
105 | 0.146944 | 3 | 0.4422 | 3 | 0.9852 | 1.027002 | 0.97 | 0.001397 | 0 | 0 | 0 | 0 | 0 | 41.0545
106 | 0.148333 | 3 | 0.4464 | 2 | 0.9997 | 1.027297 | 1 | 0.00146 | 0 | 0 | 0 | 0 | 0 | 41.055
107 | 0.149722 | 3 | 0.4506 | 3 | 0.991 | 1.027595 | 0.98 | 0.001422 | 0 | 0 | 0 | 0 | 0 | 41.0555
108 | 0.151111 | 3 | 0.4547 | 3 | 1.0226 | 1.027896 | 1.05 | 0.001563 | 0 | 0 | 0 | 0 | 0 | 41.056
109 | 0.1525 | 3 | 0.4589 | 1 | 1.0055 | 1.028199 | 1.01 | 0.001486 | 0 | 0 | 0 | 0 | 0 | 41.0565
110 | 0.153889 | 3 | 0.4631 | 1 | 0.9997 | 1.028505 | 1 | 0.00146 | 0 | 0 | 0 | 0 | 0 | 41.057
111 | 0.155278 | 3 | 0.4673 | 2 | 1.0169 | 1.028813 | 1.03 | 0.001537 | 0 | 0 | 0 | 0 | 0 | 41.0575
112 | 0.156667 | 3 | 0.4714 | 1 | 1.0197 | 1.029125 | 1.04 | 0.00155 | 0 | 0 | 0 | 0 | 0 | 41.058
113 | 0.158056 | 3 | 0.4756 | 1 | 0.9997 | 1.029439 | 1 | 0.00146 | 0 | 0 | 0 | 0 | 0 | 41.0586
114 | 0.159444 | 3 | 0.4798 | 2 | 1.0055 | 1.029755 | 1.01 | 0.001486 | 0 | 0 | 0 | 0 | 0 | 41.0591
115 | 0.160833 | 3 | 0.484 | 1 | 1.0366 | 1.030075 | 1.07 | 0.001628 | 0 | 0 | 0 | 0 | 0 | 41.0595
116 | 0.162222 | 3 | 0.4881 | 2 | 0.9734 | 1.030397 | 0.95 | 0.001348 | 0 | 0 | 0 | 0 | 0 | 41.0602
117 | 0.163611 | 3 | 0.4923 | 1 | 1.0083 | 1.030722 | 1.02 | 0.001498 | 0 | 0 | 0 | 0 | 0 | 41.0606
118 | 0.165 | 3 | 0.4965 | 1 | 1.0422 | 1.031049 | 1.09 | 0.001654 | 0 | 0 | 0 | 0 | 0 | 41.061
119 | 0.166389 | 3 | 0.5007 | 2 | 1.0169 | 1.031379 | 1.03 | 0.001537 | 0 | 0 | 0 | 0 | 0 | 41.0616
120 | 0.167778 | 3 | 0.5048 | 1 | 1.0226 | 1.031712 | 1.05 | 0.001563 | 0.121 | 0.5835139 | -0.0775 | 0 | 0 | 41.0621
121 | 0.169444 | 3 | 0.509 | 2 | 1.0366 | 1.032048 | 1.07 | 0.001628 | 0.1229 | 0.5838918 | -0.0762 | 0 | 0 | 41.063
122 | 0.170833 | 3 | 0.5132 | 1 | 1.0394 | 1.032386 | 1.08 | 0.001641 | 0.1248 | 0.5842697 | -0.0749 | 0 | 0 | 41.0635
123 | 0.172222 | 3 | 0.5174 | 1 | 1.0026 | 1.032727 | 1.01 | 0.001473 | 0.1268 | 0.5846476 | -0.0736 | 0 | 0 | 41.0641
124 | 0.173611 | 3 | 0.5215 | 1 | 1.0366 | 1.033071 | 1.07 | 0.001628 | 0.1287 | 0.5850255 | -0.0723 | 0 | 0 | 41.0646
125 | 0.175 | 3 | 0.5257 | 1 | 1.0282 | 1.033417 | 1.06 | 0.001589 | 0.1306 | 0.5854034 | -0.071 | 0 | 0 | 41.0651
126 | 0.176389 | 3 | 0.5299 | 1 | 1.0083 | 1.033766 | 1.02 | 0.001498 | 0.1326 | 0.5857813 | -0.0697 | 0 | 0 | 41.0657
127 | 0.177778 | 3 | 0.5341 | 1 | 1.0449 | 1.034118 | 1.09 | 0.001667 | 0.1345 | 0.5861592 | -0.0684 | 0 | 0 | 41.0661
128 | 0.179167 | 3 | 0.5382 | 1 | 1.0226 | 1.034472 | 1.05 | 0.001563 | 0.1364 | 0.5865371 | -0.0671 | 0 | 0 | 41.0667
129 | 0.180556 | 3 | 0.5424 | 1 | 1.0776 | 1.034829 | 1.16 | 0.001829 | 0.1384 | 0.586915 | -0.0658 | 0 | 0 | 41.067
130 | 0.181944 | 3 | 0.5466 | 1 | 1.0641 | 1.035189 | 1.13 | 0.001761 | 0.1403 | 0.5872929 | -0.0645 | 0 | 0 | 41.0676
131 | 0.183333 | 3 | 0.5508 | 1 | 1.0226 | 1.035552 | 1.05 | 0.001563 | 0.1422 | 0.5876708 | -0.0632 | 0 | 0 | 41.0682
132 | 0.184722 | 3 | 0.5549 | 1 | 1.0141 | 1.035917 | 1.03 | 0.001524 | 0.1442 | 0.5880487 | -0.0619 | 0 | 0 | 41.0688
133 | 0.186111 | 3 | 0.5591 | 1 | 1.0338 | 1.036285 | 1.07 | 0.001615 | 0.1461 | 0.5884266 | -0.0606 | 0 | 0 | 41.0692
134 | 0.1875 | 3 | 0.5633 | 1 | 1.0668 | 1.036656 | 1.14 | 0.001774 | 0.148 | 0.5888045 | -0.0593 | 0 | 0 | 41.0696
135 | 0.188889 | 3 | 0.5675 | 1 | 1.0026 | 1.037029 | 1.01 | 0.001473 | 0.15 | 0.5891824 | -0.058 | 0 | 0 | 41.0703
136 | 0.190278 | 3 | 0.5716 | 1 | 1.0055 | 1.037405 | 1.01 | 0.001486 | 0.1519 | 0.5895603 | -0.0567 | 0 | 0 | 41.0708
137 | 0.191667 | 3 | 0.5758 | 1 | 1.0422 | 1.037784 | 1.09 | 0.001654 | 0.1538 | 0.5899382 | -0.0555 | 0 | 0 | 41.0713
138 | 0.193056 | 3 | 0.58 | 1 | 1.0197 | 1.038165 | 1.04 | 0.00155 | 0.1558 | 0.5903161 | -0.0542 | 0 | 0 | 41.0718
139 | 0.194444 | 3 | 0.5842 | 2 | 1.0338 | 1.038549 | 1.07 | 0.001615 | 0.1577 | 0.590694 | -0.0529 | 0 | 0 | 41.0723
140 | 0.195833 | 3 | 0.5883 | 1 | 1.0366 | 1.038936 | 1.07 | 0.001628 | 0.1597 | 0.5910719 | -0.0516 | 0 | 0 | 41.0728
141 | 0.197222 | 3 | 0.5925 | 1 | 1.0338 | 1.039326 | 1.07 | 0.001615 | 0.1616 | 0.5914499 | -0.0503 | 0 | 0 | 41.0733
142 | 0.198611 | 3 | 0.5967 | 2 | 1.0197 | 1.039718 | 1.04 | 0.00155 | 0.1636 | 0.5918278 | -0.049 | 0 | 0 | 41.0739
143 | 0.2 | 3 | 0.6009 | 1 | 1.0141 | 1.040113 | 1.03 | 0.001524 | 0.1655 | 0.5922057 | -0.0477 | 0 | 0 | 41.0744
144 | 0.201667 | 3 | 0.605 | 1 | 1.0586 | 1.040511 | 1.12 | 0.001734 | 0.1674 | 0.5925836 | -0.0464 | 0 | 0 | 41.0752
145 | 0.203056 | 3 | 0.6092 | 1 | 1.0477 | 1.040911 | 1.1 | 0.001681 | 0.1694 | 0.5929615 | -0.0451 | 0 | 0 | 41.0758
146 | 0.204444 | 3 | 0.6134 | 1 | 1.0559 | 1.041314 | 1.11 | 0.001721 | 0.1713 | 0.5933394 | -0.0438 | 0 | 0 | 41.0763
147 | 0.205833 | 3 | 0.6176 | 1 | 1.0882 | 1.04172 | 1.18 | 0.001884 | 0.1732 | 0.5937173 | -0.0425 | 0 | 0 | 41.0767
148 | 0.207222 | 3 | 0.6217 | 1 | 1.0803 | 1.042128 | 1.17 | 0.001842 | 0.1751 | 0.5940952 | -0.0412 | 0 | 0 | 41.0772
149 | 0.208611 | 3 | 0.6259 | 1 | 1.0338 | 1.042539 | 1.07 | 0.001615 | 0.1771 | 0.5944731 | -0.0399 | 0 | 0 | 41.0779
150 | 0.21 | 3 | 0.6301 | 1 | 1.0504 | 1.042953 | 1.1 | 0.001694 | 0.179 | 0.594851 | -0.0386 | 0 | 0 | 41.0783
151 | 0.211389 | 3 | 0.6343 | 2 | 1.0282 | 1.04337 | 1.06 | 0.001589 | 0.1809 | 0.5952289 | -0.0373 | 0 | 0 | 41.0789
152 | 0.212778 | 3 | 0.6385 | 1 | 1.0394 | 1.043789 | 1.08 | 0.001641 | 0.1828 | 0.5956068 | -0.036 | 0 | 0 | 41.0794
153 | 0.214167 | 3 | 0.6426 | 1 | 1.0695 | 1.044211 | 1.14 | 0.001788 | 0.1848 | 0.5959847 | -0.0347 | 0 | 0 | 41.0798
154 | 0.215556 | 3 | 0.6468 | 1 | 1.0422 | 1.044635 | 1.09 | 0.001654 | 0.1867 | 0.5963626 | -0.0334 | 0 | 0 | 41.0804
155 | 0.216944 | 3 | 0.651 | 1 | 1.0722 | 1.045063 | 1.15 | 0.001802 | 0.1886 | 0.5967405 | -0.0321 | 0 | 0 | 41.0808
156 | 0.218333 | 3 | 0.6551 | 1 | 1.0909 | 1.045493 | 1.19 | 0.001897 | 0.1906 | 0.5971184 | -0.0308 | 0 | 0 | 41.0813
157 | 0.219722 | 3 | 0.6593 | 1 | 1.0504 | 1.045925 | 1.1 | 0.001694 | 0.1925 | 0.5974963 | -0.0296 | 0 | 0 | 41.0819
158 | 0.221111 | 3 | 0.6635 | 1 | 1.0829 | 1.046361 | 1.17 | 0.001856 | 0.1944 | 0.5978742 | -0.0283 | 0 | 0 | 41.0824
159 | 0.2225 | 3 | 0.6676 | 1 | 1.0988 | 1.046799 | 1.21 | 0.001939 | 0.1964 | 0.5982521 | -0.027 | 0 | 0 | 41.0828
160 | 0.223889 | 3 | 0.6718 | 1 | 1.0722 | 1.04724 | 1.15 | 0.001802 | 0.1983 | 0.59863 | -0.0257 | 0 | 0 | 41.0834
161 | 0.225278 | 3 | 0.676 | 1 | 1.0776 | 1.047683 | 1.16 | 0.001829 | 0.2003 | 0.5990079 | -0.0244 | 0 | 0 | 41.0839
162 | 0.226667 | 3 | 0.6802 | 1 | 1.0776 | 1.048129 | 1.16 | 0.001829 | 0.2022 | 0.5993858 | -0.0231 | 0 | 0 | 41.0844
163 | 0.228056 | 3 | 0.6843 | 1 | 1.0586 | 1.048578 | 1.12 | 0.001734 | 0.2041 | 0.5997637 | -0.0218 | 0 | 0 | 41.085
164 | 0.229444 | 3 | 0.6885 | 2 | 1.0695 | 1.04903 | 1.14 | 0.001788 | 0.2061 | 0.6001416 | -0.0205 | 0 | 0 | 41.0855
165 | 0.230833 | 3 | 0.6927 | 1 | 1.0668 | 1.049484 | 1.14 | 0.001774 | 0.208 | 0.6005195 | -0.0192 | 0 | 0 | 41.086
166 | 0.232222 | 3 | 0.6969 | 1 | 1.0477 | 1.049941 | 1.1 | 0.001681 | 0.21 | 0.6008974 | -0.0179 | 0 | 0 | 41.0866
167 | 0.233611 | 3 | 0.701 | 1 | 1.0749 | 1.050401 | 1.16 | 0.001815 | 0.2119 | 0.6012753 | -0.0166 | 0 | 0 | 41.087
168 | 0.235278 | 3 | 0.7052 | 1 | 1.031 | 1.050863 | 1.06 | 0.001602 | 0.2139 | 0.6016532 | -0.0153 | 0 | 0 | 41.0881
169 | 0.236667 | 3 | 0.7094 | 2 | 1.0226 | 1.051328 | 1.05 | 0.001563 | 0.2158 | 0.6020311 | -0.014 | 0 | 0 | 41.0886
170 | 0.238056 | 3 | 0.7135 | 2 | 1.0614 | 1.051796 | 1.13 | 0.001747 | 0.2177 | 0.602409 | -0.0127 | 0 | 0 | 41.0891
171 | 0.239444 | 3 | 0.7177 | 2 | 1.0449 | 1.052267 | 1.09 | 0.001667 | 0.2196 | 0.6027869 | -0.0114 | 0 | 0 | 41.0896
172 | 0.240833 | 3 | 0.7219 | 2 | 1.0829 | 1.05274 | 1.17 | 0.001856 | 0.2215 | 0.6031648 | -0.0101 | 0 | 0 | 41.09
173 | 0.242222 | 3 | 0.7261 | 2 | 1.0477 | 1.053216 | 1.1 | 0.001681 | 0.2235 | 0.6035427 | -0.0088 | 0 | 0 | 41.0906
174 | 0.243611 | 3 | 0.7302 | 2 | 1.0366 | 1.053694 | 1.07 | 0.001628 | 0.2254 | 0.6039206 | -0.0075 | 0 | 0 | 41.0912
175 | 0.245 | 3 | 0.7344 | 2 | 1.0394 | 1.054176 | 1.08 | 0.001641 | 0.2273 | 0.6042985 | -0.0062 | 0 | 0 | 41.0917
176 | 0.246389 | 3 | 0.7386 | 2 | 1.0614 | 1.05466 | 1.13 | 0.001747 | 0.2292 | 0.6046764 | -0.0049 | 0 | 0 | 41.0921
177 | 0.247778 | 3 | 0.7427 | 2 | 1.0909 | 1.055146 | 1.19 | 0.001897 | 0.2312 | 0.6050543 | -0.0037 | 0 | 0 | 41.0926
178 | 0.249167 | 3 | 0.7469 | 3 | 1.0668 | 1.055636 | 1.14 | 0.001774 | 0.2331 | 0.6054322 | -0.0024 | 0 | 0 | 41.0932
179 | 0.250556 | 3 | 0.7511 | 2 | 1.031 | 1.056128 | 1.06 | 0.001602 | 0.235 | 0.6058101 | -0.0011 | 0 | 0 | 41.0938
180 | 0.251944 | 3 | 0.7552 | 3 | 1.0197 | 1.056623 | 1.04 | 0.00155 | 0.237 | 0.606188 | 0.0002 | 0 | 0 | 41.0943
181 | 0.253333 | 3 | 0.7594 | 2 | 1.0722 | 1.05712 | 1.15 | 0.001802 | 0.2389 | 0.6065659 | 0.0015 | 0 | 0 | 41.0947
182 | 0.254722 | 3 | 0.7636 | 2 | 1.0614 | 1.05762 | 1.13 | 0.001747 | 0.2408 | 0.6069438 | 0.0028 | 0 | 0 | 41.0952
183 | 0.256111 | 3 | 0.7678 | 2 | 1.0449 | 1.058123 | 1.09 | 0.001667 | 0.2428 | 0.6073217 | 0.0041 | 0 | 0 | 41.0958
184 | 0.2575 | 3 | 0.7719 | 2 | 1.0366 | 1.058629 | 1.07 | 0.001628 | 0.2447 | 0.6076996 | 0.0054 | 0 | 0 | 41.0964
185 | 0.258889 | 3 | 0.7761 | 2 | 1.0532 | 1.059137 | 1.11 | 0.001707 | 0.2466 | 0.6080776 | 0.0067 | 0 | 0 | 41.0968
186 | 0.260278 | 3 | 0.7803 | 3 | 1.0504 | 1.059648 | 1.1 | 0.001694 | 0.2486 | 0.6084555 | 0.008 | 0 | 0 | 41.0973
187 | 0.261667 | 3 | 0.7845 | 2 | 1.0856 | 1.060161 | 1.18 | 0.00187 | 0.2505 | 0.6088334 | 0.0093 | 0 | 0 | 41.0977
188 | 0.263056 | 3 | 0.7886 | 2 | 1.0282 | 1.060678 | 1.06 | 0.001589 | 0.2525 | 0.6092113 | 0.0106 | 0 | 0 | 41.0984
189 | 0.264444 | 3 | 0.7928 | 2 | 1.0586 | 1.061197 | 1.12 | 0.001734 | 0.2544 | 0.6095892 | 0.0119 | 0 | 0 | 41.0989
190 | 0.265833 | 3 | 0.797 | 2 | 1.031 | 1.061719 | 1.06 | 0.001602 | 0.2564 | 0.6099671 | 0.0132 | 0 | 0 | 41.0994
191 | 0.267222 | 3 | 0.8012 | 2 | 1.0504 | 1.062243 | 1.1 | 0.001694 | 0.2583 | 0.610345 | 0.0145 | 0 | 0 | 41.0999
192 | 0.268889 | 3 | 0.8053 | 2 | 1.0722 | 1.06277 | 1.15 | 0.001802 | 0.2603 | 0.6107229 | 0.0158 | 0 | 0 | 41.1008
193 | 0.270278 | 3 | 0.8095 | 3 | 1.031 | 1.0633 | 1.06 | 0.001602 | 0.2622 | 0.6111008 | 0.0171 | 0 | 0 | 41.1014
194 | 0.271667 | 3 | 0.8137 | 2 | 1.0532 | 1.063833 | 1.11 | 0.001707 | 0.2641 | 0.6114787 | 0.0184 | 0 | 0 | 41.1019
195 | 0.273056 | 3 | 0.8179 | 2 | 1.0829 | 1.064368 | 1.17 | 0.001856 | 0.266 | 0.6118566 | 0.0197 | 0 | 0 | 41.1023
196 | 0.274444 | 3 | 0.822 | 2 | 1.0449 | 1.064906 | 1.09 | 0.001667 | 0.2679 | 0.6122345 | 0.021 | 0 | 0 | 41.1029
197 | 0.275833 | 3 | 0.8262 | 2 | 1.0695 | 1.065446 | 1.14 | 0.001788 | 0.2698 | 0.6126124 | 0.0222 | 0 | 0 | 41.1034
198 | 0.277222 | 3 | 0.8304 | 2 | 1.0641 | 1.06599 | 1.13 | 0.001761 | 0.2718 | 0.6129903 | 0.0235 | 0 | 0 | 41.1039
199 | 0.278611 | 3 | 0.8346 | 2 | 1.0749 | 1.066536 | 1.16 | 0.001815 | 0.2737 | 0.6133682 | 0.0248 | 0 | 0 | 41.1044
200 | 0.28 | 3 | 0.8387 | 3 | 1.0338 | 1.067085 | 1.07 | 0.001615 | 0.2756 | 0.6137461 | 0.0261 | 0 | 0 | 41.105
201 | 0.281389 | 3 | 0.8429 | 3 | 1.0504 | 1.067636 | 1.1 | 0.001694 | 0.2775 | 0.614124 | 0.0274 | 0 | 0 | 41.1055
202 | 0.282778 | 3 | 0.8471 | 2 | 1.0394 | 1.06819 | 1.08 | 0.001641 | 0.2795 | 0.6145019 | 0.0287 | 0 | 0 | 41.106
203 | 0.284167 | 3 | 0.8513 | 3 | 1.0366 | 1.068747 | 1.07 | 0.001628 | 0.2814 | 0.6148798 | 0.03 | 0 | 0 | 41.1065
204 | 0.285556 | 3 | 0.8554 | 3 | 1.0394 | 1.069307 | 1.08 | 0.001641 | 0.2833 | 0.6152577 | 0.0313 | 0 | 0 | 41.1071
205 | 0.286944 | 3 | 0.8596 | 1 | 1.0722 | 1.069869 | 1.15 | 0.001802 | 0.2853 | 0.6156356 | 0.0326 | 0 | 0 | 41.1075
206 | 0.288333 | 3 | 0.8638 | 2 | 1.0338 | 1.070434 | 1.07 | 0.001615 | 0.2872 | 0.6160135 | 0.0339 | 0 | 0 | 41.1081
207 | 0.289722 | 3 | 0.8679 | 1 | 1.0856 | 1.071001 | 1.18 | 0.00187 | 0.2891 | 0.6163914 | 0.0352 | 0 | 0 | 41.1085
208 | 0.291111 | 3 | 0.8721 | 3 | 1.0909 | 1.071572 | 1.19 | 0.001897 | 0.2911 | 0.6167693 | 0.0365 | 0 | 0 | 41.109
209 | 0.2925 | 3 | 0.8763 | 2 | 1.0856 | 1.072145 | 1.18 | 0.00187 | 0.293 | 0.6171472 | 0.0378 | 0 | 0 | 41.1095
210 | 0.293889 | 3 | 0.8805 | 1 | 1.0882 | 1.07272 | 1.18 | 0.001884 | 0.295 | 0.6175251 | 0.0391 | 0 | 0 | 41.11
211 | 0.295278 | 3 | 0.8846 | 3 | 1.0532 | 1.073299 | 1.11 | 0.001707 | 0.2969 | 0.617903 | 0.0404 | 0 | 0 | 41.1107
212 | 0.296667 | 3 | 0.8888 | 2 | 1.1093 | 1.07388 | 1.23 | 0.001995 | 0.2989 | 0.6182809 | 0.0417 | 0 | 0 | 41.111
213 | 0.298056 | 3 | 0.893 | 1 | 1.0722 | 1.074464 | 1.15 | 0.001802 | 0.3008 | 0.6186588 | 0.043 | 0 | 0 | 41.1116
214 | 0.299444 | 3 | 0.8971 | 2 | 1.0641 | 1.07505 | 1.13 | 0.001761 | 0.3028 | 0.6190367 | 0.0443 | 0 | 0 | 41.1122
215 | 0.300833 | 3 | 0.9013 | 1 | 1.0668 | 1.075639 | 1.14 | 0.001774 | 0.3047 | 0.6194146 | 0.0456 | 0 | 0 | 41.1127
216 | 0.3025 | 3 | 0.9055 | 2 | 1.0909 | 1.076231 | 1.19 | 0.001897 | 0.3067 | 0.6197925 | 0.0469 | 0 | 0 | 41.1135
217 | 0.303889 | 3 | 0.9097 | 2 | 1.0394 | 1.076826 | 1.08 | 0.001641 | 0.3086 | 0.6201704 | 0.0481 | 0 | 0 | 41.1142
218 | 0.305278 | 3 | 0.9138 | 3 | 1.0449 | 1.077423 | 1.09 | 0.001667 | 0.3105 | 0.6205483 | 0.0494 | 0 | 0 | 41.1147
219 | 0.306667 | 3 | 0.918 | 2 | 1.0449 | 1.078023 | 1.09 | 0.001667 | 0.3124 | 0.6209262 | 0.0507 | 0 | 0 | 41.1152
220 | 0.308056 | 3 | 0.9222 | 2 | 1.1119 | 1.078626 | 1.24 | 0.002009 | 0.3143 | 0.6213041 | 0.052 | 0 | 0 | 41.1155
221 | 0.309444 | 3 | 0.9263 | 2 | 1.0722 | 1.079231 | 1.15 | 0.001802 | 0.3163 | 0.621682 | 0.0533 | 0 | 0 | 41.1162
222 | 0.310833 | 3 | 0.9305 | 1 | 1.0477 | 1.07984 | 1.1 | 0.001681 | 0.3182 | 0.6220599 | 0.0546 | 0 | 0 | 41.1168
223 | 0.312222 | 3 | 0.9347 | 2 | 1.0532 | 1.08045 | 1.11 | 0.001707 | 0.3201 | 0.6224378 | 0.0559 | 0 | 0 | 41.1173
224 | 0.313611 | 3 | 0.9389 | 2 | 1.0477 | 1.081064 | 1.1 | 0.001681 | 0.322 | 0.6228157 | 0.0572 | 0 | 0 | 41.1178
225 | 0.315 | 3 | 0.943 | 2 | 1.0254 | 1.08168 | 1.05 | 0.001576 | 0.324 | 0.6231936 | 0.0585 | 0 | 0 | 41.1184
226 | 0.316389 | 3 | 0.9472 | 1 | 1.0477 | 1.082299 | 1.1 | 0.001681 | 0.3259 | 0.6235715 | 0.0598 | 0 | 0 | 41.1188
227 | 0.317778 | 3 | 0.9514 | 1 | 1.0962 | 1.08292 | 1.2 | 0.001925 | 0.3278 | 0.6239494 | 0.0611 | 0 | 0 | 41.1192
228 | 0.319167 | 3 | 0.9556 | 1 | 1.0962 | 1.083545 | 1.2 | 0.001925 | 0.3297 | 0.6243273 | 0.0624 | 0 | 0 | 41.1197
229 | 0.320556 | 3 | 0.9597 | 3 | 1.0394 | 1.084172 | 1.08 | 0.001641 | 0.3317 | 0.6247053 | 0.0637 | 0 | 0 | 41.1204
230 | 0.321944 | 3 | 0.9639 | 1 | 1.1119 | 1.084801 | 1.24 | 0.002009 | 0.3336 | 0.6250832 | 0.065 | 0 | 0 | 41.1207
231 | 0.323333 | 3 | 0.9681 | 2 | 1.0803 | 1.085434 | 1.17 | 0.001842 | 0.3356 | 0.6254611 | 0.0663 | 0 | 0 | 41.1213
232 | 0.324722 | 3 | 0.9722 | 1 | 1.1196 | 1.086069 | 1.25 | 0.002051 | 0.3375 | 0.625839 | 0.0676 | 0 | 0 | 41.1217
233 | 0.326111 | 3 | 0.9764 | 2 | 1.031 | 1.086707 | 1.06 | 0.001602 | 0.3394 | 0.6262169 | 0.0689 | 0 | 0 | 41.1225
234 | 0.3275 | 3 | 0.9806 | 2 | 1.0829 | 1.087347 | 1.17 | 0.001856 | 0.3414 | 0.6265948 | 0.0702 | 0 | 0 | 41.1229
235 | 0.328889 | 3 | 0.9847 | 2 | 1.0695 | 1.08799 | 1.14 | 0.001788 | 0.3433 | 0.6269727 | 0.0715 | 0 | 0 | 41.1234
236 | 0.330278 | 3 | 0.9889 | 1 | 1.0988 | 1.088636 | 1.21 | 0.001939 | 0.3453 | 0.6273506 | 0.0728 | 0 | 0 | 41.1239
237 | 0.331667 | 3 | 0.9931 | 2 | 1.0532 | 1.089285 | 1.11 | 0.001707 | 0.3472 | 0.6277285 | 0.074 | 0 | 0 | 41.1245
238 | 0.333056 | 3 | 0.9973 | 2 | 1.0532 | 1.089936 | 1.11 | 0.001707 | 0.3492 | 0.6281064 | 0.0753 | 0 | 0 | 41.125
239 | 0.334722 | 3 | 1.0015 | 2 | 1.0695 | 1.09059 | 1.14 | 0.001788 | 0.3512 | 0.6284843 | 0.0766 | 0 | 0 | 41.1259
240 | 0.336111 | 3 | 1.0056 | 2 | 1.0366 | 1.091247 | 1.07 | 0.001628 | 0.3531 | 0.6288622 | 0.0779 | 0.9249 | 0 | 41.1265
241 | 0.3375 | 3 | 1.0098 | 1 | 1.0803 | 1.091906 | 1.17 | 0.001842 | 0.355 | 0.6292401 | 0.0792 | 0.9249 | 0 | 41.1269
242 | 0.338889 | 3 | 1.014 | 2 | 1.0394 | 1.092568 | 1.08 | 0.001641 | 0.3569 | 0.629618 | 0.0805 | 0.9248 | 0 | 41.1275
243 | 0.340278 | 3 | 1.0182 | 2 | 1.0586 | 1.093233 | 1.12 | 0.001734 | 0.3588 | 0.6299959 | 0.0818 | 0.9247 | 0 | 41.128
244 | 0.341667 | 3 | 1.0224 | 1 | 1.1145 | 1.0939 | 1.24 | 0.002023 | 0.3608 | 0.6303738 | 0.0831 | 0.9246 | 0 | 41.1283
245 | 0.343056 | 3 | 1.0265 | 2 | 1.0449 | 1.094571 | 1.09 | 0.001667 | 0.3627 | 0.6307517 | 0.0844 | 0.9246 | 0 | 41.1291
246 | 0.344444 | 3 | 1.0307 | 2 | 1.1196 | 1.095243 | 1.25 | 0.002051 | 0.3646 | 0.6311296 | 0.0857 | 0.9245 | 0 | 41.1294
247 | 0.345833 | 3 | 1.0349 | 2 | 1.0449 | 1.095919 | 1.09 | 0.001667 | 0.3665 | 0.6315075 | 0.087 | 0.9245 | 0 | 41.1301
248 | 0.347222 | 3 | 1.0391 | 2 | 1.0477 | 1.096597 | 1.1 | 0.001681 | 0.3684 | 0.6318854 | 0.0883 | 0.9245 | 0 | 41.1306
249 | 0.348611 | 3 | 1.0432 | 3 | 1.0532 | 1.097278 | 1.11 | 0.001707 | 0.3704 | 0.6322633 | 0.0896 | 0.9245 | 0 | 41.1311
250 | 0.35 | 3 | 1.0474 | 2 | 1.0559 | 1.097962 | 1.11 | 0.001721 | 0.3723 | 0.6326412 | 0.0909 | 0.9245 | 0 | 41.1316
251 | 0.351389 | 3 | 1.0516 | 2 | 1.0668 | 1.098648 | 1.14 | 0.001774 | 0.3742 | 0.6330191 | 0.0922 | 0.9245 | 0 | 41.1321
252 | 0.352778 | 3 | 1.0558 | 1 | 1.0803 | 1.099337 | 1.17 | 0.001842 | 0.3762 | 0.633397 | 0.0935 | 0.9245 | 0 | 41.1326
253 | 0.354167 | 3 | 1.0599 | 1 | 1.0803 | 1.100029 | 1.17 | 0.001842 | 0.3781 | 0.6337749 | 0.0948 | 0.9245 | 0 | 41.1331
254 | 0.355556 | 3 | 1.0641 | 1 | 1.0559 | 1.100723 | 1.11 | 0.001721 | 0.38 | 0.6341528 | 0.0961 | 0.9245 | 0 | 41.1337
255 | 0.356944 | 3 | 1.0683 | 1 | 1.0668 | 1.101421 | 1.14 | 0.001774 | 0.382 | 0.6345307 | 0.0974 | 0.9246 | 0 | 41.1342
256 | 0.358333 | 3 | 1.0724 | 2 | 1.0856 | 1.10212 | 1.18 | 0.00187 | 0.3839 | 0.6349086 | 0.0987 | 0.9246 | 0 | 41.1346
257 | 0.359722 | 3 | 1.0766 | 2 | 1.0803 | 1.102823 | 1.17 | 0.001842 | 0.3859 | 0.6352865 | 0.0999 | 0.9247 | 0 | 41.1352
258 | 0.361111 | 3 | 1.0808 | 1 | 1.0829 | 1.103528 | 1.17 | 0.001856 | 0.3878 | 0.6356644 | 0.1012 | 0.9247 | 0 | 41.1357
259 | 0.3625 | 3 | 1.0849 | 2 | 1.0856 | 1.104236 | 1.18 | 0.00187 | 0.3898 | 0.6360423 | 0.1025 | 0.9247 | 0 | 41.1362
260 | 0.363889 | 3 | 1.0891 | 2 | 1.0776 | 1.104947 | 1.16 | 0.001829 | 0.3917 | 0.6364202 | 0.1038 | 0.9247 | 0 | 41.1367
261 | 0.365278 | 3 | 1.0933 | 1 | 1.0856 | 1.10566 | 1.18 | 0.00187 | 0.3937 | 0.6367981 | 0.1051 | 0.9248 | 0 | 41.1372
262 | 0.366944 | 3 | 1.0975 | 2 | 1.0668 | 1.106376 | 1.14 | 0.001774 | 0.3956 | 0.637176 | 0.1064 | 0.9248 | 0 | 41.1382
263 | 0.368333 | 3 | 1.1016 | 1 | 1.1067 | 1.107095 | 1.22 | 0.001981 | 0.3976 | 0.6375539 | 0.1077 | 0.9248 | 0 | 41.1386
264 | 0.369722 | 3 | 1.1058 | 1 | 1.0614 | 1.107816 | 1.13 | 0.001747 | 0.3995 | 0.6379318 | 0.109 | 0.9248 | 0 | 41.1393
265 | 0.371111 | 3 | 1.11 | 3 | 1.0722 | 1.10854 | 1.15 | 0.001802 | 0.4014 | 0.6383097 | 0.1103 | 0.9247 | 0 | 41.1397
266 | 0.3725 | 3 | 1.1141 | 2 | 1.1502 | 1.109267 | 1.32 | 0.002224 | 0.4033 | 0.6386876 | 0.1116 | 0.9246 | 0 | 41.14
267 | 0.373889 | 3 | 1.1183 | 2 | 1.0962 | 1.109997 | 1.2 | 0.001925 | 0.4052 | 0.6390655 | 0.1129 | 0.9246 | 0 | 41.1407
268 | 0.375278 | 3 | 1.1225 | 2 | 1.0668 | 1.110729 | 1.14 | 0.001774 | 0.4071 | 0.6394434 | 0.1142 | 0.9245 | 0 | 41.1413
269 | 0.376667 | 3 | 1.1267 | 2 | 1.0668 | 1.111464 | 1.14 | 0.001774 | 0.409 | 0.6398213 | 0.1155 | 0.9245 | 0 | 41.1418
270 | 0.378056 | 3 | 1.1309 | 1 | 1.1274 | 1.112581 | 1.27 | 0.002094 | 0.4111 | 0.6401992 | 0.1168 | 0.9244 | 0 | 41.1421
271 | 0.379444 | 3 | 1.135 | 1 | 1.1171 | 1.113528 | 1.25 | 0.002037 | 0.4131 | 0.6405771 | 0.1181 | 0.9244 | 0 | 41.1427
272 | 0.380833 | 3 | 1.1392 | 2 | 1.0803 | 1.114552 | 1.17 | 0.001842 | 0.4152 | 0.640955 | 0.1194 | 0.9244 | 0 | 41.1433
273 | 0.382222 | 3 | 1.1434 | 1 | 1.0722 | 1.115696 | 1.15 | 0.001802 | 0.4175 | 0.6413329 | 0.1207 | 0.9244 | 0 | 41.1439
274 | 0.383611 | 3 | 1.1475 | 1 | 1.135 | 1.116687 | 1.29 | 0.002137 | 0.4198 | 0.6417109 | 0.122 | 0.9244 | 0 | 41.1442
275 | 0.385 | 3 | 1.1517 | 2 | 1.0722 | 1.117615 | 1.15 | 0.001802 | 0.4222 | 0.6420888 | 0.1233 | 0.9244 | 0 | 41.1449
276 | 0.386389 | 3 | 1.1559 | 1 | 1.0935 | 1.118717 | 1.2 | 0.001911 | 0.4247 | 0.6424667 | 0.1246 | 0.9245 | 0 | 41.1454
277 | 0.387778 | 3 | 1.1601 | 2 | 1.1093 | 1.119738 | 1.23 | 0.001995 | 0.4272 | 0.6428446 | 0.1258 | 0.9245 | 0 | 41.1458
278 | 0.389167 | 3 | 1.1642 | 1 | 1.1222 | 1.120807 | 1.26 | 0.002066 | 0.4298 | 0.6432225 | 0.1271 | 0.9245 | 0 | 41.1463
279 | 0.390556 | 3 | 1.1684 | 3 | 1.1274 | 1.122021 | 1.27 | 0.002094 | 0.4325 | 0.6436004 | 0.1284 | 0.9245 | 0 | 41.1468
280 | 0.391944 | 3 | 1.1726 | 1 | 1.1477 | 1.123078 | 1.32 | 0.002209 | 0.4353 | 0.6439783 | 0.1297 | 0.9245 | 0 | 41.1473
281 | 0.393333 | 3 | 1.1767 | 1 | 1.1325 | 1.124003 | 1.28 | 0.002123 | 0.4382 | 0.6443562 | 0.131 | 0.9245 | 0 | 41.1479
282 | 0.394722 | 3 | 1.1809 | 2 | 1.0803 | 1.125023 | 1.17 | 0.001842 | 0.4411 | 0.6447341 | 0.1323 | 0.9245 | 0 | 41.1485
283 | 0.396111 | 3 | 1.1851 | 1 | 1.1299 | 1.126159 | 1.28 | 0.002108 | 0.4441 | 0.645112 | 0.1336 | 0.9245 | 0 | 41.1489
284 | 0.3975 | 3 | 1.1893 | 3 | 1.0668 | 1.127166 | 1.14 | 0.001774 | 0.4472 | 0.6454899 | 0.1349 | 0.9246 | 0 | 41.1496
285 | 0.398889 | 3 | 1.1934 | 1 | 1.1325 | 1.128139 | 1.28 | 0.002123 | 0.4503 | 0.6458678 | 0.1362 | 0.9246 | 0 | 41.1499
286 | 0.400556 | 3 | 1.1976 | 1 | 1.1196 | 1.129044 | 1.25 | 0.002051 | 0.4534 | 0.6462457 | 0.1375 | 0.9247 | 0 | 41.1509
287 | 0.401944 | 3 | 1.2018 | 2 | 1.1067 | 1.129984 | 1.22 | 0.001981 | 0.4565 | 0.6466236 | 0.1388 | 0.9247 | 0 | 41.1514
288 | 0.403333 | 3 | 1.206 | 2 | 1.0935 | 1.131035 | 1.2 | 0.001911 | 0.4597 | 0.6470015 | 0.1401 | 0.9247 | 0 | 41.152
289 | 0.404722 | 3 | 1.2101 | 2 | 1.1093 | 1.132078 | 1.23 | 0.001995 | 0.4629 | 0.6473794 | 0.1414 | 0.9246 | 0 | 41.1525
290 | 0.406111 | 3 | 1.2143 | 1 | 1.1274 | 1.133104 | 1.27 | 0.002094 | 0.4661 | 0.6477573 | 0.1427 | 0.9246 | 0 | 41.1529
291 | 0.4075 | 3 | 1.2185 | 1 | 1.1873 | 1.134052 | 1.41 | 0.002446 | 0.4693 | 0.6481352 | 0.144 | 0.9245 | 0 | 41.1532
292 | 0.408889 | 3 | 1.2227 | 1 | 1.1014 | 1.135022 | 1.21 | 0.001953 | 0.4726 | 0.6485131 | 0.1453 | 0.9245 | 0 | 41.154
293 | 0.410278 | 3 | 1.2268 | 1 | 1.1171 | 1.135949 | 1.25 | 0.002037 | 0.4759 | 0.648891 | 0.1466 | 0.9245 | 0 | 41.1545
294 | 0.411667 | 3 | 1.231 | 1 | 1.1502 | 1.137018 | 1.32 | 0.002224 | 0.4793 | 0.6492689 | 0.1479 | 0.9245 | 0 | 41.1549
295 | 0.413056 | 3 | 1.2352 | 1 | 1.1222 | 1.138138 | 1.26 | 0.002066 | 0.4827 | 0.6496468 | 0.1492 | 0.9245 | 0 | 41.1555
296 | 0.414444 | 3 | 1.2393 | 1 | 1.1701 | 1.139084 | 1.37 | 0.002341 | 0.4861 | 0.6500247 | 0.1505 | 0.9245 | 0 | 41.1559
297 | 0.415833 | 3 | 1.2435 | 1 | 1.1274 | 1.140093 | 1.27 | 0.002094 | 0.4895 | 0.6504026 | 0.1517 | 0.9245 | 0 | 41.1566
298 | 0.417222 | 3 | 1.2477 | 2 | 1.1093 | 1.141158 | 1.23 | 0.001995 | 0.493 | 0.6507805 | 0.153 | 0.9244 | 0 | 41.1571
299 | 0.418611 | 3 | 1.2519 | 1 | 1.1401 | 1.142229 | 1.3 | 0.002166 | 0.4966 | 0.6511584 | 0.1543 | 0.9244 | 0 | 41.1575
300 | 0.42 | 3 | 1.256 | 1 | 1.1799 | 1.143263 | 1.39 | 0.002401 | 0.5001 | 0.6515363 | 0.1556 | 0.9244 | 0 | 41.1579
301 | 0.421389 | 3 | 1.2602 | 2 | 1.1196 | 1.144239 | 1.25 | 0.002051 | 0.5037 | 0.6519142 | 0.1569 | 0.9244 | 0 | 41.1587
302 | 0.422778 | 3 | 1.2644 | 1 | 1.1502 | 1.145184 | 1.32 | 0.002224 | 0.5073 | 0.6522921 | 0.1582 | 0.9244 | 0 | 41.1591
303 | 0.424167 | 3 | 1.2686 | 1 | 1.1145 | 1.146071 | 1.24 | 0.002023 | 0.5109 | 0.65267 | 0.1595 | 0.9244 | 0 | 41.1597
304 | 0.425556 | 3 | 1.2728 | 1 | 1.2018 | 1.147063 | 1.44 | 0.002537 | 0.5145 | 0.6530479 | 0.1608 | 0.9244 | 0 | 41.1599
305 | 0.426944 | 3 | 1.2769 | 1 | 1.175 | 1.14807 | 1.38 | 0.002371 | 0.5181 | 0.6534258 | 0.1621 | 0.9244 | 0 | 41.1605
306 | 0.428333 | 3 | 1.2811 | 1 | 1.1196 | 1.149082 | 1.25 | 0.002051 | 0.5217 | 0.6538037 | 0.1634 | 0.9245 | 0 | 41.1612
307 | 0.429722 | 3 | 1.2853 | 2 | 1.0641 | 1.150168 | 1.13 | 0.001761 | 0.5253 | 0.6541816 | 0.1647 | 0.9245 | 0 | 41.1619
308 | 0.431111 | 3 | 1.2895 | 1 | 1.1477 | 1.151158 | 1.32 | 0.002209 | 0.5289 | 0.6545595 | 0.166 | 0.9246 | 0 | 41.1622
309 | 0.432778 | 3 | 1.2936 | 1 | 1.1325 | 1.152187 | 1.28 | 0.002123 | 0.5326 | 0.6549374 | 0.1673 | 0.9246 | 0 | 41.1632
310 | 0.434167 | 3 | 1.2978 | 1 | 1.1145 | 1.153167 | 1.24 | 0.002023 | 0.5363 | 0.6553153 | 0.1686 | 0.9246 | 0 | 41.1637
311 | 0.435556 | 3 | 1.302 | 1 | 1.1274 | 1.154235 | 1.27 | 0.002094 | 0.5399 | 0.6556932 | 0.1699 | 0.9246 | 0 | 41.1642
312 | 0.436944 | 3 | 1.3061 | 1 | 1.1994 | 1.155201 | 1.44 | 0.002522 | 0.5436 | 0.6560711 | 0.1712 | 0.9247 | 0 | 41.1645
313 | 0.438333 | 3 | 1.3103 | 1 | 1.1602 | 1.156175 | 1.35 | 0.002282 | 0.5471 | 0.656449 | 0.1725 | 0.9246 | 0 | 41.1651
314 | 0.439722 | 3 | 1.3145 | 1 | 1.1452 | 1.157192 | 1.31 | 0.002195 | 0.5507 | 0.6568269 | 0.1738 | 0.9246 | 0 | 41.1657
315 | 0.441111 | 3 | 1.3186 | 1 | 1.175 | 1.158195 | 1.38 | 0.002371 | 0.5543 | 0.6572048 | 0.1751 | 0.9245 | 0 | 41.1661
316 | 0.4425 | 3 | 1.3228 | 1 | 1.1577 | 1.159142 | 1.34 | 0.002268 | 0.5579 | 0.6575827 | 0.1764 | 0.9245 | 0 | 41.1667
317 | 0.443889 | 3 | 1.327 | 1 | 1.197 | 1.160091 | 1.43 | 0.002506 | 0.5615 | 0.6579606 | 0.1776 | 0.9245 | 0 | 41.1671
318 | 0.445278 | 3 | 1.3312 | 2 | 1.1067 | 1.161083 | 1.22 | 0.001981 | 0.565 | 0.6583386 | 0.1789 | 0.9245 | 0 | 41.1679
319 | 0.446667 | 3 | 1.3353 | 1 | 1.1196 | 1.162016 | 1.25 | 0.002051 | 0.5685 | 0.6587165 | 0.1802 | 0.9244 | 0 | 41.1684
320 | 0.448056 | 3 | 1.3395 | 1 | 1.1897 | 1.162965 | 1.42 | 0.002461 | 0.572 | 0.6590944 | 0.1815 | 0.9244 | 0 | 41.1687
321 | 0.449444 | 3 | 1.3437 | 1 | 1.1701 | 1.163976 | 1.37 | 0.002341 | 0.5755 | 0.6594723 | 0.1828 | 0.9243 | 0 | 41.1692
322 | 0.450833 | 3 | 1.3479 | 1 | 1.1897 | 1.164972 | 1.42 | 0.002461 | 0.579 | 0.6598502 | 0.1841 | 0.9243 | 0 | 41.1697
323 | 0.452222 | 3 | 1.352 | 1 | 1.1701 | 1.165938 | 1.37 | 0.002341 | 0.5825 | 0.6602281 | 0.1854 | 0.9243 | 0 | 41.1703
324 | 0.453611 | 3 | 1.3562 | 1 | 1.1799 | 1.166882 | 1.39 | 0.002401 | 0.5859 | 0.660606 | 0.1867 | 0.9243 | 0 | 41.1708
325 | 0.455 | 3 | 1.3604 | 1 | 1.1376 | 1.167789 | 1.29 | 0.002151 | 0.5893 | 0.6609839 | 0.188 | 0.9243 | 0 | 41.1714
326 | 0.456389 | 3 | 1.3646 | 1 | 1.1627 | 1.168737 | 1.35 | 0.002297 | 0.5927 | 0.6613618 | 0.1893 | 0.9243 | 0 | 41.1718
327 | 0.457778 | 3 | 1.3687 | 1 | 1.1552 | 1.16973 | 1.33 | 0.002253 | 0.596 | 0.6617397 | 0.1906 | 0.9243 | 0 | 41.1724
328 | 0.459167 | 3 | 1.3729 | 1 | 1.1775 | 1.170706 | 1.39 | 0.002386 | 0.5993 | 0.6621176 | 0.1919 | 0.9244 | 0 | 41.1728
329 | 0.460556 | 3 | 1.3771 | 1 | 1.175 | 1.171717 | 1.38 | 0.002371 | 0.6026 | 0.6624955 | 0.1932 | 0.9244 | 0 | 41.1734
330 | 0.461944 | 3 | 1.3812 | 1 | 1.1824 | 1.172732 | 1.4 | 0.002416 | 0.6058 | 0.6628734 | 0.1945 | 0.9245 | 0 | 41.1739
331 | 0.463333 | 3 | 1.3854 | 1 | 1.1848 | 1.173678 | 1.4 | 0.002431 | 0.609 | 0.6632513 | 0.1958 | 0.9245 | 0 | 41.1744
332 | 0.464722 | 3 | 1.3896 | 1 | 1.175 | 1.17465 | 1.38 | 0.002371 | 0.6122 | 0.6636292 | 0.1971 | 0.9246 | 0 | 41.1749
333 | 0.466389 | 3 | 1.3937 | 1 | 1.1921 | 1.175681 | 1.42 | 0.002476 | 0.6154 | 0.6640071 | 0.1984 | 0.9247 | 0 | 41.1758
334 | 0.467778 | 3 | 1.3979 | 1 | 1.1775 | 1.176725 | 1.39 | 0.002386 | 0.6185 | 0.664385 | 0.1997 | 0.9247 | 0 | 41.1764
335 | 0.469167 | 3 | 1.4021 | 1 | 1.2042 | 1.177644 | 1.45 | 0.002552 | 0.6216 | 0.6647629 | 0.201 | 0.9247 | 0 | 41.1768
336 | 0.470556 | 3 | 1.4063 | 1 | 1.1824 | 1.178634 | 1.4 | 0.002416 | 0.6247 | 0.6651408 | 0.2023 | 0.9248 | 0 | 41.1774
337 | 0.471944 | 3 | 1.4104 | 1 | 1.1775 | 1.179644 | 1.39 | 0.002386 | 0.6277 | 0.6655187 | 0.2035 | 0.9247 | 0 | 41.178
338 | 0.473333 | 3 | 1.4146 | 1 | 1.175 | 1.180683 | 1.38 | 0.002371 | 0.6306 | 0.6658966 | 0.2048 | 0.9247 | 0 | 41.1785
339 | 0.474722 | 3 | 1.4188 | 1 | 1.1701 | 1.181538 | 1.37 | 0.002341 | 0.6335 | 0.6662745 | 0.2061 | 0.9246 | 0 | 41.179
340 | 0.476111 | 3 | 1.423 | 1 | 1.2113 | 1.182452 | 1.47 | 0.002598 | 0.6363 | 0.6666524 | 0.2074 | 0.9245 | 0 | 41.1794
341 | 0.4775 | 3 | 1.4271 | 1 | 1.2208 | 1.183477 | 1.49 | 0.002659 | 0.6391 | 0.6670303 | 0.2087 | 0.9245 | 0 | 41.1799
342 | 0.478889 | 3 | 1.4313 | 1 | 1.1676 | 1.184437 | 1.36 | 0.002327 | 0.6418 | 0.6674082 | 0.21 | 0.9244 | 0 | 41.1806
343 | 0.480278 | 3 | 1.4355 | 2 | 1.1701 | 1.185367 | 1.37 | 0.002341 | 0.6445 | 0.6677861 | 0.2113 | 0.9244 | 0 | 41.1811
344 | 0.481667 | 3 | 1.4396 | 1 | 1.2326 | 1.186259 | 1.52 | 0.002737 | 0.6472 | 0.668164 | 0.2126 | 0.9244 | 0 | 41.1814
345 | 0.483056 | 3 | 1.4438 | 1 | 1.1502 | 1.187217 | 1.32 | 0.002224 | 0.6497 | 0.6685419 | 0.2139 | 0.9243 | 0 | 41.1822
346 | 0.484444 | 3 | 1.448 | 1 | 1.209 | 1.188233 | 1.46 | 0.002583 | 0.6522 | 0.6689198 | 0.2152 | 0.9243 | 0 | 41.1825
347 | 0.485833 | 3 | 1.4521 | 1 | 1.2256 | 1.189321 | 1.5 | 0.00269 | 0.6547 | 0.6692977 | 0.2165 | 0.9243 | 0 | 41.183
348 | 0.487222 | 3 | 1.4563 | 1 | 1.1726 | 1.190194 | 1.37 | 0.002356 | 0.6572 | 0.6696756 | 0.2178 | 0.9244 | 0 | 41.1837
349 | 0.488611 | 3 | 1.4605 | 2 | 1.1552 | 1.191153 | 1.33 | 0.002253 | 0.6596 | 0.6700535 | 0.2191 | 0.9244 | 0 | 41.1842
350 | 0.49 | 3 | 1.4646 | 1 | 1.2137 | 1.192085 | 1.47 | 0.002613 | 0.6619 | 0.6704314 | 0.2204 | 0.9244 | 0 | 41.1846
351 | 0.491389 | 3 | 1.4688 | 1 | 1.2303 | 1.193112 | 1.51 | 0.002722 | 0.6641 | 0.6708093 | 0.2217 | 0.9244 | 0 | 41.185
352 | 0.492778 | 3 | 1.473 | 3 | 1.1775 | 1.19404 | 1.39 | 0.002386 | 0.6663 | 0.6711872 | 0.223 | 0.9245 | 0 | 41.1857
353 | 0.494167 | 3 | 1.4772 | 1 | 1.1824 | 1.195003 | 1.4 | 0.002416 | 0.6685 | 0.6715651 | 0.2243 | 0.9246 | 0 | 41.1862
354 | 0.495556 | 3 | 1.4813 | 1 | 1.2256 | 1.195975 | 1.5 | 0.00269 | 0.6706 | 0.671943 | 0.2256 | 0.9246 | 0 | 41.1866
355 | 0.496944 | 3 | 1.4855 | 1 | 1.2373 | 1.196928 | 1.53 | 0.002768 | 0.6727 | 0.6723209 | 0.2269 | 0.9247 | 0 | 41.1871
356 | 0.498333 | 3 | 1.4897 | 2 | 1.1602 | 1.197808 | 1.35 | 0.002282 | 0.6747 | 0.6726988 | 0.2282 | 0.9248 | 0 | 41.1879
357 | 0.499722 | 3 | 1.4938 | 1 | 1.2066 | 1.198744 | 1.46 | 0.002567 | 0.6766 | 0.6730767 | 0.2294 | 0.9249 | 0 | 41.1882
358 | 0.501111 | 3 | 1.498 | 1 | 1.2396 | 1.199773 | 1.54 | 0.002784 | 0.6785 | 0.6734546 | 0.2307 | 0.9249 | 0 | 41.1886
359 | 0.502778 | 3 | 1.5022 | 1 | 1.2018 | 1.200799 | 1.44 | 0.002537 | 0.6803 | 0.6738325 | 0.2319 | 0.925 | 0 | 41.1897
360 | 0.504167 | 3 | 1.5064 | 1 | 1.2066 | 1.201718 | 1.46 | 0.002567 | 0.6819 | 0.6742104 | 0.233 | 0.9249 | 0 | 41.1902
361 | 0.505556 | 3 | 1.5105 | 1 | 1.2137 | 1.202589 | 1.47 | 0.002613 | 0.6835 | 0.6745883 | 0.2342 | 0.9247 | 0 | 41.1907
362 | 0.506944 | 3 | 1.5147 | 1 | 1.2018 | 1.203486 | 1.44 | 0.002537 | 0.685 | 0.6749663 | 0.2353 | 0.9245 | 0 | 41.1913
363 | 0.508333 | 3 | 1.5189 | 1 | 1.2185 | 1.204394 | 1.48 | 0.002644 | 0.6864 | 0.6753442 | 0.2365 | 0.9243 | 0 | 41.1917
364 | 0.509722 | 3 | 1.5231 | 1 | 1.2303 | 1.205372 | 1.51 | 0.002722 | 0.6878 | 0.6757221 | 0.2376 | 0.924 | 0 | 41.1922
365 | 0.511111 | 3 | 1.5272 | 1 | 1.1799 | 1.206207 | 1.39 | 0.002401 | 0.689 | 0.6761 | 0.2387 | 0.9237 | 0 | 41.1929
366 | 0.5125 | 3 | 1.5314 | 1 | 1.2279 | 1.207155 | 1.51 | 0.002706 | 0.6902 | 0.6764779 | 0.2399 | 0.9234 | 0 | 41.1932
367 | 0.513889 | 3 | 1.5356 | 1 | 1.1897 | 1.208095 | 1.42 | 0.002461 | 0.6913 | 0.6768558 | 0.241 | 0.923 | 0 | 41.1939
368 | 0.515278 | 3 | 1.5398 | 1 | 1.2396 | 1.209057 | 1.54 | 0.002784 | 0.6924 | 0.6772337 | 0.2421 | 0.9226 | 0 | 41.1942
369 | 0.516667 | 3 | 1.5439 | 1 | 1.2256 | 1.209933 | 1.5 | 0.00269 | 0.6933 | 0.6776116 | 0.2432 | 0.9222 | 0 | 41.1948
370 | 0.518056 | 3 | 1.5481 | 1 | 1.265 | 1.21083 | 1.6 | 0.002959 | 0.6942 | 0.6779895 | 0.2444 | 0.9217 | 0 | 41.1951
371 | 0.519444 | 3 | 1.5523 | 1 | 1.2161 | 1.211693 | 1.48 | 0.002629 | 0.695 | 0.6783674 | 0.2455 | 0.9212 | 0 | 41.1958
372 | 0.520833 | 3 | 1.5564 | 1 | 1.2558 | 1.212631 | 1.58 | 0.002895 | 0.6957 | 0.6787453 | 0.2466 | 0.9207 | 0 | 41.1962
373 | 0.522222 | 3 | 1.5606 | 1 | 1.197 | 1.213657 | 1.43 | 0.002506 | 0.6963 | 0.6791232 | 0.2477 | 0.9201 | 0 | 41.197
374 | 0.523611 | 3 | 1.5648 | 1 | 1.2326 | 1.214487 | 1.52 | 0.002737 | 0.6969 | 0.6795011 | 0.2488 | 0.9195 | 0 | 41.1973
375 | 0.525 | 3 | 1.569 | 1 | 1.2066 | 1.215298 | 1.46 | 0.002567 | 0.6974 | 0.679879 | 0.2499 | 0.9188 | 0 | 41.198
376 | 0.526389 | 3 | 1.5731 | 1 | 1.2208 | 1.216297 | 1.49 | 0.002659 | 0.6978 | 0.6802569 | 0.2511 | 0.9182 | 0 | 41.1984
377 | 0.527778 | 3 | 1.5773 | 1 | 1.2512 | 1.217148 | 1.57 | 0.002863 | 0.698 | 0.6806348 | 0.2522 | 0.9175 | 0 | 41.1988
378 | 0.529167 | 3 | 1.5815 | 1 | 1.2535 | 1.2181 | 1.57 | 0.002879 | 0.6983 | 0.6810127 | 0.2533 | 0.9167 | 0 | 41.1993
379 | 0.530556 | 3 | 1.5857 | 3 | 1.1676 | 1.218964 | 1.36 | 0.002327 | 0.6984 | 0.6813906 | 0.2544 | 0.9159 | 0 | 41.2002
380 | 0.531944 | 3 | 1.5898 | 1 | 1.242 | 1.219906 | 1.54 | 0.0028 | 0.6985 | 0.6817685 | 0.2555 | 0.9151 | 0 | 41.2004
381 | 0.533333 | 3 | 1.594 | 1 | 1.2512 | 1.220892 | 1.57 | 0.002863 | 0.6985 | 0.6821464 | 0.2566 | 0.9142 | 0 | 41.2009
382 | 0.534722 | 3 | 1.5982 | 1 | 1.235 | 1.221833 | 1.53 | 0.002753 | 0.6984 | 0.6825243 | 0.2577 | 0.9133 | 0 | 41.2015
383 | 0.536389 | 3 | 1.6024 | 1 | 1.2809 | 1.22278 | 1.64 | 0.003071 | 0.6982 | 0.6829022 | 0.2588 | 0.9123 | 0 | 41.2022
384 | 0.537778 | 3 | 1.6065 | 1 | 1.2627 | 1.223701 | 1.59 | 0.002943 | 0.6978 | 0.6832801 | 0.2599 | 0.9112 | 0 | 41.2028
385 | 0.539167 | 3 | 1.6107 | 2 | 1.209 | 1.224664 | 1.46 | 0.002583 | 0.6974 | 0.683658 | 0.261 | 0.9101 | 0 | 41.2036
386 | 0.540556 | 3 | 1.6149 | 1 | 1.2466 | 1.225495 | 1.55 | 0.002831 | 0.6969 | 0.6840359 | 0.2621 | 0.909 | 0 | 41.2039
387 | 0.541944 | 3 | 1.6191 | 1 | 1.2373 | 1.226381 | 1.53 | 0.002768 | 0.6963 | 0.6844138 | 0.2632 | 0.9078 | 0 | 41.2045
388 | 0.543333 | 3 | 1.6232 | 1 | 1.242 | 1.227381 | 1.54 | 0.0028 | 0.6956 | 0.6847917 | 0.2643 | 0.9066 | 0 | 41.205
389 | 0.544722 | 3 | 1.6274 | 1 | 1.2208 | 1.228261 | 1.49 | 0.002659 | 0.6948 | 0.6851696 | 0.2654 | 0.9053 | 0 | 41.2056
390 | 0.546111 | 3 | 1.6316 | 1 | 1.235 | 1.229186 | 1.53 | 0.002753 | 0.6941 | 0.6855475 | 0.2665 | 0.9041 | 0 | 41.206
391 | 0.5475 | 3 | 1.6357 | 1 | 1.235 | 1.230128 | 1.53 | 0.002753 | 0.6934 | 0.6859254 | 0.2676 | 0.9028 | 0 | 41.2066
392 | 0.548889 | 3 | 1.6399 | 1 | 1.2396 | 1.231204 | 1.54 | 0.002784 | 0.6926 | 0.6863033 | 0.2687 | 0.9015 | 0 | 41.2071
393 | 0.550278 | 3 | 1.6441 | 1 | 1.2673 | 1.232087 | 1.61 | 0.002975 | 0.6919 | 0.6866812 | 0.2698 | 0.9002 | 0 | 41.2075
394 | 0.551667 | 3 | 1.6482 | 1 | 1.2185 | 1.233089 | 1.48 | 0.002644 | 0.6912 | 0.6870591 | 0.2709 | 0.8988 | 0 | 41.2082
395 | 0.553056 | 3 | 1.6524 | 1 | 1.235 | 1.234102 | 1.53 | 0.002753 | 0.6905 | 0.687437 | 0.272 | 0.8975 | 0 | 41.2087
396 | 0.554444 | 3 | 1.6566 | 1 | 1.2443 | 1.234992 | 1.55 | 0.002816 | 0.6898 | 0.6878149 | 0.2731 | 0.8961 | 0 | 41.2091
397 | 0.555833 | 3 | 1.6608 | 1 | 1.2535 | 1.23593 | 1.57 | 0.002879 | 0.6892 | 0.6881928 | 0.2741 | 0.8947 | 0 | 41.2096
398 | 0.557222 | 3 | 1.6649 | 1 | 1.265 | 1.236799 | 1.6 | 0.002959 | 0.6886 | 0.6885707 | 0.2752 | 0.8932 | 0 | 41.2101
399 | 0.558611 | 3 | 1.6691 | 1 | 1.2466 | 1.237852 | 1.55 | 0.002831 | 0.688 | 0.6889486 | 0.2763 | 0.8917 | 0 | 41.2107
400 | 0.56 | 3 | 1.6733 | 1 | 1.2303 | 1.238931 | 1.51 | 0.002722 | 0.6876 | 0.6893265 | 0.2774 | 0.8902 | 0 | 41.2113
401 | 0.561389 | 3 | 1.6774 | 1 | 1.2831 | 1.23995 | 1.65 | 0.003088 | 0.6871 | 0.6897044 | 0.2785 | 0.8887 | 0 | 41.2116
402 | 0.562778 | 3 | 1.6816 | 1 | 1.2899 | 1.240889 | 1.66 | 0.003137 | 0.6866 | 0.6900823 | 0.2796 | 0.8872 | 0 | 41.2121
403 | 0.564167 | 3 | 1.6858 | 1 | 1.2558 | 1.241831 | 1.58 | 0.002895 | 0.6862 | 0.6904602 | 0.2807 | 0.8857 | 0 | 41.2127
404 | 0.565556 | 3 | 1.6899 | 1 | 1.2718 | 1.242839 | 1.62 | 0.003007 | 0.6858 | 0.6908381 | 0.2818 | 0.8841 | 0 | 41.2132
405 | 0.566944 | 3 | 1.6941 | 1 | 1.2718 | 1.24375 | 1.62 | 0.003007 | 0.6854 | 0.691216 | 0.2829 | 0.8826 | 0 | 41.2137
406 | 0.568333 | 3 | 1.6983 | 1 | 1.2558 | 1.244649 | 1.58 | 0.002895 | 0.685 | 0.691594 | 0.284 | 0.881 | 0 | 41.2143
407 | 0.569722 | 3 | 1.7025 | 1 | 1.2786 | 1.2456 | 1.63 | 0.003055 | 0.6846 | 0.6919719 | 0.2851 | 0.8794 | 0 | 41.2147
408 | 0.571389 | 3 | 1.7066 | 1 | 1.2831 | 1.246523 | 1.65 | 0.003088 | 0.6841 | 0.6923498 | 0.2861 | 0.8777 | 0 | 41.2157
409 | 0.572778 | 3 | 1.7108 | 1 | 1.242 | 1.247493 | 1.54 | 0.0028 | 0.6836 | 0.6927277 | 0.2872 | 0.876 | 0 | 41.2163
410 | 0.574167 | 3 | 1.715 | 1 | 1.2876 | 1.248458 | 1.66 | 0.00312 | 0.6831 | 0.6931056 | 0.2883 | 0.8742 | 0 | 41.2167
411 | 0.575556 | 3 | 1.7192 | 1 | 1.2741 | 1.249371 | 1.62 | 0.003023 | 0.6826 | 0.6934835 | 0.2894 | 0.8725 | 0 | 41.2172
412 | 0.576944 | 3 | 1.7233 | 1 | 1.265 | 1.25039 | 1.6 | 0.002959 | 0.6822 | 0.6938614 | 0.2905 | 0.8707 | 0 | 41.2178
413 | 0.578333 | 3 | 1.7275 | 1 | 1.2718 | 1.251221 | 1.62 | 0.003007 | 0.6817 | 0.6942393 | 0.2916 | 0.8689 | 0 | 41.2183
414 | 0.579722 | 3 | 1.7317 | 1 | 1.2741 | 1.252262 | 1.62 | 0.003023 | 0.6812 | 0.6946172 | 0.2927 | 0.8672 | 0 | 41.2188
415 | 0.581111 | 3 | 1.7359 | 1 | 1.2718 | 1.25326 | 1.62 | 0.003007 | 0.6808 | 0.6949951 | 0.2938 | 0.8654 | 0 | 41.2193
416 | 0.5825 | 3 | 1.74 | 1 | 1.265 | 1.254343 | 1.6 | 0.002959 | 0.6805 | 0.695373 | 0.2949 | 0.8636 | 0 | 41.2199
417 | 0.583889 | 3 | 1.7442 | 1 | 1.2786 | 1.255446 | 1.63 | 0.003055 | 0.6802 | 0.6957509 | 0.296 | 0.8619 | 0 | 41.2203
418 | 0.585278 | 3 | 1.7484 | 1 | 1.2786 | 1.256578 | 1.63 | 0.003055 | 0.68 | 0.6961288 | 0.297 | 0.8601 | 0 | 41.2208
419 | 0.586667 | 3 | 1.7526 | 3 | 1.2741 | 1.257538 | 1.62 | 0.003023 | 0.6798 | 0.6965067 | 0.2981 | 0.8583 | 0 | 41.2214
420 | 0.588056 | 3 | 1.7567 | 1 | 1.2764 | 1.258546 | 1.63 | 0.003039 | 0.6797 | 0.6968846 | 0.2992 | 0.8565 | 0 | 41.2219
421 | 0.589444 | 3 | 1.7609 | 1 | 1.242 | 1.259543 | 1.54 | 0.0028 | 0.6795 | 0.6972625 | 0.3003 | 0.8547 | 0 | 41.2226
422 | 0.590833 | 3 | 1.7651 | 1 | 1.3055 | 1.260561 | 1.7 | 0.003252 | 0.6794 | 0.6976404 | 0.3014 | 0.8529 | 0 | 41.2228
423 | 0.592222 | 3 | 1.7693 | 1 | 1.2604 | 1.261552 | 1.59 | 0.002927 | 0.6793 | 0.6980183 | 0.3025 | 0.8512 | 0 | 41.2235
424 | 0.593611 | 3 | 1.7734 | 1 | 1.2786 | 1.262529 | 1.63 | 0.003055 | 0.6793 | 0.6983962 | 0.3036 | 0.8494 | 0 | 41.224
425 | 0.595 | 3 | 1.7776 | 1 | 1.2696 | 1.263665 | 1.61 | 0.002991 | 0.6793 | 0.6987741 | 0.3046 | 0.8476 | 0 | 41.2245
426 | 0.596389 | 3 | 1.7818 | 1 | 1.2988 | 1.264778 | 1.69 | 0.003202 | 0.6793 | 0.699152 | 0.3057 | 0.8459 | 0 | 41.2249
427 | 0.597778 | 3 | 1.7859 | 2 | 1.2741 | 1.265809 | 1.62 | 0.003023 | 0.6794 | 0.6995299 | 0.3068 | 0.8441 | 0 | 41.2256
428 | 0.599167 | 3 | 1.7901 | 1 | 1.2966 | 1.266883 | 1.68 | 0.003186 | 0.6796 | 0.6999078 | 0.3079 | 0.8424 | 0 | 41.226
429 | 0.600556 | 3 | 1.7943 | 1 | 1.265 | 1.268094 | 1.6 | 0.002959 | 0.6798 | 0.7002857 | 0.309 | 0.8407 | 0 | 41.2266
430 | 0.601944 | 3 | 1.7985 | 1 | 1.2764 | 1.269151 | 1.63 | 0.003039 | 0.6801 | 0.7006636 | 0.3101 | 0.8389 | 0 | 41.2271
431 | 0.603333 | 3 | 1.8026 | 2 | 1.2921 | 1.270259 | 1.67 | 0.003153 | 0.6804 | 0.7010415 | 0.3112 | 0.8371 | 0 | 41.2276
432 | 0.604722 | 3 | 1.8068 | 1 | 1.2966 | 1.271346 | 1.68 | 0.003186 | 0.6807 | 0.7014194 | 0.3122 | 0.8354 | 0 | 41.228
433 | 0.606389 | 3 | 1.811 | 1 | 1.2696 | 1.272414 | 1.61 | 0.002991 | 0.6811 | 0.7017973 | 0.3133 | 0.8336 | 0 | 41.2291
434 | 0.607778 | 3 | 1.8151 | 1 | 1.301 | 1.273515 | 1.69 | 0.003219 | 0.6814 | 0.7021752 | 0.3144 | 0.8318 | 0 | 41.2295
435 | 0.609167 | 3 | 1.8193 | 1 | 1.3055 | 1.274555 | 1.7 | 0.003252 | 0.6819 | 0.7025531 | 0.3155 | 0.83 | 0 | 41.23
436 | 0.610556 | 3 | 1.8235 | 1 | 1.2741 | 1.275536 | 1.62 | 0.003023 | 0.6823 | 0.702931 | 0.3166 | 0.8283 | 0 | 41.2306
437 | 0.611944 | 3 | 1.8277 | 1 | 1.3121 | 1.276642 | 1.72 | 0.003301 | 0.6828 | 0.7033089 | 0.3177 | 0.8265 | 0 | 41.231
438 | 0.613333 | 3 | 1.8319 | 1 | 1.2988 | 1.277517 | 1.69 | 0.003202 | 0.6832 | 0.7036868 | 0.3187 | 0.8248 | 0 | 41.2315
439 | 0.614722 | 3 | 1.836 | 1 | 1.265 | 1.278488 | 1.6 | 0.002959 | 0.6837 | 0.7040647 | 0.3198 | 0.8231 | 0 | 41.2322
440 | 0.616111 | 3 | 1.8402 | 2 | 1.2831 | 1.279472 | 1.65 | 0.003088 | 0.6842 | 0.7044426 | 0.3209 | 0.8213 | 0 | 41.2327
441 | 0.6175 | 3 | 1.8444 | 2 | 1.2943 | 1.280469 | 1.68 | 0.003169 | 0.6846 | 0.7048205 | 0.322 | 0.8197 | 0 | 41.2331
442 | 0.618889 | 3 | 1.8485 | 1 | 1.3032 | 1.281591 | 1.7 | 0.003235 | 0.6851 | 0.7051984 | 0.3231 | 0.818 | 0 | 41.2336
443 | 0.620278 | 3 | 1.8527 | 1 | 1.2988 | 1.282628 | 1.69 | 0.003202 | 0.6857 | 0.7055763 | 0.3241 | 0.8164 | 0 | 41.2342
444 | 0.621667 | 3 | 1.8569 | 1 | 1.2786 | 1.283594 | 1.63 | 0.003055 | 0.6862 | 0.7059542 | 0.3252 | 0.8147 | 0 | 41.2348
445 | 0.623056 | 3 | 1.8611 | 1 | 1.2831 | 1.284565 | 1.65 | 0.003088 | 0.6868 | 0.7063321 | 0.3263 | 0.8131 | 0 | 41.2353
446 | 0.624444 | 3 | 1.8652 | 1 | 1.265 | 1.285575 | 1.6 | 0.002959 | 0.6873 | 0.70671 | 0.3274 | 0.8116 | 0 | 41.2359
447 | 0.625833 | 3 | 1.8694 | 1 | 1.2831 | 1.286732 | 1.65 | 0.003088 | 0.6879 | 0.7070879 | 0.3285 | 0.8101 | 0 | 41.2363
448 | 0.627222 | 3 | 1.8736 | 1 | 1.3121 | 1.287794 | 1.72 | 0.003301 | 0.6885 | 0.7074658 | 0.3295 | 0.8086 | 0 | 41.2367
449 | 0.628611 | 3 | 1.8778 | 1 | 1.3143 | 1.288764 | 1.73 | 0.003318 | 0.6892 | 0.7078437 | 0.3306 | 0.8071 | 0 | 41.2372
450 | 0.63 | 3 | 1.8819 | 2 | 1.3165 | 1.289667 | 1.73 | 0.003335 | 0.6898 | 0.7082216 | 0.3317 | 0.8056 | 0 | 41.2377
451 | 0.631389 | 3 | 1.8861 | 1 | 1.2809 | 1.290734 | 1.64 | 0.003071 | 0.6904 | 0.7085996 | 0.3328 | 0.8042 | 0 | 41.2384
452 | 0.632778 | 3 | 1.8903 | 1 | 1.301 | 1.291764 | 1.69 | 0.003219 | 0.6911 | 0.7089775 | 0.3338 | 0.8028 | 0 | 41.2388
453 | 0.634167 | 3 | 1.8945 | 1 | 1.2943 | 1.292705 | 1.68 | 0.003169 | 0.6918 | 0.7093554 | 0.3349 | 0.8015 | 0 | 41.2394
454 | 0.635556 | 3 | 1.8986 | 1 | 1.2854 | 1.293631 | 1.65 | 0.003104 | 0.6925 | 0.7097333 | 0.336 | 0.8001 | 0 | 41.2399
455 | 0.636944 | 3 | 1.9028 | 1 | 1.323 | 1.29461 | 1.75 | 0.003385 | 0.6931 | 0.7101112 | 0.3371 | 0.7988 | 0 | 41.2403
456 | 0.638333 | 3 | 1.907 | 2 | 1.2988 | 1.2957 | 1.69 | 0.003202 | 0.6938 | 0.7104891 | 0.3382 | 0.7975 | 0 | 41.2409
457 | 0.639722 | 3 | 1.9112 | 2 | 1.3209 | 1.296808 | 1.74 | 0.003368 | 0.6945 | 0.710867 | 0.3392 | 0.7962 | 0 | 41.2413
458 | 0.641389 | 3 | 1.9153 | 1 | 1.3121 | 1.297719 | 1.72 | 0.003301 | 0.6952 | 0.7112449 | 0.3403 | 0.795 | 0 | 41.2423
459 | 0.642778 | 3 | 1.9195 | 2 | 1.2854 | 1.298786 | 1.65 | 0.003104 | 0.6959 | 0.7116228 | 0.3414 | 0.7937 | 0 | 41.243
460 | 0.644167 | 3 | 1.9237 | 1 | 1.2899 | 1.299772 | 1.66 | 0.003137 | 0.6965 | 0.7120007 | 0.3425 | 0.7924 | 0 | 41.2434
461 | 0.645556 | 3 | 1.9278 | 1 | 1.2988 | 1.300767 | 1.69 | 0.003202 | 0.6972 | 0.7123786 | 0.3435 | 0.7912 | 0 | 41.244
462 | 0.646944 | 3 | 1.932 | 1 | 1.3296 | 1.30176 | 1.77 | 0.003435 | 0.6979 | 0.7127565 | 0.3446 | 0.7901 | 0 | 41.2443
463 | 0.648333 | 3 | 1.9362 | 2 | 1.3077 | 1.302661 | 1.71 | 0.003268 | 0.6986 | 0.7131344 | 0.3457 | 0.789 | 0 | 41.2449
464 | 0.649722 | 3 | 1.9403 | 1 | 1.3165 | 1.303596 | 1.73 | 0.003335 | 0.6993 | 0.7135123 | 0.3468 | 0.7879 | 0 | 41.2454
465 | 0.651111 | 3 | 1.9445 | 1 | 1.3296 | 1.304652 | 1.77 | 0.003435 | 0.6999 | 0.7138902 | 0.3478 | 0.7869 | 0 | 41.2459
466 | 0.6525 | 3 | 1.9487 | 1 | 1.3252 | 1.30557 | 1.76 | 0.003402 | 0.7006 | 0.7142681 | 0.3489 | 0.7859 | 0 | 41.2464
467 | 0.653889 | 3 | 1.9528 | 1 | 1.3165 | 1.306564 | 1.73 | 0.003335 | 0.7013 | 0.714646 | 0.35 | 0.785 | 0 | 41.247
468 | 0.655278 | 3 | 1.957 | 2 | 1.3055 | 1.307532 | 1.7 | 0.003252 | 0.7019 | 0.7150239 | 0.3511 | 0.7841 | 0 | 41.2476
469 | 0.656667 | 3 | 1.9612 | 1 | 1.3032 | 1.308529 | 1.7 | 0.003235 | 0.7026 | 0.7154018 | 0.3521 | 0.7833 | 0 | 41.2481
470 | 0.658056 | 3 | 1.9654 | 1 | 1.2988 | 1.309493 | 1.69 | 0.003202 | 0.7032 | 0.7157797 | 0.3532 | 0.7825 | 0 | 41.2486
471 | 0.659444 | 3 | 1.9695 | 1 | 1.3055 | 1.310409 | 1.7 | 0.003252 | 0.7039 | 0.7161576 | 0.3543 | 0.7818 | 0 | 41.2491
472 | 0.660833 | 3 | 1.9737 | 1 | 1.3055 | 1.311407 | 1.7 | 0.003252 | 0.7045 | 0.7165355 | 0.3554 | 0.7811 | 0 | 41.2496
473 | 0.662222 | 3 | 1.9779 | 1 | 1.3252 | 1.312317 | 1.76 | 0.003402 | 0.705 | 0.7169134 | 0.3564 | 0.7805 | 0 | 41.2501
474 | 0.663611 | 3 | 1.982 | 1 | 1.2966 | 1.313255 | 1.68 | 0.003186 | 0.7056 | 0.7172913 | 0.3575 | 0.7799 | 0 | 41.2507
475 | 0.665 | 3 | 1.9862 | 2 | 1.3468 | 1.314208 | 1.81 | 0.003571 | 0.7063 | 0.7176692 | 0.3586 | 0.7794 | 0 | 41.251
476 | 0.666389 | 3 | 1.9904 | 1 | 1.301 | 1.31512 | 1.69 | 0.003219 | 0.7069 | 0.7180471 | 0.3596 | 0.779 | 0 | 41.2517
477 | 0.667778 | 3 | 1.9946 | 1 | 1.3209 | 1.316159 | 1.74 | 0.003368 | 0.7075 | 0.718425 | 0.3607 | 0.7786 | 0 | 41.2522
478 | 0.669167 | 3 | 1.9987 | 2 | 1.323 | 1.317265 | 1.75 | 0.003385 | 0.708 | 0.7188029 | 0.3618 | 0.7782 | 0 | 41.2527
479 | 0.670556 | 3 | 2.0029 | 1 | 1.366 | 1.31833 | 1.87 | 0.003725 | 0.7087 | 0.7191808 | 0.3628 | 0.7779 | 0 | 41.253
480 | 0.671944 | 3 | 2.0071 | 1 | 1.3447 | 1.31937 | 1.81 | 0.003554 | 0.7093 | 0.7195587 | 0.3639 | 0.7776 | 0 | 41.2536
481 | 0.673333 | 3 | 2.0112 | 2 | 1.3296 | 1.32031 | 1.77 | 0.003435 | 0.7099 | 0.7199366 | 0.365 | 0.7773 | 0 | 41.2542
482 | 0.674722 | 3 | 2.0154 | 1 | 1.3077 | 1.32143 | 1.71 | 0.003268 | 0.7105 | 0.7203145 | 0.366 | 0.777 | 0 | 41.2548
483 | 0.676389 | 3 | 2.0196 | 1 | 1.3425 | 1.322367 | 1.8 | 0.003537 | 0.7111 | 0.7206924 | 0.3671 | 0.7766 | 0 | 41.2556
484 | 0.677778 | 3 | 2.0238 | 2 | 1.3296 | 1.323382 | 1.77 | 0.003435 | 0.7116 | 0.7210703 | 0.3682 | 0.7763 | 0 | 41.2562
485 | 0.679167 | 3 | 2.0279 | 1 | 1.323 | 1.324481 | 1.75 | 0.003385 | 0.7121 | 0.7214482 | 0.3692 | 0.776 | 0 | 41.2568
486 | 0.680556 | 3 | 2.0321 | 1 | 1.3032 | 1.325523 | 1.7 | 0.003235 | 0.7126 | 0.7218261 | 0.3703 | 0.7756 | 0 | 41.2574
487 | 0.681944 | 3 | 2.0363 | 1 | 1.3032 | 1.326449 | 1.7 | 0.003235 | 0.7131 | 0.722204 | 0.3714 | 0.7753 | 0 | 41.2579
488 | 0.683333 | 3 | 2.0405 | 1 | 1.3032 | 1.327357 | 1.7 | 0.003235 | 0.7136 | 0.7225819 | 0.3724 | 0.775 | 0 | 41.2584
489 | 0.684722 | 3 | 2.0447 | 1 | 1.3317 | 1.328284 | 1.77 | 0.003452 | 0.714 | 0.7229598 | 0.3735 | 0.7747 | 0 | 41.2588
490 | 0.686111 | 3 | 2.0488 | 2 | 1.3468 | 1.329382 | 1.81 | 0.003571 | 0.7144 | 0.7233377 | 0.3745 | 0.7744 | 0 | 41.2592
491 | 0.6875 | 3 | 2.053 | 2 | 1.3447 | 1.330318 | 1.81 | 0.003554 | 0.7148 | 0.7237156 | 0.3756 | 0.7742 | 0 | 41.2598
492 | 0.688889 | 3 | 2.0572 | 2 | 1.3296 | 1.331184 | 1.77 | 0.003435 | 0.7152 | 0.7240935 | 0.3767 | 0.7739 | 0 | 41.2603
493 | 0.690278 | 3 | 2.0613 | 2 | 1.349 | 1.332194 | 1.82 | 0.003588 | 0.7155 | 0.7244714 | 0.3777 | 0.7737 | 0 | 41.2608
494 | 0.691667 | 3 | 2.0655 | 2 | 1.323 | 1.33311 | 1.75 | 0.003385 | 0.7158 | 0.7248493 | 0.3788 | 0.7734 | 0 | 41.2614
495 | 0.693056 | 3 | 2.0697 | 2 | 1.3468 | 1.333901 | 1.81 | 0.003571 | 0.716 | 0.7252273 | 0.3798 | 0.7731 | 0 | 41.2618
496 | 0.694444 | 3 | 2.0738 | 2 | 1.3447 | 1.334808 | 1.81 | 0.003554 | 0.7162 | 0.7256052 | 0.3809 | 0.7729 | 0 | 41.2624
497 | 0.695833 | 3 | 2.078 | 2 | 1.3187 | 1.335809 | 1.74 | 0.003351 | 0.7164 | 0.7259831 | 0.3819 | 0.7727 | 0 | 41.263
498 | 0.697222 | 3 | 2.0822 | 2 | 1.3143 | 1.336882 | 1.73 | 0.003318 | 0.7166 | 0.726361 | 0.383 | 0.7724 | 0 | 41.2635
499 | 0.698611 | 3 | 2.0863 | 2 | 1.323 | 1.337782 | 1.75 | 0.003385 | 0.7167 | 0.7267389 | 0.384 | 0.7722 | 0 | 41.2641
500 | 0.7 | 3 | 2.0905 | 2 | 1.3404 | 1.338853 | 1.8 | 0.00352 | 0.7168 | 0.7271168 | 0.3851 | 0.772 | 0 | 41.2645
501 | 0.701389 | 3 | 2.0947 | 1 | 1.3187 | 1.339814 | 1.74 | 0.003351 | 0.7169 | 0.7274947 | 0.3861 | 0.7718 | 0 | 41.2651
502 | 0.702778 | 3 | 2.0989 | 2 | 1.3511 | 1.340956 | 1.83 | 0.003605 | 0.717 | 0.7278726 | 0.3872 | 0.7716 | 0 | 41.2655
503 | 0.704167 | 3 | 2.103 | 2 | 1.3317 | 1.341737 | 1.77 | 0.003452 | 0.7171 | 0.7282505 | 0.3882 | 0.7714 | 0 | 41.2661
504 | 0.705556 | 3 | 2.1072 | 1 | 1.3468 | 1.342809 | 1.81 | 0.003571 | 0.7171 | 0.7286284 | 0.3893 | 0.7711 | 0 | 41.2665
505 | 0.706944 | 3 | 2.1114 | 2 | 1.3404 | 1.343728 | 1.8 | 0.00352 | 0.7171 | 0.7290063 | 0.3903 | 0.7708 | 0 | 41.2671
506 | 0.708611 | 3 | 2.1156 | 2 | 1.3554 | 1.344675 | 1.84 | 0.003639 | 0.7171 | 0.7293842 | 0.3914 | 0.7706 | 0 | 41.2679
507 | 0.71 | 3 | 2.1197 | 2 | 1.3618 | 1.345574 | 1.85 | 0.003691 | 0.717 | 0.7297621 | 0.3924 | 0.7703 | 0 | 41.2685
508 | 0.711389 | 3 | 2.1239 | 2 | 1.3296 | 1.346522 | 1.77 | 0.003435 | 0.7168 | 0.73014 | 0.3934 | 0.7699 | 0 | 41.2691
509 | 0.712778 | 3 | 2.1281 | 2 | 1.3425 | 1.347438 | 1.8 | 0.003537 | 0.7166 | 0.7305179 | 0.3945 | 0.7696 | 0 | 41.2696
510 | 0.714167 | 3 | 2.1322 | 2 | 1.3596 | 1.34816 | 1.85 | 0.003674 | 0.7163 | 0.7308958 | 0.3955 | 0.7693 | 0 | 41.27
511 | 0.715556 | 3 | 2.1364 | 2 | 1.3317 | 1.349144 | 1.77 | 0.003452 | 0.716 | 0.7312737 | 0.3966 | 0.7689 | 0 | 41.2707
512 | 0.716944 | 3 | 2.1406 | 2 | 1.3425 | 1.350001 | 1.8 | 0.003537 | 0.7156 | 0.7316516 | 0.3976 | 0.7686 | 0 | 41.2711
513 | 0.718333 | 3 | 2.1447 | 2 | 1.349 | 1.350891 | 1.82 | 0.003588 | 0.7152 | 0.7320295 | 0.3986 | 0.7683 | 0 | 41.2717
514 | 0.719722 | 3 | 2.1489 | 2 | 1.3252 | 1.351911 | 1.76 | 0.003402 | 0.7148 | 0.7324074 | 0.3996 | 0.768 | 0 | 41.2723
515 | 0.721111 | 3 | 2.1531 | 2 | 1.3468 | 1.352787 | 1.81 | 0.003571 | 0.7144 | 0.7327853 | 0.4007 | 0.7676 | 0 | 41.2727
516 | 0.7225 | 3 | 2.1573 | 2 | 1.3702 | 1.353819 | 1.88 | 0.00376 | 0.714 | 0.7331632 | 0.4017 | 0.7673 | 0 | 41.2731
517 | 0.723889 | 3 | 2.1614 | 2 | 1.349 | 1.354637 | 1.82 | 0.003588 | 0.7135 | 0.7335411 | 0.4027 | 0.767 | 0 | 41.2737
518 | 0.725278 | 3 | 2.1656 | 2 | 1.3382 | 1.355515 | 1.79 | 0.003503 | 0.713 | 0.733919 | 0.4037 | 0.7666 | 0 | 41.2743
519 | 0.726667 | 3 | 2.1698 | 2 | 1.3702 | 1.356337 | 1.88 | 0.00376 | 0.7125 | 0.7342969 | 0.4048 | 0.7663 | 0 | 41.2747
520 | 0.728056 | 3 | 2.174 | 2 | 1.3639 | 1.357088 | 1.86 | 0.003708 | 0.7119 | 0.7346748 | 0.4058 | 0.7659 | 0 | 41.2752
521 | 0.729444 | 3 | 2.1781 | 1 | 1.3639 | 1.358027 | 1.86 | 0.003708 | 0.7113 | 0.7350527 | 0.4068 | 0.7656 | 0 | 41.2757
522 | 0.730833 | 3 | 2.1823 | 2 | 1.3681 | 1.35889 | 1.87 | 0.003743 | 0.7107 | 0.7354306 | 0.4078 | 0.7652 | 0 | 41.2762
523 | 0.732222 | 3 | 2.1865 | 2 | 1.3618 | 1.359822 | 1.85 | 0.003691 | 0.71 | 0.7358085 | 0.4088 | 0.7649 | 0 | 41.2768
524 | 0.733611 | 3 | 2.1906 | 2 | 1.3596 | 1.360635 | 1.85 | 0.003674 | 0.7093 | 0.7361864 | 0.4098 | 0.7645 | 0 | 41.2773
525 | 0.735 | 3 | 2.1948 | 2 | 1.3807 | 1.36156 | 1.91 | 0.003847 | 0.7086 | 0.7365643 | 0.4108 | 0.7641 | 0 | 41.2777
526 | 0.736389 | 3 | 2.199 | 2 | 1.3681 | 1.362472 | 1.87 | 0.003743 | 0.7078 | 0.7369422 | 0.4117 | 0.7637 | 0 | 41.2783
527 | 0.737778 | 3 | 2.2031 | 2 | 1.3554 | 1.363318 | 1.84 | 0.003639 | 0.707 | 0.7373201 | 0.4127 | 0.7633 | 0 | 41.2789
528 | 0.739167 | 3 | 2.2073 | 2 | 1.3511 | 1.364298 | 1.83 | 0.003605 | 0.7061 | 0.737698 | 0.4137 | 0.7629 | 0 | 41.2795
529 | 0.740556 | 3 | 2.2115 | 2 | 1.3618 | 1.365157 | 1.85 | 0.003691 | 0.7052 | 0.7380759 | 0.4147 | 0.7624 | 0 | 41.2799
530 | 0.741944 | 3 | 2.2156 | 2 | 1.3639 | 1.366086 | 1.86 | 0.003708 | 0.7043 | 0.7384538 | 0.4157 | 0.7619 | 0 | 41.2804
531 | 0.743611 | 3 | 2.2198 | 2 | 1.3618 | 1.36694 | 1.85 | 0.003691 | 0.7033 | 0.7388317 | 0.4166 | 0.7614 | 0 | 41.2814
532 | 0.745 | 3 | 2.224 | 2 | 1.3447 | 1.367808 | 1.81 | 0.003554 | 0.7022 | 0.7392096 | 0.4176 | 0.7608 | 0 | 41.282
533 | 0.746389 | 3 | 2.2282 | 2 | 1.3786 | 1.368766 | 1.9 | 0.00383 | 0.7011 | 0.7395875 | 0.4185 | 0.7601 | 0 | 41.2823
534 | 0.747778 | 3 | 2.2323 | 2 | 1.3681 | 1.369585 | 1.87 | 0.003743 | 0.6999 | 0.7399654 | 0.4195 | 0.7595 | 0 | 41.2829
535 | 0.749167 | 3 | 2.2365 | 2 | 1.3361 | 1.370421 | 1.79 | 0.003486 | 0.6987 | 0.7403433 | 0.4204 | 0.7589 | 0 | 41.2836
536 | 0.750556 | 3 | 2.2407 | 2 | 1.366 | 1.371528 | 1.87 | 0.003725 | 0.6976 | 0.7407212 | 0.4214 | 0.7582 | 0 | 41.284
537 | 0.751944 | 3 | 2.2448 | 2 | 1.3953 | 1.372418 | 1.95 | 0.00397 | 0.6965 | 0.7410991 | 0.4223 | 0.7575 | 0 | 41.2844
538 | 0.753333 | 3 | 2.249 | 2 | 1.3911 | 1.373246 | 1.94 | 0.003935 | 0.6954 | 0.741477 | 0.4232 | 0.7568 | 0 | 41.2849
539 | 0.754722 | 3 | 2.2532 | 2 | 1.3765 | 1.374052 | 1.89 | 0.003812 | 0.6943 | 0.741855 | 0.4242 | 0.7561 | 0 | 41.2855
540 | 0.756111 | 3 | 2.2574 | 2 | 1.3681 | 1.375014 | 1.87 | 0.003743 | 0.6932 | 0.7422329 | 0.4251 | 0.7553 | 0 | 41.286
541 | 0.7575 | 3 | 2.2615 | 2 | 1.3702 | 1.376031 | 1.88 | 0.00376 | 0.6921 | 0.7426108 | 0.426 | 0.7546 | 0 | 41.2866
542 | 0.758889 | 3 | 2.2657 | 2 | 1.3596 | 1.376822 | 1.85 | 0.003674 | 0.6909 | 0.7429887 | 0.4269 | 0.7538 | 0 | 41.2871
543 | 0.760278 | 3 | 2.2699 | 2 | 1.3744 | 1.37767 | 1.89 | 0.003795 | 0.6898 | 0.7433666 | 0.4278 | 0.753 | 0 | 41.2876
544 | 0.761667 | 3 | 2.2741 | 3 | 1.3911 | 1.378631 | 1.94 | 0.003935 | 0.6887 | 0.7437445 | 0.4287 | 0.7521 | 0 | 41.288
545 | 0.763056 | 3 | 2.2782 | 2 | 1.3723 | 1.379461 | 1.88 | 0.003777 | 0.6876 | 0.7441224 | 0.4296 | 0.7513 | 0 | 41.2886
546 | 0.764444 | 3 | 2.2824 | 3 | 1.3744 | 1.380333 | 1.89 | 0.003795 | 0.6864 | 0.7445003 | 0.4305 | 0.7504 | 0 | 41.2891
547 | 0.765833 | 3 | 2.2866 | 2 | 1.3404 | 1.38126 | 1.8 | 0.00352 | 0.6853 | 0.7448782 | 0.4314 | 0.7495 | 0 | 41.2898
548 | 0.767222 | 3 | 2.2908 | 2 | 1.3786 | 1.382212 | 1.9 | 0.00383 | 0.6843 | 0.7452561 | 0.4323 | 0.7485 | 0 | 41.2901
549 | 0.768611 | 3 | 2.295 | 3 | 1.3723 | 1.383181 | 1.88 | 0.003777 | 0.6833 | 0.745634 | 0.4331 | 0.7475 | 0 | 41.2907
550 | 0.77 | 3 | 2.2991 | 1 | 1.3974 | 1.384193 | 1.95 | 0.003988 | 0.6824 | 0.7460119 | 0.434 | 0.7465 | 0 | 41.2911
551 | 0.771389 | 3 | 2.3033 | 2 | 1.3765 | 1.385268 | 1.89 | 0.003812 | 0.6815 | 0.7463898 | 0.4348 | 0.7455 | 0 | 41.2917
552 | 0.772778 | 3 | 2.3075 | 2 | 1.3702 | 1.386092 | 1.88 | 0.00376 | 0.6806 | 0.7467677 | 0.4357 | 0.7445 | 0 | 41.2923
553 | 0.774167 | 3 | 2.3116 | 2 | 1.3723 | 1.387056 | 1.88 | 0.003777 | 0.6798 | 0.7471456 | 0.4365 | 0.7434 | 0 | 41.2928
554 | 0.775556 | 3 | 2.3158 | 3 | 1.3807 | 1.387911 | 1.91 | 0.003847 | 0.6789 | 0.7475235 | 0.4374 | 0.7421 | 0 | 41.2933
555 | 0.777222 | 3 | 2.32 | 2 | 1.387 | 1.388899 | 1.92 | 0.0039 | 0.6781 | 0.7479014 | 0.4382 | 0.7409 | 0 | 41.2942
556 | 0.778611 | 3 | 2.3242 | 2 | 1.3994 | 1.389918 | 1.96 | 0.004006 | 0.6773 | 0.7482793 | 0.439 | 0.7396 | 0 | 41.2946
557 | 0.78 | 3 | 2.3283 | 2 | 1.3723 | 1.390873 | 1.88 | 0.003777 | 0.6764 | 0.7486572 | 0.4398 | 0.7382 | 0 | 41.2953
558 | 0.781389 | 3 | 2.3325 | 3 | 1.366 | 1.391774 | 1.87 | 0.003725 | 0.6756 | 0.7490351 | 0.4406 | 0.7368 | 0 | 41.2959
559 | 0.782778 | 3 | 2.3367 | 2 | 1.3681 | 1.392771 | 1.87 | 0.003743 | 0.6748 | 0.749413 | 0.4415 | 0.7354 | 0 | 41.2964
560 | 0.784167 | 3 | 2.3409 | 3 | 1.4036 | 1.393809 | 1.97 | 0.004041 | 0.674 | 0.7497909 | 0.4422 | 0.7339 | 0 | 41.2967
561 | 0.785556 | 3 | 2.345 | 3 | 1.3891 | 1.395017 | 1.93 | 0.003917 | 0.6733 | 0.7501688 | 0.443 | 0.7324 | 0 | 41.2973
562 | 0.786944 | 3 | 2.3492 | 3 | 1.3953 | 1.395932 | 1.95 | 0.00397 | 0.6727 | 0.7505467 | 0.4438 | 0.7308 | 0 | 41.2978
563 | 0.788333 | 3 | 2.3534 | 2 | 1.3849 | 1.396868 | 1.92 | 0.003882 | 0.6721 | 0.7509246 | 0.4446 | 0.7293 | 0 | 41.2984
564 | 0.789722 | 3 | 2.3576 | 2 | 1.3828 | 1.397881 | 1.91 | 0.003865 | 0.6715 | 0.7513025 | 0.4454 | 0.7276 | 0 | 41.2989
565 | 0.791111 | 3 | 2.3618 | 2 | 1.3974 | 1.398818 | 1.95 | 0.003988 | 0.671 | 0.7516804 | 0.4461 | 0.7259 | 0 | 41.2993
566 | 0.7925 | 3 | 2.366 | 2 | 1.3849 | 1.399883 | 1.92 | 0.003882 | 0.6705 | 0.7520583 | 0.4469 | 0.7242 | 0 | 41.2999
567 | 0.793889 | 3 | 2.3701 | 2 | 1.3891 | 1.400856 | 1.93 | 0.003917 | 0.67 | 0.7524362 | 0.4476 | 0.7225 | 0 | 41.3004
568 | 0.795278 | 3 | 2.3743 | 3 | 1.3744 | 1.401793 | 1.89 | 0.003795 | 0.6696 | 0.7528141 | 0.4484 | 0.7207 | 0 | 41.301
569 | 0.796667 | 3 | 2.3785 | 3 | 1.3953 | 1.402785 | 1.95 | 0.00397 | 0.6692 | 0.753192 | 0.4491 | 0.7188 | 0 | 41.3014
570 | 0.798056 | 3 | 2.3826 | 4 | 1.3807 | 1.403919 | 1.91 | 0.003847 | 0.6689 | 0.7535699 | 0.4498 | 0.7169 | 0 | 41.302
571 | 0.799444 | 3 | 2.3868 | 3 | 1.4015 | 1.404892 | 1.96 | 0.004023 | 0.6686 | 0.7539478 | 0.4506 | 0.715 | 0 | 41.3024
572 | 0.800833 | 3 | 2.391 | 3 | 1.424 | 1.405901 | 2.03 | 0.00422 | 0.6683 | 0.7543257 | 0.4513 | 0.7131 | 0 | 41.3028
573 | 0.802222 | 3 | 2.3951 | 2 | 1.4056 | 1.406814 | 1.98 | 0.004059 | 0.6681 | 0.7547036 | 0.452 | 0.711 | 0 | 41.3035
574 | 0.803611 | 3 | 2.3993 | 2 | 1.3786 | 1.408009 | 1.9 | 0.00383 | 0.6679 | 0.7550815 | 0.4527 | 0.709 | 0 | 41.3041
575 | 0.805 | 3 | 2.4035 | 3 | 1.4036 | 1.409043 | 1.97 | 0.004041 | 0.6678 | 0.7554594 | 0.4534 | 0.7069 | 0 | 41.3045
576 | 0.806389 | 3 | 2.4077 | 3 | 1.3932 | 1.410012 | 1.94 | 0.003953 | 0.6677 | 0.7558373 | 0.4541 | 0.7047 | 0 | 41.3051
577 | 0.807778 | 3 | 2.4118 | 3 | 1.3891 | 1.410762 | 1.93 | 0.003917 | 0.6675 | 0.7562152 | 0.4547 | 0.7025 | 0 | 41.3056
578 | 0.809167 | 3 | 2.416 | 2 | 1.4138 | 1.411751 | 2 | 0.00413 | 0.6674 | 0.7565931 | 0.4554 | 0.7003 | 0 | 41.306
579 | 0.810833 | 3 | 2.4202 | 2 | 1.4077 | 1.412704 | 1.98 | 0.004077 | 0.6673 | 0.756971 | 0.4561 | 0.6979 | 0 | 41.307
580 | 0.812222 | 3 | 2.4244 | 2 | 1.3891 | 1.41363 | 1.93 | 0.003917 | 0.6671 | 0.7573489 | 0.4568 | 0.6954 | 0 | 41.3076
581 | 0.813611 | 3 | 2.4285 | 3 | 1.4097 | 1.414593 | 1.99 | 0.004095 | 0.6669 | 0.7577268 | 0.4574 | 0.693 | 0 | 41.308
582 | 0.815 | 3 | 2.4327 | 4 | 1.4056 | 1.415759 | 1.98 | 0.004059 | 0.6669 | 0.7581047 | 0.4581 | 0.6904 | 0 | 41.3086
583 | 0.816389 | 3 | 2.4369 | 2 | 1.3911 | 1.416793 | 1.94 | 0.003935 | 0.6668 | 0.7584826 | 0.4587 | 0.6878 | 0 | 41.3092
584 | 0.817778 | 3 | 2.4411 | 1 | 1.426 | 1.417819 | 2.03 | 0.004238 | 0.6668 | 0.7588606 | 0.4594 | 0.6852 | 0 | 41.3095
585 | 0.819167 | 3 | 2.4452 | 3 | 1.4077 | 1.418857 | 1.98 | 0.004077 | 0.6669 | 0.7592385 | 0.46 | 0.6825 | 0 | 41.3101
586 | 0.820556 | 3 | 2.4494 | 3 | 1.4138 | 1.419838 | 2 | 0.00413 | 0.667 | 0.7596164 | 0.4607 | 0.6798 | 0 | 41.3106
587 | 0.821944 | 3 | 2.4536 | 3 | 1.4199 | 1.420945 | 2.02 | 0.004184 | 0.6671 | 0.7599943 | 0.4613 | 0.677 | 0 | 41.3111
588 | 0.823333 | 3 | 2.4577 | 4 | 1.4138 | 1.421827 | 2 | 0.00413 | 0.6672 | 0.7603722 | 0.4619 | 0.6742 | 0 | 41.3117
589 | 0.824722 | 3 | 2.4619 | 3 | 1.4118 | 1.422739 | 1.99 | 0.004112 | 0.6674 | 0.7607501 | 0.4625 | 0.6714 | 0 | 41.3122
590 | 0.826111 | 3 | 2.4661 | 3 | 1.4077 | 1.423863 | 1.98 | 0.004077 | 0.6675 | 0.761128 | 0.4631 | 0.6685 | 0 | 41.3127
591 | 0.8275 | 3 | 2.4703 | 3 | 1.426 | 1.424931 | 2.03 | 0.004238 | 0.6677 | 0.7615059 | 0.4638 | 0.6656 | 0 | 41.3131
592 | 0.828889 | 3 | 2.4744 | 1 | 1.4301 | 1.426057 | 2.05 | 0.004274 | 0.6679 | 0.7618838 | 0.4644 | 0.6626 | 0 | 41.3137
593 | 0.830278 | 3 | 2.4786 | 3 | 1.422 | 1.427077 | 2.02 | 0.004202 | 0.6682 | 0.7622617 | 0.465 | 0.6597 | 0 | 41.3142
594 | 0.831667 | 3 | 2.4828 | 3 | 1.4421 | 1.428119 | 2.08 | 0.004383 | 0.6685 | 0.7626396 | 0.4656 | 0.6566 | 0 | 41.3146
595 | 0.833056 | 3 | 2.4869 | 1 | 1.426 | 1.429086 | 2.03 | 0.004238 | 0.6688 | 0.7630175 | 0.4662 | 0.6536 | 0 | 41.3153
596 | 0.834444 | 3 | 2.4911 | 5 | 1.4199 | 1.430175 | 2.02 | 0.004184 | 0.6692 | 0.7633954 | 0.4668 | 0.6505 | 0 | 41.3158
597 | 0.835833 | 3 | 2.4953 | 4 | 1.4179 | 1.431248 | 2.01 | 0.004166 | 0.6695 | 0.7637733 | 0.4673 | 0.6474 | 0 | 41.3163
598 | 0.837222 | 3 | 2.4995 | 3 | 1.424 | 1.432321 | 2.03 | 0.00422 | 0.67 | 0.7641512 | 0.4679 | 0.6442 | 0 | 41.3168
599 | 0.838611 | 3 | 2.5036 | 3 | 1.4179 | 1.433372 | 2.01 | 0.004166 | 0.6705 | 0.7645291 | 0.4685 | 0.641 | 0 | 41.3174
600 | 0.84 | 3 | 2.5078 | 2 | 1.4118 | 1.434455 | 1.99 | 0.004112 | 0.6711 | 0.764907 | 0.4691 | 0.6377 | 0 | 41.3179
601 | 0.841389 | 3 | 2.512 | 3 | 1.4321 | 1.435575 | 2.05 | 0.004292 | 0.6717 | 0.7652849 | 0.4697 | 0.6345 | 0 | 41.3183
602 | 0.842778 | 3 | 2.5162 | 2 | 1.4321 | 1.436639 | 2.05 | 0.004292 | 0.6724 | 0.7656628 | 0.4702 | 0.6312 | 0 | 41.3188
603 | 0.844444 | 3 | 2.5203 | 3 | 1.4118 | 1.437699 | 1.99 | 0.004112 | 0.6732 | 0.7660407 | 0.4708 | 0.6279 | 0 | 41.3199
604 | 0.845833 | 3 | 2.5245 | 3 | 1.4521 | 1.438754 | 2.11 | 0.004475 | 0.674 | 0.7664186 | 0.4714 | 0.6244 | 0 | 41.3202
605 | 0.847222 | 3 | 2.5287 | 1 | 1.4481 | 1.439909 | 2.1 | 0.004438 | 0.6747 | 0.7667965 | 0.4719 | 0.621 | 0 | 41.3208
606 | 0.848611 | 3 | 2.5329 | 2 | 1.4341 | 1.441011 | 2.06 | 0.004311 | 0.6756 | 0.7671744 | 0.4725 | 0.6175 | 0 | 41.3213
607 | 0.85 | 3 | 2.537 | 3 | 1.4158 | 1.442035 | 2 | 0.004148 | 0.6764 | 0.7675523 | 0.4731 | 0.614 | 0 | 41.322
608 | 0.851389 | 3 | 2.5412 | 2 | 1.4541 | 1.44309 | 2.11 | 0.004494 | 0.6774 | 0.7679302 | 0.4736 | 0.6105 | 0 | 41.3223
609 | 0.852778 | 3 | 2.5454 | 2 | 1.46 | 1.444169 | 2.13 | 0.004549 | 0.6783 | 0.7683081 | 0.4742 | 0.6069 | 0 | 41.3228
610 | 0.854167 | 3 | 2.5495 | 2 | 1.4361 | 1.445378 | 2.06 | 0.004329 | 0.6793 | 0.768686 | 0.4747 | 0.6034 | 0 | 41.3235
611 | 0.855556 | 3 | 2.5537 | 5 | 1.4401 | 1.446546 | 2.07 | 0.004365 | 0.6804 | 0.7690639 | 0.4753 | 0.5998 | 0 | 41.3239
612 | 0.856944 | 3 | 2.5579 | 3 | 1.4461 | 1.447574 | 2.09 | 0.00442 | 0.6815 | 0.7694418 | 0.4759 | 0.5962 | 0 | 41.3244
613 | 0.858333 | 3 | 2.562 | 3 | 1.4581 | 1.44869 | 2.13 | 0.00453 | 0.6826 | 0.7698197 | 0.4764 | 0.5927 | 0 | 41.3249
614 | 0.859722 | 3 | 2.5662 | 3 | 1.4321 | 1.449911 | 2.05 | 0.004292 | 0.6838 | 0.7701976 | 0.477 | 0.5891 | 0 | 41.3256
615 | 0.861111 | 3 | 2.5704 | 4 | 1.4381 | 1.450857 | 2.07 | 0.004347 | 0.685 | 0.7705755 | 0.4775 | 0.5855 | 0 | 41.326
616 | 0.8625 | 3 | 2.5745 | 3 | 1.4158 | 1.451943 | 2 | 0.004148 | 0.6862 | 0.7709534 | 0.4781 | 0.5819 | 0 | 41.3267
617 | 0.863889 | 3 | 2.5787 | 2 | 1.4679 | 1.453177 | 2.15 | 0.004623 | 0.6875 | 0.7713313 | 0.4786 | 0.5783 | 0 | 41.3269
618 | 0.865278 | 3 | 2.5829 | 4 | 1.4321 | 1.454204 | 2.05 | 0.004292 | 0.6888 | 0.7717092 | 0.4792 | 0.5747 | 0 | 41.3276
619 | 0.866667 | 3 | 2.5871 | 4 | 1.4421 | 1.455201 | 2.08 | 0.004383 | 0.6901 | 0.7720871 | 0.4797 | 0.5711 | 0 | 41.3281
620 | 0.868056 | 3 | 2.5912 | 4 | 1.4199 | 1.456363 | 2.02 | 0.004184 | 0.6915 | 0.772465 | 0.4803 | 0.5675 | 0 | 41.3288
621 | 0.869444 | 3 | 2.5954 | 3 | 1.4441 | 1.457548 | 2.09 | 0.004402 | 0.6929 | 0.7728429 | 0.4809 | 0.5639 | 0 | 41.3292
622 | 0.870833 | 3 | 2.5996 | 2 | 1.426 | 1.45863 | 2.03 | 0.004238 | 0.6944 | 0.7732208 | 0.4814 | 0.5603 | 0 | 41.3298
623 | 0.872222 | 3 | 2.6037 | 3 | 1.4581 | 1.459739 | 2.13 | 0.00453 | 0.6959 | 0.7735987 | 0.482 | 0.5568 | 0 | 41.3301
624 | 0.873611 | 3 | 2.6079 | 2 | 1.4719 | 1.460914 | 2.17 | 0.00466 | 0.6975 | 0.7739766 | 0.4825 | 0.5532 | 0 | 41.3306
625 | 0.875 | 3 | 2.6121 | 2 | 1.4679 | 1.462139 | 2.15 | 0.004623 | 0.6992 | 0.7743545 | 0.4831 | 0.5497 | 0 | 41.3311
626 | 0.876389 | 3 | 2.6162 | 4 | 1.4421 | 1.463095 | 2.08 | 0.004383 | 0.7009 | 0.7747324 | 0.4837 | 0.5462 | 0 | 41.3318
627 | 0.877778 | 3 | 2.6204 | 3 | 1.4321 | 1.464239 | 2.05 | 0.004292 | 0.7025 | 0.7751103 | 0.4842 | 0.5427 | 0 | 41.3324
628 | 0.879444 | 3 | 2.6246 | 4 | 1.4541 | 1.465465 | 2.11 | 0.004494 | 0.7042 | 0.7754883 | 0.4848 | 0.5392 | 0 | 41.3332
629 | 0.880833 | 3 | 2.6288 | 4 | 1.4501 | 1.466612 | 2.1 | 0.004457 | 0.7058 | 0.7758662 | 0.4854 | 0.5357 | 0 | 41.3337
630 | 0.882222 | 3 | 2.6329 | 2 | 1.4797 | 1.467678 | 2.19 | 0.004735 | 0.7074 | 0.7762441 | 0.486 | 0.5322 | 0 | 41.3341
631 | 0.883611 | 3 | 2.6371 | 4 | 1.4441 | 1.468798 | 2.09 | 0.004402 | 0.7091 | 0.776622 | 0.4865 | 0.5287 | 0 | 41.3348
632 | 0.885 | 3 | 2.6413 | 2 | 1.4758 | 1.469918 | 2.18 | 0.004698 | 0.7107 | 0.7769999 | 0.4871 | 0.5253 | 0 | 41.3351
633 | 0.886389 | 3 | 2.6454 | 3 | 1.466 | 1.471014 | 2.15 | 0.004604 | 0.7124 | 0.7773778 | 0.4877 | 0.522 | 0 | 41.3358
634 | 0.887778 | 3 | 2.6496 | 2 | 1.4836 | 1.472195 | 2.2 | 0.004773 | 0.7141 | 0.7777557 | 0.4883 | 0.5186 | 0 | 41.3362
635 | 0.889167 | 3 | 2.6538 | 2 | 1.4758 | 1.473277 | 2.18 | 0.004698 | 0.7158 | 0.7781336 | 0.4889 | 0.5153 | 0 | 41.3367
636 | 0.890556 | 3 | 2.6579 | 2 | 1.4738 | 1.474477 | 2.17 | 0.004679 | 0.7175 | 0.7785115 | 0.4895 | 0.5121 | 0 | 41.3373
637 | 0.891944 | 3 | 2.6621 | 4 | 1.4581 | 1.475556 | 2.13 | 0.00453 | 0.7193 | 0.7788894 | 0.4901 | 0.5089 | 0 | 41.3379
638 | 0.893333 | 3 | 2.6663 | 2 | 1.4836 | 1.476772 | 2.2 | 0.004773 | 0.721 | 0.7792673 | 0.4907 | 0.5058 | 0 | 41.3383
639 | 0.894722 | 3 | 2.6705 | 4 | 1.462 | 1.477983 | 2.14 | 0.004567 | 0.7228 | 0.7796452 | 0.4913 | 0.5027 | 0 | 41.3389
640 | 0.896111 | 3 | 2.6747 | 2 | 1.4894 | 1.479233 | 2.22 | 0.004829 | 0.7246 | 0.7800231 | 0.4919 | 0.4997 | 0 | 41.3392
641 | 0.8975 | 3 | 2.6788 | 3 | 1.4541 | 1.480391 | 2.11 | 0.004494 | 0.7264 | 0.780401 | 0.4925 | 0.4967 | 0 | 41.34
642 | 0.898889 | 3 | 2.683 | 4 | 1.4401 | 1.481688 | 2.07 | 0.004365 | 0.7282 | 0.7807789 | 0.4931 | 0.4938 | 0 | 41.3406
643 | 0.900278 | 3 | 2.6872 | 2 | 1.4991 | 1.482838 | 2.25 | 0.004924 | 0.7301 | 0.7811568 | 0.4937 | 0.491 | 0 | 41.3408
644 | 0.901667 | 3 | 2.6914 | 2 | 1.501 | 1.484036 | 2.25 | 0.004943 | 0.7319 | 0.7815347 | 0.4943 | 0.4882 | 0 | 41.3413
645 | 0.903056 | 3 | 2.6956 | 2 | 1.4481 | 1.485129 | 2.1 | 0.004438 | 0.7337 | 0.7819126 | 0.4949 | 0.4854 | 0 | 41.3421
646 | 0.904444 | 3 | 2.6997 | 2 | 1.4933 | 1.486378 | 2.23 | 0.004867 | 0.7356 | 0.7822905 | 0.4955 | 0.4828 | 0 | 41.3424
647 | 0.905833 | 3 | 2.7039 | 2 | 1.4894 | 1.487625 | 2.22 | 0.004829 | 0.7374 | 0.7826684 | 0.4961 | 0.4801 | 0 | 41.3429
648 | 0.907222 | 3 | 2.7081 | 3 | 1.5049 | 1.488866 | 2.26 | 0.004981 | 0.7394 | 0.7830463 | 0.4967 | 0.4775 | 0 | 41.3433
649 | 0.908611 | 3 | 2.7123 | 3 | 1.4719 | 1.489823 | 2.17 | 0.00466 | 0.7412 | 0.7834242 | 0.4974 | 0.475 | 0 | 41.344
650 | 0.91 | 3 | 2.7164 | 3 | 1.4738 | 1.491054 | 2.17 | 0.004679 | 0.7431 | 0.7838021 | 0.498 | 0.4726 | 0 | 41.3446
651 | 0.911389 | 3 | 2.7206 | 2 | 1.4933 | 1.492279 | 2.23 | 0.004867 | 0.745 | 0.78418 | 0.4986 | 0.4703 | 0 | 41.345
652 | 0.913056 | 3 | 2.7248 | 2 | 1.4719 | 1.493463 | 2.17 | 0.00466 | 0.7469 | 0.7845579 | 0.4992 | 0.4679 | 0 | 41.346
653 | 0.914444 | 3 | 2.7289 | 2 | 1.4875 | 1.49474 | 2.21 | 0.00481 | 0.7487 | 0.7849358 | 0.4999 | 0.4656 | 0 | 41.3465
654 | 0.915833 | 3 | 2.7331 | 2 | 1.5049 | 1.496011 | 2.26 | 0.004981 | 0.7505 | 0.7853137 | 0.5005 | 0.4634 | 0 | 41.3469
655 | 0.917222 | 3 | 2.7373 | 2 | 1.4894 | 1.497105 | 2.22 | 0.004829 | 0.7523 | 0.7856916 | 0.5012 | 0.4612 | 0 | 41.3475
656 | 0.918611 | 3 | 2.7414 | 2 | 1.5049 | 1.498342 | 2.26 | 0.004981 | 0.7542 | 0.7860695 | 0.5018 | 0.4592 | 0 | 41.348
657 | 0.92 | 3 | 2.7456 | 2 | 1.4991 | 1.499457 | 2.25 | 0.004924 | 0.756 | 0.7864474 | 0.5024 | 0.4572 | 0 | 41.3485
658 | 0.921389 | 3 | 2.7498 | 2 | 1.5182 | 1.500654 | 2.31 | 0.005115 | 0.7578 | 0.7868253 | 0.5031 | 0.4552 | 0 | 41.3489
659 | 0.922778 | 3 | 2.754 | 2 | 1.5087 | 1.501744 | 2.28 | 0.005019 | 0.7596 | 0.7872032 | 0.5037 | 0.4534 | 0 | 41.3495
660 | 0.924167 | 3 | 2.7581 | 3 | 1.5182 | 1.502996 | 2.31 | 0.005115 | 0.7613 | 0.7875811 | 0.5044 | 0.4516 | 0 | 41.35
661 | 0.925556 | 3 | 2.7623 | 2 | 1.4738 | 1.504199 | 2.17 | 0.004679 | 0.7631 | 0.787959 | 0.5051 | 0.4499 | 0 | 41.3507
662 | 0.926944 | 3 | 2.7665 | 2 | 1.5068 | 1.505472 | 2.27 | 0.005 | 0.7649 | 0.7883369 | 0.5057 | 0.4483 | 0 | 41.3511
663 | 0.928333 | 3 | 2.7706 | 3 | 1.4991 | 1.506795 | 2.25 | 0.004924 | 0.7666 | 0.7887148 | 0.5064 | 0.4468 | 0 | 41.3517
664 | 0.929722 | 3 | 2.7748 | 3 | 1.4875 | 1.507958 | 2.21 | 0.00481 | 0.7684 | 0.7890927 | 0.507 | 0.4453 | 0 | 41.3522
665 | 0.931111 | 3 | 2.779 | 2 | 1.5125 | 1.509172 | 2.29 | 0.005057 | 0.7702 | 0.7894706 | 0.5077 | 0.4439 | 0 | 41.3526
666 | 0.9325 | 3 | 2.7832 | 2 | 1.5334 | 1.510423 | 2.35 | 0.005269 | 0.7719 | 0.7898485 | 0.5084 | 0.4426 | 0 | 41.353
667 | 0.933889 | 3 | 2.7873 | 2 | 1.5371 | 1.511668 | 2.36 | 0.005308 | 0.7736 | 0.7902264 | 0.509 | 0.4414 | 0 | 41.3535
668 | 0.935278 | 3 | 2.7915 | 2 | 1.5277 | 1.512893 | 2.33 | 0.005211 | 0.7754 | 0.7906043 | 0.5097 | 0.4403 | 0 | 41.3541
669 | 0.936667 | 3 | 2.7957 | 2 | 1.5068 | 1.51407 | 2.27 | 0.005 | 0.7772 | 0.7909822 | 0.5104 | 0.4392 | 0 | 41.3547
670 | 0.938056 | 3 | 2.7998 | 2 | 1.4875 | 1.515239 | 2.21 | 0.00481 | 0.779 | 0.7913601 | 0.511 | 0.4382 | 0 | 41.3554
671 | 0.939444 | 3 | 2.804 | 2 | 1.5087 | 1.516554 | 2.28 | 0.005019 | 0.7808 | 0.791738 | 0.5117 | 0.4373 | 0 | 41.3558
672 | 0.940833 | 3 | 2.8082 | 3 | 1.5277 | 1.517872 | 2.33 | 0.005211 | 0.7826 | 0.792116 | 0.5124 | 0.4364 | 0 | 41.3562
673 | 0.942222 | 3 | 2.8124 | 2 | 1.539 | 1.51912 | 2.37 | 0.005328 | 0.7844 | 0.7924939 | 0.5131 | 0.4357 | 0 | 41.3566
674 | 0.943611 | 3 | 2.8165 | 2 | 1.5106 | 1.520319 | 2.28 | 0.005038 | 0.7862 | 0.7928718 | 0.5137 | 0.435 | 0 | 41.3573
675 | 0.945 | 3 | 2.8207 | 3 | 1.5182 | 1.521637 | 2.31 | 0.005115 | 0.7881 | 0.7932497 | 0.5144 | 0.4344 | 0 | 41.3578
676 | 0.946389 | 3 | 2.8249 | 2 | 1.5371 | 1.522918 | 2.36 | 0.005308 | 0.7898 | 0.7936276 | 0.5151 | 0.4338 | 0 | 41.3582
677 | 0.947778 | 3 | 2.8291 | 2 | 1.5258 | 1.524172 | 2.33 | 0.005192 | 0.7916 | 0.7940055 | 0.5158 | 0.4333 | 0 | 41.3588
678 | 0.949444 | 3 | 2.8332 | 2 | 1.5239 | 1.52551 | 2.32 | 0.005173 | 0.7933 | 0.7943834 | 0.5165 | 0.4328 | 0 | 41.3598
679 | 0.950833 | 3 | 2.8374 | 3 | 1.5296 | 1.526687 | 2.34 | 0.005231 | 0.795 | 0.7947613 | 0.5171 | 0.4324 | 0 | 41.3602
680 | 0.952222 | 3 | 2.8416 | 2 | 1.5465 | 1.527981 | 2.39 | 0.005406 | 0.7967 | 0.7951392 | 0.5178 | 0.4321 | 0 | 41.3607
681 | 0.953611 | 3 | 2.8458 | 2 | 1.4952 | 1.529193 | 2.24 | 0.004886 | 0.7985 | 0.7955171 | 0.5185 | 0.4318 | 0 | 41.3615
682 | 0.955 | 3 | 2.8499 | 2 | 1.5577 | 1.530388 | 2.43 | 0.005524 | 0.8003 | 0.795895 | 0.5192 | 0.4316 | 0 | 41.3617
683 | 0.956389 | 3 | 2.8541 | 2 | 1.5277 | 1.531623 | 2.33 | 0.005211 | 0.8021 | 0.7962729 | 0.5199 | 0.4315 | 0 | 41.3623
684 | 0.957778 | 3 | 2.8583 | 3 | 1.5334 | 1.532991 | 2.35 | 0.005269 | 0.8039 | 0.7966508 | 0.5205 | 0.4314 | 0 | 41.3628
685 | 0.959167 | 3 | 2.8624 | 2 | 1.5125 | 1.534224 | 2.29 | 0.005057 | 0.8057 | 0.7970287 | 0.5212 | 0.4314 | 0 | 41.3635
686 | 0.960556 | 3 | 2.8666 | 3 | 1.539 | 1.535497 | 2.37 | 0.005328 | 0.8075 | 0.7974066 | 0.5219 | 0.4314 | 0 | 41.3639
687 | 0.961944 | 3 | 2.8708 | 2 | 1.522 | 1.536798 | 2.32 | 0.005153 | 0.8093 | 0.7977845 | 0.5226 | 0.4316 | 0 | 41.3645
688 | 0.963333 | 3 | 2.875 | 2 | 1.539 | 1.538148 | 2.37 | 0.005328 | 0.8112 | 0.7981624 | 0.5233 | 0.4317 | 0 | 41.3649
689 | 0.964722 | 3 | 2.8791 | 2 | 1.539 | 1.539447 | 2.37 | 0.005328 | 0.813 | 0.7985403 | 0.524 | 0.432 | 0 | 41.3654
690 | 0.966111 | 3 | 2.8833 | 2 | 1.522 | 1.540738 | 2.32 | 0.005153 | 0.8149 | 0.7989182 | 0.5246 | 0.4322 | 0 | 41.366
691 | 0.9675 | 3 | 2.8875 | 2 | 1.5258 | 1.541978 | 2.33 | 0.005192 | 0.8167 | 0.7992961 | 0.5253 | 0.4325 | 0 | 41.3665
692 | 0.968889 | 3 | 2.8916 | 2 | 1.5669 | 1.543272 | 2.46 | 0.005623 | 0.8186 | 0.799674 | 0.526 | 0.4329 | 0 | 41.3668
693 | 0.970278 | 3 | 2.8958 | 3 | 1.5465 | 1.5445 | 2.39 | 0.005406 | 0.8205 | 0.8000519 | 0.5267 | 0.4334 | 0 | 41.3675
694 | 0.971667 | 3 | 2.9 | 2 | 1.5201 | 1.545781 | 2.31 | 0.005134 | 0.8224 | 0.8004298 | 0.5274 | 0.4338 | 0 | 41.3681
695 | 0.973056 | 3 | 2.9041 | 2 | 1.5484 | 1.547094 | 2.4 | 0.005425 | 0.8243 | 0.8008077 | 0.5281 | 0.4344 | 0 | 41.3685
696 | 0.974444 | 3 | 2.9083 | 2 | 1.539 | 1.548441 | 2.37 | 0.005328 | 0.8262 | 0.8011856 | 0.5287 | 0.4349 | 0 | 41.3691
697 | 0.975833 | 3 | 2.9125 | 2 | 1.5577 | 1.549727 | 2.43 | 0.005524 | 0.8281 | 0.8015635 | 0.5294 | 0.4355 | 0 | 41.3695
698 | 0.977222 | 3 | 2.9167 | 3 | 1.5258 | 1.551051 | 2.33 | 0.005192 | 0.83 | 0.8019414 | 0.5301 | 0.4362 | 0 | 41.3702
699 | 0.978611 | 3 | 2.9208 | 2 | 1.5558 | 1.552314 | 2.42 | 0.005504 | 0.8318 | 0.8023193 | 0.5308 | 0.4368 | 0 | 41.3706
700 | 0.98 | 3 | 2.925 | 2 | 1.5446 | 1.553566 | 2.39 | 0.005386 | 0.8335 | 0.8026972 | 0.5315 | 0.4375 | 0 | 41.3712
701 | 0.981667 | 3 | 2.9292 | 2 | 1.554 | 1.554895 | 2.41 | 0.005484 | 0.8353 | 0.8030751 | 0.5321 | 0.4382 | 0 | 41.372
702 | 0.983056 | 3 | 2.9333 | 2 | 1.5428 | 1.556211 | 2.38 | 0.005367 | 0.837 | 0.803453 | 0.5328 | 0.4389 | 0 | 41.3727
703 | 0.984444 | 3 | 2.9375 | 3 | 1.5428 | 1.557471 | 2.38 | 0.005367 | 0.8387 | 0.8038309 | 0.5335 | 0.4397 | 0 | 41.3732
704 | 0.985833 | 3 | 2.9417 | 2 | 1.5632 | 1.558885 | 2.44 | 0.005583 | 0.8403 | 0.8042088 | 0.5342 | 0.4404 | 0 | 41.3735
705 | 0.987222 | 3 | 2.9458 | 2 | 1.5669 | 1.56021 | 2.46 | 0.005623 | 0.8421 | 0.8045867 | 0.5349 | 0.4412 | 0 | 41.3741
706 | 0.988611 | 3 | 2.95 | 2 | 1.5502 | 1.561465 | 2.4 | 0.005445 | 0.8438 | 0.8049646 | 0.5356 | 0.442 | 0 | 41.3747
707 | 0.99 | 3 | 2.9542 | 2 | 1.5907 | 1.562845 | 2.53 | 0.005883 | 0.8456 | 0.8053425 | 0.5362 | 0.4429 | 0 | 41.3749
708 | 0.991389 | 3 | 2.9583 | 2 | 1.5484 | 1.564267 | 2.4 | 0.005425 | 0.8473 | 0.8057204 | 0.5369 | 0.4437 | 0 | 41.3758
709 | 0.992778 | 3 | 2.9625 | 1 | 1.5834 | 1.565484 | 2.51 | 0.005802 | 0.8489 | 0.8060983 | 0.5376 | 0.4446 | 0 | 41.3761
710 | 0.994167 | 3 | 2.9667 | 2 | 1.5632 | 1.566767 | 2.44 | 0.005583 | 0.8506 | 0.8064762 | 0.5383 | 0.4455 | 0 | 41.3767
711 | 0.995556 | 3 | 2.9708 | 1 | 1.5577 | 1.568142 | 2.43 | 0.005524 | 0.8523 | 0.8068541 | 0.539 | 0.4464 | 0 | 41.3773
712 | 0.996944 | 3 | 2.975 | 2 | 1.554 | 1.569446 | 2.41 | 0.005484 | 0.854 | 0.807232 | 0.5396 | 0.4474 | 0 | 41.3778
713 | 0.998333 | 3 | 2.9792 | 2 | 1.5688 | 1.570775 | 2.46 | 0.005643 | 0.8557 | 0.8076099 | 0.5403 | 0.4483 | 0 | 41.3782
714 | 0.999722 | 3 | 2.9834 | 2 | 1.5706 | 1.572033 | 2.47 | 0.005662 | 0.8575 | 0.8079878 | 0.541 | 0.4493 | 0 | 41.3787
715 | 1.001111 | 3 | 2.9876 | 1 | 1.5798 | 1.573246 | 2.5 | 0.005762 | 0.8591 | 0.8083657 | 0.5417 | 0.4502 | 0 | 41.3792
716 | 1.0025 | 3 | 2.9917 | 2 | 1.5577 | 1.574425 | 2.43 | 0.005524 | 0.8607 | 0.8087436 | 0.5424 | 0.4512 | 0 | 41.3799
717 | 1.003889 | 3 | 2.9959 | 2 | 1.5688 | 1.575763 | 2.46 | 0.005643 | 0.8623 | 0.8091216 | 0.543 | 0.4522 | 0 | 41.3803
718 | 1.005278 | 3 | 3.0001 | 2 | 1.5669 | 1.577147 | 2.46 | 0.005623 | 0.8639 | 0.8094995 | 0.5437 | 0.4532 | 0 | 41.3809
719 | 1.006667 | 3 | 3.0042 | 2 | 1.5798 | 1.578504 | 2.5 | 0.005762 | 0.8655 | 0.8098774 | 0.5444 | 0.4542 | 0 | 41.3813
720 | 1.008056 | 3 | 3.0084 | 1 | 1.5743 | 1.579831 | 2.48 | 0.005702 | 0.8672 | 0.8102553 | 0.5451 | 0.4552 | 0 | 41.3819
721 | 1.009444 | 3 | 3.0126 | 2 | 1.5779 | 1.581115 | 2.49 | 0.005742 | 0.8688 | 0.8106332 | 0.5458 | 0.4562 | 0 | 41.3824
722 | 1.010833 | 3 | 3.0168 | 2 | 1.5943 | 1.582486 | 2.54 | 0.005923 | 0.8704 | 0.8110111 | 0.5464 | 0.4572 | 0 | 41.3828
723 | 1.012222 | 3 | 3.0209 | 1 | 1.5925 | 1.583813 | 2.54 | 0.005903 | 0.872 | 0.811389 | 0.5471 | 0.4581 | 0 | 41.3833
724 | 1.013611 | 3 | 3.0251 | 2 | 1.5907 | 1.585023 | 2.53 | 0.005883 | 0.8736 | 0.8117669 | 0.5478 | 0.4591 | 0 | 41.3839
725 | 1.015 | 3 | 3.0293 | 2 | 1.5484 | 1.586383 | 2.4 | 0.005425 | 0.8751 | 0.8121448 | 0.5485 | 0.46 | 0 | 41.3846
726 | 1.016389 | 3 | 3.0335 | 2 | 1.5779 | 1.587704 | 2.49 | 0.005742 | 0.8766 | 0.8125227 | 0.5492 | 0.461 | 0 | 41.385
727 | 1.017778 | 3 | 3.0376 | 2 | 1.5925 | 1.589118 | 2.54 | 0.005903 | 0.8782 | 0.8129006 | 0.5499 | 0.4619 | 0 | 41.3854
728 | 1.019444 | 3 | 3.0418 | 2 | 1.5669 | 1.590459 | 2.46 | 0.005623 | 0.8797 | 0.8132785 | 0.5505 | 0.4629 | 0 | 41.3865
729 | 1.020833 | 3 | 3.046 | 2 | 1.5688 | 1.591764 | 2.46 | 0.005643 | 0.8811 | 0.8136564 | 0.5512 | 0.4637 | 0 | 41.387
730 | 1.022222 | 3 | 3.0502 | 2 | 1.5852 | 1.5931 | 2.51 | 0.005822 | 0.8825 | 0.8140343 | 0.5519 | 0.4646 | 0 | 41.3874
731 | 1.023611 | 3 | 3.0543 | 2 | 1.6088 | 1.594337 | 2.59 | 0.006085 | 0.884 | 0.8144122 | 0.5526 | 0.4654 | 0 | 41.3878
732 | 1.025 | 3 | 3.0585 | 2 | 1.6016 | 1.595736 | 2.56 | 0.006004 | 0.8855 | 0.8147901 | 0.5533 | 0.4663 | 0 | 41.3884
733 | 1.026389 | 3 | 3.0627 | 1 | 1.6123 | 1.597095 | 2.6 | 0.006126 | 0.8869 | 0.815168 | 0.554 | 0.4672 | 0 | 41.3888
734 | 1.027778 | 3 | 3.0668 | 1 | 1.5998 | 1.598501 | 2.56 | 0.005984 | 0.8883 | 0.8155459 | 0.5546 | 0.468 | 0 | 41.3895
735 | 1.029167 | 3 | 3.071 | 1 | 1.6123 | 1.59991 | 2.6 | 0.006126 | 0.8898 | 0.8159238 | 0.5553 | 0.4688 | 0 | 41.3899
736 | 1.030556 | 3 | 3.0752 | 1 | 1.6106 | 1.60131 | 2.59 | 0.006106 | 0.8913 | 0.8163017 | 0.556 | 0.4696 | 0 | 41.3904
737 | 1.031944 | 3 | 3.0794 | 1 | 1.6159 | 1.602644 | 2.61 | 0.006167 | 0.8928 | 0.8166796 | 0.5567 | 0.4704 | 0 | 41.3909
738 | 1.033333 | 3 | 3.0835 | 1 | 1.6177 | 1.603984 | 2.62 | 0.006187 | 0.8943 | 0.8170575 | 0.5574 | 0.4711 | 0 | 41.3914
739 | 1.034722 | 3 | 3.0877 | 2 | 1.5889 | 1.605295 | 2.52 | 0.005863 | 0.8957 | 0.8174354 | 0.5581 | 0.4719 | 0 | 41.3921
740 | 1.036111 | 3 | 3.0919 | 1 | 1.6231 | 1.606596 | 2.63 | 0.006249 | 0.8971 | 0.8178133 | 0.5588 | 0.4726 | 0 | 41.3924
741 | 1.0375 | 3 | 3.096 | 3 | 1.5834 | 1.607895 | 2.51 | 0.005802 | 0.8986 | 0.8181912 | 0.5595 | 0.4734 | 0 | 41.3932
742 | 1.038889 | 3 | 3.1002 | 1 | 1.6123 | 1.609168 | 2.6 | 0.006126 | 0.9 | 0.8185691 | 0.5602 | 0.4741 | 0 | 41.3936
743 | 1.040278 | 3 | 3.1044 | 2 | 1.6052 | 1.610556 | 2.58 | 0.006045 | 0.9013 | 0.818947 | 0.5609 | 0.4748 | 0 | 41.3941
744 | 1.041667 | 3 | 3.1085 | 1 | 1.6337 | 1.611859 | 2.67 | 0.006373 | 0.9027 | 0.8193249 | 0.5616 | 0.4756 | 0 | 41.3945
745 | 1.043056 | 3 | 3.1127 | 2 | 1.6106 | 1.613272 | 2.59 | 0.006106 | 0.9041 | 0.8197028 | 0.5623 | 0.4762 | 0 | 41.3952
746 | 1.044444 | 3 | 3.1169 | 1 | 1.6177 | 1.61449 | 2.62 | 0.006187 | 0.9055 | 0.8200807 | 0.563 | 0.4769 | 0 | 41.3956
747 | 1.045833 | 3 | 3.1211 | 2 | 1.5998 | 1.615814 | 2.56 | 0.005984 | 0.9068 | 0.8204586 | 0.5637 | 0.4776 | 0 | 41.3963
748 | 1.047222 | 3 | 3.1252 | 1 | 1.6106 | 1.617208 | 2.59 | 0.006106 | 0.9082 | 0.8208365 | 0.5644 | 0.4782 | 0 | 41.3967
749 | 1.048611 | 3 | 3.1294 | 2 | 1.6231 | 1.618746 | 2.63 | 0.006249 | 0.9094 | 0.8212144 | 0.5651 | 0.4788 | 0 | 41.3972
750 | 1.05 | 3 | 3.1336 | 2 | 1.6248 | 1.620191 | 2.64 | 0.00627 | 0.9107 | 0.8215923 | 0.5658 | 0.4794 | 0 | 41.3977
751 | 1.051389 | 3 | 3.1378 | 1 | 1.6177 | 1.621566 | 2.62 | 0.006187 | 0.9121 | 0.8219702 | 0.5665 | 0.48 | 0 | 41.3982
752 | 1.052778 | 3 | 3.1419 | 1 | 1.6478 | 1.622962 | 2.72 | 0.006539 | 0.9134 | 0.8223481 | 0.5672 | 0.4805 | 0 | 41.3986
753 | 1.054444 | 3 | 3.1461 | 3 | 1.6123 | 1.624357 | 2.6 | 0.006126 | 0.9146 | 0.822726 | 0.5679 | 0.4811 | 0 | 41.3998
754 | 1.055833 | 3 | 3.1503 | 2 | 1.5852 | 1.625779 | 2.51 | 0.005822 | 0.9159 | 0.8231039 | 0.5686 | 0.4816 | 0 | 41.4004
755 | 1.057222 | 3 | 3.1545 | 2 | 1.6302 | 1.627081 | 2.66 | 0.006331 | 0.9171 | 0.8234818 | 0.5693 | 0.4821 | 0 | 41.4007
756 | 1.058611 | 3 | 3.1587 | 1 | 1.6213 | 1.628395 | 2.63 | 0.006228 | 0.9182 | 0.8238597 | 0.5701 | 0.4825 | 0 | 41.4012
757 | 1.06 | 3 | 3.1628 | 1 | 1.6337 | 1.629699 | 2.67 | 0.006373 | 0.9194 | 0.8242376 | 0.5708 | 0.483 | 0 | 41.4017
758 | 1.061389 | 3 | 3.167 | 1 | 1.6266 | 1.630983 | 2.65 | 0.00629 | 0.9205 | 0.8246155 | 0.5715 | 0.4835 | 0 | 41.4023
759 | 1.062778 | 3 | 3.1712 | 1 | 1.6337 | 1.632334 | 2.67 | 0.006373 | 0.9216 | 0.8249934 | 0.5722 | 0.484 | 0 | 41.4027
760 | 1.064167 | 3 | 3.1753 | 1 | 1.653 | 1.633765 | 2.73 | 0.006602 | 0.9227 | 0.8253713 | 0.573 | 0.4845 | 0 | 41.4031
761 | 1.065556 | 3 | 3.1795 | 1 | 1.6548 | 1.635238 | 2.74 | 0.006623 | 0.9239 | 0.8257493 | 0.5737 | 0.4849 | 0 | 41.4036
762 | 1.066944 | 3 | 3.1837 | 1 | 1.6088 | 1.636591 | 2.59 | 0.006085 | 0.9251 | 0.8261272 | 0.5744 | 0.4854 | 0 | 41.4045
763 | 1.068333 | 3 | 3.1879 | 1 | 1.6372 | 1.638073 | 2.68 | 0.006414 | 0.9263 | 0.8265051 | 0.5752 | 0.4859 | 0 | 41.4048
764 | 1.069722 | 3 | 3.192 | 1 | 1.66 | 1.639381 | 2.76 | 0.006686 | 0.9274 | 0.826883 | 0.5759 | 0.4863 | 0 | 41.4052
765 | 1.071111 | 3 | 3.1962 | 1 | 1.6408 | 1.640755 | 2.69 | 0.006456 | 0.9286 | 0.8272609 | 0.5766 | 0.4868 | 0 | 41.4058
766 | 1.0725 | 3 | 3.2004 | 1 | 1.6565 | 1.642186 | 2.74 | 0.006644 | 0.9298 | 0.8276388 | 0.5774 | 0.4873 | 0 | 41.4062
767 | 1.073889 | 3 | 3.2045 | 1 | 1.6319 | 1.643514 | 2.66 | 0.006352 | 0.931 | 0.8280167 | 0.5781 | 0.4877 | 0 | 41.407
768 | 1.075278 | 3 | 3.2087 | 1 | 1.6372 | 1.644836 | 2.68 | 0.006414 | 0.9322 | 0.8283946 | 0.5789 | 0.4882 | 0 | 41.4074
769 | 1.076667 | 3 | 3.2129 | 1 | 1.6495 | 1.646203 | 2.72 | 0.00656 | 0.9333 | 0.8287725 | 0.5796 | 0.4886 | 0 | 41.4079
770 | 1.078056 | 3 | 3.217 | 1 | 1.6583 | 1.647609 | 2.75 | 0.006665 | 0.9344 | 0.8291504 | 0.5804 | 0.4891 | 0 | 41.4084
771 | 1.079444 | 3 | 3.2212 | 1 | 1.6337 | 1.648968 | 2.67 | 0.006373 | 0.9356 | 0.8295283 | 0.5812 | 0.4896 | 0 | 41.409
772 | 1.080833 | 3 | 3.2254 | 1 | 1.6756 | 1.650402 | 2.81 | 0.006876 | 0.9367 | 0.8299062 | 0.5819 | 0.4901 | 0 | 41.4093
773 | 1.082222 | 3 | 3.2296 | 1 | 1.6231 | 1.651745 | 2.63 | 0.006249 | 0.9378 | 0.8302841 | 0.5827 | 0.4905 | 0 | 41.4101
774 | 1.083611 | 3 | 3.2337 | 1 | 1.6652 | 1.653035 | 2.77 | 0.006749 | 0.9389 | 0.830662 | 0.5835 | 0.491 | 0 | 41.4104
775 | 1.085 | 3 | 3.2379 | 1 | 1.6859 | 1.654441 | 2.84 | 0.007003 | 0.9399 | 0.8310399 | 0.5843 | 0.4914 | 0 | 41.4108
776 | 1.086389 | 3 | 3.2421 | 1 | 1.6583 | 1.655828 | 2.75 | 0.006665 | 0.941 | 0.8314178 | 0.585 | 0.4919 | 0 | 41.4115
777 | 1.087778 | 3 | 3.2463 | 1 | 1.6408 | 1.657346 | 2.69 | 0.006456 | 0.942 | 0.8317957 | 0.5858 | 0.4924 | 0 | 41.4121
778 | 1.089444 | 3 | 3.2504 | 1 | 1.6687 | 1.658682 | 2.78 | 0.006791 | 0.9431 | 0.8321736 | 0.5866 | 0.4929 | 0 | 41.4129
779 | 1.090833 | 3 | 3.2546 | 1 | 1.7063 | 1.660024 | 2.91 | 0.007261 | 0.944 | 0.8325515 | 0.5874 | 0.4934 | 0 | 41.4131
780 | 1.092222 | 3 | 3.2588 | 1 | 1.6565 | 1.661463 | 2.74 | 0.006644 | 0.9449 | 0.8329294 | 0.5882 | 0.4939 | 0 | 41.414
781 | 1.093611 | 3 | 3.2629 | 1 | 1.6617 | 1.662664 | 2.76 | 0.006707 | 0.9457 | 0.8333073 | 0.589 | 0.4945 | 0 | 41.4145
782 | 1.095 | 3 | 3.2671 | 1 | 1.6687 | 1.663854 | 2.78 | 0.006791 | 0.9466 | 0.8336852 | 0.5898 | 0.495 | 0 | 41.415
783 | 1.096389 | 3 | 3.2713 | 2 | 1.679 | 1.665125 | 2.82 | 0.006918 | 0.9475 | 0.8340631 | 0.5906 | 0.4956 | 0 | 41.4154
784 | 1.097778 | 3 | 3.2755 | 1 | 1.6617 | 1.666357 | 2.76 | 0.006707 | 0.9482 | 0.834441 | 0.5914 | 0.4962 | 0 | 41.4161
785 | 1.099167 | 3 | 3.2796 | 1 | 1.6808 | 1.667579 | 2.82 | 0.006939 | 0.9489 | 0.8348189 | 0.5922 | 0.4968 | 0 | 41.4165
786 | 1.100556 | 3 | 3.2838 | 1 | 1.6842 | 1.668749 | 2.84 | 0.006982 | 0.9496 | 0.8351968 | 0.5931 | 0.4975 | 0 | 41.417
787 | 1.101944 | 3 | 3.288 | 1 | 1.6652 | 1.670052 | 2.77 | 0.006749 | 0.9503 | 0.8355747 | 0.5939 | 0.4981 | 0 | 41.4176
788 | 1.103333 | 3 | 3.2922 | 1 | 1.691 | 1.671244 | 2.86 | 0.007068 | 0.9509 | 0.8359526 | 0.5947 | 0.4988 | 0 | 41.4179
789 | 1.104722 | 3 | 3.2963 | 1 | 1.7198 | 1.672539 | 2.96 | 0.007435 | 0.9515 | 0.8363305 | 0.5955 | 0.4996 | 0 | 41.4183
790 | 1.106111 | 3 | 3.3005 | 1 | 1.6635 | 1.673803 | 2.77 | 0.006728 | 0.952 | 0.8367084 | 0.5964 | 0.5003 | 0 | 41.4192
791 | 1.1075 | 3 | 3.3047 | 1 | 1.7047 | 1.675107 | 2.91 | 0.00724 | 0.9525 | 0.8370863 | 0.5972 | 0.5011 | 0 | 41.4194
792 | 1.108889 | 3 | 3.3088 | 1 | 1.6808 | 1.676356 | 2.82 | 0.006939 | 0.953 | 0.8374642 | 0.598 | 0.5019 | 0 | 41.4202
793 | 1.110278 | 3 | 3.313 | 1 | 1.6996 | 1.67765 | 2.89 | 0.007175 | 0.9534 | 0.8378421 | 0.5989 | 0.5027 | 0 | 41.4205
794 | 1.111667 | 3 | 3.3172 | 1 | 1.6704 | 1.678939 | 2.79 | 0.006812 | 0.9538 | 0.83822 | 0.5997 | 0.5036 | 0 | 41.4213
795 | 1.113056 | 3 | 3.3214 | 2 | 1.6945 | 1.68027 | 2.87 | 0.00711 | 0.9543 | 0.8385979 | 0.6006 | 0.5045 | 0 | 41.4216
796 | 1.114444 | 3 | 3.3256 | 1 | 1.7131 | 1.68153 | 2.93 | 0.007348 | 0.9546 | 0.8389758 | 0.6014 | 0.5054 | 0 | 41.422
797 | 1.115833 | 3 | 3.3297 | 2 | 1.6687 | 1.682885 | 2.78 | 0.006791 | 0.955 | 0.8393537 | 0.6023 | 0.5064 | 0 | 41.4229
798 | 1.117222 | 3 | 3.3339 | 2 | 1.7148 | 1.684151 | 2.94 | 0.00737 | 0.9553 | 0.8397316 | 0.6031 | 0.5074 | 0 | 41.423
799 | 1.118611 | 3 | 3.3381 | 1 | 1.6825 | 1.685441 | 2.83 | 0.006961 | 0.9556 | 0.8401095 | 0.604 | 0.5084 | 0 | 41.4238
800 | 1.12 | 3 | 3.3423 | 1 | 1.7182 | 1.686666 | 2.95 | 0.007413 | 0.9558 | 0.8404874 | 0.6048 | 0.5094 | 0 | 41.424
801 | 1.121389 | 3 | 3.3464 | 2 | 1.6945 | 1.687958 | 2.87 | 0.00711 | 0.956 | 0.8408653 | 0.6057 | 0.5104 | 0 | 41.4248
802 | 1.123056 | 3 | 3.3506 | 1 | 1.703 | 1.689271 | 2.9 | 0.007218 | 0.9562 | 0.8412432 | 0.6066 | 0.5115 | 0 | 41.4256
803 | 1.124444 | 3 | 3.3548 | 1 | 1.708 | 1.690678 | 2.92 | 0.007283 | 0.9562 | 0.8416211 | 0.6074 | 0.5125 | 0 | 41.4261
804 | 1.125833 | 3 | 3.3589 | 1 | 1.7131 | 1.691995 | 2.93 | 0.007348 | 0.9562 | 0.841999 | 0.6083 | 0.5136 | 0 | 41.4266
805 | 1.127222 | 3 | 3.3631 | 1 | 1.6945 | 1.693242 | 2.87 | 0.00711 | 0.9562 | 0.842377 | 0.6092 | 0.5147 | 0 | 41.4273
806 | 1.128611 | 3 | 3.3673 | 1 | 1.7198 | 1.694505 | 2.96 | 0.007435 | 0.9562 | 0.8427549 | 0.61 | 0.5159 | 0 | 41.4276
807 | 1.13 | 3 | 3.3714 | 1 | 1.7131 | 1.695918 | 2.93 | 0.007348 | 0.9563 | 0.8431328 | 0.6109 | 0.517 | 0 | 41.4282
808 | 1.131389 | 3 | 3.3756 | 1 | 1.7215 | 1.697272 | 2.96 | 0.007457 | 0.9563 | 0.8435107 | 0.6118 | 0.5182 | 0 | 41.4287
809 | 1.132778 | 3 | 3.3798 | 1 | 1.7265 | 1.698566 | 2.98 | 0.007522 | 0.9563 | 0.8438886 | 0.6127 | 0.5195 | 0 | 41.4291
810 | 1.134167 | 3 | 3.384 | 1 | 1.6979 | 1.699852 | 2.88 | 0.007153 | 0.9564 | 0.8442665 | 0.6136 | 0.5208 | 0 | 41.4299
811 | 1.135556 | 3 | 3.3881 | 1 | 1.7432 | 1.701149 | 3.04 | 0.007742 | 0.9564 | 0.8446444 | 0.6144 | 0.5221 | 0 | 41.4301
812 | 1.136944 | 3 | 3.3923 | 1 | 1.7148 | 1.702451 | 2.94 | 0.00737 | 0.9565 | 0.8450223 | 0.6153 | 0.5234 | 0 | 41.4308
813 | 1.138333 | 3 | 3.3965 | 1 | 1.7382 | 1.703749 | 3.02 | 0.007676 | 0.9566 | 0.8454002 | 0.6162 | 0.5247 | 0 | 41.4311
814 | 1.139722 | 3 | 3.4006 | 2 | 1.7232 | 1.705059 | 2.97 | 0.007478 | 0.9566 | 0.8457781 | 0.6171 | 0.5261 | 0 | 41.4318
815 | 1.141111 | 3 | 3.4048 | 1 | 1.7299 | 1.706441 | 2.99 | 0.007566 | 0.9567 | 0.846156 | 0.618 | 0.5275 | 0 | 41.4323
816 | 1.1425 | 3 | 3.409 | 1 | 1.7265 | 1.707747 | 2.98 | 0.007522 | 0.9568 | 0.8465339 | 0.6189 | 0.5289 | 0 | 41.4328
817 | 1.143889 | 3 | 3.4132 | 1 | 1.7316 | 1.70898 | 3 | 0.007588 | 0.9569 | 0.8469118 | 0.6198 | 0.5304 | 0 | 41.4333
818 | 1.145278 | 3 | 3.4173 | 2 | 1.7316 | 1.710376 | 3 | 0.007588 | 0.957 | 0.8472897 | 0.6207 | 0.5318 | 0 | 41.4338
819 | 1.146667 | 3 | 3.4215 | 1 | 1.7382 | 1.711689 | 3.02 | 0.007676 | 0.9571 | 0.8476676 | 0.6216 | 0.5334 | 0 | 41.4343
820 | 1.148056 | 3 | 3.4257 | 1 | 1.7013 | 1.713074 | 2.89 | 0.007196 | 0.9572 | 0.8480455 | 0.6225 | 0.5349 | 0 | 41.4351
821 | 1.149444 | 3 | 3.4299 | 1 | 1.7399 | 1.71435 | 3.03 | 0.007698 | 0.9574 | 0.8484234 | 0.6234 | 0.5365 | 0 | 41.4353
822 | 1.150833 | 3 | 3.434 | 2 | 1.7399 | 1.71568 | 3.03 | 0.007698 | 0.9574 | 0.8488013 | 0.6243 | 0.538 | 0 | 41.4359
823 | 1.152222 | 3 | 3.4382 | 1 | 1.7165 | 1.716956 | 2.95 | 0.007391 | 0.9575 | 0.8491792 | 0.6252 | 0.5395 | 0 | 41.4366
824 | 1.153611 | 3 | 3.4424 | 1 | 1.7349 | 1.718286 | 3.01 | 0.007632 | 0.9576 | 0.8495571 | 0.6261 | 0.5411 | 0 | 41.4369
825 | 1.155 | 3 | 3.4466 | 2 | 1.7114 | 1.719683 | 2.93 | 0.007326 | 0.9577 | 0.849935 | 0.627 | 0.5427 | 0 | 41.4376
826 | 1.156667 | 3 | 3.4507 | 1 | 1.7215 | 1.721055 | 2.96 | 0.007457 | 0.9578 | 0.8503129 | 0.6279 | 0.5443 | 0 | 41.4385
827 | 1.158056 | 3 | 3.4549 | 1 | 1.7282 | 1.722356 | 2.99 | 0.007544 | 0.9579 | 0.8506908 | 0.6288 | 0.5459 | 0 | 41.439
828 | 1.159444 | 3 | 3.4591 | 1 | 1.7097 | 1.723684 | 2.92 | 0.007304 | 0.958 | 0.8510687 | 0.6297 | 0.5475 | 0 | 41.4396
829 | 1.160833 | 3 | 3.4633 | 2 | 1.7131 | 1.725009 | 2.93 | 0.007348 | 0.958 | 0.8514466 | 0.6306 | 0.5491 | 0 | 41.4401
830 | 1.162222 | 3 | 3.4674 | 2 | 1.7131 | 1.726363 | 2.93 | 0.007348 | 0.9581 | 0.8518245 | 0.6315 | 0.5508 | 0 | 41.4407
831 | 1.163611 | 3 | 3.4716 | 2 | 1.7332 | 1.727778 | 3 | 0.00761 | 0.9582 | 0.8522024 | 0.6325 | 0.5524 | 0 | 41.4411
832 | 1.165 | 3 | 3.4758 | 1 | 1.7415 | 1.729176 | 3.03 | 0.00772 | 0.9584 | 0.8525803 | 0.6334 | 0.5541 | 0 | 41.4415
833 | 1.166389 | 3 | 3.48 | 1 | 1.7482 | 1.730619 | 3.06 | 0.007808 | 0.9585 | 0.8529582 | 0.6343 | 0.5558 | 0 | 41.442
834 | 1.167778 | 3 | 3.4841 | 2 | 1.7482 | 1.731912 | 3.06 | 0.007808 | 0.9587 | 0.8533361 | 0.6352 | 0.5575 | 0 | 41.4425
835 | 1.169167 | 3 | 3.4883 | 2 | 1.7515 | 1.733333 | 3.07 | 0.007852 | 0.9588 | 0.853714 | 0.636 | 0.5592 | 0 | 41.443
836 | 1.170556 | 3 | 3.4925 | 2 | 1.7432 | 1.734698 | 3.04 | 0.007742 | 0.959 | 0.8540919 | 0.6369 | 0.5609 | 0 | 41.4436
837 | 1.171944 | 3 | 3.4966 | 2 | 1.7382 | 1.73607 | 3.02 | 0.007676 | 0.9591 | 0.8544698 | 0.6377 | 0.5626 | 0 | 41.4442
838 | 1.173333 | 3 | 3.5008 | 3 | 1.7498 | 1.737364 | 3.06 | 0.00783 | 0.9592 | 0.8548477 | 0.6386 | 0.5642 | 0 | 41.4446
839 | 1.174722 | 3 | 3.505 | 2 | 1.7399 | 1.738781 | 3.03 | 0.007698 | 0.9594 | 0.8552256 | 0.6394 | 0.5659 | 0 | 41.4452
840 | 1.176111 | 3 | 3.5092 | 1 | 1.7382 | 1.740161 | 3.02 | 0.007676 | 0.9596 | 0.8556035 | 0.6403 | 0.5675 | 0 | 41.4457
841 | 1.1775 | 3 | 3.5133 | 2 | 1.7564 | 1.741587 | 3.08 | 0.007919 | 0.9598 | 0.8559814 | 0.6411 | 0.5692 | 0 | 41.4461
842 | 1.178889 | 3 | 3.5175 | 2 | 1.7564 | 1.74302 | 3.08 | 0.007919 | 0.96 | 0.8563593 | 0.642 | 0.5708 | 0 | 41.4466
843 | 1.180278 | 3 | 3.5217 | 2 | 1.7432 | 1.74444 | 3.04 | 0.007742 | 0.9602 | 0.8567372 | 0.6428 | 0.5724 | 0 | 41.4473
844 | 1.181667 | 3 | 3.5259 | 1 | 1.776 | 1.745799 | 3.15 | 0.008188 | 0.9604 | 0.8571151 | 0.6437 | 0.574 | 0 | 41.4475
845 | 1.183056 | 3 | 3.53 | 2 | 1.7448 | 1.747215 | 3.04 | 0.007764 | 0.9607 | 0.857493 | 0.6445 | 0.5756 | 0 | 41.4483
846 | 1.184444 | 3 | 3.5342 | 2 | 1.7679 | 1.74862 | 3.13 | 0.008075 | 0.9609 | 0.8578709 | 0.6454 | 0.5771 | 0 | 41.4486
847 | 1.185833 | 3 | 3.5384 | 3 | 1.7662 | 1.749968 | 3.12 | 0.008053 | 0.9612 | 0.8582488 | 0.6462 | 0.5787 | 0 | 41.4492
848 | 1.187222 | 3 | 3.5425 | 2 | 1.7646 | 1.751385 | 3.11 | 0.008031 | 0.9615 | 0.8586267 | 0.6471 | 0.5802 | 0 | 41.4497
849 | 1.188611 | 3 | 3.5467 | 1 | 1.7564 | 1.752789 | 3.08 | 0.007919 | 0.9617 | 0.8590047 | 0.6479 | 0.5817 | 0 | 41.4503
850 | 1.190278 | 3 | 3.5509 | 2 | 1.7564 | 1.75421 | 3.08 | 0.007919 | 0.9619 | 0.8593826 | 0.6488 | 0.5831 | 0 | 41.4513
851 | 1.191667 | 3 | 3.5551 | 2 | 1.7564 | 1.755631 | 3.08 | 0.007919 | 0.9621 | 0.8597605 | 0.6496 | 0.5845 | 0 | 41.4518
852 | 1.193056 | 3 | 3.5592 | 3 | 1.7662 | 1.757041 | 3.12 | 0.008053 | 0.9623 | 0.8601384 | 0.6505 | 0.5858 | 0 | 41.4523
853 | 1.194444 | 3 | 3.5634 | 3 | 1.7547 | 1.758431 | 3.08 | 0.007897 | 0.9625 | 0.8605163 | 0.6513 | 0.5872 | 0 | 41.4529
854 | 1.195833 | 3 | 3.5676 | 3 | 1.7809 | 1.759913 | 3.17 | 0.008255 | 0.9627 | 0.8608942 | 0.6522 | 0.5885 | 0 | 41.4532
855 | 1.197222 | 3 | 3.5717 | 2 | 1.7858 | 1.761286 | 3.19 | 0.008323 | 0.9629 | 0.8612721 | 0.653 | 0.5898 | 0 | 41.4537
856 | 1.198611 | 3 | 3.5759 | 2 | 1.7809 | 1.762756 | 3.17 | 0.008255 | 0.9632 | 0.86165 | 0.6539 | 0.591 | 0 | 41.4542
857 | 1.2 | 3 | 3.5801 | 2 | 1.7728 | 1.764201 | 3.14 | 0.008143 | 0.9636 | 0.8620279 | 0.6547 | 0.5923 | 0 | 41.4548
858 | 1.201389 | 3 | 3.5842 | 2 | 1.7744 | 1.765618 | 3.15 | 0.008165 | 0.9639 | 0.8624058 | 0.6556 | 0.5935 | 0 | 41.4554
859 | 1.202778 | 3 | 3.5884 | 3 | 1.7695 | 1.767058 | 3.13 | 0.008098 | 0.9643 | 0.8627837 | 0.6564 | 0.5947 | 0 | 41.4559
860 | 1.204167 | 3 | 3.5926 | 1 | 1.7711 | 1.768435 | 3.14 | 0.00812 | 0.9646 | 0.8631616 | 0.6573 | 0.5959 | 0 | 41.4564
861 | 1.205556 | 3 | 3.5968 | 2 | 1.7711 | 1.769869 | 3.14 | 0.00812 | 0.965 | 0.8635395 | 0.6581 | 0.597 | 0 | 41.4569
862 | 1.206944 | 3 | 3.6009 | 2 | 1.7906 | 1.771323 | 3.21 | 0.008391 | 0.9654 | 0.8639174 | 0.659 | 0.5981 | 0 | 41.4573
863 | 1.208333 | 3 | 3.6051 | 2 | 1.7938 | 1.772775 | 3.22 | 0.008436 | 0.9658 | 0.8642953 | 0.6598 | 0.5992 | 0 | 41.4578
864 | 1.209722 | 3 | 3.6093 | 2 | 1.7793 | 1.77428 | 3.17 | 0.008233 | 0.9662 | 0.8646732 | 0.6607 | 0.6003 | 0 | 41.4584
865 | 1.211111 | 3 | 3.6134 | 2 | 1.7613 | 1.775717 | 3.1 | 0.007986 | 0.9666 | 0.8650511 | 0.6615 | 0.6014 | 0 | 41.4591
866 | 1.2125 | 3 | 3.6176 | 3 | 1.7597 | 1.777063 | 3.1 | 0.007964 | 0.967 | 0.865429 | 0.6624 | 0.6024 | 0 | 41.4597
867 | 1.213889 | 3 | 3.6218 | 2 | 1.7825 | 1.778536 | 3.18 | 0.008278 | 0.9675 | 0.8658069 | 0.6632 | 0.6034 | 0 | 41.46
868 | 1.215278 | 3 | 3.626 | 2 | 1.789 | 1.779978 | 3.2 | 0.008368 | 0.9679 | 0.8661848 | 0.6641 | 0.6044 | 0 | 41.4605
869 | 1.216667 | 3 | 3.6301 | 2 | 1.7858 | 1.781444 | 3.19 | 0.008323 | 0.9684 | 0.8665627 | 0.6649 | 0.6053 | 0 | 41.461
870 | 1.218056 | 3 | 3.6343 | 2 | 1.776 | 1.782834 | 3.15 | 0.008188 | 0.969 | 0.8669406 | 0.6658 | 0.6062 | 0 | 41.4616
871 | 1.219444 | 3 | 3.6385 | 3 | 1.7874 | 1.784287 | 3.19 | 0.008345 | 0.9696 | 0.8673185 | 0.6666 | 0.6071 | 0 | 41.4621
872 | 1.220833 | 3 | 3.6426 | 3 | 1.8067 | 1.78579 | 3.26 | 0.008619 | 0.9702 | 0.8676964 | 0.6675 | 0.608 | 0 | 41.4624
873 | 1.222222 | 3 | 3.6468 | 3 | 1.7954 | 1.787151 | 3.22 | 0.008459 | 0.9708 | 0.8680743 | 0.6683 | 0.6088 | 0 | 41.4631
874 | 1.223889 | 3 | 3.651 | 2 | 1.7874 | 1.788718 | 3.19 | 0.008345 | 0.9714 | 0.8684522 | 0.6692 | 0.6095 | 0 | 41.4641
875 | 1.225278 | 3 | 3.6552 | 3 | 1.7858 | 1.790222 | 3.19 | 0.008323 | 0.972 | 0.8688301 | 0.67 | 0.6102 | 0 | 41.4646
876 | 1.226667 | 3 | 3.6593 | 3 | 1.8099 | 1.791602 | 3.28 | 0.008664 | 0.9725 | 0.869208 | 0.6709 | 0.6108 | 0 | 41.4649
877 | 1.228056 | 3 | 3.6635 | 2 | 1.797 | 1.793113 | 3.23 | 0.008482 | 0.9731 | 0.8695859 | 0.6717 | 0.6114 | 0 | 41.4656
878 | 1.229444 | 3 | 3.6677 | 2 | 1.7841 | 1.79461 | 3.18 | 0.0083 | 0.9737 | 0.8699638 | 0.6726 | 0.612 | 0 | 41.4662
879 | 1.230833 | 3 | 3.6719 | 2 | 1.7793 | 1.796187 | 3.17 | 0.008233 | 0.9742 | 0.8703417 | 0.6734 | 0.6126 | 0 | 41.4667
880 | 1.232222 | 3 | 3.6761 | 2 | 1.8051 | 1.797636 | 3.26 | 0.008596 | 0.9749 | 0.8707196 | 0.6743 | 0.6131 | 0 | 41.467
881 | 1.233611 | 3 | 3.6802 | 2 | 1.8035 | 1.799091 | 3.25 | 0.008573 | 0.9755 | 0.8710975 | 0.6751 | 0.6136 | 0 | 41.4676
882 | 1.235 | 3 | 3.6844 | 2 | 1.7744 | 1.800531 | 3.15 | 0.008165 | 0.9762 | 0.8714754 | 0.676 | 0.614 | 0 | 41.4684
883 | 1.236389 | 3 | 3.6886 | 3 | 1.8003 | 1.802133 | 3.24 | 0.008527 | 0.9769 | 0.8718533 | 0.6768 | 0.6145 | 0 | 41.4687
884 | 1.237778 | 3 | 3.6927 | 2 | 1.8178 | 1.803627 | 3.3 | 0.008779 | 0.9777 | 0.8722312 | 0.6776 | 0.6149 | 0 | 41.4691
885 | 1.239167 | 3 | 3.6969 | 2 | 1.8273 | 1.805165 | 3.34 | 0.008918 | 0.9785 | 0.8726091 | 0.6785 | 0.6152 | 0 | 41.4695
886 | 1.240556 | 3 | 3.7011 | 3 | 1.7922 | 1.806516 | 3.21 | 0.008414 | 0.9793 | 0.872987 | 0.6793 | 0.6156 | 0 | 41.4703
887 | 1.241944 | 3 | 3.7053 | 2 | 1.8146 | 1.808097 | 3.29 | 0.008733 | 0.9801 | 0.8733649 | 0.6802 | 0.6159 | 0 | 41.4706
888 | 1.243333 | 3 | 3.7094 | 3 | 1.8083 | 1.809558 | 3.27 | 0.008642 | 0.981 | 0.8737428 | 0.681 | 0.6162 | 0 | 41.4713
889 | 1.244722 | 3 | 3.7136 | 2 | 1.8083 | 1.811099 | 3.27 | 0.008642 | 0.9818 | 0.8741207 | 0.6819 | 0.6164 | 0 | 41.4718
890 | 1.246111 | 3 | 3.7178 | 3 | 1.8178 | 1.812542 | 3.3 | 0.008779 | 0.9827 | 0.8744986 | 0.6827 | 0.6167 | 0 | 41.4722
891 | 1.2475 | 3 | 3.7219 | 3 | 1.8035 | 1.81407 | 3.25 | 0.008573 | 0.9836 | 0.8748765 | 0.6836 | 0.6169 | 0 | 41.4729
892 | 1.248889 | 3 | 3.7261 | 2 | 1.7986 | 1.81547 | 3.24 | 0.008504 | 0.9846 | 0.8752544 | 0.6844 | 0.6171 | 0 | 41.4734
893 | 1.250278 | 3 | 3.7303 | 4 | 1.8194 | 1.816987 | 3.31 | 0.008802 | 0.9855 | 0.8756323 | 0.6853 | 0.6172 | 0 | 41.4738
894 | 1.251667 | 3 | 3.7344 | 2 | 1.8146 | 1.818526 | 3.29 | 0.008733 | 0.9866 | 0.8760103 | 0.6861 | 0.6174 | 0 | 41.4744
895 | 1.253056 | 3 | 3.7386 | 2 | 1.8352 | 1.820099 | 3.37 | 0.009034 | 0.9876 | 0.8763882 | 0.687 | 0.6175 | 0 | 41.4747
896 | 1.254444 | 3 | 3.7428 | 2 | 1.8146 | 1.821663 | 3.29 | 0.008733 | 0.9886 | 0.8767661 | 0.6878 | 0.6176 | 0 | 41.4754
897 | 1.255833 | 3 | 3.7469 | 2 | 1.8194 | 1.823137 | 3.31 | 0.008802 | 0.9897 | 0.877144 | 0.6887 | 0.6177 | 0 | 41.4759
898 | 1.257222 | 3 | 3.7511 | 3 | 1.8114 | 1.824661 | 3.28 | 0.008687 | 0.9908 | 0.8775219 | 0.6895 | 0.6177 | 0 | 41.4765
899 | 1.258611 | 3 | 3.7553 | 1 | 1.8462 | 1.826077 | 3.41 | 0.009197 | 0.9919 | 0.8778998 | 0.6904 | 0.6177 | 0 | 41.4767
900 | 1.260278 | 3 | 3.7595 | 1 | 1.8352 | 1.827737 | 3.37 | 0.009034 | 0.993 | 0.8782777 | 0.6912 | 0.6177 | 0 | 41.4778
901 | 1.261667 | 3 | 3.7636 | 4 | 1.8242 | 1.829213 | 3.33 | 0.008872 | 0.994 | 0.8786556 | 0.6921 | 0.6176 | 0 | 41.4784
902 | 1.263056 | 3 | 3.7678 | 3 | 1.8509 | 1.830781 | 3.43 | 0.009267 | 0.9951 | 0.8790335 | 0.6929 | 0.6175 | 0 | 41.4787
903 | 1.264444 | 3 | 3.772 | 3 | 1.8336 | 1.832261 | 3.36 | 0.009011 | 0.9961 | 0.8794114 | 0.6938 | 0.6174 | 0 | 41.4793
904 | 1.265833 | 3 | 3.7762 | 4 | 1.8194 | 1.833788 | 3.31 | 0.008802 | 0.9971 | 0.8797893 | 0.6946 | 0.6172 | 0 | 41.48
905 | 1.267222 | 3 | 3.7803 | 2 | 1.8257 | 1.835307 | 3.33 | 0.008895 | 0.9981 | 0.8801672 | 0.6955 | 0.6171 | 0 | 41.4805
906 | 1.268611 | 3 | 3.7845 | 2 | 1.8321 | 1.836869 | 3.36 | 0.008987 | 0.9991 | 0.8805451 | 0.6963 | 0.6169 | 0 | 41.4809
907 | 1.27 | 3 | 3.7887 | 2 | 1.8336 | 1.838459 | 3.36 | 0.009011 | 1.0001 | 0.880923 | 0.6972 | 0.6167 | 0 | 41.4814
908 | 1.271389 | 3 | 3.7929 | 2 | 1.8226 | 1.840073 | 3.32 | 0.008848 | 1.001 | 0.8813009 | 0.698 | 0.6166 | 0 | 41.4821
909 | 1.272778 | 3 | 3.797 | 3 | 1.8493 | 1.841511 | 3.42 | 0.009244 | 1.0019 | 0.8816788 | 0.6989 | 0.6164 | 0 | 41.4824
910 | 1.274167 | 3 | 3.8012 | 3 | 1.8352 | 1.843028 | 3.37 | 0.009034 | 1.0028 | 0.8820567 | 0.6997 | 0.6162 | 0 | 41.483
911 | 1.275556 | 3 | 3.8054 | 2 | 1.8257 | 1.844527 | 3.33 | 0.008895 | 1.0037 | 0.8824346 | 0.7006 | 0.616 | 0 | 41.4836
912 | 1.276944 | 3 | 3.8096 | 4 | 1.821 | 1.845853 | 3.32 | 0.008825 | 1.0046 | 0.8828125 | 0.7014 | 0.6157 | 0 | 41.4842
913 | 1.278333 | 3 | 3.8137 | 3 | 1.8399 | 1.847346 | 3.39 | 0.009104 | 1.0055 | 0.8831904 | 0.7023 | 0.6155 | 0 | 41.4846
914 | 1.279722 | 3 | 3.8179 | 2 | 1.8524 | 1.848943 | 3.43 | 0.009291 | 1.0063 | 0.8835683 | 0.7031 | 0.6153 | 0 | 41.485
915 | 1.281111 | 3 | 3.8221 | 2 | 1.8114 | 1.850376 | 3.28 | 0.008687 | 1.0072 | 0.8839462 | 0.704 | 0.615 | 0 | 41.4858
916 | 1.2825 | 3 | 3.8263 | 3 | 1.8431 | 1.851914 | 3.4 | 0.00915 | 1.008 | 0.8843241 | 0.7048 | 0.6148 | 0 | 41.4861
917 | 1.283889 | 3 | 3.8304 | 5 | 1.8493 | 1.853497 | 3.42 | 0.009244 | 1.0088 | 0.884702 | 0.7057 | 0.6146 | 0 | 41.4866
918 | 1.285278 | 3 | 3.8346 | 4 | 1.8664 | 1.855051 | 3.48 | 0.009503 | 1.0096 | 0.8850799 | 0.7065 | 0.6143 | 0 | 41.4869
919 | 1.286667 | 3 | 3.8388 | 3 | 1.8431 | 1.856502 | 3.4 | 0.00915 | 1.0104 | 0.8854578 | 0.7074 | 0.6141 | 0 | 41.4877
920 | 1.288056 | 3 | 3.8429 | 3 | 1.8556 | 1.858046 | 3.44 | 0.009338 | 1.0112 | 0.8858357 | 0.7082 | 0.6138 | 0 | 41.4881
921 | 1.289444 | 3 | 3.8471 | 4 | 1.8556 | 1.859621 | 3.44 | 0.009338 | 1.012 | 0.8862136 | 0.7091 | 0.6136 | 0 | 41.4886
922 | 1.290833 | 3 | 3.8513 | 3 | 1.8695 | 1.861071 | 3.5 | 0.00955 | 1.0127 | 0.8865915 | 0.7099 | 0.6133 | 0 | 41.489
923 | 1.2925 | 3 | 3.8555 | 3 | 1.8556 | 1.862607 | 3.44 | 0.009338 | 1.0134 | 0.8869694 | 0.7108 | 0.6131 | 0 | 41.4901
924 | 1.293889 | 3 | 3.8596 | 2 | 1.8664 | 1.864124 | 3.48 | 0.009503 | 1.0139 | 0.8873473 | 0.7116 | 0.6127 | 0 | 41.4905
925 | 1.295278 | 3 | 3.8638 | 3 | 1.854 | 1.865686 | 3.44 | 0.009314 | 1.0145 | 0.8877252 | 0.7125 | 0.6124 | 0 | 41.4912
926 | 1.296667 | 3 | 3.868 | 2 | 1.8895 | 1.867272 | 3.57 | 0.009859 | 1.015 | 0.8881031 | 0.7133 | 0.612 | 0 | 41.4914
927 | 1.298056 | 3 | 3.8722 | 3 | 1.8664 | 1.868774 | 3.48 | 0.009503 | 1.0156 | 0.888481 | 0.7142 | 0.6117 | 0 | 41.4921
928 | 1.299444 | 3 | 3.8763 | 2 | 1.8849 | 1.870233 | 3.55 | 0.009788 | 1.0161 | 0.8888589 | 0.715 | 0.6114 | 0 | 41.4925
929 | 1.300833 | 3 | 3.8805 | 4 | 1.8415 | 1.871717 | 3.39 | 0.009127 | 1.0167 | 0.8892368 | 0.7159 | 0.611 | 0 | 41.4934
930 | 1.302222 | 3 | 3.8847 | 2 | 1.8602 | 1.873284 | 3.46 | 0.009408 | 1.0173 | 0.8896147 | 0.7167 | 0.6107 | 0 | 41.4937
931 | 1.303611 | 3 | 3.8888 | 5 | 1.8399 | 1.874707 | 3.39 | 0.009104 | 1.0179 | 0.8899926 | 0.7176 | 0.6104 | 0 | 41.4945
932 | 1.305 | 3 | 3.893 | 4 | 1.8509 | 1.87629 | 3.43 | 0.009267 | 1.0185 | 0.8903705 | 0.7184 | 0.6101 | 0 | 41.4949
933 | 1.306389 | 3 | 3.8972 | 3 | 1.8602 | 1.87777 | 3.46 | 0.009408 | 1.0191 | 0.8907484 | 0.7193 | 0.6098 | 0 | 41.4953
934 | 1.307778 | 3 | 3.9013 | 2 | 1.8587 | 1.879247 | 3.45 | 0.009385 | 1.0197 | 0.8911263 | 0.7201 | 0.6096 | 0 | 41.4959
935 | 1.309167 | 3 | 3.9055 | 3 | 1.8556 | 1.880832 | 3.44 | 0.009338 | 1.0203 | 0.8915042 | 0.721 | 0.6093 | 0 | 41.4964
936 | 1.310556 | 3 | 3.9097 | 2 | 1.868 | 1.882443 | 3.49 | 0.009526 | 1.0209 | 0.8918821 | 0.7218 | 0.609 | 0 | 41.4968
937 | 1.311944 | 3 | 3.9139 | 3 | 1.888 | 1.884085 | 3.56 | 0.009835 | 1.0215 | 0.89226 | 0.7226 | 0.6088 | 0 | 41.4972
938 | 1.313333 | 3 | 3.918 | 3 | 1.888 | 1.885644 | 3.56 | 0.009835 | 1.0222 | 0.892638 | 0.7235 | 0.6086 | 0 | 41.4977
939 | 1.314722 | 3 | 3.9222 | 2 | 1.8757 | 1.887196 | 3.52 | 0.009645 | 1.0228 | 0.8930159 | 0.7243 | 0.6083 | 0 | 41.4984
940 | 1.316111 | 3 | 3.9264 | 3 | 1.8772 | 1.888595 | 3.52 | 0.009669 | 1.0234 | 0.8933938 | 0.7252 | 0.6081 | 0 | 41.4989
941 | 1.3175 | 3 | 3.9306 | 2 | 1.8849 | 1.890089 | 3.55 | 0.009788 | 1.0241 | 0.8937717 | 0.726 | 0.6079 | 0 | 41.4993
942 | 1.318889 | 3 | 3.9347 | 3 | 1.8772 | 1.891683 | 3.52 | 0.009669 | 1.0248 | 0.8941496 | 0.7269 | 0.6078 | 0 | 41.4999
943 | 1.320278 | 3 | 3.9389 | 2 | 1.9123 | 1.893311 | 3.66 | 0.01022 | 1.0254 | 0.8945275 | 0.7277 | 0.6076 | 0 | 41.5001
944 | 1.321667 | 3 | 3.9431 | 3 | 1.8711 | 1.894826 | 3.5 | 0.009574 | 1.0261 | 0.8949054 | 0.7286 | 0.6074 | 0 | 41.501
945 | 1.323056 | 3 | 3.9472 | 2 | 1.8695 | 1.896368 | 3.5 | 0.00955 | 1.0268 | 0.8952833 | 0.7294 | 0.6073 | 0 | 41.5016
946 | 1.324444 | 3 | 3.9514 | 2 | 1.9032 | 1.897937 | 3.62 | 0.010075 | 1.0275 | 0.8956612 | 0.7303 | 0.6072 | 0 | 41.5018
947 | 1.325833 | 3 | 3.9556 | 3 | 1.8788 | 1.899556 | 3.53 | 0.009692 | 1.0281 | 0.8960391 | 0.7311 | 0.6071 | 0 | 41.5025
948 | 1.327222 | 3 | 3.9597 | 2 | 1.8971 | 1.901078 | 3.6 | 0.009979 | 1.0287 | 0.896417 | 0.732 | 0.6069 | 0 | 41.5029
949 | 1.328889 | 3 | 3.9639 | 3 | 1.9017 | 1.90268 | 3.62 | 0.010051 | 1.0293 | 0.8967949 | 0.7328 | 0.6068 | 0 | 41.5038
950 | 1.330278 | 3 | 3.9681 | 2 | 1.9198 | 1.904306 | 3.69 | 0.010342 | 1.0299 | 0.8971728 | 0.7337 | 0.6067 | 0 | 41.5042
951 | 1.331667 | 3 | 3.9723 | 2 | 1.9183 | 1.905725 | 3.68 | 0.010317 | 1.0304 | 0.8975507 | 0.7345 | 0.6066 | 0 | 41.5047
952 | 1.333056 | 3 | 3.9764 | 2 | 1.9123 | 1.907335 | 3.66 | 0.01022 | 1.031 | 0.8979286 | 0.7354 | 0.6065 | 0 | 41.5053
953 | 1.334444 | 3 | 3.9806 | 3 | 1.868 | 1.908813 | 3.49 | 0.009526 | 1.0316 | 0.8983065 | 0.7362 | 0.6064 | 0 | 41.5062
954 | 1.335833 | 3 | 3.9848 | 2 | 1.9153 | 1.910415 | 3.67 | 0.010269 | 1.0321 | 0.8986844 | 0.7371 | 0.6064 | 0 | 41.5063
955 | 1.337222 | 3 | 3.989 | 3 | 1.8956 | 1.911884 | 3.59 | 0.009955 | 1.0327 | 0.8990623 | 0.7379 | 0.6064 | 0 | 41.507
956 | 1.338611 | 3 | 3.9931 | 2 | 1.9002 | 1.913449 | 3.61 | 0.010027 | 1.0333 | 0.8994402 | 0.7388 | 0.6063 | 0 | 41.5075
957 | 1.34 | 3 | 3.9973 | 2 | 1.8834 | 1.914968 | 3.55 | 0.009764 | 1.0339 | 0.8998181 | 0.7396 | 0.6063 | 0 | 41.5082
958 | 1.341389 | 3 | 4.0015 | 3 | 1.8986 | 1.916532 | 3.6 | 0.010003 | 1.0345 | 0.900196 | 0.7405 | 0.6063 | 0 | 41.5086
959 | 1.342778 | 3 | 4.0056 | 2 | 1.9047 | 1.918074 | 3.63 | 0.0101 | 1.0351 | 0.9005739 | 0.7413 | 0.6063 | 0 | 41.5091
960 | 1.344167 | 3 | 4.0098 | 4 | 1.8895 | 1.919604 | 3.57 | 0.009859 | 1.0357 | 0.9009518 | 0.7422 | 0.6063 | 0 | 41.5097
961 | 1.345556 | 3 | 4.014 | 2 | 1.9348 | 1.921173 | 3.74 | 0.010586 | 1.0363 | 0.9013297 | 0.743 | 0.6063 | 0 | 41.5098
962 | 1.346944 | 3 | 4.0182 | 5 | 1.9153 | 1.922833 | 3.67 | 0.010269 | 1.037 | 0.9017076 | 0.7439 | 0.6063 | 0 | 41.5105
963 | 1.348333 | 3 | 4.0223 | 2 | 1.9153 | 1.924427 | 3.67 | 0.010269 | 1.0376 | 0.9020855 | 0.7447 | 0.6063 | 0 | 41.5111
964 | 1.349722 | 3 | 4.0265 | 2 | 1.8956 | 1.925966 | 3.59 | 0.009955 | 1.0383 | 0.9024634 | 0.7456 | 0.6063 | 0 | 41.5118
965 | 1.351111 | 3 | 4.0307 | 2 | 1.9138 | 1.927566 | 3.66 | 0.010245 | 1.0389 | 0.9028413 | 0.7464 | 0.6063 | 0 | 41.5121
966 | 1.3525 | 3 | 4.0348 | 3 | 1.9123 | 1.929131 | 3.66 | 0.01022 | 1.0396 | 0.9032192 | 0.7473 | 0.6064 | 0 | 41.5127
967 | 1.353889 | 3 | 4.039 | 3 | 1.9228 | 1.930803 | 3.7 | 0.01039 | 1.0402 | 0.9035971 | 0.7481 | 0.6064 | 0 | 41.5131
968 | 1.355278 | 3 | 4.0432 | 3 | 1.9138 | 1.932321 | 3.66 | 0.010245 | 1.0409 | 0.903975 | 0.749 | 0.6064 | 0 | 41.5137
969 | 1.356667 | 3 | 4.0474 | 3 | 1.9303 | 1.933978 | 3.73 | 0.010512 | 1.0416 | 0.9043529 | 0.7498 | 0.6065 | 0 | 41.5141
970 | 1.358056 | 3 | 4.0515 | 2 | 1.9198 | 1.935596 | 3.69 | 0.010342 | 1.0423 | 0.9047308 | 0.7507 | 0.6065 | 0 | 41.5147
971 | 1.359444 | 3 | 4.0557 | 2 | 1.9303 | 1.937217 | 3.73 | 0.010512 | 1.0429 | 0.9051087 | 0.7515 | 0.6065 | 0 | 41.5151
972 | 1.360833 | 3 | 4.0599 | 2 | 1.9243 | 1.938675 | 3.7 | 0.010415 | 1.0435 | 0.9054866 | 0.7524 | 0.6065 | 0 | 41.5157
973 | 1.3625 | 3 | 4.0641 | 2 | 1.9017 | 1.940246 | 3.62 | 0.010051 | 1.0441 | 0.9058645 | 0.7532 | 0.6065 | 0 | 41.5169
974 | 1.363889 | 3 | 4.0682 | 2 | 1.9393 | 1.941887 | 3.76 | 0.010659 | 1.0447 | 0.9062424 | 0.7541 | 0.6065 | 0 | 41.5171
975 | 1.365278 | 3 | 4.0724 | 3 | 1.9348 | 1.943476 | 3.74 | 0.010586 | 1.0452 | 0.9066203 | 0.7549 | 0.6064 | 0 | 41.5176
976 | 1.366667 | 3 | 4.0766 | 3 | 1.9288 | 1.945039 | 3.72 | 0.010488 | 1.0458 | 0.9069982 | 0.7558 | 0.6064 | 0 | 41.5182
977 | 1.368056 | 3 | 4.0808 | 2 | 1.9017 | 1.946663 | 3.62 | 0.010051 | 1.0463 | 0.9073761 | 0.7566 | 0.6064 | 0 | 41.519
978 | 1.369444 | 3 | 4.0849 | 2 | 1.9423 | 1.948221 | 3.77 | 0.010709 | 1.0469 | 0.907754 | 0.7575 | 0.6063 | 0 | 41.5191
979 | 1.370833 | 3 | 4.0891 | 2 | 1.9378 | 1.949918 | 3.76 | 0.010635 | 1.0475 | 0.9081319 | 0.7583 | 0.6063 | 0 | 41.5197
980 | 1.372222 | 3 | 4.0933 | 2 | 1.9168 | 1.951495 | 3.67 | 0.010293 | 1.048 | 0.9085098 | 0.7592 | 0.6063 | 0 | 41.5204
981 | 1.373611 | 3 | 4.0975 | 2 | 1.9526 | 1.953118 | 3.81 | 0.010881 | 1.0486 | 0.9088877 | 0.76 | 0.6063 | 0 | 41.5206
982 | 1.375 | 3 | 4.1016 | 2 | 1.9408 | 1.954686 | 3.77 | 0.010684 | 1.0492 | 0.9092657 | 0.7609 | 0.6063 | 0 | 41.5213
983 | 1.376389 | 3 | 4.1058 | 2 | 1.9467 | 1.956288 | 3.79 | 0.010783 | 1.0498 | 0.9096436 | 0.7617 | 0.6063 | 0 | 41.5217
984 | 1.377778 | 3 | 4.11 | 3 | 1.9689 | 1.957866 | 3.88 | 0.011154 | 1.0504 | 0.9100215 | 0.7626 | 0.6063 | 0 | 41.522
985 | 1.379167 | 3 | 4.1141 | 3 | 1.9644 | 1.959528 | 3.86 | 0.01108 | 1.0511 | 0.9103994 | 0.7634 | 0.6063 | 0 | 41.5226
986 | 1.380556 | 3 | 4.1183 | 2 | 1.9258 | 1.961151 | 3.71 | 0.010439 | 1.0517 | 0.9107773 | 0.7643 | 0.6063 | 0 | 41.5235
987 | 1.381944 | 3 | 4.1225 | 2 | 1.9393 | 1.962644 | 3.76 | 0.010659 | 1.0523 | 0.9111552 | 0.7651 | 0.6064 | 0 | 41.5239
988 | 1.383333 | 3 | 4.1266 | 2 | 1.9526 | 1.964287 | 3.81 | 0.010881 | 1.053 | 0.9115331 | 0.7659 | 0.6064 | 0 | 41.5243
989 | 1.384722 | 3 | 4.1308 | 2 | 1.9674 | 1.965874 | 3.87 | 0.01113 | 1.0536 | 0.911911 | 0.7668 | 0.6064 | 0 | 41.5247
990 | 1.386111 | 3 | 4.135 | 2 | 1.9482 | 1.967437 | 3.8 | 0.010807 | 1.0543 | 0.9122889 | 0.7676 | 0.6064 | 0 | 41.5254
991 | 1.3875 | 3 | 4.1392 | 3 | 1.9378 | 1.968961 | 3.76 | 0.010635 | 1.0549 | 0.9126668 | 0.7685 | 0.6064 | 0 | 41.526
992 | 1.388889 | 3 | 4.1433 | 2 | 1.9482 | 1.970582 | 3.8 | 0.010807 | 1.0556 | 0.9130447 | 0.7693 | 0.6065 | 0 | 41.5265
993 | 1.390278 | 3 | 4.1475 | 2 | 1.982 | 1.9722 | 3.93 | 0.01138 | 1.0563 | 0.9134226 | 0.7702 | 0.6065 | 0 | 41.5266
994 | 1.391667 | 3 | 4.1517 | 2 | 1.9674 | 1.973777 | 3.87 | 0.01113 | 1.057 | 0.9138005 | 0.771 | 0.6065 | 0 | 41.5273
995 | 1.393056 | 3 | 4.1559 | 2 | 1.9586 | 1.975228 | 3.84 | 0.01098 | 1.0576 | 0.9141784 | 0.7719 | 0.6065 | 0 | 41.5279
996 | 1.394444 | 3 | 4.1601 | 2 | 1.9482 | 1.976797 | 3.8 | 0.010807 | 1.0582 | 0.9145563 | 0.7727 | 0.6065 | 0 | 41.5285
997 | 1.395833 | 3 | 4.1642 | 1 | 1.9674 | 1.978282 | 3.87 | 0.01113 | 1.0588 | 0.9149342 | 0.7736 | 0.6065 | 0 | 41.5289
998 | 1.397222 | 3 | 4.1684 | 1 | 1.9541 | 1.97976 | 3.82 | 0.010906 | 1.0594 | 0.9153121 | 0.7744 | 0.6065 | 0 | 41.5295
999 | 1.398889 | 3 | 4.1726 | 2 | 1.9482 | 1.981267 | 3.8 | 0.010807 | 1.06 | 0.91569 | 0.7753 | 0.6065 | 0 | 41.5305
1000 | 1.400278 | 3 | 4.1767 | 2 | 1.9936 | 1.982901 | 3.97 | 0.011581 | 1.0606 | 0.9160679 | 0.7761 | 0.6065 | 0 | 41.5306
1001 | 1.401667 | 3 | 4.1809 | 2 | 1.9674 | 1.984467 | 3.87 | 0.01113 | 1.0611 | 0.9164458 | 0.777 | 0.6065 | 0 | 41.5314
1002 | 1.403056 | 3 | 4.1851 | 2 | 1.9615 | 1.986088 | 3.85 | 0.01103 | 1.0617 | 0.9168237 | 0.7778 | 0.6064 | 0 | 41.532
1003 | 1.404444 | 3 | 4.1893 | 3 | 1.9541 | 1.987756 | 3.82 | 0.010906 | 1.0623 | 0.9172016 | 0.7787 | 0.6064 | 0 | 41.5326
1004 | 1.405833 | 3 | 4.1935 | 3 | 1.9674 | 1.989361 | 3.87 | 0.01113 | 1.0628 | 0.9175795 | 0.7795 | 0.6064 | 0 | 41.533
1005 | 1.407222 | 3 | 4.1976 | 2 | 1.9674 | 1.990961 | 3.87 | 0.01113 | 1.0634 | 0.9179574 | 0.7804 | 0.6064 | 0 | 41.5335
1006 | 1.408611 | 3 | 4.2018 | 4 | 1.9835 | 1.992536 | 3.93 | 0.011405 | 1.064 | 0.9183353 | 0.7812 | 0.6064 | 0 | 41.5339
1007 | 1.41 | 3 | 4.206 | 2 | 1.9718 | 1.994124 | 3.89 | 0.011204 | 1.0646 | 0.9187132 | 0.7821 | 0.6063 | 0 | 41.5345
1008 | 1.411389 | 3 | 4.2101 | 3 | 1.9806 | 1.995746 | 3.92 | 0.011355 | 1.0652 | 0.9190911 | 0.7829 | 0.6063 | 0 | 41.535
1009 | 1.412778 | 3 | 4.2143 | 3 | 1.9806 | 1.997249 | 3.92 | 0.011355 | 1.0658 | 0.919469 | 0.7838 | 0.6063 | 0 | 41.5355
1010 | 1.414167 | 3 | 4.2185 | 2 | 1.9893 | 1.998843 | 3.96 | 0.011505 | 1.0664 | 0.9198469 | 0.7846 | 0.6063 | 0 | 41.5359
1011 | 1.415556 | 3 | 4.2226 | 2 | 1.9994 | 2.00034 | 4 | 0.011682 | 1.0671 | 0.9202248 | 0.7855 | 0.6063 | 0 | 41.5364
1012 | 1.416944 | 3 | 4.2268 | 2 | 1.9791 | 2.001799 | 3.92 | 0.011329 | 1.0677 | 0.9206027 | 0.7863 | 0.6063 | 0 | 41.5371
1013 | 1.418333 | 3 | 4.231 | 2 | 1.982 | 2.003271 | 3.93 | 0.01138 | 1.0683 | 0.9209806 | 0.7872 | 0.6063 | 0 | 41.5376
1014 | 1.419722 | 3 | 4.2352 | 3 | 1.9936 | 2.004754 | 3.97 | 0.011581 | 1.069 | 0.9213585 | 0.788 | 0.6064 | 0 | 41.538
1015 | 1.421111 | 3 | 4.2393 | 2 | 2.0195 | 2.006203 | 4.08 | 0.012038 | 1.0696 | 0.9217364 | 0.7889 | 0.6064 | 0 | 41.5383
1016 | 1.4225 | 3 | 4.2435 | 2 | 2.0023 | 2.007805 | 4.01 | 0.011733 | 1.0703 | 0.9221143 | 0.7897 | 0.6064 | 0 | 41.539
1017 | 1.423889 | 3 | 4.2477 | 2 | 1.9806 | 2.009264 | 3.92 | 0.011355 | 1.071 | 0.9224922 | 0.7906 | 0.6064 | 0 | 41.5397
1018 | 1.425278 | 3 | 4.2519 | 2 | 1.9732 | 2.01081 | 3.89 | 0.011229 | 1.0717 | 0.9228701 | 0.7914 | 0.6065 | 0 | 41.5403
1019 | 1.426667 | 3 | 4.256 | 1 | 1.9864 | 2.01238 | 3.95 | 0.011455 | 1.0723 | 0.923248 | 0.7923 | 0.6065 | 0 | 41.5407
1020 | 1.428056 | 3 | 4.2602 | 2 | 1.998 | 2.013969 | 3.99 | 0.011657 | 1.073 | 0.9236259 | 0.7931 | 0.6065 | 0 | 41.5411
1021 | 1.429444 | 3 | 4.2644 | 2 | 1.9689 | 2.015436 | 3.88 | 0.011154 | 1.0736 | 0.9240038 | 0.794 | 0.6065 | 0 | 41.5419
1022 | 1.431111 | 3 | 4.2685 | 1 | 2.0052 | 2.016997 | 4.02 | 0.011784 | 1.0743 | 0.9243817 | 0.7948 | 0.6065 | 0 | 41.5426
1023 | 1.4325 | 3 | 4.2727 | 4 | 1.9835 | 2.018511 | 3.93 | 0.011405 | 1.0748 | 0.9247596 | 0.7957 | 0.6065 | 0 | 41.5433
1024 | 1.433889 | 3 | 4.2769 | 3 | 2.021 | 2.019895 | 4.08 | 0.012064 | 1.0753 | 0.9251375 | 0.7965 | 0.6065 | 0 | 41.5434
1025 | 1.435278 | 3 | 4.2811 | 2 | 1.998 | 2.021407 | 3.99 | 0.011657 | 1.0759 | 0.9255154 | 0.7974 | 0.6064 | 0 | 41.5442
1026 | 1.436667 | 3 | 4.2853 | 3 | 2.0023 | 2.022909 | 4.01 | 0.011733 | 1.0764 | 0.9258933 | 0.7982 | 0.6064 | 0 | 41.5447
1027 | 1.438056 | 3 | 4.2894 | 2 | 2.0095 | 2.024446 | 4.04 | 0.01186 | 1.077 | 0.9262713 | 0.7991 | 0.6064 | 0 | 41.5451
1028 | 1.439444 | 3 | 4.2936 | 2 | 2.0153 | 2.026 | 4.06 | 0.011962 | 1.0776 | 0.9266492 | 0.7999 | 0.6063 | 0 | 41.5456
1029 | 1.440833 | 3 | 4.2978 | 2 | 2.0023 | 2.027444 | 4.01 | 0.011733 | 1.0782 | 0.9270271 | 0.8008 | 0.6063 | 0 | 41.5462
1030 | 1.442222 | 3 | 4.3019 | 2 | 1.9864 | 2.029143 | 3.95 | 0.011455 | 1.0787 | 0.927405 | 0.8016 | 0.6063 | 0 | 41.547
1031 | 1.443611 | 3 | 4.3061 | 1 | 2.0153 | 2.030706 | 4.06 | 0.011962 | 1.0793 | 0.9277829 | 0.8025 | 0.6063 | 0 | 41.5472
1032 | 1.445 | 3 | 4.3103 | 2 | 1.9893 | 2.032131 | 3.96 | 0.011505 | 1.0799 | 0.9281608 | 0.8033 | 0.6063 | 0 | 41.548
1033 | 1.446389 | 3 | 4.3145 | 1 | 2.0267 | 2.033657 | 4.11 | 0.012167 | 1.0806 | 0.9285387 | 0.8042 | 0.6063 | 0 | 41.5481
1034 | 1.447778 | 3 | 4.3186 | 2 | 2.0281 | 2.035288 | 4.11 | 0.012192 | 1.0812 | 0.9289166 | 0.805 | 0.6063 | 0 | 41.5486
1035 | 1.449167 | 3 | 4.3228 | 2 | 2.0066 | 2.036861 | 4.03 | 0.011809 | 1.0818 | 0.9292945 | 0.8059 | 0.6063 | 0 | 41.5494
1036 | 1.450556 | 3 | 4.327 | 2 | 2.0181 | 2.03839 | 4.07 | 0.012013 | 1.0824 | 0.9296724 | 0.8067 | 0.6063 | 0 | 41.5498
1037 | 1.451944 | 3 | 4.3312 | 1 | 2.0167 | 2.039848 | 4.07 | 0.011987 | 1.0831 | 0.9300503 | 0.8076 | 0.6064 | 0 | 41.5503
1038 | 1.453333 | 3 | 4.3353 | 2 | 2.0095 | 2.041315 | 4.04 | 0.01186 | 1.0837 | 0.9304282 | 0.8084 | 0.6064 | 0 | 41.5509
1039 | 1.454722 | 3 | 4.3395 | 2 | 2.0138 | 2.04286 | 4.06 | 0.011936 | 1.0844 | 0.9308061 | 0.8093 | 0.6064 | 0 | 41.5514
1040 | 1.456111 | 3 | 4.3437 | 2 | 2.0095 | 2.044413 | 4.04 | 0.01186 | 1.085 | 0.931184 | 0.8101 | 0.6065 | 0 | 41.552
1041 | 1.4575 | 3 | 4.3478 | 2 | 2.0153 | 2.04593 | 4.06 | 0.011962 | 1.0857 | 0.9315619 | 0.8109 | 0.6065 | 0 | 41.5525
1042 | 1.458889 | 3 | 4.352 | 3 | 2.0295 | 2.047502 | 4.12 | 0.012218 | 1.0864 | 0.9319398 | 0.8118 | 0.6065 | 0 | 41.5528
1043 | 1.460278 | 3 | 4.3562 | 1 | 2.0648 | 2.049033 | 4.26 | 0.012866 | 1.087 | 0.9323177 | 0.8126 | 0.6065 | 0 | 41.553
1044 | 1.461667 | 3 | 4.3603 | 2 | 2.0181 | 2.050536 | 4.07 | 0.012013 | 1.0876 | 0.9326956 | 0.8135 | 0.6065 | 0 | 41.554
1045 | 1.463056 | 3 | 4.3645 | 1 | 2.0409 | 2.052155 | 4.17 | 0.012424 | 1.0883 | 0.9330735 | 0.8143 | 0.6065 | 0 | 41.5543
1046 | 1.464444 | 3 | 4.3687 | 2 | 2.0009 | 2.053727 | 4 | 0.011708 | 1.0889 | 0.9334514 | 0.8152 | 0.6065 | 0 | 41.5552
1047 | 1.466111 | 3 | 4.3729 | 2 | 2.0352 | 2.055242 | 4.14 | 0.012321 | 1.0895 | 0.9338293 | 0.816 | 0.6065 | 0 | 41.5558
1048 | 1.4675 | 3 | 4.377 | 2 | 2.0465 | 2.0568 | 4.19 | 0.012528 | 1.09 | 0.9342072 | 0.8169 | 0.6065 | 0 | 41.5563
1049 | 1.468889 | 3 | 4.3812 | 2 | 2.0295 | 2.058488 | 4.12 | 0.012218 | 1.0906 | 0.9345851 | 0.8177 | 0.6064 | 0 | 41.557
1050 | 1.470278 | 3 | 4.3854 | 1 | 2.0885 | 2.060086 | 4.36 | 0.013313 | 1.0911 | 0.934963 | 0.8186 | 0.6064 | 0 | 41.5568
1051 | 1.471667 | 3 | 4.3895 | 1 | 2.105 | 2.061696 | 4.43 | 0.013632 | 1.0917 | 0.9353409 | 0.8194 | 0.6064 | 0 | 41.5572
1052 | 1.473056 | 3 | 4.3937 | 1 | 2.0843 | 2.063268 | 4.34 | 0.013234 | 1.0922 | 0.9357188 | 0.8203 | 0.6064 | 0 | 41.558
1053 | 1.474444 | 3 | 4.3979 | 1 | 2.076 | 2.064834 | 4.31 | 0.013076 | 1.0928 | 0.9360967 | 0.8211 | 0.6063 | 0 | 41.5586
1054 | 1.475833 | 3 | 4.4021 | 1 | 2.1022 | 2.06643 | 4.42 | 0.013579 | 1.0934 | 0.9364746 | 0.822 | 0.6063 | 0 | 41.5588
1055 | 1.477222 | 3 | 4.4062 | 1 | 2.1471 | 2.068071 | 4.61 | 0.014467 | 1.094 | 0.9368525 | 0.8228 | 0.6063 | 0 | 41.5588
1056 | 1.478611 | 3 | 4.4104 | 1 | 2.0801 | 2.069744 | 4.33 | 0.013155 | 1.0946 | 0.9372304 | 0.8237 | 0.6063 | 0 | 41.5601
1057 | 1.48 | 3 | 4.4146 | 1 | 2.1105 | 2.071359 | 4.45 | 0.013739 | 1.0952 | 0.9376083 | 0.8245 | 0.6063 | 0 | 41.5603
1058 | 1.481389 | 3 | 4.4188 | 2 | 2.1077 | 2.073019 | 4.44 | 0.013685 | 1.0958 | 0.9379862 | 0.8254 | 0.6063 | 0 | 41.5608
1059 | 1.482778 | 3 | 4.4229 | 1 | 2.1146 | 2.074722 | 4.47 | 0.013819 | 1.0964 | 0.9383641 | 0.8262 | 0.6063 | 0 | 41.5613
1060 | 1.484167 | 3 | 4.4271 | 1 | 2.1022 | 2.076363 | 4.42 | 0.013579 | 1.097 | 0.938742 | 0.8271 | 0.6063 | 0 | 41.562
1061 | 1.485556 | 3 | 4.4313 | 1 | 2.1282 | 2.078031 | 4.53 | 0.014088 | 1.0977 | 0.9391199 | 0.8279 | 0.6063 | 0 | 41.5622
1062 | 1.486944 | 3 | 4.4355 | 2 | 2.1077 | 2.079617 | 4.44 | 0.013685 | 1.0983 | 0.9394978 | 0.8288 | 0.6063 | 0 | 41.5629
1063 | 1.488333 | 3 | 4.4397 | 2 | 2.1091 | 2.081312 | 4.45 | 0.013712 | 1.0989 | 0.9398757 | 0.8296 | 0.6063 | 0 | 41.5634
1064 | 1.489722 | 3 | 4.4438 | 1 | 2.1173 | 2.082933 | 4.48 | 0.013873 | 1.0996 | 0.9402536 | 0.8305 | 0.6063 | 0 | 41.5639
1065 | 1.491111 | 3 | 4.448 | 1 | 2.1323 | 2.084588 | 4.55 | 0.014169 | 1.1003 | 0.9406315 | 0.8313 | 0.6064 | 0 | 41.5642
1066 | 1.4925 | 3 | 4.4522 | 1 | 2.0871 | 2.086313 | 4.36 | 0.013287 | 1.1009 | 0.9410094 | 0.8322 | 0.6064 | 0 | 41.5653
1067 | 1.493889 | 3 | 4.4563 | 1 | 2.1159 | 2.087886 | 4.48 | 0.013846 | 1.1016 | 0.9413873 | 0.833 | 0.6064 | 0 | 41.5655
1068 | 1.495278 | 3 | 4.4605 | 2 | 2.12 | 2.08961 | 4.49 | 0.013926 | 1.1023 | 0.9417652 | 0.8339 | 0.6064 | 0 | 41.566
1069 | 1.496667 | 3 | 4.4647 | 1 | 2.1471 | 2.091259 | 4.61 | 0.014467 | 1.103 | 0.9421431 | 0.8347 | 0.6065 | 0 | 41.5662
1070 | 1.498056 | 3 | 4.4689 | 1 | 2.1227 | 2.092925 | 4.51 | 0.01398 | 1.1036 | 0.942521 | 0.8356 | 0.6065 | 0 | 41.567
1071 | 1.499722 | 3 | 4.473 | 1 | 2.0995 | 2.094663 | 4.41 | 0.013525 | 1.1042 | 0.942899 | 0.8364 | 0.6065 | 0 | 41.5682
1072 | 1.501111 | 3 | 4.4772 | 1 | 2.1009 | 2.096346 | 4.41 | 0.013552 | 1.1047 | 0.9432769 | 0.8373 | 0.6064 | 0 | 41.5687
1073 | 1.5025 | 3 | 4.4814 | 1 | 2.1241 | 2.098061 | 4.51 | 0.014007 | 1.1075 | 0.9436548 | 0.8375954 | 0.6062 | 0 | 41.569
1074 | 1.503889 | 5 | 4.4883 | 1 | 2.1187 | 2.09983 | 4.49 | 0.013899 | 1.1083 | 0.9440327 | 0.8379168 | 0.6059 | 0.001163643 | 41.5685
1075 | 1.505278 | 5 | 4.4953 | 1 | 2.1444 | 2.101569 | 4.6 | 0.014412 | 1.114 | 0.9444106 | 0.8388278 | 0.6056 | 0.002328142 | 41.5676
1076 | 1.506667 | 5 | 4.5022 | 2 | 2.1214 | 2.103348 | 4.5 | 0.013953 | 1.1146 | 0.9447885 | 0.8391913 | 0.6051 | 0.003493527 | 41.5674
1077 | 1.508056 | 5 | 4.5092 | 2 | 2.1404 | 2.105039 | 4.58 | 0.014331 | 1.1168 | 0.9451664 | 0.8395635 | 0.6046 | 0.004659422 | 41.5666
1078 | 1.509444 | 5 | 4.5162 | 1 | 2.1498 | 2.106757 | 4.62 | 0.014521 | 1.1201 | 0.9455443 | 0.8399537 | 0.6039 | 0.005825007 | 41.5659
1079 | 1.510833 | 5 | 4.5231 | 1 | 2.1458 | 2.108512 | 4.6 | 0.014439 | 1.1244 | 0.9459222 | 0.8409369 | 0.6032 | 0.006992385 | 41.5654
1080 | 1.512222 | 5 | 4.5301 | 1 | 2.1458 | 2.110152 | 4.6 | 0.014439 | 1.1271 | 0.9463001 | 0.841374 | 0.6025 | 0.00816075 | 41.5649
1081 | 1.513611 | 5 | 4.537 | 2 | 2.135 | 2.111958 | 4.56 | 0.014223 | 1.1294 | 0.946678 | 0.8418208 | 0.6017 | 0.009329729 | 41.5645
1082 | 1.515 | 5 | 4.5439 | 1 | 2.1525 | 2.113743 | 4.63 | 0.014576 | 1.1327 | 0.9470559 | 0.8422857 | 0.6007 | 0.01049934 | 41.5637
1083 | 1.516389 | 5 | 4.5509 | 1 | 2.1672 | 2.115534 | 4.7 | 0.014876 | 1.1375 | 0.9474338 | 0.8433598 | 0.5999 | 0.01167002 | 41.563
1084 | 1.517778 | 5 | 4.5579 | 1 | 2.1241 | 2.117319 | 4.51 | 0.014007 | 1.1385 | 0.9478117 | 0.8438607 | 0.5989 | 0.0128418 | 41.5629
1085 | 1.519167 | 5 | 4.5648 | 1 | 2.1552 | 2.119029 | 4.64 | 0.01463 | 1.1421 | 0.9481896 | 0.8443822 | 0.598 | 0.01401428 | 41.562
1086 | 1.520556 | 5 | 4.5717 | 1 | 2.1484 | 2.120745 | 4.62 | 0.014494 | 1.1444 | 0.9485675 | 0.8449139 | 0.5969 | 0.0151875 | 41.5616
1087 | 1.521944 | 5 | 4.5787 | 2 | 2.1295 | 2.122496 | 4.53 | 0.014115 | 1.1461 | 0.9489454 | 0.846038 | 0.5959 | 0.01636102 | 41.5612
1088 | 1.523333 | 5 | 4.5857 | 2 | 2.1538 | 2.12419 | 4.64 | 0.014603 | 1.1486 | 0.9493233 | 0.8465918 | 0.5949 | 0.01753655 | 41.5604
1089 | 1.524722 | 5 | 4.5926 | 1 | 2.1552 | 2.125969 | 4.64 | 0.01463 | 1.1504 | 0.9497012 | 0.8471517 | 0.5938 | 0.01871285 | 41.5598
1090 | 1.526111 | 5 | 4.5996 | 1 | 2.1752 | 2.127634 | 4.73 | 0.015041 | 1.1544 | 0.9500791 | 0.8477352 | 0.5927 | 0.01988995 | 41.559
1091 | 1.5275 | 5 | 4.6066 | 1 | 2.1511 | 2.129349 | 4.63 | 0.014548 | 1.1568 | 0.950457 | 0.8489245 | 0.5917 | 0.02106828 | 41.5587
1092 | 1.528889 | 5 | 4.6135 | 1 | 2.1738 | 2.131222 | 4.73 | 0.015014 | 1.1604 | 0.9508349 | 0.8495442 | 0.5906 | 0.02224787 | 41.5579
1093 | 1.530278 | 5 | 4.6205 | 3 | 2.1645 | 2.132981 | 4.69 | 0.014822 | 1.1631 | 0.9512128 | 0.8501775 | 0.5895 | 0.02342833 | 41.5575
1094 | 1.531667 | 5 | 4.6274 | 1 | 2.1484 | 2.134711 | 4.62 | 0.014494 | 1.1659 | 0.9515907 | 0.8508246 | 0.5884 | 0.02460967 | 41.5571
1095 | 1.533056 | 5 | 4.6344 | 2 | 2.1712 | 2.136419 | 4.71 | 0.014959 | 1.1677 | 0.9519686 | 0.8520775 | 0.5874 | 0.02579234 | 41.5563
1096 | 1.534722 | 5 | 4.6413 | 1 | 2.1712 | 2.138179 | 4.71 | 0.014959 | 1.1717 | 0.9523465 | 0.8527585 | 0.5863 | 0.02721247 | 41.5562
1097 | 1.536111 | 5 | 4.6483 | 1 | 2.1565 | 2.139973 | 4.65 | 0.014657 | 1.173 | 0.9527244 | 0.8534418 | 0.5852 | 0.02839742 | 41.5558
1098 | 1.5375 | 5 | 4.6553 | 1 | 2.1605 | 2.141612 | 4.67 | 0.014739 | 1.1749 | 0.9531023 | 0.8541318 | 0.584 | 0.02958333 | 41.5552
1099 | 1.538889 | 5 | 4.6622 | 1 | 2.1871 | 2.143253 | 4.78 | 0.01529 | 1.1783 | 0.9534802 | 0.855443 | 0.5831 | 0.03077063 | 41.5543
1100 | 1.540278 | 5 | 4.6692 | 1 | 2.1525 | 2.1449 | 4.63 | 0.014576 | 1.1793 | 0.9538581 | 0.8561549 | 0.5821 | 0.03195934 | 41.5542
1101 | 1.541667 | 5 | 4.6761 | 1 | 2.1659 | 2.146638 | 4.69 | 0.014849 | 1.1802 | 0.954236 | 0.8568657 | 0.5811 | 0.03314903 | 41.5535
1102 | 1.543056 | 5 | 4.6831 | 1 | 2.1404 | 2.148386 | 4.58 | 0.014331 | 1.18 | 0.9546139 | 0.8575669 | 0.5801 | 0.0343397 | 41.5532
1103 | 1.544444 | 5 | 4.69 | 2 | 2.1937 | 2.150129 | 4.81 | 0.015429 | 1.1835 | 0.9549918 | 0.8588905 | 0.5793 | 0.03553092 | 41.552
1104 | 1.545833 | 5 | 4.697 | 2 | 2.1632 | 2.151982 | 4.68 | 0.014794 | 1.1847 | 0.9553697 | 0.8596158 | 0.5784 | 0.03672443 | 41.5518
1105 | 1.547222 | 5 | 4.7039 | 1 | 2.1725 | 2.153681 | 4.72 | 0.014986 | 1.1867 | 0.9557476 | 0.8603493 | 0.5776 | 0.03791894 | 41.5512
1106 | 1.548611 | 5 | 4.7109 | 2 | 2.1752 | 2.155408 | 4.73 | 0.015041 | 1.1887 | 0.9561255 | 0.861091 | 0.5767 | 0.03911448 | 41.5506
1107 | 1.55 | 5 | 4.7178 | 1 | 2.1897 | 2.157225 | 4.79 | 0.015346 | 1.1912 | 0.9565034 | 0.862446 | 0.5761 | 0.04031148 | 41.5499
1108 | 1.551389 | 5 | 4.7248 | 2 | 2.1672 | 2.158959 | 4.7 | 0.014876 | 1.1924 | 0.9568813 | 0.8632032 | 0.5754 | 0.04150994 | 41.5496
1109 | 1.552778 | 5 | 4.7317 | 1 | 2.1672 | 2.160617 | 4.7 | 0.014876 | 1.1932 | 0.9572592 | 0.8639593 | 0.5747 | 0.04270946 | 41.5491
1110 | 1.554167 | 5 | 4.7387 | 2 | 2.1725 | 2.162256 | 4.72 | 0.014986 | 1.1941 | 0.9576371 | 0.864715 | 0.574 | 0.04391002 | 41.5484
1111 | 1.555556 | 5 | 4.7456 | 1 | 2.1937 | 2.163944 | 4.81 | 0.015429 | 1.1968 | 0.958015 | 0.8660828 | 0.5735 | 0.04511206 | 41.5476
1112 | 1.556944 | 5 | 4.7526 | 1 | 2.1818 | 2.165713 | 4.76 | 0.015179 | 1.198 | 0.9583929 | 0.8668555 | 0.573 | 0.04631472 | 41.5472
1113 | 1.558333 | 5 | 4.7595 | 1 | 2.1778 | 2.167461 | 4.74 | 0.015097 | 1.1984 | 0.9587708 | 0.8676237 | 0.5725 | 0.04751932 | 41.5467
1114 | 1.559722 | 5 | 4.7665 | 1 | 2.1831 | 2.169431 | 4.77 | 0.015207 | 1.2002 | 0.9591487 | 0.8683992 | 0.572 | 0.04872498 | 41.5461
1115 | 1.561111 | 5 | 4.7734 | 1 | 2.1778 | 2.171165 | 4.74 | 0.015097 | 1.2007 | 0.9595267 | 0.8697654 | 0.5716 | 0.04993214 | 41.5456
1116 | 1.5625 | 5 | 4.7804 | 1 | 2.195 | 2.173071 | 4.82 | 0.015457 | 1.2031 | 0.9599046 | 0.8705496 | 0.5713 | 0.05114079 | 41.5449
1117 | 1.563889 | 5 | 4.7873 | 1 | 2.1963 | 2.174905 | 4.82 | 0.015484 | 1.2057 | 0.9602825 | 0.8713474 | 0.571 | 0.05235054 | 41.5443
1118 | 1.565278 | 5 | 4.7943 | 1 | 2.1963 | 2.176721 | 4.82 | 0.015484 | 1.2082 | 0.9606604 | 0.872158 | 0.5707 | 0.0535614 | 41.5437
1119 | 1.566667 | 5 | 4.8013 | 1 | 2.1725 | 2.178478 | 4.72 | 0.014986 | 1.2076 | 0.9610383 | 0.8735454 | 0.5706 | 0.05477379 | 41.5435
1120 | 1.568056 | 5 | 4.8082 | 2 | 2.1937 | 2.180229 | 4.81 | 0.015429 | 1.2095 | 0.9614162 | 0.8743517 | 0.5704 | 0.05598771 | 41.5427
1121 | 1.569722 | 5 | 4.8152 | 1 | 2.195 | 2.181938 | 4.82 | 0.015457 | 1.21 | 0.9617941 | 0.8751551 | 0.5702 | 0.05744504 | 41.5425
1122 | 1.571111 | 5 | 4.8221 | 2 | 2.1884 | 2.183674 | 4.79 | 0.015318 | 1.2106 | 0.962172 | 0.8759566 | 0.57 | 0.05866119 | 41.5421
1123 | 1.5725 | 5 | 4.8291 | 1 | 2.191 | 2.18536 | 4.8 | 0.015373 | 1.2113 | 0.9625499 | 0.8773386 | 0.57 | 0.05987886 | 41.5415
1124 | 1.573889 | 5 | 4.836 | 2 | 2.2133 | 2.187018 | 4.9 | 0.015847 | 1.2133 | 0.9629278 | 0.8781469 | 0.57 | 0.06109804 | 41.5407
1125 | 1.575278 | 5 | 4.843 | 1 | 2.1858 | 2.188938 | 4.78 | 0.015262 | 1.2131 | 0.9633057 | 0.8789473 | 0.57 | 0.06231834 | 41.5404
1126 | 1.576667 | 5 | 4.8499 | 1 | 2.2016 | 2.190525 | 4.85 | 0.015596 | 1.2143 | 0.9636836 | 0.8797508 | 0.57 | 0.06353976 | 41.5397
1127 | 1.578056 | 5 | 4.8569 | 3 | 2.2068 | 2.192134 | 4.87 | 0.015707 | 1.2154 | 0.9640615 | 0.8811299 | 0.5702 | 0.06476269 | 41.5391
1128 | 1.579444 | 5 | 4.8638 | 2 | 2.1976 | 2.193786 | 4.83 | 0.015512 | 1.2162 | 0.9644394 | 0.881934 | 0.5704 | 0.06598626 | 41.5387
1129 | 1.580833 | 5 | 4.8708 | 2 | 2.2173 | 2.19533 | 4.92 | 0.015932 | 1.2182 | 0.9648173 | 0.882748 | 0.5706 | 0.06721183 | 41.5379
1130 | 1.582222 | 5 | 4.8777 | 2 | 2.216 | 2.197081 | 4.91 | 0.015904 | 1.2195 | 0.9651952 | 0.8835668 | 0.5708 | 0.06843853 | 41.5373
1131 | 1.583611 | 5 | 4.8847 | 3 | 2.2147 | 2.198694 | 4.9 | 0.015875 | 1.2211 | 0.9655731 | 0.8849541 | 0.5711 | 0.06966677 | 41.5368
1132 | 1.585 | 5 | 4.8916 | 2 | 2.2081 | 2.200478 | 4.88 | 0.015735 | 1.2217 | 0.965951 | 0.8857757 | 0.5715 | 0.07089654 | 41.5363
1133 | 1.586389 | 5 | 4.8986 | 3 | 2.2107 | 2.202323 | 4.89 | 0.015791 | 1.2228 | 0.9663289 | 0.8866004 | 0.5719 | 0.07212746 | 41.5357
1134 | 1.587778 | 5 | 4.9056 | 2 | 2.2199 | 2.204026 | 4.93 | 0.015988 | 1.2244 | 0.9667068 | 0.8874318 | 0.5723 | 0.07335952 | 41.5351
1135 | 1.589167 | 5 | 4.9125 | 2 | 2.2483 | 2.205758 | 5.05 | 0.01661 | 1.2273 | 0.9670847 | 0.888831 | 0.5729 | 0.07459314 | 41.5342
1136 | 1.590556 | 5 | 4.9195 | 1 | 2.2016 | 2.207406 | 4.85 | 0.015596 | 1.2274 | 0.9674626 | 0.8896713 | 0.5735 | 0.07582831 | 41.5342
1137 | 1.591944 | 5 | 4.9264 | 2 | 2.2199 | 2.209045 | 4.93 | 0.015988 | 1.2292 | 0.9678405 | 0.8905203 | 0.5741 | 0.07706376 | 41.5334
1138 | 1.593333 | 5 | 4.9334 | 2 | 2.2055 | 2.210673 | 4.86 | 0.01568 | 1.2292 | 0.9682184 | 0.8913634 | 0.5747 | 0.07830128 | 41.533
1139 | 1.594722 | 5 | 4.9403 | 2 | 2.2277 | 2.212351 | 4.96 | 0.016157 | 1.2304 | 0.9685963 | 0.8927496 | 0.5755 | 0.07954034 | 41.5322
1140 | 1.596111 | 5 | 4.9473 | 3 | 2.2264 | 2.214008 | 4.96 | 0.016129 | 1.2316 | 0.9689742 | 0.8935968 | 0.5763 | 0.08078096 | 41.5317
1141 | 1.5975 | 5 | 4.9542 | 2 | 2.2094 | 2.215583 | 4.88 | 0.015763 | 1.2322 | 0.9693521 | 0.894443 | 0.5771 | 0.08202276 | 41.5314
1142 | 1.598889 | 5 | 4.9612 | 2 | 2.2406 | 2.21744 | 5.02 | 0.01644 | 1.2339 | 0.96973 | 0.895297 | 0.5779 | 0.08326573 | 41.5304
1143 | 1.600278 | 5 | 4.9681 | 1 | 2.2081 | 2.219195 | 4.88 | 0.015735 | 1.2335 | 0.9701079 | 0.8966702 | 0.5789 | 0.08451025 | 41.5303
1144 | 1.601667 | 5 | 4.9751 | 1 | 2.2277 | 2.220811 | 4.96 | 0.016157 | 1.2341 | 0.9704858 | 0.8975112 | 0.5798 | 0.08575631 | 41.5295
1145 | 1.603056 | 5 | 4.982 | 2 | 2.2598 | 2.222487 | 5.11 | 0.016867 | 1.2358 | 0.9708637 | 0.8983597 | 0.5808 | 0.08700354 | 41.5285
1146 | 1.604722 | 5 | 4.989 | 2 | 2.195 | 2.22427 | 4.82 | 0.015457 | 1.2338 | 0.9712416 | 0.8991873 | 0.5817 | 0.0885009 | 41.5292
1147 | 1.606111 | 5 | 4.9959 | 2 | 2.2393 | 2.22591 | 5.01 | 0.016411 | 1.235 | 0.9716195 | 0.9005356 | 0.5827 | 0.08975081 | 41.5281
1148 | 1.6075 | 5 | 5.0029 | 2 | 2.2173 | 2.227582 | 4.92 | 0.015932 | 1.2343 | 0.9719974 | 0.9013528 | 0.5838 | 0.09100222 | 41.5278
1149 | 1.608889 | 5 | 5.0098 | 2 | 2.2406 | 2.229134 | 5.02 | 0.01644 | 1.2361 | 0.9723753 | 0.9021788 | 0.5848 | 0.09225477 | 41.527
1150 | 1.610278 | 5 | 5.0168 | 2 | 2.2432 | 2.230834 | 5.03 | 0.016497 | 1.237 | 0.9727532 | 0.9030065 | 0.5859 | 0.09350847 | 41.5264
1151 | 1.611667 | 5 | 5.0237 | 2 | 2.256 | 2.232416 | 5.09 | 0.016781 | 1.2387 | 0.9731311 | 0.9043471 | 0.5871 | 0.09476368 | 41.5257
1152 | 1.613056 | 5 | 5.0307 | 2 | 2.2107 | 2.233909 | 4.89 | 0.015791 | 1.2373 | 0.973509 | 0.9051629 | 0.5883 | 0.09602038 | 41.5257
1153 | 1.614444 | 5 | 5.0377 | 2 | 2.2238 | 2.235418 | 4.95 | 0.016072 | 1.2371 | 0.9738869 | 0.9059721 | 0.5895 | 0.09727731 | 41.525
1154 | 1.615833 | 5 | 5.0446 | 4 | 2.2147 | 2.237147 | 4.9 | 0.015875 | 1.2365 | 0.9742648 | 0.906772 | 0.5907 | 0.09853626 | 41.5246
1155 | 1.617222 | 5 | 5.0516 | 2 | 2.2598 | 2.238906 | 5.11 | 0.016867 | 1.2374 | 0.9746427 | 0.9080664 | 0.592 | 0.09979667 | 41.5234
1156 | 1.618611 | 5 | 5.0585 | 2 | 2.2302 | 2.240463 | 4.97 | 0.016213 | 1.2375 | 0.9750206 | 0.9088602 | 0.5933 | 0.1010585 | 41.5233
1157 | 1.62 | 5 | 5.0655 | 2 | 2.238 | 2.242137 | 5.01 | 0.016383 | 1.2372 | 0.9753985 | 0.9096467 | 0.5946 | 0.1023215 | 41.5226
1158 | 1.621389 | 5 | 5.0724 | 2 | 2.2199 | 2.243702 | 4.93 | 0.015988 | 1.2359 | 0.9757764 | 0.9104186 | 0.5959 | 0.1035855 | 41.5223
1159 | 1.622778 | 5 | 5.0794 | 3 | 2.2328 | 2.245289 | 4.99 | 0.01627 | 1.2354 | 0.9761543 | 0.9116626 | 0.5972 | 0.1048509 | 41.5216
1160 | 1.624167 | 5 | 5.0863 | 2 | 2.2264 | 2.246875 | 4.96 | 0.016129 | 1.2343 | 0.9765323 | 0.9124088 | 0.5986 | 0.1061178 | 41.5211
1161 | 1.625556 | 5 | 5.0933 | 2 | 2.2547 | 2.248411 | 5.08 | 0.016753 | 1.2357 | 0.9769102 | 0.9131614 | 0.5999 | 0.1073856 | 41.5202
1162 | 1.626944 | 5 | 5.1002 | 3 | 2.2457 | 2.249962 | 5.04 | 0.016553 | 1.2356 | 0.9772881 | 0.9139089 | 0.6012 | 0.1086536 | 41.5198
1163 | 1.628333 | 5 | 5.1072 | 2 | 2.2522 | 2.251622 | 5.07 | 0.016696 | 1.2359 | 0.977666 | 0.9151226 | 0.6026 | 0.1099239 | 41.5191
1164 | 1.629722 | 5 | 5.1141 | 2 | 2.2367 | 2.253251 | 5 | 0.016355 | 1.2352 | 0.9780439 | 0.9158538 | 0.604 | 0.1111955 | 41.5188
1165 | 1.631111 | 5 | 5.1211 | 3 | 2.2147 | 2.254926 | 4.9 | 0.015875 | 1.2331 | 0.9784218 | 0.9165648 | 0.6053 | 0.1124681 | 41.5185
1166 | 1.6325 | 5 | 5.1281 | 3 | 2.2367 | 2.256528 | 5 | 0.016355 | 1.233 | 0.9787997 | 0.9172713 | 0.6066 | 0.1137417 | 41.5177
1167 | 1.633889 | 5 | 5.135 | 1 | 2.2406 | 2.258149 | 5.02 | 0.01644 | 1.2315 | 0.9792925 | 0.9184181 | 0.608 | 0.1150166 | 41.5171
1168 | 1.635278 | 5 | 5.142 | 3 | 2.2764 | 2.259767 | 5.18 | 0.017241 | 1.2335 | 0.9797843 | 0.9191157 | 0.6093 | 0.1162928 | 41.516
1169 | 1.636667 | 5 | 5.1489 | 3 | 2.2186 | 2.261523 | 4.92 | 0.01596 | 1.2306 | 0.9802744 | 0.9197872 | 0.6105 | 0.1175699 | 41.5163
1170 | 1.638333 | 5 | 5.1559 | 2 | 2.2496 | 2.263099 | 5.06 | 0.016639 | 1.2301 | 0.9807645 | 0.920451 | 0.6117 | 0.1191028 | 41.5157
1171 | 1.639722 | 5 | 5.1629 | 3 | 2.2483 | 2.264626 | 5.05 | 0.01661 | 1.2291 | 0.9812528 | 0.921548 | 0.6129 | 0.1203821 | 41.5152
1172 | 1.641111 | 5 | 5.1698 | 2 | 2.2713 | 2.266275 | 5.16 | 0.017125 | 1.2298 | 0.9817408 | 0.9221973 | 0.614 | 0.1216625 | 41.5143
1173 | 1.6425 | 5 | 5.1768 | 3 | 2.2726 | 2.267945 | 5.16 | 0.017154 | 1.2304 | 0.982228 | 0.9228477 | 0.6151 | 0.1229439 | 41.5138
1174 | 1.643889 | 5 | 5.1837 | 2 | 2.2688 | 2.269566 | 5.15 | 0.017068 | 1.2304 | 0.9827143 | 0.9234943 | 0.6162 | 0.1242262 | 41.5133
1175 | 1.645278 | 5 | 5.1907 | 2 | 2.2522 | 2.27122 | 5.07 | 0.016696 | 1.2296 | 0.9831996 | 0.9245643 | 0.6173 | 0.1255097 | 41.5129
1176 | 1.646667 | 5 | 5.1976 | 2 | 2.2264 | 2.272826 | 4.96 | 0.016129 | 1.2268 | 0.9836837 | 0.9251718 | 0.6184 | 0.1267943 | 41.5127
1177 | 1.648056 | 5 | 5.2046 | 1 | 2.2432 | 2.274479 | 5.03 | 0.016497 | 1.2253 | 0.9841672 | 0.9257651 | 0.6194 | 0.1280798 | 41.512
1178 | 1.649444 | 5 | 5.2115 | 1 | 2.2853 | 2.276022 | 5.22 | 0.017443 | 1.2264 | 0.9846495 | 0.9263631 | 0.6203 | 0.1293652 | 41.5109
1179 | 1.650833 | 5 | 5.2185 | 1 | 2.2853 | 2.277637 | 5.22 | 0.017443 | 1.2269 | 0.9851302 | 0.9273831 | 0.6213 | 0.1306526 | 41.5103
1180 | 1.652222 | 5 | 5.2254 | 2 | 2.2573 | 2.279203 | 5.1 | 0.01681 | 1.2261 | 0.9856102 | 0.9279675 | 0.6222 | 0.1319411 | 41.5101
1181 | 1.653611 | 5 | 5.2324 | 2 | 2.3054 | 2.280856 | 5.31 | 0.017908 | 1.2283 | 0.9860891 | 0.9285652 | 0.623 | 0.1332305 | 41.5089
1182 | 1.655 | 5 | 5.2393 | 2 | 2.3054 | 2.282437 | 5.31 | 0.017908 | 1.2298 | 0.9865673 | 0.9291711 | 0.6238 | 0.1345207 | 41.5084
1183 | 1.656389 | 5 | 5.2463 | 1 | 2.2713 | 2.283978 | 5.16 | 0.017125 | 1.2295 | 0.9870441 | 0.9301813 | 0.6247 | 0.135812 | 41.5083
1184 | 1.657778 | 5 | 5.2532 | 3 | 2.2777 | 2.28569 | 5.19 | 0.017269 | 1.2291 | 0.9875196 | 0.9307706 | 0.6255 | 0.1371045 | 41.5077
1185 | 1.659167 | 5 | 5.2602 | 2 | 2.2853 | 2.287159 | 5.22 | 0.017443 | 1.2289 | 0.9879944 | 0.9313553 | 0.6262 | 0.1383977 | 41.507
1186 | 1.660556 | 5 | 5.2671 | 3 | 2.2662 | 2.288785 | 5.14 | 0.017011 | 1.2279 | 0.9884675 | 0.9319291 | 0.6268 | 0.1396918 | 41.5067
1187 | 1.661944 | 5 | 5.2741 | 1 | 2.2928 | 2.290468 | 5.26 | 0.017617 | 1.2284 | 0.9889389 | 0.9329028 | 0.6276 | 0.1409859 | 41.5058
1188 | 1.663333 | 5 | 5.281 | 3 | 2.2979 | 2.292162 | 5.28 | 0.017733 | 1.229 | 0.9894084 | 0.9334738 | 0.6282 | 0.1422821 | 41.5052
1189 | 1.664722 | 5 | 5.288 | 2 | 2.2662 | 2.293807 | 5.14 | 0.017011 | 1.227 | 0.9898753 | 0.9340267 | 0.6288 | 0.1435791 | 41.5051
1190 | 1.666111 | 5 | 5.2949 | 3 | 2.2751 | 2.295378 | 5.18 | 0.017212 | 1.2261 | 0.9903403 | 0.9345695 | 0.6293 | 0.1448769 | 41.5044
1191 | 1.6675 | 5 | 5.3019 | 1 | 2.2991 | 2.296986 | 5.29 | 0.017762 | 1.2267 | 0.9908043 | 0.9355035 | 0.6298 | 0.1461756 | 41.5035
1192 | 1.668889 | 5 | 5.3089 | 1 | 2.284 | 2.298692 | 5.22 | 0.017414 | 1.226 | 0.9912663 | 0.936035 | 0.6302 | 0.1474754 | 41.5032
1193 | 1.670278 | 5 | 5.3158 | 1 | 2.3092 | 2.300373 | 5.33 | 0.017996 | 1.227 | 0.9917277 | 0.9365712 | 0.6306 | 0.1487759 | 41.5023
1194 | 1.671944 | 5 | 5.3228 | 1 | 2.2777 | 2.302087 | 5.19 | 0.017269 | 1.226 | 0.9921877 | 0.9370969 | 0.6306 | 0.1503367 | 41.5026
1195 | 1.673333 | 5 | 5.3298 | 1 | 2.2853 | 2.303734 | 5.22 | 0.017443 | 1.2249 | 0.9926467 | 0.937991 | 0.6306 | 0.151639 | 41.5019
1196 | 1.674722 | 5 | 5.3367 | 2 | 2.3104 | 2.305468 | 5.34 | 0.018025 | 1.2257 | 0.9931034 | 0.9385041 | 0.6304 | 0.1529422 | 41.501
1197 | 1.676111 | 5 | 5.3436 | 1 | 2.3464 | 2.307147 | 5.51 | 0.01888 | 1.2284 | 0.993559 | 0.9390342 | 0.6301 | 0.1542461 | 41.5
1198 | 1.6775 | 5 | 5.3506 | 2 | 2.3291 | 2.30893 | 5.42 | 0.018466 | 1.2302 | 0.9940132 | 0.9395746 | 0.6295 | 0.1555508 | 41.4997
1199 | 1.678889 | 5 | 5.3576 | 2 | 2.3104 | 2.310547 | 5.34 | 0.018025 | 1.2301 | 0.994466 | 0.9404815 | 0.6289 | 0.1568565 | 41.4994
1200 | 1.680278 | 5 | 5.3645 | 1 | 2.3179 | 2.312162 | 5.37 | 0.018201 | 1.231 | 0.9949169 | 0.9410174 | 0.6282 | 0.1581632 | 41.4987
1201 | 1.681667 | 5 | 5.3715 | 1 | 2.2941 | 2.313711 | 5.26 | 0.017646 | 1.2307 | 0.9953671 | 0.9415477 | 0.6273 | 0.1594707 | 41.4985
1202 | 1.683056 | 5 | 5.3784 | 1 | 2.3241 | 2.315339 | 5.4 | 0.018348 | 1.2314 | 0.9958161 | 0.9420802 | 0.6262 | 0.1607788 | 41.4976
1203 | 1.684444 | 5 | 5.3854 | 1 | 2.3141 | 2.317052 | 5.36 | 0.018113 | 1.2316 | 0.9962632 | 0.9429727 | 0.6251 | 0.1620871 | 41.4971
1204 | 1.685833 | 5 | 5.3923 | 1 | 2.3004 | 2.318697 | 5.29 | 0.017791 | 1.2307 | 0.996709 | 0.9434898 | 0.6239 | 0.1633972 | 41.4968
1205 | 1.687222 | 5 | 5.3993 | 1 | 2.3129 | 2.320323 | 5.35 | 0.018083 | 1.2305 | 0.9971534 | 0.9440026 | 0.6225 | 0.1647081 | 41.4961
1206 | 1.688611 | 5 | 5.4062 | 1 | 2.3066 | 2.321888 | 5.32 | 0.017937 | 1.2307 | 0.9975959 | 0.9445136 | 0.621 | 0.1660197 | 41.4956
1207 | 1.69 | 5 | 5.4132 | 2 | 2.3278 | 2.323519 | 5.42 | 0.018436 | 1.2305 | 0.9980371 | 0.9453732 | 0.6194 | 0.1673322 | 41.4948
1208 | 1.691389 | 5 | 5.4202 | 3 | 2.3104 | 2.325343 | 5.34 | 0.018025 | 1.2307 | 0.9984771 | 0.9458743 | 0.6177 | 0.1686457 | 41.4944
1209 | 1.692778 | 5 | 5.4271 | 1 | 2.3464 | 2.326961 | 5.51 | 0.01888 | 1.2315 | 0.9989159 | 0.9463785 | 0.6159 | 0.1699598 | 41.4934
1210 | 1.694167 | 5 | 5.4341 | 1 | 2.334 | 2.328619 | 5.45 | 0.018584 | 1.2316 | 0.9993529 | 0.9468806 | 0.614 | 0.1712747 | 41.493
1211 | 1.695556 | 5 | 5.4411 | 2 | 2.3179 | 2.330223 | 5.37 | 0.018201 | 1.2317 | 0.9997886 | 0.9477243 | 0.612 | 0.1725905 | 41.4927
1212 | 1.696944 | 5 | 5.448 | 1 | 2.3179 | 2.331849 | 5.37 | 0.018201 | 1.2308 | 1.000223 | 0.9482108 | 0.61 | 0.1739063 | 41.4921
1213 | 1.698333 | 5 | 5.4549 | 2 | 2.3303 | 2.333598 | 5.43 | 0.018495 | 1.231 | 1.000655 | 0.9486958 | 0.6078 | 0.1752237 | 41.4914
1214 | 1.699722 | 5 | 5.4619 | 1 | 2.3291 | 2.335186 | 5.42 | 0.018466 | 1.2318 | 1.001086 | 0.9491837 | 0.6055 | 0.1765418 | 41.4909
1215 | 1.701111 | 5 | 5.4689 | 1 | 2.339 | 2.336825 | 5.47 | 0.018702 | 1.2315 | 1.001516 | 0.9500025 | 0.6032 | 0.1778607 | 41.4902
1216 | 1.7025 | 5 | 5.4758 | 2 | 2.3104 | 2.338565 | 5.34 | 0.018025 | 1.231 | 1.001944 | 0.9504749 | 0.6008 | 0.1791806 | 41.49
1217 | 1.703889 | 5 | 5.4828 | 1 | 2.3439 | 2.340192 | 5.49 | 0.018821 | 1.231 | 1.002372 | 0.9509448 | 0.5983 | 0.1805012 | 41.489
1218 | 1.705556 | 5 | 5.4897 | 2 | 2.3216 | 2.341791 | 5.39 | 0.018289 | 1.2293 | 1.002799 | 0.9513998 | 0.5956 | 0.1820868 | 41.4892
1219 | 1.706944 | 5 | 5.4967 | 2 | 2.3303 | 2.343484 | 5.43 | 0.018495 | 1.2295 | 1.003224 | 0.9521808 | 0.5929 | 0.1834078 | 41.4885
1220 | 1.708333 | 5 | 5.5036 | 2 | 2.3538 | 2.345244 | 5.54 | 0.019059 | 1.2295 | 1.003648 | 0.952628 | 0.5902 | 0.1847307 | 41.4877
1221 | 1.709722 | 5 | 5.5105 | 2 | 2.3488 | 2.346996 | 5.52 | 0.01894 | 1.2299 | 1.00407 | 0.9530757 | 0.5874 | 0.1860542 | 41.4872
1222 | 1.711111 | 5 | 5.5175 | 1 | 2.3672 | 2.348725 | 5.6 | 0.019388 | 1.2313 | 1.00449 | 0.9535313 | 0.5845 | 0.1873784 | 41.4864
1223 | 1.7125 | 5 | 5.5244 | 2 | 2.3291 | 2.350337 | 5.42 | 0.018466 | 1.2303 | 1.004909 | 0.9542952 | 0.5815 | 0.1887034 | 41.4864
1224 | 1.713889 | 5 | 5.5314 | 3 | 2.3562 | 2.35198 | 5.55 | 0.019118 | 1.2308 | 1.005325 | 0.954738 | 0.5786 | 0.1900292 | 41.4854
1225 | 1.715278 | 5 | 5.5383 | 2 | 2.3488 | 2.353565 | 5.52 | 0.01894 | 1.2307 | 1.005742 | 0.9551777 | 0.5756 | 0.1913556 | 41.485
1226 | 1.716667 | 5 | 5.5453 | 3 | 2.3488 | 2.355214 | 5.52 | 0.01894 | 1.2301 | 1.006157 | 0.9556109 | 0.5724 | 0.1926827 | 41.4845
1227 | 1.718056 | 5 | 5.5522 | 3 | 2.3501 | 2.356782 | 5.52 | 0.018969 | 1.2305 | 1.006572 | 0.9563539 | 0.5692 | 0.1940105 | 41.4839
1228 | 1.719444 | 5 | 5.5592 | 4 | 2.3587 | 2.35844 | 5.56 | 0.019178 | 1.2303 | 1.006985 | 0.9567796 | 0.5661 | 0.1953382 | 41.4832
1229 | 1.720833 | 5 | 5.5661 | 4 | 2.3464 | 2.360072 | 5.51 | 0.01888 | 1.2303 | 1.007396 | 0.9572031 | 0.5629 | 0.1966675 | 41.4829
1230 | 1.722222 | 5 | 5.5731 | 3 | 2.3365 | 2.361666 | 5.46 | 0.018643 | 1.2294 | 1.007805 | 0.9576184 | 0.5596 | 0.1979974 | 41.4824
1231 | 1.723611 | 5 | 5.58 | 3 | 2.3451 | 2.363364 | 5.5 | 0.01885 | 1.2284 | 1.008212 | 0.9583243 | 0.5563 | 0.199328 | 41.4818
1232 | 1.725 | 5 | 5.587 | 4 | 2.3488 | 2.364979 | 5.52 | 0.01894 | 1.2281 | 1.008619 | 0.9587216 | 0.553 | 0.2006594 | 41.4812
1233 | 1.726389 | 5 | 5.5939 | 3 | 2.3427 | 2.366599 | 5.49 | 0.018791 | 1.2282 | 1.009025 | 0.9591172 | 0.5496 | 0.2019913 | 41.4807
1234 | 1.727778 | 5 | 5.6009 | 4 | 2.3488 | 2.368154 | 5.52 | 0.01894 | 1.2268 | 1.00943 | 0.9595008 | 0.5462 | 0.2033238 | 41.4801
1235 | 1.729167 | 5 | 5.6078 | 3 | 2.3525 | 2.369758 | 5.53 | 0.019029 | 1.2269 | 1.009834 | 0.9601755 | 0.5427 | 0.204657 | 41.4795
1236 | 1.730556 | 5 | 5.6148 | 3 | 2.3328 | 2.371362 | 5.44 | 0.018554 | 1.2244 | 1.010236 | 0.9605337 | 0.5392 | 0.2059909 | 41.4792
1237 | 1.731944 | 5 | 5.6217 | 4 | 2.3562 | 2.372955 | 5.55 | 0.019118 | 1.2245 | 1.010637 | 0.9608904 | 0.5357 | 0.2073244 | 41.4783
1238 | 1.733333 | 5 | 5.6287 | 4 | 2.3365 | 2.374539 | 5.46 | 0.018643 | 1.2231 | 1.011037 | 0.9612349 | 0.5321 | 0.2086593 | 41.4781
1239 | 1.734722 | 5 | 5.6356 | 3 | 2.339 | 2.376219 | 5.47 | 0.018702 | 1.2212 | 1.011435 | 0.96185 | 0.5285 | 0.2099949 | 41.4775
1240 | 1.736111 | 5 | 5.6426 | 4 | 2.3476 | 2.37784 | 5.51 | 0.01891 | 1.2203 | 1.011832 | 0.9621668 | 0.5249 | 0.2113311 | 41.4768
1241 | 1.7375 | 5 | 5.6496 | 3 | 2.3951 | 2.379474 | 5.74 | 0.020081 | 1.2227 | 1.012229 | 0.9624985 | 0.5212 | 0.2126678 | 41.4755
1242 | 1.738889 | 5 | 5.6565 | 3 | 2.355 | 2.381067 | 5.55 | 0.019088 | 1.2219 | 1.012624 | 0.9628229 | 0.5174 | 0.2140049 | 41.4756
1243 | 1.740278 | 5 | 5.6635 | 2 | 2.3501 | 2.382479 | 5.52 | 0.018969 | 1.2203 | 1.013018 | 0.9634134 | 0.5136 | 0.2153427 | 41.4751
1244 | 1.741667 | 5 | 5.6705 | 3 | 2.3733 | 2.384107 | 5.63 | 0.019538 | 1.2204 | 1.013412 | 0.9637196 | 0.5099 | 0.2166811 | 41.4742
1245 | 1.743333 | 5 | 5.6774 | 3 | 2.366 | 2.385612 | 5.6 | 0.019358 | 1.2205 | 1.013803 | 0.9640249 | 0.5061 | 0.2182869 | 41.4742
1246 | 1.744722 | 5 | 5.6844 | 4 | 2.3854 | 2.387157 | 5.69 | 0.019839 | 1.2207 | 1.014193 | 0.9643301 | 0.5021 | 0.2196262 | 41.4734
1247 | 1.746111 | 5 | 5.6913 | 4 | 2.3672 | 2.388608 | 5.6 | 0.019388 | 1.2199 | 1.014581 | 0.9648997 | 0.4982 | 0.220966 | 41.4731
1248 | 1.7475 | 5 | 5.6983 | 3 | 2.3525 | 2.390174 | 5.53 | 0.019029 | 1.2181 | 1.014968 | 0.9651791 | 0.4943 | 0.2223065 | 41.4727
1249 | 1.748889 | 5 | 5.7052 | 2 | 2.3757 | 2.391722 | 5.64 | 0.019598 | 1.2171 | 1.015355 | 0.9654501 | 0.4903 | 0.2236473 | 41.4719
1250 | 1.750278 | 5 | 5.7121 | 6 | 2.3538 | 2.393219 | 5.54 | 0.019059 | 1.2149 | 1.015741 | 0.9657041 | 0.4863 | 0.2249885 | 41.4717
1251 | 1.751667 | 5 | 5.7191 | 5 | 2.3697 | 2.394742 | 5.62 | 0.019448 | 1.2143 | 1.016124 | 0.9662172 | 0.4822 | 0.2263302 | 41.4709
1252 | 1.753056 | 5 | 5.726 | 3 | 2.3721 | 2.39625 | 5.63 | 0.019508 | 1.213 | 1.016507 | 0.966451 | 0.4783 | 0.2276724 | 41.4703
1253 | 1.754444 | 5 | 5.733 | 2 | 2.383 | 2.397805 | 5.68 | 0.019779 | 1.2131 | 1.016889 | 0.9666843 | 0.4742 | 0.229014 | 41.4696
1254 | 1.755833 | 5 | 5.7399 | 2 | 2.3623 | 2.39932 | 5.58 | 0.019268 | 1.2124 | 1.017269 | 0.9669114 | 0.4701 | 0.2303569 | 41.4694
1255 | 1.757222 | 5 | 5.7469 | 4 | 2.3538 | 2.400914 | 5.54 | 0.019059 | 1.2095 | 1.017648 | 0.967375 | 0.4659 | 0.2317003 | 41.4689
1256 | 1.758611 | 5 | 5.7539 | 2 | 2.4119 | 2.402411 | 5.82 | 0.020507 | 1.2113 | 1.018026 | 0.9675879 | 0.4619 | 0.2330441 | 41.4675
1257 | 1.76 | 5 | 5.7608 | 2 | 2.3562 | 2.403917 | 5.55 | 0.019118 | 1.2094 | 1.018403 | 0.9677867 | 0.4578 | 0.2343882 | 41.4678
1258 | 1.761389 | 5 | 5.7678 | 4 | 2.3891 | 2.405422 | 5.71 | 0.01993 | 1.2094 | 1.01878 | 0.9679845 | 0.4536 | 0.2357326 | 41.4667
1259 | 1.762778 | 5 | 5.7748 | 3 | 2.3927 | 2.407023 | 5.73 | 0.020021 | 1.2087 | 1.019154 | 0.9684272 | 0.4494 | 0.2370774 | 41.4661
1260 | 1.764167 | 5 | 5.7817 | 3 | 2.4107 | 2.408531 | 5.81 | 0.020477 | 1.2097 | 1.019528 | 0.9686209 | 0.4453 | 0.2384227 | 41.4653
1261 | 1.765556 | 5 | 5.7887 | 2 | 2.3927 | 2.410049 | 5.73 | 0.020021 | 1.2087 | 1.019902 | 0.9688069 | 0.4412 | 0.2397683 | 41.465
1262 | 1.766944 | 5 | 5.7956 | 2 | 2.3927 | 2.411569 | 5.73 | 0.020021 | 1.2088 | 1.020274 | 0.9689927 | 0.437 | 0.2411131 | 41.4645
1263 | 1.768333 | 5 | 5.8026 | 2 | 2.4059 | 2.413158 | 5.79 | 0.020355 | 1.2083 | 1.020646 | 0.9694178 | 0.4328 | 0.2424593 | 41.4637
1264 | 1.769722 | 5 | 5.8096 | 2 | 2.4095 | 2.414757 | 5.81 | 0.020446 | 1.2092 | 1.021016 | 0.9696004 | 0.4287 | 0.243806 | 41.4631
1265 | 1.771111 | 5 | 5.8165 | 2 | 2.3963 | 2.416227 | 5.74 | 0.020111 | 1.2083 | 1.021385 | 0.9697761 | 0.4246 | 0.2451529 | 41.4628
1266 | 1.7725 | 5 | 5.8235 | 2 | 2.4417 | 2.417756 | 5.96 | 0.021276 | 1.2101 | 1.021753 | 0.9699639 | 0.4204 | 0.2465 | 41.4615
1267 | 1.774167 | 5 | 5.8304 | 2 | 2.4191 | 2.419269 | 5.85 | 0.020691 | 1.2105 | 1.022119 | 0.9703895 | 0.4161 | 0.2481173 | 41.4618
1268 | 1.775556 | 5 | 5.8374 | 1 | 2.4107 | 2.420548 | 5.81 | 0.020477 | 1.2102 | 1.022485 | 0.9705719 | 0.412 | 0.2494653 | 41.4613
1269 | 1.776944 | 5 | 5.8443 | 1 | 2.3818 | 2.421937 | 5.67 | 0.019748 | 1.2079 | 1.02285 | 0.970738 | 0.4079 | 0.2508126 | 41.4612
1270 | 1.778333 | 5 | 5.8513 | 2 | 2.4298 | 2.423558 | 5.9 | 0.020967 | 1.2083 | 1.023213 | 0.9709065 | 0.4037 | 0.252161 | 41.4599
1271 | 1.779722 | 5 | 5.8582 | 2 | 2.4035 | 2.425101 | 5.78 | 0.020294 | 1.2077 | 1.023576 | 0.971298 | 0.3995 | 0.2535099 | 41.4598
1272 | 1.781111 | 5 | 5.8652 | 3 | 2.3975 | 2.426557 | 5.75 | 0.020142 | 1.2062 | 1.023937 | 0.9714462 | 0.3954 | 0.2548591 | 41.4593
1273 | 1.7825 | 5 | 5.8722 | 2 | 2.4083 | 2.427924 | 5.8 | 0.020416 | 1.2054 | 1.024298 | 0.9715885 | 0.3914 | 0.2562086 | 41.4586
1274 | 1.783889 | 5 | 5.8791 | 2 | 2.4227 | 2.429442 | 5.87 | 0.020783 | 1.2058 | 1.024658 | 0.9717334 | 0.3872 | 0.2575582 | 41.4579
1275 | 1.785278 | 5 | 5.8861 | 3 | 2.431 | 2.430928 | 5.91 | 0.020998 | 1.2057 | 1.025018 | 0.9720972 | 0.3831 | 0.2589082 | 41.4572
1276 | 1.786667 | 5 | 5.893 | 1 | 2.4322 | 2.432343 | 5.92 | 0.021029 | 1.2065 | 1.025376 | 0.9722415 | 0.3791 | 0.2602585 | 41.4566
1277 | 1.788056 | 5 | 5.9 | 1 | 2.4227 | 2.433824 | 5.87 | 0.020783 | 1.2058 | 1.025734 | 0.9723807 | 0.3751 | 0.2616091 | 41.4562
1278 | 1.789444 | 5 | 5.907 | 1 | 2.437 | 2.435282 | 5.94 | 0.021152 | 1.2066 | 1.026091 | 0.9725249 | 0.371 | 0.2629588 | 41.4554
1279 | 1.790833 | 5 | 5.9139 | 1 | 2.4393 | 2.436703 | 5.95 | 0.021214 | 1.2067 | 1.026448 | 0.9728823 | 0.367 | 0.2643099 | 41.4549
1280 | 1.792222 | 5 | 5.9209 | 2 | 2.4346 | 2.438266 | 5.93 | 0.02109 | 1.2072 | 1.026804 | 0.9730252 | 0.3631 | 0.2656614 | 41.4544
1281 | 1.793611 | 5 | 5.9278 | 1 | 2.4781 | 2.439815 | 6.14 | 0.022242 | 1.2091 | 1.027159 | 0.9731804 | 0.3591 | 0.267013 | 41.4532
1282 | 1.795 | 5 | 5.9348 | 3 | 2.4676 | 2.441268 | 6.09 | 0.02196 | 1.2114 | 1.027512 | 0.9733509 | 0.3551 | 0.2683649 | 41.4528
1283 | 1.796389 | 5 | 5.9417 | 1 | 2.4932 | 2.442791 | 6.22 | 0.022651 | 1.2137 | 1.027865 | 0.9737434 | 0.3512 | 0.2697171 | 41.4518
1284 | 1.797778 | 5 | 5.9487 | 1 | 2.4839 | 2.444339 | 6.17 | 0.022399 | 1.2167 | 1.028218 | 0.9739446 | 0.3474 | 0.2710698 | 41.4514
1285 | 1.799167 | 5 | 5.9556 | 2 | 2.437 | 2.445902 | 5.94 | 0.021152 | 1.2177 | 1.02857 | 0.9741516 | 0.3436 | 0.2724228 | 41.4516
1286 | 1.800556 | 5 | 5.9626 | 1 | 2.4711 | 2.44746 | 6.11 | 0.022053 | 1.2185 | 1.02892 | 0.9743633 | 0.3398 | 0.273776 | 41.4505
1287 | 1.801944 | 5 | 5.9696 | 1 | 2.4511 | 2.448946 | 6.01 | 0.021524 | 1.2195 | 1.029271 | 0.9747818 | 0.336 | 0.2751287 | 41.4503
1288 | 1.803333 | 5 | 5.9765 | 1 | 2.4558 | 2.45039 | 6.03 | 0.021648 | 1.2194 | 1.02962 | 0.9749937 | 0.3324 | 0.2764828 | 41.4497
1289 | 1.804722 | 5 | 5.9835 | 2 | 2.4511 | 2.451745 | 6.01 | 0.021524 | 1.2189 | 1.029969 | 0.975201 | 0.3287 | 0.2778372 | 41.4492
1290 | 1.806389 | 5 | 5.9904 | 1 | 2.4886 | 2.453193 | 6.19 | 0.022525 | 1.2219 | 1.030317 | 0.9754283 | 0.3251 | 0.2794631 | 41.4485
1291 | 1.807778 | 5 | 5.9974 | 1 | 2.4862 | 2.454577 | 6.18 | 0.022462 | 1.2225 | 1.030663 | 0.9758531 | 0.3214 | 0.2808182 | 41.4479
1292 | 1.809167 | 5 | 6.0043 | 1 | 2.4688 | 2.456092 | 6.09 | 0.021991 | 1.2242 | 1.03101 | 0.9760901 | 0.3179 | 0.2821739 | 41.4477
1293 | 1.810556 | 5 | 6.0113 | 1 | 2.4886 | 2.457386 | 6.19 | 0.022525 | 1.2254 | 1.031355 | 0.9763344 | 0.3144 | 0.2835298 | 41.4468
1294 | 1.811944 | 5 | 6.0183 | 1 | 2.4886 | 2.458938 | 6.19 | 0.022525 | 1.2268 | 1.031698 | 0.9765877 | 0.3109 | 0.2848852 | 41.4462
1295 | 1.813333 | 5 | 6.0252 | 1 | 2.4839 | 2.460345 | 6.17 | 0.022399 | 1.2281 | 1.032041 | 0.9770354 | 0.3074 | 0.2862419 | 41.4458
1296 | 1.814722 | 5 | 6.0322 | 1 | 2.4851 | 2.461753 | 6.18 | 0.02243 | 1.229 | 1.032382 | 0.9772975 | 0.3041 | 0.2875992 | 41.4452
1297 | 1.816111 | 5 | 6.0391 | 1 | 2.4723 | 2.463262 | 6.11 | 0.022085 | 1.2288 | 1.032722 | 0.9775573 | 0.3008 | 0.2889569 | 41.4449
1298 | 1.8175 | 5 | 6.0461 | 1 | 2.5197 | 2.464778 | 6.35 | 0.023381 | 1.2319 | 1.033061 | 0.9778371 | 0.2975 | 0.2903149 | 41.4436
1299 | 1.818889 | 5 | 6.053 | 1 | 2.4488 | 2.466252 | 6 | 0.021462 | 1.2305 | 1.033398 | 0.978286 | 0.2942 | 0.2916734 | 41.4442
1300 | 1.820278 | 5 | 6.06 | 1 | 2.5001 | 2.46753 | 6.25 | 0.02284 | 1.2325 | 1.033735 | 0.9785636 | 0.2911 | 0.2930325 | 41.4428
1301 | 1.821667 | 5 | 6.067 | 1 | 2.5048 | 2.46904 | 6.27 | 0.022967 | 1.2346 | 1.034072 | 0.9788545 | 0.288 | 0.2943919 | 41.4421
1302 | 1.823056 | 5 | 6.0739 | 1 | 2.4978 | 2.470383 | 6.24 | 0.022777 | 1.2357 | 1.034408 | 0.9791519 | 0.2849 | 0.2957517 | 41.4417
1303 | 1.824444 | 5 | 6.0809 | 1 | 2.4839 | 2.471822 | 6.17 | 0.022399 | 1.2362 | 1.034743 | 0.9796236 | 0.2819 | 0.2971111 | 41.4414
1304 | 1.825833 | 5 | 6.0878 | 1 | 2.4862 | 2.473328 | 6.18 | 0.022462 | 1.2366 | 1.035077 | 0.9799208 | 0.279 | 0.298472 | 41.4408
1305 | 1.827222 | 5 | 6.0948 | 1 | 2.5186 | 2.474678 | 6.34 | 0.023349 | 1.2392 | 1.035409 | 0.9802346 | 0.2762 | 0.2998333 | 41.4397
1306 | 1.828611 | 5 | 6.1017 | 1 | 2.5209 | 2.476125 | 6.35 | 0.023413 | 1.2414 | 1.035741 | 0.9805625 | 0.2733 | 0.3011951 | 41.4392
1307 | 1.83 | 5 | 6.1087 | 1 | 2.5243 | 2.47758 | 6.37 | 0.023509 | 1.2434 | 1.036071 | 0.9810661 | 0.2706 | 0.3025575 | 41.4385
1308 | 1.831389 | 5 | 6.1156 | 1 | 2.5094 | 2.478962 | 6.3 | 0.023094 | 1.2448 | 1.036401 | 0.9814102 | 0.268 | 0.3039204 | 41.4383
1309 | 1.832778 | 5 | 6.1226 | 1 | 2.5163 | 2.480344 | 6.33 | 0.023285 | 1.246 | 1.036729 | 0.9817617 | 0.2655 | 0.3052838 | 41.4376
1310 | 1.834167 | 5 | 6.1295 | 1 | 2.5059 | 2.481716 | 6.28 | 0.022999 | 1.2471 | 1.037056 | 0.9821195 | 0.2629 | 0.3066477 | 41.4372
1311 | 1.835556 | 5 | 6.1365 | 1 | 2.5289 | 2.483091 | 6.4 | 0.023637 | 1.2489 | 1.037382 | 0.9826427 | 0.2605 | 0.3080123 | 41.4363
1312 | 1.836944 | 5 | 6.1434 | 1 | 2.492 | 2.4845 | 6.21 | 0.022619 | 1.2491 | 1.037707 | 0.983007 | 0.2582 | 0.3093764 | 41.4363
1313 | 1.838333 | 5 | 6.1504 | 1 | 2.5448 | 2.485925 | 6.48 | 0.024086 | 1.2515 | 1.038031 | 0.9833862 | 0.256 | 0.3107421 | 41.4349
1314 | 1.839722 | 5 | 6.1573 | 1 | 2.5254 | 2.487283 | 6.38 | 0.023541 | 1.253 | 1.038354 | 0.9837742 | 0.2538 | 0.3121083 | 41.4347
1315 | 1.841389 | 5 | 6.1643 | 1 | 2.5163 | 2.488701 | 6.33 | 0.023285 | 1.2538 | 1.038675 | 0.9843128 | 0.2516 | 0.3137487 | 41.4347
1316 | 1.842778 | 5 | 6.1712 | 1 | 2.5197 | 2.490037 | 6.35 | 0.023381 | 1.2546 | 1.038995 | 0.9847045 | 0.2496 | 0.3151162 | 41.4341
1317 | 1.844167 | 5 | 6.1782 | 1 | 2.5334 | 2.491407 | 6.42 | 0.023765 | 1.2555 | 1.039313 | 0.9851011 | 0.2476 | 0.3164842 | 41.4333
1318 | 1.845556 | 5 | 6.1852 | 1 | 2.5254 | 2.492845 | 6.38 | 0.023541 | 1.2562 | 1.039631 | 0.985501 | 0.2457 | 0.3178528 | 41.4329
1319 | 1.846944 | 5 | 6.1921 | 1 | 2.5094 | 2.494239 | 6.3 | 0.023094 | 1.2565 | 1.039947 | 0.9860399 | 0.2439 | 0.319221 | 41.4326
1320 | 1.848333 | 5 | 6.199 | 1 | 2.5105 | 2.495793 | 6.3 | 0.023126 | 1.2564 | 1.040261 | 0.9864343 | 0.2422 | 0.3205909 | 41.4321
1321 | 1.849722 | 5 | 6.206 | 1 | 2.5323 | 2.497383 | 6.41 | 0.023733 | 1.2569 | 1.040575 | 0.9868311 | 0.2406 | 0.3219613 | 41.4312
1322 | 1.851111 | 5 | 6.213 | 1 | 2.5459 | 2.498956 | 6.48 | 0.024119 | 1.2595 | 1.040887 | 0.987244 | 0.2391 | 0.3233323 | 41.4304
1323 | 1.8525 | 5 | 6.2199 | 1 | 2.5186 | 2.500466 | 6.34 | 0.023349 | 1.2588 | 1.041198 | 0.9877801 | 0.2376 | 0.324704 | 41.4303
1324 | 1.853889 | 5 | 6.2269 | 1 | 2.522 | 2.502022 | 6.36 | 0.023445 | 1.26 | 1.041508 | 0.9881893 | 0.2363 | 0.3260763 | 41.4297
1325 | 1.855278 | 5 | 6.2339 | 1 | 2.5151 | 2.503732 | 6.33 | 0.023253 | 1.2598 | 1.041816 | 0.9885961 | 0.2351 | 0.3274492 | 41.4292
1326 | 1.856667 | 5 | 6.2408 | 1 | 2.5174 | 2.505251 | 6.34 | 0.023317 | 1.2599 | 1.042124 | 0.9890024 | 0.2339 | 0.3288226 | 41.4287
1327 | 1.858056 | 5 | 6.2478 | 1 | 2.5277 | 2.506826 | 6.39 | 0.023605 | 1.2601 | 1.04243 | 0.9895293 | 0.2328 | 0.3301967 | 41.4279
1328 | 1.859444 | 5 | 6.2547 | 2 | 2.5425 | 2.508472 | 6.46 | 0.024022 | 1.2613 | 1.042734 | 0.989938 | 0.2318 | 0.3315705 | 41.4272
1329 | 1.860833 | 5 | 6.2617 | 1 | 2.5094 | 2.510084 | 6.3 | 0.023094 | 1.2612 | 1.043038 | 0.9903449 | 0.2309 | 0.3329458 | 41.4271
1330 | 1.862222 | 5 | 6.2686 | 1 | 2.5414 | 2.511632 | 6.46 | 0.02399 | 1.2618 | 1.043339 | 0.9907543 | 0.2301 | 0.3343216 | 41.4261
1331 | 1.863611 | 5 | 6.2756 | 1 | 2.5482 | 2.513239 | 6.49 | 0.024183 | 1.263 | 1.04364 | 0.9912829 | 0.2293 | 0.3356982 | 41.4254
1332 | 1.865 | 5 | 6.2825 | 1 | 2.5289 | 2.514801 | 6.4 | 0.023637 | 1.2629 | 1.043938 | 0.9916927 | 0.2287 | 0.3370754 | 41.4252
1333 | 1.866389 | 5 | 6.2895 | 1 | 2.5266 | 2.516435 | 6.38 | 0.023573 | 1.262 | 1.044234 | 0.9920953 | 0.2282 | 0.3384531 | 41.4247
1334 | 1.867778 | 5 | 6.2965 | 2 | 2.5391 | 2.518006 | 6.45 | 0.023925 | 1.2616 | 1.044529 | 0.9924942 | 0.2277 | 0.3398314 | 41.4239
1335 | 1.869167 | 5 | 6.3034 | 1 | 2.5334 | 2.519676 | 6.42 | 0.023765 | 1.2624 | 1.044822 | 0.9930015 | 0.2272 | 0.3412103 | 41.4235
1336 | 1.870556 | 5 | 6.3104 | 1 | 2.5448 | 2.521218 | 6.48 | 0.024086 | 1.2621 | 1.045113 | 0.993397 | 0.227 | 0.3425899 | 41.4227
1337 | 1.872222 | 5 | 6.3174 | 2 | 2.5368 | 2.522829 | 6.44 | 0.023861 | 1.2616 | 1.045403 | 0.9937878 | 0.2267 | 0.3442452 | 41.4227
1338 | 1.873611 | 5 | 6.3243 | 2 | 2.5323 | 2.524405 | 6.41 | 0.023733 | 1.2614 | 1.045691 | 0.9941758 | 0.2265 | 0.3456258 | 41.4223
1339 | 1.875 | 5 | 6.3313 | 2 | 2.5629 | 2.526081 | 6.57 | 0.024604 | 1.2622 | 1.045978 | 0.9946657 | 0.2264 | 0.3470071 | 41.4212
1340 | 1.876389 | 5 | 6.3383 | 2 | 2.514 | 2.52771 | 6.32 | 0.023222 | 1.2609 | 1.046262 | 0.9950438 | 0.2263 | 0.3483889 | 41.4214
1341 | 1.877778 | 5 | 6.3452 | 2 | 2.5425 | 2.529242 | 6.46 | 0.024022 | 1.2615 | 1.046546 | 0.9954243 | 0.2263 | 0.3497713 | 41.4204
1342 | 1.879167 | 5 | 6.3522 | 2 | 2.5368 | 2.530801 | 6.44 | 0.023861 | 1.2611 | 1.046828 | 0.9958011 | 0.2264 | 0.3511542 | 41.42
1343 | 1.880556 | 5 | 6.3592 | 2 | 2.5231 | 2.532401 | 6.37 | 0.023477 | 1.2597 | 1.047108 | 0.9962589 | 0.2265 | 0.3525377 | 41.4196
1344 | 1.881944 | 5 | 6.3661 | 2 | 2.5151 | 2.533977 | 6.33 | 0.023253 | 1.2582 | 1.047386 | 0.9966103 | 0.2267 | 0.3539208 | 41.4192
1345 | 1.883333 | 5 | 6.373 | 2 | 2.5266 | 2.535669 | 6.38 | 0.023573 | 1.2567 | 1.047662 | 0.9969509 | 0.227 | 0.3553053 | 41.4185
1346 | 1.884722 | 5 | 6.38 | 3 | 2.5516 | 2.537332 | 6.51 | 0.02428 | 1.256 | 1.047936 | 0.9972855 | 0.2273 | 0.3566903 | 41.4175
1347 | 1.886111 | 5 | 6.3869 | 2 | 2.5516 | 2.539045 | 6.51 | 0.02428 | 1.2565 | 1.048208 | 0.9977077 | 0.2276 | 0.3580758 | 41.417
1348 | 1.8875 | 5 | 6.3939 | 3 | 2.5437 | 2.5408 | 6.47 | 0.024054 | 1.2553 | 1.048479 | 0.9980318 | 0.2281 | 0.3594619 | 41.4166
1349 | 1.888889 | 5 | 6.4008 | 4 | 2.5573 | 2.542495 | 6.54 | 0.024442 | 1.2555 | 1.048747 | 0.9983558 | 0.2285 | 0.3608483 | 41.4158
1350 | 1.890278 | 5 | 6.4078 | 2 | 2.5437 | 2.544184 | 6.47 | 0.024054 | 1.2548 | 1.049014 | 0.9986744 | 0.229 | 0.3622353 | 41.4155
1351 | 1.891667 | 5 | 6.4148 | 3 | 2.5231 | 2.545837 | 6.37 | 0.023477 | 1.2531 | 1.049279 | 0.9990604 | 0.2295 | 0.3636227 | 41.4153
1352 | 1.893056 | 5 | 6.4217 | 4 | 2.5448 | 2.54754 | 6.48 | 0.024086 | 1.2523 | 1.049541 | 0.999357 | 0.2301 | 0.3650106 | 41.4144
1353 | 1.894444 | 5 | 6.4287 | 3 | 2.5323 | 2.549297 | 6.41 | 0.023733 | 1.2504 | 1.049802 | 0.9996404 | 0.2307 | 0.3663979 | 41.414
1354 | 1.895833 | 5 | 6.4357 | 4 | 2.5663 | 2.550932 | 6.59 | 0.024701 | 1.2504 | 1.050061 | 0.999923 | 0.2314 | 0.3677866 | 41.4129
1355 | 1.897222 | 5 | 6.4426 | 2 | 2.5618 | 2.552679 | 6.56 | 0.024572 | 1.2504 | 1.050317 | 1.000278 | 0.232 | 0.3691757 | 41.4124
1356 | 1.898611 | 5 | 6.4496 | 3 | 2.555 | 2.55441 | 6.53 | 0.024377 | 1.2497 | 1.050572 | 1.000551 | 0.2327 | 0.3705653 | 41.412
1357 | 1.9 | 5 | 6.4565 | 2 | 2.5764 | 2.556089 | 6.64 | 0.024995 | 1.2501 | 1.050826 | 1.000825 | 0.2334 | 0.3719553 | 41.4111
1358 | 1.901389 | 5 | 6.4635 | 2 | 2.5527 | 2.557804 | 6.52 | 0.024312 | 1.2491 | 1.051077 | 1.001092 | 0.2341 | 0.3733456 | 41.4109
1359 | 1.902778 | 5 | 6.4704 | 3 | 2.5573 | 2.559548 | 6.54 | 0.024442 | 1.2487 | 1.051326 | 1.001423 | 0.2348 | 0.3747364 | 41.4103
1360 | 1.904167 | 5 | 6.4774 | 3 | 2.5786 | 2.561337 | 6.65 | 0.02506 | 1.2488 | 1.051574 | 1.001683 | 0.2356 | 0.3761275 | 41.4094
1361 | 1.905556 | 5 | 6.4844 | 2 | 2.522 | 2.563093 | 6.36 | 0.023445 | 1.2457 | 1.05182 | 1.001922 | 0.2363 | 0.377519 | 41.4098
1362 | 1.906944 | 5 | 6.4913 | 4 | 2.5391 | 2.564901 | 6.45 | 0.023925 | 1.2449 | 1.052065 | 1.002155 | 0.2371 | 0.3789098 | 41.409
1363 | 1.908611 | 5 | 6.4982 | 2 | 2.5685 | 2.566674 | 6.6 | 0.024766 | 1.2437 | 1.052308 | 1.002442 | 0.2377 | 0.3805807 | 41.4084
1364 | 1.91 | 5 | 6.5052 | 2 | 2.5527 | 2.568412 | 6.52 | 0.024312 | 1.2433 | 1.052548 | 1.00266 | 0.2385 | 0.3819732 | 41.4081
1365 | 1.911389 | 5 | 6.5122 | 2 | 2.5437 | 2.570207 | 6.47 | 0.024054 | 1.2407 | 1.052787 | 1.00286 | 0.2392 | 0.3833661 | 41.4077
1366 | 1.912778 | 5 | 6.5191 | 5 | 2.538 | 2.571998 | 6.44 | 0.023893 | 1.2385 | 1.053024 | 1.003045 | 0.2398 | 0.3847592 | 41.4072
1367 | 1.914167 | 5 | 6.526 | 2 | 2.5753 | 2.57375 | 6.63 | 0.024962 | 1.2381 | 1.053258 | 1.003286 | 0.2404 | 0.3861526 | 41.4061
1368 | 1.915556 | 5 | 6.533 | 2 | 2.5775 | 2.575535 | 6.64 | 0.025027 | 1.2377 | 1.053491 | 1.003461 | 0.241 | 0.3875462 | 41.4055
1369 | 1.916944 | 5 | 6.54 | 3 | 2.5753 | 2.577353 | 6.63 | 0.024962 | 1.237 | 1.053722 | 1.003632 | 0.2416 | 0.3889392 | 41.4049
1370 | 1.918333 | 5 | 6.5469 | 2 | 2.5629 | 2.579092 | 6.57 | 0.024604 | 1.2363 | 1.053952 | 1.003797 | 0.2421 | 0.3903333 | 41.4046
1371 | 1.919722 | 5 | 6.5539 | 3 | 2.5674 | 2.58084 | 6.59 | 0.024734 | 1.2348 | 1.054179 | 1.004007 | 0.2426 | 0.3917277 | 41.404
1372 | 1.921111 | 5 | 6.5608 | 2 | 2.5764 | 2.582531 | 6.64 | 0.024995 | 1.2346 | 1.054404 | 1.004157 | 0.2431 | 0.3931224 | 41.4033
1373 | 1.9225 | 5 | 6.5678 | 3 | 2.5368 | 2.584371 | 6.44 | 0.023861 | 1.2318 | 1.054627 | 1.004288 | 0.2435 | 0.3945173 | 41.4034
1374 | 1.923889 | 5 | 6.5747 | 5 | 2.5954 | 2.586128 | 6.74 | 0.025551 | 1.2321 | 1.054849 | 1.004421 | 0.2439 | 0.3959123 | 41.4019
1375 | 1.925278 | 5 | 6.5817 | 3 | 2.5775 | 2.58794 | 6.64 | 0.025027 | 1.2311 | 1.055069 | 1.004599 | 0.2441 | 0.3973076 | 41.4016
1376 | 1.926667 | 5 | 6.5886 | 3 | 2.5403 | 2.589741 | 6.45 | 0.023958 | 1.2287 | 1.055287 | 1.004706 | 0.2444 | 0.398703 | 41.4017
1377 | 1.928056 | 5 | 6.5956 | 3 | 2.5809 | 2.59155 | 6.66 | 0.025125 | 1.2278 | 1.055503 | 1.004807 | 0.2446 | 0.4000987 | 41.4005
1378 | 1.929444 | 5 | 6.6026 | 1 | 2.5987 | 2.593303 | 6.75 | 0.02565 | 1.2277 | 1.055718 | 1.004906 | 0.2447 | 0.4014934 | 41.3996
1379 | 1.930833 | 5 | 6.6095 | 2 | 2.6043 | 2.595055 | 6.78 | 0.025815 | 1.228 | 1.055931 | 1.005057 | 0.2447 | 0.4028893 | 41.399
1380 | 1.932222 | 5 | 6.6165 | 1 | 2.6054 | 2.596808 | 6.79 | 0.025848 | 1.2281 | 1.056143 | 1.005155 | 0.2447 | 0.4042854 | 41.3984
1381 | 1.933611 | 5 | 6.6234 | 2 | 2.5764 | 2.598609 | 6.64 | 0.024995 | 1.2272 | 1.056353 | 1.005247 | 0.2446 | 0.4056816 | 41.3984
1382 | 1.935 | 5 | 6.6304 | 3 | 2.5708 | 2.600348 | 6.61 | 0.024832 | 1.226 | 1.056561 | 1.00533 | 0.2444 | 0.407078 | 41.3979
1383 | 1.936389 | 5 | 6.6373 | 3 | 2.5231 | 2.602111 | 6.37 | 0.023477 | 1.222 | 1.056767 | 1.005436 | 0.2441 | 0.4084745 | 41.3982
1384 | 1.937778 | 5 | 6.6443 | 3 | 2.5764 | 2.603856 | 6.64 | 0.024995 | 1.2209 | 1.056973 | 1.005484 | 0.2438 | 0.409871 | 41.3967
1385 | 1.939167 | 5 | 6.6512 | 2 | 2.5368 | 2.605566 | 6.44 | 0.023861 | 1.2169 | 1.057176 | 1.005506 | 0.2434 | 0.4112677 | 41.3969
1386 | 1.940556 | 5 | 6.6582 | 3 | 2.5606 | 2.607385 | 6.56 | 0.024539 | 1.2145 | 1.057378 | 1.005512 | 0.2428 | 0.4126643 | 41.3959
1387 | 1.941944 | 5 | 6.6651 | 2 | 2.5652 | 2.609144 | 6.58 | 0.024669 | 1.2128 | 1.057579 | 1.005555 | 0.2422 | 0.41406 | 41.3953
1388 | 1.943611 | 5 | 6.6721 | 1 | 2.5775 | 2.610938 | 6.64 | 0.025027 | 1.2109 | 1.057778 | 1.005536 | 0.2414 | 0.4157362 | 41.3949
1389 | 1.945 | 5 | 6.6791 | 2 | 2.5798 | 2.612476 | 6.66 | 0.025092 | 1.2098 | 1.057976 | 1.005509 | 0.2406 | 0.4171329 | 41.3943
1390 | 1.946389 | 5 | 6.686 | 2 | 2.5943 | 2.61404 | 6.73 | 0.025518 | 1.2085 | 1.058172 | 1.005474 | 0.2396 | 0.4185295 | 41.3936
1391 | 1.947778 | 5 | 6.693 | 2 | 2.5943 | 2.615581 | 6.73 | 0.025518 | 1.2077 | 1.058368 | 1.005481 | 0.2384 | 0.4199262 | 41.393
1392 | 1.949167 | 5 | 6.6999 | 2 | 2.6009 | 2.617259 | 6.76 | 0.025716 | 1.2067 | 1.058562 | 1.005432 | 0.2373 | 0.4213227 | 41.3924
1393 | 1.950556 | 5 | 6.7069 | 1 | 2.6373 | 2.618831 | 6.96 | 0.02681 | 1.2075 | 1.058754 | 1.005386 | 0.236 | 0.4227192 | 41.3911
1394 | 1.951944 | 5 | 6.7138 | 1 | 2.5482 | 2.620658 | 6.49 | 0.024183 | 1.2038 | 1.058946 | 1.005318 | 0.2345 | 0.4241147 | 41.3922
1395 | 1.953333 | 5 | 6.7208 | 1 | 2.6635 | 2.622277 | 7.09 | 0.027616 | 1.2061 | 1.059135 | 1.005312 | 0.2329 | 0.4255111 | 41.3896
1396 | 1.954722 | 5 | 6.7278 | 1 | 2.6483 | 2.6239 | 7.01 | 0.027145 | 1.2067 | 1.059324 | 1.005259 | 0.2313 | 0.4269074 | 41.3893
1397 | 1.956111 | 5 | 6.7347 | 2 | 2.6351 | 2.625542 | 6.94 | 0.026744 | 1.2076 | 1.059511 | 1.005211 | 0.2295 | 0.4283037 | 41.389
1398 | 1.9575 | 5 | 6.7416 | 1 | 2.67 | 2.627189 | 7.13 | 0.027819 | 1.2092 | 1.059697 | 1.005172 | 0.2276 | 0.4296999 | 41.3878
1399 | 1.958889 | 5 | 6.7486 | 1 | 2.5976 | 2.628788 | 6.75 | 0.025617 | 1.2081 | 1.059881 | 1.005177 | 0.2256 | 0.4310961 | 41.3886
1400 | 1.960278 | 5 | 6.7556 | 1 | 2.6472 | 2.630483 | 7.01 | 0.027112 | 1.2086 | 1.060064 | 1.005132 | 0.2236 | 0.4324922 | 41.3871
1401 | 1.961667 | 5 | 6.7625 | 2 | 2.6054 | 2.632127 | 6.79 | 0.025848 | 1.2074 | 1.060247 | 1.005078 | 0.2214 | 0.4338883 | 41.3873
1402 | 1.963056 | 5 | 6.7694 | 1 | 2.5865 | 2.633765 | 6.69 | 0.025289 | 1.2051 | 1.060428 | 1.00501 | 0.219 | 0.4352843 | 41.3872
1403 | 1.964444 | 5 | 6.7764 | 1 | 2.6231 | 2.635385 | 6.88 | 0.026377 | 1.2048 | 1.060607 | 1.004992 | 0.2166 | 0.4366793 | 41.3859
1404 | 1.965833 | 5 | 6.7834 | 1 | 2.5943 | 2.637056 | 6.73 | 0.025518 | 1.2028 | 1.060786 | 1.004907 | 0.2141 | 0.4380751 | 41.3859
1405 | 1.967222 | 5 | 6.7903 | 2 | 2.622 | 2.638798 | 6.87 | 0.026344 | 1.2023 | 1.060963 | 1.004819 | 0.2115 | 0.4394709 | 41.3849
1406 | 1.968611 | 5 | 6.7973 | 2 | 2.6483 | 2.640386 | 7.01 | 0.027145 | 1.203 | 1.06114 | 1.004735 | 0.2088 | 0.4408665 | 41.3838
1407 | 1.97 | 5 | 6.8042 | 4 | 2.6591 | 2.642009 | 7.07 | 0.027481 | 1.2036 | 1.061316 | 1.004707 | 0.206 | 0.4422621 | 41.3831
1408 | 1.971389 | 5 | 6.8112 | 2 | 2.6384 | 2.643574 | 6.96 | 0.026844 | 1.2037 | 1.061492 | 1.004625 | 0.2031 | 0.4436576 | 41.3829
1409 | 1.972778 | 5 | 6.8181 | 2 | 2.6362 | 2.645268 | 6.95 | 0.026777 | 1.2031 | 1.061666 | 1.004539 | 0.2001 | 0.4450529 | 41.3824
1410 | 1.974167 | 5 | 6.8251 | 2 | 2.6775 | 2.646917 | 7.17 | 0.028056 | 1.2042 | 1.06184 | 1.004459 | 0.1971 | 0.4464482 | 41.3811
1411 | 1.975556 | 5 | 6.832 | 3 | 2.5954 | 2.648556 | 6.74 | 0.025551 | 1.2023 | 1.062013 | 1.004422 | 0.1939 | 0.4478434 | 41.3821
1412 | 1.976944 | 5 | 6.839 | 3 | 2.6209 | 2.650214 | 6.87 | 0.026311 | 1.2007 | 1.062185 | 1.004318 | 0.1907 | 0.4492374 | 41.3811
1413 | 1.978611 | 5 | 6.846 | 1 | 2.6624 | 2.651843 | 7.09 | 0.027582 | 1.2012 | 1.062355 | 1.004218 | 0.1874 | 0.4509115 | 41.3802
1414 | 1.98 | 5 | 6.8529 | 2 | 2.6395 | 2.653526 | 6.97 | 0.026877 | 1.1996 | 1.062524 | 1.004107 | 0.1839 | 0.4523063 | 41.3801
1415 | 1.981389 | 5 | 6.8599 | 1 | 2.6253 | 2.655328 | 6.89 | 0.026444 | 1.1993 | 1.062693 | 1.004049 | 0.1804 | 0.453701 | 41.3797
1416 | 1.982778 | 5 | 6.8668 | 3 | 2.6635 | 2.65692 | 7.09 | 0.027616 | 1.1986 | 1.062861 | 1.003931 | 0.1769 | 0.4550955 | 41.3785
1417 | 1.984167 | 5 | 6.8738 | 1 | 2.6395 | 2.658603 | 6.97 | 0.026877 | 1.198 | 1.063029 | 1.003809 | 0.1733 | 0.4564899 | 41.3784
1418 | 1.985556 | 5 | 6.8807 | 2 | 2.6775 | 2.660303 | 7.17 | 0.028056 | 1.1981 | 1.063196 | 1.003686 | 0.1696 | 0.4578841 | 41.3772
1419 | 1.986944 | 5 | 6.8877 | 1 | 2.6504 | 2.662014 | 7.02 | 0.027212 | 1.1984 | 1.063363 | 1.003622 | 0.1658 | 0.4592772 | 41.3771
1420 | 1.988333 | 5 | 6.8947 | 1 | 2.6915 | 2.663755 | 7.24 | 0.028498 | 1.1989 | 1.063529 | 1.003503 | 0.162 | 0.4606711 | 41.3758
1421 | 1.989722 | 5 | 6.9016 | 3 | 2.6948 | 2.665478 | 7.26 | 0.0286 | 1.2002 | 1.063695 | 1.003392 | 0.1582 | 0.4620649 | 41.3752
1422 | 1.991111 | 5 | 6.9086 | 1 | 2.7161 | 2.667141 | 7.38 | 0.029285 | 1.2024 | 1.06386 | 1.003294 | 0.1542 | 0.4634586 | 41.3742
1423 | 1.9925 | 5 | 6.9155 | 2 | 2.6548 | 2.668805 | 7.05 | 0.027347 | 1.2018 | 1.064024 | 1.003249 | 0.1503 | 0.4648521 | 41.3749
1424 | 1.993889 | 5 | 6.9225 | 2 | 2.6537 | 2.670468 | 7.04 | 0.027315 | 1.2012 | 1.064189 | 1.003142 | 0.1463 | 0.4662455 | 41.3743
1425 | 1.995278 | 5 | 6.9294 | 3 | 2.6915 | 2.672267 | 7.24 | 0.028498 | 1.2023 | 1.064353 | 1.003041 | 0.1423 | 0.4676388 | 41.3731
1426 | 1.996667 | 5 | 6.9364 | 2 | 2.6721 | 2.673901 | 7.14 | 0.027888 | 1.2022 | 1.064518 | 1.002939 | 0.1382 | 0.469032 | 41.3729
1427 | 1.998056 | 5 | 6.9433 | 2 | 2.7055 | 2.675637 | 7.32 | 0.028942 | 1.2037 | 1.064682 | 1.002905 | 0.1341 | 0.470425 | 41.3717
1428 | 1.999444 | 5 | 6.9503 | 3 | 2.698 | 2.677319 | 7.28 | 0.028703 | 1.2046 | 1.064846 | 1.002816 | 0.13 | 0.471817 | 41.3713
1429 | 2.000833 | 5 | 6.9573 | 3 | 2.7087 | 2.678937 | 7.34 | 0.029045 | 1.2058 | 1.06501 | 1.002734 | 0.1259 | 0.4732099 | 41.3705
1430 | 2.002222 | 5 | 6.9642 | 2 | 2.7129 | 2.68055 | 7.36 | 0.029182 | 1.2069 | 1.065175 | 1.002658 | 0.1218 | 0.4746026 | 41.3699
1431 | 2.003611 | 5 | 6.9712 | 2 | 2.7033 | 2.682275 | 7.31 | 0.028874 | 1.2083 | 1.065339 | 1.00265 | 0.1177 | 0.4759953 | 41.3696
1432 | 2.005 | 5 | 6.9781 | 3 | 2.6851 | 2.683973 | 7.21 | 0.028293 | 1.208 | 1.065504 | 1.002578 | 0.1136 | 0.4773879 | 41.3694
1433 | 2.006389 | 5 | 6.9851 | 2 | 2.6915 | 2.685697 | 7.24 | 0.028498 | 1.2087 | 1.065669 | 1.002511 | 0.1095 | 0.4787805 | 41.3687
1434 | 2.007778 | 5 | 6.992 | 2 | 2.6958 | 2.68737 | 7.27 | 0.028634 | 1.2091 | 1.065833 | 1.002445 | 0.1054 | 0.4801729 | 41.3681
1435 | 2.009167 | 5 | 6.999 | 3 | 2.7022 | 2.688991 | 7.3 | 0.028839 | 1.2098 | 1.065998 | 1.002445 | 0.1013 | 0.4815653 | 41.3674
1436 | 2.010556 | 5 | 7.0059 | 3 | 2.7001 | 2.690677 | 7.29 | 0.028772 | 1.2102 | 1.066163 | 1.002383 | 0.0973 | 0.4829577 | 41.3669
1437 | 2.011944 | 5 | 7.0129 | 3 | 2.6937 | 2.692344 | 7.26 | 0.028569 | 1.2104 | 1.066329 | 1.002323 | 0.0932 | 0.4843489 | 41.3665
1438 | 2.013611 | 5 | 7.0198 | 2 | 2.6786 | 2.694152 | 7.18 | 0.02809 | 1.2094 | 1.066495 | 1.002256 | 0.0892 | 0.4860197 | 41.3666
1439 | 2.015 | 5 | 7.0268 | 3 | 2.7331 | 2.695816 | 7.47 | 0.029838 | 1.2112 | 1.066661 | 1.002262 | 0.0852 | 0.4874119 | 41.3651
1440 | 2.016389 | 5 | 7.0337 | 3 | 2.7405 | 2.69753 | 7.51 | 0.03008 | 1.2128 | 1.066827 | 1.002213 | 0.0813 | 0.488804 | 41.3644
1441 | 2.017778 | 5 | 7.0407 | 4 | 2.7246 | 2.699309 | 7.42 | 0.029562 | 1.2137 | 1.066993 | 1.002169 | 0.0774 | 0.490196 | 41.3641
1442 | 2.019167 | 5 | 7.0476 | 3 | 2.7001 | 2.701071 | 7.29 | 0.028771 | 1.2136 | 1.067159 | 1.002123 | 0.0736 | 0.491588 | 41.3641
1443 | 2.020556 | 5 | 7.0546 | 2 | 2.7033 | 2.702891 | 7.31 | 0.028874 | 1.2136 | 1.067326 | 1.002142 | 0.0698 | 0.49298 | 41.3634
1444 | 2.021944 | 5 | 7.0615 | 2 | 2.698 | 2.704692 | 7.28 | 0.028703 | 1.2132 | 1.067493 | 1.002091 | 0.066 | 0.4943709 | 41.363
1445 | 2.023333 | 5 | 7.0685 | 1 | 2.7214 | 2.706459 | 7.41 | 0.029458 | 1.2134 | 1.06766 | 1.002041 | 0.0623 | 0.4957628 | 41.362
1446 | 2.024722 | 5 | 7.0754 | 3 | 2.7065 | 2.708195 | 7.33 | 0.028976 | 1.2129 | 1.067826 | 1.001986 | 0.0587 | 0.4971546 | 41.3618
1447 | 2.026111 | 5 | 7.0824 | 3 | 2.7352 | 2.709884 | 7.48 | 0.029908 | 1.2144 | 1.067993 | 1.002009 | 0.0551 | 0.4985463 | 41.3607
1448 | 2.0275 | 5 | 7.0893 | 2 | 2.7362 | 2.711762 | 7.49 | 0.029945 | 1.215 | 1.068159 | 1.001965 | 0.0515 | 0.4999381 | 41.3601
1449 | 2.028889 | 5 | 7.0963 | 3 | 2.7405 | 2.713581 | 7.51 | 0.030081 | 1.2159 | 1.068326 | 1.001925 | 0.0481 | 0.5013298 | 41.3595
1450 | 2.030278 | 5 | 7.1032 | 2 | 2.7001 | 2.715388 | 7.29 | 0.028771 | 1.2161 | 1.068494 | 1.001885 | 0.0447 | 0.5027215 | 41.3597
1451 | 2.031667 | 5 | 7.1102 | 4 | 2.7204 | 2.717282 | 7.4 | 0.029423 | 1.2155 | 1.068661 | 1.001914 | 0.0413 | 0.5041131 | 41.3588
1452 | 2.033056 | 5 | 7.1171 | 3 | 2.7541 | 2.719213 | 7.59 | 0.030536 | 1.2178 | 1.068829 | 1.001881 | 0.0381 | 0.5055047 | 41.3576
1453 | 2.034444 | 5 | 7.1241 | 3 | 2.7055 | 2.720971 | 7.32 | 0.028943 | 1.2173 | 1.068994 | 1.001844 | 0.0349 | 0.5068953 | 41.358
1454 | 2.035833 | 5 | 7.1311 | 3 | 2.752 | 2.722862 | 7.57 | 0.030463 | 1.2184 | 1.06916 | 1.001813 | 0.0317 | 0.5082869 | 41.3565
1455 | 2.037222 | 5 | 7.138 | 3 | 2.7267 | 2.724713 | 7.44 | 0.02963 | 1.2188 | 1.069325 | 1.001861 | 0.0287 | 0.5096784 | 41.3565
1456 | 2.038611 | 5 | 7.145 | 3 | 2.7129 | 2.726484 | 7.36 | 0.029183 | 1.2181 | 1.069491 | 1.001825 | 0.0257 | 0.51107 | 41.3562
1457 | 2.04 | 5 | 7.152 | 2 | 2.7257 | 2.72835 | 7.43 | 0.029596 | 1.2186 | 1.069657 | 1.00179 | 0.0228 | 0.5124615 | 41.3554
1458 | 2.041389 | 5 | 7.1589 | 2 | 2.7204 | 2.7303 | 7.4 | 0.029426 | 1.2186 | 1.069823 | 1.001754 | 0.02 | 0.5138529 | 41.3549
1459 | 2.042778 | 5 | 7.1659 | 3 | 2.7594 | 2.732074 | 7.61 | 0.030707 | 1.2194 | 1.06999 | 1.001805 | 0.0173 | 0.5152444 | 41.3536
1460 | 2.044167 | 5 | 7.1728 | 5 | 2.7468 | 2.733901 | 7.54 | 0.030289 | 1.2204 | 1.070157 | 1.001777 | 0.0146 | 0.5166359 | 41.3533
1461 | 2.045556 | 5 | 7.1798 | 2 | 2.7257 | 2.73585 | 7.43 | 0.029596 | 1.2202 | 1.070325 | 1.001746 | 0.0121 | 0.5180273 | 41.3532
1462 | 2.046944 | 5 | 7.1867 | 3 | 2.7204 | 2.73767 | 7.4 | 0.029423 | 1.219 | 1.070493 | 1.001706 | 0.0096 | 0.5194177 | 41.3528
1463 | 2.048611 | 5 | 7.1937 | 3 | 2.7193 | 2.739616 | 7.39 | 0.029392 | 1.2187 | 1.070661 | 1.001753 | 0.0072 | 0.5210876 | 41.3526
1464 | 2.05 | 5 | 7.2007 | 3 | 2.731 | 2.741408 | 7.46 | 0.02977 | 1.2178 | 1.070829 | 1.001704 | 0.0049 | 0.522479 | 41.3518
1465 | 2.051389 | 5 | 7.2076 | 3 | 2.7352 | 2.743233 | 7.48 | 0.029907 | 1.2173 | 1.070996 | 1.001649 | 0.0026 | 0.5238704 | 41.3512
1466 | 2.052778 | 5 | 7.2146 | 3 | 2.732 | 2.745125 | 7.46 | 0.029804 | 1.2163 | 1.071164 | 1.001586 | 0.0004 | 0.5252616 | 41.3507
1467 | 2.054167 | 5 | 7.2215 | 5 | 2.7129 | 2.747234 | 7.36 | 0.029182 | 1.2155 | 1.071332 | 1.001616 | -0.0017 | 0.5266528 | 41.3506
1468 | 2.055556 | 5 | 7.2285 | 2 | 2.7288 | 2.749206 | 7.45 | 0.0297 | 1.2143 | 1.071499 | 1.001539 | -0.0037 | 0.528044 | 41.3497
1469 | 2.056944 | 5 | 7.2354 | 3 | 2.7478 | 2.751124 | 7.55 | 0.030327 | 1.2141 | 1.071666 | 1.001459 | -0.0057 | 0.5294341 | 41.3488
1470 | 2.058333 | 5 | 7.2424 | 3 | 2.751 | 2.753074 | 7.57 | 0.03043 | 1.2138 | 1.071834 | 1.001376 | -0.0076 | 0.5308251 | 41.3482
1471 | 2.059722 | 5 | 7.2493 | 4 | 2.7331 | 2.754984 | 7.47 | 0.029838 | 1.2136 | 1.072002 | 1.001395 | -0.0094 | 0.532216 | 41.348
1472 | 2.061111 | 5 | 7.2563 | 5 | 2.7108 | 2.756979 | 7.35 | 0.029117 | 1.2115 | 1.072169 | 1.001296 | -0.0112 | 0.5336069 | 41.3479
1473 | 2.0625 | 5 | 7.2632 | 3 | 2.7331 | 2.758912 | 7.47 | 0.029838 | 1.2103 | 1.072337 | 1.001188 | -0.0129 | 0.5349976 | 41.3469
1474 | 2.063889 | 5 | 7.2702 | 6 | 2.7362 | 2.760895 | 7.49 | 0.029947 | 1.209 | 1.072505 | 1.001069 | -0.0146 | 0.5363882 | 41.3463
1475 | 2.065278 | 5 | 7.2771 | 4 | 2.7698 | 2.762739 | 7.67 | 0.03106 | 1.2102 | 1.072672 | 1.001072 | -0.0162 | 0.5377786 | 41.3451
1476 | 2.066667 | 5 | 7.2841 | 4 | 2.7667 | 2.764621 | 7.65 | 0.030955 | 1.2101 | 1.07284 | 1.000958 | -0.0177 | 0.539169 | 41.3446
1477 | 2.068056 | 5 | 7.291 | 5 | 2.6969 | 2.766523 | 7.27 | 0.028672 | 1.2071 | 1.073007 | 1.000825 | -0.0192 | 0.5405593 | 41.3454
1478 | 2.069444 | 5 | 7.298 | 2 | 2.7583 | 2.768398 | 7.61 | 0.030677 | 1.2073 | 1.073175 | 1.00069 | -0.0207 | 0.5419483 | 41.3437
1479 | 2.070833 | 5 | 7.3049 | 6 | 2.7447 | 2.770415 | 7.53 | 0.030222 | 1.2065 | 1.073341 | 1.000674 | -0.0221 | 0.5433383 | 41.3434
1480 | 2.072222 | 5 | 7.3119 | 5 | 2.7719 | 2.772359 | 7.68 | 0.031129 | 1.2071 | 1.073508 | 1.000537 | -0.0234 | 0.5447281 | 41.3423
1481 | 2.073611 | 5 | 7.3189 | 5 | 2.7562 | 2.774384 | 7.6 | 0.030609 | 1.2062 | 1.073675 | 1.000392 | -0.0247 | 0.5461178 | 41.3421
1482 | 2.075 | 5 | 7.3258 | 6 | 2.7468 | 2.776255 | 7.54 | 0.030291 | 1.2059 | 1.073841 | 1.000242 | -0.0259 | 0.5475072 | 41.3417
1483 | 2.076389 | 5 | 7.3327 | 5 | 2.7635 | 2.77812 | 7.64 | 0.03085 | 1.2054 | 1.074007 | 1.000224 | -0.0271 | 0.5488965 | 41.3409
1484 | 2.077778 | 5 | 7.3397 | 4 | 2.7426 | 2.780096 | 7.52 | 0.03015 | 1.2048 | 1.074173 | 1.000066 | -0.0282 | 0.5502857 | 41.3407
1485 | 2.079167 | 5 | 7.3467 | 7 | 2.7394 | 2.782009 | 7.5 | 0.030046 | 1.2033 | 1.074339 | 0.9998977 | -0.0293 | 0.5516747 | 41.3402
1486 | 2.080556 | 5 | 7.3536 | 4 | 2.7552 | 2.783814 | 7.59 | 0.030571 | 1.2025 | 1.074504 | 0.9997211 | -0.0304 | 0.5530634 | 41.3394
1487 | 2.082222 | 5 | 7.3606 | 5 | 2.7833 | 2.785714 | 7.75 | 0.031515 | 1.2029 | 1.074669 | 0.9996935 | -0.0314 | 0.554729 | 41.3387
1488 | 2.083611 | 5 | 7.3675 | 5 | 2.7541 | 2.787571 | 7.59 | 0.030536 | 1.2019 | 1.074834 | 0.9995124 | -0.0324 | 0.5561174 | 41.3388
1489 | 2.085 | 5 | 7.3745 | 5 | 2.7478 | 2.789398 | 7.55 | 0.030329 | 1.2 | 1.074998 | 0.9993171 | -0.0334 | 0.5575056 | 41.3383
1490 | 2.086389 | 5 | 7.3814 | 4 | 2.7489 | 2.791359 | 7.56 | 0.030358 | 1.1986 | 1.075162 | 0.9991105 | -0.0343 | 0.5588935 | 41.3378
1491 | 2.087778 | 5 | 7.3884 | 6 | 2.751 | 2.79333 | 7.57 | 0.030431 | 1.1976 | 1.075325 | 0.9990583 | -0.0352 | 0.5602812 | 41.3372
1492 | 2.089167 | 5 | 7.3954 | 5 | 2.7478 | 2.795344 | 7.55 | 0.030325 | 1.1961 | 1.075488 | 0.9988364 | -0.0361 | 0.5616688 | 41.3367
1493 | 2.090556 | 5 | 7.4023 | 6 | 2.7833 | 2.797165 | 7.75 | 0.031519 | 1.1958 | 1.075651 | 0.9986096 | -0.037 | 0.563056 | 41.3354
1494 | 2.091944 | 5 | 7.4092 | 6 | 2.7844 | 2.799075 | 7.75 | 0.03156 | 1.196 | 1.075814 | 0.9983813 | -0.0379 | 0.5644419 | 41.3349
1495 | 2.093333 | 5 | 7.4162 | 5 | 2.7656 | 2.800905 | 7.65 | 0.030922 | 1.195 | 1.075977 | 0.9983206 | -0.0387 | 0.5658286 | 41.3347
1496 | 2.094722 | 5 | 7.4232 | 8 | 2.7771 | 2.802758 | 7.71 | 0.031311 | 1.1948 | 1.076139 | 0.9980846 | -0.0395 | 0.5672151 | 41.3339
1497 | 2.096111 | 5 | 7.4301 | 8 | 2.7594 | 2.80463 | 7.61 | 0.030715 | 1.1936 | 1.0763 | 0.9978387 | -0.0403 | 0.5686013 | 41.3337
1498 | 2.0975 | 5 | 7.437 | 6 | 2.774 | 2.806503 | 7.69 | 0.031203 | 1.1927 | 1.076461 | 0.9975846 | -0.0412 | 0.5699871 | 41.3329
1499 | 2.098889 | 5 | 7.444 | 7 | 2.7719 | 2.8082 | 7.68 | 0.031128 | 1.0928 | 1.076621 | 0.9969408 | -0.0421 | 0.5713723 | 41.3324
1500 | 2.100278 | 5 | 7.4509 | 5 | 2.7792 | 2.810004 | 7.72 | 0.031379 | 1.0937 | 1.076781 | 0.9961156 | -0.0432 | 0.5727565 | 41.3317
1501 | 2.101667 | 5 | 7.4579 | 8 | 2.7896 | 2.811809 | 7.78 | 0.03173 | 1.0932 | 1.07694 | 0.995286 | -0.0445 | 0.5741395 | 41.331
1502 | 2.103056 | 5 | 7.4648 | 3 | 2.7875 | 2.81362 | 7.77 | 0.031661 | 1.0938 | 1.077099 | 0.9944582 | -0.046 | 0.5755214 | 41.3305
1503 | 2.104444 | 5 | 7.4718 | 5 | 2.7906 | 2.815453 | 7.79 | 0.031764 | 1.0949 | 1.077258 | 0.9938468 | -0.0475 | 0.5769013 | 41.3298
1504 | 2.105833 | 5 | 7.4787 | 4 | 2.7906 | 2.817268 | 7.79 | 0.031765 | 1.0963 | 1.077417 | 0.993037 | -0.0492 | 0.5782812 | 41.3293
1505 | 2.107222 | 5 | 7.4857 | 7 | 2.7885 | 2.8191 | 7.78 | 0.031694 | 1.0945 | 1.077576 | 0.9922154 | -0.0511 | 0.5796599 | 41.3288
1506 | 2.108611 | 5 | 7.4926 | 5 | 2.803 | 2.820838 | 7.86 | 0.032199 | 1.0967 | 1.077735 | 0.991405 | -0.0531 | 0.5810375 | 41.328
1507 | 2.11 | 5 | 7.4996 | 7 | 2.7968 | 2.822629 | 7.82 | 0.031979 | 1.0977 | 1.077894 | 0.9908291 | -0.0552 | 0.5824142 | 41.3275
1508 | 2.111389 | 5 | 7.5065 | 9 | 2.7781 | 2.824445 | 7.72 | 0.031345 | 1.0972 | 1.078053 | 0.9900251 | -0.0575 | 0.5837899 | 41.3274
1509 | 2.112778 | 5 | 7.5135 | 7 | 2.7885 | 2.826201 | 7.78 | 0.031693 | 1.0967 | 1.078211 | 0.9892165 | -0.0599 | 0.5851645 | 41.3266
1510 | 2.114167 | 5 | 7.5204 | 8 | 2.7937 | 2.827976 | 7.8 | 0.031873 | 1.0971 | 1.078369 | 0.9884087 | -0.0625 | 0.586538 | 41.326
1511 | 2.115556 | 5 | 7.5274 | 6 | 2.802 | 2.829936 | 7.85 | 0.032158 | 1.096 | 1.078526 | 0.9878424 | -0.0652 | 0.5879105 | 41.3253
1512 | 2.116944 | 5 | 7.5343 | 6 | 2.8439 | 2.831596 | 8.09 | 0.033627 | 1.1002 | 1.078682 | 0.9870558 | -0.0681 | 0.589281 | 41.3239
1513 | 2.118611 | 5 | 7.5413 | 6 | 2.804 | 2.833382 | 7.86 | 0.032227 | 1.1007 | 1.078839 | 0.9862707 | -0.0711 | 0.5909258 | 41.3246
1514 | 2.12 | 5 | 7.5483 | 4 | 2.8439 | 2.83518 | 8.09 | 0.033626 | 1.1044 | 1.078994 | 0.9855052 | -0.0742 | 0.5922952 | 41.3232
1515 | 2.121389 | 5 | 7.5552 | 8 | 2.8235 | 2.836976 | 7.97 | 0.032904 | 1.1059 | 1.07915 | 0.9850139 | -0.0774 | 0.5936637 | 41.3231
1516 | 2.122778 | 5 | 7.5622 | 6 | 2.8297 | 2.838757 | 8.01 | 0.033119 | 1.1074 | 1.079305 | 0.9842687 | -0.0807 | 0.5950314 | 41.3224
1517 | 2.124167 | 5 | 7.5691 | 4 | 2.8286 | 2.840494 | 8 | 0.033083 | 1.1084 | 1.07946 | 0.9835276 | -0.0841 | 0.596398 | 41.3219
1518 | 2.125556 | 5 | 7.5761 | 5 | 2.8307 | 2.842226 | 8.01 | 0.033155 | 1.1098 | 1.079615 | 0.982793 | -0.0877 | 0.5977636 | 41.3213
1519 | 2.126944 | 5 | 7.583 | 5 | 2.8276 | 2.844067 | 8 | 0.033052 | 1.1117 | 1.079769 | 0.9823519 | -0.0913 | 0.5991275 | 41.3208
1520 | 2.128333 | 5 | 7.59 | 6 | 2.854 | 2.84578 | 8.15 | 0.033985 | 1.1157 | 1.079922 | 0.9816538 | -0.095 | 0.6004915 | 41.3197
1521 | 2.129722 | 5 | 7.597 | 8 | 2.848 | 2.84756 | 8.11 | 0.03379 | 1.1185 | 1.080076 | 0.98097 | -0.0988 | 0.6018545 | 41.3193
1522 | 2.131111 | 5 | 7.6039 | 8 | 2.8368 | 2.84933 | 8.05 | 0.033373 | 1.1192 | 1.080228 | 0.9802888 | -0.1027 | 0.6032166 | 41.319
1523 | 2.1325 | 5 | 7.6109 | 6 | 2.8742 | 2.851061 | 8.26 | 0.034717 | 1.1235 | 1.080381 | 0.9799304 | -0.1066 | 0.604578 | 41.3176
1524 | 2.133889 | 5 | 7.6178 | 7 | 2.8419 | 2.852762 | 8.08 | 0.033549 | 1.1243 | 1.080534 | 0.9792806 | -0.1105 | 0.6059386 | 41.3178
1525 | 2.135278 | 5 | 7.6248 | 6 | 2.8378 | 2.854447 | 8.05 | 0.033409 | 1.1255 | 1.080686 | 0.9786356 | -0.1146 | 0.6072984 | 41.3173
1526 | 2.136667 | 5 | 7.6318 | 4 | 2.848 | 2.856319 | 8.11 | 0.033766 | 1.1285 | 1.080836 | 0.9780059 | -0.1187 | 0.6086573 | 41.3165
1527 | 2.138056 | 5 | 7.6387 | 5 | 2.8611 | 2.857969 | 8.19 | 0.034239 | 1.1329 | 1.080987 | 0.9777156 | -0.1228 | 0.6100155 | 41.3157
1528 | 2.139444 | 5 | 7.6457 | 5 | 2.8419 | 2.859723 | 8.08 | 0.033555 | 1.1351 | 1.081137 | 0.9771254 | -0.127 | 0.6113722 | 41.3156
1529 | 2.140833 | 5 | 7.6526 | 5 | 2.8561 | 2.861525 | 8.16 | 0.034063 | 1.1351 | 1.081288 | 0.9765334 | -0.1312 | 0.612729 | 41.3147
1530 | 2.142222 | 5 | 7.6596 | 6 | 2.8419 | 2.863248 | 8.08 | 0.033565 | 1.137 | 1.081439 | 0.9759502 | -0.1355 | 0.614085 | 41.3145
1531 | 2.143611 | 5 | 7.6665 | 6 | 2.851 | 2.865053 | 8.13 | 0.033878 | 1.1391 | 1.081589 | 0.9757081 | -0.1397 | 0.6154404 | 41.3138
1532 | 2.145 | 5 | 7.6735 | 5 | 2.8601 | 2.866869 | 8.18 | 0.034203 | 1.1432 | 1.081739 | 0.9751618 | -0.144 | 0.6167953 | 41.313
1533 | 2.146389 | 5 | 7.6804 | 7 | 2.8419 | 2.868672 | 8.08 | 0.033556 | 1.1441 | 1.081889 | 0.9746186 | -0.1483 | 0.6181494 | 41.3129
1534 | 2.147778 | 5 | 7.6874 | 7 | 2.8792 | 2.870442 | 8.29 | 0.034891 | 1.1489 | 1.082039 | 0.9741006 | -0.1527 | 0.6195028 | 41.3115
1535 | 2.149167 | 5 | 7.6943 | 6 | 2.848 | 2.872219 | 8.11 | 0.033766 | 1.1469 | 1.082189 | 0.9739144 | -0.157 | 0.6208557 | 41.3117
1536 | 2.150833 | 5 | 7.7013 | 5 | 2.8722 | 2.874131 | 8.25 | 0.034639 | 1.1507 | 1.082339 | 0.9734079 | -0.1613 | 0.6224779 | 41.311
1537 | 2.152222 | 5 | 7.7082 | 5 | 2.9437 | 2.875982 | 8.67 | 0.037289 | 1.1584 | 1.08249 | 0.9729428 | -0.1656 | 0.6238296 | 41.3089
1538 | 2.153611 | 5 | 7.7152 | 6 | 2.8992 | 2.877774 | 8.41 | 0.035632 | 1.1635 | 1.08264 | 0.972504 | -0.1699 | 0.6251807 | 41.3093
1539 | 2.155 | 5 | 7.7222 | 5 | 2.8611 | 2.879488 | 8.19 | 0.03424 | 1.1654 | 1.08279 | 0.9724325 | -0.1742 | 0.6265315 | 41.3096
1540 | 2.156389 | 5 | 7.7291 | 5 | 2.8631 | 2.881297 | 8.2 | 0.034321 | 1.1671 | 1.082941 | 0.9720147 | -0.1784 | 0.6278819 | 41.309
1541 | 2.157778 | 5 | 7.736 | 5 | 2.8883 | 2.883017 | 8.34 | 0.035219 | 1.168 | 1.083091 | 0.9715998 | -0.1827 | 0.6292317 | 41.308
1542 | 2.159167 | 5 | 7.743 | 4 | 2.9131 | 2.88478 | 8.49 | 0.036138 | 1.1733 | 1.08324 | 0.9712124 | -0.1869 | 0.630581 | 41.3069
1543 | 2.160556 | 5 | 7.75 | 6 | 2.8722 | 2.886528 | 8.25 | 0.034642 | 1.1751 | 1.08339 | 0.9712039 | -0.191 | 0.63193 | 41.3072
1544 | 2.161944 | 5 | 7.7569 | 8 | 2.8832 | 2.888355 | 8.31 | 0.035041 | 1.1783 | 1.08354 | 0.9708449 | -0.195 | 0.6332778 | 41.3064
1545 | 2.163333 | 5 | 7.7638 | 12 | 2.925 | 2.890153 | 8.56 | 0.036586 | 1.1854 | 1.08369 | 0.9705237 | -0.1991 | 0.6346261 | 41.305
1546 | 2.164722 | 5 | 7.7708 | 6 | 2.8903 | 2.891973 | 8.35 | 0.035311 | 1.1885 | 1.083839 | 0.9702175 | -0.2031 | 0.6359739 | 41.3052
1547 | 2.166111 | 5 | 7.7778 | 3 | 2.9072 | 2.893716 | 8.45 | 0.03594 | 1.1897 | 1.083989 | 0.9702972 | -0.2069 | 0.6373216 | 41.3042
1548 | 2.1675 | 5 | 7.7847 | 7 | 2.9211 | 2.895494 | 8.53 | 0.036445 | 1.1948 | 1.084139 | 0.970026 | -0.2107 | 0.6386692 | 41.3034
1549 | 2.168889 | 5 | 7.7917 | 9 | 2.8792 | 2.89726 | 8.29 | 0.034899 | 1.1979 | 1.084289 | 0.96977 | -0.2144 | 0.6400164 | 41.3038
1550 | 2.170278 | 5 | 7.7986 | 5 | 2.8942 | 2.899101 | 8.38 | 0.03546 | 1.2003 | 1.084439 | 0.9695248 | -0.2181 | 0.6413632 | 41.3029
1551 | 2.171667 | 5 | 7.8056 | 6 | 2.9082 | 2.901009 | 8.46 | 0.035964 | 1.2038 | 1.084589 | 0.969688 | -0.2216 | 0.64271 | 41.3021
1552 | 2.173056 | 5 | 7.8126 | 6 | 2.8863 | 2.902886 | 8.33 | 0.035148 | 1.2064 | 1.08474 | 0.9694762 | -0.2249 | 0.6440567 | 41.302
1553 | 2.174444 | 5 | 7.8195 | 6 | 2.8883 | 2.904931 | 8.34 | 0.035224 | 1.2045 | 1.08489 | 0.9692515 | -0.2282 | 0.6454022 | 41.3014
1554 | 2.175833 | 5 | 7.8265 | 7 | 2.9092 | 2.906848 | 8.46 | 0.035996 | 1.2087 | 1.085039 | 0.9690476 | -0.2315 | 0.6467483 | 41.3004
1555 | 2.177222 | 5 | 7.8335 | 6 | 2.8942 | 2.908627 | 8.38 | 0.035441 | 1.2111 | 1.08519 | 0.9692551 | -0.2345 | 0.6480945 | 41.3001
1556 | 2.178611 | 5 | 7.8404 | 5 | 2.8982 | 2.910538 | 8.4 | 0.035587 | 1.2139 | 1.08534 | 0.9690792 | -0.2374 | 0.6494407 | 41.2995
1557 | 2.18 | 5 | 7.8474 | 5 | 2.9052 | 2.912346 | 8.44 | 0.035856 | 1.2176 | 1.085491 | 0.9689212 | -0.2403 | 0.6507866 | 41.2988
1558 | 2.181389 | 5 | 7.8543 | 5 | 2.9506 | 2.914252 | 8.71 | 0.037563 | 1.2244 | 1.085641 | 0.9687985 | -0.243 | 0.6521324 | 41.2973
1559 | 2.182778 | 5 | 7.8613 | 5 | 2.929 | 2.916104 | 8.58 | 0.036757 | 1.2246 | 1.085791 | 0.9690832 | -0.2454 | 0.6534782 | 41.2972
1560 | 2.184444 | 5 | 7.8682 | 7 | 2.923 | 2.918056 | 8.54 | 0.036519 | 1.2288 | 1.085942 | 0.9689835 | -0.2478 | 0.6550926 | 41.2972
1561 | 2.185833 | 5 | 7.8752 | 6 | 2.9122 | 2.919945 | 8.48 | 0.036128 | 1.2324 | 1.086093 | 0.9689012 | -0.25 | 0.6564385 | 41.2969
1562 | 2.187222 | 5 | 7.8821 | 5 | 2.9701 | 2.921799 | 8.82 | 0.038302 | 1.24 | 1.086245 | 0.9688584 | -0.252 | 0.6577843 | 41.2951
1563 | 2.188611 | 5 | 7.8891 | 8 | 2.9151 | 2.923694 | 8.5 | 0.036218 | 1.2428 | 1.086397 | 0.9692441 | -0.2538 | 0.6591303 | 41.2958
1564 | 2.19 | 5 | 7.896 | 5 | 2.9447 | 2.925548 | 8.67 | 0.037331 | 1.2462 | 1.08655 | 0.9692335 | -0.2555 | 0.6604765 | 41.2946
1565 | 2.191389 | 5 | 7.903 | 9 | 2.9486 | 2.927448 | 8.69 | 0.03749 | 1.2486 | 1.086703 | 0.9692335 | -0.257 | 0.6618228 | 41.2939
1566 | 2.192778 | 5 | 7.91 | 7 | 2.9201 | 2.92931 | 8.53 | 0.036428 | 1.2498 | 1.086857 | 0.9692374 | -0.2583 | 0.6631691 | 41.294
1567 | 2.194167 | 5 | 7.9169 | 7 | 2.923 | 2.931138 | 8.54 | 0.036511 | 1.2533 | 1.087012 | 0.9696795 | -0.2594 | 0.6645157 | 41.2934
1568 | 2.195556 | 5 | 7.9238 | 4 | 2.925 | 2.933124 | 8.56 | 0.036622 | 1.2559 | 1.087167 | 0.9697147 | -0.2604 | 0.6658626 | 41.2928
1569 | 2.196944 | 5 | 7.9308 | 4 | 2.9798 | 2.934909 | 8.88 | 0.038719 | 1.2644 | 1.087323 | 0.9697939 | -0.2611 | 0.6672086 | 41.291
1570 | 2.198333 | 5 | 7.9378 | 8 | 2.925 | 2.936725 | 8.56 | 0.036596 | 1.2671 | 1.087478 | 0.9698853 | -0.2617 | 0.6685557 | 41.2917
1571 | 2.199722 | 5 | 7.9447 | 6 | 2.9594 | 2.938725 | 8.76 | 0.037916 | 1.2677 | 1.087635 | 0.9704034 | -0.262 | 0.6699032 | 41.2904
1572 | 2.201111 | 5 | 7.9517 | 6 | 2.9623 | 2.940591 | 8.78 | 0.038042 | 1.2729 | 1.087792 | 0.9705238 | -0.2621 | 0.6712512 | 41.2898
1573 | 2.2025 | 5 | 7.9587 | 6 | 2.9398 | 2.942417 | 8.64 | 0.037185 | 1.2759 | 1.08795 | 0.9706577 | -0.262 | 0.6725994 | 41.2897
1574 | 2.203889 | 5 | 7.9656 | 6 | 2.975 | 2.94426 | 8.85 | 0.038508 | 1.2823 | 1.088109 | 0.9708241 | -0.2618 | 0.6739477 | 41.2884
1575 | 2.205278 | 5 | 7.9725 | 7 | 2.9516 | 2.946115 | 8.71 | 0.037627 | 1.2842 | 1.088268 | 0.9714278 | -0.2612 | 0.6752966 | 41.2884
1576 | 2.206667 | 5 | 7.9795 | 4 | 2.9476 | 2.948048 | 8.69 | 0.037472 | 1.285 | 1.088428 | 0.9716056 | -0.2604 | 0.676646 | 41.288
1577 | 2.208056 | 5 | 7.9865 | 5 | 2.9662 | 2.949963 | 8.8 | 0.038152 | 1.2878 | 1.088588 | 0.9717958 | -0.2594 | 0.6779957 | 41.287
1578 | 2.209444 | 5 | 7.9934 | 5 | 2.9711 | 2.951792 | 8.83 | 0.038372 | 1.2901 | 1.088749 | 0.9719956 | -0.2583 | 0.6793447 | 41.2863
1579 | 2.210833 | 5 | 8.0004 | 9 | 2.9701 | 2.953661 | 8.82 | 0.038313 | 1.2931 | 1.088911 | 0.972642 | -0.2568 | 0.6806953 | 41.2858
1580 | 2.212222 | 5 | 8.0074 | 8 | 2.975 | 2.955514 | 8.85 | 0.038491 | 1.2968 | 1.089074 | 0.9728747 | -0.2551 | 0.6820464 | 41.2851
1581 | 2.213611 | 5 | 8.0143 | 5 | 2.9769 | 2.957459 | 8.86 | 0.038578 | 1.2994 | 1.089238 | 0.9731184 | -0.2532 | 0.6833979 | 41.2846
1582 | 2.215 | 5 | 8.0213 | 11 | 3.0078 | 2.959236 | 9.05 | 0.039789 | 1.3022 | 1.089402 | 0.9733742 | -0.251 | 0.6847498 | 41.2833
1583 | 2.216389 | 5 | 8.0282 | 8 | 2.9856 | 2.961156 | 8.91 | 0.038916 | 1.3071 | 1.089567 | 0.97409 | -0.2486 | 0.6861023 | 41.2833
1584 | 2.217778 | 5 | 8.0352 | 13 | 2.9876 | 2.963021 | 8.93 | 0.03901 | 1.3079 | 1.089733 | 0.9743728 | -0.2459 | 0.6874555 | 41.2827
1585 | 2.219444 | 5 | 8.0422 | 9 | 2.9769 | 2.964847 | 8.86 | 0.038601 | 1.3107 | 1.089899 | 0.9746676 | -0.243 | 0.689079 | 41.2828
1586 | 2.220833 | 5 | 8.0491 | 7 | 2.9991 | 2.966684 | 8.99 | 0.039451 | 1.3138 | 1.090065 | 0.9749759 | -0.2399 | 0.6904331 | 41.2817
1587 | 2.222222 | 5 | 8.0561 | 8 | 2.9866 | 2.968615 | 8.92 | 0.039023 | 1.3159 | 1.090233 | 0.9757315 | -0.2364 | 0.6917878 | 41.2814
1588 | 2.223611 | 5 | 8.063 | 7 | 2.9856 | 2.970452 | 8.91 | 0.038916 | 1.3176 | 1.090402 | 0.9760561 | -0.2327 | 0.6931434 | 41.281
1589 | 2.225 | 5 | 8.07 | 8 | 2.9876 | 2.972254 | 8.93 | 0.039018 | 1.3198 | 1.090571 | 0.9763894 | -0.2289 | 0.6944993 | 41.2803
1590 | 2.226389 | 5 | 8.0769 | 8 | 2.9924 | 2.974046 | 8.95 | 0.039185 | 1.3216 | 1.090741 | 0.9767289 | -0.2248 | 0.6958558 | 41.2797
1591 | 2.227778 | 5 | 8.0839 | 6 | 2.9788 | 2.975859 | 8.87 | 0.038668 | 1.323 | 1.090912 | 0.9775141 | -0.2204 | 0.697213 | 41.2795
1592 | 2.229167 | 5 | 8.0908 | 7 | 2.9943 | 2.977808 | 8.97 | 0.039299 | 1.3242 | 1.091083 | 0.9778633 | -0.2158 | 0.698571 | 41.2786
1593 | 2.230556 | 5 | 8.0978 | 7 | 3.0049 | 2.979668 | 9.03 | 0.039706 | 1.3271 | 1.091256 | 0.978225 | -0.211 | 0.6999295 | 41.2778
1594 | 2.231944 | 5 | 8.1047 | 9 | 2.9962 | 2.981542 | 8.98 | 0.039341 | 1.3291 | 1.091429 | 0.9785946 | -0.206 | 0.7012875 | 41.2775
1595 | 2.233333 | 5 | 8.1117 | 7 | 2.9991 | 2.983321 | 8.99 | 0.039451 | 1.3307 | 1.091602 | 0.9794112 | -0.2007 | 0.7026474 | 41.2768
1596 | 2.234722 | 5 | 8.1186 | 9 | 3.0107 | 2.985112 | 9.06 | 0.039927 | 1.3336 | 1.091777 | 0.9798004 | -0.1952 | 0.704008 | 41.276
1597 | 2.236111 | 5 | 8.1256 | 7 | 2.9837 | 2.98699 | 8.9 | 0.038856 | 1.334 | 1.091953 | 0.9801885 | -0.1896 | 0.7053693 | 41.2761
1598 | 2.2375 | 5 | 8.1325 | 6 | 3.0039 | 2.988826 | 9.02 | 0.039658 | 1.3351 | 1.092128 | 0.9805796 | -0.1837 | 0.706731 | 41.2751
1599 | 2.238889 | 5 | 8.1395 | 9 | 3.0155 | 2.990558 | 9.09 | 0.040094 | 1.339 | 1.092305 | 0.9814301 | -0.1775 | 0.7080936 | 41.2743
1600 | 2.240278 | 5 | 8.1464 | 6 | 3.0222 | 2.992408 | 9.13 | 0.040373 | 1.342 | 1.092482 | 0.9818535 | -0.1712 | 0.7094571 | 41.2736
1601 | 2.241667 | 5 | 8.1534 | 10 | 3.0193 | 2.99424 | 9.12 | 0.040267 | 1.3442 | 1.092659 | 0.9822855 | -0.1646 | 0.7108212 | 41.2731
1602 | 2.243056 | 5 | 8.1603 | 6 | 2.9962 | 2.996034 | 8.98 | 0.039375 | 1.3451 | 1.092837 | 0.9827192 | -0.1579 | 0.7121859 | 41.2731
1603 | 2.244444 | 5 | 8.1673 | 7 | 3.0279 | 2.997833 | 9.17 | 0.040629 | 1.348 | 1.093016 | 0.9836064 | -0.1509 | 0.7135505 | 41.2718
1604 | 2.245833 | 5 | 8.1742 | 8 | 3.0087 | 2.999684 | 9.05 | 0.039864 | 1.3482 | 1.093196 | 0.9840517 | -0.1437 | 0.7149171 | 41.2717
1605 | 2.247222 | 5 | 8.1812 | 7 | 3.0107 | 3.001509 | 9.06 | 0.03997 | 1.3495 | 1.093375 | 0.9845009 | -0.1363 | 0.7162842 | 41.2711
1606 | 2.248611 | 5 | 8.1881 | 10 | 3.0155 | 3.003312 | 9.09 | 0.040099 | 1.3522 | 1.093555 | 0.9849615 | -0.1288 | 0.717652 | 41.2705
1607 | 2.25 | 5 | 8.1951 | 6 | 3.0336 | 3.005095 | 9.2 | 0.040874 | 1.3536 | 1.093736 | 0.9858662 | -0.1209 | 0.7190208 | 41.2695
1608 | 2.251389 | 5 | 8.202 | 8 | 3.026 | 3.006895 | 9.16 | 0.040517 | 1.3566 | 1.093917 | 0.9863452 | -0.1129 | 0.7203905 | 41.2692
1609 | 2.252778 | 5 | 8.209 | 4 | 3.0202 | 3.008742 | 9.12 | 0.040356 | 1.359 | 1.094099 | 0.9868338 | -0.1047 | 0.7217608 | 41.2687
1610 | 2.254167 | 5 | 8.2159 | 9 | 3.0327 | 3.010489 | 9.2 | 0.040845 | 1.3613 | 1.09428 | 0.9873316 | -0.0964 | 0.7231319 | 41.2679
1611 | 2.255556 | 5 | 8.2229 | 7 | 3.025 | 3.012227 | 9.15 | 0.040519 | 1.3631 | 1.094462 | 0.9882741 | -0.0878 | 0.724504 | 41.2675
1612 | 2.256944 | 5 | 8.2298 | 6 | 3.0346 | 3.014039 | 9.21 | 0.040949 | 1.3645 | 1.094644 | 0.9887834 | -0.079 | 0.725876 | 41.2667
1613 | 2.258611 | 5 | 8.2368 | 8 | 3.0393 | 3.015764 | 9.24 | 0.041123 | 1.3669 | 1.094828 | 0.9893025 | -0.0701 | 0.7275248 | 41.2665
1614 | 2.26 | 5 | 8.2437 | 9 | 3.0241 | 3.017497 | 9.15 | 0.04049 | 1.3671 | 1.095011 | 0.9898196 | -0.061 | 0.7288993 | 41.2664
1615 | 2.261389 | 5 | 8.2507 | 8 | 3.0126 | 3.019219 | 9.08 | 0.040027 | 1.3673 | 1.095194 | 0.9907705 | -0.0517 | 0.7302748 | 41.2661
1616 | 2.262778 | 5 | 8.2576 | 9 | 3.0145 | 3.021065 | 9.09 | 0.040099 | 1.3669 | 1.095378 | 0.991281 | -0.0423 | 0.7316513 | 41.2655
1617 | 2.264167 | 5 | 8.2646 | 4 | 3.0097 | 3.022827 | 9.06 | 0.039905 | 1.3656 | 1.095562 | 0.9917813 | -0.0327 | 0.7330286 | 41.2651
1618 | 2.265556 | 5 | 8.2716 | 8 | 3.0279 | 3.024593 | 9.17 | 0.040603 | 1.3658 | 1.095747 | 0.9922798 | -0.023 | 0.7344065 | 41.2641
1619 | 2.266944 | 5 | 8.2785 | 7 | 3.0317 | 3.026399 | 9.19 | 0.040789 | 1.3667 | 1.095932 | 0.9932138 | -0.0131 | 0.7357844 | 41.2635
1620 | 2.268333 | 5 | 8.2855 | 8 | 3.0346 | 3.02818 | 9.21 | 0.04091 | 1.3671 | 1.096118 | 0.9937137 | -0.0032 | 0.7371643 | 41.2628
1621 | 2.269722 | 5 | 8.2924 | 7 | 3.0355 | 3.029871 | 9.21 | 0.040956 | 1.3674 | 1.096304 | 0.9942125 | 0.0066 | 0.738545 | 41.2623
1622 | 2.271111 | 5 | 8.2994 | 8 | 3.0317 | 3.031631 | 9.19 | 0.040763 | 1.3679 | 1.09649 | 0.9947114 | 0.0163 | 0.7399263 | 41.2618
1623 | 2.2725 | 5 | 8.3063 | 8 | 3.0336 | 3.033344 | 9.2 | 0.040885 | 1.3677 | 1.096676 | 0.9956364 | 0.026 | 0.7413086 | 41.2612
1624 | 2.273889 | 5 | 8.3133 | 7 | 3.025 | 3.035073 | 9.15 | 0.04049 | 1.3662 | 1.096862 | 0.9961208 | 0.0357 | 0.7426918 | 41.2609
1625 | 2.275278 | 5 | 8.3202 | 10 | 3.025 | 3.036853 | 9.15 | 0.04047 | 1.3666 | 1.097049 | 0.9966048 | 0.0453 | 0.7440758 | 41.2604
1626 | 2.276667 | 5 | 8.3272 | 6 | 3.025 | 3.038633 | 9.15 | 0.040541 | 1.3648 | 1.097236 | 0.9970766 | 0.0548 | 0.7454604 | 41.2598
1627 | 2.278056 | 5 | 8.3341 | 9 | 3.0374 | 3.04042 | 9.23 | 0.04104 | 1.3657 | 1.097423 | 0.9979769 | 0.0642 | 0.746846 | 41.259
1628 | 2.279444 | 5 | 8.3411 | 7 | 3.0288 | 3.042135 | 9.17 | 0.040628 | 1.3646 | 1.09761 | 0.9984424 | 0.0736 | 0.7482315 | 41.2586
1629 | 2.280833 | 5 | 8.348 | 8 | 3.0336 | 3.043857 | 9.2 | 0.040924 | 1.3641 | 1.097798 | 0.9989027 | 0.0829 | 0.7496186 | 41.258
1630 | 2.282222 | 5 | 8.355 | 11 | 3.0222 | 3.045638 | 9.13 | 0.040405 | 1.3635 | 1.097987 | 0.9993573 | 0.092 | 0.7510064 | 41.2577
1631 | 2.283611 | 5 | 8.3619 | 7 | 3.0269 | 3.047256 | 9.16 | 0.040579 | 1.3616 | 1.098176 | 1.000223 | 0.1011 | 0.7523951 | 41.2571
1632 | 2.285 | 5 | 8.3688 | 8 | 3.0307 | 3.048937 | 9.19 | 0.040767 | 1.3614 | 1.098366 | 1.000661 | 0.1101 | 0.7537848 | 41.2564
1633 | 2.286389 | 5 | 8.3758 | 9 | 3.0279 | 3.050682 | 9.17 | 0.040623 | 1.3599 | 1.098556 | 1.001089 | 0.1189 | 0.755175 | 41.256
1634 | 2.287778 | 5 | 8.3827 | 11 | 3.0307 | 3.05242 | 9.19 | 0.040723 | 1.3584 | 1.098747 | 1.001506 | 0.1275 | 0.7565658 | 41.2554
1635 | 2.289167 | 5 | 8.3897 | 9 | 3.0327 | 3.054071 | 9.2 | 0.040855 | 1.3561 | 1.098938 | 1.00233 | 0.136 | 0.7579574 | 41.2547
1636 | 2.290556 | 5 | 8.3966 | 10 | 3.0327 | 3.055727 | 9.2 | 0.040819 | 1.3548 | 1.099129 | 1.002724 | 0.1445 | 0.7593499 | 41.2542
1637 | 2.291944 | 5 | 8.4036 | 9 | 3.025 | 3.057411 | 9.15 | 0.040523 | 1.3528 | 1.099321 | 1.003104 | 0.1527 | 0.760742 | 41.2539
1638 | 2.293611 | 5 | 8.4105 | 8 | 3.0403 | 3.059216 | 9.24 | 0.041186 | 1.3517 | 1.099513 | 1.003476 | 0.1608 | 0.7624145 | 41.2534
1639 | 2.295 | 5 | 8.4175 | 8 | 3.0346 | 3.060957 | 9.21 | 0.040948 | 1.3492 | 1.099704 | 1.004253 | 0.1687 | 0.7638088 | 41.2529
1640 | 2.296389 | 5 | 8.4244 | 8 | 3.045 | 3.062597 | 9.27 | 0.041331 | 1.3478 | 1.099896 | 1.0046 | 0.1766 | 0.765204 | 41.2522
1641 | 2.297778 | 5 | 8.4314 | 8 | 3.0403 | 3.064268 | 9.24 | 0.041168 | 1.3466 | 1.100088 | 1.004939 | 0.1842 | 0.7665996 | 41.2517
1642 | 2.299167 | 5 | 8.4383 | 8 | 3.0403 | 3.065932 | 9.24 | 0.041145 | 1.3445 | 1.10028 | 1.005264 | 0.1916 | 0.7679957 | 41.2512
1643 | 2.300556 | 5 | 8.4453 | 10 | 3.0403 | 3.067524 | 9.24 | 0.041193 | 1.3435 | 1.100472 | 1.006 | 0.1988 | 0.7693925 | 41.2506
1644 | 2.301944 | 5 | 8.4522 | 7 | 3.0298 | 3.069306 | 9.18 | 0.040705 | 1.3404 | 1.100664 | 1.0063 | 0.206 | 0.7707891 | 41.2504
1645 | 2.303333 | 5 | 8.4591 | 9 | 3.0365 | 3.070949 | 9.22 | 0.041022 | 1.3378 | 1.100856 | 1.006584 | 0.2129 | 0.772187 | 41.2497
1646 | 2.304722 | 5 | 8.4661 | 6 | 3.0488 | 3.072532 | 9.3 | 0.041546 | 1.3365 | 1.101048 | 1.00686 | 0.2196 | 0.7735853 | 41.2488
1647 | 2.306111 | 5 | 8.473 | 6 | 3.0469 | 3.074254 | 9.28 | 0.041432 | 1.3349 | 1.101239 | 1.00754 | 0.2261 | 0.7749843 | 41.2484
1648 | 2.3075 | 5 | 8.48 | 6 | 3.0469 | 3.076006 | 9.28 | 0.041471 | 1.3322 | 1.10143 | 1.007789 | 0.2325 | 0.776384 | 41.2478
1649 | 2.308889 | 5 | 8.4869 | 6 | 3.0526 | 3.077784 | 9.32 | 0.041663 | 1.3321 | 1.101621 | 1.008037 | 0.2386 | 0.777784 | 41.2471
1650 | 2.310278 | 5 | 8.4939 | 7 | 3.0564 | 3.079547 | 9.34 | 0.041897 | 1.3298 | 1.101811 | 1.008271 | 0.2445 | 0.7791843 | 41.2464
1651 | 2.311667 | 5 | 8.5008 | 5 | 3.0677 | 3.08123 | 9.41 | 0.0423 | 1.3297 | 1.102002 | 1.008914 | 0.2503 | 0.7805852 | 41.2457
1652 | 2.313056 | 5 | 8.5078 | 6 | 3.0554 | 3.082881 | 9.34 | 0.041889 | 1.3281 | 1.102193 | 1.009135 | 0.2559 | 0.7819868 | 41.2454
1653 | 2.314444 | 5 | 8.5147 | 5 | 3.0677 | 3.084298 | 9.41 | 0.042327 | 1.3284 | 1.102382 | 1.009357 | 0.2612 | 0.7833876 | 41.2446
1654 | 2.315833 | 5 | 8.5217 | 5 | 3.0752 | 3.085872 | 9.46 | 0.042613 | 1.3269 | 1.102572 | 1.009569 | 0.2663 | 0.7847898 | 41.2438
1655 | 2.317222 | 5 | 8.5286 | 5 | 3.0535 | 3.08739 | 9.32 | 0.041738 | 1.3263 | 1.102761 | 1.010185 | 0.2712 | 0.7861925 | 41.2438
1656 | 2.318611 | 5 | 8.5356 | 8 | 3.0771 | 3.088965 | 9.47 | 0.042671 | 1.3248 | 1.10295 | 1.010383 | 0.276 | 0.7875958 | 41.2427
1657 | 2.32 | 5 | 8.5425 | 5 | 3.0649 | 3.090484 | 9.39 | 0.042182 | 1.3235 | 1.103138 | 1.010573 | 0.2804 | 0.7889993 | 41.2425
1658 | 2.321389 | 5 | 8.5494 | 7 | 3.1338 | 3.092054 | 9.82 | 0.045147 | 1.3265 | 1.103326 | 1.010777 | 0.2846 | 0.7904031 | 41.2402
1659 | 2.322778 | 5 | 8.5564 | 5 | 3.1476 | 3.093608 | 9.91 | 0.045726 | 1.3303 | 1.103513 | 1.011405 | 0.2887 | 0.7918075 | 41.2393
1660 | 2.324167 | 5 | 8.5633 | 6 | 3.1586 | 3.095228 | 9.98 | 0.04619 | 1.3341 | 1.103699 | 1.011645 | 0.2926 | 0.7932126 | 41.2385
1661 | 2.325556 | 5 | 8.5703 | 6 | 3.1042 | 3.096834 | 9.64 | 0.043837 | 1.3356 | 1.103885 | 1.011892 | 0.2963 | 0.7946179 | 41.2394
1662 | 2.326944 | 5 | 8.5772 | 6 | 3.1458 | 3.098375 | 9.9 | 0.045603 | 1.3383 | 1.10407 | 1.012151 | 0.2998 | 0.7960226 | 41.2378
1663 | 2.328333 | 5 | 8.5842 | 6 | 3.078 | 3.100118 | 9.47 | 0.042754 | 1.3371 | 1.104255 | 1.012804 | 0.3031 | 0.7974289 | 41.2389
1664 | 2.329722 | 5 | 8.5911 | 6 | 3.1255 | 3.101552 | 9.77 | 0.044758 | 1.3391 | 1.104439 | 1.013064 | 0.3064 | 0.7988359 | 41.2372
1665 | 2.331111 | 5 | 8.5981 | 6 | 3.1412 | 3.103292 | 9.87 | 0.045452 | 1.3419 | 1.104622 | 1.013337 | 0.3093 | 0.8002432 | 41.2362
1666 | 2.3325 | 5 | 8.605 | 7 | 3.1412 | 3.105002 | 9.87 | 0.045383 | 1.3438 | 1.104804 | 1.013619 | 0.3121 | 0.8016509 | 41.2358
1667 | 2.334167 | 5 | 8.6119 | 7 | 3.1311 | 3.106648 | 9.8 | 0.045018 | 1.3461 | 1.104986 | 1.014308 | 0.3148 | 0.8033412 | 41.2359
1668 | 2.335556 | 5 | 8.6189 | 5 | 3.1696 | 3.108392 | 10.05 | 0.046672 | 1.3495 | 1.105167 | 1.014615 | 0.3173 | 0.8047503 | 41.2343
1669 | 2.336944 | 5 | 8.6259 | 7 | 3.1357 | 3.109963 | 9.83 | 0.045174 | 1.351 | 1.105348 | 1.01493 | 0.3197 | 0.8061588 | 41.2347
1670 | 2.338333 | 5 | 8.6328 | 4 | 3.154 | 3.111608 | 9.95 | 0.045995 | 1.3538 | 1.105528 | 1.015257 | 0.3218 | 0.8075688 | 41.2336
1671 | 2.339722 | 5 | 8.6398 | 5 | 3.1513 | 3.1132 | 9.93 | 0.045912 | 1.3562 | 1.105709 | 1.015986 | 0.3239 | 0.8089795 | 41.2331
1672 | 2.341111 | 5 | 8.6468 | 6 | 3.1614 | 3.114698 | 9.99 | 0.046376 | 1.3593 | 1.105888 | 1.016338 | 0.3259 | 0.8103909 | 41.2323
1673 | 2.3425 | 5 | 8.6537 | 5 | 3.154 | 3.116247 | 9.95 | 0.046037 | 1.3614 | 1.106065 | 1.016699 | 0.3277 | 0.8118029 | 41.232
1674 | 2.343889 | 5 | 8.6606 | 6 | 3.1586 | 3.117777 | 9.98 | 0.046234 | 1.364 | 1.106242 | 1.017073 | 0.3294 | 0.8132153 | 41.2313
1675 | 2.345278 | 5 | 8.6676 | 5 | 3.1687 | 3.119342 | 10.04 | 0.046654 | 1.3666 | 1.106418 | 1.017842 | 0.3309 | 0.8146286 | 41.2305
1676 | 2.346667 | 5 | 8.6745 | 6 | 3.1759 | 3.12096 | 10.09 | 0.046986 | 1.3695 | 1.106594 | 1.01824 | 0.3324 | 0.8160426 | 41.2298
1677 | 2.348056 | 5 | 8.6815 | 6 | 3.1841 | 3.12263 | 10.14 | 0.047321 | 1.3729 | 1.106769 | 1.018654 | 0.3338 | 0.8174573 | 41.2291
1678 | 2.349444 | 5 | 8.6884 | 6 | 3.1614 | 3.124212 | 9.99 | 0.046309 | 1.3756 | 1.106944 | 1.019081 | 0.335 | 0.8188714 | 41.2291
1679 | 2.350833 | 5 | 8.6954 | 7 | 3.1778 | 3.125784 | 10.1 | 0.047074 | 1.3779 | 1.107118 | 1.019894 | 0.3361 | 0.8202875 | 41.2281
1680 | 2.352222 | 5 | 8.7023 | 7 | 3.1659 | 3.127464 | 10.02 | 0.046487 | 1.3806 | 1.107292 | 1.020342 | 0.3373 | 0.8217045 | 41.2279
1681 | 2.353611 | 5 | 8.7093 | 5 | 3.1914 | 3.128925 | 10.18 | 0.047707 | 1.3839 | 1.107465 | 1.020805 | 0.3382 | 0.823122 | 41.2267
1682 | 2.355 | 5 | 8.7162 | 5 | 3.1714 | 3.130432 | 10.06 | 0.046782 | 1.3858 | 1.107637 | 1.021278 | 0.339 | 0.8245403 | 41.2267
1683 | 2.356389 | 5 | 8.7232 | 5 | 3.1723 | 3.132025 | 10.06 | 0.046845 | 1.388 | 1.107808 | 1.022127 | 0.3398 | 0.8259594 | 41.2261
1684 | 2.357778 | 5 | 8.7301 | 6 | 3.1632 | 3.133554 | 10.01 | 0.046408 | 1.3893 | 1.107978 | 1.022612 | 0.3406 | 0.8273795 | 41.2258
1685 | 2.359167 | 5 | 8.7371 | 7 | 3.175 | 3.135054 | 10.08 | 0.046908 | 1.3909 | 1.108146 | 1.023104 | 0.3413 | 0.8288002 | 41.225
1686 | 2.360556 | 5 | 8.744 | 5 | 3.1878 | 3.136674 | 10.16 | 0.047528 | 1.3936 | 1.108314 | 1.023609 | 0.3418 | 0.8302217 | 41.2241
1687 | 2.361944 | 5 | 8.751 | 5 | 3.1605 | 3.138267 | 9.99 | 0.04629 | 1.3936 | 1.108481 | 1.024471 | 0.3424 | 0.831643 | 41.2242
1688 | 2.363333 | 5 | 8.7579 | 6 | 3.1814 | 3.139913 | 10.12 | 0.047227 | 1.3959 | 1.108647 | 1.024982 | 0.3429 | 0.8330664 | 41.2232
1689 | 2.364722 | 5 | 8.7649 | 5 | 3.1741 | 3.141487 | 10.08 | 0.046906 | 1.397 | 1.108812 | 1.025498 | 0.3434 | 0.8344904 | 41.2228
1690 | 2.366111 | 5 | 8.7718 | 8 | 3.195 | 3.143167 | 10.21 | 0.047834 | 1.3993 | 1.108976 | 1.026024 | 0.3438 | 0.8359152 | 41.2217
1691 | 2.3675 | 5 | 8.7787 | 5 | 3.1723 | 3.144841 | 10.06 | 0.046816 | 1.4003 | 1.109139 | 1.026904 | 0.3442 | 0.837341 | 41.2218
1692 | 2.368889 | 5 | 8.7857 | 6 | 3.1859 | 3.146504 | 10.15 | 0.047442 | 1.4017 | 1.1093 | 1.027437 | 0.3446 | 0.8387677 | 41.2209
1693 | 2.370556 | 5 | 8.7926 | 6 | 3.1778 | 3.148034 | 10.1 | 0.047049 | 1.4027 | 1.109461 | 1.027973 | 0.3449 | 0.8404809 | 41.221
1694 | 2.371944 | 5 | 8.7996 | 5 | 3.175 | 3.149552 | 10.08 | 0.046914 | 1.4027 | 1.109621 | 1.028508 | 0.3451 | 0.8419081 | 41.2205
1695 | 2.373333 | 5 | 8.8065 | 6 | 3.2058 | 3.151216 | 10.28 | 0.048334 | 1.4047 | 1.10978 | 1.029395 | 0.3454 | 0.8433373 | 41.2192
1696 | 2.374722 | 5 | 8.8135 | 6 | 3.1778 | 3.152821 | 10.1 | 0.047048 | 1.4048 | 1.109939 | 1.029936 | 0.3457 | 0.8447675 | 41.2194
1697 | 2.376111 | 5 | 8.8204 | 7 | 3.1796 | 3.154489 | 10.11 | 0.047148 | 1.4055 | 1.110096 | 1.030478 | 0.3459 | 0.8461985 | 41.2188
1698 | 2.3775 | 5 | 8.8274 | 7 | 3.2166 | 3.156109 | 10.35 | 0.048826 | 1.4079 | 1.110252 | 1.031031 | 0.3461 | 0.8476302 | 41.2172
1699 | 2.378889 | 5 | 8.8343 | 6 | 3.213 | 3.157746 | 10.32 | 0.048624 | 1.4102 | 1.110407 | 1.03193 | 0.3463 | 0.8490629 | 41.2168
1700 | 2.380278 | 5 | 8.8412 | 6 | 3.2022 | 3.159424 | 10.25 | 0.048166 | 1.4117 | 1.110561 | 1.032496 | 0.3465 | 0.8504967 | 41.2166
1701 | 2.381667 | 5 | 8.8482 | 7 | 3.204 | 3.161091 | 10.27 | 0.04821 | 1.4128 | 1.110715 | 1.033067 | 0.3468 | 0.8519312 | 41.216
1702 | 2.383056 | 5 | 8.8551 | 6 | 3.2022 | 3.162692 | 10.25 | 0.048192 | 1.4126 | 1.110868 | 1.033635 | 0.3469 | 0.8533665 | 41.2155
1703 | 2.384444 | 5 | 8.8621 | 6 | 3.2058 | 3.1643 | 10.28 | 0.048321 | 1.4153 | 1.11102 | 1.034543 | 0.3472 | 0.8548018 | 41.2149
1704 | 2.385833 | 5 | 8.869 | 5 | 3.2031 | 3.165887 | 10.26 | 0.048224 | 1.415 | 1.11117 | 1.035118 | 0.3475 | 0.8562392 | 41.2144
1705 | 2.387222 | 5 | 8.876 | 5 | 3.2022 | 3.167502 | 10.25 | 0.04823 | 1.4163 | 1.11132 | 1.035697 | 0.3477 | 0.8576774 | 41.2138
1706 | 2.388611 | 5 | 8.8829 | 6 | 3.2139 | 3.169128 | 10.33 | 0.048677 | 1.4175 | 1.111468 | 1.036281 | 0.3479 | 0.8591164 | 41.213
1707 | 2.39 | 5 | 8.8899 | 5 | 3.1995 | 3.170732 | 10.24 | 0.048086 | 1.4182 | 1.111616 | 1.037188 | 0.3482 | 0.8605564 | 41.2128
1708 | 2.391389 | 5 | 8.8968 | 5 | 3.1941 | 3.172231 | 10.2 | 0.047823 | 1.4176 | 1.111762 | 1.037767 | 0.3485 | 0.8619975 | 41.2125
1709 | 2.392778 | 5 | 8.9037 | 7 | 3.2076 | 3.173889 | 10.29 | 0.048494 | 1.4186 | 1.111908 | 1.038349 | 0.3488 | 0.8634393 | 41.2115
1710 | 2.394167 | 5 | 8.9107 | 6 | 3.1832 | 3.175563 | 10.13 | 0.047416 | 1.4171 | 1.112054 | 1.038922 | 0.3491 | 0.864882 | 41.2116
1711 | 2.395556 | 5 | 8.9176 | 8 | 3.213 | 3.177196 | 10.32 | 0.048692 | 1.4175 | 1.112198 | 1.039809 | 0.3494 | 0.8663257 | 41.2103
1712 | 2.396944 | 5 | 8.9246 | 7 | 3.1941 | 3.17878 | 10.2 | 0.047799 | 1.4173 | 1.11234 | 1.040378 | 0.3498 | 0.8677693 | 41.2103
1713 | 2.398333 | 5 | 8.9315 | 6 | 3.1977 | 3.18035 | 10.23 | 0.047964 | 1.4161 | 1.112482 | 1.040938 | 0.3502 | 0.8692148 | 41.2097
1714 | 2.399722 | 5 | 8.9385 | 7 | 3.1941 | 3.181915 | 10.2 | 0.047831 | 1.4158 | 1.112622 | 1.041495 | 0.3506 | 0.870661 | 41.2092
1715 | 2.401111 | 5 | 8.9454 | 8 | 3.1787 | 3.183534 | 10.1 | 0.047267 | 1.4133 | 1.112762 | 1.042347 | 0.351 | 0.8721083 | 41.209
1716 | 2.4025 | 5 | 8.9524 | 6 | 3.2121 | 3.18511 | 10.32 | 0.048674 | 1.414 | 1.1129 | 1.042889 | 0.3515 | 0.8735565 | 41.2076
1717 | 2.403889 | 5 | 8.9593 | 9 | 3.1868 | 3.18672 | 10.16 | 0.047514 | 1.4122 | 1.113037 | 1.043421 | 0.3519 | 0.8750054 | 41.2078
1718 | 2.405278 | 5 | 8.9663 | 8 | 3.2085 | 3.188386 | 10.29 | 0.048497 | 1.4106 | 1.113172 | 1.043943 | 0.3524 | 0.8764551 | 41.2067
1719 | 2.406667 | 5 | 8.9732 | 8 | 3.185 | 3.190015 | 10.14 | 0.047429 | 1.4098 | 1.113306 | 1.044763 | 0.3528 | 0.8779057 | 41.2068
1720 | 2.408056 | 5 | 8.9802 | 8 | 3.2022 | 3.191517 | 10.25 | 0.048279 | 1.4085 | 1.11344 | 1.04527 | 0.3534 | 0.8793572 | 41.2057
1721 | 2.409444 | 5 | 8.9871 | 7 | 3.1896 | 3.193121 | 10.17 | 0.047718 | 1.4071 | 1.113573 | 1.045768 | 0.3539 | 0.8808084 | 41.2055
1722 | 2.411111 | 5 | 8.994 | 8 | 3.2184 | 3.194795 | 10.36 | 0.048969 | 1.4064 | 1.113706 | 1.04626 | 0.3544 | 0.8825521 | 41.2047
1723 | 2.4125 | 5 | 9.001 | 7 | 3.1769 | 3.196324 | 10.09 | 0.047102 | 1.404 | 1.113838 | 1.047037 | 0.3549 | 0.8840059 | 41.2052
1724 | 2.413889 | 5 | 9.0079 | 9 | 3.1986 | 3.197945 | 10.23 | 0.048108 | 1.4019 | 1.11397 | 1.047503 | 0.3555 | 0.8854606 | 41.2041
1725 | 2.415278 | 5 | 9.0149 | 6 | 3.2085 | 3.199517 | 10.29 | 0.048482 | 1.4004 | 1.1141 | 1.047959 | 0.356 | 0.8869159 | 41.2033
1726 | 2.416667 | 5 | 9.0218 | 6 | 3.2013 | 3.201064 | 10.25 | 0.048129 | 1.3978 | 1.11423 | 1.0484 | 0.3565 | 0.8883718 | 41.203
1727 | 2.418056 | 5 | 9.0288 | 8 | 3.1759 | 3.202617 | 10.09 | 0.047047 | 1.3954 | 1.11436 | 1.049122 | 0.3571 | 0.8898285 | 41.2031
1728 | 2.419444 | 5 | 9.0357 | 10 | 3.2076 | 3.204175 | 10.29 | 0.04855 | 1.3931 | 1.114489 | 1.049536 | 0.3577 | 0.891285 | 41.2017
1729 | 2.420833 | 5 | 9.0427 | 10 | 3.1968 | 3.205779 | 10.22 | 0.048045 | 1.3918 | 1.114617 | 1.04994 | 0.3583 | 0.8927431 | 41.2014
1730 | 2.422222 | 5 | 9.0496 | 8 | 3.1769 | 3.207349 | 10.09 | 0.047076 | 1.3887 | 1.114744 | 1.050328 | 0.3588 | 0.8942017 | 41.2015
1731 | 2.423611 | 5 | 9.0565 | 10 | 3.2076 | 3.208838 | 10.29 | 0.048487 | 1.3878 | 1.11487 | 1.051001 | 0.3593 | 0.8956611 | 41.2001
1732 | 2.425 | 5 | 9.0635 | 8 | 3.1878 | 3.210309 | 10.16 | 0.047614 | 1.384 | 1.114995 | 1.051361 | 0.36 | 0.8971212 | 41.2001
1733 | 2.426389 | 5 | 9.0704 | 9 | 3.2112 | 3.211791 | 10.31 | 0.048645 | 1.3832 | 1.115119 | 1.051715 | 0.3606 | 0.8985817 | 41.1989
1734 | 2.427778 | 5 | 9.0774 | 8 | 3.2067 | 3.21329 | 10.28 | 0.048423 | 1.3803 | 1.115242 | 1.052053 | 0.3611 | 0.9000428 | 41.1985
1735 | 2.429167 | 5 | 9.0843 | 9 | 3.2076 | 3.214801 | 10.29 | 0.048454 | 1.3786 | 1.115364 | 1.052672 | 0.3616 | 0.9015045 | 41.198
1736 | 2.430556 | 5 | 9.0913 | 8 | 3.1659 | 3.216298 | 10.02 | 0.046664 | 1.3738 | 1.115486 | 1.052973 | 0.3622 | 0.9029669 | 41.1985
1737 | 2.431944 | 5 | 9.0982 | 9 | 3.1977 | 3.217686 | 10.23 | 0.047997 | 1.3718 | 1.115607 | 1.053263 | 0.3628 | 0.9044286 | 41.1972
1738 | 2.433333 | 5 | 9.1052 | 9 | 3.1986 | 3.219181 | 10.23 | 0.048051 | 1.3693 | 1.115726 | 1.053539 | 0.3632 | 0.9058918 | 41.1966
1739 | 2.434722 | 5 | 9.1121 | 9 | 3.1941 | 3.220708 | 10.2 | 0.047842 | 1.3657 | 1.115843 | 1.054085 | 0.3637 | 0.9073556 | 41.1962
1740 | 2.436111 | 5 | 9.119 | 9 | 3.1841 | 3.222212 | 10.14 | 0.047421 | 1.3621 | 1.11596 | 1.054322 | 0.3642 | 0.9088199 | 41.1959
1741 | 2.4375 | 5 | 9.126 | 10 | 3.1832 | 3.223653 | 10.13 | 0.047408 | 1.3588 | 1.116076 | 1.054541 | 0.3647 | 0.9102845 | 41.1953
1742 | 2.438889 | 5 | 9.133 | 9 | 3.195 | 3.225046 | 10.21 | 0.047933 | 1.355 | 1.116191 | 1.054739 | 0.365 | 0.9117494 | 41.1945
1743 | 2.440278 | 5 | 9.1399 | 7 | 3.1623 | 3.226473 | 10 | 0.046452 | 1.3496 | 1.116305 | 1.0552 | 0.3654 | 0.9132147 | 41.1948
1744 | 2.441667 | 5 | 9.1469 | 9 | 3.2238 | 3.227972 | 10.39 | 0.049269 | 1.3477 | 1.116417 | 1.055359 | 0.3658 | 0.9146805 | 41.1926
1745 | 2.443056 | 5 | 9.1538 | 8 | 3.204 | 3.229529 | 10.27 | 0.048365 | 1.345 | 1.116529 | 1.055504 | 0.366 | 0.9161465 | 41.1926
1746 | 2.444444 | 5 | 9.1608 | 8 | 3.2175 | 3.23103 | 10.35 | 0.048957 | 1.3425 | 1.116641 | 1.055635 | 0.3662 | 0.9176116 | 41.1917
1747 | 2.445833 | 5 | 9.1677 | 6 | 3.2094 | 3.232376 | 10.3 | 0.048587 | 1.3402 | 1.116751 | 1.056044 | 0.3663 | 0.9190782 | 41.1914
1748 | 2.447222 | 5 | 9.1746 | 8 | 3.1941 | 3.233862 | 10.2 | 0.047872 | 1.3377 | 1.116861 | 1.056149 | 0.3665 | 0.9205451 | 41.1913
1749 | 2.448611 | 5 | 9.1816 | 7 | 3.2076 | 3.235273 | 10.29 | 0.048481 | 1.3352 | 1.11697 | 1.05624 | 0.3665 | 0.9220121 | 41.1904
1750 | 2.45 | 5 | 9.1885 | 8 | 3.1614 | 3.236749 | 9.99 | 0.04643 | 1.3297 | 1.117077 | 1.056303 | 0.3665 | 0.9234793 | 41.1911
1751 | 2.451389 | 5 | 9.1955 | 7 | 3.2157 | 3.238152 | 10.34 | 0.048952 | 1.3266 | 1.117184 | 1.056641 | 0.3663 | 0.9249467 | 41.189
1752 | 2.452778 | 5 | 9.2024 | 9 | 3.2301 | 3.239541 | 10.43 | 0.049556 | 1.3252 | 1.11729 | 1.05668 | 0.3662 | 0.9264144 | 41.1881
1753 | 2.454444 | 5 | 9.2094 | 5 | 3.1887 | 3.241002 | 10.17 | 0.047689 | 1.3198 | 1.117395 | 1.056691 | 0.3659 | 0.9281749 | 41.1891
1754 | 2.455833 | 5 | 9.2163 | 7 | 3.2202 | 3.242378 | 10.37 | 0.049107 | 1.3185 | 1.117499 | 1.056695 | 0.3655 | 0.9296426 | 41.1878
1755 | 2.457222 | 5 | 9.2233 | 6 | 3.2301 | 3.243743 | 10.43 | 0.049587 | 1.3167 | 1.117602 | 1.056981 | 0.3649 | 0.9311106 | 41.1869
1756 | 2.458611 | 5 | 9.2302 | 6 | 3.2292 | 3.245144 | 10.43 | 0.049521 | 1.3148 | 1.117704 | 1.056965 | 0.3644 | 0.9325787 | 41.1864
1757 | 2.46 | 5 | 9.2371 | 8 | 3.222 | 3.246616 | 10.38 | 0.049164 | 1.3117 | 1.117804 | 1.056933 | 0.3637 | 0.9340468 | 41.1861
1758 | 2.461389 | 5 | 9.2441 | 6 | 3.2408 | 3.247939 | 10.5 | 0.050021 | 1.3103 | 1.117904 | 1.056893 | 0.3629 | 0.9355149 | 41.185
1759 | 2.462778 | 5 | 9.251 | 5 | 3.2157 | 3.249311 | 10.34 | 0.048969 | 1.3065 | 1.118002 | 1.057127 | 0.3619 | 0.9369831 | 41.1852
1760 | 2.464167 | 5 | 9.258 | 7 | 3.2067 | 3.250647 | 10.28 | 0.048496 | 1.302 | 1.1181 | 1.057045 | 0.3609 | 0.9384513 | 41.1849
1761 | 2.465556 | 5 | 9.2649 | 7 | 3.2094 | 3.251964 | 10.3 | 0.04855 | 1.2978 | 1.118197 | 1.056941 | 0.3597 | 0.9399195 | 41.1843
1762 | 2.466944 | 5 | 9.2719 | 8 | 3.2399 | 3.253309 | 10.5 | 0.05006 | 1.2961 | 1.118293 | 1.056829 | 0.3583 | 0.9413865 | 41.1829
1763 | 2.468333 | 5 | 9.2788 | 6 | 3.2345 | 3.254744 | 10.46 | 0.049718 | 1.2933 | 1.118388 | 1.056998 | 0.3569 | 0.9428545 | 41.1825
1764 | 2.469722 | 5 | 9.2858 | 7 | 3.2559 | 3.256143 | 10.6 | 0.050795 | 1.2924 | 1.118483 | 1.056866 | 0.3553 | 0.9443226 | 41.1814
1765 | 2.471111 | 5 | 9.2927 | 6 | 3.2479 | 3.257523 | 10.55 | 0.050386 | 1.2919 | 1.118577 | 1.056732 | 0.3536 | 0.9457905 | 41.1811
1766 | 2.4725 | 5 | 9.2997 | 7 | 3.2417 | 3.258911 | 10.51 | 0.050106 | 1.2905 | 1.118669 | 1.05659 | 0.3516 | 0.9472582 | 41.1807
1767 | 2.473889 | 5 | 9.3066 | 8 | 3.2497 | 3.260196 | 10.56 | 0.050563 | 1.2879 | 1.118761 | 1.056732 | 0.3496 | 0.9487259 | 41.1799
1768 | 2.475278 | 5 | 9.3136 | 9 | 3.3008 | 3.261545 | 10.9 | 0.052844 | 1.2885 | 1.118852 | 1.056579 | 0.3474 | 0.9501936 | 41.178
1769 | 2.476667 | 5 | 9.3205 | 8 | 3.2523 | 3.262905 | 10.58 | 0.050642 | 1.2872 | 1.118942 | 1.05642 | 0.3451 | 0.9516611 | 41.1788
1770 | 2.478056 | 5 | 9.3275 | 6 | 3.2603 | 3.264257 | 10.63 | 0.051024 | 1.2851 | 1.119031 | 1.056249 | 0.3425 | 0.9531283 | 41.178
1771 | 2.479444 | 5 | 9.3344 | 7 | 3.2612 | 3.265674 | 10.64 | 0.051018 | 1.284 | 1.11912 | 1.056373 | 0.3398 | 0.9545945 | 41.1775
1772 | 2.480833 | 5 | 9.3414 | 7 | 3.247 | 3.26703 | 10.54 | 0.050367 | 1.2803 | 1.119207 | 1.056178 | 0.337 | 0.9560616 | 41.1773
1773 | 2.482222 | 5 | 9.3483 | 9 | 3.2585 | 3.268437 | 10.62 | 0.050885 | 1.2773 | 1.119293 | 1.055969 | 0.334 | 0.9575285 | 41.1765
1774 | 2.483611 | 5 | 9.3552 | 7 | 3.2559 | 3.269768 | 10.6 | 0.050824 | 1.2753 | 1.119378 | 1.05575 | 0.3308 | 0.9589951 | 41.176
1775 | 2.485 | 5 | 9.3622 | 7 | 3.2692 | 3.27117 | 10.69 | 0.051349 | 1.2739 | 1.119462 | 1.055825 | 0.3274 | 0.9604616 | 41.1751
1776 | 2.486389 | 5 | 9.3691 | 8 | 3.2727 | 3.272551 | 10.71 | 0.051532 | 1.2728 | 1.119545 | 1.055593 | 0.324 | 0.961928 | 41.1745
1777 | 2.487778 | 5 | 9.3761 | 8 | 3.2434 | 3.273897 | 10.52 | 0.05026 | 1.2696 | 1.119627 | 1.055345 | 0.3203 | 0.963394 | 41.1747
1778 | 2.489167 | 5 | 9.383 | 7 | 3.2665 | 3.275185 | 10.67 | 0.051346 | 1.2675 | 1.119709 | 1.055086 | 0.3163 | 0.9648597 | 41.1735
1779 | 2.490556 | 5 | 9.39 | 10 | 3.2674 | 3.276512 | 10.68 | 0.051389 | 1.2662 | 1.11979 | 1.055126 | 0.3122 | 0.9663253 | 41.1729
1780 | 2.491944 | 5 | 9.3969 | 10 | 3.2479 | 3.277834 | 10.55 | 0.050464 | 1.2627 | 1.119869 | 1.054844 | 0.308 | 0.9677896 | 41.1729
1781 | 2.493333 | 5 | 9.4039 | 9 | 3.3157 | 3.2792 | 10.99 | 0.053659 | 1.2642 | 1.119948 | 1.054568 | 0.3036 | 0.9692546 | 41.1705
1782 | 2.494722 | 5 | 9.4108 | 6 | 3.2647 | 3.280643 | 10.66 | 0.051222 | 1.2616 | 1.120026 | 1.05428 | 0.299 | 0.9707192 | 41.1714
1783 | 2.496111 | 5 | 9.4177 | 9 | 3.2833 | 3.281957 | 10.78 | 0.052073 | 1.2598 | 1.120103 | 1.054292 | 0.2942 | 0.9721836 | 41.1704
1784 | 2.497778 | 5 | 9.4247 | 9 | 3.2762 | 3.283405 | 10.73 | 0.051748 | 1.2587 | 1.120179 | 1.053989 | 0.2893 | 0.9739408 | 41.1704
1785 | 2.499167 | 5 | 9.4317 | 7 | 3.3008 | 3.284835 | 10.9 | 0.052979 | 1.2586 | 1.120255 | 1.053686 | 0.2842 | 0.9754046 | 41.1692
1786 | 2.500556 | 5 | 9.4386 | 6 | 3.2982 | 3.286214 | 10.88 | 0.052761 | 1.2576 | 1.120329 | 1.053377 | 0.2789 | 0.976868 | 41.1688
1787 | 2.501944 | 5 | 9.4455 | 7 | 3.285 | 3.287625 | 10.79 | 0.052167 | 1.2567 | 1.120401 | 1.053377 | 0.2735 | 0.97833 | 41.1686
1788 | 2.503333 | 5 | 9.4525 | 8 | 3.2683 | 3.288987 | 10.68 | 0.051434 | 1.2535 | 1.120473 | 1.053049 | 0.268 | 0.979793 | 41.1685
1789 | 2.504722 | 5 | 9.4594 | 10 | 3.2912 | 3.290349 | 10.83 | 0.052466 | 1.2523 | 1.120544 | 1.052714 | 0.2623 | 0.9812554 | 41.1673
1790 | 2.506111 | 5 | 9.4664 | 10 | 3.2824 | 3.291778 | 10.77 | 0.052098 | 1.2496 | 1.120616 | 1.052366 | 0.2564 | 0.9827174 | 41.167
1791 | 2.5075 | 5 | 9.4733 | 6 | 3.2877 | 3.293206 | 10.81 | 0.05234 | 1.2483 | 1.120685 | 1.052329 | 0.2504 | 0.9841791 | 41.1663
1792 | 2.508889 | 5 | 9.4803 | 8 | 3.3122 | 3.294586 | 10.97 | 0.053535 | 1.2482 | 1.120754 | 1.051975 | 0.2444 | 0.9856405 | 41.1651
1793 | 2.510278 | 5 | 9.4872 | 9 | 3.3017 | 3.29607 | 10.9 | 0.052934 | 1.247 | 1.120822 | 1.051614 | 0.2382 | 0.9871015 | 41.1649
1794 | 2.511667 | 5 | 9.4942 | 6 | 3.2982 | 3.297514 | 10.88 | 0.05285 | 1.2459 | 1.120889 | 1.051248 | 0.2318 | 0.9885619 | 41.1644
1795 | 2.513056 | 5 | 9.5011 | 6 | 3.2885 | 3.298883 | 10.81 | 0.052309 | 1.2433 | 1.120955 | 1.051192 | 0.2253 | 0.9900221 | 41.1642
1796 | 2.514444 | 5 | 9.508 | 7 | 3.3122 | 3.300252 | 10.97 | 0.053504 | 1.2407 | 1.12102 | 1.050802 | 0.2188 | 0.9914809 | 41.163
1797 | 2.515833 | 5 | 9.515 | 8 | 3.3069 | 3.30169 | 10.94 | 0.053203 | 1.2384 | 1.121084 | 1.0504 | 0.2121 | 0.9929401 | 41.1626
1798 | 2.517222 | 5 | 9.5219 | 8 | 3.2929 | 3.303035 | 10.84 | 0.052579 | 1.2359 | 1.121147 | 1.049986 | 0.2053 | 0.9943989 | 41.1624
1799 | 2.518611 | 5 | 9.5289 | 5 | 3.3391 | 3.304469 | 11.15 | 0.054795 | 1.2373 | 1.12121 | 1.049906 | 0.1984 | 0.9958572 | 41.1606
1800 | 2.52 | 5 | 9.5358 | 10 | 3.2912 | 3.305818 | 10.83 | 0.052484 | 1.2345 | 1.121272 | 1.049487 | 0.1915 | 0.9973153 | 41.1614
1801 | 2.521389 | 5 | 9.5428 | 8 | 3.2868 | 3.307184 | 10.8 | 0.052283 | 1.2312 | 1.121333 | 1.049051 | 0.1845 | 0.9987727 | 41.161
1802 | 2.522778 | 5 | 9.5497 | 9 | 3.3034 | 3.30858 | 10.91 | 0.052992 | 1.2297 | 1.121393 | 1.048608 | 0.1773 | 1.00023 | 41.16
1803 | 2.524167 | 5 | 9.5567 | 10 | 3.3191 | 3.309876 | 11.02 | 0.053872 | 1.228 | 1.121452 | 1.048489 | 0.1701 | 1.001686 | 41.159
1804 | 2.525556 | 5 | 9.5636 | 10 | 3.3026 | 3.311256 | 10.91 | 0.053005 | 1.2257 | 1.121511 | 1.048028 | 0.1629 | 1.003142 | 41.1589
1805 | 2.526944 | 5 | 9.5705 | 9 | 3.2991 | 3.312594 | 10.88 | 0.052867 | 1.2242 | 1.121568 | 1.04756 | 0.1556 | 1.004596 | 41.1585
1806 | 2.528333 | 5 | 9.5775 | 10 | 3.2982 | 3.314008 | 10.88 | 0.052878 | 1.2215 | 1.121625 | 1.047079 | 0.1481 | 1.006051 | 41.1579
1807 | 2.529722 | 5 | 9.5844 | 12 | 3.3104 | 3.315579 | 10.96 | 0.053472 | 1.2199 | 1.121681 | 1.046927 | 0.1407 | 1.007505 | 41.1571
1808 | 2.531111 | 5 | 9.5914 | 8 | 3.3087 | 3.31704 | 10.95 | 0.053302 | 1.2178 | 1.121737 | 1.04643 | 0.1332 | 1.008959 | 41.1566
1809 | 2.5325 | 5 | 9.5983 | 9 | 3.3218 | 3.31837 | 11.03 | 0.05404 | 1.2167 | 1.121791 | 1.045928 | 0.1256 | 1.010412 | 41.1557
1810 | 2.533889 | 5 | 9.6053 | 8 | 3.327 | 3.319738 | 11.07 | 0.054202 | 1.2151 | 1.121845 | 1.045418 | 0.118 | 1.011865 | 41.155
1811 | 2.535278 | 5 | 9.6122 | 9 | 3.3052 | 3.321174 | 10.92 | 0.053257 | 1.2138 | 1.121898 | 1.045244 | 0.1103 | 1.013317 | 41.155
1812 | 2.536667 | 5 | 9.6192 | 9 | 3.32 | 3.322647 | 11.02 | 0.053784 | 1.2116 | 1.12195 | 1.044719 | 0.1027 | 1.014768 | 41.1542
1813 | 2.538056 | 5 | 9.6261 | 8 | 3.3052 | 3.323982 | 10.92 | 0.053222 | 1.2092 | 1.122002 | 1.044183 | 0.095 | 1.016219 | 41.154
1814 | 2.539722 | 5 | 9.633 | 11 | 3.3235 | 3.325302 | 11.05 | 0.054059 | 1.2064 | 1.122053 | 1.043634 | 0.0871 | 1.017958 | 41.1534
1815 | 2.541111 | 5 | 9.64 | 11 | 3.3165 | 3.326801 | 11 | 0.053755 | 1.2035 | 1.122102 | 1.043417 | 0.0793 | 1.019408 | 41.153
1816 | 2.5425 | 5 | 9.6469 | 8 | 3.3339 | 3.328202 | 11.11 | 0.054568 | 1.2022 | 1.122151 | 1.04285 | 0.0716 | 1.020856 | 41.152
1817 | 2.543889 | 5 | 9.6539 | 12 | 3.3356 | 3.329666 | 11.13 | 0.054639 | 1.2015 | 1.1222 | 1.04228 | 0.0637 | 1.022305 | 41.1514
1818 | 2.545278 | 5 | 9.6608 | 8 | 3.3417 | 3.331132 | 11.17 | 0.054954 | 1.2005 | 1.122248 | 1.041705 | 0.0558 | 1.023752 | 41.1507
1819 | 2.546667 | 5 | 9.6678 | 9 | 3.3096 | 3.33247 | 10.95 | 0.053458 | 1.1976 | 1.122296 | 1.041468 | 0.0479 | 1.025199 | 41.151
1820 | 2.548056 | 5 | 9.6747 | 8 | 3.3287 | 3.333832 | 11.08 | 0.054327 | 1.1954 | 1.122343 | 1.040872 | 0.0401 | 1.026645 | 41.15
1821 | 2.549444 | 5 | 9.6817 | 10 | 3.3296 | 3.335299 | 11.09 | 0.054293 | 1.1933 | 1.12239 | 1.040265 | 0.0322 | 1.028089 | 41.1495
1822 | 2.550833 | 5 | 9.6886 | 8 | 3.2947 | 3.336632 | 10.85 | 0.052722 | 1.1887 | 1.122436 | 1.039638 | 0.0243 | 1.029534 | 41.1499
1823 | 2.552222 | 5 | 9.6955 | 9 | 3.3313 | 3.337968 | 11.1 | 0.054495 | 1.1879 | 1.122481 | 1.039363 | 0.0165 | 1.030978 | 41.1483
1824 | 2.553611 | 5 | 9.7025 | 9 | 3.3339 | 3.33933 | 11.11 | 0.054616 | 1.1855 | 1.122525 | 1.038723 | 0.0086 | 1.032421 | 41.1477
1825 | 2.555 | 5 | 9.7094 | 12 | 3.32 | 3.340685 | 11.02 | 0.053882 | 1.1833 | 1.122569 | 1.038072 | 0.0008 | 1.033863 | 41.1476
1826 | 2.556389 | 5 | 9.7164 | 9 | 3.3365 | 3.342017 | 11.13 | 0.05467 | 1.1808 | 1.122612 | 1.03741 | -0.0071 | 1.035305 | 41.1466
1827 | 2.557778 | 5 | 9.7233 | 8 | 3.3052 | 3.34336 | 10.92 | 0.053244 | 1.1773 | 1.122655 | 1.037095 | -0.0149 | 1.036745 | 41.1469
1828 | 2.559167 | 5 | 9.7303 | 9 | 3.3191 | 3.344859 | 11.02 | 0.05393 | 1.1744 | 1.122698 | 1.036405 | -0.0227 | 1.038185 | 41.1459
1829 | 2.560556 | 5 | 9.7372 | 7 | 3.32 | 3.346272 | 11.02 | 0.053974 | 1.172 | 1.122741 | 1.035705 | -0.0304 | 1.039624 | 41.1454
1830 | 2.561944 | 5 | 9.7442 | 9 | 3.34 | 3.347652 | 11.16 | 0.05486 | 1.1701 | 1.122783 | 1.034996 | -0.0382 | 1.041061 | 41.1443
1831 | 2.563333 | 5 | 9.7511 | 9 | 3.3348 | 3.34902 | 11.12 | 0.054594 | 1.167 | 1.122825 | 1.034642 | -0.046 | 1.042499 | 41.1439
1832 | 2.564722 | 5 | 9.758 | 9 | 3.34 | 3.350563 | 11.16 | 0.054913 | 1.1645 | 1.122867 | 1.03391 | -0.0536 | 1.043935 | 41.1432
1833 | 2.566111 | 5 | 9.765 | 9 | 3.3546 | 3.351886 | 11.25 | 0.055618 | 1.162 | 1.122908 | 1.033166 | -0.0613 | 1.045371 | 41.1422
1834 | 2.5675 | 5 | 9.7719 | 8 | 3.333 | 3.353291 | 11.11 | 0.054532 | 1.1597 | 1.122949 | 1.032412 | -0.069 | 1.046806 | 41.1424
1835 | 2.568889 | 5 | 9.7789 | 9 | 3.3477 | 3.354718 | 11.21 | 0.055312 | 1.1583 | 1.12299 | 1.032028 | -0.0766 | 1.048239 | 41.1413
1836 | 2.570278 | 5 | 9.7858 | 10 | 3.3469 | 3.356082 | 11.2 | 0.055343 | 1.1566 | 1.12303 | 1.031263 | -0.0841 | 1.049672 | 41.1408
1837 | 2.571667 | 5 | 9.7928 | 10 | 3.3374 | 3.357445 | 11.14 | 0.054806 | 1.1534 | 1.12307 | 1.030483 | -0.0917 | 1.051104 | 41.1406
1838 | 2.573056 | 5 | 9.7997 | 9 | 3.3382 | 3.35881 | 11.14 | 0.054865 | 1.1505 | 1.123109 | 1.02969 | -0.0992 | 1.052535 | 41.14
1839 | 2.574444 | 5 | 9.8067 | 7 | 3.3778 | 3.360281 | 11.41 | 0.056746 | 1.1499 | 1.123148 | 1.029278 | -0.1067 | 1.053964 | 41.1383
1840 | 2.575833 | 5 | 9.8136 | 10 | 3.3165 | 3.361637 | 11 | 0.053824 | 1.1456 | 1.123187 | 1.028465 | -0.114 | 1.055393 | 41.1395
1841 | 2.577222 | 5 | 9.8205 | 10 | 3.3572 | 3.363082 | 11.27 | 0.055771 | 1.145 | 1.123225 | 1.02765 | -0.1214 | 1.056821 | 41.1379
1842 | 2.578611 | 5 | 9.8275 | 7 | 3.3572 | 3.364477 | 11.27 | 0.055817 | 1.1429 | 1.123262 | 1.026826 | -0.1288 | 1.058248 | 41.1373
1843 | 2.580278 | 5 | 9.8344 | 10 | 3.3529 | 3.365845 | 11.24 | 0.055535 | 1.1402 | 1.123299 | 1.026381 | -0.1361 | 1.059959 | 41.1374
1844 | 2.581667 | 5 | 9.8414 | 9 | 3.3812 | 3.367299 | 11.43 | 0.057079 | 1.1394 | 1.123336 | 1.025544 | -0.1433 | 1.061384 | 41.1359
1845 | 2.583056 | 5 | 9.8483 | 11 | 3.3555 | 3.368697 | 11.26 | 0.055656 | 1.1375 | 1.123373 | 1.024699 | -0.1505 | 1.062808 | 41.1362
1846 | 2.584444 | 5 | 9.8553 | 10 | 3.3658 | 3.370019 | 11.33 | 0.056173 | 1.1359 | 1.12341 | 1.023847 | -0.1577 | 1.06423 | 41.1353
1847 | 2.585833 | 5 | 9.8622 | 9 | 3.3821 | 3.3715 | 11.44 | 0.057007 | 1.1356 | 1.123447 | 1.023393 | -0.1647 | 1.065652 | 41.1343
1848 | 2.587222 | 5 | 9.8692 | 9 | 3.3744 | 3.372935 | 11.39 | 0.056658 | 1.1344 | 1.123484 | 1.022538 | -0.1717 | 1.067072 | 41.134
1849 | 2.588611 | 5 | 9.8761 | 8 | 3.3701 | 3.374324 | 11.36 | 0.056414 | 1.1327 | 1.123521 | 1.021676 | -0.1787 | 1.068492 | 41.1336
1850 | 2.59 | 5 | 9.883 | 7 | 3.3598 | 3.375763 | 11.29 | 0.055865 | 1.1306 | 1.123557 | 1.020804 | -0.1857 | 1.069911 | 41.1334
1851 | 2.591389 | 5 | 9.89 | 11 | 3.3829 | 3.377151 | 11.44 | 0.057132 | 1.1297 | 1.123594 | 1.020335 | -0.1926 | 1.071328 | 41.1321
1852 | 2.592778 | 5 | 9.8969 | 9 | 3.3846 | 3.378711 | 11.46 | 0.057129 | 1.1287 | 1.123631 | 1.019459 | -0.1994 | 1.072745 | 41.1316
1853 | 2.594167 | 5 | 9.9039 | 10 | 3.3855 | 3.380224 | 11.46 | 0.057247 | 1.1282 | 1.123667 | 1.018581 | -0.2061 | 1.07416 | 41.131
1854 | 2.595556 | 5 | 9.9108 | 8 | 3.3906 | 3.381666 | 11.5 | 0.057541 | 1.1274 | 1.123703 | 1.0177 | -0.2129 | 1.075575 | 41.1303
1855 | 2.596944 | 5 | 9.9178 | 11 | 3.3898 | 3.383108 | 11.49 | 0.057476 | 1.1271 | 1.123738 | 1.017231 | -0.2195 | 1.076987 | 41.1297
1856 | 2.598333 | 5 | 9.9247 | 9 | 3.3701 | 3.384547 | 11.36 | 0.056472 | 1.125 | 1.123774 | 1.016343 | -0.2261 | 1.078399 | 41.1298
1857 | 2.599722 | 5 | 9.9317 | 8 | 3.3957 | 3.386013 | 11.53 | 0.057762 | 1.125 | 1.123809 | 1.015456 | -0.2326 | 1.07981 | 41.1285
1858 | 2.601111 | 5 | 9.9386 | 8 | 3.3923 | 3.387415 | 11.51 | 0.057529 | 1.1246 | 1.123845 | 1.014568 | -0.2392 | 1.08122 | 41.1281
1859 | 2.6025 | 5 | 9.9455 | 9 | 3.3966 | 3.388884 | 11.54 | 0.057828 | 1.1236 | 1.123881 | 1.014096 | -0.2456 | 1.082629 | 41.1274
1860 | 2.603889 | 5 | 9.9525 | 9 | 3.411 | 3.390305 | 11.63 | 0.058534 | 1.1242 | 1.123917 | 1.013209 | -0.2519 | 1.084037 | 41.1264
1861 | 2.605278 | 5 | 9.9594 | 9 | 3.3761 | 3.391732 | 11.4 | 0.056907 | 1.1225 | 1.123952 | 1.012316 | -0.2582 | 1.085444 | 41.1269
1862 | 2.606667 | 5 | 9.9664 | 10 | 3.3804 | 3.393156 | 11.43 | 0.057012 | 1.1194 | 1.123986 | 1.01141 | -0.2645 | 1.086849 | 41.1263
1863 | 2.608056 | 5 | 9.9733 | 11 | 3.3778 | 3.394647 | 11.41 | 0.056775 | 1.1176 | 1.124021 | 1.010922 | -0.2707 | 1.088254 | 41.1259
1864 | 2.609444 | 5 | 9.9803 | 10 | 3.4051 | 3.396156 | 11.59 | 0.058273 | 1.1174 | 1.124055 | 1.01001 | -0.2768 | 1.089656 | 41.1244
1865 | 2.610833 | 5 | 9.9872 | 8 | 3.4025 | 3.397574 | 11.58 | 0.058145 | 1.1164 | 1.124089 | 1.009095 | -0.2829 | 1.091058 | 41.124
1866 | 2.612222 | 5 | 9.9942 | 9 | 3.3812 | 3.399031 | 11.43 | 0.057114 | 1.1148 | 1.124123 | 1.008174 | -0.289 | 1.092459 | 41.124
1867 | 2.613611 | 5 | 10.0011 | 11 | 3.411 | 3.400398 | 11.63 | 0.058561 | 1.114 | 1.124156 | 1.007682 | -0.2949 | 1.093859 | 41.1227
1868 | 2.615 | 5 | 10.0081 | 10 | 3.4152 | 3.401874 | 11.66 | 0.058787 | 1.1136 | 1.124189 | 1.006759 | -0.3008 | 1.095258 | 41.122
1869 | 2.616389 | 5 | 10.015 | 8 | 3.4042 | 3.40335 | 11.59 | 0.058235 | 1.112 | 1.124221 | 1.00583 | -0.3067 | 1.096656 | 41.1218
1870 | 2.617778 | 5 | 10.022 | 8 | 3.4178 | 3.404865 | 11.68 | 0.058906 | 1.1117 | 1.124254 | 1.004901 | -0.3126 | 1.098053 | 41.1208
1871 | 2.619167 | 5 | 10.0289 | 9 | 3.4118 | 3.406341 | 11.64 | 0.058649 | 1.1112 | 1.124286 | 1.004409 | -0.3184 | 1.099448 | 41.1205
1872 | 2.620833 | 5 | 10.0358 | 9 | 3.4076 | 3.407752 | 11.61 | 0.058468 | 1.1101 | 1.124317 | 1.003476 | -0.3241 | 1.101121 | 41.1205
1873 | 2.622222 | 5 | 10.0428 | 8 | 3.4008 | 3.409265 | 11.57 | 0.058092 | 1.1092 | 1.124349 | 1.00254 | -0.3298 | 1.102514 | 41.1201
1874 | 2.623611 | 5 | 10.0497 | 10 | 3.4042 | 3.410749 | 11.59 | 0.058281 | 1.1075 | 1.12438 | 1.001597 | -0.3355 | 1.103906 | 41.1195
1875 | 2.625 | 5 | 10.0567 | 8 | 3.4228 | 3.412198 | 11.72 | 0.059203 | 1.1076 | 1.124411 | 1.001103 | -0.341 | 1.105297 | 41.1184
1876 | 2.626389 | 5 | 10.0636 | 12 | 3.422 | 3.413733 | 11.71 | 0.059163 | 1.1071 | 1.124441 | 1.000162 | -0.3465 | 1.106686 | 41.1179
1877 | 2.627778 | 5 | 10.0706 | 10 | 3.411 | 3.415217 | 11.63 | 0.058587 | 1.1058 | 1.124472 | 0.9992165 | -0.3519 | 1.108075 | 41.1177
1878 | 2.629167 | 5 | 10.0775 | 12 | 3.4245 | 3.41666 | 11.73 | 0.059253 | 1.1053 | 1.124502 | 0.9982698 | -0.3574 | 1.109462 | 41.1168
1879 | 2.630556 | 5 | 10.0845 | 10 | 3.411 | 3.418113 | 11.63 | 0.05858 | 1.1039 | 1.124532 | 0.9977713 | -0.3627 | 1.110849 | 41.1166
1880 | 2.631944 | 5 | 10.0914 | 10 | 3.4422 | 3.419594 | 11.85 | 0.060185 | 1.104 | 1.124562 | 0.9968227 | -0.368 | 1.112233 | 41.1151
1881 | 2.633333 | 5 | 10.0983 | 13 | 3.4093 | 3.421068 | 11.62 | 0.058533 | 1.1028 | 1.124591 | 0.9958697 | -0.3733 | 1.113617 | 41.1156
1882 | 2.634722 | 5 | 10.1053 | 12 | 3.4262 | 3.422578 | 11.74 | 0.059341 | 1.1029 | 1.12462 | 0.9949179 | -0.3786 | 1.114999 | 41.1146
1883 | 2.636111 | 5 | 10.1122 | 11 | 3.4144 | 3.424091 | 11.66 | 0.058836 | 1.1005 | 1.124648 | 0.9944175 | -0.3837 | 1.116381 | 41.1143
1884 | 2.6375 | 5 | 10.1192 | 9 | 3.4287 | 3.425545 | 11.76 | 0.059577 | 1.1006 | 1.124677 | 0.9934595 | -0.3888 | 1.117761 | 41.1134
1885 | 2.638889 | 5 | 10.1261 | 12 | 3.4085 | 3.426945 | 11.62 | 0.058537 | 1.0977 | 1.124705 | 0.9924893 | -0.3939 | 1.119141 | 41.1134
1886 | 2.640278 | 5 | 10.1331 | 11 | 3.438 | 3.428356 | 11.82 | 0.060027 | 1.0982 | 1.124733 | 0.9915226 | -0.3991 | 1.120519 | 41.112
1887 | 2.641667 | 5 | 10.14 | 13 | 3.4279 | 3.429761 | 11.75 | 0.059529 | 1.097 | 1.124761 | 0.9910196 | -0.4041 | 1.121895 | 41.1118
1888 | 2.643056 | 5 | 10.147 | 11 | 3.427 | 3.431185 | 11.74 | 0.059435 | 1.0957 | 1.124788 | 0.9900458 | -0.409 | 1.123271 | 41.1113
1889 | 2.644444 | 5 | 10.1539 | 9 | 3.4211 | 3.432634 | 11.7 | 0.059259 | 1.0943 | 1.124816 | 0.9890665 | -0.4139 | 1.124645 | 41.1109
1890 | 2.645833 | 5 | 10.1609 | 13 | 3.4321 | 3.434109 | 11.78 | 0.059704 | 1.0931 | 1.124843 | 0.9880829 | -0.4189 | 1.126018 | 41.11
1891 | 2.647222 | 5 | 10.1678 | 11 | 3.4279 | 3.4356 | 11.75 | 0.059497 | 1.0911 | 1.124869 | 0.987567 | -0.4237 | 1.12739 | 41.1096
1892 | 2.648611 | 5 | 10.1748 | 11 | 3.4313 | 3.436989 | 11.77 | 0.059679 | 1.0899 | 1.124895 | 0.9865733 | -0.4284 | 1.128761 | 41.109
1893 | 2.65 | 5 | 10.1817 | 9 | 3.4589 | 3.438377 | 11.96 | 0.061138 | 1.0901 | 1.12492 | 0.9855816 | -0.4331 | 1.130131 | 41.1076
1894 | 2.651389 | 5 | 10.1887 | 9 | 3.4355 | 3.439814 | 11.8 | 0.059892 | 1.0886 | 1.124946 | 0.9845843 | -0.4379 | 1.131499 | 41.1078
1895 | 2.652778 | 5 | 10.1956 | 12 | 3.4279 | 3.441236 | 11.75 | 0.059533 | 1.0874 | 1.124971 | 0.9840655 | -0.4425 | 1.132866 | 41.1075
1896 | 2.654167 | 5 | 10.2026 | 11 | 3.4464 | 3.442668 | 11.88 | 0.060534 | 1.0864 | 1.124997 | 0.9830627 | -0.4471 | 1.134232 | 41.1063
1897 | 2.655556 | 5 | 10.2095 | 13 | 3.4481 | 3.444151 | 11.89 | 0.060546 | 1.0853 | 1.125022 | 0.9820561 | -0.4516 | 1.135597 | 41.1058
1898 | 2.656944 | 5 | 10.2164 | 11 | 3.4489 | 3.445517 | 11.89 | 0.060564 | 1.0847 | 1.125047 | 0.9810481 | -0.4562 | 1.13696 | 41.1053
1899 | 2.658333 | 5 | 10.2234 | 13 | 3.4489 | 3.446906 | 11.89 | 0.06063 | 1.0826 | 1.125072 | 0.9805214 | -0.4607 | 1.138322 | 41.1047
1900 | 2.659722 | 5 | 10.2303 | 11 | 3.4497 | 3.44824 | 11.9 | 0.0606 | 1.0812 | 1.125096 | 0.9795022 | -0.4651 | 1.139683 | 41.1042
1901 | 2.661389 | 5 | 10.2373 | 11 | 3.443 | 3.449654 | 11.85 | 0.060327 | 1.0806 | 1.12512 | 0.9784814 | -0.4694 | 1.141315 | 41.1042
1902 | 2.662778 | 5 | 10.2442 | 14 | 3.4481 | 3.450996 | 11.89 | 0.060563 | 1.079 | 1.125144 | 0.977455 | -0.4738 | 1.142674 | 41.1035
1903 | 2.664167 | 5 | 10.2512 | 11 | 3.4338 | 3.452416 | 11.79 | 0.059905 | 1.0768 | 1.125167 | 0.976916 | -0.478 | 1.144031 | 41.1034
1904 | 2.665556 | 5 | 10.2581 | 8 | 3.4547 | 3.453821 | 11.94 | 0.060939 | 1.0767 | 1.12519 | 0.9758838 | -0.4822 | 1.145387 | 41.1022
1905 | 2.666944 | 5 | 10.2651 | 10 | 3.4455 | 3.455194 | 11.87 | 0.060496 | 1.0744 | 1.125213 | 0.9748426 | -0.4864 | 1.146741 | 41.1019
1906 | 2.668333 | 5 | 10.272 | 9 | 3.4723 | 3.456571 | 12.06 | 0.061875 | 1.0745 | 1.125236 | 0.9738032 | -0.4905 | 1.148094 | 41.1006
1907 | 2.669722 | 5 | 10.2789 | 13 | 3.4296 | 3.457867 | 11.76 | 0.05956 | 1.0719 | 1.125259 | 0.9732565 | -0.4945 | 1.149446 | 41.1015
1908 | 2.671111 | 5 | 10.2859 | 10 | 3.4497 | 3.459235 | 11.9 | 0.060666 | 1.0706 | 1.125282 | 0.9722043 | -0.4985 | 1.150798 | 41.1002
1909 | 2.6725 | 5 | 10.2928 | 10 | 3.4723 | 3.460589 | 12.06 | 0.06196 | 1.0707 | 1.125305 | 0.971154 | -0.5024 | 1.152147 | 41.099
1910 | 2.673889 | 5 | 10.2998 | 11 | 3.4648 | 3.461926 | 12 | 0.061491 | 1.07 | 1.125328 | 0.970102 | -0.5064 | 1.153495 | 41.0987
1911 | 2.675278 | 5 | 10.3067 | 8 | 3.4756 | 3.463295 | 12.08 | 0.062109 | 1.0695 | 1.12535 | 0.9695586 | -0.5102 | 1.154843 | 41.0978
1912 | 2.676667 | 5 | 10.3137 | 12 | 3.4606 | 3.464592 | 11.98 | 0.061231 | 1.0678 | 1.125371 | 0.9685015 | -0.5139 | 1.156189 | 41.0978
1913 | 2.678056 | 5 | 10.3206 | 9 | 3.4497 | 3.465979 | 11.9 | 0.060713 | 1.0666 | 1.125393 | 0.9674406 | -0.5177 | 1.157533 | 41.0975
1914 | 2.679444 | 5 | 10.3276 | 9 | 3.4806 | 3.467255 | 12.11 | 0.062309 | 1.0659 | 1.125414 | 0.9663782 | -0.5214 | 1.158875 | 41.096
1915 | 2.680833 | 5 | 10.3345 | 9 | 3.4639 | 3.468526 | 12 | 0.061468 | 1.0642 | 1.125434 | 0.9658251 | -0.525 | 1.160217 | 41.096
1916 | 2.682222 | 5 | 10.3415 | 8 | 3.4531 | 3.469798 | 11.92 | 0.060836 | 1.0623 | 1.125454 | 0.9647514 | -0.5286 | 1.161558 | 41.0958
1917 | 2.683611 | 5 | 10.3484 | 10 | 3.4589 | 3.471164 | 11.96 | 0.061296 | 1.0602 | 1.125473 | 0.9636701 | -0.5321 | 1.162897 | 41.0951
1918 | 2.685 | 5 | 10.3554 | 9 | 3.4539 | 3.472483 | 11.93 | 0.060893 | 1.0577 | 1.125491 | 0.962579 | -0.5357 | 1.164235 | 41.0947
1919 | 2.686389 | 5 | 10.3623 | 9 | 3.4598 | 3.473805 | 11.97 | 0.061336 | 1.0568 | 1.125508 | 0.9620075 | -0.5391 | 1.165571 | 41.094
1920 | 2.687778 | 5 | 10.3693 | 11 | 3.4581 | 3.475184 | 11.96 | 0.061163 | 1.0545 | 1.125525 | 0.9609071 | -0.5425 | 1.166907 | 41.0935
1921 | 2.689167 | 5 | 10.3762 | 11 | 3.4623 | 3.476539 | 11.99 | 0.061407 | 1.0525 | 1.125541 | 0.9597996 | -0.5458 | 1.168241 | 41.0928
1922 | 2.690556 | 5 | 10.3832 | 7 | 3.4971 | 3.477829 | 12.23 | 0.06325 | 1.0509 | 1.125557 | 0.9586865 | -0.5492 | 1.169573 | 41.0912
1923 | 2.691944 | 5 | 10.3901 | 10 | 3.4922 | 3.47921 | 12.2 | 0.062947 | 1.0495 | 1.125573 | 0.9580974 | -0.5525 | 1.170904 | 41.0908
1924 | 2.693333 | 5 | 10.397 | 9 | 3.4714 | 3.480555 | 12.05 | 0.06196 | 1.046 | 1.125588 | 0.9569676 | -0.5557 | 1.172234 | 41.0909
1925 | 2.694722 | 5 | 10.404 | 11 | 3.4723 | 3.481835 | 12.06 | 0.061718 | 1.0469 | 1.125602 | 0.9558436 | -0.5589 | 1.173562 | 41.0905
1926 | 2.696111 | 5 | 10.4109 | 8 | 3.4955 | 3.483162 | 12.22 | 0.063201 | 1.0446 | 1.125617 | 0.9547107 | -0.5621 | 1.174889 | 41.0891
1927 | 2.6975 | 5 | 10.4179 | 8 | 3.488 | 3.48452 | 12.17 | 0.062683 | 1.0422 | 1.125631 | 0.9541046 | -0.5652 | 1.176215 | 41.0889
1928 | 2.698889 | 5 | 10.4248 | 12 | 3.4947 | 3.486036 | 12.21 | 0.063191 | 1.0416 | 1.125644 | 0.9529636 | -0.5683 | 1.177539 | 41.088
1929 | 2.700278 | 5 | 10.4318 | 13 | 3.4839 | 3.487567 | 12.14 | 0.062453 | 1.0393 | 1.125657 | 0.9518139 | -0.5713 | 1.178862 | 41.0879
1930 | 2.701667 | 5 | 10.4387 | 10 | 3.488 | 3.489119 | 12.17 | 0.062782 | 1.0379 | 1.125669 | 0.9506596 | -0.5744 | 1.180183 | 41.0872
1931 | 2.703333 | 5 | 10.4457 | 12 | 3.5169 | 3.490532 | 12.37 | 0.064272 | 1.0391 | 1.12568 | 0.9500554 | -0.5773 | 1.181766 | 41.0862
1932 | 2.704722 | 5 | 10.4526 | 10 | 3.4797 | 3.492049 | 12.11 | 0.062431 | 1.0371 | 1.125691 | 0.9489028 | -0.5802 | 1.183085 | 41.0868
1933 | 2.706111 | 5 | 10.4595 | 10 | 3.5004 | 3.493349 | 12.25 | 0.06348 | 1.0359 | 1.1257 | 0.9477463 | -0.5831 | 1.184402 | 41.0856
1934 | 2.7075 | 5 | 10.4665 | 11 | 3.5046 | 3.494829 | 12.28 | 0.063619 | 1.0351 | 1.12571 | 0.9465879 | -0.586 | 1.185718 | 41.085
1935 | 2.708889 | 5 | 10.4735 | 10 | 3.5004 | 3.496316 | 12.25 | 0.063483 | 1.0328 | 1.125718 | 0.9459718 | -0.5887 | 1.187032 | 41.0845
1936 | 2.710278 | 5 | 10.4804 | 7 | 3.5095 | 3.49785 | 12.32 | 0.063984 | 1.031 | 1.125726 | 0.9448007 | -0.5914 | 1.188346 | 41.0837
1937 | 2.711667 | 5 | 10.4874 | 11 | 3.5087 | 3.499316 | 12.31 | 0.063888 | 1.0322 | 1.125732 | 0.9436365 | -0.594 | 1.189657 | 41.0832
1938 | 2.713056 | 5 | 10.4944 | 9 | 3.498 | 3.500888 | 12.24 | 0.063411 | 1.0297 | 1.125738 | 0.942463 | -0.5968 | 1.190967 | 41.0829
1939 | 2.714444 | 5 | 10.5013 | 10 | 3.5202 | 3.502358 | 12.39 | 0.064561 | 1.0289 | 1.125742 | 0.9418455 | -0.5994 | 1.192275 | 41.0817
1940 | 2.715833 | 5 | 10.5082 | 9 | 3.4963 | 3.503829 | 12.22 | 0.063259 | 1.0261 | 1.125746 | 0.9406616 | -0.6019 | 1.193582 | 41.082
1941 | 2.717222 | 5 | 10.5152 | 8 | 3.5095 | 3.505336 | 12.32 | 0.064027 | 1.0241 | 1.125749 | 0.9394704 | -0.6044 | 1.194888 | 41.0809
1942 | 2.718611 | 5 | 10.5222 | 10 | 3.5267 | 3.506844 | 12.44 | 0.064941 | 1.023 | 1.12575 | 0.9382761 | -0.607 | 1.196192 | 41.0799
1943 | 2.72 | 5 | 10.5291 | 9 | 3.5037 | 3.508379 | 12.28 | 0.063755 | 1.0234 | 1.125751 | 0.9376505 | -0.6095 | 1.197495 | 41.08
1944 | 2.721389 | 5 | 10.5361 | 12 | 3.5169 | 3.509953 | 12.37 | 0.064272 | 1.0217 | 1.125751 | 0.936456 | -0.6119 | 1.198796 | 41.0792
1945 | 2.722778 | 5 | 10.543 | 9 | 3.5235 | 3.511558 | 12.41 | 0.064785 | 1.0203 | 1.12575 | 0.9352571 | -0.6144 | 1.200096 | 41.0784
1946 | 2.724167 | 5 | 10.55 | 10 | 3.5153 | 3.513175 | 12.36 | 0.064373 | 1.0188 | 1.125747 | 0.9340536 | -0.6169 | 1.201395 | 41.078
1947 | 2.725556 | 5 | 10.5569 | 12 | 3.5251 | 3.514744 | 12.43 | 0.064823 | 1.0164 | 1.125744 | 0.9334132 | -0.6193 | 1.202691 | 41.0773
1948 | 2.726944 | 5 | 10.5639 | 10 | 3.5259 | 3.516325 | 12.43 | 0.064952 | 1.0162 | 1.125738 | 0.9322039 | -0.6216 | 1.203986 | 41.0766
1949 | 2.728333 | 5 | 10.5708 | 11 | 3.5276 | 3.517945 | 12.44 | 0.065056 | 1.0161 | 1.125732 | 0.930996 | -0.624 | 1.20528 | 41.076
1950 | 2.729722 | 5 | 10.5778 | 11 | 3.5235 | 3.519487 | 12.41 | 0.064758 | 1.0156 | 1.125725 | 0.9297876 | -0.6264 | 1.206573 | 41.0757
1951 | 2.731111 | 5 | 10.5847 | 8 | 3.5308 | 3.521082 | 12.47 | 0.065188 | 1.0139 | 1.125716 | 0.9291524 | -0.6287 | 1.207864 | 41.0749
1952 | 2.7325 | 5 | 10.5917 | 8 | 3.5406 | 3.522646 | 12.54 | 0.065729 | 1.0125 | 1.125707 | 0.9279362 | -0.631 | 1.209153 | 41.074
1953 | 2.733889 | 5 | 10.5986 | 11 | 3.5398 | 3.52424 | 12.53 | 0.065688 | 1.0112 | 1.125693 | 0.926716 | -0.6333 | 1.210441 | 41.0735
1954 | 2.735278 | 5 | 10.6056 | 10 | 3.5349 | 3.525744 | 12.5 | 0.065537 | 1.0102 | 1.125677 | 0.9254936 | -0.6357 | 1.211728 | 41.073
1955 | 2.736667 | 5 | 10.6126 | 10 | 3.5292 | 3.52735 | 12.46 | 0.065157 | 1.0106 | 1.12566 | 0.9248599 | -0.6379 | 1.213013 | 41.0727
1956 | 2.738056 | 5 | 10.6195 | 8 | 3.5136 | 3.528943 | 12.35 | 0.064357 | 1.0084 | 1.125643 | 0.9236353 | -0.6401 | 1.214297 | 41.0727
1957 | 2.739722 | 5 | 10.6265 | 10 | 3.5317 | 3.530457 | 12.47 | 0.065311 | 1.0068 | 1.125625 | 0.9224056 | -0.6424 | 1.215834 | 41.072
1958 | 2.741111 | 5 | 10.6335 | 11 | 3.5292 | 3.532029 | 12.46 | 0.065207 | 1.0041 | 1.125605 | 0.9211662 | -0.6447 | 1.217115 | 41.0715
1959 | 2.7425 | 5 | 10.6404 | 11 | 3.5317 | 3.533533 | 12.47 | 0.065298 | 1.0015 | 1.125586 | 0.9205091 | -0.6469 | 1.218394 | 41.0709
1960 | 2.743889 | 5 | 10.6474 | 12 | 3.5366 | 3.535168 | 12.51 | 0.065513 | 0.999 | 1.125566 | 0.9192533 | -0.649 | 1.219671 | 41.0702
1961 | 2.745278 | 5 | 10.6543 | 11 | 3.5618 | 3.536715 | 12.69 | 0.066887 | 1.0018 | 1.125544 | 0.9180116 | -0.6513 | 1.220947 | 41.0689
1962 | 2.746667 | 5 | 10.6613 | 9 | 3.548 | 3.538313 | 12.59 | 0.066201 | 0.9997 | 1.125523 | 0.9167629 | -0.6536 | 1.222222 | 41.0687
1963 | 2.748056 | 5 | 10.6682 | 12 | 3.5504 | 3.539921 | 12.61 | 0.066327 | 0.9981 | 1.125501 | 0.9161073 | -0.6558 | 1.223495 | 41.0681
1964 | 2.749444 | 5 | 10.6752 | 13 | 3.5349 | 3.541494 | 12.5 | 0.065549 | 0.9955 | 1.125479 | 0.9148463 | -0.6579 | 1.224765 | 41.068
1965 | 2.750833 | 5 | 10.6822 | 10 | 3.5357 | 3.543166 | 12.5 | 0.065537 | 0.9932 | 1.125456 | 0.9135774 | -0.6601 | 1.226035 | 41.0675
1966 | 2.752222 | 5 | 10.6891 | 13 | 3.5455 | 3.5448 | 12.57 | 0.066019 | 0.9907 | 1.125433 | 0.9122997 | -0.6624 | 1.227303 | 41.0667
1967 | 2.753611 | 5 | 10.696 | 11 | 3.5553 | 3.54638 | 12.64 | 0.066648 | 0.9927 | 1.125409 | 0.9116372 | -0.6646 | 1.22857 | 41.0658
1968 | 2.755 | 5 | 10.703 | 16 | 3.5594 | 3.548008 | 12.67 | 0.066908 | 0.9908 | 1.125386 | 0.9103659 | -0.6667 | 1.229835 | 41.0651
1969 | 2.756389 | 5 | 10.7099 | 12 | 3.5488 | 3.549685 | 12.59 | 0.066407 | 0.9894 | 1.125362 | 0.9090905 | -0.6689 | 1.231099 | 41.0649
1970 | 2.757778 | 5 | 10.7169 | 12 | 3.5423 | 3.55134 | 12.55 | 0.065895 | 0.9861 | 1.125338 | 0.907803 | -0.6712 | 1.232361 | 41.0646
1971 | 2.759167 | 5 | 10.7239 | 11 | 3.5472 | 3.552944 | 12.58 | 0.066016 | 0.9836 | 1.125314 | 0.9071178 | -0.6734 | 1.233621 | 41.064
1972 | 2.760556 | 5 | 10.7308 | 10 | 3.5504 | 3.554529 | 12.61 | 0.066539 | 0.9815 | 1.125288 | 0.9058166 | -0.6756 | 1.23488 | 41.0632
1973 | 2.761944 | 5 | 10.7378 | 12 | 3.561 | 3.556189 | 12.68 | 0.067122 | 0.9828 | 1.125262 | 0.904523 | -0.6779 | 1.236137 | 41.0623
1974 | 2.763333 | 5 | 10.7447 | 12 | 3.5569 | 3.557787 | 12.65 | 0.066703 | 0.9809 | 1.125236 | 0.9032233 | -0.6803 | 1.237392 | 41.062
1975 | 2.764722 | 5 | 10.7517 | 12 | 3.5504 | 3.559393 | 12.61 | 0.066369 | 0.9786 | 1.12521 | 0.9025335 | -0.6825 | 1.238646 | 41.0616
1976 | 2.766111 | 5 | 10.7587 | 16 | 3.5504 | 3.56105 | 12.61 | 0.066449 | 0.9758 | 1.125182 | 0.901218 | -0.6847 | 1.239899 | 41.061
1977 | 2.7675 | 5 | 10.7656 | 13 | 3.5723 | 3.562691 | 12.76 | 0.067607 | 0.9744 | 1.125156 | 0.8998983 | -0.687 | 1.24115 | 41.0598
1978 | 2.768889 | 5 | 10.7725 | 14 | 3.5691 | 3.564301 | 12.74 | 0.067425 | 0.9732 | 1.125128 | 0.8985755 | -0.6894 | 1.242399 | 41.0594
1979 | 2.770278 | 5 | 10.7795 | 13 | 3.5707 | 3.565911 | 12.75 | 0.067656 | 0.9743 | 1.125101 | 0.8978847 | -0.6917 | 1.243646 | 41.0587
1980 | 2.771667 | 5 | 10.7865 | 14 | 3.5691 | 3.567475 | 12.74 | 0.067514 | 0.973 | 1.125073 | 0.8965673 | -0.694 | 1.244893 | 41.0583
1981 | 2.773333 | 5 | 10.7934 | 13 | 3.5618 | 3.569117 | 12.69 | 0.067073 | 0.9713 | 1.125046 | 0.8952445 | -0.6963 | 1.246385 | 41.0584
1982 | 2.774722 | 5 | 10.8003 | 13 | 3.5691 | 3.570691 | 12.74 | 0.067487 | 0.9692 | 1.125018 | 0.8939148 | -0.6987 | 1.247628 | 41.0577
1983 | 2.776111 | 5 | 10.8073 | 14 | 3.5642 | 3.572321 | 12.7 | 0.067212 | 0.9665 | 1.124989 | 0.893208 | -0.7009 | 1.248869 | 41.0573
1984 | 2.7775 | 5 | 10.8142 | 13 | 3.5675 | 3.573855 | 12.73 | 0.067402 | 0.9647 | 1.124959 | 0.8918653 | -0.7032 | 1.250109 | 41.0566
1985 | 2.778889 | 5 | 10.8212 | 10 | 3.5675 | 3.575366 | 12.73 | 0.067362 | 0.9653 | 1.124929 | 0.8905271 | -0.7055 | 1.251347 | 41.0561
1986 | 2.780278 | 5 | 10.8281 | 12 | 3.5828 | 3.577054 | 12.84 | 0.068298 | 0.9641 | 1.124898 | 0.889186 | -0.7079 | 1.252583 | 41.055
1987 | 2.781667 | 5 | 10.8351 | 13 | 3.5634 | 3.578631 | 12.7 | 0.067167 | 0.9619 | 1.124867 | 0.8884772 | -0.7102 | 1.253817 | 41.0551
1988 | 2.783056 | 5 | 10.8421 | 13 | 3.5804 | 3.580206 | 12.82 | 0.068116 | 0.9608 | 1.124835 | 0.8871283 | -0.7125 | 1.25505 | 41.054
1989 | 2.784444 | 5 | 10.849 | 11 | 3.5852 | 3.581761 | 12.85 | 0.068488 | 0.9598 | 1.124802 | 0.8857773 | -0.7149 | 1.256281 | 41.0533
1990 | 2.785833 | 5 | 10.856 | 11 | 3.5675 | 3.58333 | 12.73 | 0.067376 | 0.9575 | 1.124769 | 0.8844186 | -0.7173 | 1.25751 | 41.0534
1991 | 2.787222 | 5 | 10.8629 | 10 | 3.5755 | 3.584876 | 12.78 | 0.06796 | 0.9583 | 1.124736 | 0.883712 | -0.7197 | 1.258738 | 41.0525
1992 | 2.788611 | 5 | 10.8699 | 12 | 3.578 | 3.58649 | 12.8 | 0.068087 | 0.9565 | 1.124704 | 0.8823555 | -0.722 | 1.259965 | 41.0519
1993 | 2.79 | 5 | 10.8768 | 10 | 3.5909 | 3.587953 | 12.89 | 0.068839 | 0.9547 | 1.124671 | 0.8809936 | -0.7243 | 1.261189 | 41.0509
1994 | 2.791389 | 5 | 10.8838 | 10 | 3.5828 | 3.589507 | 12.84 | 0.068387 | 0.9536 | 1.124638 | 0.8796292 | -0.7267 | 1.262412 | 41.0506
1995 | 2.792778 | 5 | 10.8907 | 13 | 3.5764 | 3.59105 | 12.79 | 0.067966 | 0.9512 | 1.124605 | 0.8789099 | -0.7291 | 1.263633 | 41.0504
1996 | 2.794167 | 5 | 10.8977 | 12 | 3.586 | 3.592567 | 12.86 | 0.06858 | 0.949 | 1.124572 | 0.8775324 | -0.7313 | 1.264853 | 41.0495
1997 | 2.795556 | 5 | 10.9047 | 9 | 3.578 | 3.594015 | 12.8 | 0.068127 | 0.9499 | 1.124539 | 0.876161 | -0.7337 | 1.266071 | 41.0492
1998 | 2.796944 | 5 | 10.9116 | 12 | 3.5997 | 3.595593 | 12.96 | 0.069344 | 0.9483 | 1.124507 | 0.8747851 | -0.7361 | 1.267286 | 41.0479
1999 | 2.798333 | 5 | 10.9186 | 12 | 3.5989 | 3.59713 | 12.95 | 0.069306 | 0.9184 | 1.124475 | 0.8739443 | -0.7385 | 1.268501 | 41.0474
2000 | 2.799722 | 5 | 10.9256 | 14 | 3.6061 | 3.598609 | 13 | 0.069703 | 0.9216 | 1.124442 | 0.8724617 | -0.7408 | 1.269714 | 41.0466
2001 | 2.801111 | 5 | 10.9325 | 9 | 3.6061 | 3.600159 | 13 | 0.069763 | 0.9245 | 1.12441 | 0.870994 | -0.7432 | 1.270925 | 41.046
2002 | 2.8025 | 5 | 10.9395 | 11 | 3.6005 | 3.601633 | 12.96 | 0.069314 | 0.9264 | 1.124377 | 0.8695369 | -0.7458 | 1.272133 | 41.0458
2003 | 2.803889 | 5 | 10.9464 | 12 | 3.6045 | 3.603164 | 12.99 | 0.069497 | 0.9287 | 1.124344 | 0.8687589 | -0.7482 | 1.273341 | 41.0451
2004 | 2.805278 | 5 | 10.9534 | 12 | 3.6037 | 3.604647 | 12.99 | 0.06952 | 0.9308 | 1.124311 | 0.8673274 | -0.7506 | 1.274546 | 41.0446
2005 | 2.806667 | 5 | 10.9603 | 12 | 3.6045 | 3.60618 | 12.99 | 0.069573 | 0.933 | 1.124277 | 0.8659076 | -0.7531 | 1.27575 | 41.044
2006 | 2.808333 | 5 | 10.9673 | 12 | 3.6237 | 3.607586 | 13.13 | 0.07066 | 0.9368 | 1.124244 | 0.8645063 | -0.7556 | 1.277191 | 41.0432
2007 | 2.809722 | 5 | 10.9742 | 11 | 3.5997 | 3.609132 | 12.96 | 0.069435 | 0.9348 | 1.124211 | 0.8637725 | -0.758 | 1.278392 | 41.0434
2008 | 2.811111 | 5 | 10.9812 | 11 | 3.6061 | 3.610647 | 13 | 0.069741 | 0.9369 | 1.124177 | 0.8623782 | -0.7603 | 1.279591 | 41.0427
2009 | 2.8125 | 5 | 10.9881 | 13 | 3.6165 | 3.612068 | 13.08 | 0.070369 | 0.9391 | 1.124144 | 0.8609959 | -0.7627 | 1.280787 | 41.0418
2010 | 2.813889 | 5 | 10.9951 | 11 | 3.6205 | 3.61353 | 13.11 | 0.070599 | 0.942 | 1.12411 | 0.8596284 | -0.7651 | 1.281982 | 41.0411
2011 | 2.815278 | 4.9895 | 11.002 | 13 | 3.6141 | 3.614954 | 13.06 | 0.070174 | 0.9452 | 1.124076 | 0.8589556 | -0.7675 | 1.283176 | 41.0409
2012 | 2.816667 | 4.9895 | 11.0089 | 10 | 3.6229 | 3.61641 | 13.13 | 0.070693 | 0.9486 | 1.124042 | 0.8576223 | -0.7697 | 1.284368 | 41.04
2013 | 2.818056 | 4.9736 | 11.0158 | 12 | 3.5989 | 3.61774 | 12.95 | 0.069306 | 0.9499 | 1.124007 | 0.8562969 | -0.772 | 1.285558 | 41.0403
2014 | 2.819444 | 4.9736 | 11.0227 | 11 | 3.6101 | 3.619285 | 13.03 | 0.069982 | 0.9517 | 1.123972 | 0.8549815 | -0.7744 | 1.286746 | 41.0394
2015 | 2.820833 | 4.9598 | 11.0297 | 11 | 3.6269 | 3.620767 | 13.15 | 0.070968 | 0.9509 | 1.123937 | 0.8543491 | -0.7766 | 1.287933 | 41.0383
2016 | 2.822222 | 4.9598 | 11.0365 | 11 | 3.6109 | 3.622296 | 13.04 | 0.070086 | 0.9525 | 1.123902 | 0.8530432 | -0.7787 | 1.289119 | 41.0383
2017 | 2.823611 | 4.9447 | 11.0434 | 13 | 3.6205 | 3.623791 | 13.11 | 0.070645 | 0.9529 | 1.123866 | 0.8517416 | -0.7808 | 1.290303 | 41.0375
2018 | 2.825 | 4.9447 | 11.0503 | 10 | 3.6332 | 3.625183 | 13.2 | 0.071334 | 0.9563 | 1.12383 | 0.8504566 | -0.783 | 1.291485 | 41.0365
2019 | 2.826389 | 4.9318 | 11.0571 | 12 | 3.6356 | 3.62668 | 13.22 | 0.071474 | 0.9579 | 1.123793 | 0.8498693 | -0.785 | 1.292666 | 41.036
2020 | 2.827778 | 4.9318 | 11.064 | 12 | 3.6459 | 3.627987 | 13.29 | 0.071974 | 0.9613 | 1.123757 | 0.8486114 | -0.787 | 1.293846 | 41.0352
2021 | 2.829167 | 4.9177 | 11.0708 | 12 | 3.6404 | 3.629465 | 13.25 | 0.071691 | 0.9639 | 1.12372 | 0.8473666 | -0.7889 | 1.295023 | 41.0349
2022 | 2.830556 | 4.9177 | 11.0777 | 11 | 3.6301 | 3.630984 | 13.18 | 0.071237 | 0.9656 | 1.123684 | 0.8461312 | -0.7908 | 1.2962 | 41.0346
2023 | 2.831944 | 4.9063 | 11.0845 | 11 | 3.6388 | 3.632442 | 13.24 | 0.0716 | 0.9653 | 1.123648 | 0.84559 | -0.7926 | 1.297374 | 41.0339
2024 | 2.833333 | 4.9063 | 11.0913 | 10 | 3.638 | 3.633952 | 13.24 | 0.071657 | 0.9675 | 1.123611 | 0.8443683 | -0.7942 | 1.298547 | 41.0334
2025 | 2.834722 | 4.8937 | 11.0981 | 11 | 3.6396 | 3.635467 | 13.25 | 0.071791 | 0.9696 | 1.123575 | 0.8431574 | -0.7958 | 1.299719 | 41.0328
2026 | 2.836111 | 4.8937 | 11.1049 | 12 | 3.6412 | 3.636959 | 13.26 | 0.071831 | 0.972 | 1.123538 | 0.8419633 | -0.7975 | 1.30089 | 41.0323
2027 | 2.8375 | 4.8836 | 11.1117 | 10 | 3.6649 | 3.63842 | 13.43 | 0.073341 | 0.9751 | 1.123502 | 0.8414731 | -0.7989 | 1.302059 | 41.031
2028 | 2.838889 | 4.8836 | 11.1185 | 12 | 3.6396 | 3.639951 | 13.25 | 0.071743 | 0.9764 | 1.123466 | 0.8403029 | -0.8002 | 1.303227 | 41.0314
2029 | 2.840278 | 4.8725 | 11.1252 | 11 | 3.6523 | 3.641418 | 13.34 | 0.072447 | 0.9792 | 1.12343 | 0.839147 | -0.8016 | 1.304393 | 41.0306
2030 | 2.841667 | 4.8725 | 11.132 | 12 | 3.6602 | 3.642841 | 13.4 | 0.072836 | 0.9808 | 1.123395 | 0.8380106 | -0.8029 | 1.305558 | 41.0299
2031 | 2.843056 | 4.8639 | 11.1388 | 13 | 3.6451 | 3.64426 | 13.29 | 0.072049 | 0.9815 | 1.123358 | 0.8375495 | -0.804 | 1.306722 | 41.0299
2032 | 2.844444 | 4.8639 | 11.1455 | 11 | 3.6475 | 3.645779 | 13.3 | 0.07222 | 0.9819 | 1.123322 | 0.836423 | -0.805 | 1.307883 | 41.0293
2033 | 2.845833 | 4.8544 | 11.1523 | 14 | 3.6602 | 3.647255 | 13.4 | 0.072879 | 0.9847 | 1.123286 | 0.8353103 | -0.806 | 1.309044 | 41.0284
2034 | 2.847222 | 4.8544 | 11.159 | 11 | 3.6475 | 3.648823 | 13.3 | 0.072219 | 0.9868 | 1.12325 | 0.8342118 | -0.807 | 1.310204 | 41.0284
2035 | 2.848889 | 4.8478 | 11.1658 | 10 | 3.6546 | 3.65034 | 13.36 | 0.072703 | 0.9888 | 1.123215 | 0.8337905 | -0.8077 | 1.311594 | 41.028
2036 | 2.850278 | 4.844 | 11.1725 | 10 | 3.6728 | 3.651832 | 13.49 | 0.073726 | 0.9917 | 1.123179 | 0.8327176 | -0.8082 | 1.312752 | 41.027
2037 | 2.851667 | 4.844 | 11.1793 | 12 | 3.6633 | 3.653333 | 13.42 | 0.07323 | 0.9946 | 1.123143 | 0.8316644 | -0.8087 | 1.313907 | 41.0268
2038 | 2.853056 | 4.8369 | 11.186 | 12 | 3.6562 | 3.654925 | 13.37 | 0.072732 | 0.9964 | 1.123107 | 0.8306285 | -0.8093 | 1.315062 | 41.0267
2039 | 2.854444 | 4.8369 | 11.1927 | 13 | 3.6649 | 3.656445 | 13.43 | 0.07333 | 0.996 | 1.123071 | 0.8302357 | -0.8096 | 1.316215 | 41.0259
2040 | 2.855833 | 4.8329 | 11.1994 | 10 | 3.6507 | 3.658011 | 13.33 | 0.072399 | 0.9971 | 1.123035 | 0.8292075 | -0.8097 | 1.317367 | 41.026
2041 | 2.857222 | 4.8329 | 11.2062 | 13 | 3.6696 | 3.659534 | 13.47 | 0.073589 | 1.0003 | 1.123 | 0.8281991 | -0.8098 | 1.318518 | 41.0248
2042 | 2.858611 | 4.8276 | 11.2129 | 11 | 3.6531 | 3.661011 | 13.34 | 0.072613 | 1.0018 | 1.122964 | 0.8272026 | -0.8099 | 1.319668 | 41.0249
2043 | 2.86 | 4.8276 | 11.2196 | 10 | 3.6791 | 3.662551 | 13.54 | 0.074241 | 1.0048 | 1.122928 | 0.8268495 | -0.8098 | 1.320817 | 41.0235
2044 | 2.861389 | 4.8255 | 11.2263 | 16 | 3.6507 | 3.664068 | 13.33 | 0.072462 | 1.0065 | 1.122891 | 0.8258771 | -0.8095 | 1.321964 | 41.0241
2045 | 2.862778 | 4.8255 | 11.233 | 11 | 3.6712 | 3.665596 | 13.48 | 0.073657 | 1.0081 | 1.122854 | 0.824919 | -0.8092 | 1.323111 | 41.023
2046 | 2.864167 | 4.8223 | 11.2397 | 11 | 3.6767 | 3.667161 | 13.52 | 0.074066 | 1.0115 | 1.122817 | 0.8239858 | -0.8089 | 1.324256 | 41.0223
2047 | 2.865556 | 4.8223 | 11.2464 | 13 | 3.6775 | 3.668675 | 13.52 | 0.074105 | 1.0102 | 1.12278 | 0.8236509 | -0.8083 | 1.3254 | 41.0218
2048 | 2.866944 | 4.8221 | 11.2531 | 12 | 3.6728 | 3.670197 | 13.49 | 0.073854 | 1.0131 | 1.122743 | 0.8227287 | -0.8076 | 1.326543 | 41.0215
2049 | 2.868333 | 4.8221 | 11.2598 | 11 | 3.6783 | 3.671716 | 13.53 | 0.07413 | 1.0153 | 1.122706 | 0.8218185 | -0.8069 | 1.327685 | 41.0209
2050 | 2.869722 | 4.8209 | 11.2665 | 14 | 3.6696 | 3.673161 | 13.47 | 0.073463 | 1.0134 | 1.122669 | 0.8209087 | -0.8061 | 1.328826 | 41.0209
2051 | 2.871111 | 4.8209 | 11.2732 | 12 | 3.683 | 3.674775 | 13.56 | 0.074348 | 1.0146 | 1.12263 | 0.8205945 | -0.8051 | 1.329966 | 41.0199
2052 | 2.8725 | 4.8228 | 11.2799 | 8 | 3.6885 | 3.676255 | 13.6 | 0.074743 | 1.0179 | 1.122592 | 0.8197076 | -0.8039 | 1.331105 | 41.0193
2053 | 2.873889 | 4.8228 | 11.2866 | 13 | 3.6799 | 3.677876 | 13.54 | 0.074413 | 1.0204 | 1.122553 | 0.8188365 | -0.8027 | 1.332243 | 41.019
2054 | 2.875278 | 4.8238 | 11.2933 | 13 | 3.6649 | 3.679428 | 13.43 | 0.073168 | 1.0205 | 1.122515 | 0.8179702 | -0.8014 | 1.33338 | 41.0193
2055 | 2.876667 | 4.8238 | 11.3 | 12 | 3.6885 | 3.680983 | 13.6 | 0.074867 | 1.0204 | 1.122475 | 0.8176832 | -0.7999 | 1.334516 | 41.0179
2056 | 2.878056 | 4.8278 | 11.3068 | 11 | 3.6751 | 3.682561 | 13.51 | 0.07406 | 1.0211 | 1.122436 | 0.8168234 | -0.7982 | 1.335651 | 41.0179
2057 | 2.879444 | 4.8278 | 11.3135 | 10 | 3.694 | 3.684057 | 13.65 | 0.075108 | 1.0222 | 1.122396 | 0.8159742 | -0.7965 | 1.336784 | 41.0168
2058 | 2.880833 | 4.8308 | 11.3202 | 13 | 3.69 | 3.685579 | 13.62 | 0.074847 | 1.0247 | 1.122356 | 0.8151397 | -0.7948 | 1.337917 | 41.0165
2059 | 2.882222 | 4.8308 | 11.3269 | 10 | 3.6916 | 3.687117 | 13.63 | 0.074937 | 1.0269 | 1.122316 | 0.8148815 | -0.7928 | 1.339049 | 41.016
2060 | 2.883889 | 4.8371 | 11.3337 | 12 | 3.6853 | 3.688635 | 13.58 | 0.074588 | 1.0266 | 1.122275 | 0.8140589 | -0.7906 | 1.340407 | 41.0162
2061 | 2.885278 | 4.8371 | 11.3404 | 12 | 3.6908 | 3.690132 | 13.62 | 0.074976 | 1.0282 | 1.122235 | 0.8132518 | -0.7884 | 1.341537 | 41.0155
2062 | 2.886667 | 4.8423 | 11.3471 | 10 | 3.69 | 3.691717 | 13.62 | 0.075012 | 1.029 | 1.122194 | 0.8124538 | -0.7862 | 1.342666 | 41.015
2063 | 2.888056 | 4.8423 | 11.3539 | 12 | 3.6712 | 3.693326 | 13.48 | 0.073817 | 1.0268 | 1.122153 | 0.8121923 | -0.7837 | 1.343794 | 41.0152
2064 | 2.889444 | 4.8504 | 11.3606 | 12 | 3.6932 | 3.694892 | 13.64 | 0.075181 | 1.0277 | 1.122111 | 0.8113928 | -0.7811 | 1.344921 | 41.014
2065 | 2.890833 | 4.8504 | 11.3673 | 10 | 3.7025 | 3.696411 | 13.71 | 0.075552 | 1.0285 | 1.122069 | 0.8106048 | -0.7785 | 1.346047 | 41.0133
2066 | 2.892222 | 4.8574 | 11.3741 | 11 | 3.69 | 3.697975 | 13.62 | 0.07505 | 1.0303 | 1.122027 | 0.8098305 | -0.7758 | 1.347173 | 41.0132
2067 | 2.893611 | 4.8574 | 11.3808 | 14 | 3.7033 | 3.699528 | 13.71 | 0.075799 | 1.0325 | 1.121984 | 0.8095895 | -0.773 | 1.348298 | 41.0123
2068 | 2.895 | 4.8673 | 11.3876 | 11 | 3.6846 | 3.701085 | 13.58 | 0.074623 | 1.0325 | 1.121941 | 0.808828 | -0.7699 | 1.349422 | 41.0125
2069 | 2.896389 | 4.8673 | 11.3944 | 11 | 3.7002 | 3.702718 | 13.69 | 0.075353 | 1.0347 | 1.121898 | 0.808082 | -0.7669 | 1.350544 | 41.0116
2070 | 2.897778 | 4.8762 | 11.4012 | 10 | 3.7018 | 3.70425 | 13.7 | 0.075585 | 1.0369 | 1.121855 | 0.8073496 | -0.7638 | 1.351666 | 41.011
2071 | 2.899167 | 4.8762 | 11.408 | 14 | 3.6994 | 3.705775 | 13.69 | 0.075429 | 1.0347 | 1.121811 | 0.8071176 | -0.7605 | 1.352788 | 41.0106
2072 | 2.900556 | 4.8879 | 11.4147 | 10 | 3.7158 | 3.707331 | 13.81 | 0.076583 | 1.0378 | 1.121768 | 0.8063924 | -0.7571 | 1.353908 | 41.0095
2073 | 2.901944 | 4.8879 | 11.4215 | 11 | 3.7228 | 3.708931 | 13.86 | 0.07697 | 1.0405 | 1.121724 | 0.8056873 | -0.7536 | 1.355027 | 41.0087
2074 | 2.903333 | 4.8987 | 11.4284 | 12 | 3.7057 | 3.71049 | 13.73 | 0.076055 | 1.0425 | 1.12168 | 0.8049938 | -0.7501 | 1.356146 | 41.0088
2075 | 2.904722 | 4.8987 | 11.4352 | 14 | 3.7018 | 3.712043 | 13.7 | 0.075735 | 1.044 | 1.121636 | 0.8047978 | -0.7465 | 1.357264 | 41.0085
2076 | 2.906111 | 4.9122 | 11.442 | 11 | 3.7166 | 3.713556 | 13.81 | 0.076528 | 1.0463 | 1.121592 | 0.8041232 | -0.7426 | 1.358381 | 41.0075
2077 | 2.9075 | 4.9122 | 11.4489 | 13 | 3.7119 | 3.715057 | 13.78 | 0.076274 | 1.0462 | 1.121547 | 0.8034528 | -0.7388 | 1.359497 | 41.0072
2078 | 2.908889 | 4.925 | 11.4557 | 10 | 3.7204 | 3.716575 | 13.84 | 0.076918 | 1.0476 | 1.121503 | 0.8027959 | -0.7348 | 1.360613 | 41.0063
2079 | 2.910278 | 4.925 | 11.4625 | 12 | 3.708 | 3.718161 | 13.75 | 0.075957 | 1.0464 | 1.121458 | 0.8026071 | -0.7307 | 1.361728 | 41.0064
2080 | 2.911667 | 4.9404 | 11.4694 | 10 | 3.7072 | 3.719724 | 13.74 | 0.076176 | 1.0465 | 1.121413 | 0.801949 | -0.7264 | 1.362842 | 41.0057
2081 | 2.913056 | 4.9404 | 11.4763 | 10 | 3.7189 | 3.721227 | 13.83 | 0.076692 | 1.0478 | 1.121368 | 0.801299 | -0.7221 | 1.363956 | 41.0049
2082 | 2.914444 | 4.9549 | 11.4832 | 11 | 3.7267 | 3.7228 | 13.89 | 0.077219 | 1.0502 | 1.121322 | 0.8006614 | -0.7178 | 1.365068 | 41.0041
2083 | 2.915833 | 4.9549 | 11.4901 | 11 | 3.7429 | 3.724329 | 14.01 | 0.078258 | 1.0511 | 1.121277 | 0.8004957 | -0.7133 | 1.36618 | 41.003
2084 | 2.917222 | 4.9719 | 11.497 | 11 | 3.7197 | 3.72583 | 13.84 | 0.076929 | 1.0527 | 1.121231 | 0.7998714 | -0.7086 | 1.367291 | 41.0032
2085 | 2.918889 | 4.9719 | 11.5039 | 10 | 3.7204 | 3.727355 | 13.84 | 0.076873 | 1.053 | 1.121184 | 0.7992488 | -0.7039 | 1.368624 | 41.0032
2086 | 2.920278 | 4.9883 | 11.5108 | 10 | 3.7135 | 3.728938 | 13.79 | 0.076507 | 1.0525 | 1.121137 | 0.7986319 | -0.6992 | 1.369734 | 41.0029
2087 | 2.921667 | 4.9883 | 11.5178 | 11 | 3.7267 | 3.730468 | 13.89 | 0.077467 | 1.0521 | 1.12109 | 0.7984711 | -0.6943 | 1.370843 | 41.0017
2088 | 2.923056 | 5 | 11.5247 | 9 | 3.7297 | 3.732006 | 13.91 | 0.077318 | 1.0526 | 1.121042 | 0.7978577 | -0.6893 | 1.371951 | 41.0013
2089 | 2.924444 | 5 | 11.5317 | 11 | 3.7359 | 3.733494 | 13.96 | 0.077678 | 1.0548 | 1.120994 | 0.7972565 | -0.6843 | 1.373058 | 41.0005
2090 | 2.925833 | 5 | 11.5387 | 11 | 3.7111 | 3.735064 | 13.77 | 0.07641 | 1.055 | 1.120945 | 0.796661 | -0.6793 | 1.374165 | 41.0007
2091 | 2.927222 | 5 | 11.5456 | 9 | 3.7367 | 3.736564 | 13.96 | 0.07793 | 1.0571 | 1.120897 | 0.7965211 | -0.6742 | 1.375272 | 40.9993
2092 | 2.928611 | 5 | 11.5526 | 10 | 3.7367 | 3.738012 | 13.96 | 0.078013 | 1.0567 | 1.120847 | 0.7959354 | -0.6689 | 1.376378 | 40.9987
2093 | 2.93 | 5 | 11.5595 | 10 | 3.7475 | 3.739565 | 14.04 | 0.07869 | 1.0595 | 1.120798 | 0.7953658 | -0.6636 | 1.377483 | 40.9978
2094 | 2.931389 | 5 | 11.5665 | 10 | 3.7344 | 3.741147 | 13.95 | 0.077717 | 1.0597 | 1.120748 | 0.794803 | -0.6583 | 1.378587 | 40.9978
2095 | 2.932778 | 5 | 11.5734 | 10 | 3.746 | 3.742616 | 14.03 | 0.078657 | 1.0599 | 1.120698 | 0.794672 | -0.653 | 1.379691 | 40.9968
2096 | 2.934167 | 5 | 11.5804 | 10 | 3.7483 | 3.744157 | 14.05 | 0.078848 | 1.061 | 1.120648 | 0.7941172 | -0.6474 | 1.380795 | 40.9961
2097 | 2.935556 | 5 | 11.5874 | 9 | 3.7375 | 3.74561 | 13.97 | 0.07803 | 1.0611 | 1.120597 | 0.793566 | -0.6419 | 1.381897 | 40.996
2098 | 2.936944 | 5 | 11.5943 | 11 | 3.7467 | 3.747052 | 14.04 | 0.078612 | 1.0629 | 1.120545 | 0.7930245 | -0.6365 | 1.382998 | 40.9952
2099 | 2.938333 | 5 | 11.6013 | 8 | 3.7521 | 3.748545 | 14.08 | 0.078788 | 1.0634 | 1.120493 | 0.7929099 | -0.6309 | 1.3841 | 40.9945
2100 | 2.939722 | 5 | 11.6082 | 8 | 3.7452 | 3.750029 | 14.03 | 0.078572 | 1.0645 | 1.12044 | 0.7923776 | -0.6252 | 1.385201 | 40.9941
2101 | 2.941111 | 5 | 11.6152 | 12 | 3.7398 | 3.751515 | 13.99 | 0.077933 | 1.0653 | 1.120387 | 0.7918511 | -0.6196 | 1.386301 | 40.9939
2102 | 2.9425 | 5 | 11.6221 | 10 | 3.7637 | 3.753022 | 14.17 | 0.079529 | 1.0669 | 1.120333 | 0.7913373 | -0.6139 | 1.387401 | 40.9925
2103 | 2.943889 | 5 | 11.6291 | 8 | 3.7637 | 3.754571 | 14.17 | 0.079555 | 1.0673 | 1.120279 | 0.7912371 | -0.6081 | 1.3885 | 40.9919
2104 | 2.945278 | 5 | 11.636 | 10 | 3.7598 | 3.756005 | 14.14 | 0.079396 | 1.0684 | 1.120224 | 0.790732 | -0.6022 | 1.389598 | 40.9915
2105 | 2.946667 | 5 | 11.643 | 9 | 3.7537 | 3.757503 | 14.09 | 0.078997 | 1.0689 | 1.120169 | 0.790232 | -0.5964 | 1.390696 | 40.9912
2106 | 2.948056 | 5 | 11.65 | 10 | 3.756 | 3.759028 | 14.11 | 0.07925 | 1.0695 | 1.120114 | 0.789736 | -0.5906 | 1.391794 | 40.9905
2107 | 2.949444 | 5 | 11.6569 | 11 | 3.7568 | 3.760462 | 14.11 | 0.079227 | 1.0699 | 1.120058 | 0.7896487 | -0.5848 | 1.39289 | 40.99
2108 | 2.950833 | 5 | 11.6638 | 10 | 3.7736 | 3.761917 | 14.24 | 0.080301 | 1.0714 | 1.120002 | 0.7891628 | -0.5788 | 1.393986 | 40.9888
2109 | 2.9525 | 5 | 11.6708 | 8 | 3.7598 | 3.763534 | 14.14 | 0.079613 | 1.0704 | 1.119945 | 0.7886774 | -0.5728 | 1.395301 | 40.9891
2110 | 2.953889 | 5 | 11.6777 | 10 | 3.7621 | 3.764933 | 14.15 | 0.079527 | 1.0705 | 1.119887 | 0.7881941 | -0.5669 | 1.396397 | 40.9886
2111 | 2.955278 | 5 | 11.6847 | 8 | 3.7828 | 3.766444 | 14.31 | 0.080858 | 1.0718 | 1.119829 | 0.7881151 | -0.5609 | 1.397491 | 40.9873
2112 | 2.956667 | 5 | 11.6916 | 13 | 3.7698 | 3.767905 | 14.21 | 0.080038 | 1.0723 | 1.119771 | 0.7876415 | -0.5549 | 1.398586 | 40.9872
2113 | 2.958056 | 5 | 11.6986 | 11 | 3.7744 | 3.769379 | 14.25 | 0.080331 | 1.0729 | 1.119712 | 0.7871759 | -0.5489 | 1.399679 | 40.9865
2114 | 2.959444 | 5 | 11.7056 | 10 | 3.7706 | 3.770963 | 14.22 | 0.080052 | 1.0737 | 1.119653 | 0.7867195 | -0.543 | 1.400772 | 40.9861
2115 | 2.960833 | 5 | 11.7125 | 8 | 3.7942 | 3.77243 | 14.4 | 0.081613 | 1.0753 | 1.119594 | 0.7866495 | -0.537 | 1.401864 | 40.9847
2116 | 2.962222 | 5 | 11.7195 | 10 | 3.7552 | 3.773909 | 14.1 | 0.079186 | 1.0744 | 1.119534 | 0.7861982 | -0.531 | 1.402957 | 40.9856
2117 | 2.963611 | 5 | 11.7264 | 11 | 3.7767 | 3.775476 | 14.26 | 0.080557 | 1.0752 | 1.119473 | 0.785756 | -0.525 | 1.404048 | 40.9842
2118 | 2.965 | 5 | 11.7334 | 11 | 3.792 | 3.776953 | 14.38 | 0.081468 | 1.077 | 1.119412 | 0.7853205 | -0.5192 | 1.40514 | 40.9831
2119 | 2.966389 | 5 | 11.7403 | 11 | 3.779 | 3.778457 | 14.28 | 0.080541 | 1.0767 | 1.11935 | 0.7852571 | -0.5133 | 1.40623 | 40.9832
2120 | 2.967778 | 5 | 11.7473 | 9 | 3.7996 | 3.779932 | 14.44 | 0.082071 | 1.0788 | 1.119286 | 0.784831 | -0.5074 | 1.407321 | 40.9817
2121 | 2.969167 | 5 | 11.7543 | 12 | 3.769 | 3.781458 | 14.21 | 0.079981 | 1.0784 | 1.119222 | 0.7844079 | -0.5016 | 1.408411 | 40.9824
2122 | 2.970556 | 5 | 11.7612 | 12 | 3.7637 | 3.783005 | 14.17 | 0.07986 | 1.0782 | 1.119155 | 0.7839859 | -0.4959 | 1.4095 | 40.9819
2123 | 2.971944 | 5 | 11.7681 | 7 | 3.7912 | 3.784548 | 14.37 | 0.081459 | 1.0793 | 1.119087 | 0.7839325 | -0.4903 | 1.410588 | 40.9805
2124 | 2.973333 | 5 | 11.7751 | 12 | 3.7805 | 3.786113 | 14.29 | 0.080807 | 1.0791 | 1.119017 | 0.7835162 | -0.4846 | 1.411677 | 40.9803
2125 | 2.974722 | 5 | 11.7821 | 12 | 3.8041 | 3.787607 | 14.47 | 0.082321 | 1.0809 | 1.118946 | 0.783109 | -0.479 | 1.412765 | 40.9789
2126 | 2.976111 | 5 | 11.789 | 11 | 3.782 | 3.789071 | 14.3 | 0.080908 | 1.081 | 1.118872 | 0.7827044 | -0.4735 | 1.413852 | 40.9792
2127 | 2.9775 | 5 | 11.7959 | 10 | 3.8041 | 3.790649 | 14.47 | 0.082293 | 1.0818 | 1.118796 | 0.7826626 | -0.4681 | 1.414939 | 40.9779
2128 | 2.978889 | 5 | 11.8029 | 9 | 3.782 | 3.792162 | 14.3 | 0.08099 | 1.0816 | 1.118718 | 0.7822625 | -0.4626 | 1.416026 | 40.9781
2129 | 2.980278 | 5 | 11.8099 | 11 | 3.8041 | 3.793711 | 14.47 | 0.082241 | 1.0824 | 1.118639 | 0.7818704 | -0.4572 | 1.417112 | 40.9768
2130 | 2.981667 | 5 | 11.8168 | 11 | 3.7882 | 3.795302 | 14.35 | 0.081315 | 1.0832 | 1.118557 | 0.7814818 | -0.452 | 1.418198 | 40.9768
2131 | 2.983056 | 5 | 11.8238 | 10 | 3.8049 | 3.796778 | 14.48 | 0.082606 | 1.0843 | 1.118475 | 0.7814503 | -0.4468 | 1.419283 | 40.9755
2132 | 2.984444 | 5 | 11.8308 | 10 | 3.7912 | 3.798323 | 14.37 | 0.081667 | 1.0839 | 1.118392 | 0.7810665 | -0.4415 | 1.420368 | 40.9755
2133 | 2.985833 | 5 | 11.8377 | 12 | 3.7759 | 3.799715 | 14.26 | 0.080478 | 1.082 | 1.118307 | 0.7806784 | -0.4364 | 1.421452 | 40.9757
2134 | 2.987222 | 5 | 11.8447 | 9 | 3.8117 | 3.801264 | 14.53 | 0.082909 | 1.0829 | 1.118221 | 0.7802967 | -0.4314 | 1.422537 | 40.9737
2135 | 2.988889 | 5 | 11.8517 | 12 | 3.8094 | 3.802814 | 14.51 | 0.082601 | 1.0836 | 1.118133 | 0.7802618 | -0.4264 | 1.423837 | 40.9737
2136 | 2.990278 | 5 | 11.8586 | 12 | 3.8147 | 3.804309 | 14.55 | 0.083097 | 1.0843 | 1.118045 | 0.7798877 | -0.4213 | 1.424921 | 40.9729
2137 | 2.991667 | 5 | 11.8656 | 9 | 3.7958 | 3.805814 | 14.41 | 0.081845 | 1.0846 | 1.117956 | 0.7795172 | -0.4163 | 1.426004 | 40.9731
2138 | 2.993056 | 5 | 11.8725 | 9 | 3.8072 | 3.807345 | 14.49 | 0.082778 | 1.0844 | 1.117864 | 0.7791506 | -0.4115 | 1.427086 | 40.972
2139 | 2.994444 | 5 | 11.8795 | 11 | 3.8003 | 3.80889 | 14.44 | 0.082114 | 1.0844 | 1.117771 | 0.779117 | -0.4068 | 1.428168 | 40.9719
2140 | 2.995833 | 5 | 11.8864 | 12 | 3.8117 | 3.810442 | 14.53 | 0.082899 | 1.0851 | 1.117677 | 0.7787551 | -0.4019 | 1.42925 | 40.9709
2141 | 2.997222 | 5 | 11.8934 | 10 | 3.8117 | 3.811998 | 14.53 | 0.082968 | 1.0856 | 1.117583 | 0.7783986 | -0.3973 | 1.430331 | 40.9703
2142 | 2.998611 | 5 | 11.9003 | 9 | 3.8072 | 3.813518 | 14.49 | 0.082645 | 1.085 | 1.117487 | 0.7780437 | -0.3927 | 1.431412 | 40.97
2143 | 3 | 5 | 11.9072 | 9 | 3.7981 | 3.815042 | 14.43 | 0.082048 | 1.0843 | 1.117389 | 0.7780074 | -0.3882 | 1.432493 | 40.9698
2144 | 3.001389 | 5 | 11.9142 | 10 | 3.8125 | 3.816555 | 14.53 | 0.082965 | 1.0838 | 1.117291 | 0.7776497 | -0.3836 | 1.433573 | 40.9687
2145 | 3.002778 | 5 | 11.9211 | 11 | 3.7859 | 3.818077 | 14.33 | 0.081236 | 1.0817 | 1.117191 | 0.7772857 | -0.3792 | 1.434653 | 40.9692
2146 | 3.004167 | 5 | 11.9281 | 10 | 3.8223 | 3.819614 | 14.61 | 0.083563 | 1.0825 | 1.11709 | 0.7769278 | -0.3749 | 1.435732 | 40.9673
2147 | 3.005556 | 5 | 11.935 | 9 | 3.8299 | 3.821172 | 14.67 | 0.084175 | 1.0832 | 1.116988 | 0.7768874 | -0.3706 | 1.436812 | 40.9664
2148 | 3.006944 | 5 | 11.942 | 9 | 3.8208 | 3.822723 | 14.6 | 0.0835 | 1.0836 | 1.116887 | 0.7765358 | -0.3663 | 1.43789 | 40.9663
2149 | 3.008333 | 5 | 11.9489 | 7 | 3.8231 | 3.824279 | 14.62 | 0.083774 | 1.0837 | 1.116784 | 0.7761885 | -0.3621 | 1.438968 | 40.9656
2150 | 3.009722 | 5 | 11.9559 | 9 | 3.8185 | 3.82589 | 14.58 | 0.083313 | 1.0832 | 1.11668 | 0.7758459 | -0.358 | 1.440046 | 40.9653
2151 | 3.011111 | 5 | 11.9628 | 9 | 3.8147 | 3.827363 | 14.55 | 0.083103 | 1.0828 | 1.116574 | 0.7757984 | -0.354 | 1.441124 | 40.9649
2152 | 3.0125 | 5 | 11.9698 | 8 | 3.8185 | 3.828902 | 14.58 | 0.083343 | 1.0821 | 1.116468 | 0.7754533 | -0.35 | 1.442201 | 40.9642
2153 | 3.013889 | 5 | 11.9768 | 9 | 3.8246 | 3.830359 | 14.63 | 0.083811 | 1.0824 | 1.11636 | 0.7751104 | -0.346 | 1.443278 | 40.9634
2154 | 3.015278 | 5 | 11.9837 | 10 | 3.8321 | 3.83192 | 14.69 | 0.084086 | 1.0838 | 1.116252 | 0.7747775 | -0.3422 | 1.444354 | 40.9627
2155 | 3.016667 | 5 | 11.9907 | 10 | 3.8299 | 3.833355 | 14.67 | 0.084181 | 1.0849 | 1.116143 | 0.7747378 | -0.3385 | 1.44543 | 40.9621
2156 | 3.018056 | 5 | 11.9977 | 9 | 3.8268 | 3.834918 | 14.64 | 0.084053 | 1.0858 | 1.116033 | 0.7744145 | -0.3346 | 1.446506 | 40.9616
2157 | 3.019444 | 5 | 12.0046 | 10 | 3.8381 | 3.836425 | 14.73 | 0.084756 | 1.0868 | 1.115922 | 0.774096 | -0.3309 | 1.447581 | 40.9607
2158 | 3.020833 | 5 | 12.0116 | 13 | 3.8329 | 3.837969 | 14.69 | 0.084319 | 1.0872 | 1.115809 | 0.7737822 | -0.3273 | 1.448656 | 40.9604
2159 | 3.022222 | 5 | 12.0185 | 10 | 3.8261 | 3.839469 | 14.64 | 0.084045 | 1.086 | 1.115696 | 0.7737475 | -0.3237 | 1.449731 | 40.96
2160 | 3.023889 | 5 | 12.0255 | 7 | 3.8208 | 3.840993 | 14.6 | 0.083598 | 1.0852 | 1.115583 | 0.7734277 | -0.32 | 1.45102 | 40.9602
2161 | 3.025278 | 5 | 12.0324 | 8 | 3.8539 | 3.842503 | 14.85 | 0.085765 | 1.0867 | 1.115468 | 0.7731169 | -0.3165 | 1.452094 | 40.9584
2162 | 3.026667 | 5 | 12.0394 | 10 | 3.8562 | 3.84401 | 14.87 | 0.08605 | 1.0882 | 1.115353 | 0.772814 | -0.3131 | 1.453168 | 40.9576
2163 | 3.028056 | 5 | 12.0463 | 11 | 3.8299 | 3.845598 | 14.67 | 0.084177 | 1.088 | 1.115237 | 0.7727865 | -0.3097 | 1.454241 | 40.9582
2164 | 3.029444 | 5 | 12.0533 | 9 | 3.8344 | 3.847106 | 14.7 | 0.084487 | 1.088 | 1.115119 | 0.7724845 | -0.3062 | 1.455314 | 40.9575
2165 | 3.030833 | 5 | 12.0602 | 10 | 3.8306 | 3.848603 | 14.67 | 0.084242 | 1.0881 | 1.115 | 0.7721871 | -0.3028 | 1.456387 | 40.9571
2166 | 3.032222 | 5 | 12.0672 | 8 | 3.8238 | 3.850134 | 14.62 | 0.083827 | 1.0877 | 1.114881 | 0.7718882 | -0.2996 | 1.457459 | 40.9568
2167 | 3.033611 | 5 | 12.0742 | 11 | 3.8569 | 3.851669 | 14.88 | 0.085696 | 1.0871 | 1.11476 | 0.7718574 | -0.2964 | 1.458531 | 40.9552
2168 | 3.035 | 5 | 12.0811 | 8 | 3.8532 | 3.85322 | 14.85 | 0.085851 | 1.0885 | 1.114639 | 0.7715633 | -0.2931 | 1.459603 | 40.9546
2169 | 3.036389 | 5 | 12.0881 | 8 | 3.8614 | 3.854751 | 14.91 | 0.086321 | 1.0906 | 1.114517 | 0.7712794 | -0.29 | 1.460674 | 40.9537
2170 | 3.037778 | 5 | 12.095 | 10 | 3.8366 | 3.856299 | 14.72 | 0.084553 | 1.0903 | 1.114395 | 0.7709985 | -0.2869 | 1.461746 | 40.9543
2171 | 3.039167 | 5 | 12.102 | 10 | 3.8659 | 3.857827 | 14.95 | 0.086539 | 1.0924 | 1.114271 | 0.7709865 | -0.2839 | 1.462816 | 40.9525
2172 | 3.040556 | 5 | 12.1089 | 11 | 3.8344 | 3.859352 | 14.7 | 0.084425 | 1.0921 | 1.114148 | 0.7707142 | -0.2808 | 1.463887 | 40.9533
2173 | 3.041944 | 5 | 12.1159 | 10 | 3.8419 | 3.860817 | 14.76 | 0.084998 | 1.0928 | 1.114025 | 0.7704415 | -0.2778 | 1.464957 | 40.9524
2174 | 3.043333 | 5 | 12.1228 | 10 | 3.8547 | 3.862341 | 14.86 | 0.085881 | 1.0941 | 1.113901 | 0.770177 | -0.2748 | 1.466027 | 40.9513
2175 | 3.044722 | 5 | 12.1298 | 11 | 3.8524 | 3.863867 | 14.84 | 0.085685 | 1.092 | 1.113777 | 0.7701673 | -0.272 | 1.467096 | 40.9509
2176 | 3.046111 | 5 | 12.1368 | 10 | 3.8734 | 3.86541 | 15 | 0.086926 | 1.0945 | 1.113652 | 0.769906 | -0.269 | 1.468166 | 40.9496
2177 | 3.0475 | 5 | 12.1437 | 10 | 3.8622 | 3.8669 | 14.92 | 0.086245 | 1.096 | 1.113526 | 0.7696499 | -0.2662 | 1.469235 | 40.9495
2178 | 3.048889 | 5 | 12.1507 | 13 | 3.8614 | 3.868344 | 14.91 | 0.08622 | 1.0976 | 1.113399 | 0.7694043 | -0.2634 | 1.470304 | 40.949
2179 | 3.050278 | 5 | 12.1576 | 10 | 3.8771 | 3.869915 | 15.03 | 0.08739 | 1.1001 | 1.113272 | 0.769426 | -0.2607 | 1.471373 | 40.9477
2180 | 3.051667 | 5 | 12.1646 | 11 | 3.8607 | 3.871476 | 14.9 | 0.086426 | 1.1014 | 1.113144 | 0.7691966 | -0.2578 | 1.472441 | 40.9478
2181 | 3.053056 | 5 | 12.1715 | 7 | 3.886 | 3.873039 | 15.1 | 0.087926 | 1.1043 | 1.113015 | 0.7689809 | -0.2551 | 1.47351 | 40.9464
2182 | 3.054444 | 5 | 12.1785 | 9 | 3.8532 | 3.874568 | 14.85 | 0.085831 | 1.1052 | 1.112886 | 0.7687727 | -0.2524 | 1.474577 | 40.947
2183 | 3.055833 | 5 | 12.1855 | 10 | 3.8816 | 3.875992 | 15.07 | 0.087689 | 1.1037 | 1.112756 | 0.7688049 | -0.2498 | 1.475645 | 40.9454
2184 | 3.057222 | 5 | 12.1924 | 8 | 3.8897 | 3.87753 | 15.13 | 0.088273 | 1.107 | 1.112625 | 0.7686051 | -0.247 | 1.476712 | 40.9445
2185 | 3.058889 | 5 | 12.1994 | 10 | 3.9016 | 3.879051 | 15.22 | 0.088781 | 1.1103 | 1.112494 | 0.768416 | -0.2444 | 1.477994 | 40.9441
2186 | 3.060278 | 5 | 12.2063 | 9 | 3.8651 | 3.880512 | 14.94 | 0.086657 | 1.1113 | 1.112362 | 0.7682311 | -0.2418 | 1.479061 | 40.9448
2187 | 3.061667 | 5 | 12.2133 | 11 | 3.8816 | 3.881977 | 15.07 | 0.087789 | 1.113 | 1.112229 | 0.7683035 | -0.2392 | 1.480128 | 40.9436
2188 | 3.063056 | 5 | 12.2203 | 9 | 3.886 | 3.883425 | 15.1 | 0.088072 | 1.1152 | 1.112096 | 0.7681348 | -0.2365 | 1.481195 | 40.9429
2189 | 3.064444 | 5 | 12.2272 | 9 | 3.8681 | 3.884926 | 14.96 | 0.086883 | 1.1161 | 1.111962 | 0.7679691 | -0.2339 | 1.482261 | 40.9431
2190 | 3.065833 | 5 | 12.2342 | 10 | 3.8882 | 3.886436 | 15.12 | 0.088184 | 1.1184 | 1.111827 | 0.7678148 | -0.2314 | 1.483328 | 40.9418
2191 | 3.067222 | 5 | 12.2411 | 12 | 3.8986 | 3.887914 | 15.2 | 0.088844 | 1.1172 | 1.111692 | 0.7679035 | -0.2289 | 1.484394 | 40.9409
2192 | 3.068611 | 5 | 12.2481 | 7 | 3.8778 | 3.889461 | 15.04 | 0.08749 | 1.1186 | 1.111557 | 0.767751 | -0.2263 | 1.485461 | 40.9411
2193 | 3.07 | 5 | 12.255 | 10 | 3.8979 | 3.891024 | 15.19 | 0.088872 | 1.1218 | 1.111423 | 0.7676116 | -0.2237 | 1.486527 | 40.9398
2194 | 3.071389 | 5 | 12.262 | 12 | 3.8994 | 3.892462 | 15.21 | 0.08889 | 1.1248 | 1.111287 | 0.7674838 | -0.2213 | 1.487593 | 40.9392
2195 | 3.072778 | 5 | 12.2689 | 9 | 3.906 | 3.893886 | 15.26 | 0.089366 | 1.1277 | 1.111153 | 0.7676138 | -0.2188 | 1.488659 | 40.9384
2196 | 3.074167 | 5 | 12.2759 | 8 | 3.8823 | 3.895415 | 15.07 | 0.088102 | 1.129 | 1.111018 | 0.767503 | -0.2162 | 1.489725 | 40.9386
2197 | 3.075556 | 5 | 12.2828 | 11 | 3.8942 | 3.896927 | 15.16 | 0.088509 | 1.1311 | 1.110882 | 0.7673985 | -0.2137 | 1.490791 | 40.9378
2198 | 3.076944 | 5 | 12.2898 | 13 | 3.9038 | 3.898513 | 15.24 | 0.089253 | 1.1337 | 1.110744 | 0.7673035 | -0.2112 | 1.491856 | 40.9369
2199 | 3.078333 | 5 | 12.2967 | 9 | 3.9082 | 3.899959 | 15.27 | 0.089628 | 1.1323 | 1.110608 | 0.7674544 | -0.2087 | 1.492922 | 40.9361
2200 | 3.079722 | 5 | 12.3037 | 10 | 3.9046 | 3.901448 | 15.25 | 0.089382 | 1.1347 | 1.11047 | 0.7673641 | -0.2061 | 1.493988 | 40.9357
2201 | 3.081111 | 5 | 12.3106 | 11 | 3.9097 | 3.902997 | 15.29 | 0.089664 | 1.1373 | 1.110333 | 0.7672821 | -0.2035 | 1.495054 | 40.935
2202 | 3.0825 | 5 | 12.3176 | 10 | 3.9201 | 3.904423 | 15.37 | 0.090308 | 1.14 | 1.110196 | 0.7672138 | -0.201 | 1.49612 | 40.9341
2203 | 3.083889 | 5 | 12.3245 | 10 | 3.9031 | 3.905907 | 15.23 | 0.089203 | 1.1421 | 1.110059 | 0.7674011 | -0.1985 | 1.497186 | 40.9342
2204 | 3.085278 | 5 | 12.3315 | 9 | 3.9171 | 3.907407 | 15.34 | 0.090209 | 1.1446 | 1.109923 | 0.767351 | -0.1959 | 1.498251 | 40.9331
2205 | 3.086667 | 5 | 12.3385 | 8 | 3.9009 | 3.908931 | 15.22 | 0.089119 | 1.1457 | 1.109787 | 0.7673054 | -0.1933 | 1.499317 | 40.9332
2206 | 3.088056 | 5 | 12.3454 | 11 | 3.9156 | 3.91041 | 15.33 | 0.090211 | 1.1486 | 1.109651 | 0.767272 | -0.1907 | 1.500383 | 40.932
2207 | 3.089444 | 5 | 12.3524 | 8 | 3.9171 | 3.911869 | 15.34 | 0.090317 | 1.1464 | 1.109516 | 0.7674743 | -0.1881 | 1.501448 | 40.9314
2208 | 3.090833 | 5 | 12.3594 | 9 | 3.9208 | 3.91336 | 15.37 | 0.090367 | 1.1494 | 1.109381 | 0.7674444 | -0.1854 | 1.502514 | 40.9308
2209 | 3.0925 | 5 | 12.3663 | 10 | 3.9399 | 3.914901 | 15.52 | 0.091795 | 1.1526 | 1.109244 | 0.7674259 | -0.1827 | 1.503793 | 40.9299
2210 | 3.093889 | 5 | 12.3733 | 10 | 3.9252 | 3.916353 | 15.41 | 0.090736 | 1.1553 | 1.109108 | 0.7674141 | -0.1801 | 1.504859 | 40.9299
2211 | 3.095278 | 5 | 12.3802 | 8 | 3.9362 | 3.917865 | 15.49 | 0.091558 | 1.1558 | 1.108972 | 0.7676563 | -0.1774 | 1.505926 | 40.9289
2212 | 3.096667 | 5 | 12.3872 | 11 | 3.9201 | 3.919387 | 15.37 | 0.09055 | 1.1547 | 1.108837 | 0.7676425 | -0.1747 | 1.506992 | 40.929
2213 | 3.098056 | 5 | 12.3941 | 11 | 3.9112 | 3.920881 | 15.3 | 0.090076 | 1.1524 | 1.108702 | 0.7676202 | -0.1719 | 1.508058 | 40.9288
2214 | 3.099444 | 5 | 12.4011 | 14 | 3.9112 | 3.922362 | 15.3 | 0.089942 | 1.1523 | 1.108567 | 0.7675951 | -0.1693 | 1.509123 | 40.9283
2215 | 3.100833 | 5 | 12.408 | 7 | 3.9149 | 3.923857 | 15.33 | 0.090199 | 1.1507 | 1.108431 | 0.7678194 | -0.1665 | 1.51019 | 40.9276
2216 | 3.102222 | 5 | 12.415 | 11 | 3.9414 | 3.925378 | 15.53 | 0.092121 | 1.1525 | 1.108297 | 0.7677955 | -0.1637 | 1.511256 | 40.9259
2217 | 3.103611 | 5 | 12.4219 | 14 | 3.9156 | 3.926917 | 15.33 | 0.090337 | 1.1507 | 1.108163 | 0.7677689 | -0.161 | 1.512323 | 40.9265
2218 | 3.105 | 5 | 12.4289 | 11 | 3.9186 | 3.928443 | 15.36 | 0.090549 | 1.1519 | 1.10803 | 0.7677418 | -0.1583 | 1.513389 | 40.9258
2219 | 3.106389 | 5 | 12.4358 | 10 | 3.9355 | 3.929918 | 15.49 | 0.091812 | 1.1523 | 1.107896 | 0.7679725 | -0.1555 | 1.514456 | 40.9245
2220 | 3.107778 | 5 | 12.4428 | 10 | 3.9436 | 3.931413 | 15.55 | 0.092274 | 1.1525 | 1.107761 | 0.7679481 | -0.1527 | 1.515522 | 40.9237
2221 | 3.109167 | 5 | 12.4497 | 12 | 3.9355 | 3.932943 | 15.49 | 0.091569 | 1.1521 | 1.107627 | 0.7679217 | -0.1499 | 1.516589 | 40.9236
2222 | 3.110556 | 5 | 12.4567 | 12 | 3.9267 | 3.934522 | 15.42 | 0.091098 | 1.1515 | 1.107493 | 0.7678914 | -0.1472 | 1.517656 | 40.9233
2223 | 3.111944 | 5 | 12.4637 | 11 | 3.9509 | 3.936034 | 15.61 | 0.092766 | 1.1524 | 1.107359 | 0.768124 | -0.1444 | 1.518722 | 40.9218
2224 | 3.113333 | 5 | 12.4706 | 11 | 3.9267 | 3.937566 | 15.42 | 0.091053 | 1.1516 | 1.107226 | 0.7680945 | -0.1416 | 1.519789 | 40.9223
2225 | 3.114722 | 5 | 12.4776 | 12 | 3.945 | 3.939024 | 15.56 | 0.092214 | 1.1504 | 1.107093 | 0.7680623 | -0.1388 | 1.520855 | 40.921
2226 | 3.116111 | 5 | 12.4845 | 12 | 3.9472 | 3.940468 | 15.58 | 0.092343 | 1.1507 | 1.106959 | 0.7680327 | -0.1361 | 1.521922 | 40.9205
2227 | 3.1175 | 5 | 12.4915 | 9 | 3.948 | 3.94192 | 15.59 | 0.092606 | 1.1502 | 1.106825 | 0.7682531 | -0.1333 | 1.522989 | 40.9197
2228 | 3.118889 | 5 | 12.4984 | 11 | 3.9662 | 3.943392 | 15.73 | 0.09375 | 1.151 | 1.10669 | 0.7682251 | -0.1305 | 1.524056 | 40.9186
2229 | 3.120278 | 5 | 12.5054 | 12 | 3.9414 | 3.944831 | 15.53 | 0.092061 | 1.1497 | 1.106555 | 0.7681926 | -0.1277 | 1.525123 | 40.919
2230 | 3.121667 | 5 | 12.5123 | 10 | 3.9509 | 3.946332 | 15.61 | 0.09272 | 1.1491 | 1.106419 | 0.7681567 | -0.1249 | 1.52619 | 40.9181
2231 | 3.123056 | 5 | 12.5193 | 10 | 3.9472 | 3.947852 | 15.58 | 0.092639 | 1.1496 | 1.106284 | 0.7683751 | -0.1222 | 1.527257 | 40.9176
2232 | 3.124722 | 5 | 12.5262 | 9 | 3.9362 | 3.949406 | 15.49 | 0.091897 | 1.1478 | 1.106149 | 0.7683347 | -0.1193 | 1.528538 | 40.9179
2233 | 3.126111 | 5 | 12.5332 | 11 | 3.9465 | 3.950913 | 15.57 | 0.092717 | 1.1464 | 1.106014 | 0.7682842 | -0.1166 | 1.529605 | 40.9169
2234 | 3.1275 | 5 | 12.5401 | 10 | 3.9421 | 3.95237 | 15.54 | 0.092124 | 1.1443 | 1.105879 | 0.7682234 | -0.1139 | 1.530672 | 40.9167
2235 | 3.128889 | 5 | 12.5471 | 11 | 3.9289 | 3.953815 | 15.44 | 0.091475 | 1.1409 | 1.105743 | 0.7684159 | -0.1111 | 1.531739 | 40.9166
2236 | 3.130278 | 5 | 12.554 | 12 | 3.9502 | 3.955297 | 15.6 | 0.092679 | 1.1386 | 1.105608 | 0.7683341 | -0.1084 | 1.532806 | 40.9153
2237 | 3.131667 | 5 | 12.561 | 11 | 3.9713 | 3.956785 | 15.77 | 0.094285 | 1.1385 | 1.105474 | 0.7682545 | -0.1057 | 1.533873 | 40.9138
2238 | 3.133056 | 5 | 12.5679 | 12 | 3.9509 | 3.958301 | 15.61 | 0.092855 | 1.1364 | 1.105339 | 0.7681683 | -0.103 | 1.534941 | 40.9142
2239 | 3.134444 | 5 | 12.5749 | 9 | 3.9494 | 3.959745 | 15.6 | 0.092902 | 1.137 | 1.105205 | 0.7683426 | -0.1004 | 1.536007 | 40.9136
2240 | 3.135833 | 5 | 12.5818 | 8 | 3.9706 | 3.961204 | 15.77 | 0.094448 | 1.136 | 1.10507 | 0.7682556 | -0.0977 | 1.537074 | 40.9122
2241 | 3.137222 | 5 | 12.5888 | 10 | 3.9764 | 3.962698 | 15.81 | 0.094595 | 1.1358 | 1.104935 | 0.7681668 | -0.0951 | 1.538141 | 40.9115
2242 | 3.138611 | 5 | 12.5957 | 9 | 3.9545 | 3.964196 | 15.64 | 0.093155 | 1.1331 | 1.104802 | 0.7680725 | -0.0926 | 1.539208 | 40.9119
2243 | 3.14 | 5 | 12.6027 | 10 | 3.9749 | 3.965702 | 15.8 | 0.094525 | 1.1325 | 1.104667 | 0.7682267 | -0.0901 | 1.540275 | 40.9105
2244 | 3.141389 | 5 | 12.6097 | 11 | 3.972 | 3.967191 | 15.78 | 0.094589 | 1.1315 | 1.104531 | 0.768127 | -0.0875 | 1.541342 | 40.9099
2245 | 3.142778 | 5 | 12.6166 | 9 | 3.9662 | 3.968665 | 15.73 | 0.094105 | 1.1305 | 1.104393 | 0.768027 | -0.0851 | 1.542409 | 40.9097
2246 | 3.144167 | 5 | 12.6236 | 10 | 3.9589 | 3.97011 | 15.67 | 0.093562 | 1.1285 | 1.104256 | 0.7679194 | -0.0826 | 1.543476 | 40.9094
2247 | 3.145556 | 5 | 12.6306 | 10 | 3.9647 | 3.971641 | 15.72 | 0.093819 | 1.1291 | 1.104118 | 0.7680584 | -0.0803 | 1.544542 | 40.9087
2248 | 3.146944 | 5 | 12.6375 | 10 | 3.9793 | 3.973119 | 15.83 | 0.094906 | 1.1283 | 1.103981 | 0.7679508 | -0.0778 | 1.545608 | 40.9076
2249 | 3.148333 | 5 | 12.6445 | 14 | 3.972 | 3.974646 | 15.78 | 0.094363 | 1.1264 | 1.103843 | 0.7678358 | -0.0755 | 1.546675 | 40.9073
2250 | 3.149722 | 5 | 12.6515 | 9 | 3.9742 | 3.97612 | 15.79 | 0.094625 | 1.1256 | 1.103703 | 0.767718 | -0.0732 | 1.547741 | 40.9066
2251 | 3.151111 | 5 | 12.6584 | 8 | 3.9807 | 3.977597 | 15.85 | 0.095386 | 1.1245 | 1.103565 | 0.7678409 | -0.071 | 1.548808 | 40.9057
2252 | 3.1525 | 5 | 12.6654 | 9 | 3.9647 | 3.979088 | 15.72 | 0.093909 | 1.1225 | 1.103426 | 0.7677123 | -0.0687 | 1.549874 | 40.906
2253 | 3.153889 | 5 | 12.6723 | 12 | 3.996 | 3.980553 | 15.97 | 0.096075 | 1.1217 | 1.103288 | 0.7675794 | -0.0665 | 1.55094 | 40.9042
2254 | 3.155278 | 5 | 12.6793 | 10 | 3.9894 | 3.981992 | 15.92 | 0.09569 | 1.1213 | 1.10315 | 0.7674465 | -0.0644 | 1.552007 | 40.9039
2255 | 3.156667 | 5 | 12.6862 | 10 | 3.9596 | 3.983458 | 15.68 | 0.093661 | 1.1205 | 1.103012 | 0.7675555 | -0.0623 | 1.553073 | 40.9046
2256 | 3.158056 | 5 | 12.6932 | 11 | 3.9742 | 3.984949 | 15.79 | 0.094727 | 1.1188 | 1.102873 | 0.7674142 | -0.0602 | 1.554139 | 40.9034
2257 | 3.159444 | 5 | 12.7002 | 10 | 3.9974 | 3.986382 | 15.98 | 0.096124 | 1.1181 | 1.102734 | 0.7672719 | -0.0582 | 1.555204 | 40.902
2258 | 3.161111 | 5 | 12.7071 | 10 | 3.9815 | 3.98785 | 15.85 | 0.095052 | 1.1165 | 1.102594 | 0.7671205 | -0.0563 | 1.556483 | 40.9025
2259 | 3.1625 | 5 | 12.714 | 13 | 3.9938 | 3.989338 | 15.95 | 0.096079 | 1.1158 | 1.102455 | 0.767215 | -0.0544 | 1.557548 | 40.9014
2260 | 3.163889 | 5 | 12.721 | 12 | 3.9902 | 3.990786 | 15.92 | 0.095759 | 1.1135 | 1.102314 | 0.7670534 | -0.0525 | 1.558614 | 40.9011
2261 | 3.165278 | 5 | 12.728 | 9 | 3.9945 | 3.99226 | 15.96 | 0.095924 | 1.1126 | 1.102173 | 0.7668873 | -0.0507 | 1.559679 | 40.9004
2262 | 3.166667 | 5 | 12.7349 | 10 | 4.0082 | 3.9937 | 16.07 | 0.097115 | 1.1125 | 1.102032 | 0.7667225 | -0.049 | 1.560744 | 40.8992
2263 | 3.168056 | 5 | 12.7419 | 10 | 3.9974 | 3.995177 | 15.98 | 0.096241 | 1.1134 | 1.101892 | 0.7668094 | -0.0473 | 1.561809 | 40.8992
2264 | 3.169444 | 5 | 12.7489 | 9 | 4.0118 | 3.996633 | 16.09 | 0.097698 | 1.1133 | 1.101751 | 0.7666486 | -0.0457 | 1.562873 | 40.8977
2265 | 3.170833 | 5 | 12.7558 | 11 | 4.0147 | 3.998036 | 16.12 | 0.097695 | 1.1119 | 1.10161 | 0.7664819 | -0.0441 | 1.563938 | 40.8972
2266 | 3.172222 | 5 | 12.7628 | 11 | 4.014 | 3.999519 | 16.11 | 0.097475 | 1.1105 | 1.101469 | 0.7663125 | -0.0426 | 1.565003 | 40.8968
2267 | 3.173611 | 5 | 12.7697 | 12 | 3.9996 | 4.000952 | 16 | 0.09648 | 1.1085 | 1.101328 | 0.7663813 | -0.0412 | 1.566067 | 40.8969
2268 | 3.175 | 5 | 12.7767 | 11 | 4.0039 | 4.002437 | 16.03 | 0.09686 | 1.1066 | 1.101187 | 0.7661984 | -0.0397 | 1.567132 | 40.8961
2269 | 3.176389 | 5 | 12.7836 | 10 | 4.0046 | 4.003928 | 16.04 | 0.097103 | 1.1048 | 1.101044 | 0.7660076 | -0.0384 | 1.568196 | 40.8954
2270 | 3.177778 | 5 | 12.7906 | 7 | 4.0097 | 4.005414 | 16.08 | 0.097599 | 1.1032 | 1.100902 | 0.7658094 | -0.0372 | 1.569259 | 40.8946
2271 | 3.179167 | 5 | 12.7976 | 8 | 4.0176 | 4.006874 | 16.14 | 0.097716 | 1.1055 | 1.100759 | 0.765872 | -0.036 | 1.570323 | 40.894
2272 | 3.180556 | 5 | 12.8045 | 10 | 4.0205 | 4.008312 | 16.16 | 0.098082 | 1.1044 | 1.100616 | 0.7656794 | -0.0349 | 1.571387 | 40.8932
2273 | 3.181944 | 5 | 12.8115 | 11 | 4.0341 | 4.009811 | 16.27 | 0.098981 | 1.1042 | 1.100474 | 0.7654882 | -0.0338 | 1.57245 | 40.8922
2274 | 3.183333 | 5 | 12.8184 | 12 | 4.0176 | 4.011355 | 16.14 | 0.098122 | 1.1029 | 1.100331 | 0.7652978 | -0.0329 | 1.573513 | 40.8922
2275 | 3.184722 | 5 | 12.8254 | 10 | 4.0212 | 4.012848 | 16.17 | 0.098193 | 1.1013 | 1.100188 | 0.7653395 | -0.032 | 1.574576 | 40.8916
2276 | 3.186111 | 5 | 12.8324 | 10 | 4.0025 | 4.014346 | 16.02 | 0.096854 | 1.099 | 1.100045 | 0.7651358 | -0.0311 | 1.575639 | 40.8918
2277 | 3.1875 | 5 | 12.8393 | 9 | 4.014 | 4.015775 | 16.11 | 0.097658 | 1.0976 | 1.099902 | 0.7649309 | -0.0303 | 1.576701 | 40.8908
2278 | 3.188889 | 5 | 12.8462 | 8 | 4.0434 | 4.017236 | 16.35 | 0.099622 | 1.0975 | 1.099759 | 0.7647262 | -0.0297 | 1.577764 | 40.8891
2279 | 3.190278 | 5 | 12.8532 | 9 | 4.019 | 4.018735 | 16.15 | 0.097838 | 1.0991 | 1.099616 | 0.764758 | -0.0291 | 1.578826 | 40.8896
2280 | 3.191944 | 5 | 12.8602 | 10 | 4.0312 | 4.020227 | 16.25 | 0.098827 | 1.098 | 1.099473 | 0.7645563 | -0.0285 | 1.5801 | 40.8889
2281 | 3.193333 | 5 | 12.8671 | 9 | 4.0312 | 4.021657 | 16.25 | 0.099012 | 1.0976 | 1.09933 | 0.7643554 | -0.028 | 1.581162 | 40.8883
2282 | 3.194722 | 5 | 12.8741 | 9 | 4.0434 | 4.02313 | 16.35 | 0.099819 | 1.0969 | 1.099187 | 0.7641521 | -0.0276 | 1.582223 | 40.8873
2283 | 3.196111 | 5 | 12.881 | 10 | 4.0276 | 4.02452 | 16.22 | 0.098721 | 1.0958 | 1.099045 | 0.7641719 | -0.0272 | 1.583285 | 40.8874
2284 | 3.1975 | 5 | 12.888 | 8 | 4.0305 | 4.02595 | 16.24 | 0.098782 | 1.0947 | 1.098902 | 0.7639617 | -0.0269 | 1.584346 | 40.8868
2285 | 3.198889 | 5 | 12.8949 | 10 | 4.0269 | 4.027401 | 16.22 | 0.098582 | 1.0934 | 1.098759 | 0.7637487 | -0.0267 | 1.585407 | 40.8864
2286 | 3.200278 | 5 | 12.9019 | 12 | 4.0312 | 4.028898 | 16.25 | 0.098836 | 1.093 | 1.098618 | 0.7635353 | -0.0266 | 1.586468 | 40.8857
2287 | 3.201667 | 5 | 12.9088 | 8 | 4.0527 | 4.03038 | 16.42 | 0.100576 | 1.0945 | 1.098477 | 0.7635502 | -0.0266 | 1.587528 | 40.8842
2288 | 3.203056 | 5 | 12.9158 | 11 | 4.0284 | 4.031879 | 16.23 | 0.09875 | 1.0937 | 1.098335 | 0.7633406 | -0.0265 | 1.588589 | 40.8847
2289 | 3.204444 | 5 | 12.9227 | 9 | 4.0498 | 4.033359 | 16.4 | 0.100644 | 1.0929 | 1.098193 | 0.7631271 | -0.0266 | 1.589648 | 40.8831
2290 | 3.205833 | 5 | 12.9297 | 11 | 4.042 | 4.034889 | 16.34 | 0.099882 | 1.0926 | 1.098052 | 0.7629129 | -0.0268 | 1.590708 | 40.883
2291 | 3.207222 | 5 | 12.9367 | 11 | 4.042 | 4.03639 | 16.34 | 0.100047 | 1.0914 | 1.09791 | 0.7629199 | -0.027 | 1.591767 | 40.8823
2292 | 3.208611 | 5 | 12.9436 | 9 | 4.0219 | 4.037885 | 16.18 | 0.09867 | 1.0898 | 1.097769 | 0.7626966 | -0.0273 | 1.592827 | 40.8826
2293 | 3.21 | 5 | 12.9506 | 13 | 4.0341 | 4.039333 | 16.27 | 0.099259 | 1.0883 | 1.097627 | 0.7624689 | -0.0276 | 1.593886 | 40.8817
2294 | 3.211389 | 5 | 12.9575 | 12 | 4.042 | 4.040819 | 16.34 | 0.099893 | 1.0877 | 1.097485 | 0.7622393 | -0.0281 | 1.594945 | 40.8808
2295 | 3.212778 | 5 | 12.9645 | 11 | 4.0498 | 4.042276 | 16.4 | 0.100394 | 1.0884 | 1.097343 | 0.762237 | -0.0286 | 1.596004 | 40.88
2296 | 3.214167 | 5 | 12.9714 | 10 | 4.0534 | 4.043764 | 16.43 | 0.100614 | 1.0884 | 1.097203 | 0.7620113 | -0.0292 | 1.597062 | 40.8793
2297 | 3.215556 | 5 | 12.9784 | 10 | 4.047 | 4.045354 | 16.38 | 0.100419 | 1.0868 | 1.097063 | 0.7617809 | -0.0298 | 1.598121 | 40.8789
2298 | 3.216944 | 5 | 12.9853 | 10 | 4.0448 | 4.046831 | 16.36 | 0.100098 | 1.0866 | 1.096923 | 0.7615519 | -0.0305 | 1.599178 | 40.8786
2299 | 3.218333 | 5 | 12.9923 | 10 | 4.0512 | 4.048337 | 16.41 | 0.1007 | 1.086 | 1.096784 | 0.7615407 | -0.0313 | 1.600236 | 40.8777
2300 | 3.219722 | 5 | 12.9993 | 8 | 4.0548 | 4.049841 | 16.44 | 0.100851 | 1.0851 | 1.096645 | 0.7613075 | -0.0321 | 1.601293 | 40.877
2301 | 3.221111 | 5 | 13.0062 | 10 | 4.0491 | 4.051318 | 16.4 | 0.10038 | 1.0842 | 1.096505 | 0.761072 | -0.033 | 1.602351 | 40.8768
2302 | 3.2225 | 5 | 13.0132 | 11 | 4.0591 | 4.052843 | 16.48 | 0.101072 | 1.0848 | 1.096367 | 0.7608396 | -0.034 | 1.603408 | 40.8758
2303 | 3.223889 | 5 | 13.0201 | 10 | 4.0477 | 4.0544 | 16.38 | 0.100394 | 1.0839 | 1.096229 | 0.7608222 | -0.0351 | 1.604464 | 40.8757
2304 | 3.225278 | 5 | 13.0271 | 11 | 4.0576 | 4.055848 | 16.46 | 0.101556 | 1.0842 | 1.09609 | 0.7605889 | -0.0361 | 1.605521 | 40.8745
2305 | 3.226667 | 5 | 13.034 | 9 | 4.0605 | 4.057297 | 16.49 | 0.101213 | 1.0835 | 1.095952 | 0.7603522 | -0.0372 | 1.606577 | 40.8742
2306 | 3.228333 | 5 | 13.041 | 10 | 4.0655 | 4.058807 | 16.53 | 0.101604 | 1.0833 | 1.095813 | 0.7601158 | -0.0384 | 1.607844 | 40.8738
2307 | 3.229722 | 5 | 13.0479 | 11 | 4.0846 | 4.060292 | 16.68 | 0.102995 | 1.085 | 1.095674 | 0.7601056 | -0.0397 | 1.6089 | 40.8725
2308 | 3.231111 | 5 | 13.0549 | 10 | 4.0626 | 4.061805 | 16.5 | 0.101713 | 1.0842 | 1.095536 | 0.7598739 | -0.0409 | 1.609955 | 40.8727
2309 | 3.2325 | 5 | 13.0618 | 9 | 4.0541 | 4.063327 | 16.44 | 0.100958 | 1.0835 | 1.095398 | 0.7596418 | -0.0422 | 1.611011 | 40.8726
2310 | 3.233889 | 5 | 13.0688 | 10 | 4.0704 | 4.064769 | 16.57 | 0.102293 | 1.0829 | 1.095261 | 0.7594077 | -0.0436 | 1.612066 | 40.8713
2311 | 3.235278 | 5 | 13.0758 | 10 | 4.0726 | 4.066257 | 16.59 | 0.102111 | 1.0837 | 1.095122 | 0.7593936 | -0.045 | 1.61312 | 40.8708
2312 | 3.236667 | 5 | 13.0827 | 8 | 4.0619 | 4.067676 | 16.5 | 0.10145 | 1.0824 | 1.094984 | 0.7591591 | -0.0464 | 1.614175 | 40.8707
2313 | 3.238056 | 5 | 13.0897 | 11 | 4.0669 | 4.06916 | 16.54 | 0.102238 | 1.0816 | 1.094845 | 0.7589215 | -0.0479 | 1.615229 | 40.8697
2314 | 3.239444 | 5 | 13.0966 | 8 | 4.0768 | 4.07057 | 16.62 | 0.102631 | 1.0813 | 1.094706 | 0.7586835 | -0.0494 | 1.616282 | 40.8689
2315 | 3.240833 | 5 | 13.1036 | 9 | 4.0669 | 4.07207 | 16.54 | 0.102102 | 1.082 | 1.094567 | 0.758666 | -0.0509 | 1.617336 | 40.8687
2316 | 3.242222 | 5 | 13.1106 | 10 | 4.0555 | 4.07356 | 16.45 | 0.101178 | 1.0807 | 1.094428 | 0.7584272 | -0.0525 | 1.61839 | 40.8687
2317 | 3.243611 | 5 | 13.1175 | 11 | 4.0754 | 4.075071 | 16.61 | 0.102344 | 1.0806 | 1.09429 | 0.7581856 | -0.054 | 1.619443 | 40.8675
2318 | 3.245 | 5 | 13.1245 | 10 | 4.0775 | 4.076568 | 16.63 | 0.102615 | 1.0808 | 1.094152 | 0.757946 | -0.0557 | 1.620496 | 40.8668
2319 | 3.246389 | 5 | 13.1314 | 9 | 4.0846 | 4.078077 | 16.68 | 0.103238 | 1.0807 | 1.094014 | 0.7579284 | -0.0573 | 1.621549 | 40.8659
2320 | 3.247778 | 5 | 13.1384 | 11 | 4.0917 | 4.079523 | 16.74 | 0.103849 | 1.0816 | 1.093876 | 0.7576929 | -0.0589 | 1.622602 | 40.865
2321 | 3.249167 | 5 | 13.1454 | 9 | 4.0896 | 4.081025 | 16.72 | 0.103676 | 1.0827 | 1.093738 | 0.7574622 | -0.0606 | 1.623654 | 40.8645
2322 | 3.250556 | 5 | 13.1523 | 10 | 4.0576 | 4.082515 | 16.46 | 0.101272 | 1.0819 | 1.093599 | 0.7572301 | -0.0623 | 1.624706 | 40.8654
2323 | 3.251944 | 5 | 13.1592 | 11 | 4.0747 | 4.084005 | 16.6 | 0.102636 | 1.0816 | 1.09346 | 0.7572169 | -0.0639 | 1.625757 | 40.8641
2324 | 3.253333 | 5 | 13.1662 | 9 | 4.0987 | 4.085436 | 16.8 | 0.104235 | 1.0841 | 1.093321 | 0.756994 | -0.0656 | 1.626808 | 40.8626
2325 | 3.254722 | 5 | 13.1732 | 9 | 4.0881 | 4.086883 | 16.71 | 0.103724 | 1.0836 | 1.093182 | 0.7567726 | -0.0672 | 1.62786 | 40.8624
2326 | 3.256111 | 5 | 13.1801 | 8 | 4.1051 | 4.088359 | 16.85 | 0.104612 | 1.0848 | 1.093043 | 0.7565544 | -0.0689 | 1.628911 | 40.8613
2327 | 3.2575 | 5 | 13.1871 | 10 | 4.0789 | 4.089846 | 16.64 | 0.102885 | 1.0836 | 1.092903 | 0.7565494 | -0.0706 | 1.629962 | 40.8618
2328 | 3.258889 | 5 | 13.194 | 10 | 4.0959 | 4.091318 | 16.78 | 0.104238 | 1.0841 | 1.092762 | 0.75633 | -0.0722 | 1.631012 | 40.8605
2329 | 3.260278 | 5 | 13.201 | 10 | 4.0945 | 4.092829 | 16.76 | 0.104132 | 1.084 | 1.09262 | 0.7561118 | -0.0738 | 1.632063 | 40.86
2330 | 3.261667 | 5 | 13.2079 | 9 | 4.1072 | 4.094316 | 16.87 | 0.105024 | 1.0848 | 1.092477 | 0.7558971 | -0.0754 | 1.633113 | 40.859
2331 | 3.263056 | 5 | 13.2148 | 11 | 4.1008 | 4.095807 | 16.82 | 0.104625 | 1.0858 | 1.092333 | 0.7559009 | -0.077 | 1.634163 | 40.8587
2332 | 3.264722 | 5 | 13.2218 | 13 | 4.0818 | 4.097281 | 16.66 | 0.103154 | 1.085 | 1.092187 | 0.7556882 | -0.0785 | 1.635422 | 40.8594
2333 | 3.266111 | 5 | 13.2288 | 9 | 4.0938 | 4.098705 | 16.76 | 0.104384 | 1.0867 | 1.092041 | 0.7554812 | -0.08 | 1.636471 | 40.8581
2334 | 3.2675 | 5 | 13.2357 | 11 | 4.1008 | 4.100145 | 16.82 | 0.104741 | 1.0868 | 1.091893 | 0.755276 | -0.0815 | 1.637521 | 40.8574
2335 | 3.268889 | 5 | 13.2427 | 8 | 4.1086 | 4.101675 | 16.88 | 0.10492 | 1.0866 | 1.091745 | 0.7552845 | -0.083 | 1.63857 | 40.8568
2336 | 3.270278 | 5 | 13.2496 | 8 | 4.1079 | 4.103114 | 16.87 | 0.105513 | 1.0869 | 1.091598 | 0.7550809 | -0.0844 | 1.639619 | 40.8559
2337 | 3.271667 | 5 | 13.2566 | 10 | 4.0924 | 4.104606 | 16.75 | 0.104032 | 1.0857 | 1.091448 | 0.7548733 | -0.0858 | 1.640667 | 40.8562
2338 | 3.273056 | 5 | 13.2636 | 9 | 4.1114 | 4.106034 | 16.9 | 0.105531 | 1.0872 | 1.091298 | 0.7546718 | -0.0872 | 1.641716 | 40.8548
2339 | 3.274444 | 5 | 13.2705 | 9 | 4.1001 | 4.107477 | 16.81 | 0.10492 | 1.0868 | 1.091147 | 0.7546828 | -0.0886 | 1.642763 | 40.8546
2340 | 3.275833 | 5 | 13.2775 | 9 | 4.098 | 4.10894 | 16.79 | 0.1044 | 1.0859 | 1.090996 | 0.7544778 | -0.0898 | 1.643811 | 40.8544
2341 | 3.277222 | 5 | 13.2844 | 8 | 4.103 | 4.11035 | 16.83 | 0.104764 | 1.0853 | 1.090843 | 0.7542697 | -0.0911 | 1.644859 | 40.8537
2342 | 3.278611 | 5 | 13.2914 | 9 | 4.103 | 4.111834 | 16.83 | 0.104752 | 1.085 | 1.09069 | 0.7540595 | -0.0924 | 1.645907 | 40.8531
2343 | 3.28 | 5 | 13.2983 | 9 | 4.1008 | 4.113329 | 16.82 | 0.104862 | 1.0836 | 1.090536 | 0.7540638 | -0.0936 | 1.646954 | 40.8525
2344 | 3.281389 | 5 | 13.3053 | 9 | 4.0994 | 4.114758 | 16.81 | 0.104656 | 1.0829 | 1.090382 | 0.7538473 | -0.0948 | 1.648001 | 40.8521
2345 | 3.282778 | 5 | 13.3123 | 10 | 4.1128 | 4.116206 | 16.92 | 0.105609 | 1.0822 | 1.090226 | 0.7536284 | -0.0959 | 1.649048 | 40.851
2346 | 3.284167 | 5 | 13.3192 | 9 | 4.1289 | 4.117664 | 17.05 | 0.106989 | 1.0835 | 1.090071 | 0.753415 | -0.0971 | 1.650095 | 40.8497
2347 | 3.285556 | 5 | 13.3262 | 10 | 4.1212 | 4.119157 | 16.98 | 0.106409 | 1.0847 | 1.089914 | 0.7534252 | -0.0982 | 1.651141 | 40.8495
2348 | 3.286944 | 5 | 13.3331 | 11 | 4.11 | 4.12058 | 16.89 | 0.105515 | 1.085 | 1.089756 | 0.7532185 | -0.0992 | 1.652187 | 40.8495
2349 | 3.288333 | 5 | 13.3401 | 9 | 4.1233 | 4.122032 | 17 | 0.106429 | 1.085 | 1.089598 | 0.7530099 | -0.1002 | 1.653233 | 40.8484
2350 | 3.289722 | 5 | 13.3471 | 11 | 4.1233 | 4.123444 | 17 | 0.106249 | 1.0852 | 1.08944 | 0.7528029 | -0.1013 | 1.654279 | 40.8479
2351 | 3.291111 | 5 | 13.354 | 10 | 4.1128 | 4.124885 | 16.92 | 0.106013 | 1.0839 | 1.089281 | 0.752814 | -0.1022 | 1.655324 | 40.8476
2352 | 3.2925 | 5 | 13.361 | 10 | 4.1135 | 4.126358 | 16.92 | 0.105922 | 1.0833 | 1.089121 | 0.7526014 | -0.1031 | 1.65637 | 40.8471
2353 | 3.293889 | 5 | 13.3679 | 10 | 4.1415 | 4.127863 | 17.15 | 0.107887 | 1.0836 | 1.088961 | 0.7523861 | -0.1039 | 1.657415 | 40.8454
2354 | 3.295278 | 5 | 13.3749 | 11 | 4.1261 | 4.129307 | 17.02 | 0.106647 | 1.0831 | 1.088799 | 0.7521698 | -0.1048 | 1.65846 | 40.8456
2355 | 3.296667 | 5 | 13.3818 | 11 | 4.1226 | 4.130772 | 17 | 0.10611 | 1.0826 | 1.088637 | 0.7521821 | -0.1056 | 1.659505 | 40.8454
2356 | 3.298056 | 5 | 13.3888 | 10 | 4.1436 | 4.132203 | 17.17 | 0.108003 | 1.0831 | 1.088474 | 0.7519671 | -0.1063 | 1.660549 | 40.8437
2357 | 3.299444 | 5 | 13.3957 | 10 | 4.1471 | 4.133617 | 17.2 | 0.108524 | 1.0819 | 1.08831 | 0.751746 | -0.1071 | 1.661593 | 40.8429
2358 | 3.301111 | 5 | 13.4027 | 10 | 4.1331 | 4.135087 | 17.08 | 0.107419 | 1.0815 | 1.088145 | 0.7515207 | -0.1078 | 1.662846 | 40.8434
2359 | 3.3025 | 5 | 13.4096 | 10 | 4.1226 | 4.136564 | 17 | 0.106815 | 1.0803 | 1.08798 | 0.7515322 | -0.1085 | 1.66389 | 40.8432
2360 | 3.303889 | 5 | 13.4166 | 9 | 4.1485 | 4.13792 | 17.21 | 0.108318 | 1.0807 | 1.087814 | 0.7513053 | -0.1091 | 1.664934 | 40.8418
2361 | 3.305278 | 5 | 13.4235 | 8 | 4.1317 | 4.139377 | 17.07 | 0.107568 | 1.0797 | 1.087647 | 0.751074 | -0.1097 | 1.665977 | 40.8417
2362 | 3.306667 | 5 | 13.4305 | 8 | 4.1303 | 4.140858 | 17.06 | 0.107511 | 1.0786 | 1.08748 | 0.7508436 | -0.1104 | 1.66702 | 40.8412
2363 | 3.308056 | 5 | 13.4375 | 9 | 4.1219 | 4.142348 | 16.99 | 0.106863 | 1.0774 | 1.087312 | 0.7508438 | -0.111 | 1.668063 | 40.841
2364 | 3.309444 | 5 | 13.4444 | 9 | 4.1485 | 4.143765 | 17.21 | 0.108622 | 1.0774 | 1.087144 | 0.7506105 | -0.1115 | 1.669105 | 40.8395
2365 | 3.310833 | 5 | 13.4514 | 9 | 4.1387 | 4.145227 | 17.13 | 0.107823 | 1.0769 | 1.086975 | 0.7503747 | -0.112 | 1.670147 | 40.8394
2366 | 3.312222 | 5 | 13.4583 | 10 | 4.1387 | 4.146727 | 17.13 | 0.107948 | 1.0759 | 1.086806 | 0.7501331 | -0.1126 | 1.67119 | 40.8388
2367 | 3.313611 | 5 | 13.4653 | 11 | 4.1561 | 4.14813 | 17.27 | 0.108938 | 1.0765 | 1.086637 | 0.7501361 | -0.1131 | 1.672232 | 40.8377
2368 | 3.315 | 5 | 13.4722 | 9 | 4.138 | 4.149557 | 17.12 | 0.107573 | 1.0753 | 1.086468 | 0.7498937 | -0.1135 | 1.673273 | 40.838
2369 | 3.316389 | 5 | 13.4792 | 12 | 4.161 | 4.151019 | 17.31 | 0.10981 | 1.0753 | 1.086298 | 0.7496522 | -0.114 | 1.674315 | 40.8361
2370 | 3.317778 | 5 | 13.4861 | 10 | 4.1547 | 4.152467 | 17.26 | 0.10884 | 1.076 | 1.086128 | 0.7494141 | -0.1144 | 1.675356 | 40.8362
2371 | 3.319167 | 5 | 13.4931 | 8 | 4.1526 | 4.153913 | 17.24 | 0.10915 | 1.0757 | 1.085957 | 0.7494157 | -0.1148 | 1.676397 | 40.8354
2372 | 3.320556 | 5 | 13.5 | 12 | 4.1519 | 4.155375 | 17.24 | 0.109211 | 1.0753 | 1.085785 | 0.7491764 | -0.1152 | 1.677438 | 40.8349
2373 | 3.321944 | 5 | 13.507 | 12 | 4.1714 | 4.156843 | 17.4 | 0.110436 | 1.0767 | 1.085614 | 0.748943 | -0.1156 | 1.678477 | 40.8336
2374 | 3.323333 | 5 | 13.5139 | 11 | 4.1631 | 4.158274 | 17.33 | 0.10995 | 1.0752 | 1.085443 | 0.7487036 | -0.116 | 1.679517 | 40.8334
2375 | 3.324722 | 5 | 13.5209 | 12 | 4.1526 | 4.159758 | 17.24 | 0.109271 | 1.0763 | 1.085271 | 0.7487102 | -0.1163 | 1.680557 | 40.8332
2376 | 3.326111 | 5 | 13.5278 | 12 | 4.1755 | 4.161191 | 17.44 | 0.110899 | 1.0753 | 1.085099 | 0.7484724 | -0.1166 | 1.681597 | 40.8318
2377 | 3.3275 | 5 | 13.5348 | 11 | 4.1686 | 4.162646 | 17.38 | 0.110407 | 1.0757 | 1.084926 | 0.7482336 | -0.1169 | 1.682637 | 40.8315
2378 | 3.328889 | 5 | 13.5418 | 12 | 4.1499 | 4.164131 | 17.22 | 0.109021 | 1.0743 | 1.084753 | 0.7479887 | -0.1173 | 1.683676 | 40.8318
2379 | 3.330278 | 5 | 13.5487 | 12 | 4.1665 | 4.165584 | 17.36 | 0.109976 | 1.0741 | 1.084579 | 0.7479942 | -0.1175 | 1.684715 | 40.8307
2380 | 3.331667 | 5 | 13.5556 | 10 | 4.1665 | 4.166997 | 17.36 | 0.110498 | 1.0729 | 1.084406 | 0.7477457 | -0.1177 | 1.685753 | 40.8299
2381 | 3.333056 | 5 | 13.5626 | 12 | 4.1845 | 4.168514 | 17.51 | 0.111862 | 1.0728 | 1.084232 | 0.7474936 | -0.118 | 1.686792 | 40.8285
2382 | 3.334444 | 5 | 13.5696 | 10 | 4.1755 | 4.170014 | 17.44 | 0.110892 | 1.0727 | 1.084058 | 0.7472408 | -0.1183 | 1.687829 | 40.8285
2383 | 3.336111 | 5 | 13.5765 | 12 | 4.1644 | 4.171526 | 17.34 | 0.109919 | 1.0722 | 1.083884 | 0.7472464 | -0.1185 | 1.689075 | 40.829
2384 | 3.3375 | 5 | 13.5834 | 10 | 4.1804 | 4.172977 | 17.48 | 0.111505 | 1.0721 | 1.08371 | 0.7469928 | -0.1187 | 1.690113 | 40.8276
2385 | 3.338889 | 5 | 13.5904 | 9 | 4.1866 | 4.174506 | 17.53 | 0.112091 | 1.073 | 1.083536 | 0.7467407 | -0.1189 | 1.69115 | 40.8267
2386 | 3.340278 | 5 | 13.5974 | 13 | 4.1714 | 4.175934 | 17.4 | 0.110501 | 1.072 | 1.083361 | 0.7464859 | -0.1191 | 1.692187 | 40.8271
2387 | 3.341667 | 5 | 13.6043 | 10 | 4.1962 | 4.177424 | 17.61 | 0.112825 | 1.0729 | 1.083187 | 0.7464981 | -0.1193 | 1.693224 | 40.8252
2388 | 3.343056 | 5 | 13.6113 | 12 | 4.1824 | 4.178913 | 17.49 | 0.111676 | 1.0727 | 1.083012 | 0.7462471 | -0.1194 | 1.694261 | 40.8253
2389 | 3.344444 | 5 | 13.6182 | 12 | 4.1824 | 4.180355 | 17.49 | 0.111774 | 1.0715 | 1.082837 | 0.7459913 | -0.1196 | 1.695296 | 40.8247
2390 | 3.345833 | 5 | 13.6252 | 11 | 4.1873 | 4.181845 | 17.53 | 0.112343 | 1.071 | 1.082663 | 0.7457293 | -0.1198 | 1.696332 | 40.8239
2391 | 3.347222 | 5 | 13.6321 | 13 | 4.1811 | 4.183293 | 17.48 | 0.111185 | 1.0712 | 1.082489 | 0.7457437 | -0.12 | 1.697368 | 40.824
2392 | 3.348611 | 5 | 13.6391 | 12 | 4.1838 | 4.184747 | 17.5 | 0.111571 | 1.0704 | 1.082316 | 0.7454809 | -0.1201 | 1.698404 | 40.8232
2393 | 3.35 | 5 | 13.646 | 10 | 4.1811 | 4.18618 | 17.48 | 0.111401 | 1.0694 | 1.082142 | 0.7452184 | -0.1202 | 1.699439 | 40.8228
2394 | 3.351389 | 5 | 13.653 | 13 | 4.2059 | 4.187651 | 17.69 | 0.113584 | 1.0703 | 1.081969 | 0.7449565 | -0.1204 | 1.700474 | 40.821
2395 | 3.352778 | 5 | 13.6599 | 10 | 4.1969 | 4.189116 | 17.61 | 0.112709 | 1.0697 | 1.081795 | 0.7449677 | -0.1206 | 1.701509 | 40.821
2396 | 3.354167 | 5 | 13.6669 | 11 | 4.1817 | 4.190562 | 17.49 | 0.111386 | 1.0684 | 1.081621 | 0.7447004 | -0.1207 | 1.702543 | 40.8212
2397 | 3.355556 | 5 | 13.6739 | 11 | 4.2017 | 4.192077 | 17.65 | 0.113099 | 1.0688 | 1.081447 | 0.7444352 | -0.1208 | 1.703577 | 40.8197
2398 | 3.356944 | 5 | 13.6808 | 11 | 4.1935 | 4.193539 | 17.59 | 0.112422 | 1.067 | 1.081274 | 0.744163 | -0.121 | 1.704611 | 40.8196
2399 | 3.358333 | 5 | 13.6878 | 12 | 4.1928 | 4.195008 | 17.58 | 0.11252 | 1.0683 | 1.081101 | 0.7441726 | -0.1212 | 1.705644 | 40.8189
2400 | 3.359722 | 5 | 13.6947 | 10 | 4.199 | 4.196442 | 17.63 | 0.112928 | 1.0666 | 1.08093 | 0.7439005 | -0.1213 | 1.706678 | 40.8182
2401 | 3.361111 | 5 | 13.7017 | 12 | 4.1783 | 4.197934 | 17.46 | 0.111422 | 1.0654 | 1.080758 | 0.7436265 | -0.1215 | 1.707711 | 40.8185
2402 | 3.3625 | 5 | 13.7086 | 9 | 4.2305 | 4.199366 | 17.9 | 0.115743 | 1.0673 | 1.080586 | 0.7433581 | -0.1217 | 1.708744 | 40.8155
2403 | 3.363889 | 5 | 13.7156 | 10 | 4.2017 | 4.20078 | 17.65 | 0.113411 | 1.0669 | 1.080414 | 0.7433649 | -0.1218 | 1.709776 | 40.8163
2404 | 3.365278 | 5 | 13.7225 | 11 | 4.1983 | 4.202291 | 17.63 | 0.113115 | 1.0657 | 1.080242 | 0.7430923 | -0.1219 | 1.710808 | 40.816
2405 | 3.366667 | 5 | 13.7295 | 11 | 4.1969 | 4.203766 | 17.61 | 0.112989 | 1.065 | 1.080069 | 0.7428181 | -0.1221 | 1.71184 | 40.8155
2406 | 3.368056 | 5 | 13.7365 | 9 | 4.223 | 4.205234 | 17.83 | 0.115176 | 1.0659 | 1.079897 | 0.7425468 | -0.1223 | 1.712872 | 40.8136
2407 | 3.369444 | 5 | 13.7434 | 13 | 4.2182 | 4.206661 | 17.79 | 0.114418 | 1.0663 | 1.079725 | 0.7425543 | -0.1224 | 1.713903 | 40.8136
2408 | 3.371111 | 5 | 13.7504 | 12 | 4.2024 | 4.208086 | 17.66 | 0.113379 | 1.0657 | 1.079554 | 0.7422836 | -0.1226 | 1.71514 | 40.814
2409 | 3.3725 | 5 | 13.7573 | 10 | 4.2134 | 4.209507 | 17.75 | 0.114389 | 1.0659 | 1.079383 | 0.742016 | -0.1227 | 1.716171 | 40.8129
2410 | 3.373889 | 5 | 13.7643 | 11 | 4.2065 | 4.210934 | 17.69 | 0.113867 | 1.0651 | 1.079213 | 0.7417446 | -0.1229 | 1.717202 | 40.8127
2411 | 3.375278 | 5 | 13.7713 | 11 | 4.2148 | 4.212367 | 17.76 | 0.114228 | 1.0649 | 1.079043 | 0.7417492 | -0.1231 | 1.718232 | 40.8119
2412 | 3.376667 | 5 | 13.7782 | 13 | 4.2065 | 4.21383 | 17.69 | 0.113841 | 1.0637 | 1.078874 | 0.7414743 | -0.1232 | 1.719262 | 40.8117
2413 | 3.378056 | 5 | 13.7852 | 12 | 4.2134 | 4.215256 | 17.75 | 0.1143 | 1.0627 | 1.078705 | 0.7411997 | -0.1234 | 1.720292 | 40.8108
2414 | 3.379444 | 5 | 13.7921 | 14 | 4.2291 | 4.216709 | 17.89 | 0.11517 | 1.0633 | 1.078536 | 0.7409286 | -0.1236 | 1.72132 | 40.8098
2415 | 3.380833 | 5 | 13.7991 | 13 | 4.223 | 4.21806 | 17.83 | 0.11503 | 1.0631 | 1.078367 | 0.7409252 | -0.1238 | 1.722349 | 40.8093
2416 | 3.382222 | 5 | 13.806 | 12 | 4.2045 | 4.219543 | 17.68 | 0.113809 | 1.0622 | 1.078198 | 0.7406517 | -0.1239 | 1.723378 | 40.8095
2417 | 3.383611 | 5 | 13.813 | 9 | 4.2203 | 4.221017 | 17.81 | 0.11491 | 1.0616 | 1.078029 | 0.7403762 | -0.1241 | 1.724407 | 40.8083
2418 | 3.385 | 5 | 13.82 | 12 | 4.2045 | 4.222501 | 17.68 | 0.113548 | 1.0607 | 1.077862 | 0.7400942 | -0.1244 | 1.725435 | 40.8086
2419 | 3.386389 | 5 | 13.8269 | 12 | 4.2161 | 4.223972 | 17.78 | 0.114545 | 1.0597 | 1.077694 | 0.7400857 | -0.1246 | 1.726463 | 40.8075
2420 | 3.387778 | 5 | 13.8339 | 12 | 4.2326 | 4.225425 | 17.91 | 0.115974 | 1.0599 | 1.077528 | 0.7398024 | -0.1248 | 1.727491 | 40.8061
2421 | 3.389167 | 5 | 13.8408 | 11 | 4.2257 | 4.226846 | 17.86 | 0.115597 | 1.0591 | 1.077362 | 0.7395177 | -0.1251 | 1.728518 | 40.8058
2422 | 3.390556 | 5 | 13.8478 | 12 | 4.2435 | 4.228276 | 18.01 | 0.116617 | 1.0592 | 1.077196 | 0.739233 | -0.1253 | 1.729545 | 40.8047
2423 | 3.391944 | 5 | 13.8547 | 12 | 4.2203 | 4.229751 | 17.81 | 0.114945 | 1.059 | 1.077031 | 0.7392246 | -0.1256 | 1.730571 | 40.8051
2424 | 3.393333 | 5 | 13.8617 | 12 | 4.2455 | 4.23125 | 18.02 | 0.116873 | 1.0591 | 1.076866 | 0.738941 | -0.1259 | 1.731598 | 40.8034
2425 | 3.394722 | 5 | 13.8686 | 11 | 4.2285 | 4.23274 | 17.88 | 0.115792 | 1.058 | 1.076701 | 0.7386516 | -0.1261 | 1.732624 | 40.8036
2426 | 3.396111 | 5 | 13.8756 | 11 | 4.2387 | 4.234183 | 17.97 | 0.116702 | 1.0585 | 1.076536 | 0.7383632 | -0.1265 | 1.73365 | 40.8025
2427 | 3.3975 | 5 | 13.8825 | 12 | 4.2244 | 4.235665 | 17.85 | 0.11524 | 1.0574 | 1.076371 | 0.7383556 | -0.1268 | 1.734675 | 40.8028
2428 | 3.398889 | 5 | 13.8895 | 8 | 4.2339 | 4.237101 | 17.93 | 0.116106 | 1.0568 | 1.076206 | 0.7380628 | -0.1271 | 1.735701 | 40.8018
2429 | 3.400278 | 5 | 13.8964 | 14 | 4.236 | 4.238536 | 17.94 | 0.116135 | 1.0576 | 1.076042 | 0.7377741 | -0.1274 | 1.736726 | 40.8012
2430 | 3.401667 | 5 | 13.9034 | 12 | 4.2366 | 4.239951 | 17.95 | 0.116307 | 1.0571 | 1.075879 | 0.7374842 | -0.1278 | 1.73775 | 40.8006
2431 | 3.403056 | 5 | 13.9103 | 14 | 4.2407 | 4.241476 | 17.98 | 0.116509 | 1.0569 | 1.075717 | 0.7374766 | -0.1281 | 1.738775 | 40.8
2432 | 3.404444 | 5 | 13.9173 | 16 | 4.2394 | 4.242984 | 17.97 | 0.116516 | 1.0564 | 1.075557 | 0.7371857 | -0.1284 | 1.739798 | 40.7994
2433 | 3.405833 | 5 | 13.9242 | 12 | 4.2448 | 4.244431 | 18.02 | 0.11698 | 1.0561 | 1.075399 | 0.7368958 | -0.1288 | 1.740822 | 40.7986
2434 | 3.4075 | 5 | 13.9312 | 13 | 4.2407 | 4.245864 | 17.98 | 0.116705 | 1.0559 | 1.075241 | 0.7366047 | -0.1292 | 1.74205 | 40.7987
2435 | 3.408889 | 5 | 13.9382 | 10 | 4.2469 | 4.247319 | 18.04 | 0.117143 | 1.0555 | 1.075084 | 0.7365944 | -0.1296 | 1.743073 | 40.7978
2436 | 3.410278 | 5 | 13.9451 | 14 | 4.2469 | 4.248753 | 18.04 | 0.117207 | 1.0562 | 1.074927 | 0.7363058 | -0.1299 | 1.744096 | 40.7973
2437 | 3.411667 | 5 | 13.9521 | 13 | 4.2421 | 4.25027 | 18 | 0.11675 | 1.0561 | 1.074772 | 0.7360189 | -0.1303 | 1.745119 | 40.797
2438 | 3.413056 | 5 | 13.959 | 13 | 4.2489 | 4.251752 | 18.05 | 0.117741 | 1.0564 | 1.074617 | 0.7357338 | -0.1308 | 1.746141 | 40.7959
2439 | 3.414444 | 5 | 13.966 | 12 | 4.2435 | 4.253234 | 18.01 | 0.116813 | 1.0549 | 1.074463 | 0.7357222 | -0.1312 | 1.747162 | 40.7959
2440 | 3.415833 | 5 | 13.9729 | 11 | 4.2435 | 4.25468 | 18.01 | 0.117179 | 1.0547 | 1.074307 | 0.7354327 | -0.1316 | 1.748184 | 40.7952
2441 | 3.417222 | 5 | 13.9799 | 11 | 4.2496 | 4.256198 | 18.06 | 0.117613 | 1.0542 | 1.074154 | 0.7351431 | -0.132 | 1.749205 | 40.7944
2442 | 3.418611 | 5 | 13.9868 | 12 | 4.2564 | 4.257572 | 18.12 | 0.117764 | 1.0541 | 1.073999 | 0.7348571 | -0.1325 | 1.750226 | 40.7938
2443 | 3.42 | 5 | 13.9938 | 10 | 4.2557 | 4.258987 | 18.11 | 0.118009 | 1.0539 | 1.073845 | 0.7348401 | -0.1329 | 1.751247 | 40.7931
2444 | 3.421389 | 5 | 14.0007 | 12 | 4.2455 | 4.260454 | 18.02 | 0.117264 | 1.0525 | 1.07369 | 0.73455 | -0.1334 | 1.752267 | 40.793
2445 | 3.422778 | 5 | 14.0077 | 12 | 4.2659 | 4.261929 | 18.2 | 0.11877 | 1.053 | 1.073534 | 0.7342663 | -0.1338 | 1.753287 | 40.7916
2446 | 3.424167 | 5 | 14.0146 | 10 | 4.2421 | 4.263414 | 18 | 0.11702 | 1.0517 | 1.07338 | 0.7339828 | -0.1343 | 1.754307 | 40.7921
2447 | 3.425556 | 5 | 14.0216 | 12 | 4.278 | 4.264867 | 18.3 | 0.120116 | 1.0523 | 1.073225 | 0.7339547 | -0.1348 | 1.755326 | 40.7897
2448 | 3.426944 | 5 | 14.0285 | 10 | 4.255 | 4.266301 | 18.11 | 0.118176 | 1.0515 | 1.073071 | 0.7336719 | -0.1353 | 1.756345 | 40.7904
2449 | 3.428333 | 5 | 14.0355 | 12 | 4.2509 | 4.267815 | 18.07 | 0.117594 | 1.0505 | 1.072918 | 0.7333916 | -0.1357 | 1.757364 | 40.7901
2450 | 3.429722 | 5 | 14.0425 | 14 | 4.2604 | 4.269307 | 18.15 | 0.118243 | 1.0504 | 1.072766 | 0.7331134 | -0.1363 | 1.758382 | 40.7892
2451 | 3.431111 | 5 | 14.0494 | 10 | 4.2577 | 4.270813 | 18.13 | 0.117966 | 1.0501 | 1.072615 | 0.7330731 | -0.1367 | 1.759401 | 40.7889
2452 | 3.4325 | 5 | 14.0563 | 11 | 4.2841 | 4.272205 | 18.35 | 0.120517 | 1.0499 | 1.072464 | 0.7327947 | -0.1372 | 1.760419 | 40.7868
2453 | 3.433889 | 5 | 14.0633 | 14 | 4.274 | 4.273668 | 18.27 | 0.11966 | 1.0511 | 1.072315 | 0.7325224 | -0.1377 | 1.761436 | 40.7868
2454 | 3.435278 | 5 | 14.0702 | 13 | 4.2632 | 4.275191 | 18.17 | 0.118493 | 1.0503 | 1.072166 | 0.7322499 | -0.1382 | 1.762454 | 40.787
2455 | 3.436667 | 5 | 14.0772 | 12 | 4.2733 | 4.276693 | 18.26 | 0.119715 | 1.0499 | 1.072018 | 0.7322081 | -0.1386 | 1.763471 | 40.7857
2456 | 3.438056 | 5 | 14.0841 | 11 | 4.2774 | 4.278071 | 18.3 | 0.120138 | 1.0498 | 1.07187 | 0.7319352 | -0.139 | 1.764487 | 40.7849
2457 | 3.439444 | 5 | 14.0911 | 13 | 4.278 | 4.279567 | 18.3 | 0.120053 | 1.0496 | 1.071723 | 0.7316623 | -0.1395 | 1.765503 | 40.7844
2458 | 3.440833 | 5 | 14.098 | 11 | 4.2645 | 4.281031 | 18.19 | 0.118744 | 1.0489 | 1.071577 | 0.7313868 | -0.14 | 1.766519 | 40.7847
2459 | 3.4425 | 5 | 14.105 | 13 | 4.2584 | 4.282463 | 18.13 | 0.118149 | 1.0467 | 1.071432 | 0.7313374 | -0.1404 | 1.767738 | 40.7849
2460 | 3.443889 | 5 | 14.1119 | 10 | 4.2733 | 4.283966 | 18.26 | 0.119411 | 1.0462 | 1.071288 | 0.7310541 | -0.1408 | 1.768754 | 40.7837
2461 | 3.445278 | 5 | 14.1189 | 14 | 4.2834 | 4.28547 | 18.35 | 0.120656 | 1.0459 | 1.071144 | 0.7307758 | -0.1412 | 1.769769 | 40.7824
2462 | 3.446667 | 5 | 14.1258 | 11 | 4.2726 | 4.286946 | 18.26 | 0.119444 | 1.0444 | 1.071002 | 0.7304941 | -0.1417 | 1.770784 | 40.7826
2463 | 3.448056 | 5 | 14.1328 | 11 | 4.2962 | 4.288377 | 18.46 | 0.121679 | 1.0453 | 1.070859 | 0.730436 | -0.1421 | 1.771799 | 40.7807
2464 | 3.449444 | 5 | 14.1397 | 13 | 4.3023 | 4.289876 | 18.51 | 0.121721 | 1.0453 | 1.070717 | 0.7301589 | -0.1425 | 1.772812 | 40.7802
2465 | 3.450833 | 5 | 14.1467 | 11 | 4.2875 | 4.291406 | 18.38 | 0.12088 | 1.0448 | 1.070575 | 0.7298837 | -0.1429 | 1.773826 | 40.7801
2466 | 3.452222 | 5 | 14.1537 | 14 | 4.2861 | 4.29286 | 18.37 | 0.120571 | 1.0442 | 1.070433 | 0.7296093 | -0.1434 | 1.77484 | 40.7798
2467 | 3.453611 | 5 | 14.1606 | 13 | 4.2659 | 4.294327 | 18.2 | 0.118529 | 1.0429 | 1.07029 | 0.7295404 | -0.1438 | 1.775853 | 40.7805
2468 | 3.455 | 5 | 14.1676 | 13 | 4.305 | 4.295837 | 18.53 | 0.122355 | 1.043 | 1.070147 | 0.7292634 | -0.1442 | 1.776867 | 40.7776
2469 | 3.456389 | 5 | 14.1745 | 12 | 4.2935 | 4.297365 | 18.43 | 0.121411 | 1.0424 | 1.070003 | 0.7289875 | -0.1446 | 1.777879 | 40.7777
2470 | 3.457778 | 5 | 14.1815 | 10 | 4.3009 | 4.298839 | 18.5 | 0.12212 | 1.0421 | 1.069859 | 0.7287136 | -0.145 | 1.778892 | 40.7767
2471 | 3.459167 | 5 | 14.1884 | 13 | 4.3076 | 4.300275 | 18.56 | 0.122582 | 1.0428 | 1.069717 | 0.7286421 | -0.1454 | 1.779904 | 40.7759
2472 | 3.460556 | 5 | 14.1954 | 12 | 4.3076 | 4.301808 | 18.56 | 0.122329 | 1.0428 | 1.069575 | 0.7283721 | -0.1457 | 1.780916 | 40.7755
2473 | 3.461944 | 5 | 14.2023 | 11 | 4.3063 | 4.303244 | 18.54 | 0.122285 | 1.0424 | 1.069432 | 0.728103 | -0.1461 | 1.781927 | 40.7751
2474 | 3.463333 | 5 | 14.2093 | 13 | 4.2929 | 4.304773 | 18.43 | 0.121297 | 1.0413 | 1.069289 | 0.7278307 | -0.1465 | 1.782938 | 40.7751
2475 | 3.464722 | 5 | 14.2163 | 11 | 4.3184 | 4.306252 | 18.65 | 0.123073 | 1.0423 | 1.069146 | 0.7277585 | -0.1469 | 1.783949 | 40.7735
2476 | 3.466111 | 5 | 14.2232 | 12 | 4.325 | 4.307768 | 18.71 | 0.123892 | 1.0428 | 1.069003 | 0.7274927 | -0.1472 | 1.784959 | 40.7725
2477 | 3.4675 | 5 | 14.2302 | 13 | 4.3029 | 4.309257 | 18.52 | 0.122095 | 1.0421 | 1.06886 | 0.7272306 | -0.1475 | 1.78597 | 40.773
2478 | 3.468889 | 5 | 14.2372 | 11 | 4.307 | 4.310694 | 18.55 | 0.122873 | 1.0414 | 1.068716 | 0.7269646 | -0.1479 | 1.786979 | 40.772
2479 | 3.470278 | 5 | 14.2441 | 12 | 4.315 | 4.312238 | 18.62 | 0.12324 | 1.042 | 1.068572 | 0.7268907 | -0.1482 | 1.787989 | 40.7713
2480 | 3.471667 | 5 | 14.2511 | 11 | 4.3063 | 4.313759 | 18.54 | 0.122538 | 1.0411 | 1.068429 | 0.7266251 | -0.1485 | 1.788999 | 40.7711
2481 | 3.473056 | 5 | 14.258 | 13 | 4.3197 | 4.315294 | 18.66 | 0.123515 | 1.0404 | 1.068286 | 0.7263613 | -0.1488 | 1.790008 | 40.77
2482 | 3.474444 | 5 | 14.265 | 12 | 4.307 | 4.316781 | 18.55 | 0.122919 | 1.0402 | 1.068142 | 0.7261012 | -0.1491 | 1.791016 | 40.7699
2483 | 3.476111 | 5 | 14.2719 | 13 | 4.3244 | 4.318237 | 18.7 | 0.12356 | 1.0407 | 1.067998 | 0.7260182 | -0.1494 | 1.792226 | 40.7694
2484 | 3.4775 | 5 | 14.2789 | 10 | 4.3264 | 4.319661 | 18.72 | 0.124102 | 1.0413 | 1.067854 | 0.7257633 | -0.1497 | 1.793234 | 40.7685
2485 | 3.478889 | 5 | 14.2859 | 14 | 4.3083 | 4.321152 | 18.56 | 0.122622 | 1.04 | 1.067712 | 0.7255067 | -0.1499 | 1.794242 | 40.7688
2486 | 3.480278 | 5 | 14.2928 | 10 | 4.3117 | 4.322618 | 18.59 | 0.122661 | 1.039 | 1.067569 | 0.7252483 | -0.1502 | 1.79525 | 40.7683
2487 | 3.481667 | 5 | 14.2998 | 11 | 4.317 | 4.324039 | 18.64 | 0.123432 | 1.0389 | 1.067427 | 0.7251587 | -0.1505 | 1.796257 | 40.7673
2488 | 3.483056 | 5 | 14.3067 | 13 | 4.337 | 4.325541 | 18.81 | 0.125038 | 1.0391 | 1.067284 | 0.7249021 | -0.1507 | 1.797264 | 40.7658
2489 | 3.484444 | 5 | 14.3137 | 13 | 4.3257 | 4.327058 | 18.71 | 0.124161 | 1.0394 | 1.067142 | 0.7246481 | -0.151 | 1.79827 | 40.7658
2490 | 3.485833 | 5 | 14.3207 | 13 | 4.3204 | 4.328577 | 18.67 | 0.123718 | 1.0384 | 1.066999 | 0.7243959 | -0.1512 | 1.799277 | 40.7655
2491 | 3.487222 | 5 | 14.3276 | 13 | 4.3123 | 4.330031 | 18.6 | 0.123289 | 1.0368 | 1.066857 | 0.7242963 | -0.1515 | 1.800283 | 40.7653
2492 | 3.488611 | 5 | 14.3346 | 13 | 4.3357 | 4.331515 | 18.8 | 0.125005 | 1.0368 | 1.066716 | 0.7240402 | -0.1517 | 1.801289 | 40.7637
2493 | 3.49 | 5 | 14.3415 | 12 | 4.3237 | 4.333051 | 18.69 | 0.124118 | 1.0356 | 1.066575 | 0.7237846 | -0.1519 | 1.802294 | 40.7637
2494 | 3.491389 | 5 | 14.3485 | 11 | 4.3444 | 4.334521 | 18.87 | 0.125824 | 1.0358 | 1.066434 | 0.7235339 | -0.1521 | 1.803299 | 40.7622
2495 | 3.492778 | 5 | 14.3554 | 15 | 4.3337 | 4.336034 | 18.78 | 0.125059 | 1.0361 | 1.066292 | 0.723427 | -0.1524 | 1.804304 | 40.7621
2496 | 3.494167 | 5 | 14.3624 | 13 | 4.349 | 4.337518 | 18.91 | 0.126334 | 1.0364 | 1.066151 | 0.7231798 | -0.1525 | 1.805309 | 40.7608
2497 | 3.495556 | 5 | 14.3693 | 11 | 4.339 | 4.338991 | 18.83 | 0.125361 | 1.0362 | 1.06601 | 0.7229351 | -0.1527 | 1.806313 | 40.7609
2498 | 3.496944 | 5 | 14.3763 | 11 | 4.353 | 4.340519 | 18.95 | 0.126366 | 1.037 | 1.06587 | 0.722696 | -0.1529 | 1.807316 | 40.7597
2499 | 3.498333 | 5 | 14.3832 | 11 | 4.3357 | 4.341928 | 18.8 | 0.125025 | 1.0309 | 1.065728 | 0.7225694 | -0.1531 | 1.80832 | 40.76
2500 | 3.499722 | 5 | 14.3902 | 16 | 4.3543 | 4.343425 | 18.96 | 0.126299 | 1.0318 | 1.065587 | 0.7223143 | -0.1533 | 1.809324 | 40.7587
2501 | 3.501111 | 5 | 14.3971 | 13 | 4.3284 | 4.344895 | 18.73 | 0.124427 | 1.0302 | 1.065445 | 0.7220566 | -0.1534 | 1.810327 | 40.7593
2502 | 3.5025 | 5 | 14.4041 | 11 | 4.3477 | 4.346326 | 18.9 | 0.126294 | 1.0302 | 1.065303 | 0.7218028 | -0.1536 | 1.811329 | 40.7576
2503 | 3.503889 | 5 | 14.411 | 10 | 4.3497 | 4.34778 | 18.92 | 0.126398 | 1.0305 | 1.06516 | 0.7216722 | -0.1538 | 1.812332 | 40.7571
2504 | 3.505278 | 5 | 14.418 | 11 | 4.355 | 4.349194 | 18.97 | 0.126703 | 1.031 | 1.065018 | 0.7214226 | -0.1539 | 1.813334 | 40.7563
2505 | 3.506667 | 5 | 14.4249 | 13 | 4.351 | 4.350577 | 18.93 | 0.126565 | 1.0311 | 1.064876 | 0.7211745 | -0.1541 | 1.814336 | 40.7559
2506 | 3.508056 | 5 | 14.4319 | 13 | 4.359 | 4.352043 | 19 | 0.1271 | 1.0318 | 1.064733 | 0.7209338 | -0.1542 | 1.815338 | 40.755
2507 | 3.509444 | 5 | 14.4388 | 12 | 4.353 | 4.35357 | 18.95 | 0.126941 | 1.0311 | 1.06459 | 0.720803 | -0.1544 | 1.816338 | 40.7546
2508 | 3.511111 | 5 | 14.4458 | 12 | 4.3682 | 4.355037 | 19.08 | 0.127996 | 1.0326 | 1.064448 | 0.7205664 | -0.1545 | 1.81754 | 40.7539
2509 | 3.5125 | 5 | 14.4527 | 13 | 4.3563 | 4.356492 | 18.98 | 0.127008 | 1.0321 | 1.064306 | 0.7203315 | -0.1545 | 1.81854 | 40.7539
2510 | 3.513889 | 5 | 14.4597 | 15 | 4.3483 | 4.358001 | 18.91 | 0.126122 | 1.0318 | 1.064164 | 0.7200978 | -0.1547 | 1.819541 | 40.7539
2511 | 3.515278 | 5 | 14.4667 | 14 | 4.3497 | 4.359493 | 18.92 | 0.126431 | 1.0312 | 1.064023 | 0.7199656 | -0.1548 | 1.820541 | 40.7532
2512 | 3.516667 | 5 | 14.4736 | 13 | 4.357 | 4.360915 | 18.98 | 0.127243 | 1.0307 | 1.063883 | 0.7197297 | -0.1548 | 1.821541 | 40.7522
2513 | 3.518056 | 5 | 14.4805 | 15 | 4.359 | 4.362402 | 19 | 0.127104 | 1.0301 | 1.063744 | 0.7194941 | -0.1549 | 1.82254 | 40.7518
2514 | 3.519444 | 5 | 14.4875 | 12 | 4.3576 | 4.363888 | 18.99 | 0.127184 | 1.0297 | 1.063606 | 0.7192595 | -0.155 | 1.823539 | 40.7512
2515 | 3.520833 | 5 | 14.4944 | 13 | 4.3676 | 4.365398 | 19.08 | 0.128058 | 1.0297 | 1.063469 | 0.7191216 | -0.1551 | 1.824538 | 40.7501
2516 | 3.522222 | 5 | 14.5014 | 15 | 4.3583 | 4.36685 | 18.99 | 0.127232 | 1.03 | 1.063332 | 0.7188894 | -0.1551 | 1.825536 | 40.7501
2517 | 3.523611 | 5 | 14.5083 | 11 | 4.3742 | 4.36833 | 19.13 | 0.128581 | 1.031 | 1.063196 | 0.7186628 | -0.1551 | 1.826535 | 40.7488
2518 | 3.525 | 5 | 14.5153 | 13 | 4.3583 | 4.369764 | 18.99 | 0.127373 | 1.0299 | 1.06306 | 0.7184338 | -0.1552 | 1.827533 | 40.7489
2519 | 3.526389 | 5 | 14.5223 | 14 | 4.3755 | 4.371234 | 19.15 | 0.128757 | 1.0306 | 1.062925 | 0.7182992 | -0.1552 | 1.828531 | 40.7476
2520 | 3.527778 | 5 | 14.5292 | 15 | 4.3669 | 4.372741 | 19.07 | 0.127708 | 1.03 | 1.062792 | 0.718072 | -0.1552 | 1.829528 | 40.7477
2521 | 3.529167 | 5 | 14.5362 | 11 | 4.3689 | 4.374246 | 19.09 | 0.128175 | 1.0303 | 1.062659 | 0.7178466 | -0.1553 | 1.830525 | 40.7468
2522 | 3.530556 | 5 | 14.5432 | 14 | 4.3729 | 4.375686 | 19.12 | 0.128381 | 1.0304 | 1.062526 | 0.7176233 | -0.1553 | 1.831522 | 40.7462
2523 | 3.531944 | 5 | 14.5501 | 12 | 4.3854 | 4.377169 | 19.23 | 0.129478 | 1.0309 | 1.062394 | 0.7174909 | -0.1553 | 1.832518 | 40.745
2524 | 3.533333 | 5 | 14.5571 | 12 | 4.3755 | 4.378693 | 19.15 | 0.128875 | 1.0304 | 1.062264 | 0.717269 | -0.1553 | 1.833515 | 40.7448
2525 | 3.534722 | 5 | 14.564 | 13 | 4.3821 | 4.380125 | 19.2 | 0.129379 | 1.0299 | 1.062135 | 0.7170506 | -0.1553 | 1.834511 | 40.744
2526 | 3.536111 | 5 | 14.571 | 11 | 4.3828 | 4.381585 | 19.21 | 0.129413 | 1.0297 | 1.062007 | 0.7168314 | -0.1553 | 1.835507 | 40.7434
2527 | 3.5375 | 5 | 14.5779 | 14 | 4.3874 | 4.383104 | 19.25 | 0.130002 | 1.0303 | 1.061879 | 0.7166958 | -0.1553 | 1.836502 | 40.7426
2528 | 3.538889 | 5 | 14.5849 | 11 | 4.3847 | 4.384579 | 19.23 | 0.12963 | 1.0302 | 1.061752 | 0.7164796 | -0.1552 | 1.837498 | 40.7423
2529 | 3.540278 | 5 | 14.5919 | 13 | 4.3814 | 4.38608 | 19.2 | 0.12942 | 1.0302 | 1.061625 | 0.7162663 | -0.1552 | 1.838493 | 40.7418
2530 | 3.541667 | 5 | 14.5988 | 12 | 4.3795 | 4.387571 | 19.18 | 0.129379 | 1.0294 | 1.0615 | 0.716051 | -0.1551 | 1.839487 | 40.7414
2531 | 3.543056 | 5 | 14.6058 | 15 | 4.3939 | 4.38904 | 19.31 | 0.130357 | 1.0298 | 1.061375 | 0.715914 | -0.1551 | 1.840482 | 40.7402
2532 | 3.544444 | 5 | 14.6127 | 13 | 4.3933 | 4.390564 | 19.3 | 0.130274 | 1.03 | 1.061251 | 0.715702 | -0.155 | 1.841475 | 40.7398
2533 | 3.546111 | 5 | 14.6197 | 10 | 4.3926 | 4.392061 | 19.3 | 0.130383 | 1.0299 | 1.061129 | 0.7154908 | -0.1549 | 1.842668 | 40.7396
2534 | 3.5475 | 5 | 14.6266 | 15 | 4.4051 | 4.393608 | 19.4 | 0.131589 | 1.0297 | 1.061007 | 0.7152802 | -0.1548 | 1.843662 | 40.7383
2535 | 3.548889 | 5 | 14.6336 | 14 | 4.3861 | 4.395161 | 19.24 | 0.129767 | 1.0291 | 1.060886 | 0.7151422 | -0.1547 | 1.844655 | 40.7389
2536 | 3.550278 | 5 | 14.6405 | 13 | 4.3953 | 4.396685 | 19.32 | 0.130566 | 1.0286 | 1.060767 | 0.7149293 | -0.1545 | 1.845649 | 40.7379
2537 | 3.551667 | 5 | 14.6475 | 12 | 4.3979 | 4.398122 | 19.34 | 0.13096 | 1.0278 | 1.060648 | 0.7147167 | -0.1544 | 1.846642 | 40.7371
2538 | 3.553056 | 5 | 14.6545 | 13 | 4.3953 | 4.399615 | 19.32 | 0.130636 | 1.0276 | 1.06053 | 0.7145042 | -0.1543 | 1.847634 | 40.7367
2539 | 3.554444 | 5 | 14.6614 | 13 | 4.4038 | 4.401088 | 19.39 | 0.131328 | 1.0279 | 1.060413 | 0.7143622 | -0.1542 | 1.848626 | 40.7358
2540 | 3.555833 | 5 | 14.6684 | 12 | 4.4136 | 4.402564 | 19.48 | 0.132191 | 1.0289 | 1.060297 | 0.7141553 | -0.154 | 1.849618 | 40.7348
2541 | 3.557222 | 5 | 14.6753 | 12 | 4.4162 | 4.404068 | 19.5 | 0.132579 | 1.0299 | 1.06018 | 0.7139537 | -0.1538 | 1.85061 | 40.734
2542 | 3.558611 | 5 | 14.6823 | 17 | 4.3979 | 4.405603 | 19.34 | 0.130691 | 1.0289 | 1.060063 | 0.7137518 | -0.1537 | 1.851601 | 40.7346
2543 | 3.56 | 5 | 14.6892 | 12 | 4.3808 | 4.40716 | 19.19 | 0.129614 | 1.027 | 1.059947 | 0.7136056 | -0.1535 | 1.852593 | 40.7347
2544 | 3.561389 | 5 | 14.6962 | 12 | 4.3992 | 4.408659 | 19.35 | 0.131296 | 1.0262 | 1.059832 | 0.713396 | -0.1533 | 1.853584 | 40.7332
2545 | 3.562778 | 5 | 14.7031 | 12 | 4.4169 | 4.410146 | 19.51 | 0.132356 | 1.026 | 1.059718 | 0.7131866 | -0.1532 | 1.854574 | 40.732
2546 | 3.564167 | 5 | 14.7101 | 14 | 4.4175 | 4.411624 | 19.51 | 0.132383 | 1.0262 | 1.059651 | 0.7129773 | -0.153 | 1.855565 | 40.7315
2547 | 3.565556 | 5 | 14.7171 | 11 | 4.4123 | 4.413104 | 19.47 | 0.132148 | 1.0262 | 1.059584 | 0.712832 | -0.1529 | 1.856555 | 40.7311
2548 | 3.566944 | 5 | 14.724 | 14 | 4.409 | 4.414651 | 19.44 | 0.131878 | 1.0256 | 1.059517 | 0.7126221 | -0.1527 | 1.857544 | 40.7307
2549 | 3.568333 | 5 | 14.731 | 16 | 4.4156 | 4.41619 | 19.5 | 0.132709 | 1.0262 | 1.05945 | 0.7124144 | -0.1525 | 1.858534 | 40.7297
2550 | 3.569722 | 5 | 14.7379 | 16 | 4.4313 | 4.417703 | 19.64 | 0.134085 | 1.0271 | 1.059382 | 0.712212 | -0.1523 | 1.859523 | 40.7284
2551 | 3.571111 | 5 | 14.7449 | 14 | 4.4247 | 4.419257 | 19.58 | 0.133234 | 1.0281 | 1.059314 | 0.712074 | -0.1521 | 1.860513 | 40.7283
2552 | 3.5725 | 5 | 14.7519 | 15 | 4.4306 | 4.420814 | 19.63 | 0.133721 | 1.0286 | 1.059247 | 0.7118778 | -0.1519 | 1.861501 | 40.7275
2553 | 3.573889 | 5 | 14.7588 | 15 | 4.4273 | 4.422328 | 19.6 | 0.133916 | 1.0296 | 1.05918 | 0.7116854 | -0.1517 | 1.86249 | 40.7269
2554 | 3.575278 | 5 | 14.7658 | 12 | 4.4365 | 4.423829 | 19.68 | 0.134442 | 1.0301 | 1.059112 | 0.7114947 | -0.1515 | 1.863479 | 40.726
2555 | 3.576667 | 5 | 14.7727 | 16 | 4.4038 | 4.42531 | 19.39 | 0.131651 | 1.0291 | 1.059045 | 0.7113629 | -0.1513 | 1.864467 | 40.7271
2556 | 3.578333 | 5 | 14.7797 | 13 | 4.4182 | 4.426831 | 19.52 | 0.132843 | 1.0283 | 1.058977 | 0.7111676 | -0.151 | 1.865652 | 40.7263
2557 | 3.579722 | 5 | 14.7866 | 13 | 4.4247 | 4.42841 | 19.58 | 0.133412 | 1.0277 | 1.05891 | 0.7109709 | -0.1508 | 1.866639 | 40.7254
2558 | 3.581111 | 5 | 14.7936 | 13 | 4.4339 | 4.429837 | 19.66 | 0.134257 | 1.0277 | 1.058843 | 0.7107764 | -0.1506 | 1.867627 | 40.7244
2559 | 3.5825 | 5 | 14.8005 | 13 | 4.4267 | 4.431361 | 19.6 | 0.133646 | 1.0279 | 1.058775 | 0.7106414 | -0.1503 | 1.868614 | 40.7242
2560 | 3.583889 | 5 | 14.8075 | 11 | 4.4313 | 4.432877 | 19.64 | 0.134161 | 1.0275 | 1.058706 | 0.7104476 | -0.15 | 1.869601 | 40.7234
2561 | 3.585278 | 5 | 14.8145 | 14 | 4.4234 | 4.434374 | 19.57 | 0.133533 | 1.0267 | 1.058635 | 0.7102499 | -0.1498 | 1.870588 | 40.7232
2562 | 3.586667 | 5 | 14.8214 | 14 | 4.4488 | 4.435804 | 19.79 | 0.135622 | 1.0275 | 1.058565 | 0.7100568 | -0.1495 | 1.871574 | 40.7215
2563 | 3.588056 | 5 | 14.8284 | 11 | 4.4345 | 4.437291 | 19.66 | 0.134716 | 1.0276 | 1.058493 | 0.7099236 | -0.1493 | 1.87256 | 40.7215
2564 | 3.589444 | 5 | 14.8353 | 12 | 4.4462 | 4.438839 | 19.77 | 0.135543 | 1.028 | 1.058422 | 0.7097334 | -0.149 | 1.873545 | 40.7205
2565 | 3.590833 | 5 | 14.8423 | 11 | 4.4371 | 4.440306 | 19.69 | 0.1346 | 1.0273 | 1.05835 | 0.7095412 | -0.1487 | 1.874531 | 40.7205
2566 | 3.592222 | 5 | 14.8492 | 15 | 4.4241 | 4.441814 | 19.57 | 0.133733 | 1.026 | 1.058277 | 0.7093434 | -0.1484 | 1.875516 | 40.7205
2567 | 3.593611 | 5 | 14.8562 | 12 | 4.4391 | 4.443248 | 19.71 | 0.134554 | 1.0265 | 1.058201 | 0.7092111 | -0.1482 | 1.876502 | 40.7194
2568 | 3.595 | 5 | 14.8632 | 12 | 4.4417 | 4.444772 | 19.73 | 0.134934 | 1.0261 | 1.058126 | 0.7090149 | -0.1478 | 1.877487 | 40.7187
2569 | 3.596389 | 5 | 14.8701 | 12 | 4.4501 | 4.446288 | 19.8 | 0.135827 | 1.027 | 1.058051 | 0.7088201 | -0.1476 | 1.878471 | 40.7176
2570 | 3.597778 | 5 | 14.8771 | 13 | 4.4449 | 4.447803 | 19.76 | 0.135612 | 1.0267 | 1.057974 | 0.7086228 | -0.1473 | 1.879456 | 40.7172
2571 | 3.599167 | 5 | 14.884 | 16 | 4.43 | 4.449255 | 19.62 | 0.134533 | 1.0257 | 1.057896 | 0.7084944 | -0.147 | 1.88044 | 40.7173
2572 | 3.600556 | 5 | 14.891 | 13 | 4.4306 | 4.450767 | 19.63 | 0.133783 | 1.024 | 1.057819 | 0.7082895 | -0.1467 | 1.881424 | 40.7172
2573 | 3.601944 | 5 | 14.8979 | 14 | 4.4573 | 4.452258 | 19.87 | 0.136853 | 1.0244 | 1.05774 | 0.7080858 | -0.1464 | 1.882407 | 40.7149
2574 | 3.603333 | 5 | 14.9049 | 12 | 4.4637 | 4.453734 | 19.92 | 0.137019 | 1.0252 | 1.057659 | 0.7078864 | -0.1461 | 1.88339 | 40.7143
2575 | 3.604722 | 5 | 14.9119 | 15 | 4.4605 | 4.45521 | 19.9 | 0.137147 | 1.0261 | 1.057577 | 0.7077613 | -0.1458 | 1.884373 | 40.7136
2576 | 3.606111 | 5 | 14.9188 | 10 | 4.4605 | 4.456734 | 19.9 | 0.137156 | 1.0266 | 1.057494 | 0.7075677 | -0.1455 | 1.885356 | 40.7131
2577 | 3.6075 | 5 | 14.9258 | 12 | 4.443 | 4.458278 | 19.74 | 0.135583 | 1.0257 | 1.057412 | 0.7073701 | -0.1452 | 1.886339 | 40.7135
2578 | 3.608889 | 5 | 14.9327 | 12 | 4.4482 | 4.45981 | 19.79 | 0.135921 | 1.0261 | 1.057328 | 0.7071751 | -0.1449 | 1.887321 | 40.7128
2579 | 3.610278 | 5 | 14.9397 | 13 | 4.4624 | 4.461251 | 19.91 | 0.137318 | 1.0256 | 1.057243 | 0.7070516 | -0.1446 | 1.888304 | 40.7114
2580 | 3.611944 | 5 | 14.9466 | 14 | 4.465 | 4.462783 | 19.94 | 0.137582 | 1.027 | 1.057158 | 0.7068608 | -0.1443 | 1.889481 | 40.7112
2581 | 3.613333 | 5 | 14.9536 | 15 | 4.4734 | 4.464275 | 20.01 | 0.138288 | 1.0279 | 1.05707 | 0.7066726 | -0.1439 | 1.890463 | 40.7102
2582 | 3.614722 | 5 | 14.9605 | 14 | 4.476 | 4.465752 | 20.03 | 0.138438 | 1.0286 | 1.056984 | 0.7064848 | -0.1436 | 1.891445 | 40.7096
2583 | 3.616111 | 5 | 14.9675 | 15 | 4.4747 | 4.467234 | 20.02 | 0.138599 | 1.0297 | 1.056896 | 0.70638 | -0.1433 | 1.892426 | 40.709
2584 | 3.6175 | 5 | 14.9744 | 11 | 4.4624 | 4.468728 | 19.91 | 0.137399 | 1.0292 | 1.056805 | 0.7061954 | -0.1429 | 1.893407 | 40.7092
2585 | 3.618889 | 5 | 14.9814 | 11 | 4.4715 | 4.470205 | 19.99 | 0.138188 | 1.0302 | 1.056711 | 0.7060136 | -0.1426 | 1.894388 | 40.7081
2586 | 3.620278 | 5 | 14.9883 | 12 | 4.465 | 4.471625 | 19.94 | 0.137523 | 1.03 | 1.056617 | 0.7058289 | -0.1422 | 1.895368 | 40.708
2587 | 3.621667 | 5 | 14.9953 | 12 | 4.465 | 4.473133 | 19.94 | 0.137654 | 1.0297 | 1.056522 | 0.7057299 | -0.1419 | 1.896348 | 40.7074
2588 | 3.623056 | 5 | 15.0023 | 13 | 4.4663 | 4.47459 | 19.95 | 0.137833 | 1.0295 | 1.056427 | 0.7055448 | -0.1415 | 1.897329 | 40.7068
2589 | 3.624444 | 5 | 15.0092 | 12 | 4.4799 | 4.476099 | 20.07 | 0.139016 | 1.0298 | 1.056328 | 0.7053616 | -0.1412 | 1.898308 | 40.7055
2590 | 3.625833 | 5 | 15.0162 | 11 | 4.4734 | 4.477624 | 20.01 | 0.138572 | 1.03 | 1.05623 | 0.7051798 | -0.1408 | 1.899287 | 40.7053
2591 | 3.627222 | 5 | 15.0231 | 9 | 4.4831 | 4.479151 | 20.1 | 0.139347 | 1.0301 | 1.05613 | 0.7050835 | -0.1405 | 1.900267 | 40.7043
2592 | 3.628611 | 5 | 15.0301 | 14 | 4.4747 | 4.480572 | 20.02 | 0.138628 | 1.0293 | 1.056027 | 0.7049007 | -0.1401 | 1.901246 | 40.7042
2593 | 3.63 | 5 | 15.0371 | 11 | 4.4805 | 4.482035 | 20.08 | 0.139016 | 1.0296 | 1.055923 | 0.7047185 | -0.1397 | 1.902225 | 40.7034
2594 | 3.631389 | 5 | 15.044 | 11 | 4.4985 | 4.483488 | 20.24 | 0.140477 | 1.0315 | 1.055818 | 0.704544 | -0.1394 | 1.903204 | 40.702
2595 | 3.632778 | 5 | 15.051 | 9 | 4.4747 | 4.484966 | 20.02 | 0.13856 | 1.0308 | 1.055712 | 0.7044518 | -0.139 | 1.904182 | 40.7026
2596 | 3.634167 | 5 | 15.0579 | 12 | 4.4895 | 4.486505 | 20.16 | 0.140312 | 1.0314 | 1.055603 | 0.7042781 | -0.1387 | 1.905161 | 40.7011
2597 | 3.635556 | 5 | 15.0648 | 11 | 4.4908 | 4.487928 | 20.17 | 0.139957 | 1.0317 | 1.055494 | 0.7041046 | -0.1383 | 1.906139 | 40.7008
2598 | 3.636944 | 5 | 15.0718 | 14 | 4.4786 | 4.489422 | 20.06 | 0.139171 | 1.0316 | 1.055382 | 0.703931 | -0.1379 | 1.907116 | 40.7007
2599 | 3.638333 | 5 | 15.0788 | 13 | 4.4805 | 4.490962 | 20.08 | 0.138992 | 1.0307 | 1.055269 | 0.703842 | -0.1375 | 1.908094 | 40.7002
2600 | 3.639722 | 5 | 15.0857 | 10 | 4.4844 | 4.492494 | 20.11 | 0.139636 | 1.0308 | 1.055157 | 0.7036669 | -0.1371 | 1.909071 | 40.6993
2601 | 3.641111 | 5 | 15.0927 | 10 | 4.4895 | 4.494002 | 20.16 | 0.140493 | 1.0313 | 1.055044 | 0.7034945 | -0.1368 | 1.910048 | 40.6983
2602 | 3.6425 | 5 | 15.0997 | 12 | 4.4883 | 4.495436 | 20.14 | 0.139658 | 1.0312 | 1.054929 | 0.7033176 | -0.1364 | 1.911025 | 40.6982
2603 | 3.643889 | 5 | 15.1066 | 12 | 4.5043 | 4.4969 | 20.29 | 0.141456 | 1.032 | 1.054813 | 0.7032388 | -0.136 | 1.912002 | 40.6967
2604 | 3.645278 | 5 | 15.1136 | 12 | 4.4812 | 4.498353 | 20.08 | 0.139471 | 1.0301 | 1.054696 | 0.7030595 | -0.1356 | 1.912979 | 40.6973
2605 | 3.646944 | 5 | 15.1205 | 11 | 4.5011 | 4.499835 | 20.26 | 0.141804 | 1.0306 | 1.054576 | 0.7028813 | -0.1352 | 1.91415 | 40.6958
2606 | 3.648333 | 5 | 15.1275 | 14 | 4.4953 | 4.501296 | 20.21 | 0.140684 | 1.0307 | 1.054456 | 0.7027024 | -0.1347 | 1.915126 | 40.6959
2607 | 3.649722 | 5 | 15.1344 | 13 | 4.4992 | 4.502734 | 20.24 | 0.141183 | 1.0313 | 1.054334 | 0.7026259 | -0.1343 | 1.916102 | 40.6951
2608 | 3.651111 | 5 | 15.1414 | 12 | 4.5094 | 4.504221 | 20.34 | 0.141824 | 1.032 | 1.054209 | 0.7024522 | -0.1339 | 1.917078 | 40.6942
2609 | 3.6525 | 5 | 15.1483 | 11 | 4.5037 | 4.505636 | 20.28 | 0.141643 | 1.032 | 1.054082 | 0.7022788 | -0.1335 | 1.918054 | 40.6938
2610 | 3.653889 | 5 | 15.1553 | 13 | 4.5203 | 4.507108 | 20.43 | 0.142623 | 1.0333 | 1.053953 | 0.7021061 | -0.133 | 1.919029 | 40.6927
2611 | 3.655278 | 5 | 15.1623 | 13 | 4.5101 | 4.508559 | 20.34 | 0.142039 | 1.0338 | 1.053822 | 0.7020436 | -0.1326 | 1.920004 | 40.6925
2612 | 3.656667 | 5 | 15.1692 | 11 | 4.5133 | 4.51004 | 20.37 | 0.142445 | 1.0341 | 1.053691 | 0.7018746 | -0.1322 | 1.920979 | 40.6917
2613 | 3.658056 | 5 | 15.1762 | 13 | 4.5203 | 4.511435 | 20.43 | 0.143051 | 1.0361 | 1.053559 | 0.7017093 | -0.1317 | 1.921954 | 40.6908
2614 | 3.659444 | 5 | 15.1831 | 11 | 4.5094 | 4.512873 | 20.34 | 0.142608 | 1.036 | 1.053426 | 0.7015437 | -0.1313 | 1.922928 | 40.6906
2615 | 3.660833 | 5 | 15.1901 | 12 | 4.5203 | 4.514364 | 20.43 | 0.143057 | 1.0368 | 1.053291 | 0.7014961 | -0.1309 | 1.923902 | 40.6898
2616 | 3.662222 | 5 | 15.197 | 13 | 4.503 | 4.515856 | 20.28 | 0.141869 | 1.0357 | 1.053152 | 0.7013307 | -0.1304 | 1.924877 | 40.6899
2617 | 3.663611 | 5 | 15.204 | 14 | 4.5369 | 4.517342 | 20.58 | 0.144721 | 1.0377 | 1.053012 | 0.7011718 | -0.1299 | 1.925851 | 40.6877
2618 | 3.665 | 5 | 15.2109 | 11 | 4.5139 | 4.518811 | 20.38 | 0.142569 | 1.0374 | 1.052871 | 0.7010116 | -0.1295 | 1.926824 | 40.6885
2619 | 3.666389 | 5 | 15.2179 | 11 | 4.5273 | 4.520343 | 20.5 | 0.143615 | 1.0383 | 1.052728 | 0.7009715 | -0.129 | 1.927798 | 40.6873
2620 | 3.667778 | 5 | 15.2248 | 12 | 4.5286 | 4.521804 | 20.51 | 0.144047 | 1.0389 | 1.052584 | 0.7008171 | -0.1285 | 1.928772 | 40.6865
2621 | 3.669167 | 5 | 15.2318 | 11 | 4.5248 | 4.523241 | 20.47 | 0.143571 | 1.0391 | 1.052436 | 0.7006629 | -0.1281 | 1.929745 | 40.6863
2622 | 3.670556 | 5 | 15.2387 | 12 | 4.5299 | 4.524663 | 20.52 | 0.143741 | 1.0401 | 1.052289 | 0.7005104 | -0.1276 | 1.930718 | 40.6857
2623 | 3.671944 | 5 | 15.2457 | 13 | 4.5286 | 4.526158 | 20.51 | 0.144241 | 1.0405 | 1.05214 | 0.7004817 | -0.1271 | 1.93169 | 40.6848
2624 | 3.673333 | 5 | 15.2526 | 13 | 4.5216 | 4.52761 | 20.44 | 0.14326 | 1.0402 | 1.051991 | 0.7003305 | -0.1266 | 1.932663 | 40.6849
2625 | 3.674722 | 5 | 15.2596 | 14 | 4.5267 | 4.529086 | 20.49 | 0.143781 | 1.0405 | 1.051841 | 0.7001806 | -0.1262 | 1.933636 | 40.684
2626 | 3.676111 | 5 | 15.2666 | 11 | 4.5458 | 4.530594 | 20.66 | 0.145423 | 1.0425 | 1.051689 | 0.7000333 | -0.1257 | 1.934608 | 40.6825
2627 | 3.6775 | 5 | 15.2735 | 12 | 4.5286 | 4.532129 | 20.51 | 0.144208 | 1.042 | 1.051536 | 0.700015 | -0.1252 | 1.935581 | 40.6827
2628 | 3.678889 | 5 | 15.2805 | 11 | 4.5324 | 4.533572 | 20.54 | 0.144357 | 1.0418 | 1.051381 | 0.6998665 | -0.1247 | 1.936553 | 40.6821
2629 | 3.680278 | 5 | 15.2874 | 16 | 4.5509 | 4.535036 | 20.71 | 0.146357 | 1.0435 | 1.051226 | 0.6997246 | -0.1242 | 1.937525 | 40.6804
2630 | 3.681944 | 5 | 15.2944 | 12 | 4.5401 | 4.536565 | 20.61 | 0.145083 | 1.0435 | 1.051068 | 0.6995818 | -0.1237 | 1.938691 | 40.681
2631 | 3.683333 | 5 | 15.3013 | 12 | 4.5312 | 4.538009 | 20.53 | 0.144588 | 1.043 | 1.05091 | 0.6995686 | -0.1231 | 1.939662 | 40.6808
2632 | 3.684722 | 5 | 15.3083 | 14 | 4.5388 | 4.539485 | 20.6 | 0.145239 | 1.0432 | 1.05075 | 0.6994258 | -0.1226 | 1.940634 | 40.6799
2633 | 3.686111 | 5 | 15.3153 | 12 | 4.5522 | 4.540904 | 20.72 | 0.146244 | 1.0444 | 1.050588 | 0.6992837 | -0.122 | 1.941605 | 40.6787
2634 | 3.6875 | 5 | 15.3222 | 13 | 4.5477 | 4.542406 | 20.68 | 0.146106 | 1.0451 | 1.050425 | 0.6991431 | -0.1215 | 1.942576 | 40.6783
2635 | 3.688889 | 5 | 15.3292 | 14 | 4.5363 | 4.543802 | 20.58 | 0.145032 | 1.0441 | 1.050262 | 0.6991393 | -0.1209 | 1.943548 | 40.6784
2636 | 3.690278 | 5 | 15.3361 | 14 | 4.5604 | 4.545239 | 20.8 | 0.14713 | 1.0456 | 1.050097 | 0.6990012 | -0.1204 | 1.944519 | 40.6766
2637 | 3.691667 | 5 | 15.3431 | 12 | 4.561 | 4.546747 | 20.8 | 0.14712 | 1.0469 | 1.049932 | 0.6988677 | -0.1198 | 1.945489 | 40.6761
2638 | 3.693056 | 5 | 15.35 | 12 | 4.5541 | 4.548196 | 20.74 | 0.146564 | 1.0468 | 1.049766 | 0.6987351 | -0.1192 | 1.94646 | 40.6759
2639 | 3.694444 | 5 | 15.357 | 12 | 4.5522 | 4.549723 | 20.72 | 0.146233 | 1.0477 | 1.049599 | 0.698743 | -0.1187 | 1.94743 | 40.6756
2640 | 3.695833 | 5 | 15.3639 | 14 | 4.5471 | 4.551217 | 20.68 | 0.145848 | 1.0468 | 1.04943 | 0.6986113 | -0.1181 | 1.9484 | 40.6753
2641 | 3.697222 | 5 | 15.3709 | 13 | 4.5655 | 4.552712 | 20.84 | 0.147884 | 1.0479 | 1.049262 | 0.6984839 | -0.1175 | 1.949371 | 40.6735
2642 | 3.698611 | 5 | 15.3778 | 12 | 4.5636 | 4.554168 | 20.83 | 0.147679 | 1.0485 | 1.049093 | 0.6983576 | -0.1169 | 1.950341 | 40.6732
2643 | 3.7 | 5 | 15.3848 | 10 | 4.5737 | 4.555664 | 20.92 | 0.148946 | 1.05 | 1.048924 | 0.6983746 | -0.1163 | 1.951311 | 40.6719
2644 | 3.701389 | 5 | 15.3917 | 13 | 4.5483 | 4.557204 | 20.69 | 0.14635 | 1.0485 | 1.048754 | 0.6982491 | -0.1156 | 1.952281 | 40.6729
2645 | 3.702778 | 5 | 15.3987 | 13 | 4.5686 | 4.558667 | 20.87 | 0.148059 | 1.0503 | 1.048584 | 0.6981282 | -0.115 | 1.953251 | 40.6713
2646 | 3.704167 | 5 | 15.4056 | 12 | 4.5617 | 4.56021 | 20.81 | 0.147499 | 1.0505 | 1.048412 | 0.6980022 | -0.1144 | 1.95422 | 40.6711
2647 | 3.705556 | 5 | 15.4126 | 14 | 4.568 | 4.561732 | 20.87 | 0.148033 | 1.0505 | 1.048239 | 0.6980294 | -0.1138 | 1.95519 | 40.6703
2648 | 3.706944 | 5 | 15.4196 | 12 | 4.5655 | 4.563146 | 20.84 | 0.148023 | 1.0508 | 1.048066 | 0.6979052 | -0.1131 | 1.956158 | 40.6697
2649 | 3.708333 | 5 | 15.4265 | 13 | 4.5825 | 4.564654 | 21 | 0.149158 | 1.0522 | 1.047891 | 0.6977843 | -0.1124 | 1.957128 | 40.6686
2650 | 3.709722 | 5 | 15.4335 | 12 | 4.5661 | 4.566134 | 20.85 | 0.148008 | 1.0523 | 1.047716 | 0.697658 | -0.1118 | 1.958097 | 40.6687
2651 | 3.711111 | 5 | 15.4405 | 15 | 4.5591 | 4.567666 | 20.79 | 0.147159 | 1.051 | 1.04754 | 0.6976952 | -0.1111 | 1.959066 | 40.6687
2652 | 3.7125 | 5 | 15.4474 | 12 | 4.5591 | 4.569165 | 20.79 | 0.14735 | 1.051 | 1.047364 | 0.6975656 | -0.1104 | 1.960035 | 40.668
2653 | 3.713889 | 5 | 15.4544 | 17 | 4.5775 | 4.57065 | 20.95 | 0.149181 | 1.0525 | 1.047186 | 0.6974376 | -0.1098 | 1.961004 | 40.6664
2654 | 3.715278 | 5 | 15.4613 | 13 | 4.573 | 4.57214 | 20.91 | 0.148597 | 1.0525 | 1.047008 | 0.6973076 | -0.1091 | 1.961972 | 40.6662
2655 | 3.716667 | 5 | 15.4682 | 13 | 4.5705 | 4.573657 | 20.89 | 0.148392 | 1.0526 | 1.046829 | 0.6973567 | -0.1084 | 1.962941 | 40.6658
2656 | 3.718333 | 5 | 15.4752 | 15 | 4.5693 | 4.575141 | 20.88 | 0.148466 | 1.0515 | 1.046649 | 0.6972243 | -0.1076 | 1.964103 | 40.6657
2657 | 3.719722 | 5 | 15.4822 | 15 | 4.585 | 4.576725 | 21.02 | 0.149664 | 1.0525 | 1.046469 | 0.6970926 | -0.1069 | 1.965071 | 40.6644
2658 | 3.721111 | 5 | 15.4891 | 12 | 4.5894 | 4.578238 | 21.06 | 0.150353 | 1.0528 | 1.046288 | 0.6969608 | -0.1062 | 1.966039 | 40.6635
2659 | 3.7225 | 5 | 15.4961 | 13 | 4.5932 | 4.579698 | 21.1 | 0.150838 | 1.0543 | 1.046107 | 0.6970204 | -0.1055 | 1.967007 | 40.6627
2660 | 3.723889 | 5 | 15.503 | 14 | 4.5775 | 4.581222 | 20.95 | 0.149385 | 1.0535 | 1.045925 | 0.6968915 | -0.1047 | 1.967975 | 40.663
2661 | 3.725278 | 5 | 15.51 | 13 | 4.5699 | 4.582699 | 20.88 | 0.148836 | 1.0531 | 1.045742 | 0.6967599 | -0.104 | 1.968943 | 40.6628
2662 | 3.726667 | 5 | 15.517 | 14 | 4.6045 | 4.584215 | 21.2 | 0.151963 | 1.0542 | 1.045561 | 0.6966311 | -0.1033 | 1.969911 | 40.6604
2663 | 3.728056 | 5 | 15.5239 | 12 | 4.5806 | 4.585663 | 20.98 | 0.149538 | 1.0543 | 1.045379 | 0.6966944 | -0.1025 | 1.970879 | 40.6613
2664 | 3.729444 | 5 | 15.5309 | 13 | 4.6064 | 4.587201 | 21.22 | 0.15182 | 1.0554 | 1.045198 | 0.6965701 | -0.1018 | 1.971846 | 40.6594
2665 | 3.730833 | 5 | 15.5378 | 14 | 4.5913 | 4.588691 | 21.08 | 0.150761 | 1.056 | 1.045018 | 0.6964467 | -0.101 | 1.972813 | 40.6595
2666 | 3.732222 | 5 | 15.5447 | 15 | 4.5888 | 4.590125 | 21.06 | 0.150405 | 1.057 | 1.044838 | 0.6963283 | -0.1003 | 1.97378 | 40.6592
2667 | 3.733611 | 5 | 15.5517 | 10 | 4.5857 | 4.591643 | 21.03 | 0.149928 | 1.0563 | 1.044657 | 0.6963984 | -0.0995 | 1.974748 | 40.659
2668 | 3.735 | 5 | 15.5587 | 11 | 4.6051 | 4.593191 | 21.21 | 0.152364 | 1.057 | 1.044476 | 0.6962807 | -0.0988 | 1.975715 | 40.657
2669 | 3.736389 | 5 | 15.5656 | 12 | 4.602 | 4.594682 | 21.18 | 0.151221 | 1.0577 | 1.044295 | 0.69616 | -0.098 | 1.976682 | 40.6572
2670 | 3.737778 | 5 | 15.5726 | 14 | 4.5982 | 4.596144 | 21.14 | 0.151253 | 1.0577 | 1.044115 | 0.6960434 | -0.0973 | 1.977649 | 40.6566
2671 | 3.739167 | 5 | 15.5795 | 14 | 4.6058 | 4.59757 | 21.21 | 0.152052 | 1.058 | 1.043935 | 0.6961213 | -0.0965 | 1.978616 | 40.6556
2672 | 3.740556 | 5 | 15.5865 | 14 | 4.597 | 4.599121 | 21.13 | 0.151493 | 1.0584 | 1.043755 | 0.6960076 | -0.0957 | 1.979582 | 40.6554
2673 | 3.741944 | 5 | 15.5934 | 15 | 4.5976 | 4.600606 | 21.14 | 0.15173 | 1.0583 | 1.043576 | 0.6958951 | -0.0949 | 1.980548 | 40.6548
2674 | 3.743333 | 5 | 15.6004 | 12 | 4.6083 | 4.602038 | 21.24 | 0.15239 | 1.0593 | 1.043396 | 0.6957877 | -0.0942 | 1.981515 | 40.6538
2675 | 3.744722 | 5 | 15.6073 | 15 | 4.6164 | 4.603481 | 21.31 | 0.153221 | 1.0603 | 1.043216 | 0.6958705 | -0.0934 | 1.982481 | 40.6528
2676 | 3.746111 | 5 | 15.6143 | 14 | 4.6127 | 4.604987 | 21.28 | 0.153095 | 1.061 | 1.043037 | 0.6957691 | -0.0926 | 1.983448 | 40.6523
2677 | 3.7475 | 5 | 15.6213 | 17 | 4.6246 | 4.606529 | 21.39 | 0.153833 | 1.0627 | 1.042858 | 0.695676 | -0.0918 | 1.984414 | 40.6514
2678 | 3.748889 | 5 | 15.6282 | 16 | 4.6196 | 4.608029 | 21.34 | 0.153543 | 1.0643 | 1.04268 | 0.6955868 | -0.091 | 1.985381 | 40.651
2679 | 3.750278 | 5 | 15.6352 | 12 | 4.6289 | 4.609505 | 21.43 | 0.153722 | 1.0648 | 1.042502 | 0.6956828 | -0.0901 | 1.986347 | 40.6504
2680 | 3.751667 | 5 | 15.6422 | 14 | 4.627 | 4.610958 | 21.41 | 0.153904 | 1.0668 | 1.042325 | 0.695602 | -0.0893 | 1.987313 | 40.6497
2681 | 3.753333 | 5 | 15.6491 | 14 | 4.612 | 4.61245 | 21.27 | 0.152827 | 1.0669 | 1.042148 | 0.6955228 | -0.0884 | 1.988472 | 40.6503
2682 | 3.754722 | 5 | 15.6561 | 14 | 4.6158 | 4.613955 | 21.31 | 0.152902 | 1.0684 | 1.041973 | 0.6954469 | -0.0876 | 1.989438 | 40.6497
2683 | 3.756111 | 5 | 15.663 | 13 | 4.6202 | 4.615367 | 21.35 | 0.153534 | 1.0686 | 1.041799 | 0.6955557 | -0.0867 | 1.990404 | 40.6488
2684 | 3.7575 | 5 | 15.67 | 15 | 4.6302 | 4.616846 | 21.44 | 0.154501 | 1.0692 | 1.041626 | 0.6954828 | -0.0858 | 1.99137 | 40.6477
2685 | 3.758889 | 5 | 15.6769 | 17 | 4.6189 | 4.618292 | 21.33 | 0.153409 | 1.0693 | 1.041454 | 0.6954072 | -0.0849 | 1.992336 | 40.6478
2686 | 3.760278 | 5 | 15.6839 | 15 | 4.6302 | 4.619743 | 21.44 | 0.154648 | 1.0701 | 1.041283 | 0.6953341 | -0.084 | 1.993302 | 40.6465
2687 | 3.761667 | 5 | 15.6909 | 16 | 4.6171 | 4.62121 | 21.32 | 0.15332 | 1.0701 | 1.041113 | 0.6954513 | -0.0831 | 1.994268 | 40.6468
2688 | 3.763056 | 5 | 15.6978 | 13 | 4.6246 | 4.622663 | 21.39 | 0.154151 | 1.0707 | 1.040943 | 0.6953807 | -0.0822 | 1.995234 | 40.6458
2689 | 3.764444 | 5 | 15.7048 | 14 | 4.6258 | 4.624122 | 21.4 | 0.154198 | 1.0701 | 1.040775 | 0.6953055 | -0.0813 | 1.996199 | 40.6452
2690 | 3.765833 | 5 | 15.7117 | 14 | 4.6339 | 4.625615 | 21.47 | 0.155098 | 1.0712 | 1.040608 | 0.6952334 | -0.0804 | 1.997165 | 40.6442
2691 | 3.767222 | 5 | 15.7187 | 15 | 4.6339 | 4.627107 | 21.47 | 0.155116 | 1.0721 | 1.040442 | 0.6953604 | -0.0794 | 1.99813 | 40.6436
2692 | 3.768611 | 5 | 15.7256 | 15 | 4.6239 | 4.628641 | 21.38 | 0.154941 | 1.0721 | 1.040278 | 0.6952917 | -0.0785 | 1.999096 | 40.6432
2693 | 3.77 | 5 | 15.7326 | 14 | 4.6227 | 4.630114 | 21.37 | 0.154175 | 1.0716 | 1.040115 | 0.695223 | -0.0776 | 2.000062 | 40.6431
2694 | 3.771389 | 5 | 15.7396 | 17 | 4.6233 | 4.631611 | 21.37 | 0.154485 | 1.0712 | 1.039953 | 0.6951544 | -0.0766 | 2.001027 | 40.6424
2695 | 3.772778 | 5 | 15.7465 | 18 | 4.637 | 4.633138 | 21.5 | 0.155306 | 1.0719 | 1.039792 | 0.6952784 | -0.0757 | 2.001993 | 40.6414
2696 | 3.774167 | 5 | 15.7535 | 15 | 4.6345 | 4.634638 | 21.48 | 0.155218 | 1.0719 | 1.039631 | 0.6952125 | -0.0747 | 2.002959 | 40.6409
2697 | 3.775556 | 5 | 15.7604 | 16 | 4.6457 | 4.636089 | 21.58 | 0.156544 | 1.0728 | 1.03947 | 0.6951501 | -0.0738 | 2.003924 | 40.6396
2698 | 3.776944 | 5 | 15.7674 | 18 | 4.6389 | 4.637561 | 21.52 | 0.155844 | 1.0736 | 1.039309 | 0.6950897 | -0.0728 | 2.004889 | 40.6395
2699 | 3.778333 | 5 | 15.7743 | 15 | 4.6408 | 4.639025 | 21.54 | 0.155621 | 1.0729 | 1.039149 | 0.695217 | -0.0719 | 2.005855 | 40.6391
2700 | 3.779722 | 5 | 15.7813 | 12 | 4.6339 | 4.640465 | 21.47 | 0.155757 | 1.0731 | 1.038989 | 0.6951556 | -0.0709 | 2.00682 | 40.6385
2701 | 3.781111 | 5 | 15.7882 | 15 | 4.6426 | 4.641943 | 21.55 | 0.156484 | 1.074 | 1.03883 | 0.6950991 | -0.0699 | 2.007786 | 40.6375
2702 | 3.7825 | 5 | 15.7952 | 15 | 4.6383 | 4.643389 | 21.51 | 0.155694 | 1.0732 | 1.038671 | 0.6950377 | -0.069 | 2.008751 | 40.6374
2703 | 3.783889 | 5 | 15.8021 | 17 | 4.6476 | 4.64485 | 21.6 | 0.156601 | 1.073 | 1.038514 | 0.6951661 | -0.068 | 2.009717 | 40.6364
2704 | 3.785278 | 5 | 15.809 | 15 | 4.6352 | 4.64631 | 21.48 | 0.155467 | 1.0729 | 1.038357 | 0.6951042 | -0.067 | 2.010682 | 40.6365
2705 | 3.786944 | 5 | 15.816 | 14 | 4.6352 | 4.64776 | 21.48 | 0.156017 | 1.0725 | 1.038199 | 0.6950391 | -0.0661 | 2.01184 | 40.6361
2706 | 3.788333 | 5 | 15.823 | 15 | 4.6383 | 4.649244 | 21.51 | 0.155365 | 1.0724 | 1.038039 | 0.6949749 | -0.0651 | 2.012806 | 40.6359
2707 | 3.789722 | 5 | 15.8299 | 14 | 4.647 | 4.650712 | 21.59 | 0.156493 | 1.0733 | 1.037877 | 0.6951055 | -0.0641 | 2.013771 | 40.6348
2708 | 3.791111 | 5 | 15.8369 | 14 | 4.6551 | 4.652208 | 21.67 | 0.157485 | 1.0733 | 1.037714 | 0.6950445 | -0.0631 | 2.014737 | 40.6336
2709 | 3.7925 | 5 | 15.8438 | 13 | 4.6433 | 4.653637 | 21.56 | 0.156395 | 1.0725 | 1.03755 | 0.6949792 | -0.0621 | 2.015702 | 40.6338
2710 | 3.793889 | 5 | 15.8508 | 13 | 4.6464 | 4.655125 | 21.59 | 0.156809 | 1.0717 | 1.037386 | 0.6949113 | -0.0612 | 2.016667 | 40.633
2711 | 3.795278 | 5 | 15.8577 | 13 | 4.6662 | 4.656567 | 21.77 | 0.15861 | 1.0724 | 1.037221 | 0.6950416 | -0.0602 | 2.017633 | 40.6314
2712 | 3.796667 | 5 | 15.8647 | 16 | 4.6588 | 4.658005 | 21.7 | 0.157799 | 1.0722 | 1.037055 | 0.6949757 | -0.0592 | 2.018598 | 40.6313
2713 | 3.798056 | 5 | 15.8716 | 12 | 4.6526 | 4.659504 | 21.65 | 0.157632 | 1.0726 | 1.036887 | 0.6949105 | -0.0582 | 2.019563 | 40.6309
2714 | 3.799444 | 5 | 15.8786 | 14 | 4.647 | 4.660957 | 21.59 | 0.157005 | 1.0714 | 1.036719 | 0.6948411 | -0.0573 | 2.020528 | 40.6307
2715 | 3.800833 | 5 | 15.8855 | 15 | 4.6644 | 4.662447 | 21.76 | 0.158741 | 1.0727 | 1.036549 | 0.6949739 | -0.0563 | 2.021493 | 40.6292
2716 | 3.802222 | 5 | 15.8925 | 14 | 4.6644 | 4.663849 | 21.76 | 0.158465 | 1.0736 | 1.036379 | 0.6949118 | -0.0554 | 2.022458 | 40.6288
2717 | 3.803611 | 5 | 15.8994 | 16 | 4.6705 | 4.665364 | 21.81 | 0.159055 | 1.0744 | 1.036208 | 0.6948528 | -0.0544 | 2.023423 | 40.628
2718 | 3.805 | 5 | 15.9064 | 16 | 4.6575 | 4.666839 | 21.69 | 0.158021 | 1.0744 | 1.036035 | 0.6947946 | -0.0535 | 2.024389 | 40.628
2719 | 3.806389 | 5 | 15.9134 | 15 | 4.6488 | 4.6683 | 21.61 | 0.157087 | 1.0722 | 1.035861 | 0.6949248 | -0.0525 | 2.025354 | 40.628
2720 | 3.807778 | 5 | 15.9203 | 16 | 4.6687 | 4.669757 | 21.8 | 0.159342 | 1.0728 | 1.035686 | 0.6948622 | -0.0516 | 2.026319 | 40.6262
2721 | 3.809167 | 5 | 15.9273 | 13 | 4.6767 | 4.671183 | 21.87 | 0.159928 | 1.073 | 1.035509 | 0.6948014 | -0.0507 | 2.027284 | 40.6253
2722 | 3.810556 | 5 | 15.9342 | 11 | 4.6798 | 4.672691 | 21.9 | 0.160677 | 1.0739 | 1.035331 | 0.6947458 | -0.0498 | 2.028249 | 40.6244
2723 | 3.811944 | 5 | 15.9412 | 16 | 4.6662 | 4.674193 | 21.77 | 0.158768 | 1.0738 | 1.035152 | 0.6948777 | -0.0488 | 2.029213 | 40.6249
2724 | 3.813333 | 5 | 15.9481 | 15 | 4.686 | 4.675681 | 21.96 | 0.161052 | 1.0744 | 1.034971 | 0.6948241 | -0.0479 | 2.030179 | 40.6231
2725 | 3.814722 | 5 | 15.9551 | 13 | 4.6946 | 4.677187 | 22.04 | 0.161026 | 1.0762 | 1.034789 | 0.6947799 | -0.047 | 2.031144 | 40.6226
2726 | 3.816111 | 5 | 15.962 | 17 | 4.6687 | 4.678667 | 21.8 | 0.159112 | 1.0751 | 1.034607 | 0.6947318 | -0.0461 | 2.032109 | 40.6232
2727 | 3.8175 | 5 | 15.969 | 13 | 4.6841 | 4.680156 | 21.94 | 0.160591 | 1.0764 | 1.034423 | 0.6948686 | -0.0452 | 2.033074 | 40.6218
2728 | 3.818889 | 5 | 15.9759 | 13 | 4.678 | 4.681584 | 21.88 | 0.160096 | 1.076 | 1.034238 | 0.6948237 | -0.0443 | 2.034039 | 40.6215
2729 | 3.820278 | 5 | 15.9829 | 13 | 4.6718 | 4.682963 | 21.83 | 0.159773 | 1.0751 | 1.034052 | 0.6947756 | -0.0434 | 2.035004 | 40.6212
2730 | 3.821667 | 5 | 15.9898 | 13 | 4.6823 | 4.684362 | 21.92 | 0.1607 | 1.0749 | 1.033865 | 0.6947291 | -0.0425 | 2.035969 | 40.6201
2731 | 3.823333 | 5 | 15.9968 | 13 | 4.6712 | 4.685829 | 21.82 | 0.15977 | 1.0734 | 1.033677 | 0.6948553 | -0.0416 | 2.037127 | 40.6205
2732 | 3.824722 | 5 | 16.0038 | 13 | 4.7075 | 4.687289 | 22.16 | 0.163054 | 1.0739 | 1.033488 | 0.6948061 | -0.0407 | 2.038092 | 40.6181
2733 | 3.826111 | 5 | 16.0107 | 15 | 4.6847 | 4.688779 | 21.95 | 0.160832 | 1.0743 | 1.033297 | 0.6947584 | -0.0399 | 2.039057 | 40.6189
2734 | 3.8275 | 5 | 16.0177 | 12 | 4.6804 | 4.690269 | 21.91 | 0.160546 | 1.0736 | 1.033106 | 0.6947113 | -0.0391 | 2.040022 | 40.6185
2735 | 3.828889 | 5 | 16.0246 | 16 | 4.6835 | 4.691743 | 21.94 | 0.16066 | 1.073 | 1.032914 | 0.6948336 | -0.0382 | 2.040987 | 40.6179
2736 | 3.830278 | 5 | 16.0316 | 12 | 4.6909 | 4.693124 | 22 | 0.161417 | 1.0736 | 1.032721 | 0.694787 | -0.0374 | 2.041952 | 40.6169
2737 | 3.831667 | 5 | 16.0386 | 15 | 4.6847 | 4.694522 | 21.95 | 0.161021 | 1.073 | 1.032526 | 0.6947404 | -0.0365 | 2.042917 | 40.6166
2738 | 3.833056 | 5 | 16.0455 | 13 | 4.6823 | 4.695987 | 21.92 | 0.16106 | 1.0717 | 1.032331 | 0.6946921 | -0.0357 | 2.043882 | 40.6161
2739 | 3.834444 | 5 | 16.0525 | 15 | 4.6983 | 4.697422 | 22.07 | 0.162242 | 1.0719 | 1.032136 | 0.6948073 | -0.0349 | 2.044846 | 40.6148
2740 | 3.835833 | 5 | 16.0594 | 14 | 4.7173 | 4.698823 | 22.25 | 0.164146 | 1.0728 | 1.03194 | 0.6947628 | -0.0341 | 2.045811 | 40.6132
2741 | 3.837222 | 5 | 16.0664 | 14 | 4.6934 | 4.70031 | 22.03 | 0.161807 | 1.0729 | 1.031744 | 0.6947208 | -0.0333 | 2.046776 | 40.614
2742 | 3.838611 | 5 | 16.0733 | 15 | 4.7112 | 4.701756 | 22.2 | 0.163901 | 1.0734 | 1.031548 | 0.6946828 | -0.0326 | 2.047741 | 40.6123
2743 | 3.84 | 5 | 16.0803 | 12 | 4.6915 | 4.703182 | 22.01 | 0.161632 | 1.0724 | 1.031352 | 0.6947952 | -0.0318 | 2.048706 | 40.6131
2744 | 3.841389 | 5 | 16.0873 | 14 | 4.6934 | 4.704596 | 22.03 | 0.162386 | 1.0712 | 1.031155 | 0.694751 | -0.031 | 2.049671 | 40.6121
2745 | 3.842778 | 5 | 16.0942 | 16 | 4.6946 | 4.706041 | 22.04 | 0.161944 | 1.0711 | 1.030956 | 0.6947065 | -0.0302 | 2.050636 | 40.6119
2746 | 3.844167 | 5 | 16.1011 | 14 | 4.7057 | 4.707556 | 22.14 | 0.163134 | 1.0712 | 1.030756 | 0.6946639 | -0.0295 | 2.051601 | 40.6106
2747 | 3.845556 | 5 | 16.1081 | 14 | 4.7283 | 4.70897 | 22.36 | 0.165353 | 1.0725 | 1.030555 | 0.6947754 | -0.0288 | 2.052566 | 40.6088
2748 | 3.846944 | 5 | 16.1151 | 12 | 4.7093 | 4.710416 | 22.18 | 0.163424 | 1.0722 | 1.030355 | 0.6947362 | -0.028 | 2.05353 | 40.6094
2749 | 3.848333 | 5 | 16.122 | 14 | 4.7032 | 4.71191 | 22.12 | 0.162894 | 1.0717 | 1.030154 | 0.6946967 | -0.0273 | 2.054495 | 40.6092
2750 | 3.849722 | 5 | 16.129 | 12 | 4.7093 | 4.713302 | 22.18 | 0.163549 | 1.0712 | 1.029951 | 0.6946571 | -0.0266 | 2.05546 | 40.6083
2751 | 3.851111 | 5 | 16.1359 | 15 | 4.7106 | 4.714771 | 22.19 | 0.163903 | 1.0709 | 1.029749 | 0.6947615 | -0.0259 | 2.056425 | 40.6075
2752 | 3.8525 | 5 | 16.1429 | 9 | 4.7124 | 4.7162 | 22.21 | 0.164178 | 1.0704 | 1.029546 | 0.6947199 | -0.0252 | 2.05739 | 40.6068
2753 | 3.853889 | 5 | 16.1499 | 15 | 4.724 | 4.717665 | 22.32 | 0.164887 | 1.0703 | 1.029343 | 0.6946792 | -0.0245 | 2.058355 | 40.6059
2754 | 3.855278 | 5 | 16.1568 | 14 | 4.7032 | 4.719093 | 22.12 | 0.163013 | 1.0693 | 1.029139 | 0.6946362 | -0.0239 | 2.05932 | 40.6065
2755 | 3.856667 | 5 | 16.1638 | 16 | 4.7387 | 4.720485 | 22.46 | 0.166418 | 1.0703 | 1.028935 | 0.6947373 | -0.0232 | 2.060285 | 40.6039
2756 | 3.858333 | 5 | 16.1707 | 14 | 4.7295 | 4.721885 | 22.37 | 0.165888 | 1.0711 | 1.028731 | 0.6947002 | -0.0225 | 2.061442 | 40.6041
2757 | 3.859722 | 5 | 16.1777 | 12 | 4.7032 | 4.723274 | 22.12 | 0.163307 | 1.0695 | 1.028528 | 0.6946572 | -0.0219 | 2.062407 | 40.6051
2758 | 3.861111 | 5 | 16.1847 | 13 | 4.7142 | 4.724727 | 22.22 | 0.164421 | 1.0685 | 1.028325 | 0.6946144 | -0.0213 | 2.063372 | 40.6039
2759 | 3.8625 | 5 | 16.1916 | 13 | 4.7216 | 4.726188 | 22.29 | 0.164751 | 1.0681 | 1.028121 | 0.6947071 | -0.0207 | 2.064337 | 40.6032
2760 | 3.863889 | 5 | 16.1986 | 15 | 4.7369 | 4.727617 | 22.44 | 0.166674 | 1.0685 | 1.027919 | 0.6946648 | -0.0201 | 2.065302 | 40.6015
2761 | 3.865278 | 5 | 16.2055 | 12 | 4.7173 | 4.729017 | 22.25 | 0.16454 | 1.0674 | 1.027716 | 0.694622 | -0.0195 | 2.066267 | 40.6023
2762 | 3.866667 | 5 | 16.2125 | 14 | 4.7228 | 4.730481 | 22.31 | 0.16487 | 1.0659 | 1.027515 | 0.6945766 | -0.0189 | 2.067232 | 40.6015
2763 | 3.868056 | 5 | 16.2194 | 15 | 4.7222 | 4.731886 | 22.3 | 0.1652 | 1.0649 | 1.027314 | 0.6946554 | -0.0183 | 2.068196 | 40.6008
2764 | 3.869444 | 5 | 16.2264 | 14 | 4.7247 | 4.733364 | 22.32 | 0.16565 | 1.0635 | 1.027113 | 0.6946032 | -0.0178 | 2.06916 | 40.6
2765 | 3.870833 | 5 | 16.2334 | 14 | 4.7375 | 4.734802 | 22.44 | 0.166277 | 1.0637 | 1.026913 | 0.6945519 | -0.0172 | 2.070125 | 40.5991
2766 | 3.872222 | 5 | 16.2403 | 13 | 4.7424 | 4.736259 | 22.49 | 0.167198 | 1.0645 | 1.026714 | 0.6945036 | -0.0167 | 2.07109 | 40.598
2767 | 3.873611 | 5 | 16.2473 | 14 | 4.7411 | 4.737714 | 22.48 | 0.167159 | 1.0652 | 1.026515 | 0.6945831 | -0.0162 | 2.072055 | 40.5975
2768 | 3.875 | 5 | 16.2542 | 13 | 4.7594 | 4.739182 | 22.65 | 0.169077 | 1.067 | 1.026317 | 0.6945428 | -0.0157 | 2.073019 | 40.5959
2769 | 3.876389 | 5 | 16.2612 | 10 | 4.7375 | 4.740518 | 22.44 | 0.167271 | 1.0662 | 1.02612 | 0.6945 | -0.0152 | 2.073984 | 40.5964
2770 | 3.877778 | 5 | 16.2681 | 14 | 4.7436 | 4.741959 | 22.5 | 0.167399 | 1.0667 | 1.025924 | 0.6944595 | -0.0147 | 2.074949 | 40.5958
2771 | 3.879167 | 5 | 16.2751 | 15 | 4.7466 | 4.743303 | 22.53 | 0.167514 | 1.0663 | 1.025728 | 0.6945421 | -0.0143 | 2.075913 | 40.5952
2772 | 3.880556 | 5 | 16.2821 | 14 | 4.7484 | 4.74473 | 22.55 | 0.167443 | 1.0671 | 1.025534 | 0.6945033 | -0.0138 | 2.076878 | 40.5947
2773 | 3.881944 | 5 | 16.289 | 14 | 4.7582 | 4.746094 | 22.64 | 0.168734 | 1.0683 | 1.02534 | 0.6944678 | -0.0133 | 2.077842 | 40.5934
2774 | 3.883333 | 5 | 16.296 | 18 | 4.7563 | 4.747536 | 22.62 | 0.168823 | 1.0687 | 1.025148 | 0.6944363 | -0.0129 | 2.078807 | 40.5928
2775 | 3.884722 | 5 | 16.3029 | 14 | 4.7472 | 4.748918 | 22.54 | 0.168018 | 1.0681 | 1.024957 | 0.6945223 | -0.0125 | 2.079771 | 40.5928
2776 | 3.886111 | 5 | 16.3099 | 17 | 4.7466 | 4.750326 | 22.53 | 0.167847 | 1.0677 | 1.024766 | 0.6944882 | -0.0121 | 2.080736 | 40.5924
2777 | 3.8875 | 5 | 16.3168 | 15 | 4.7478 | 4.75173 | 22.54 | 0.167809 | 1.0677 | 1.024577 | 0.6944556 | -0.0117 | 2.081701 | 40.5919
2778 | 3.888889 | 5 | 16.3238 | 12 | 4.7503 | 4.753188 | 22.56 | 0.168228 | 1.0669 | 1.024387 | 0.6944223 | -0.0113 | 2.082665 | 40.5911
2779 | 3.890556 | 5 | 16.3308 | 13 | 4.7521 | 4.754615 | 22.58 | 0.168568 | 1.0669 | 1.0242 | 0.6945019 | -0.011 | 2.083823 | 40.5908
2780 | 3.891944 | 5 | 16.3377 | 12 | 4.7642 | 4.75599 | 22.7 | 0.169795 | 1.0667 | 1.024013 | 0.6944685 | -0.0106 | 2.084787 | 40.5895
2781 | 3.893333 | 5 | 16.3447 | 13 | 4.7673 | 4.757372 | 22.73 | 0.169832 | 1.0677 | 1.023828 | 0.6944389 | -0.0102 | 2.085751 | 40.589
2782 | 3.894722 | 5 | 16.3516 | 15 | 4.7648 | 4.758794 | 22.7 | 0.169128 | 1.0677 | 1.023643 | 0.694409 | -0.0099 | 2.086716 | 40.5889
2783 | 3.896111 | 5 | 16.3586 | 13 | 4.7624 | 4.760207 | 22.68 | 0.169415 | 1.0674 | 1.02346 | 0.6944901 | -0.0096 | 2.087681 | 40.5881
2784 | 3.8975 | 5 | 16.3655 | 14 | 4.7478 | 4.761589 | 22.54 | 0.168179 | 1.0661 | 1.023278 | 0.6944557 | -0.0093 | 2.088645 | 40.5884
2785 | 3.898889 | 5 | 16.3725 | 13 | 4.7612 | 4.762993 | 22.67 | 0.169166 | 1.0649 | 1.023098 | 0.6944217 | -0.009 | 2.08961 | 40.5872
2786 | 3.900278 | 5 | 16.3794 | 13 | 4.7563 | 4.764385 | 22.62 | 0.169244 | 1.0643 | 1.022919 | 0.6943857 | -0.0087 | 2.090574 | 40.5867
2787 | 3.901667 | 5 | 16.3864 | 12 | 4.7878 | 4.765783 | 22.92 | 0.172299 | 1.0655 | 1.022741 | 0.6944579 | -0.0085 | 2.091539 | 40.5843
2788 | 3.903056 | 5 | 16.3933 | 13 | 4.7679 | 4.767188 | 22.73 | 0.170809 | 1.0654 | 1.022565 | 0.6944256 | -0.0082 | 2.092503 | 40.5847
2789 | 3.904444 | 5 | 16.4003 | 12 | 4.7563 | 4.768632 | 22.62 | 0.168666 | 1.0642 | 1.02239 | 0.6943919 | -0.008 | 2.093467 | 40.5854
2790 | 3.905833 | 5 | 16.4072 | 13 | 4.7636 | 4.770025 | 22.69 | 0.169661 | 1.0637 | 1.022218 | 0.6943578 | -0.0078 | 2.094432 | 40.5843
2791 | 3.907222 | 5 | 16.4142 | 12 | 4.7703 | 4.771412 | 22.76 | 0.170893 | 1.064 | 1.022046 | 0.6944228 | -0.0076 | 2.095396 | 40.5831
2792 | 3.908611 | 5 | 16.4211 | 11 | 4.7866 | 4.772825 | 22.91 | 0.172403 | 1.065 | 1.021875 | 0.694393 | -0.0074 | 2.096361 | 40.5817
2793 | 3.91 | 5 | 16.4281 | 11 | 4.7654 | 4.77423 | 22.71 | 0.169988 | 1.0647 | 1.021706 | 0.6943618 | -0.0072 | 2.097325 | 40.5825
2794 | 3.911389 | 5 | 16.435 | 14 | 4.7685 | 4.775628 | 22.74 | 0.170125 | 1.0651 | 1.021538 | 0.6943331 | -0.007 | 2.09829 | 40.582
2795 | 3.912778 | 5 | 16.442 | 14 | 4.7721 | 4.77702 | 22.77 | 0.170724 | 1.0649 | 1.021371 | 0.6944006 | -0.0069 | 2.099254 | 40.5811
2796 | 3.914167 | 5 | 16.4489 | 12 | 4.7745 | 4.778475 | 22.8 | 0.170649 | 1.064 | 1.021205 | 0.694369 | -0.0067 | 2.100219 | 40.5806
2797 | 3.915556 | 5 | 16.4559 | 14 | 4.7739 | 4.779876 | 22.79 | 0.171216 | 1.0638 | 1.021041 | 0.6943373 | -0.0066 | 2.101183 | 40.5797
2798 | 3.916944 | 5 | 16.4629 | 15 | 4.7769 | 4.781255 | 22.82 | 0.171504 | 1.0638 | 1.02088 | 0.6943074 | -0.0065 | 2.102147 | 40.579
2799 | 3.918333 | 5 | 16.4698 | 14 | 4.7769 | 4.782658 | 22.82 | 0.171838 | 1.0628 | 1.020718 | 0.6943669 | -0.0064 | 2.103111 | 40.5783
2800 | 3.919722 | 5 | 16.4767 | 14 | 4.789 | 4.784043 | 22.93 | 0.17276 | 1.0634 | 1.020559 | 0.6943362 | -0.0063 | 2.104076 | 40.5772
2801 | 3.921111 | 5 | 16.4837 | 12 | 4.783 | 4.785456 | 22.88 | 0.172346 | 1.0629 | 1.0204 | 0.694306 | -0.0062 | 2.10504 | 40.5769
2802 | 3.9225 | 5 | 16.4907 | 12 | 4.7818 | 4.786857 | 22.87 | 0.172229 | 1.0618 | 1.020243 | 0.6942728 | -0.0061 | 2.106004 | 40.5765
2803 | 3.923889 | 5 | 16.4976 | 12 | 4.7782 | 4.788254 | 22.83 | 0.171474 | 1.0614 | 1.020086 | 0.6943265 | -0.006 | 2.106969 | 40.5764
2804 | 3.925556 | 5 | 16.5046 | 11 | 4.7794 | 4.789654 | 22.84 | 0.171577 | 1.0601 | 1.01993 | 0.6942887 | -0.0059 | 2.108126 | 40.5762
2805 | 3.926944 | 5 | 16.5116 | 13 | 4.789 | 4.791024 | 22.93 | 0.17256 | 1.0596 | 1.019774 | 0.6942481 | -0.0059 | 2.10909 | 40.5751
2806 | 3.928333 | 5 | 16.5185 | 10 | 4.8059 | 4.792403 | 23.1 | 0.174764 | 1.0604 | 1.01962 | 0.6942099 | -0.0058 | 2.110054 | 40.5733
2807 | 3.929722 | 5 | 16.5255 | 11 | 4.7902 | 4.793774 | 22.95 | 0.173446 | 1.0604 | 1.019468 | 0.6942625 | -0.0058 | 2.111019 | 40.5735
2808 | 3.931111 | 5 | 16.5324 | 13 | 4.7981 | 4.795192 | 23.02 | 0.174146 | 1.0607 | 1.019319 | 0.6942258 | -0.0057 | 2.111983 | 40.5726
2809 | 3.9325 | 5 | 16.5394 | 13 | 4.8023 | 4.796587 | 23.06 | 0.174022 | 1.0604 | 1.01917 | 0.6941873 | -0.0057 | 2.112947 | 40.5721
2810 | 3.933889 | 5 | 16.5463 | 11 | 4.7999 | 4.798007 | 23.04 | 0.173887 | 1.0606 | 1.019023 | 0.6941492 | -0.0056 | 2.113911 | 40.5717
2811 | 3.935278 | 5 | 16.5533 | 13 | 4.792 | 4.799457 | 22.96 | 0.172657 | 1.0597 | 1.018876 | 0.6942014 | -0.0056 | 2.114875 | 40.5719
2812 | 3.936667 | 5 | 16.5603 | 13 | 4.7981 | 4.800804 | 23.02 | 0.173621 | 1.0594 | 1.01873 | 0.6941602 | -0.0056 | 2.11584 | 40.5708
2813 | 3.938056 | 5 | 16.5672 | 14 | 4.8023 | 4.802132 | 23.06 | 0.174071 | 1.0593 | 1.018583 | 0.6941177 | -0.0055 | 2.116804 | 40.57
2814 | 3.939444 | 5 | 16.5742 | 12 | 4.8107 | 4.803501 | 23.14 | 0.174954 | 1.0595 | 1.018438 | 0.6940752 | -0.0055 | 2.117767 | 40.5689
2815 | 3.940833 | 5 | 16.5811 | 15 | 4.795 | 4.804918 | 22.99 | 0.17365 | 1.0592 | 1.018292 | 0.6941283 | -0.0056 | 2.118731 | 40.5692
2816 | 3.942222 | 5 | 16.5881 | 14 | 4.8053 | 4.806325 | 23.09 | 0.174438 | 1.0584 | 1.018147 | 0.6940829 | -0.0055 | 2.119695 | 40.5682
2817 | 3.943611 | 5 | 16.595 | 14 | 4.8107 | 4.807726 | 23.14 | 0.1755 | 1.0581 | 1.018003 | 0.6940354 | -0.0055 | 2.12066 | 40.567
2818 | 3.945 | 5 | 16.602 | 15 | 4.7896 | 4.809101 | 22.94 | 0.172664 | 1.0576 | 1.017859 | 0.6939867 | -0.0056 | 2.121624 | 40.5682
2819 | 3.946389 | 5 | 16.609 | 16 | 4.8107 | 4.810489 | 23.14 | 0.175707 | 1.0564 | 1.017718 | 0.6940333 | -0.0056 | 2.122587 | 40.5658
2820 | 3.947778 | 5 | 16.6159 | 13 | 4.7963 | 4.811928 | 23 | 0.173984 | 1.0561 | 1.017577 | 0.6939806 | -0.0056 | 2.123551 | 40.5663
2821 | 3.949167 | 5 | 16.6229 | 14 | 4.8071 | 4.813375 | 23.11 | 0.175025 | 1.056 | 1.017438 | 0.6939277 | -0.0056 | 2.124515 | 40.5652
2822 | 3.950556 | 5 | 16.6298 | 14 | 4.8071 | 4.81482 | 23.11 | 0.174992 | 1.055 | 1.0173 | 0.693872 | -0.0057 | 2.125479 | 40.5647
2823 | 3.951944 | 5 | 16.6368 | 13 | 4.8143 | 4.81625 | 23.18 | 0.175491 | 1.055 | 1.017163 | 0.693915 | -0.0057 | 2.126442 | 40.5639
2824 | 3.953333 | 5 | 16.6437 | 16 | 4.8179 | 4.817684 | 23.21 | 0.176308 | 1.0548 | 1.017027 | 0.6938592 | -0.0058 | 2.127406 | 40.5629
2825 | 3.954722 | 5 | 16.6507 | 12 | 4.8077 | 4.819029 | 23.11 | 0.175238 | 1.054 | 1.016891 | 0.6937986 | -0.0058 | 2.12837 | 40.563
2826 | 3.956111 | 5 | 16.6576 | 12 | 4.8083 | 4.820412 | 23.12 | 0.175048 | 1.0529 | 1.016755 | 0.6937334 | -0.0059 | 2.129333 | 40.5626
2827 | 3.9575 | 5 | 16.6646 | 15 | 4.8388 | 4.821803 | 23.41 | 0.178294 | 1.0533 | 1.016621 | 0.693776 | -0.006 | 2.130297 | 40.5601
2828 | 3.958889 | 5 | 16.6715 | 11 | 4.8257 | 4.823248 | 23.29 | 0.177377 | 1.0532 | 1.016485 | 0.6937123 | -0.0061 | 2.131261 | 40.5601
2829 | 3.960278 | 5 | 16.6785 | 13 | 4.8209 | 4.824632 | 23.24 | 0.176481 | 1.0528 | 1.01635 | 0.6936459 | -0.0061 | 2.132224 | 40.5601
2830 | 3.961667 | 5 | 16.6854 | 14 | 4.8275 | 4.826036 | 23.3 | 0.177381 | 1.0526 | 1.016215 | 0.6935813 | -0.0063 | 2.133188 | 40.5591
2831 | 3.963333 | 5 | 16.6924 | 12 | 4.8317 | 4.827372 | 23.34 | 0.178197 | 1.0521 | 1.016081 | 0.6936204 | -0.0064 | 2.134343 | 40.5585
2832 | 3.964722 | 5 | 16.6994 | 12 | 4.8227 | 4.828847 | 23.26 | 0.177027 | 1.0508 | 1.015948 | 0.693551 | -0.0065 | 2.135307 | 40.5586
2833 | 3.966111 | 5 | 16.7063 | 16 | 4.8089 | 4.830249 | 23.13 | 0.175416 | 1.0486 | 1.015815 | 0.6934755 | -0.0066 | 2.13627 | 40.5591
2834 | 3.9675 | 5 | 16.7133 | 12 | 4.8454 | 4.831705 | 23.48 | 0.179557 | 1.0493 | 1.015682 | 0.6933981 | -0.0068 | 2.137233 | 40.5561
2835 | 3.968889 | 5 | 16.7202 | 9 | 4.8346 | 4.833123 | 23.37 | 0.178235 | 1.0491 | 1.01555 | 0.693433 | -0.007 | 2.138196 | 40.5563
2836 | 3.970278 | 5 | 16.7272 | 13 | 4.8549 | 4.834467 | 23.57 | 0.180035 | 1.0502 | 1.015418 | 0.6933589 | -0.0071 | 2.139159 | 40.5547
2837 | 3.971667 | 5 | 16.7341 | 17 | 4.8203 | 4.835852 | 23.24 | 0.176639 | 1.0488 | 1.015288 | 0.6932814 | -0.0073 | 2.140122 | 40.5562
2838 | 3.973056 | 5 | 16.7411 | 13 | 4.8293 | 4.837223 | 23.32 | 0.17768 | 1.0476 | 1.015158 | 0.6931998 | -0.0075 | 2.141085 | 40.5551
2839 | 3.974444 | 5 | 16.748 | 16 | 4.8334 | 4.838633 | 23.36 | 0.177685 | 1.0475 | 1.015028 | 0.6932309 | -0.0078 | 2.142047 | 40.5546
2840 | 3.975833 | 5 | 16.755 | 15 | 4.8502 | 4.840068 | 23.52 | 0.180203 | 1.0475 | 1.014899 | 0.6931495 | -0.0079 | 2.14301 | 40.5525
2841 | 3.977222 | 5 | 16.7619 | 13 | 4.8388 | 4.841438 | 23.41 | 0.178706 | 1.0466 | 1.014769 | 0.6930669 | -0.0082 | 2.143973 | 40.5529
2842 | 3.978611 | 5 | 16.7689 | 9 | 4.8346 | 4.842764 | 23.37 | 0.178305 | 1.0449 | 1.01464 | 0.6929785 | -0.0084 | 2.144936 | 40.5526
2843 | 3.98 | 5 | 16.7758 | 14 | 4.8496 | 4.844159 | 23.52 | 0.180357 | 1.0448 | 1.014513 | 0.6930023 | -0.0087 | 2.145898 | 40.5509
2844 | 3.981389 | 5 | 16.7828 | 14 | 4.8531 | 4.845615 | 23.55 | 0.180182 | 1.0448 | 1.014386 | 0.6929142 | -0.0089 | 2.146861 | 40.5504
2845 | 3.982778 | 5 | 16.7897 | 11 | 4.8406 | 4.847039 | 23.43 | 0.179079 | 1.0446 | 1.014261 | 0.6928256 | -0.0092 | 2.147823 | 40.5506
2846 | 3.984167 | 5 | 16.7967 | 14 | 4.8525 | 4.848486 | 23.55 | 0.180508 | 1.0447 | 1.014134 | 0.6927371 | -0.0095 | 2.148785 | 40.5492
2847 | 3.985556 | 5 | 16.8036 | 11 | 4.8352 | 4.849778 | 23.38 | 0.178816 | 1.0425 | 1.014009 | 0.6927554 | -0.0098 | 2.149748 | 40.5497
2848 | 3.986944 | 5 | 16.8106 | 13 | 4.8591 | 4.851151 | 23.61 | 0.18136 | 1.0428 | 1.013885 | 0.692662 | -0.0101 | 2.150709 | 40.5477
2849 | 3.988333 | 5 | 16.8175 | 14 | 4.8424 | 4.852554 | 23.45 | 0.1796 | 1.042 | 1.013762 | 0.6925658 | -0.0104 | 2.151671 | 40.5482
2850 | 3.989722 | 5 | 16.8245 | 10 | 4.8591 | 4.853988 | 23.61 | 0.180785 | 1.0422 | 1.013639 | 0.6924685 | -0.0108 | 2.152633 | 40.5469
2851 | 3.991111 | 5 | 16.8315 | 12 | 4.8537 | 4.855398 | 23.56 | 0.18082 | 1.0414 | 1.013517 | 0.692487 | -0.0111 | 2.153595 | 40.5464
2852 | 3.9925 | 5 | 16.8384 | 16 | 4.8567 | 4.856826 | 23.59 | 0.181279 | 1.0408 | 1.013395 | 0.6923863 | -0.0114 | 2.154557 | 40.5456
2853 | 3.993889 | 5 | 16.8453 | 12 | 4.8626 | 4.858265 | 23.65 | 0.181809 | 1.04 | 1.013274 | 0.6922826 | -0.0118 | 2.155518 | 40.5448
2854 | 3.995278 | 5 | 16.8523 | 11 | 4.8585 | 4.859639 | 23.6 | 0.18195 | 1.0395 | 1.013154 | 0.6921785 | -0.0121 | 2.15648 | 40.5442
2855 | 3.996944 | 5 | 16.8593 | 11 | 4.8674 | 4.86105 | 23.69 | 0.181927 | 1.0394 | 1.013034 | 0.692192 | -0.0125 | 2.157633 | 40.544
2856 | 3.998333 | 5 | 16.8662 | 13 | 4.8555 | 4.862446 | 23.58 | 0.181336 | 1.0386 | 1.012915 | 0.692086 | -0.0129 | 2.158594 | 40.5439
2857 | 3.999722 | 5 | 16.8732 | 10 | 4.8757 | 4.863818 | 23.77 | 0.182909 | 1.039 | 1.012797 | 0.6919802 | -0.0133 | 2.159556 | 40.5424
2858 | 4.001111 | 5 | 16.8801 | 12 | 4.8644 | 4.865199 | 23.66 | 0.181814 | 1.0377 | 1.012679 | 0.6918684 | -0.0137 | 2.160517 | 40.5425
2859 | 4.0025 | 5 | 16.8871 | 14 | 4.8656 | 4.866604 | 23.67 | 0.182337 | 1.0383 | 1.012562 | 0.6918832 | -0.0141 | 2.161478 | 40.5417
2860 | 4.003889 | 5 | 16.8941 | 12 | 4.8632 | 4.867987 | 23.65 | 0.182235 | 1.0368 | 1.012446 | 0.6917695 | -0.0145 | 2.162439 | 40.5412
2861 | 4.005278 | 5 | 16.901 | 11 | 4.8686 | 4.869434 | 23.7 | 0.182797 | 1.0365 | 1.012331 | 0.6916533 | -0.015 | 2.163399 | 40.5404
2862 | 4.006667 | 5 | 16.908 | 11 | 4.8704 | 4.87081 | 23.72 | 0.182924 | 1.0355 | 1.012217 | 0.6915332 | -0.0155 | 2.16436 | 40.5397
2863 | 4.008056 | 5 | 16.9149 | 15 | 4.8982 | 4.872193 | 23.99 | 0.185978 | 1.0366 | 1.012104 | 0.6915471 | -0.0159 | 2.165321 | 40.5374
2864 | 4.009444 | 5 | 16.9219 | 13 | 4.8792 | 4.873653 | 23.81 | 0.183399 | 1.0363 | 1.011991 | 0.69143 | -0.0164 | 2.16628 | 40.5384
2865 | 4.010833 | 5 | 16.9288 | 14 | 4.8739 | 4.875016 | 23.76 | 0.182873 | 1.0365 | 1.011878 | 0.6913119 | -0.0169 | 2.167241 | 40.5382
2866 | 4.012222 | 5 | 16.9358 | 12 | 4.8899 | 4.876434 | 23.91 | 0.184437 | 1.0373 | 1.011766 | 0.6911962 | -0.0174 | 2.168201 | 40.5368
2867 | 4.013611 | 5 | 16.9428 | 15 | 4.881 | 4.877817 | 23.82 | 0.183986 | 1.0371 | 1.011655 | 0.6912146 | -0.0179 | 2.169161 | 40.5365
2868 | 4.015 | 5 | 16.9497 | 13 | 4.8632 | 4.879195 | 23.65 | 0.18239 | 1.0354 | 1.011545 | 0.691094 | -0.0184 | 2.170121 | 40.5369
2869 | 4.016389 | 5 | 16.9567 | 9 | 4.8787 | 4.880567 | 23.8 | 0.18344 | 1.0354 | 1.011438 | 0.6909742 | -0.0189 | 2.171081 | 40.5357
2870 | 4.017778 | 5 | 16.9636 | 13 | 4.881 | 4.88194 | 23.82 | 0.1843 | 1.0348 | 1.011331 | 0.6908518 | -0.0194 | 2.172041 | 40.5347
2871 | 4.019167 | 5 | 16.9706 | 10 | 4.8881 | 4.883303 | 23.89 | 0.184196 | 1.0344 | 1.011224 | 0.690864 | -0.02 | 2.173 | 40.5343
2872 | 4.020556 | 5 | 16.9776 | 11 | 4.8893 | 4.884708 | 23.91 | 0.185252 | 1.0343 | 1.011117 | 0.6907407 | -0.0205 | 2.17396 | 40.5331
2873 | 4.021944 | 5 | 16.9845 | 11 | 4.9005 | 4.886099 | 24.02 | 0.186505 | 1.035 | 1.011012 | 0.6906198 | -0.021 | 2.174918 | 40.5318
2874 | 4.023333 | 5 | 16.9914 | 13 | 4.8976 | 4.887487 | 23.99 | 0.18581 | 1.0352 | 1.010908 | 0.6904981 | -0.0216 | 2.175878 | 40.5317
2875 | 4.024722 | 5 | 16.9984 | 12 | 4.9052 | 4.888872 | 24.06 | 0.187247 | 1.0357 | 1.010805 | 0.6905166 | -0.0222 | 2.176837 | 40.5304
2876 | 4.026111 | 5 | 17.0054 | 13 | 4.8976 | 4.890267 | 23.99 | 0.18613 | 1.0359 | 1.010703 | 0.6903977 | -0.0227 | 2.177796 | 40.5305
2877 | 4.0275 | 5 | 17.0123 | 13 | 4.8993 | 4.891715 | 24 | 0.185899 | 1.0357 | 1.010602 | 0.6902774 | -0.0233 | 2.178755 | 40.5301
2878 | 4.028889 | 5 | 17.0193 | 13 | 4.9141 | 4.893096 | 24.15 | 0.18742 | 1.0369 | 1.010502 | 0.6900162 | -0.0239 | 2.179713 | 40.5287
2879 | 4.030556 | 5 | 17.0262 | 12 | 4.8911 | 4.894527 | 23.92 | 0.185205 | 1.0362 | 1.010402 | 0.6901827 | -0.0245 | 2.180864 | 40.5299
2880 | 4.031944 | 5 | 17.0332 | 10 | 4.9035 | 4.895934 | 24.04 | 0.187154 | 1.0364 | 1.010304 | 0.6899209 | -0.0251 | 2.181821 | 40.5282
2881 | 4.033333 | 5 | 17.0401 | 13 | 4.8923 | 4.897368 | 23.93 | 0.185586 | 1.0355 | 1.010207 | 0.689658 | -0.0258 | 2.182779 | 40.5286
2882 | 4.034722 | 5 | 17.0471 | 9 | 4.9211 | 4.898761 | 24.22 | 0.188467 | 1.0363 | 1.01011 | 0.6893969 | -0.0265 | 2.183737 | 40.5264
2883 | 4.036111 | 5 | 17.054 | 10 | 4.904 | 4.900177 | 24.05 | 0.186839 | 1.0358 | 1.010014 | 0.689563 | -0.0272 | 2.184695 | 40.5268
2884 | 4.0375 | 5 | 17.061 | 13 | 4.8982 | 4.901564 | 23.99 | 0.186161 | 1.0342 | 1.009918 | 0.6892967 | -0.0279 | 2.185653 | 40.5267
2885 | 4.038889 | 5 | 17.0679 | 11 | 4.9141 | 4.902992 | 24.15 | 0.188016 | 1.0343 | 1.009824 | 0.6890317 | -0.0287 | 2.18661 | 40.5251
2886 | 4.040278 | 5 | 17.0749 | 13 | 4.9082 | 4.904376 | 24.09 | 0.187708 | 1.0344 | 1.00973 | 0.6887687 | -0.0296 | 2.187567 | 40.5247
2887 | 4.041667 | 5 | 17.0818 | 14 | 4.9035 | 4.905815 | 24.04 | 0.1869 | 1.0336 | 1.009638 | 0.6889273 | -0.0303 | 2.188523 | 40.5247
2888 | 4.043056 | 5 | 17.0888 | 14 | 4.8934 | 4.907206 | 23.95 | 0.185947 | 1.032 | 1.009546 | 0.6886583 | -0.0311 | 2.18948 | 40.5247
2889 | 4.044444 | 5 | 17.0957 | 10 | 4.9188 | 4.908626 | 24.19 | 0.188586 | 1.0327 | 1.009454 | 0.6883936 | -0.032 | 2.190436 | 40.5226
2890 | 4.045833 | 5 | 17.1027 | 11 | 4.917 | 4.909996 | 24.18 | 0.188215 | 1.0324 | 1.009364 | 0.6881256 | -0.0329 | 2.191392 | 40.5223
2891 | 4.047222 | 5 | 17.1096 | 13 | 4.9229 | 4.911402 | 24.23 | 0.189395 | 1.0329 | 1.009273 | 0.6882841 | -0.0338 | 2.192348 | 40.5211
2892 | 4.048611 | 5 | 17.1166 | 10 | 4.9246 | 4.912831 | 24.25 | 0.189347 | 1.0332 | 1.009184 | 0.6880193 | -0.0347 | 2.193304 | 40.5206
2893 | 4.05 | 5 | 17.1236 | 14 | 4.9252 | 4.91422 | 24.26 | 0.18967 | 1.0332 | 1.009094 | 0.6877579 | -0.0356 | 2.194259 | 40.5198
2894 | 4.051389 | 5 | 17.1305 | 13 | 4.9123 | 4.915602 | 24.13 | 0.188007 | 1.0328 | 1.009005 | 0.687497 | -0.0366 | 2.195214 | 40.5203
2895 | 4.052778 | 5 | 17.1375 | 10 | 4.9223 | 4.916998 | 24.23 | 0.189216 | 1.0333 | 1.008915 | 0.6876532 | -0.0376 | 2.196169 | 40.5191
2896 | 4.054167 | 5 | 17.1444 | 9 | 4.9158 | 4.918459 | 24.17 | 0.18882 | 1.0327 | 1.008827 | 0.6873929 | -0.0385 | 2.197124 | 40.5188
2897 | 4.055556 | 5 | 17.1514 | 11 | 4.9352 | 4.919852 | 24.36 | 0.19052 | 1.0332 | 1.00874 | 0.6871335 | -0.0395 | 2.198079 | 40.5173
2898 | 4.056944 | 5 | 17.1583 | 12 | 4.917 | 4.921259 | 24.18 | 0.188531 | 1.0322 | 1.008653 | 0.6868707 | -0.0405 | 2.199032 | 40.5179
2899 | 4.058333 | 5 | 17.1652 | 13 | 4.9193 | 4.922672 | 24.2 | 0.189118 | 1.0321 | 1.008567 | 0.6870262 | -0.0415 | 2.199987 | 40.5171
2900 | 4.059722 | 5 | 17.1722 | 11 | 4.9328 | 4.92409 | 24.33 | 0.190847 | 1.0319 | 1.008481 | 0.6867634 | -0.0425 | 2.200941 | 40.5155
2901 | 4.061111 | 5 | 17.1791 | 11 | 4.9199 | 4.925509 | 24.21 | 0.189519 | 1.0306 | 1.008395 | 0.6864977 | -0.0435 | 2.201894 | 40.5158
2902 | 4.0625 | 5 | 17.1861 | 14 | 4.9311 | 4.92689 | 24.32 | 0.190164 | 1.03 | 1.008309 | 0.6862288 | -0.0446 | 2.202848 | 40.5149
2903 | 4.063889 | 5 | 17.1931 | 12 | 4.9281 | 4.928362 | 24.29 | 0.190254 | 1.0305 | 1.008223 | 0.6863821 | -0.0456 | 2.203801 | 40.5143
2904 | 4.065278 | 5 | 17.2 | 8 | 4.9562 | 4.92978 | 24.56 | 0.193618 | 1.032 | 1.008137 | 0.6861199 | -0.0467 | 2.204754 | 40.5118
2905 | 4.066944 | 5 | 17.207 | 11 | 4.9416 | 4.93119 | 24.42 | 0.191377 | 1.0316 | 1.00805 | 0.6858628 | -0.0477 | 2.205897 | 40.513
2906 | 4.068333 | 5 | 17.2139 | 13 | 4.9334 | 4.932612 | 24.34 | 0.190761 | 1.031 | 1.007965 | 0.6856049 | -0.0489 | 2.20685 | 40.5128
2907 | 4.069722 | 5 | 17.2209 | 11 | 4.9363 | 4.934045 | 24.37 | 0.191158 | 1.0299 | 1.00788 | 0.6857509 | -0.0499 | 2.207802 | 40.512
2908 | 4.071111 | 5 | 17.2278 | 14 | 4.9311 | 4.935418 | 24.32 | 0.19033 | 1.0295 | 1.007795 | 0.6854896 | -0.0509 | 2.208754 | 40.512
2909 | 4.0725 | 5 | 17.2348 | 14 | 4.9369 | 4.936781 | 24.37 | 0.191239 | 1.0289 | 1.007712 | 0.6852321 | -0.052 | 2.209706 | 40.5109
2910 | 4.073889 | 5 | 17.2417 | 9 | 4.934 | 4.938183 | 24.34 | 0.191368 | 1.0285 | 1.007629 | 0.6849758 | -0.0532 | 2.210658 | 40.5104
2911 | 4.075278 | 5 | 17.2487 | 12 | 4.9469 | 4.939602 | 24.47 | 0.192016 | 1.0282 | 1.007546 | 0.6851109 | -0.0542 | 2.211609 | 40.5094
2912 | 4.076667 | 5 | 17.2557 | 11 | 4.9527 | 4.941023 | 24.53 | 0.193054 | 1.0283 | 1.007464 | 0.6848549 | -0.0553 | 2.212561 | 40.5083
2913 | 4.078056 | 5 | 17.2626 | 12 | 4.9281 | 4.942464 | 24.29 | 0.190686 | 1.0264 | 1.007382 | 0.6845959 | -0.0564 | 2.213512 | 40.5092
2914 | 4.079444 | 5 | 17.2696 | 13 | 4.9451 | 4.943817 | 24.45 | 0.191553 | 1.0258 | 1.007301 | 0.6843368 | -0.0575 | 2.214462 | 40.5081
2915 | 4.080833 | 5 | 17.2765 | 11 | 4.9393 | 4.945254 | 24.4 | 0.191393 | 1.0255 | 1.00722 | 0.6844619 | -0.0586 | 2.215413 | 40.5077
2916 | 4.082222 | 5 | 17.2835 | 11 | 4.9398 | 4.946635 | 24.4 | 0.191591 | 1.0247 | 1.007139 | 0.6842006 | -0.0597 | 2.216363 | 40.507
2917 | 4.083611 | 5 | 17.2904 | 13 | 4.9597 | 4.948004 | 24.6 | 0.193631 | 1.0249 | 1.007059 | 0.6839422 | -0.0608 | 2.217313 | 40.5053
2918 | 4.085 | 5 | 17.2974 | 13 | 4.9422 | 4.949372 | 24.43 | 0.191885 | 1.0237 | 1.006978 | 0.6836833 | -0.0619 | 2.218263 | 40.5058
2919 | 4.086389 | 5 | 17.3044 | 11 | 4.9521 | 4.950781 | 24.52 | 0.192849 | 1.0239 | 1.006898 | 0.6838004 | -0.063 | 2.219213 | 40.5047
2920 | 4.087778 | 5 | 17.3113 | 12 | 4.9515 | 4.952169 | 24.52 | 0.192765 | 1.0231 | 1.006818 | 0.6835407 | -0.0641 | 2.220162 | 40.5043
2921 | 4.089167 | 5 | 17.3182 | 14 | 4.9544 | 4.953534 | 24.55 | 0.193629 | 1.0225 | 1.006739 | 0.6832853 | -0.0652 | 2.221112 | 40.5032
2922 | 4.090556 | 5 | 17.3252 | 12 | 4.948 | 4.954864 | 24.48 | 0.19294 | 1.0221 | 1.006659 | 0.683033 | -0.0663 | 2.222061 | 40.5031
2923 | 4.091944 | 5 | 17.3322 | 10 | 4.962 | 4.956293 | 24.62 | 0.194539 | 1.0218 | 1.006579 | 0.6831358 | -0.0674 | 2.223009 | 40.5016
2924 | 4.093333 | 5 | 17.3391 | 12 | 4.9585 | 4.95767 | 24.59 | 0.193886 | 1.0216 | 1.0065 | 0.682883 | -0.0684 | 2.223957 | 40.5015
2925 | 4.094722 | 5 | 17.346 | 11 | 4.955 | 4.959015 | 24.55 | 0.193541 | 1.0213 | 1.006421 | 0.6826306 | -0.0695 | 2.224906 | 40.5012
2926 | 4.096111 | 5 | 17.353 | 12 | 4.9439 | 4.960433 | 24.44 | 0.19236 | 1.02 | 1.006342 | 0.682381 | -0.0707 | 2.225854 | 40.5013
2927 | 4.0975 | 5 | 17.36 | 11 | 4.9556 | 4.961841 | 24.56 | 0.193598 | 1.0194 | 1.006263 | 0.6824712 | -0.0717 | 2.226802 | 40.5001
2928 | 4.098889 | 5 | 17.3669 | 11 | 4.9742 | 4.963293 | 24.74 | 0.195805 | 1.0201 | 1.006184 | 0.6822228 | -0.0727 | 2.227749 | 40.4983
2929 | 4.100278 | 5 | 17.3739 | 12 | 4.9562 | 4.964708 | 24.56 | 0.193036 | 1.019 | 1.006104 | 0.6819727 | -0.0738 | 2.228697 | 40.4994
2930 | 4.101667 | 5 | 17.3808 | 11 | 4.9667 | 4.966072 | 24.67 | 0.194562 | 1.019 | 1.006026 | 0.6817246 | -0.0749 | 2.229644 | 40.4979
2931 | 4.103333 | 5 | 17.3878 | 12 | 4.955 | 4.967385 | 24.55 | 0.19383 | 1.0183 | 1.005948 | 0.6818102 | -0.0759 | 2.23078 | 40.4982
2932 | 4.104722 | 5 | 17.3947 | 10 | 4.9765 | 4.968849 | 24.77 | 0.196541 | 1.0183 | 1.005871 | 0.681561 | -0.077 | 2.231727 | 40.4961
2933 | 4.106111 | 5 | 17.4017 | 14 | 4.969 | 4.970264 | 24.69 | 0.19509 | 1.0173 | 1.005793 | 0.6813136 | -0.078 | 2.232673 | 40.4965
2934 | 4.1075 | 5 | 17.4086 | 11 | 4.9771 | 4.971733 | 24.77 | 0.196161 | 1.0171 | 1.005716 | 0.6810723 | -0.079 | 2.233619 | 40.4953
2935 | 4.108889 | 5 | 17.4156 | 12 | 4.9823 | 4.973107 | 24.82 | 0.196555 | 1.0175 | 1.005639 | 0.6811464 | -0.08 | 2.234565 | 40.4945
2936 | 4.110278 | 5 | 17.4225 | 11 | 4.9719 | 4.974504 | 24.72 | 0.196015 | 1.0168 | 1.005563 | 0.6809051 | -0.081 | 2.235511 | 40.4944
2937 | 4.111667 | 5 | 17.4295 | 11 | 4.9527 | 4.975883 | 24.53 | 0.193982 | 1.0149 | 1.005488 | 0.6806619 | -0.082 | 2.236457 | 40.495
2938 | 4.113056 | 5 | 17.4364 | 11 | 4.9719 | 4.977313 | 24.72 | 0.196246 | 1.0146 | 1.005413 | 0.6804182 | -0.083 | 2.237402 | 40.4932
2939 | 4.114444 | 5 | 17.4434 | 13 | 4.9887 | 4.978714 | 24.89 | 0.197621 | 1.0146 | 1.005338 | 0.6804823 | -0.084 | 2.238347 | 40.4918
2940 | 4.115833 | 5 | 17.4503 | 12 | 4.9806 | 4.980084 | 24.81 | 0.19665 | 1.0146 | 1.005263 | 0.6802395 | -0.0849 | 2.239292 | 40.4919
2941 | 4.117222 | 5 | 17.4573 | 12 | 4.9876 | 4.981513 | 24.88 | 0.197416 | 1.015 | 1.005188 | 0.6800009 | -0.0859 | 2.240236 | 40.4909
2942 | 4.118611 | 5 | 17.4642 | 13 | 4.9829 | 4.982892 | 24.83 | 0.196909 | 1.0141 | 1.005114 | 0.6797631 | -0.0869 | 2.241181 | 40.4907
2943 | 4.12 | 5 | 17.4712 | 13 | 4.9986 | 4.984249 | 24.99 | 0.198839 | 1.0147 | 1.00504 | 0.6798232 | -0.0878 | 2.242125 | 40.489
2944 | 4.121389 | 5 | 17.4781 | 10 | 4.9928 | 4.985655 | 24.93 | 0.19771 | 1.015 | 1.004967 | 0.6795889 | -0.0887 | 2.243069 | 40.4892
2945 | 4.122778 | 5 | 17.4851 | 11 | 4.9968 | 4.987107 | 24.97 | 0.19862 | 1.0147 | 1.004894 | 0.6793599 | -0.0896 | 2.244013 | 40.4881
2946 | 4.124167 | 5 | 17.492 | 11 | 4.9789 | 4.988494 | 24.79 | 0.196708 | 1.0132 | 1.004822 | 0.6791283 | -0.0905 | 2.244956 | 40.4887
2947 | 4.125556 | 5 | 17.4989 | 12 | 4.9777 | 4.989942 | 24.78 | 0.196492 | 1.0121 | 1.004751 | 0.6791752 | -0.0914 | 2.2459 | 40.4883
2948 | 4.126944 | 5 | 17.5059 | 13 | 4.9974 | 4.991343 | 24.97 | 0.198723 | 1.0126 | 1.004681 | 0.6789429 | -0.0922 | 2.246842 | 40.4865
2949 | 4.128333 | 5 | 17.5128 | 12 | 4.9986 | 4.992768 | 24.99 | 0.198995 | 1.0124 | 1.004611 | 0.6787171 | -0.0931 | 2.247785 | 40.4858
2950 | 4.129722 | 5 | 17.5198 | 14 | 4.9928 | 4.994143 | 24.93 | 0.198673 | 1.0125 | 1.004542 | 0.6784893 | -0.094 | 2.248728 | 40.4855
2951 | 4.131111 | 5 | 17.5267 | 9 | 4.9794 | 4.9955 | 24.79 | 0.197576 | 1.0107 | 1.004474 | 0.6785295 | -0.0948 | 2.24967 | 40.4856
2952 | 4.1325 | 5 | 17.5337 | 12 | 5.0193 | 4.996873 | 25.19 | 0.20155 | 1.0119 | 1.004406 | 0.6783009 | -0.0956 | 2.250613 | 40.4827
2953 | 4.133889 | 5 | 17.5407 | 12 | 5.0113 | 4.998277 | 25.11 | 0.200346 | 1.0127 | 1.004338 | 0.6780803 | -0.0964 | 2.251555 | 40.4829
2954 | 4.135278 | 5 | 17.5476 | 11 | 5.0176 | 4.999695 | 25.18 | 0.201322 | 1.0141 | 1.004272 | 0.6778749 | -0.0972 | 2.252496 | 40.4818
2955 | 4.136667 | 5 | 17.5545 | 11 | 4.9968 | 5.001088 | 24.97 | 0.19918 | 1.0132 | 1.004206 | 0.6779072 | -0.0979 | 2.253438 | 40.4826
2956 | 4.138056 | 5 | 17.5615 | 14 | 5.0066 | 5.002521 | 25.07 | 0.200302 | 1.0133 | 1.004141 | 0.6777005 | -0.0986 | 2.254379 | 40.4813
2957 | 4.139444 | 5 | 17.5685 | 12 | 4.9957 | 5.00389 | 24.96 | 0.199422 | 1.0126 | 1.004075 | 0.6774993 | -0.0994 | 2.25532 | 40.4813
2958 | 4.140833 | 5 | 17.5754 | 12 | 5.0043 | 5.005279 | 25.04 | 0.199604 | 1.0119 | 1.00401 | 0.6772993 | -0.1001 | 2.256261 | 40.4807
2959 | 4.1425 | 5 | 17.5824 | 13 | 5.0084 | 5.006645 | 25.08 | 0.199945 | 1.0121 | 1.003944 | 0.6773198 | -0.1008 | 2.25739 | 40.4804
2960 | 4.143889 | 5 | 17.5893 | 11 | 5.002 | 5.008064 | 25.02 | 0.199495 | 1.0109 | 1.003879 | 0.6771179 | -0.1014 | 2.25833 | 40.4801
2961 | 4.145278 | 5 | 17.5963 | 12 | 5.0043 | 5.009434 | 25.04 | 0.200216 | 1.0106 | 1.003814 | 0.676918 | -0.102 | 2.259271 | 40.4792
2962 | 4.146667 | 5 | 17.6032 | 14 | 5.0026 | 5.010852 | 25.03 | 0.199734 | 1.0093 | 1.003749 | 0.6767162 | -0.1027 | 2.260211 | 40.4789
2963 | 4.148056 | 5 | 17.6102 | 15 | 5.0193 | 5.01222 | 25.19 | 0.201376 | 1.0092 | 1.003685 | 0.676726 | -0.1033 | 2.261151 | 40.4774
2964 | 4.149444 | 5 | 17.6172 | 13 | 4.991 | 5.013622 | 24.91 | 0.198852 | 1.0074 | 1.003621 | 0.6765197 | -0.1038 | 2.26209 | 40.4784
2965 | 4.150833 | 5 | 17.6241 | 11 | 5.0107 | 5.01502 | 25.11 | 0.20078 | 1.0069 | 1.003559 | 0.6763199 | -0.1044 | 2.26303 | 40.4767
2966 | 4.152222 | 5 | 17.631 | 14 | 5.0136 | 5.016456 | 25.14 | 0.200892 | 1.0058 | 1.003497 | 0.6761201 | -0.105 | 2.263969 | 40.4762
2967 | 4.153611 | 5 | 17.638 | 15 | 5.0153 | 5.017846 | 25.15 | 0.201679 | 1.0051 | 1.003436 | 0.6761096 | -0.1055 | 2.264908 | 40.4752
2968 | 4.155 | 5 | 17.645 | 12 | 5.0199 | 5.019218 | 25.2 | 0.201625 | 1.005 | 1.003376 | 0.6759084 | -0.106 | 2.265847 | 40.4747
2969 | 4.156389 | 5 | 17.6519 | 13 | 5.0291 | 5.020599 | 25.29 | 0.202791 | 1.0052 | 1.003316 | 0.6757128 | -0.1065 | 2.266786 | 40.4735
2970 | 4.157778 | 5 | 17.6589 | 13 | 5.0193 | 5.021954 | 25.19 | 0.202213 | 1.0049 | 1.003257 | 0.6755268 | -0.107 | 2.267724 | 40.4733
2971 | 4.159167 | 5 | 17.6658 | 14 | 5.0291 | 5.023351 | 25.29 | 0.203293 | 1.0043 | 1.003199 | 0.6755007 | -0.1074 | 2.268662 | 40.4721
2972 | 4.160556 | 5 | 17.6728 | 14 | 5.0291 | 5.0247 | 25.29 | 0.203915 | 1.004 | 1.003141 | 0.6753131 | -0.1079 | 2.269601 | 40.4712
2973 | 4.161944 | 5 | 17.6797 | 12 | 5.0251 | 5.026061 | 25.25 | 0.202406 | 1.0041 | 1.003083 | 0.6751306 | -0.1083 | 2.270538 | 40.4716
2974 | 4.163333 | 5 | 17.6867 | 13 | 5.0348 | 5.027433 | 25.35 | 0.204019 | 1.0042 | 1.003025 | 0.6749506 | -0.1087 | 2.271475 | 40.4701
2975 | 4.164722 | 5 | 17.6937 | 14 | 5.0222 | 5.028842 | 25.22 | 0.202706 | 1.0034 | 1.002968 | 0.6749172 | -0.1091 | 2.272413 | 40.4703
2976 | 4.166111 | 5 | 17.7006 | 11 | 5.0228 | 5.030226 | 25.23 | 0.202619 | 1.002 | 1.002912 | 0.6747319 | -0.1094 | 2.27335 | 40.4699
2977 | 4.1675 | 5 | 17.7076 | 10 | 5.0193 | 5.031632 | 25.19 | 0.202234 | 1.0006 | 1.002856 | 0.6745504 | -0.1098 | 2.274287 | 40.4696
2978 | 4.168889 | 5 | 17.7145 | 10 | 5.0371 | 5.033042 | 25.37 | 0.204275 | 1.0007 | 1.0028 | 0.6743741 | -0.1101 | 2.275224 | 40.4679
2979 | 4.170278 | 5 | 17.7215 | 15 | 5.0159 | 5.034388 | 25.16 | 0.201704 | 0.9993 | 1.002745 | 0.6743189 | -0.1104 | 2.276161 | 40.4688
2980 | 4.171667 | 5 | 17.7284 | 14 | 5.0377 | 5.035718 | 25.38 | 0.204362 | 0.9993 | 1.002691 | 0.6741395 | -0.1107 | 2.277097 | 40.4668
2981 | 4.173056 | 5 | 17.7354 | 15 | 5.0457 | 5.037086 | 25.46 | 0.205505 | 0.9991 | 1.002636 | 0.6739636 | -0.1109 | 2.278034 | 40.4655
2982 | 4.174444 | 5 | 17.7424 | 13 | 5.0228 | 5.038484 | 25.23 | 0.20266 | 0.9974 | 1.002583 | 0.6737884 | -0.1112 | 2.278969 | 40.4667
2983 | 4.175833 | 5 | 17.7493 | 14 | 5.0285 | 5.039827 | 25.29 | 0.203626 | 0.9965 | 1.002531 | 0.6737182 | -0.1114 | 2.279905 | 40.4656
2984 | 4.1775 | 5 | 17.7563 | 13 | 5.0354 | 5.041169 | 25.36 | 0.204133 | 0.995 | 1.002478 | 0.6735372 | -0.1116 | 2.281028 | 40.4652
2985 | 4.178889 | 5 | 17.7632 | 11 | 5.0423 | 5.04256 | 25.42 | 0.204674 | 0.9944 | 1.002427 | 0.6733587 | -0.1118 | 2.281963 | 40.4643
2986 | 4.180278 | 5 | 17.7702 | 15 | 5.0377 | 5.043996 | 25.38 | 0.204705 | 0.9935 | 1.002377 | 0.6731757 | -0.112 | 2.282898 | 40.4638
2987 | 4.181667 | 5 | 17.7771 | 14 | 5.0285 | 5.045393 | 25.29 | 0.203532 | 0.9919 | 1.002327 | 0.6730929 | -0.1122 | 2.283833 | 40.464
2988 | 4.183056 | 5 | 17.7841 | 15 | 5.0285 | 5.046747 | 25.29 | 0.203652 | 0.9905 | 1.002279 | 0.6729025 | -0.1123 | 2.284768 | 40.4634
2989 | 4.184444 | 5 | 17.791 | 12 | 5.0388 | 5.048068 | 25.39 | 0.204195 | 0.9899 | 1.002231 | 0.6727169 | -0.1124 | 2.285702 | 40.4625
2990 | 4.185833 | 5 | 17.798 | 13 | 5.0469 | 5.049469 | 25.47 | 0.205895 | 0.9894 | 1.002181 | 0.6725338 | -0.1125 | 2.286636 | 40.461
2991 | 4.187222 | 5 | 17.8049 | 16 | 5.0434 | 5.050851 | 25.44 | 0.205317 | 0.9886 | 1.002132 | 0.6724339 | -0.1126 | 2.28757 | 40.4608
2992 | 4.188611 | 5 | 17.8119 | 13 | 5.0348 | 5.052255 | 25.35 | 0.20477 | 0.9874 | 1.002084 | 0.6722463 | -0.1127 | 2.288504 | 40.4606
2993 | 4.19 | 5 | 17.8188 | 13 | 5.0285 | 5.053607 | 25.29 | 0.204015 | 0.9849 | 1.002036 | 0.6720562 | -0.1128 | 2.289438 | 40.4605
2994 | 4.191389 | 5 | 17.8258 | 14 | 5.0314 | 5.054999 | 25.31 | 0.204206 | 0.9829 | 1.001989 | 0.6718665 | -0.1128 | 2.290371 | 40.4599
2995 | 4.192778 | 5 | 17.8327 | 14 | 5.0446 | 5.056463 | 25.45 | 0.205592 | 0.9822 | 1.001943 | 0.6717411 | -0.1129 | 2.291304 | 40.4586
2996 | 4.194167 | 5 | 17.8397 | 14 | 5.0411 | 5.05782 | 25.41 | 0.205282 | 0.9805 | 1.001896 | 0.6715456 | -0.1129 | 2.292237 | 40.4582
2997 | 4.195556 | 5 | 17.8466 | 13 | 5.0486 | 5.05922 | 25.49 | 0.206115 | 0.9796 | 1.00185 | 0.6713578 | -0.1129 | 2.29317 | 40.4572
2998 | 4.196944 | 5 | 17.8536 | 15 | 5.06 | 5.060563 | 25.6 | 0.207468 | 0.9794 | 1.001804 | 0.6711703 | -0.1129 | 2.294101 | 40.4559
2999 | 4.198333 | 5 | 17.8605 | 14 | 5.0669 | 5.061903 | 25.67 | 0.208163 | 0.9686 | 1.001759 | 0.6709989 | -0.1129 | 2.295034 | 40.455
3000 | 4.199722 | 5 | 17.8675 | 14 | 5.052 | 5.063313 | 25.52 | 0.207131 | 0.9678 | 1.001715 | 0.6707804 | -0.1129 | 2.295965 | 40.455
3001 | 4.201111 | 5 | 17.8744 | 11 | 5.0434 | 5.064672 | 25.44 | 0.205331 | 0.9655 | 1.001671 | 0.670562 | -0.1129 | 2.296897 | 40.4556
3002 | 4.2025 | 5 | 17.8814 | 10 | 5.0554 | 5.066087 | 25.56 | 0.207117 | 0.9653 | 1.001627 | 0.6703489 | -0.113 | 2.297828 | 40.454
3003 | 4.203889 | 5 | 17.8884 | 11 | 5.0612 | 5.067448 | 25.62 | 0.207799 | 0.9647 | 1.001584 | 0.6701576 | -0.1131 | 2.298759 | 40.453
3004 | 4.205278 | 5 | 17.8953 | 15 | 5.052 | 5.068813 | 25.52 | 0.20707 | 0.9632 | 1.001543 | 0.6699398 | -0.1131 | 2.29969 | 40.453
3005 | 4.206667 | 5 | 17.9023 | 13 | 5.0839 | 5.070172 | 25.85 | 0.209799 | 0.964 | 1.001502 | 0.6697354 | -0.1131 | 2.30062 | 40.4508
3006 | 4.208056 | 5 | 17.9092 | 14 | 5.0566 | 5.071545 | 25.57 | 0.207136 | 0.9627 | 1.001463 | 0.6695322 | -0.1132 | 2.301551 | 40.4519
3007 | 4.209444 | 5 | 17.9162 | 14 | 5.0714 | 5.072893 | 25.72 | 0.209211 | 0.9623 | 1.001425 | 0.6693216 | -0.1134 | 2.30248 | 40.4501
3008 | 4.210833 | 5 | 17.9232 | 15 | 5.0703 | 5.074227 | 25.71 | 0.208717 | 0.962 | 1.001386 | 0.6691175 | -0.1134 | 2.303409 | 40.4499
3009 | 4.212222 | 5 | 17.9301 | 17 | 5.0896 | 5.075641 | 25.9 | 0.210594 | 0.9625 | 1.001347 | 0.6689203 | -0.1135 | 2.304338 | 40.4483
3010 | 4.213611 | 5 | 17.9371 | 15 | 5.0657 | 5.077048 | 25.66 | 0.208346 | 0.9616 | 1.00131 | 0.6687247 | -0.1137 | 2.305267 | 40.449
3011 | 4.215278 | 5 | 17.944 | 12 | 5.08 | 5.078434 | 25.81 | 0.210419 | 0.9619 | 1.001273 | 0.6685068 | -0.1139 | 2.306382 | 40.4477
3012 | 4.216667 | 5 | 17.951 | 16 | 5.0856 | 5.079846 | 25.86 | 0.210747 | 0.9623 | 1.001237 | 0.6683143 | -0.114 | 2.30731 | 40.447
3013 | 4.218056 | 5 | 17.9579 | 16 | 5.0765 | 5.081179 | 25.77 | 0.209639 | 0.9623 | 1.001203 | 0.6681242 | -0.1141 | 2.308239 | 40.4471
3014 | 4.219444 | 5 | 17.9649 | 14 | 5.0907 | 5.082523 | 25.92 | 0.211971 | 0.9634 | 1.001167 | 0.6679429 | -0.1143 | 2.309166 | 40.4452
3015 | 4.220833 | 5 | 17.9718 | 14 | 5.072 | 5.083906 | 25.73 | 0.209383 | 0.9626 | 1.001132 | 0.667722 | -0.1145 | 2.310093 | 40.4462
3016 | 4.222222 | 5 | 17.9788 | 13 | 5.0862 | 5.085289 | 25.87 | 0.211071 | 0.9628 | 1.001098 | 0.66754 | -0.1146 | 2.311021 | 40.4447
3017 | 4.223611 | 5 | 17.9857 | 14 | 5.0782 | 5.086693 | 25.79 | 0.210118 | 0.9624 | 1.001065 | 0.6673614 | -0.1148 | 2.311948 | 40.4448
3018 | 4.225 | 5 | 17.9927 | 13 | 5.0686 | 5.088052 | 25.69 | 0.208747 | 0.9607 | 1.001034 | 0.6671906 | -0.115 | 2.312875 | 40.445
3019 | 4.226389 | 5 | 17.9996 | 13 | 5.0958 | 5.089387 | 25.97 | 0.212375 | 0.9617 | 1.001003 | 0.6669536 | -0.1152 | 2.313801 | 40.4424
3020 | 4.227778 | 5 | 18.0066 | 13 | 5.0817 | 5.090752 | 25.82 | 0.210284 | 0.9607 | 1.000973 | 0.6667839 | -0.1153 | 2.314728 | 40.4431
3021 | 4.229167 | 5 | 18.0135 | 14 | 5.0828 | 5.092141 | 25.83 | 0.210759 | 0.9606 | 1.000943 | 0.6666185 | -0.1155 | 2.315654 | 40.4423
3022 | 4.230556 | 5 | 18.0205 | 13 | 5.0868 | 5.093511 | 25.88 | 0.210961 | 0.9599 | 1.000914 | 0.6664528 | -0.1157 | 2.316579 | 40.4416
3023 | 4.231944 | 5 | 18.0275 | 14 | 5.1021 | 5.094891 | 26.03 | 0.213341 | 0.9609 | 1.000887 | 0.6662105 | -0.116 | 2.317504 | 40.4397
3024 | 4.233333 | 5 | 18.0344 | 15 | 5.0964 | 5.096243 | 25.97 | 0.21306 | 0.9608 | 1.00086 | 0.6660484 | -0.1162 | 2.31843 | 40.4393
3025 | 4.234722 | 5 | 18.0414 | 14 | 5.097 | 5.097667 | 25.98 | 0.212405 | 0.9611 | 1.000833 | 0.6658951 | -0.1163 | 2.319355 | 40.4392
3026 | 4.236111 | 5 | 18.0483 | 16 | 5.1055 | 5.099098 | 26.07 | 0.213336 | 0.9619 | 1.000806 | 0.6657491 | -0.1165 | 2.320279 | 40.4381
3027 | 4.2375 | 5 | 18.0553 | 12 | 5.1026 | 5.100429 | 26.04 | 0.21293 | 0.9623 | 1.00078 | 0.6655008 | -0.1168 | 2.321204 | 40.4378
3028 | 4.238889 | 5 | 18.0622 | 15 | 5.0879 | 5.101756 | 25.89 | 0.211236 | 0.9608 | 1.000753 | 0.6653527 | -0.117 | 2.322128 | 40.4383
3029 | 4.240278 | 5 | 18.0692 | 13 | 5.0941 | 5.10312 | 25.95 | 0.211887 | 0.9603 | 1.000728 | 0.665213 | -0.1171 | 2.323052 | 40.4374
3030 | 4.241667 | 5 | 18.0761 | 14 | 5.0953 | 5.104519 | 25.96 | 0.212076 | 0.9596 | 1.000705 | 0.6650748 | -0.1173 | 2.323976 | 40.4368
3031 | 4.243056 | 5 | 18.0831 | 15 | 5.0953 | 5.105794 | 25.96 | 0.2125 | 0.9587 | 1.000682 | 0.6648066 | -0.1176 | 2.3249 | 40.436
3032 | 4.244444 | 5 | 18.09 | 12 | 5.1043 | 5.107155 | 26.05 | 0.213376 | 0.9584 | 1.00066 | 0.6646661 | -0.1177 | 2.325823 | 40.435
3033 | 4.245833 | 5 | 18.097 | 13 | 5.0981 | 5.108496 | 25.99 | 0.212486 | 0.9576 | 1.000638 | 0.6645255 | -0.1179 | 2.326746 | 40.435
3034 | 4.247222 | 5 | 18.104 | 13 | 5.1015 | 5.109896 | 26.03 | 0.21331 | 0.9573 | 1.000617 | 0.6643888 | -0.1181 | 2.327669 | 40.4339
3035 | 4.248611 | 5 | 18.1109 | 13 | 5.11 | 5.111279 | 26.11 | 0.21458 | 0.9572 | 1.000597 | 0.6641129 | -0.1183 | 2.328591 | 40.4327
3036 | 4.250278 | 5 | 18.1179 | 16 | 5.1004 | 5.112716 | 26.01 | 0.212896 | 0.9565 | 1.000577 | 0.663975 | -0.1185 | 2.329698 | 40.4335
3037 | 4.251667 | 5 | 18.1248 | 13 | 5.1094 | 5.114128 | 26.11 | 0.21399 | 0.9566 | 1.000557 | 0.6638415 | -0.1187 | 2.33062 | 40.4324
3038 | 4.253056 | 5 | 18.1318 | 15 | 5.1393 | 5.115562 | 26.41 | 0.218028 | 0.9584 | 1.000537 | 0.6637179 | -0.1188 | 2.331542 | 40.4295
3039 | 4.254444 | 5 | 18.1387 | 13 | 5.1207 | 5.116923 | 26.22 | 0.216022 | 0.9586 | 1.000517 | 0.66344 | -0.1191 | 2.332463 | 40.4301
3040 | 4.255833 | 5 | 18.1457 | 16 | 5.1292 | 5.118306 | 26.31 | 0.216961 | 0.9596 | 1.000497 | 0.6633207 | -0.1192 | 2.333385 | 40.429
3041 | 4.257222 | 5 | 18.1526 | 15 | 5.1185 | 5.119708 | 26.2 | 0.215503 | 0.959 | 1.000478 | 0.6632057 | -0.1194 | 2.334306 | 40.4294
3042 | 4.258611 | 5 | 18.1596 | 13 | 5.1432 | 5.121106 | 26.45 | 0.21828 | 0.9613 | 1.00046 | 0.6631016 | -0.1195 | 2.335227 | 40.4272
3043 | 4.26 | 5 | 18.1665 | 15 | 5.1202 | 5.122534 | 26.22 | 0.215505 | 0.9612 | 1.000442 | 0.6628233 | -0.1198 | 2.336148 | 40.4284
3044 | 4.261389 | 5 | 18.1735 | 13 | 5.1382 | 5.12391 | 26.4 | 0.217726 | 0.9625 | 1.000424 | 0.6627233 | -0.1199 | 2.337069 | 40.4265
3045 | 4.262778 | 5 | 18.1805 | 15 | 5.1365 | 5.1253 | 26.38 | 0.21778 | 0.9637 | 1.000406 | 0.6626314 | -0.12 | 2.337989 | 40.4259
3046 | 4.264167 | 5 | 18.1874 | 13 | 5.132 | 5.126706 | 26.34 | 0.216741 | 0.9641 | 1.000402 | 0.6625483 | -0.1201 | 2.338909 | 40.426
3047 | 4.265556 | 5 | 18.1944 | 12 | 5.1281 | 5.1281 | 26.3 | 0.216735 | 0.9643 | 1.000396 | 0.6622689 | -0.1203 | 2.33983 | 40.4255
3048 | 4.266944 | 5 | 18.2013 | 11 | 5.1269 | 5.129451 | 26.29 | 0.216635 | 0.9641 | 1.000388 | 0.6621866 | -0.1204 | 2.340749 | 40.4251
3049 | 4.268333 | 5 | 18.2083 | 16 | 5.1371 | 5.130807 | 26.39 | 0.217847 | 0.9642 | 1.00038 | 0.6621067 | -0.1205 | 2.341668 | 40.4238
3050 | 4.269722 | 5 | 18.2152 | 15 | 5.1359 | 5.132171 | 26.38 | 0.21779 | 0.964 | 1.00037 | 0.6620309 | -0.1206 | 2.342588 | 40.4233
3051 | 4.271111 | 5 | 18.2222 | 12 | 5.1286 | 5.133544 | 26.3 | 0.217528 | 0.9641 | 1.000359 | 0.661747 | -0.1207 | 2.343507 | 40.4229
3052 | 4.2725 | 5 | 18.2292 | 11 | 5.1331 | 5.134903 | 26.35 | 0.217614 | 0.9652 | 1.000347 | 0.6616754 | -0.1208 | 2.344427 | 40.4224
3053 | 4.273889 | 5 | 18.2361 | 13 | 5.1427 | 5.136291 | 26.45 | 0.21806 | 0.9663 | 1.000332 | 0.661612 | -0.1208 | 2.345346 | 40.4216
3054 | 4.275278 | 5 | 18.243 | 15 | 5.1449 | 5.137653 | 26.47 | 0.218847 | 0.9666 | 1.000318 | 0.6615532 | -0.1208 | 2.346264 | 40.4206
3055 | 4.276667 | 5 | 18.25 | 13 | 5.1393 | 5.139043 | 26.41 | 0.218363 | 0.9664 | 1.000302 | 0.6612693 | -0.1209 | 2.347183 | 40.4204
3056 | 4.278056 | 5 | 18.257 | 15 | 5.1533 | 5.140389 | 26.56 | 0.220027 | 0.9675 | 1.000286 | 0.6612138 | -0.1209 | 2.348102 | 40.4188
3057 | 4.279444 | 5 | 18.2639 | 16 | 5.1342 | 5.141816 | 26.36 | 0.218015 | 0.9673 | 1.000267 | 0.661161 | -0.1208 | 2.349019 | 40.4195
3058 | 4.280833 | 5 | 18.2709 | 11 | 5.1371 | 5.143182 | 26.39 | 0.218009 | 0.9669 | 1.000246 | 0.6611111 | -0.1208 | 2.349938 | 40.419
3059 | 4.282222 | 5 | 18.2778 | 13 | 5.1466 | 5.144516 | 26.49 | 0.219492 | 0.9671 | 1.000224 | 0.6608245 | -0.1208 | 2.350856 | 40.4176
3060 | 4.283611 | 5 | 18.2848 | 14 | 5.1505 | 5.145892 | 26.53 | 0.220147 | 0.9676 | 1.000201 | 0.6607773 | -0.1208 | 2.351774 | 40.4167
3061 | 4.285 | 5 | 18.2917 | 17 | 5.1449 | 5.147276 | 26.47 | 0.219053 | 0.9668 | 1.000177 | 0.6607313 | -0.1207 | 2.352691 | 40.4168
3062 | 4.286667 | 5 | 18.2987 | 14 | 5.1601 | 5.148678 | 26.63 | 0.221654 | 0.9675 | 1.000153 | 0.6606901 | -0.1206 | 2.353793 | 40.4152
3063 | 4.288056 | 5 | 18.3056 | 14 | 5.1528 | 5.149975 | 26.55 | 0.219814 | 0.9673 | 1.000128 | 0.6604004 | -0.1205 | 2.35471 | 40.4157
3064 | 4.289444 | 5 | 18.3126 | 11 | 5.1612 | 5.15136 | 26.64 | 0.221764 | 0.9678 | 1.000102 | 0.6603608 | -0.1204 | 2.355627 | 40.414
3065 | 4.290833 | 5 | 18.3195 | 15 | 5.1393 | 5.15269 | 26.41 | 0.21873 | 0.9661 | 1.000075 | 0.6603192 | -0.1202 | 2.356544 | 40.4153
3066 | 4.292222 | 5 | 18.3265 | 17 | 5.1629 | 5.154036 | 26.66 | 0.221683 | 0.9678 | 1.000047 | 0.6602871 | -0.1201 | 2.357461 | 40.413
3067 | 4.293611 | 5 | 18.3335 | 16 | 5.1679 | 5.155368 | 26.71 | 0.222069 | 0.9692 | 1.000017 | 0.6599976 | -0.1199 | 2.358378 | 40.4123
3068 | 4.295 | 5 | 18.3404 | 16 | 5.1561 | 5.156723 | 26.59 | 0.22054 | 0.9694 | 0.9999852 | 0.6599706 | -0.1197 | 2.359295 | 40.4127
3069 | 4.296389 | 5 | 18.3474 | 13 | 5.1601 | 5.158014 | 26.63 | 0.221051 | 0.9694 | 0.9999527 | 0.6599473 | -0.1195 | 2.360212 | 40.4118
3070 | 4.297778 | 5 | 18.3543 | 16 | 5.1645 | 5.159427 | 26.67 | 0.222844 | 0.97 | 0.9999199 | 0.6599288 | -0.1193 | 2.361128 | 40.4103
3071 | 4.299167 | 5 | 18.3613 | 15 | 5.1679 | 5.16078 | 26.71 | 0.222352 | 0.9703 | 0.9998869 | 0.6596378 | -0.1191 | 2.362045 | 40.41
3072 | 4.300556 | 5 | 18.3682 | 13 | 5.1685 | 5.162145 | 26.71 | 0.222243 | 0.971 | 0.9998522 | 0.6596227 | -0.1188 | 2.362961 | 40.4096
3073 | 4.301944 | 5 | 18.3752 | 14 | 5.1802 | 5.163454 | 26.83 | 0.223563 | 0.9724 | 0.9998164 | 0.6596163 | -0.1185 | 2.363877 | 40.4083
3074 | 4.303333 | 5 | 18.3822 | 16 | 5.1718 | 5.164798 | 26.75 | 0.223108 | 0.9735 | 0.9997796 | 0.6596144 | -0.1182 | 2.364793 | 40.408
3075 | 4.304722 | 5 | 18.3891 | 16 | 5.1779 | 5.166136 | 26.81 | 0.223828 | 0.9739 | 0.9997428 | 0.6593291 | -0.1179 | 2.365709 | 40.4071
3076 | 4.306111 | 5 | 18.3961 | 14 | 5.183 | 5.167501 | 26.86 | 0.224178 | 0.9752 | 0.9997042 | 0.6593325 | -0.1175 | 2.366625 | 40.4063
3077 | 4.3075 | 5 | 18.4031 | 16 | 5.1634 | 5.168876 | 26.66 | 0.222305 | 0.9745 | 0.9996645 | 0.6593364 | -0.1172 | 2.36754 | 40.4069
3078 | 4.308889 | 5 | 18.41 | 14 | 5.1802 | 5.170244 | 26.83 | 0.223866 | 0.9754 | 0.9996247 | 0.6593491 | -0.1167 | 2.368456 | 40.4055
3079 | 4.310278 | 5 | 18.417 | 13 | 5.1807 | 5.17163 | 26.84 | 0.224142 | 0.977 | 0.9995848 | 0.6590656 | -0.1163 | 2.369372 | 40.4048
3080 | 4.311667 | 5 | 18.4239 | 15 | 5.1729 | 5.172986 | 26.76 | 0.222401 | 0.9771 | 0.9995434 | 0.6590835 | -0.1159 | 2.370287 | 40.4053
3081 | 4.313056 | 5 | 18.4309 | 18 | 5.1913 | 5.174326 | 26.95 | 0.225014 | 0.9785 | 0.999501 | 0.6591102 | -0.1153 | 2.371203 | 40.4032
3082 | 4.314444 | 5 | 18.4379 | 14 | 5.1807 | 5.175708 | 26.84 | 0.223857 | 0.9787 | 0.9994566 | 0.6591413 | -0.1148 | 2.372118 | 40.4033
3083 | 4.315833 | 5 | 18.4448 | 15 | 5.1841 | 5.177066 | 26.87 | 0.224651 | 0.9792 | 0.9994111 | 0.6588569 | -0.1143 | 2.373033 | 40.4024
3084 | 4.317222 | 5 | 18.4518 | 13 | 5.1841 | 5.178418 | 26.87 | 0.224197 | 0.9794 | 0.9993646 | 0.6588905 | -0.1137 | 2.373948 | 40.4021
3085 | 4.318889 | 5 | 18.4587 | 15 | 5.1885 | 5.179731 | 26.92 | 0.225091 | 0.9801 | 0.9993164 | 0.6589283 | -0.113 | 2.375047 | 40.4015
3086 | 4.320278 | 5 | 18.4657 | 14 | 5.1852 | 5.181061 | 26.89 | 0.224801 | 0.9812 | 0.9992678 | 0.6589739 | -0.1124 | 2.375962 | 40.4011
3087 | 4.321667 | 5 | 18.4726 | 15 | 5.1913 | 5.182417 | 26.95 | 0.225708 | 0.9827 | 0.9992184 | 0.6586937 | -0.1117 | 2.376877 | 40.4001
3088 | 4.323056 | 5 | 18.4796 | 12 | 5.193 | 5.183765 | 26.97 | 0.225719 | 0.9831 | 0.9991671 | 0.6587449 | -0.111 | 2.377792 | 40.3995
3089 | 4.324444 | 5 | 18.4865 | 14 | 5.1902 | 5.185103 | 26.94 | 0.226153 | 0.9829 | 0.9991153 | 0.6587969 | -0.1102 | 2.378706 | 40.3988
3090 | 4.325833 | 5 | 18.4935 | 14 | 5.1807 | 5.186388 | 26.84 | 0.224322 | 0.9821 | 0.9990614 | 0.6588495 | -0.1094 | 2.379621 | 40.3993
3091 | 4.327222 | 5 | 18.5004 | 15 | 5.1874 | 5.187702 | 26.91 | 0.225377 | 0.9818 | 0.999007 | 0.6585647 | -0.1087 | 2.380536 | 40.3982
3092 | 4.328611 | 5 | 18.5074 | 13 | 5.1891 | 5.189032 | 26.93 | 0.225723 | 0.9824 | 0.9989519 | 0.6586186 | -0.1079 | 2.381451 | 40.3974
3093 | 4.33 | 5 | 18.5143 | 16 | 5.1969 | 5.190418 | 27.01 | 0.226602 | 0.9834 | 0.9988957 | 0.6586798 | -0.107 | 2.382366 | 40.3964
3094 | 4.331389 | 5 | 18.5213 | 16 | 5.1958 | 5.19174 | 27 | 0.22633 | 0.9836 | 0.9988397 | 0.6587445 | -0.1061 | 2.383281 | 40.396
3095 | 4.332778 | 5 | 18.5283 | 17 | 5.1963 | 5.193072 | 27 | 0.225977 | 0.9835 | 0.9987819 | 0.6584585 | -0.1052 | 2.384196 | 40.3957
3096 | 4.334167 | 5 | 18.5352 | 16 | 5.1997 | 5.194399 | 27.04 | 0.227241 | 0.9838 | 0.9987231 | 0.6585242 | -0.1043 | 2.38511 | 40.3944
3097 | 4.335556 | 5 | 18.5421 | 17 | 5.1891 | 5.195821 | 26.93 | 0.226095 | 0.9831 | 0.9986651 | 0.6585931 | -0.1033 | 2.386025 | 40.3946
3098 | 4.336944 | 5 | 18.5491 | 13 | 5.2035 | 5.197167 | 27.08 | 0.227502 | 0.9831 | 0.998607 | 0.6586661 | -0.1022 | 2.386939 | 40.3932
3099 | 4.338333 | 5 | 18.5561 | 17 | 5.2008 | 5.198523 | 27.05 | 0.227724 | 0.9828 | 0.9985472 | 0.6583708 | -0.1013 | 2.387854 | 40.3926
3100 | 4.339722 | 5 | 18.563 | 18 | 5.2168 | 5.19986 | 27.22 | 0.22874 | 0.9837 | 0.998486 | 0.658446 | -0.1002 | 2.388769 | 40.3915
3101 | 4.341111 | 5 | 18.57 | 13 | 5.1924 | 5.201244 | 26.96 | 0.226437 | 0.9832 | 0.9984244 | 0.6585239 | -0.0991 | 2.389683 | 40.3923
3102 | 4.3425 | 5 | 18.577 | 16 | 5.2041 | 5.202555 | 27.08 | 0.227828 | 0.9832 | 0.9983625 | 0.6586052 | -0.0979 | 2.390598 | 40.3909
3103 | 4.343889 | 5 | 18.5839 | 17 | 5.1963 | 5.203816 | 27 | 0.226665 | 0.9829 | 0.9983002 | 0.6583044 | -0.0969 | 2.391512 | 40.3911
3104 | 4.345278 | 5 | 18.5909 | 18 | 5.2002 | 5.205206 | 27.04 | 0.227345 | 0.9828 | 0.9982368 | 0.6583851 | -0.0957 | 2.392427 | 40.3902
3105 | 4.346667 | 5 | 18.5978 | 17 | 5.2135 | 5.206558 | 27.18 | 0.228921 | 0.9837 | 0.9981717 | 0.6584711 | -0.0945 | 2.393341 | 40.3887
3106 | 4.348056 | 5 | 18.6048 | 17 | 5.2135 | 5.207952 | 27.18 | 0.229102 | 0.9838 | 0.9981055 | 0.6585617 | -0.0932 | 2.394256 | 40.3881
3107 | 4.349444 | 5 | 18.6117 | 17 | 5.2207 | 5.209246 | 27.26 | 0.229869 | 0.9845 | 0.9980393 | 0.6582597 | -0.092 | 2.39517 | 40.3871
3108 | 4.350833 | 5 | 18.6187 | 17 | 5.2152 | 5.210566 | 27.2 | 0.229488 | 0.9845 | 0.9979721 | 0.6583526 | -0.0908 | 2.396084 | 40.3868
3109 | 4.352222 | 5 | 18.6256 | 17 | 5.2008 | 5.211929 | 27.05 | 0.22708 | 0.9838 | 0.9979042 | 0.6584449 | -0.0894 | 2.396999 | 40.3877
3110 | 4.353611 | 5 | 18.6326 | 17 | 5.2085 | 5.213354 | 27.13 | 0.228192 | 0.9832 | 0.9978372 | 0.6585368 | -0.0881 | 2.397914 | 40.3865
3111 | 4.355278 | 5 | 18.6395 | 17 | 5.224 | 5.214731 | 27.29 | 0.230841 | 0.984 | 0.9977701 | 0.6582326 | -0.0868 | 2.399011 | 40.3849
3112 | 4.356667 | 5 | 18.6465 | 16 | 5.2263 | 5.216083 | 27.31 | 0.230291 | 0.9847 | 0.9977023 | 0.658329 | -0.0855 | 2.399925 | 40.3847
3113 | 4.358056 | 5 | 18.6535 | 19 | 5.2102 | 5.217455 | 27.15 | 0.22951 | 0.9834 | 0.9976342 | 0.6584224 | -0.0841 | 2.40084 | 40.3846
3114 | 4.359444 | 5 | 18.6604 | 16 | 5.2185 | 5.218859 | 27.23 | 0.230078 | 0.9837 | 0.9975642 | 0.658516 | -0.0826 | 2.401754 | 40.3837
3115 | 4.360833 | 5 | 18.6674 | 18 | 5.2102 | 5.220166 | 27.15 | 0.228694 | 0.9827 | 0.9974938 | 0.6582101 | -0.0813 | 2.402668 | 40.384
3116 | 4.362222 | 5 | 18.6743 | 17 | 5.2478 | 5.221527 | 27.54 | 0.232996 | 0.9844 | 0.9974226 | 0.6583059 | -0.0799 | 2.403583 | 40.381
3117 | 4.363611 | 5 | 18.6813 | 16 | 5.224 | 5.222789 | 27.29 | 0.230596 | 0.9849 | 0.9973502 | 0.6584044 | -0.0785 | 2.404497 | 40.3819
3118 | 4.365 | 5 | 18.6882 | 16 | 5.2268 | 5.224229 | 27.32 | 0.230444 | 0.9855 | 0.9972785 | 0.6585066 | -0.077 | 2.405412 | 40.3814
3119 | 4.366389 | 5 | 18.6952 | 17 | 5.218 | 5.225544 | 27.23 | 0.229896 | 0.984 | 0.9972053 | 0.6582023 | -0.0756 | 2.406326 | 40.3812
3120 | 4.367778 | 5 | 18.7022 | 16 | 5.2351 | 5.226884 | 27.41 | 0.232584 | 0.985 | 0.9971305 | 0.6583037 | -0.0742 | 2.407241 | 40.3791
3121 | 4.369167 | 5 | 18.7091 | 16 | 5.2312 | 5.228254 | 27.37 | 0.231073 | 0.9855 | 0.9970547 | 0.6584079 | -0.0727 | 2.408155 | 40.3795
3122 | 4.370556 | 5 | 18.716 | 14 | 5.2257 | 5.229617 | 27.31 | 0.231099 | 0.9853 | 0.9969779 | 0.658513 | -0.0712 | 2.40907 | 40.379
3123 | 4.371944 | 5 | 18.723 | 14 | 5.2367 | 5.230921 | 27.42 | 0.232604 | 0.986 | 0.9969001 | 0.6582126 | -0.0698 | 2.409983 | 40.3775
3124 | 4.373333 | 5 | 18.73 | 19 | 5.2323 | 5.232267 | 27.38 | 0.231741 | 0.9856 | 0.9968224 | 0.6583189 | -0.0684 | 2.410898 | 40.3775
3125 | 4.374722 | 5 | 18.7369 | 16 | 5.2307 | 5.233635 | 27.36 | 0.23137 | 0.9861 | 0.9967433 | 0.6584282 | -0.0669 | 2.411812 | 40.3772
3126 | 4.376111 | 5 | 18.7439 | 16 | 5.2389 | 5.234955 | 27.45 | 0.232262 | 0.9864 | 0.9966645 | 0.658539 | -0.0655 | 2.412727 | 40.3762
3127 | 4.3775 | 5 | 18.7508 | 19 | 5.2367 | 5.23628 | 27.42 | 0.232683 | 0.9867 | 0.9965863 | 0.6582396 | -0.0641 | 2.413641 | 40.3754
3128 | 4.378889 | 5 | 18.7578 | 18 | 5.2412 | 5.237601 | 27.47 | 0.233591 | 0.9871 | 0.9965073 | 0.6583527 | -0.0627 | 2.414556 | 40.3743
3129 | 4.380278 | 5 | 18.7647 | 17 | 5.2428 | 5.238927 | 27.49 | 0.233301 | 0.9871 | 0.9964277 | 0.6584648 | -0.0612 | 2.41547 | 40.374
3130 | 4.381667 | 5 | 18.7717 | 15 | 5.229 | 5.240218 | 27.34 | 0.23115 | 0.9864 | 0.9963474 | 0.6585765 | -0.0598 | 2.416385 | 40.3747
3131 | 4.383056 | 5 | 18.7787 | 19 | 5.2456 | 5.241583 | 27.52 | 0.233004 | 0.9861 | 0.9962668 | 0.6582764 | -0.0584 | 2.417299 | 40.3731
3132 | 4.384444 | 5 | 18.7856 | 19 | 5.2489 | 5.242881 | 27.55 | 0.23396 | 0.9866 | 0.9961857 | 0.6583891 | -0.057 | 2.418213 | 40.372
3133 | 4.385833 | 5 | 18.7926 | 19 | 5.2389 | 5.244278 | 27.45 | 0.23234 | 0.9855 | 0.9961048 | 0.6584975 | -0.0556 | 2.419128 | 40.3724
3134 | 4.387222 | 5 | 18.7995 | 15 | 5.25 | 5.245663 | 27.56 | 0.234002 | 0.9857 | 0.996024 | 0.6586086 | -0.0542 | 2.420043 | 40.371
3135 | 4.388611 | 5 | 18.8065 | 15 | 5.2445 | 5.246985 | 27.5 | 0.233609 | 0.9854 | 0.9959433 | 0.6583073 | -0.0528 | 2.420957 | 40.3707
3136 | 4.39 | 5 | 18.8134 | 13 | 5.2582 | 5.248369 | 27.65 | 0.235663 | 0.9857 | 0.9958608 | 0.6584187 | -0.0515 | 2.421872 | 40.3689
3137 | 4.391667 | 5 | 18.8204 | 15 | 5.2478 | 5.249665 | 27.54 | 0.233915 | 0.9856 | 0.9957782 | 0.6585295 | -0.0501 | 2.422969 | 40.3698
3138 | 4.393056 | 5 | 18.8273 | 17 | 5.2511 | 5.250969 | 27.57 | 0.234054 | 0.9852 | 0.9956946 | 0.6586395 | -0.0487 | 2.423884 | 40.3693
3139 | 4.394444 | 5 | 18.8343 | 14 | 5.2544 | 5.252303 | 27.61 | 0.235017 | 0.9858 | 0.9956117 | 0.6583409 | -0.0474 | 2.424798 | 40.3681
3140 | 4.395833 | 5 | 18.8412 | 16 | 5.2626 | 5.253627 | 27.69 | 0.236614 | 0.9855 | 0.9955274 | 0.6584521 | -0.0461 | 2.425713 | 40.3667
3141 | 4.397222 | 5 | 18.8482 | 18 | 5.2461 | 5.254975 | 27.52 | 0.234438 | 0.9849 | 0.995443 | 0.6585619 | -0.0447 | 2.426627 | 40.3674
3142 | 4.398611 | 5 | 18.8551 | 18 | 5.267 | 5.256279 | 27.74 | 0.236436 | 0.9853 | 0.9953589 | 0.6586712 | -0.0434 | 2.427542 | 40.3658
3143 | 4.4 | 5 | 18.8621 | 15 | 5.2445 | 5.257676 | 27.5 | 0.234105 | 0.9841 | 0.9952742 | 0.6583708 | -0.0421 | 2.428457 | 40.3666
3144 | 4.401389 | 5 | 18.8691 | 17 | 5.2648 | 5.259009 | 27.72 | 0.236739 | 0.9841 | 0.9951891 | 0.6584774 | -0.0409 | 2.429371 | 40.3645
3145 | 4.402778 | 5 | 18.876 | 16 | 5.2555 | 5.260367 | 27.62 | 0.235627 | 0.9834 | 0.9951033 | 0.6585828 | -0.0396 | 2.430286 | 40.3647
3146 | 4.404167 | 5 | 18.883 | 16 | 5.2395 | 5.261748 | 27.45 | 0.234109 | 0.9816 | 0.9950173 | 0.6586825 | -0.0383 | 2.431201 | 40.365
3147 | 4.405556 | 5 | 18.89 | 14 | 5.2736 | 5.26308 | 27.81 | 0.238589 | 0.9821 | 0.9949304 | 0.6583786 | -0.0371 | 2.432116 | 40.3618
3148 | 4.406944 | 5 | 18.8969 | 14 | 5.2494 | 5.26449 | 27.56 | 0.234894 | 0.9808 | 0.9948429 | 0.6584766 | -0.0359 | 2.433029 | 40.3635
3149 | 4.408333 | 5 | 18.9039 | 18 | 5.2747 | 5.265826 | 27.82 | 0.238205 | 0.9817 | 0.9947542 | 0.6585759 | -0.0347 | 2.433944 | 40.361
3150 | 4.409722 | 5 | 18.9108 | 14 | 5.2544 | 5.267167 | 27.61 | 0.235114 | 0.9808 | 0.9946656 | 0.6586708 | -0.0335 | 2.434859 | 40.3623
3151 | 4.411111 | 5 | 18.9178 | 16 | 5.2719 | 5.26845 | 27.79 | 0.238282 | 0.9804 | 0.994577 | 0.6583671 | -0.0323 | 2.435774 | 40.3599
3152 | 4.4125 | 5 | 18.9248 | 16 | 5.2708 | 5.269851 | 27.78 | 0.238095 | 0.9806 | 0.9944882 | 0.6584619 | -0.0312 | 2.436688 | 40.3595
3153 | 4.413889 | 5 | 18.9317 | 14 | 5.2703 | 5.271233 | 27.78 | 0.237496 | 0.9806 | 0.9943993 | 0.6585559 | -0.0301 | 2.437603 | 40.3593
3154 | 4.415278 | 5 | 18.9387 | 16 | 5.2659 | 5.272556 | 27.73 | 0.23637 | 0.9794 | 0.9943099 | 0.6586452 | -0.0289 | 2.438518 | 40.3595
3155 | 4.416667 | 5 | 18.9456 | 17 | 5.2637 | 5.273926 | 27.71 | 0.23666 | 0.979 | 0.99422 | 0.6583417 | -0.0279 | 2.439432 | 40.3588
3156 | 4.418056 | 5 | 18.9526 | 17 | 5.2779 | 5.275275 | 27.86 | 0.238579 | 0.9785 | 0.9941309 | 0.658429 | -0.0269 | 2.440347 | 40.3571
3157 | 4.419444 | 5 | 18.9596 | 16 | 5.2719 | 5.276611 | 27.79 | 0.237828 | 0.9779 | 0.9940421 | 0.6585142 | -0.0259 | 2.441261 | 40.357
3158 | 4.420833 | 5 | 18.9665 | 15 | 5.2747 | 5.277918 | 27.82 | 0.237836 | 0.978 | 0.9939532 | 0.6585974 | -0.0248 | 2.442175 | 40.3565
3159 | 4.422222 | 5 | 18.9734 | 13 | 5.2938 | 5.279252 | 28.02 | 0.240738 | 0.979 | 0.9938641 | 0.6582984 | -0.0239 | 2.44309 | 40.3543
3160 | 4.423611 | 5 | 18.9804 | 17 | 5.2769 | 5.280614 | 27.85 | 0.238045 | 0.9782 | 0.9937744 | 0.6583825 | -0.023 | 2.444004 | 40.3554
3161 | 4.425 | 5 | 18.9874 | 17 | 5.2736 | 5.28199 | 27.81 | 0.238424 | 0.9774 | 0.9936842 | 0.6584636 | -0.0221 | 2.444919 | 40.3546
3162 | 4.426667 | 5 | 18.9943 | 14 | 5.2862 | 5.283353 | 27.94 | 0.239628 | 0.9778 | 0.9935937 | 0.6585452 | -0.0211 | 2.446017 | 40.3538
3163 | 4.428056 | 5 | 19.0013 | 15 | 5.2818 | 5.284743 | 27.9 | 0.239252 | 0.9768 | 0.9935035 | 0.6582435 | -0.0203 | 2.446931 | 40.3535
3164 | 4.429444 | 5 | 19.0083 | 15 | 5.2812 | 5.286078 | 27.89 | 0.239726 | 0.9758 | 0.9934133 | 0.6583202 | -0.0195 | 2.447845 | 40.3526
3165 | 4.430833 | 5 | 19.0152 | 15 | 5.2769 | 5.287415 | 27.85 | 0.238875 | 0.9747 | 0.9933218 | 0.6583923 | -0.0186 | 2.448759 | 40.3526
3166 | 4.432222 | 5 | 19.0221 | 17 | 5.2834 | 5.288771 | 27.91 | 0.239526 | 0.9741 | 0.9932306 | 0.6584624 | -0.0178 | 2.449674 | 40.3518
3167 | 4.433611 | 5 | 19.0291 | 17 | 5.2823 | 5.290111 | 27.9 | 0.239299 | 0.9732 | 0.9931383 | 0.6581552 | -0.0171 | 2.450588 | 40.3514
3168 | 4.435 | 5 | 19.0361 | 13 | 5.2982 | 5.29141 | 28.07 | 0.241823 | 0.9736 | 0.9930456 | 0.6582245 | -0.0164 | 2.451503 | 40.3493
3169 | 4.436389 | 5 | 19.043 | 16 | 5.2856 | 5.292713 | 27.94 | 0.240709 | 0.9732 | 0.9929523 | 0.6582896 | -0.0157 | 2.452417 | 40.3495
3170 | 4.437778 | 5 | 19.05 | 14 | 5.2758 | 5.294084 | 27.83 | 0.239064 | 0.9712 | 0.9928583 | 0.658347 | -0.0149 | 2.453331 | 40.3499
3171 | 4.439167 | 5 | 19.0569 | 14 | 5.2965 | 5.295399 | 28.05 | 0.241636 | 0.9709 | 0.9927645 | 0.658041 | -0.0143 | 2.454246 | 40.3479
3172 | 4.440556 | 5 | 19.0639 | 19 | 5.2769 | 5.29676 | 27.85 | 0.239504 | 0.9686 | 0.99267 | 0.6580921 | -0.0137 | 2.45516 | 40.3486
3173 | 4.441944 | 5 | 19.0708 | 12 | 5.2916 | 5.298138 | 28 | 0.240853 | 0.9685 | 0.9925753 | 0.6581422 | -0.0131 | 2.456073 | 40.3473
3174 | 4.443333 | 5 | 19.0778 | 16 | 5.2823 | 5.299533 | 27.9 | 0.239838 | 0.9668 | 0.9924799 | 0.6581867 | -0.0125 | 2.456987 | 40.3474
3175 | 4.444722 | 5 | 19.0848 | 14 | 5.302 | 5.300909 | 28.11 | 0.241786 | 0.9668 | 0.9923846 | 0.6578738 | -0.012 | 2.457901 | 40.3457
3176 | 4.446111 | 5 | 19.0917 | 17 | 5.2987 | 5.302209 | 28.08 | 0.242414 | 0.9663 | 0.992289 | 0.6579175 | -0.0116 | 2.458815 | 40.3448
3177 | 4.4475 | 5 | 19.0987 | 14 | 5.3134 | 5.303528 | 28.23 | 0.244158 | 0.967 | 0.9921921 | 0.6579604 | -0.0111 | 2.459729 | 40.3432
3178 | 4.448889 | 5 | 19.1056 | 15 | 5.315 | 5.304808 | 28.25 | 0.24389 | 0.967 | 0.9920954 | 0.6580041 | -0.0106 | 2.460643 | 40.3429
3179 | 4.450278 | 5 | 19.1126 | 14 | 5.2954 | 5.306124 | 28.04 | 0.241806 | 0.9668 | 0.9919988 | 0.657695 | -0.0102 | 2.461557 | 40.3436
3180 | 4.451667 | 5 | 19.1196 | 15 | 5.308 | 5.307442 | 28.17 | 0.242612 | 0.9661 | 0.9919031 | 0.6577369 | -0.0099 | 2.46247 | 40.3426
3181 | 4.453056 | 5 | 19.1265 | 14 | 5.3047 | 5.3088 | 28.14 | 0.242861 | 0.9658 | 0.9918071 | 0.6577759 | -0.0095 | 2.463384 | 40.3419
3182 | 4.454444 | 5 | 19.1334 | 13 | 5.308 | 5.310145 | 28.17 | 0.243315 | 0.9661 | 0.9917111 | 0.6578165 | -0.0092 | 2.464297 | 40.3412
3183 | 4.455833 | 5 | 19.1404 | 12 | 5.3139 | 5.311443 | 28.24 | 0.244041 | 0.9667 | 0.9916149 | 0.6575103 | -0.0089 | 2.46521 | 40.3402
3184 | 4.457222 | 5 | 19.1473 | 14 | 5.3036 | 5.312717 | 28.13 | 0.243078 | 0.9657 | 0.9915184 | 0.6575504 | -0.0087 | 2.466124 | 40.3403
3185 | 4.458889 | 5 | 19.1543 | 13 | 5.3167 | 5.314047 | 28.27 | 0.244259 | 0.9657 | 0.9914218 | 0.6575893 | -0.0084 | 2.46722 | 40.3394
3186 | 4.460278 | 5 | 19.1612 | 15 | 5.3275 | 5.315339 | 28.38 | 0.245921 | 0.9667 | 0.9913256 | 0.6576322 | -0.0082 | 2.468133 | 40.3379
3187 | 4.461667 | 5 | 19.1682 | 13 | 5.3253 | 5.316652 | 28.36 | 0.245643 | 0.9675 | 0.9912284 | 0.6573299 | -0.008 | 2.469046 | 40.3376
3188 | 4.463056 | 5 | 19.1751 | 14 | 5.3275 | 5.317969 | 28.38 | 0.245931 | 0.9677 | 0.9911312 | 0.6573758 | -0.0079 | 2.46996 | 40.3369
3189 | 4.464444 | 5 | 19.1821 | 13 | 5.3188 | 5.319327 | 28.29 | 0.244665 | 0.9671 | 0.9910337 | 0.6574192 | -0.0078 | 2.470872 | 40.3371
3190 | 4.465833 | 5 | 19.1891 | 16 | 5.3199 | 5.320669 | 28.3 | 0.24469 | 0.9663 | 0.9909368 | 0.6574606 | -0.0077 | 2.471785 | 40.3365
3191 | 4.467222 | 5 | 19.196 | 15 | 5.3319 | 5.322009 | 28.43 | 0.246407 | 0.9673 | 0.9908401 | 0.6571605 | -0.0076 | 2.472698 | 40.335
3192 | 4.468611 | 5 | 19.2029 | 12 | 5.3145 | 5.32334 | 28.24 | 0.244545 | 0.966 | 0.9907441 | 0.6572016 | -0.0076 | 2.473611 | 40.3356
3193 | 4.47 | 5 | 19.2099 | 13 | 5.3286 | 5.324692 | 28.39 | 0.246354 | 0.9663 | 0.9906482 | 0.6572425 | -0.0076 | 2.474524 | 40.334
3194 | 4.471389 | 5 | 19.2169 | 15 | 5.3373 | 5.325978 | 28.49 | 0.247485 | 0.9676 | 0.9905516 | 0.6572859 | -0.0076 | 2.475437 | 40.3328
3195 | 4.472778 | 5 | 19.2238 | 14 | 5.3096 | 5.327246 | 28.19 | 0.244013 | 0.9654 | 0.9904535 | 0.6569846 | -0.0076 | 2.47635 | 40.3344
3196 | 4.474167 | 5 | 19.2308 | 13 | 5.3286 | 5.328516 | 28.39 | 0.246684 | 0.9655 | 0.9903554 | 0.6570231 | -0.0077 | 2.477262 | 40.3322
3197 | 4.475556 | 5 | 19.2377 | 16 | 5.3167 | 5.329817 | 28.27 | 0.244761 | 0.9636 | 0.9902576 | 0.6570615 | -0.0078 | 2.478175 | 40.3329
3198 | 4.476944 | 5 | 19.2447 | 14 | 5.334 | 5.331134 | 28.45 | 0.247114 | 0.9636 | 0.9901594 | 0.6571057 | -0.0078 | 2.479087 | 40.331
3199 | 4.478333 | 5 | 19.2516 | 13 | 5.3367 | 5.332441 | 28.48 | 0.247416 | 0.9639 | 0.9900622 | 0.6567918 | -0.008 | 2.479999 | 40.3303
3200 | 4.479722 | 5 | 19.2586 | 14 | 5.347 | 5.333739 | 28.59 | 0.248449 | 0.9651 | 0.9899646 | 0.6568404 | -0.0082 | 2.480912 | 40.3291
3201 | 4.481111 | 5 | 19.2655 | 14 | 5.327 | 5.334977 | 28.38 | 0.246727 | 0.9639 | 0.9898656 | 0.6568918 | -0.0083 | 2.481824 | 40.3296
3202 | 4.4825 | 5 | 19.2725 | 15 | 5.3205 | 5.336336 | 28.31 | 0.245569 | 0.9623 | 0.9897657 | 0.6569418 | -0.0084 | 2.482737 | 40.3298
3203 | 4.483889 | 5 | 19.2795 | 14 | 5.327 | 5.337644 | 28.38 | 0.246747 | 0.9617 | 0.9896652 | 0.6566154 | -0.0086 | 2.483649 | 40.3285
3204 | 4.485278 | 5 | 19.2864 | 13 | 5.3454 | 5.338931 | 28.57 | 0.248278 | 0.9618 | 0.9895643 | 0.6566647 | -0.0089 | 2.484561 | 40.3271
3205 | 4.486667 | 5 | 19.2934 | 17 | 5.3346 | 5.340312 | 28.46 | 0.247535 | 0.9612 | 0.989463 | 0.6567168 | -0.0091 | 2.485473 | 40.327
3206 | 4.488056 | 5 | 19.3004 | 15 | 5.3378 | 5.341575 | 28.49 | 0.247295 | 0.9605 | 0.9893626 | 0.6567666 | -0.0093 | 2.486385 | 40.3266
3207 | 4.489444 | 5 | 19.3073 | 14 | 5.3383 | 5.342827 | 28.5 | 0.248416 | 0.9601 | 0.9892624 | 0.6564341 | -0.0095 | 2.487297 | 40.3255
3208 | 4.490833 | 5 | 19.3143 | 15 | 5.3459 | 5.344094 | 28.58 | 0.249179 | 0.9602 | 0.9891611 | 0.6564836 | -0.0098 | 2.488208 | 40.3245
3209 | 4.492222 | 5 | 19.3212 | 15 | 5.3529 | 5.345417 | 28.65 | 0.249696 | 0.9604 | 0.9890596 | 0.6565372 | -0.0101 | 2.48912 | 40.3237
3210 | 4.493889 | 5 | 19.3282 | 16 | 5.3394 | 5.346734 | 28.51 | 0.248808 | 0.9591 | 0.9889579 | 0.6565919 | -0.0103 | 2.490215 | 40.3241
3211 | 4.495278 | 5 | 19.3352 | 14 | 5.3481 | 5.348075 | 28.6 | 0.249532 | 0.9586 | 0.9888556 | 0.6562494 | -0.0106 | 2.491127 | 40.3231
3212 | 4.496667 | 5 | 19.3421 | 13 | 5.3567 | 5.349334 | 28.69 | 0.250273 | 0.9581 | 0.9887534 | 0.6563021 | -0.011 | 2.492038 | 40.3222
3213 | 4.498056 | 5 | 19.3491 | 17 | 5.3492 | 5.350687 | 28.61 | 0.249268 | 0.9573 | 0.9886513 | 0.6563561 | -0.0113 | 2.49295 | 40.3222
3214 | 4.499444 | 5 | 19.356 | 14 | 5.3411 | 5.35196 | 28.53 | 0.248493 | 0.9554 | 0.9885495 | 0.6564092 | -0.0116 | 2.493861 | 40.3222
3215 | 4.500833 | 5 | 19.363 | 14 | 5.3605 | 5.353277 | 28.73 | 0.250662 | 0.9566 | 0.9884473 | 0.6560561 | -0.0119 | 2.494772 | 40.3204
3216 | 4.502222 | 5 | 19.3699 | 17 | 5.3502 | 5.354555 | 28.63 | 0.249535 | 0.9552 | 0.9883443 | 0.6561092 | -0.0123 | 2.495684 | 40.3205
3217 | 4.503611 | 5 | 19.3769 | 16 | 5.3626 | 5.355835 | 28.76 | 0.250753 | 0.9548 | 0.9882412 | 0.6561666 | -0.0127 | 2.496595 | 40.3193
3218 | 4.505 | 5 | 19.3839 | 14 | 5.3632 | 5.357138 | 28.76 | 0.251728 | 0.955 | 0.9881369 | 0.6562274 | -0.013 | 2.497506 | 40.3182
3219 | 4.506389 | 5 | 19.3908 | 13 | 5.3799 | 5.358436 | 28.94 | 0.253964 | 0.9563 | 0.9880331 | 0.6558674 | -0.0133 | 2.498418 | 40.3163
3220 | 4.507778 | 5 | 19.3978 | 13 | 5.3713 | 5.359743 | 28.85 | 0.252017 | 0.9567 | 0.9879291 | 0.6559331 | -0.0138 | 2.499329 | 40.3169
3221 | 4.509167 | 5 | 19.4047 | 14 | 5.3696 | 5.361005 | 28.83 | 0.252375 | 0.9565 | 0.9878243 | 0.6560029 | -0.0141 | 2.50024 | 40.3162
3222 | 4.510556 | 5 | 19.4117 | 17 | 5.3626 | 5.362317 | 28.76 | 0.251555 | 0.9562 | 0.9877199 | 0.656076 | -0.0145 | 2.501151 | 40.3162
3223 | 4.511944 | 5 | 19.4187 | 12 | 5.3675 | 5.363638 | 28.81 | 0.252339 | 0.9558 | 0.9876149 | 0.655708 | -0.0148 | 2.502061 | 40.3152
3224 | 4.513333 | 5 | 19.4256 | 13 | 5.3653 | 5.364981 | 28.79 | 0.251636 | 0.9558 | 0.9875089 | 0.6557806 | -0.0153 | 2.502972 | 40.3151
3225 | 4.514722 | 5 | 19.4325 | 13 | 5.3621 | 5.366238 | 28.75 | 0.251777 | 0.9551 | 0.9874025 | 0.6558563 | -0.0157 | 2.503883 | 40.3145
3226 | 4.516111 | 5 | 19.4395 | 13 | 5.3718 | 5.36755 | 28.86 | 0.253004 | 0.9551 | 0.9872944 | 0.6559357 | -0.016 | 2.504794 | 40.3132
3227 | 4.5175 | 5 | 19.4465 | 16 | 5.3718 | 5.368803 | 28.86 | 0.252923 | 0.9552 | 0.9871858 | 0.6555595 | -0.0164 | 2.505705 | 40.3128
3228 | 4.518889 | 5 | 19.4534 | 16 | 5.3815 | 5.3701 | 28.96 | 0.254161 | 0.9558 | 0.9870756 | 0.6556412 | -0.0168 | 2.506616 | 40.3115
3229 | 4.520278 | 5 | 19.4604 | 15 | 5.3702 | 5.371392 | 28.84 | 0.25283 | 0.9551 | 0.9869655 | 0.6557255 | -0.0172 | 2.507527 | 40.3118
3230 | 4.521667 | 5 | 19.4673 | 18 | 5.3879 | 5.372721 | 29.03 | 0.255303 | 0.9556 | 0.9868562 | 0.6558154 | -0.0175 | 2.508437 | 40.3098
3231 | 4.523056 | 5 | 19.4743 | 13 | 5.3605 | 5.373986 | 28.73 | 0.251388 | 0.9546 | 0.9867453 | 0.6554309 | -0.0179 | 2.509348 | 40.3116
3232 | 4.524444 | 5 | 19.4812 | 16 | 5.3772 | 5.375265 | 28.91 | 0.253819 | 0.9548 | 0.9866333 | 0.6555192 | -0.0183 | 2.510258 | 40.3096
3233 | 4.525833 | 5 | 19.4882 | 17 | 5.3648 | 5.376587 | 28.78 | 0.252435 | 0.954 | 0.9865212 | 0.6556102 | -0.0187 | 2.511168 | 40.3099
3234 | 4.527222 | 5 | 19.4952 | 15 | 5.3793 | 5.377791 | 28.94 | 0.253378 | 0.9536 | 0.9864083 | 0.6557055 | -0.019 | 2.512079 | 40.3088
3235 | 4.528889 | 5 | 19.5021 | 14 | 5.3632 | 5.379051 | 28.76 | 0.251847 | 0.9521 | 0.9862942 | 0.6553064 | -0.0194 | 2.513172 | 40.3096
3236 | 4.530278 | 5 | 19.5091 | 13 | 5.3906 | 5.380335 | 29.06 | 0.255163 | 0.952 | 0.9861797 | 0.6553981 | -0.0198 | 2.514082 | 40.3071
3237 | 4.531667 | 5 | 19.5161 | 14 | 5.3906 | 5.381617 | 29.06 | 0.25617 | 0.9523 | 0.9860641 | 0.6554951 | -0.0202 | 2.514993 | 40.306
3238 | 4.533056 | 5 | 19.523 | 15 | 5.389 | 5.382933 | 29.04 | 0.255965 | 0.9522 | 0.9859488 | 0.6555958 | -0.0204 | 2.515903 | 40.3056
3239 | 4.534444 | 5 | 19.53 | 17 | 5.3911 | 5.384214 | 29.06 | 0.256094 | 0.9525 | 0.985833 | 0.6551913 | -0.0208 | 2.516813 | 40.305
3240 | 4.535833 | 5 | 19.5369 | 15 | 5.3847 | 5.385526 | 28.99 | 0.254912 | 0.952 | 0.9857155 | 0.6552919 | -0.0212 | 2.517723 | 40.3052
3241 | 4.537222 | 5 | 19.5439 | 15 | 5.3975 | 5.386828 | 29.13 | 0.256754 | 0.9527 | 0.9855965 | 0.6553989 | -0.0215 | 2.518633 | 40.3036
3242 | 4.538611 | 5 | 19.5508 | 15 | 5.4024 | 5.388168 | 29.19 | 0.257577 | 0.9533 | 0.9854761 | 0.6555126 | -0.0217 | 2.519544 | 40.3026
3243 | 4.54 | 5 | 19.5578 | 16 | 5.3858 | 5.389495 | 29.01 | 0.255769 | 0.9529 | 0.9853551 | 0.6551012 | -0.0221 | 2.520454 | 40.3031
3244 | 4.541389 | 5 | 19.5647 | 13 | 5.3723 | 5.390804 | 28.86 | 0.253282 | 0.9511 | 0.9852335 | 0.6552098 | -0.0224 | 2.521364 | 40.3041
3245 | 4.542778 | 5 | 19.5717 | 16 | 5.3831 | 5.392096 | 28.98 | 0.25548 | 0.9506 | 0.9851111 | 0.6553206 | -0.0227 | 2.522274 | 40.3023
3246 | 4.544167 | 5 | 19.5786 | 18 | 5.3836 | 5.393363 | 28.98 | 0.255469 | 0.9501 | 0.9849899 | 0.6554339 | -0.0229 | 2.523184 | 40.3018
3247 | 4.545556 | 5 | 19.5856 | 16 | 5.39 | 5.394597 | 29.05 | 0.256068 | 0.9499 | 0.9848679 | 0.6550095 | -0.0232 | 2.524094 | 40.3009
3248 | 4.546944 | 5 | 19.5925 | 13 | 5.4008 | 5.395857 | 29.17 | 0.256945 | 0.9501 | 0.9847448 | 0.6551233 | -0.0235 | 2.525004 | 40.2998
3249 | 4.548333 | 5 | 19.5995 | 14 | 5.4093 | 5.397119 | 29.26 | 0.257918 | 0.9506 | 0.9846205 | 0.6552411 | -0.0237 | 2.525914 | 40.2987
3250 | 4.549722 | 5 | 19.6064 | 13 | 5.4157 | 5.398427 | 29.33 | 0.260259 | 0.9519 | 0.9844952 | 0.6553654 | -0.0239 | 2.526824 | 40.2969
3251 | 4.551111 | 5 | 19.6134 | 15 | 5.3975 | 5.399762 | 29.13 | 0.257392 | 0.9511 | 0.9843689 | 0.6549401 | -0.0241 | 2.527734 | 40.298
3252 | 4.5525 | 5 | 19.6203 | 15 | 5.4109 | 5.400995 | 29.28 | 0.258529 | 0.9519 | 0.9842417 | 0.6550648 | -0.0244 | 2.528644 | 40.2968
3253 | 4.553889 | 5 | 19.6273 | 14 | 5.405 | 5.402246 | 29.21 | 0.258825 | 0.9522 | 0.984113 | 0.6551947 | -0.0245 | 2.529554 | 40.2961
3254 | 4.555278 | 5 | 19.6343 | 16 | 5.405 | 5.403541 | 29.21 | 0.257207 | 0.9516 | 0.9839851 | 0.6553242 | -0.0246 | 2.530464 | 40.2965
3255 | 4.556667 | 5 | 19.6412 | 14 | 5.3879 | 5.404846 | 29.03 | 0.256339 | 0.9501 | 0.9838556 | 0.6548927 | -0.0248 | 2.531374 | 40.2965
3256 | 4.558056 | 5 | 19.6481 | 17 | 5.4082 | 5.406106 | 29.25 | 0.258663 | 0.9502 | 0.9837243 | 0.655019 | -0.025 | 2.532284 | 40.2947
3257 | 4.559444 | 5 | 19.6551 | 14 | 5.4104 | 5.407338 | 29.27 | 0.259164 | 0.9508 | 0.9835919 | 0.6551508 | -0.0251 | 2.533193 | 40.2938
3258 | 4.560833 | 5 | 19.6621 | 13 | 5.413 | 5.408561 | 29.3 | 0.259952 | 0.9506 | 0.9834591 | 0.6552846 | -0.0251 | 2.534103 | 40.2928
3259 | 4.5625 | 5 | 19.669 | 13 | 5.4034 | 5.409866 | 29.2 | 0.257844 | 0.9497 | 0.9833649 | 0.6548475 | -0.0252 | 2.535195 | 40.294
3260 | 4.563889 | 5 | 19.676 | 14 | 5.4184 | 5.411106 | 29.36 | 0.260133 | 0.9496 | 0.9832707 | 0.6549792 | -0.0254 | 2.536105 | 40.2921
3261 | 4.565278 | 5 | 19.683 | 17 | 5.4136 | 5.412389 | 29.31 | 0.259129 | 0.9496 | 0.9831764 | 0.6551149 | -0.0254 | 2.537014 | 40.2922
3262 | 4.566667 | 5 | 19.6899 | 14 | 5.4184 | 5.413585 | 29.36 | 0.260797 | 0.9504 | 0.9830822 | 0.655255 | -0.0254 | 2.537924 | 40.2907
3263 | 4.568056 | 5 | 19.6969 | 13 | 5.4237 | 5.41478 | 29.42 | 0.260912 | 0.9498 | 0.982988 | 0.6548137 | -0.0254 | 2.538834 | 40.2901
3264 | 4.569444 | 5 | 19.7038 | 14 | 5.4066 | 5.415962 | 29.23 | 0.258161 | 0.9496 | 0.9828938 | 0.6549521 | -0.0255 | 2.539743 | 40.2912
3265 | 4.570833 | 5 | 19.7108 | 16 | 5.4189 | 5.417212 | 29.36 | 0.260077 | 0.9493 | 0.9827996 | 0.6550926 | -0.0255 | 2.540653 | 40.2895
3266 | 4.572222 | 5 | 19.7177 | 15 | 5.4184 | 5.418477 | 29.36 | 0.260749 | 0.9487 | 0.9827053 | 0.655234 | -0.0253 | 2.541563 | 40.2886
3267 | 4.573611 | 5 | 19.7247 | 13 | 5.4327 | 5.419747 | 29.51 | 0.262696 | 0.9488 | 0.9826111 | 0.6547868 | -0.0253 | 2.542473 | 40.2869
3268 | 4.575 | 5 | 19.7316 | 14 | 5.4274 | 5.421037 | 29.46 | 0.262029 | 0.9492 | 0.9825169 | 0.6549298 | -0.0253 | 2.543383 | 40.2868
3269 | 4.576389 | 5 | 19.7386 | 14 | 5.4125 | 5.422335 | 29.3 | 0.259739 | 0.9477 | 0.9824227 | 0.6550701 | -0.0252 | 2.544292 | 40.2876
3270 | 4.577778 | 5 | 19.7455 | 15 | 5.4189 | 5.423596 | 29.36 | 0.260482 | 0.9462 | 0.9823285 | 0.6552102 | -0.0251 | 2.545202 | 40.2867
3271 | 4.579167 | 5 | 19.7524 | 14 | 5.4354 | 5.424757 | 29.54 | 0.262708 | 0.9469 | 0.9822343 | 0.6547554 | -0.025 | 2.546112 | 40.2849
3272 | 4.580556 | 5 | 19.7594 | 17 | 5.4317 | 5.426065 | 29.5 | 0.262214 | 0.9467 | 0.98214 | 0.6548972 | -0.0249 | 2.547022 | 40.2846
3273 | 4.581944 | 5 | 19.7663 | 15 | 5.4258 | 5.42727 | 29.44 | 0.261812 | 0.9463 | 0.9820458 | 0.6550392 | -0.0248 | 2.547931 | 40.2844
3274 | 4.583333 | 5 | 19.7733 | 14 | 5.4306 | 5.428484 | 29.49 | 0.262241 | 0.9465 | 0.9819516 | 0.6551837 | -0.0246 | 2.548841 | 40.2836
3275 | 4.584722 | 5 | 19.7802 | 15 | 5.4327 | 5.429799 | 29.51 | 0.262609 | 0.946 | 0.9818574 | 0.6547253 | -0.0244 | 2.54975 | 40.2829
3276 | 4.586111 | 5 | 19.7872 | 15 | 5.4349 | 5.431035 | 29.54 | 0.263092 | 0.9463 | 0.9817632 | 0.6548697 | -0.0243 | 2.55066 | 40.282
3277 | 4.5875 | 5 | 19.7941 | 14 | 5.4375 | 5.432304 | 29.57 | 0.262992 | 0.9464 | 0.9816689 | 0.6550184 | -0.0241 | 2.55157 | 40.2816
3278 | 4.588889 | 5 | 19.8011 | 18 | 5.4242 | 5.433627 | 29.42 | 0.261594 | 0.9459 | 0.9815747 | 0.65517 | -0.0239 | 2.55248 | 40.2819
3279 | 4.590278 | 5 | 19.808 | 15 | 5.446 | 5.43493 | 29.66 | 0.264566 | 0.9455 | 0.9814805 | 0.6547041 | -0.0237 | 2.553389 | 40.2796
3280 | 4.591667 | 5 | 19.815 | 15 | 5.429 | 5.436209 | 29.47 | 0.262729 | 0.9447 | 0.9813863 | 0.6548529 | -0.0235 | 2.554299 | 40.2802
3281 | 4.593056 | 5 | 19.822 | 15 | 5.4375 | 5.437494 | 29.57 | 0.263836 | 0.9448 | 0.9812921 | 0.655005 | -0.0233 | 2.555208 | 40.279
3282 | 4.594444 | 5 | 19.8289 | 13 | 5.446 | 5.438743 | 29.66 | 0.264458 | 0.9452 | 0.9811978 | 0.6551607 | -0.023 | 2.556118 | 40.2781
3283 | 4.595833 | 5 | 19.8359 | 14 | 5.4434 | 5.44 | 29.63 | 0.26463 | 0.9451 | 0.9811036 | 0.6546902 | -0.0227 | 2.557027 | 40.2775
3284 | 4.597222 | 5 | 19.8428 | 14 | 5.4301 | 5.441309 | 29.49 | 0.262773 | 0.9443 | 0.9810094 | 0.6548439 | -0.0225 | 2.557937 | 40.2781
3285 | 4.598611 | 5 | 19.8498 | 14 | 5.4407 | 5.44253 | 29.6 | 0.264206 | 0.9443 | 0.9809152 | 0.6549985 | -0.0222 | 2.558847 | 40.2767
3286 | 4.6 | 5 | 19.8567 | 14 | 5.4561 | 5.443831 | 29.77 | 0.266603 | 0.9447 | 0.980821 | 0.6551586 | -0.0219 | 2.559757 | 40.2748
3287 | 4.601667 | 5 | 19.8637 | 12 | 5.4529 | 5.445068 | 29.73 | 0.265394 | 0.9449 | 0.9807267 | 0.6546841 | -0.0216 | 2.560848 | 40.2754
3288 | 4.603056 | 5 | 19.8707 | 12 | 5.4556 | 5.446282 | 29.76 | 0.266058 | 0.945 | 0.9806325 | 0.6548453 | -0.0214 | 2.561758 | 40.2744
3289 | 4.604444 | 5 | 19.8776 | 11 | 5.4503 | 5.447526 | 29.71 | 0.26563 | 0.9439 | 0.9805383 | 0.6550045 | -0.021 | 2.562667 | 40.2742
3290 | 4.605833 | 5 | 19.8846 | 12 | 5.4428 | 5.448752 | 29.62 | 0.265641 | 0.9433 | 0.9804441 | 0.655165 | -0.0206 | 2.563577 | 40.2736
3291 | 4.607222 | 5 | 19.8915 | 13 | 5.4513 | 5.450004 | 29.72 | 0.266163 | 0.9425 | 0.9803499 | 0.6546828 | -0.0203 | 2.564486 | 40.2728
3292 | 4.608611 | 5 | 19.8985 | 13 | 5.4587 | 5.451223 | 29.8 | 0.266952 | 0.943 | 0.9802557 | 0.6548429 | -0.02 | 2.565396 | 40.2718
3293 | 4.61 | 5 | 19.9055 | 13 | 5.4481 | 5.452508 | 29.68 | 0.26559 | 0.9427 | 0.9801614 | 0.6550048 | -0.0197 | 2.566306 | 40.2721
3294 | 4.611389 | 5 | 19.9124 | 13 | 5.4571 | 5.453758 | 29.78 | 0.267149 | 0.9429 | 0.9800672 | 0.6551693 | -0.0193 | 2.567215 | 40.2707
3295 | 4.612778 | 5 | 19.9194 | 11 | 5.4455 | 5.455013 | 29.65 | 0.26616 | 0.9419 | 0.979973 | 0.6546829 | -0.0189 | 2.568125 | 40.2707
3296 | 4.614167 | 5 | 19.9263 | 13 | 5.4545 | 5.456296 | 29.75 | 0.266268 | 0.9405 | 0.9798788 | 0.6548416 | -0.0186 | 2.569035 | 40.2701
3297 | 4.615556 | 5 | 19.9333 | 14 | 5.4667 | 5.457573 | 29.88 | 0.268081 | 0.9407 | 0.9797846 | 0.6550013 | -0.0183 | 2.569944 | 40.2685
3298 | 4.616944 | 5 | 19.9403 | 15 | 5.4603 | 5.458801 | 29.82 | 0.266992 | 0.9407 | 0.9796903 | 0.6551633 | -0.0179 | 2.570854 | 40.2686
3299 | 4.618333 | 5 | 19.9472 | 14 | 5.463 | 5.460008 | 29.84 | 0.267776 | 0.9402 | 0.9795961 | 0.6546718 | -0.0175 | 2.571763 | 40.2677
3300 | 4.619722 | 5 | 19.9542 | 16 | 5.4878 | 5.461233 | 30.12 | 0.271652 | 0.9419 | 0.9795019 | 0.6548372 | -0.0172 | 2.572673 | 40.2649
3301 | 4.621111 | 5 | 19.9611 | 13 | 5.4624 | 5.462422 | 29.84 | 0.268068 | 0.9416 | 0.9794077 | 0.6550011 | -0.0169 | 2.573582 | 40.2665
3302 | 4.6225 | 5 | 19.9681 | 13 | 5.4683 | 5.463651 | 29.9 | 0.268428 | 0.9416 | 0.9793135 | 0.6551666 | -0.0164 | 2.574492 | 40.2657
3303 | 4.623889 | 5 | 19.9751 | 12 | 5.4492 | 5.464838 | 29.69 | 0.266307 | 0.9402 | 0.9792192 | 0.6546762 | -0.0161 | 2.575402 | 40.2664
3304 | 4.625278 | 5 | 19.982 | 14 | 5.4677 | 5.466051 | 29.9 | 0.268753 | 0.9396 | 0.979125 | 0.654837 | -0.0158 | 2.576311 | 40.2645
3305 | 4.626667 | 5 | 19.989 | 14 | 5.4529 | 5.467284 | 29.73 | 0.266698 | 0.9388 | 0.9790308 | 0.6549967 | -0.0155 | 2.577221 | 40.2652
3306 | 4.628056 | 5 | 19.9959 | 12 | 5.4603 | 5.468507 | 29.82 | 0.267445 | 0.937 | 0.9789366 | 0.6551515 | -0.015 | 2.578131 | 40.2642
3307 | 4.629444 | 5 | 20.0029 | 18 | 5.4704 | 5.469734 | 29.92 | 0.268873 | 0.9362 | 0.9788424 | 0.6546526 | -0.0147 | 2.57904 | 40.2628
3308 | 4.630833 | 5 | 20.0098 | 16 | 5.4746 | 5.471044 | 29.97 | 0.27002 | 0.9368 | 0.9787481 | 0.6548072 | -0.0144 | 2.579949 | 40.2617
3309 | 4.632222 | 5 | 20.0168 | 14 | 5.4725 | 5.472289 | 29.95 | 0.269742 | 0.9367 | 0.9786539 | 0.6549624 | -0.0141 | 2.580859 | 40.2613
3310 | 4.633611 | 5 | 20.0237 | 13 | 5.4688 | 5.47354 | 29.91 | 0.269332 | 0.9361 | 0.9785597 | 0.6551141 | -0.0137 | 2.581769 | 40.261
3311 | 4.635278 | 5 | 20.0307 | 16 | 5.4714 | 5.474784 | 29.94 | 0.269216 | 0.9353 | 0.9784655 | 0.6546162 | -0.0134 | 2.582861 | 40.261
3312 | 4.636667 | 5 | 20.0376 | 15 | 5.4704 | 5.476064 | 29.92 | 0.269055 | 0.9345 | 0.9783713 | 0.6547642 | -0.0131 | 2.58377 | 40.2606
3313 | 4.638056 | 5 | 20.0446 | 16 | 5.4867 | 5.4773 | 30.1 | 0.271638 | 0.9342 | 0.9782771 | 0.6549135 | -0.0128 | 2.584679 | 40.2585
3314 | 4.639444 | 5 | 20.0516 | 12 | 5.473 | 5.478602 | 29.95 | 0.269853 | 0.9338 | 0.9781828 | 0.6550606 | -0.0124 | 2.585589 | 40.259
3315 | 4.640833 | 5 | 20.0585 | 14 | 5.4656 | 5.479898 | 29.87 | 0.269572 | 0.9326 | 0.9780886 | 0.6545571 | -0.0121 | 2.586498 | 40.2587
3316 | 4.642222 | 5 | 20.0655 | 14 | 5.4709 | 5.481208 | 29.93 | 0.269416 | 0.9318 | 0.9779944 | 0.6546997 | -0.0118 | 2.587407 | 40.2582
3317 | 4.643611 | 5 | 20.0724 | 15 | 5.4883 | 5.482443 | 30.12 | 0.2722 | 0.9321 | 0.9779002 | 0.6548421 | -0.0115 | 2.588317 | 40.2561
3318 | 4.645 | 5 | 20.0794 | 12 | 5.4883 | 5.483731 | 30.12 | 0.272138 | 0.9318 | 0.977806 | 0.6549839 | -0.0112 | 2.589227 | 40.2556
3319 | 4.646389 | 5 | 20.0863 | 18 | 5.4972 | 5.48501 | 30.22 | 0.27326 | 0.9319 | 0.9777117 | 0.6544815 | -0.0109 | 2.590136 | 40.2544
3320 | 4.647778 | 5 | 20.0933 | 11 | 5.4972 | 5.486284 | 30.22 | 0.272782 | 0.9321 | 0.9776175 | 0.6546245 | -0.0107 | 2.591045 | 40.2542
3321 | 4.649167 | 5 | 20.1003 | 17 | 5.4999 | 5.487523 | 30.25 | 0.273306 | 0.9316 | 0.9775233 | 0.6547656 | -0.0104 | 2.591955 | 40.2533
3322 | 4.650556 | 5 | 20.1072 | 14 | 5.4872 | 5.488764 | 30.11 | 0.272569 | 0.9311 | 0.9774291 | 0.6549049 | -0.0101 | 2.592864 | 40.2533
3323 | 4.651944 | 5 | 20.1142 | 16 | 5.4809 | 5.490086 | 30.04 | 0.270983 | 0.93 | 0.9773349 | 0.6544011 | -0.0099 | 2.593773 | 40.2537
3324 | 4.653333 | 5 | 20.1211 | 12 | 5.4841 | 5.491379 | 30.08 | 0.271794 | 0.9292 | 0.9772406 | 0.6545361 | -0.0097 | 2.594682 | 40.2527
3325 | 4.654722 | 5 | 20.1281 | 14 | 5.4946 | 5.492632 | 30.19 | 0.273148 | 0.9288 | 0.9771464 | 0.6546702 | -0.0094 | 2.595591 | 40.2513
3326 | 4.656111 | 5 | 20.135 | 16 | 5.4967 | 5.493983 | 30.21 | 0.273589 | 0.9284 | 0.9770522 | 0.6548016 | -0.0091 | 2.5965 | 40.2506
3327 | 4.6575 | 5 | 20.142 | 12 | 5.4988 | 5.495224 | 30.24 | 0.27322 | 0.9281 | 0.976958 | 0.6542968 | -0.009 | 2.59741 | 40.2503
3328 | 4.658889 | 5 | 20.1489 | 14 | 5.4983 | 5.496479 | 30.23 | 0.274431 | 0.9273 | 0.9768638 | 0.6544258 | -0.0088 | 2.598319 | 40.2491
3329 | 4.660278 | 5 | 20.1559 | 15 | 5.4899 | 5.497709 | 30.14 | 0.272821 | 0.926 | 0.9767695 | 0.6545501 | -0.0086 | 2.599228 | 40.2495
3330 | 4.661667 | 5 | 20.1628 | 14 | 5.4935 | 5.498992 | 30.18 | 0.273442 | 0.9252 | 0.9766753 | 0.6546715 | -0.0084 | 2.600137 | 40.2486
3331 | 4.663056 | 5 | 20.1698 | 14 | 5.503 | 5.500261 | 30.28 | 0.273988 | 0.9251 | 0.9765811 | 0.6541638 | -0.0083 | 2.601046 | 40.2477
3332 | 4.664444 | 5 | 20.1767 | 18 | 5.5193 | 5.501556 | 30.46 | 0.276935 | 0.926 | 0.9764869 | 0.6542877 | -0.0082 | 2.601954 | 40.2455
3333 | 4.665833 | 5 | 20.1837 | 15 | 5.4909 | 5.502862 | 30.15 | 0.272732 | 0.9248 | 0.9763927 | 0.6544065 | -0.0081 | 2.602863 | 40.2474
3334 | 4.667222 | 5 | 20.1907 | 13 | 5.5135 | 5.504144 | 30.4 | 0.275401 | 0.925 | 0.9762984 | 0.654524 | -0.0079 | 2.603772 | 40.2453
3335 | 4.668889 | 5 | 20.1976 | 13 | 5.5098 | 5.505392 | 30.36 | 0.275743 | 0.9249 | 0.9762042 | 0.654022 | -0.0078 | 2.604863 | 40.245
3336 | 4.670278 | 5 | 20.2045 | 13 | 5.514 | 5.506703 | 30.4 | 0.276161 | 0.9249 | 0.97611 | 0.6541396 | -0.0078 | 2.605771 | 40.2443
3337 | 4.671667 | 5 | 20.2115 | 12 | 5.5088 | 5.508036 | 30.35 | 0.275879 | 0.9241 | 0.9760158 | 0.6542534 | -0.0077 | 2.60668 | 40.2439
3338 | 4.673056 | 5 | 20.2185 | 13 | 5.5313 | 5.509326 | 30.6 | 0.277885 | 0.9247 | 0.9759216 | 0.6543682 | -0.0076 | 2.607589 | 40.2422
3339 | 4.674444 | 5 | 20.2254 | 14 | 5.4993 | 5.510568 | 30.24 | 0.273916 | 0.9231 | 0.9758274 | 0.6538664 | -0.0076 | 2.608497 | 40.244
3340 | 4.675833 | 5 | 20.2324 | 12 | 5.5145 | 5.511871 | 30.41 | 0.276077 | 0.9227 | 0.9757331 | 0.6539767 | -0.0076 | 2.609405 | 40.2422
3341 | 4.677222 | 5 | 20.2393 | 17 | 5.5088 | 5.513161 | 30.35 | 0.275494 | 0.9224 | 0.9756389 | 0.6540834 | -0.0076 | 2.610313 | 40.2421
3342 | 4.678611 | 5 | 20.2463 | 18 | 5.525 | 5.514439 | 30.53 | 0.277372 | 0.9227 | 0.9755447 | 0.6541909 | -0.0075 | 2.611222 | 40.2404
3343 | 4.68 | 5 | 20.2532 | 15 | 5.513 | 5.515793 | 30.39 | 0.276179 | 0.9224 | 0.9754505 | 0.6536924 | -0.0076 | 2.61213 | 40.2406
3344 | 4.681389 | 5 | 20.2602 | 15 | 5.5245 | 5.517097 | 30.52 | 0.278011 | 0.9215 | 0.9753563 | 0.6537974 | -0.0077 | 2.613038 | 40.239
3345 | 4.682778 | 5 | 20.2672 | 16 | 5.5318 | 5.51833 | 30.6 | 0.278671 | 0.9219 | 0.975262 | 0.6538997 | -0.0077 | 2.613946 | 40.2381
3346 | 4.684167 | 5 | 20.2741 | 15 | 5.5124 | 5.519664 | 30.39 | 0.276492 | 0.9215 | 0.9751678 | 0.6540011 | -0.0077 | 2.614855 | 40.2389
3347 | 4.685556 | 5 | 20.2811 | 17 | 5.5224 | 5.520923 | 30.5 | 0.277281 | 0.9208 | 0.9750736 | 0.6535045 | -0.0078 | 2.615763 | 40.2379
3348 | 4.686944 | 5 | 20.288 | 15 | 5.5198 | 5.522205 | 30.47 | 0.277502 | 0.9207 | 0.9749794 | 0.6536044 | -0.008 | 2.61667 | 40.2372
3349 | 4.688333 | 5 | 20.295 | 14 | 5.5281 | 5.523508 | 30.56 | 0.279049 | 0.9208 | 0.9748852 | 0.6537019 | -0.0081 | 2.617578 | 40.2358
3350 | 4.689722 | 5 | 20.3019 | 11 | 5.5255 | 5.524796 | 30.53 | 0.278994 | 0.9204 | 0.9747909 | 0.6537975 | -0.0082 | 2.618486 | 40.2353
3351 | 4.691111 | 5 | 20.3089 | 13 | 5.5161 | 5.526166 | 30.43 | 0.276686 | 0.9188 | 0.9746967 | 0.6533019 | -0.0083 | 2.619394 | 40.2361
3352 | 4.6925 | 5 | 20.3158 | 14 | 5.5287 | 5.527488 | 30.57 | 0.278953 | 0.9188 | 0.9746025 | 0.6533939 | -0.0085 | 2.620301 | 40.2343
3353 | 4.693889 | 5 | 20.3228 | 13 | 5.5391 | 5.528792 | 30.68 | 0.280035 | 0.9194 | 0.9745083 | 0.6534826 | -0.0087 | 2.621209 | 40.2331
3354 | 4.695278 | 5 | 20.3298 | 15 | 5.537 | 5.530085 | 30.66 | 0.280939 | 0.9197 | 0.9744141 | 0.6535705 | -0.0088 | 2.622117 | 40.2321
3355 | 4.696667 | 5 | 20.3367 | 15 | 5.5412 | 5.531357 | 30.7 | 0.281292 | 0.9201 | 0.9743198 | 0.6530868 | -0.009 | 2.623024 | 40.2314
3356 | 4.698056 | 5 | 20.3437 | 15 | 5.537 | 5.532663 | 30.66 | 0.279425 | 0.9202 | 0.9742256 | 0.6531765 | -0.0093 | 2.623931 | 40.2319
3357 | 4.699444 | 5 | 20.3506 | 16 | 5.5182 | 5.533944 | 30.45 | 0.278071 | 0.9189 | 0.9741314 | 0.6532609 | -0.0095 | 2.624838 | 40.2322
3358 | 4.700833 | 5 | 20.3576 | 14 | 5.5422 | 5.535245 | 30.72 | 0.281033 | 0.9192 | 0.9740372 | 0.6533426 | -0.0097 | 2.625745 | 40.2299
3359 | 4.702222 | 5 | 20.3645 | 15 | 5.5469 | 5.536566 | 30.77 | 0.28194 | 0.9194 | 0.973943 | 0.6528649 | -0.01 | 2.626653 | 40.2289
3360 | 4.703889 | 5 | 20.3715 | 15 | 5.5469 | 5.537857 | 30.77 | 0.282098 | 0.9197 | 0.9738488 | 0.6529484 | -0.0103 | 2.627741 | 40.2287
3361 | 4.705278 | 5 | 20.3784 | 15 | 5.5407 | 5.539148 | 30.7 | 0.281302 | 0.9191 | 0.9737545 | 0.6530269 | -0.0106 | 2.628648 | 40.2286
3362 | 4.706667 | 5 | 20.3854 | 14 | 5.5271 | 5.540407 | 30.55 | 0.279876 | 0.9179 | 0.9736603 | 0.6530995 | -0.0108 | 2.629555 | 40.2289
3363 | 4.708056 | 5 | 20.3923 | 16 | 5.5537 | 5.541722 | 30.84 | 0.283067 | 0.9184 | 0.9735661 | 0.6526281 | -0.0111 | 2.630462 | 40.2266
3364 | 4.709444 | 5 | 20.3993 | 14 | 5.5396 | 5.543035 | 30.69 | 0.28135 | 0.9181 | 0.9734719 | 0.6527016 | -0.0115 | 2.631368 | 40.227
3365 | 4.710833 | 5 | 20.4062 | 16 | 5.5412 | 5.544347 | 30.7 | 0.281585 | 0.9179 | 0.9733777 | 0.652771 | -0.0119 | 2.632274 | 40.2264
3366 | 4.712222 | 5 | 20.4132 | 14 | 5.5375 | 5.545645 | 30.66 | 0.280563 | 0.917 | 0.9732834 | 0.6528324 | -0.0121 | 2.633181 | 40.2265
3367 | 4.713611 | 5 | 20.4201 | 16 | 5.5511 | 5.54688 | 30.81 | 0.282736 | 0.9164 | 0.9731892 | 0.6523679 | -0.0125 | 2.634088 | 40.2247
3368 | 4.715 | 5 | 20.4271 | 15 | 5.5428 | 5.5482 | 30.72 | 0.281221 | 0.9158 | 0.973095 | 0.6524269 | -0.0129 | 2.634994 | 40.225
3369 | 4.716389 | 5 | 20.4341 | 14 | 5.5558 | 5.549512 | 30.87 | 0.283473 | 0.9157 | 0.9730008 | 0.6524843 | -0.0133 | 2.6359 | 40.2232
3370 | 4.717778 | 5 | 20.441 | 13 | 5.5428 | 5.550814 | 30.72 | 0.281386 | 0.9146 | 0.9729066 | 0.6525366 | -0.0136 | 2.636806 | 40.2239
3371 | 4.719167 | 5 | 20.448 | 15 | 5.5599 | 5.552072 | 30.91 | 0.284353 | 0.9151 | 0.9728123 | 0.652075 | -0.0141 | 2.637712 | 40.2216
3372 | 4.720556 | 5 | 20.455 | 13 | 5.5636 | 5.553353 | 30.95 | 0.284584 | 0.9151 | 0.9727181 | 0.6521291 | -0.0146 | 2.638618 | 40.2209
3373 | 4.721944 | 5 | 20.4619 | 13 | 5.5532 | 5.554639 | 30.84 | 0.282543 | 0.9146 | 0.9726239 | 0.6521799 | -0.015 | 2.639523 | 40.2217
3374 | 4.723333 | 5 | 20.4689 | 14 | 5.5563 | 5.555938 | 30.87 | 0.283439 | 0.9146 | 0.9725297 | 0.6522288 | -0.0154 | 2.640429 | 40.2206
3375 | 4.724722 | 5 | 20.4758 | 14 | 5.561 | 5.557274 | 30.92 | 0.285138 | 0.9146 | 0.9724355 | 0.6517723 | -0.0158 | 2.641335 | 40.2191
3376 | 4.726111 | 5 | 20.4828 | 15 | 5.5625 | 5.558602 | 30.94 | 0.283753 | 0.9145 | 0.9723412 | 0.6518215 | -0.0164 | 2.64224 | 40.2194
3377 | 4.7275 | 5 | 20.4897 | 14 | 5.5615 | 5.559944 | 30.93 | 0.284193 | 0.914 | 0.972247 | 0.6518674 | -0.0169 | 2.643146 | 40.2186
3378 | 4.728889 | 5 | 20.4967 | 16 | 5.55 | 5.561247 | 30.8 | 0.283072 | 0.9134 | 0.9721528 | 0.6519097 | -0.0173 | 2.644051 | 40.2187
3379 | 4.730278 | 5 | 20.5037 | 13 | 5.5438 | 5.562507 | 30.73 | 0.281729 | 0.9119 | 0.9720586 | 0.6514532 | -0.0178 | 2.644956 | 40.219
3380 | 4.731667 | 5 | 20.5106 | 16 | 5.549 | 5.563743 | 30.79 | 0.282959 | 0.9105 | 0.9719644 | 0.6514889 | -0.0184 | 2.645861 | 40.2178
3381 | 4.733056 | 5 | 20.5175 | 14 | 5.5532 | 5.565041 | 30.84 | 0.282981 | 0.9102 | 0.9718702 | 0.6515181 | -0.0189 | 2.646766 | 40.2172
3382 | 4.734444 | 5 | 20.5245 | 16 | 5.5604 | 5.566381 | 30.92 | 0.284866 | 0.9095 | 0.9717759 | 0.6515427 | -0.0194 | 2.647671 | 40.2156
3383 | 4.735833 | 5 | 20.5315 | 17 | 5.5521 | 5.567699 | 30.83 | 0.283082 | 0.9082 | 0.9716817 | 0.6510883 | -0.0199 | 2.648575 | 40.2161
3384 | 4.737222 | 5 | 20.5384 | 18 | 5.5745 | 5.568993 | 31.07 | 0.286344 | 0.9083 | 0.9715875 | 0.6511105 | -0.0206 | 2.64948 | 40.2137
3385 | 4.738611 | 5 | 20.5453 | 17 | 5.5662 | 5.570278 | 30.98 | 0.285056 | 0.9084 | 0.9714933 | 0.6511323 | -0.0211 | 2.650384 | 40.214
3386 | 4.74 | 5 | 20.5523 | 13 | 5.5843 | 5.571639 | 31.18 | 0.287453 | 0.9093 | 0.9713991 | 0.6511505 | -0.0216 | 2.651288 | 40.212
3387 | 4.741667 | 5 | 20.5593 | 16 | 5.5438 | 5.572944 | 30.73 | 0.282163 | 0.9073 | 0.9713048 | 0.6507029 | -0.0222 | 2.652374 | 40.215
3388 | 4.743056 | 5 | 20.5662 | 14 | 5.5713 | 5.57424 | 31.04 | 0.286489 | 0.907 | 0.9712106 | 0.6507161 | -0.0229 | 2.653277 | 40.2119
3389 | 4.744444 | 5 | 20.5732 | 18 | 5.5791 | 5.575516 | 31.13 | 0.288254 | 0.9069 | 0.9711164 | 0.6507284 | -0.0235 | 2.654181 | 40.2104
3390 | 4.745833 | 5 | 20.5801 | 16 | 5.562 | 5.576824 | 30.94 | 0.285111 | 0.9061 | 0.9710222 | 0.6507374 | -0.0241 | 2.655084 | 40.2117
3391 | 4.747222 | 5 | 20.5871 | 13 | 5.5672 | 5.578162 | 30.99 | 0.286692 | 0.9057 | 0.970928 | 0.6502905 | -0.0247 | 2.655988 | 40.2102
3392 | 4.748611 | 5 | 20.5941 | 19 | 5.5941 | 5.579466 | 31.29 | 0.289235 | 0.9057 | 0.9708337 | 0.6502991 | -0.0255 | 2.656891 | 40.2082
3393 | 4.75 | 5 | 20.601 | 16 | 5.575 | 5.580792 | 31.08 | 0.287221 | 0.905 | 0.9707395 | 0.6503047 | -0.0261 | 2.657795 | 40.2089
3394 | 4.751389 | 5 | 20.608 | 16 | 5.5755 | 5.58212 | 31.09 | 0.28721 | 0.9046 | 0.9706453 | 0.6503064 | -0.0267 | 2.658698 | 40.2084
3395 | 4.752778 | 5 | 20.6149 | 18 | 5.5801 | 5.583427 | 31.14 | 0.287456 | 0.9041 | 0.9705511 | 0.6498624 | -0.0274 | 2.659601 | 40.2077
3396 | 4.754167 | 5 | 20.6219 | 15 | 5.5988 | 5.584719 | 31.35 | 0.289616 | 0.905 | 0.9704569 | 0.6498657 | -0.0282 | 2.660503 | 40.2059
3397 | 4.755556 | 5 | 20.6288 | 16 | 5.5889 | 5.586006 | 31.24 | 0.289303 | 0.9049 | 0.9703626 | 0.6498679 | -0.0289 | 2.661406 | 40.2056
3398 | 4.756944 | 5 | 20.6358 | 15 | 5.5879 | 5.587308 | 31.22 | 0.289065 | 0.9046 | 0.9702684 | 0.6498657 | -0.0295 | 2.662308 | 40.2052
3399 | 4.758333 | 5 | 20.6427 | 16 | 5.5977 | 5.588632 | 31.33 | 0.290837 | 0.9053 | 0.9701742 | 0.6494318 | -0.0302 | 2.66321 | 40.2037
3400 | 4.759722 | 5 | 20.6497 | 17 | 5.5765 | 5.589894 | 31.1 | 0.287659 | 0.9051 | 0.97008 | 0.6494314 | -0.031 | 2.664113 | 40.205
3401 | 4.761111 | 5 | 20.6566 | 17 | 5.6018 | 5.591219 | 31.38 | 0.290891 | 0.9051 | 0.9699858 | 0.6494264 | -0.0318 | 2.665015 | 40.2026
3402 | 4.7625 | 5 | 20.6636 | 18 | 5.5941 | 5.592531 | 31.29 | 0.290153 | 0.905 | 0.9698916 | 0.6494169 | -0.0324 | 2.665917 | 40.2025
3403 | 4.763889 | 5 | 20.6705 | 17 | 5.5796 | 5.593827 | 31.13 | 0.287537 | 0.9032 | 0.9697973 | 0.6489893 | -0.0332 | 2.666818 | 40.2035
3404 | 4.765278 | 5 | 20.6775 | 15 | 5.5962 | 5.595168 | 31.32 | 0.290645 | 0.9038 | 0.9697031 | 0.6489775 | -0.034 | 2.66772 | 40.2012
3405 | 4.766667 | 5 | 20.6844 | 16 | 5.59 | 5.596481 | 31.25 | 0.289637 | 0.9036 | 0.9696089 | 0.648964 | -0.0348 | 2.668621 | 40.2013
3406 | 4.768056 | 5 | 20.6914 | 16 | 5.6127 | 5.597796 | 31.5 | 0.292712 | 0.9047 | 0.9695147 | 0.6489507 | -0.0355 | 2.669523 | 40.1989
3407 | 4.769444 | 5 | 20.6983 | 17 | 5.5915 | 5.599093 | 31.27 | 0.289797 | 0.9039 | 0.9694205 | 0.6485311 | -0.0362 | 2.670423 | 40.2001
3408 | 4.770833 | 5 | 20.7053 | 15 | 5.5957 | 5.600426 | 31.31 | 0.290214 | 0.9037 | 0.9693262 | 0.648516 | -0.0371 | 2.671324 | 40.1993
3409 | 4.772222 | 5 | 20.7122 | 18 | 5.6013 | 5.601766 | 31.37 | 0.290743 | 0.9031 | 0.969232 | 0.6484991 | -0.0379 | 2.672225 | 40.1985
3410 | 4.773611 | 5 | 20.7192 | 21 | 5.5998 | 5.603132 | 31.36 | 0.290821 | 0.9029 | 0.9691378 | 0.6484821 | -0.0386 | 2.673125 | 40.198
3411 | 4.775 | 5 | 20.7261 | 16 | 5.6163 | 5.604424 | 31.54 | 0.293845 | 0.9039 | 0.9690436 | 0.648065 | -0.0393 | 2.674026 | 40.1957
3412 | 4.776389 | 5 | 20.7331 | 15 | 5.5941 | 5.605756 | 31.29 | 0.290506 | 0.9029 | 0.9689494 | 0.6480486 | -0.0402 | 2.674926 | 40.1971
3413 | 4.778056 | 5 | 20.74 | 18 | 5.6142 | 5.607019 | 31.52 | 0.293702 | 0.9029 | 0.9688551 | 0.6480313 | -0.041 | 2.676006 | 40.1951
3414 | 4.779444 | 5 | 20.747 | 20 | 5.6127 | 5.608399 | 31.5 | 0.293163 | 0.9033 | 0.9687609 | 0.6480127 | -0.0417 | 2.676906 | 40.1949
3415 | 4.780833 | 5 | 20.7539 | 17 | 5.5972 | 5.60968 | 31.33 | 0.291199 | 0.9022 | 0.9686667 | 0.6475972 | -0.0424 | 2.677806 | 40.1956
3416 | 4.782222 | 5 | 20.7609 | 19 | 5.6158 | 5.610953 | 31.54 | 0.293391 | 0.9029 | 0.9685725 | 0.6475783 | -0.0433 | 2.678705 | 40.1937
3417 | 4.783611 | 5 | 20.7678 | 22 | 5.6029 | 5.61227 | 31.39 | 0.292019 | 0.9019 | 0.9684783 | 0.6475584 | -0.0441 | 2.679605 | 40.194
3418 | 4.785 | 5 | 20.7748 | 14 | 5.606 | 5.613518 | 31.43 | 0.292632 | 0.9017 | 0.968384 | 0.6475374 | -0.0448 | 2.680504 | 40.1931
3419 | 4.786389 | 5 | 20.7817 | 18 | 5.6163 | 5.614776 | 31.54 | 0.294036 | 0.9013 | 0.9682898 | 0.6471215 | -0.0456 | 2.681403 | 40.1918
3420 | 4.787778 | 5 | 20.7887 | 16 | 5.626 | 5.616073 | 31.65 | 0.294946 | 0.9023 | 0.9681956 | 0.6471026 | -0.0464 | 2.682302 | 40.1908
3421 | 4.789167 | 5 | 20.7957 | 19 | 5.6122 | 5.617375 | 31.5 | 0.293689 | 0.9017 | 0.9681014 | 0.6470805 | -0.0472 | 2.683201 | 40.191
3422 | 4.790556 | 5 | 20.8026 | 15 | 5.6018 | 5.618693 | 31.38 | 0.291478 | 0.9006 | 0.9680072 | 0.6470552 | -0.0479 | 2.6841 | 40.1918
3423 | 4.791944 | 5 | 20.8096 | 16 | 5.6168 | 5.619996 | 31.55 | 0.294644 | 0.9004 | 0.9679129 | 0.6466419 | -0.0486 | 2.684997 | 40.1894
3424 | 4.793333 | 5 | 20.8166 | 17 | 5.6158 | 5.621261 | 31.54 | 0.294185 | 0.8998 | 0.9678187 | 0.6466153 | -0.0495 | 2.685896 | 40.1891
3425 | 4.794722 | 5 | 20.8235 | 17 | 5.6168 | 5.622528 | 31.55 | 0.293927 | 0.8995 | 0.9677245 | 0.6465844 | -0.0503 | 2.686794 | 40.1887
3426 | 4.796111 | 5 | 20.8305 | 16 | 5.6168 | 5.623886 | 31.55 | 0.294089 | 0.8987 | 0.9676303 | 0.6465488 | -0.051 | 2.687692 | 40.1881
3427 | 4.7975 | 5 | 20.8375 | 17 | 5.6163 | 5.625178 | 31.54 | 0.293982 | 0.8984 | 0.9675361 | 0.6461397 | -0.0517 | 2.68859 | 40.1876
3428 | 4.798889 | 5 | 20.8444 | 18 | 5.6317 | 5.626485 | 31.72 | 0.296543 | 0.8983 | 0.9674419 | 0.6461037 | -0.0525 | 2.689487 | 40.1856
3429 | 4.800278 | 5 | 20.8514 | 17 | 5.6199 | 5.627843 | 31.58 | 0.295161 | 0.8979 | 0.9673476 | 0.6460652 | -0.0533 | 2.690384 | 40.1859
3430 | 4.801667 | 5 | 20.8583 | 19 | 5.6204 | 5.629178 | 31.59 | 0.294244 | 0.8974 | 0.9672534 | 0.6460246 | -0.054 | 2.691282 | 40.186
3431 | 4.803056 | 5 | 20.8652 | 18 | 5.6265 | 5.630434 | 31.66 | 0.29534 | 0.8971 | 0.9671592 | 0.6456175 | -0.0547 | 2.692179 | 40.1848
3432 | 4.804444 | 5 | 20.8722 | 18 | 5.6173 | 5.631745 | 31.55 | 0.294782 | 0.8962 | 0.967065 | 0.6455746 | -0.0555 | 2.693075 | 40.1846
3433 | 4.805833 | 5 | 20.8791 | 16 | 5.624 | 5.633057 | 31.63 | 0.295645 | 0.8959 | 0.9669708 | 0.6455305 | -0.0563 | 2.693972 | 40.1836
3434 | 4.807222 | 5 | 20.8861 | 17 | 5.6327 | 5.634342 | 31.73 | 0.297553 | 0.8958 | 0.9668765 | 0.6454832 | -0.057 | 2.694868 | 40.1819
3435 | 4.808611 | 5 | 20.893 | 17 | 5.6194 | 5.635607 | 31.58 | 0.294515 | 0.8948 | 0.9667823 | 0.6450768 | -0.0577 | 2.695764 | 40.1832
3436 | 4.81 | 5 | 20.9 | 18 | 5.644 | 5.636889 | 31.85 | 0.299334 | 0.8943 | 0.9666881 | 0.6450264 | -0.0585 | 2.69666 | 40.1798
3437 | 4.811389 | 5 | 20.9069 | 16 | 5.6404 | 5.638156 | 31.81 | 0.297276 | 0.8943 | 0.9665939 | 0.6449744 | -0.0593 | 2.697556 | 40.1806
3438 | 4.812778 | 5 | 20.9139 | 24 | 5.6414 | 5.639474 | 31.83 | 0.297793 | 0.8945 | 0.9664997 | 0.6449221 | -0.0599 | 2.698452 | 40.1797
3439 | 4.814444 | 5 | 20.9208 | 17 | 5.6301 | 5.640756 | 31.7 | 0.296904 | 0.8932 | 0.9664054 | 0.644517 | -0.0607 | 2.699526 | 40.1801
3440 | 4.815833 | 5 | 20.9278 | 16 | 5.6368 | 5.642003 | 31.77 | 0.298199 | 0.8928 | 0.9663112 | 0.6444613 | -0.0615 | 2.700421 | 40.1788
3441 | 4.817222 | 5 | 20.9347 | 17 | 5.6312 | 5.643278 | 31.71 | 0.29696 | 0.8926 | 0.966217 | 0.6444017 | -0.0622 | 2.701317 | 40.1791
3442 | 4.818611 | 5 | 20.9417 | 18 | 5.6214 | 5.644531 | 31.6 | 0.295471 | 0.8912 | 0.9661228 | 0.6443413 | -0.0629 | 2.702212 | 40.1794
3443 | 4.82 | 5 | 20.9487 | 18 | 5.6435 | 5.645812 | 31.85 | 0.298704 | 0.891 | 0.9660286 | 0.6439345 | -0.0636 | 2.703106 | 40.177
3444 | 4.821389 | 5 | 20.9556 | 18 | 5.6353 | 5.647076 | 31.76 | 0.297152 | 0.8904 | 0.9659343 | 0.6438729 | -0.0644 | 2.704001 | 40.1774
3445 | 4.822778 | 5 | 20.9626 | 18 | 5.6547 | 5.648434 | 31.98 | 0.300813 | 0.8909 | 0.9658401 | 0.6438102 | -0.0651 | 2.704895 | 40.1747
3446 | 4.824167 | 5 | 20.9695 | 21 | 5.6501 | 5.649736 | 31.92 | 0.299614 | 0.8908 | 0.9657459 | 0.6437458 | -0.0658 | 2.705789 | 40.1749
3447 | 4.825556 | 5 | 20.9764 | 16 | 5.6593 | 5.651025 | 32.03 | 0.301289 | 0.8912 | 0.9656517 | 0.643346 | -0.0665 | 2.706683 | 40.1734
3448 | 4.826944 | 5 | 20.9834 | 17 | 5.6516 | 5.65237 | 31.94 | 0.299746 | 0.8906 | 0.9655575 | 0.6432818 | -0.0673 | 2.707576 | 40.1738
3449 | 4.828333 | 5 | 20.9903 | 20 | 5.6481 | 5.653658 | 31.9 | 0.299565 | 0.89 | 0.9654633 | 0.6432157 | -0.068 | 2.708469 | 40.1734
3450 | 4.829722 | 5 | 20.9973 | 17 | 5.646 | 5.655005 | 31.88 | 0.299565 | 0.8889 | 0.965369 | 0.6431477 | -0.0687 | 2.709363 | 40.1729
3451 | 4.831111 | 5 | 21.0042 | 15 | 5.6562 | 5.656304 | 31.99 | 0.300533 | 0.8887 | 0.9652748 | 0.6427445 | -0.0694 | 2.710256 | 40.1718
3452 | 4.8325 | 5 | 21.0112 | 21 | 5.6486 | 5.657627 | 31.91 | 0.300218 | 0.8879 | 0.9651806 | 0.6426747 | -0.0702 | 2.711149 | 40.1715
3453 | 4.833889 | 5 | 21.0181 | 20 | 5.6736 | 5.658955 | 32.19 | 0.303734 | 0.8881 | 0.9650864 | 0.642605 | -0.0709 | 2.712041 | 40.1689
3454 | 4.835278 | 5 | 21.0251 | 20 | 5.6476 | 5.66022 | 31.89 | 0.300255 | 0.8876 | 0.9649922 | 0.6425339 | -0.0716 | 2.712934 | 40.1704
3455 | 4.836667 | 5 | 21.032 | 18 | 5.6613 | 5.661538 | 32.05 | 0.301564 | 0.8876 | 0.9648979 | 0.6421315 | -0.0723 | 2.713826 | 40.1691
3456 | 4.838056 | 5 | 21.039 | 19 | 5.6736 | 5.662905 | 32.19 | 0.303539 | 0.8885 | 0.9648037 | 0.6420632 | -0.0731 | 2.714718 | 40.1674
3457 | 4.839444 | 5 | 21.0459 | 17 | 5.6547 | 5.664263 | 31.98 | 0.301061 | 0.8876 | 0.9647095 | 0.6419897 | -0.0738 | 2.715609 | 40.1684
3458 | 4.840833 | 5 | 21.0529 | 18 | 5.6491 | 5.66561 | 31.91 | 0.300064 | 0.8868 | 0.9646153 | 0.6419136 | -0.0744 | 2.716501 | 40.1684
3459 | 4.842222 | 5 | 21.0598 | 15 | 5.6537 | 5.666914 | 31.96 | 0.300779 | 0.8852 | 0.9645211 | 0.641512 | -0.0751 | 2.717392 | 40.1675
3460 | 4.843611 | 5 | 21.0668 | 18 | 5.6573 | 5.668201 | 32 | 0.301773 | 0.8845 | 0.9644268 | 0.6414312 | -0.0759 | 2.718283 | 40.1664
3461 | 4.845 | 5 | 21.0737 | 17 | 5.6532 | 5.669527 | 31.96 | 0.300963 | 0.8837 | 0.9643326 | 0.6413459 | -0.0766 | 2.719174 | 40.1664
3462 | 4.846389 | 5 | 21.0807 | 21 | 5.6593 | 5.670813 | 32.03 | 0.301771 | 0.8826 | 0.9642384 | 0.6412573 | -0.0772 | 2.720065 | 40.1654
3463 | 4.847778 | 5 | 21.0876 | 19 | 5.6797 | 5.672134 | 32.26 | 0.305002 | 0.8831 | 0.9641442 | 0.6408568 | -0.0779 | 2.720955 | 40.163
3464 | 4.849167 | 5 | 21.0946 | 14 | 5.6822 | 5.673502 | 32.29 | 0.304842 | 0.8839 | 0.96405 | 0.640772 | -0.0787 | 2.721845 | 40.1625
3465 | 4.850833 | 5 | 21.1015 | 17 | 5.67 | 5.67477 | 32.15 | 0.303054 | 0.8842 | 0.9639557 | 0.6406886 | -0.0794 | 2.722913 | 40.1635
3466 | 4.852222 | 5 | 21.1085 | 17 | 5.6705 | 5.676068 | 32.15 | 0.30373 | 0.8835 | 0.9638615 | 0.6406029 | -0.08 | 2.723802 | 40.1625
3467 | 4.853611 | 5 | 21.1155 | 17 | 5.6827 | 5.677339 | 32.29 | 0.30525 | 0.8844 | 0.9637673 | 0.6402083 | -0.0807 | 2.724692 | 40.1611
3468 | 4.855 | 5 | 21.1224 | 19 | 5.6685 | 5.678652 | 32.13 | 0.303529 | 0.8835 | 0.9636731 | 0.6401233 | -0.0814 | 2.725581 | 40.1616
3469 | 4.856389 | 5 | 21.1294 | 19 | 5.6817 | 5.679948 | 32.28 | 0.306065 | 0.8834 | 0.9635789 | 0.6400375 | -0.0821 | 2.72647 | 40.1596
3470 | 4.857778 | 5 | 21.1363 | 18 | 5.6914 | 5.681292 | 32.39 | 0.306501 | 0.8837 | 0.9634847 | 0.6399501 | -0.0827 | 2.727359 | 40.1588
3471 | 4.859167 | 5 | 21.1433 | 17 | 5.669 | 5.68261 | 32.14 | 0.303439 | 0.8825 | 0.9633904 | 0.6395567 | -0.0834 | 2.728248 | 40.1601
3472 | 4.860556 | 5 | 21.1503 | 18 | 5.6797 | 5.683932 | 32.26 | 0.304931 | 0.8819 | 0.9632962 | 0.6394658 | -0.0841 | 2.729136 | 40.1587
3473 | 4.861944 | 5 | 21.1572 | 17 | 5.6954 | 5.685212 | 32.44 | 0.307403 | 0.8828 | 0.963202 | 0.6393746 | -0.0848 | 2.730024 | 40.1567
3474 | 4.863333 | 5 | 21.1641 | 19 | 5.6664 | 5.686624 | 32.11 | 0.302803 | 0.8815 | 0.9631078 | 0.6392784 | -0.0854 | 2.730912 | 40.159
3475 | 4.864722 | 5 | 21.1711 | 19 | 5.6985 | 5.687948 | 32.47 | 0.307907 | 0.8824 | 0.9630136 | 0.6388919 | -0.0861 | 2.731799 | 40.1554
3476 | 4.866111 | 5 | 21.1781 | 15 | 5.6827 | 5.689279 | 32.29 | 0.305693 | 0.8815 | 0.9629193 | 0.6387965 | -0.0868 | 2.732687 | 40.1562
3477 | 4.8675 | 5 | 21.185 | 17 | 5.6959 | 5.690552 | 32.44 | 0.308754 | 0.8822 | 0.9628251 | 0.6387004 | -0.0875 | 2.733574 | 40.1539
3478 | 4.868889 | 5 | 21.1919 | 18 | 5.6929 | 5.691876 | 32.41 | 0.306698 | 0.8826 | 0.9627309 | 0.6386078 | -0.0881 | 2.734461 | 40.1546
3479 | 4.870278 | 5 | 21.1989 | 18 | 5.6863 | 5.693209 | 32.33 | 0.306575 | 0.8823 | 0.9626367 | 0.6382237 | -0.0887 | 2.735348 | 40.1541
3480 | 4.871667 | 5 | 21.2059 | 16 | 5.6848 | 5.694478 | 32.32 | 0.30569 | 0.882 | 0.9625425 | 0.6381303 | -0.0894 | 2.736234 | 40.1541
3481 | 4.873056 | 5 | 21.2128 | 14 | 5.7096 | 5.695832 | 32.6 | 0.30961 | 0.8826 | 0.9624482 | 0.6380358 | -0.09 | 2.737121 | 40.1513
3482 | 4.874444 | 5 | 21.2198 | 17 | 5.6914 | 5.697168 | 32.39 | 0.307792 | 0.8826 | 0.962354 | 0.6379381 | -0.0906 | 2.738006 | 40.1518
3483 | 4.875833 | 5 | 21.2267 | 18 | 5.7142 | 5.698481 | 32.65 | 0.310406 | 0.8836 | 0.9622598 | 0.6375657 | -0.0912 | 2.738892 | 40.1498
3484 | 4.877222 | 5 | 21.2337 | 18 | 5.703 | 5.699785 | 32.52 | 0.308991 | 0.8839 | 0.9621656 | 0.6374718 | -0.0918 | 2.739777 | 40.1501
3485 | 4.878611 | 5 | 21.2406 | 18 | 5.6985 | 5.701135 | 32.47 | 0.30812 | 0.8829 | 0.9620714 | 0.6373745 | -0.0925 | 2.740663 | 40.1501
3486 | 4.88 | 5 | 21.2476 | 17 | 5.6964 | 5.702444 | 32.45 | 0.308018 | 0.8822 | 0.9619771 | 0.6372743 | -0.093 | 2.741548 | 40.1496
3487 | 4.881389 | 5 | 21.2545 | 17 | 5.7076 | 5.70378 | 32.58 | 0.309813 | 0.8826 | 0.9618829 | 0.6369046 | -0.0936 | 2.742433 | 40.1481
3488 | 4.882778 | 5 | 21.2615 | 19 | 5.7106 | 5.705105 | 32.61 | 0.310135 | 0.883 | 0.9617887 | 0.636807 | -0.0942 | 2.743318 | 40.1474
3489 | 4.884167 | 5 | 21.2684 | 18 | 5.7015 | 5.706505 | 32.51 | 0.309596 | 0.8829 | 0.9616945 | 0.6367071 | -0.0948 | 2.744202 | 40.1472
3490 | 4.885556 | 5 | 21.2754 | 17 | 5.704 | 5.707888 | 32.54 | 0.309336 | 0.8829 | 0.9616003 | 0.6366062 | -0.0953 | 2.745086 | 40.1468
3491 | 4.887222 | 5 | 21.2823 | 18 | 5.7258 | 5.709224 | 32.78 | 0.312596 | 0.8841 | 0.961506 | 0.6362459 | -0.0958 | 2.746147 | 40.1448
3492 | 4.888611 | 5 | 21.2893 | 20 | 5.7147 | 5.710497 | 32.66 | 0.310861 | 0.8845 | 0.9614118 | 0.6361495 | -0.0964 | 2.74703 | 40.1453
3493 | 4.89 | 5 | 21.2962 | 18 | 5.7137 | 5.711843 | 32.65 | 0.311138 | 0.8849 | 0.9613176 | 0.6360515 | -0.097 | 2.747914 | 40.1446
3494 | 4.891389 | 5 | 21.3032 | 18 | 5.7238 | 5.71317 | 32.76 | 0.312143 | 0.8854 | 0.9612234 | 0.6359536 | -0.0975 | 2.748797 | 40.1435
3495 | 4.892778 | 5 | 21.3101 | 18 | 5.7137 | 5.714499 | 32.65 | 0.310446 | 0.885 | 0.9611292 | 0.6356018 | -0.098 | 2.74968 | 40.144
3496 | 4.894167 | 5 | 21.3171 | 15 | 5.7238 | 5.715834 | 32.76 | 0.312714 | 0.8861 | 0.961035 | 0.6355062 | -0.0985 | 2.750563 | 40.1421
3497 | 4.895556 | 5 | 21.324 | 19 | 5.7167 | 5.717179 | 32.68 | 0.311745 | 0.8862 | 0.9609407 | 0.6354091 | -0.0991 | 2.751446 | 40.1422
3498 | 4.896944 | 5 | 21.331 | 16 | 5.7222 | 5.718558 | 32.74 | 0.312808 | 0.8868 | 0.9608465 | 0.6353127 | -0.0995 | 2.752328 | 40.141
3499 | 4.898333 | 5 | 21.338 | 19 | 5.7025 | 5.719875 | 32.52 | 0.30947 | 0.8913 | 0.9607523 | 0.6349809 | -0.1 | 2.75321 | 40.1425
3500 | 4.899722 | 5 | 21.3449 | 19 | 5.7273 | 5.721248 | 32.8 | 0.313213 | 0.892 | 0.9606581 | 0.6348975 | -0.1005 | 2.754092 | 40.1398
3501 | 4.901111 | 5 | 21.3519 | 16 | 5.7202 | 5.722535 | 32.72 | 0.312784 | 0.8927 | 0.9605639 | 0.6348146 | -0.1009 | 2.754974 | 40.1395
3502 | 4.9025 | 5 | 21.3588 | 19 | 5.7212 | 5.723883 | 32.73 | 0.312359 | 0.894 | 0.9604696 | 0.6347339 | -0.1013 | 2.755855 | 40.1392
3503 | 4.903889 | 5 | 21.3657 | 19 | 5.7354 | 5.725174 | 32.89 | 0.314079 | 0.8958 | 0.9603754 | 0.6344173 | -0.1017 | 2.756737 | 40.1377
3504 | 4.905278 | 5 | 21.3727 | 21 | 5.7348 | 5.726481 | 32.89 | 0.314674 | 0.8972 | 0.9602812 | 0.6343447 | -0.1022 | 2.757618 | 40.1368
3505 | 4.906667 | 5 | 21.3796 | 17 | 5.7288 | 5.727778 | 32.82 | 0.313131 | 0.8986 | 0.960187 | 0.6342736 | -0.1026 | 2.758499 | 40.1372
3506 | 4.908056 | 5 | 21.3866 | 22 | 5.7308 | 5.729137 | 32.84 | 0.314212 | 0.8986 | 0.9600928 | 0.6342002 | -0.103 | 2.75938 | 40.1361
3507 | 4.909444 | 5 | 21.3935 | 19 | 5.7233 | 5.730509 | 32.76 | 0.312537 | 0.8992 | 0.9599985 | 0.633898 | -0.1033 | 2.76026 | 40.1366
3508 | 4.910833 | 5 | 21.4005 | 16 | 5.7449 | 5.731905 | 33 | 0.316494 | 0.9008 | 0.9599043 | 0.6338305 | -0.1037 | 2.76114 | 40.1337
3509 | 4.912222 | 5 | 21.4074 | 20 | 5.7243 | 5.733247 | 32.77 | 0.31295 | 0.9007 | 0.9598101 | 0.63376 | -0.1041 | 2.762021 | 40.1353
3510 | 4.913611 | 5 | 21.4144 | 20 | 5.7374 | 5.734583 | 32.92 | 0.314531 | 0.9008 | 0.9597159 | 0.633687 | -0.1043 | 2.762901 | 40.1338
3511 | 4.915 | 5 | 21.4213 | 18 | 5.7233 | 5.735992 | 32.76 | 0.312914 | 0.9007 | 0.9596217 | 0.6333961 | -0.1046 | 2.763781 | 40.1343
3512 | 4.916389 | 5 | 21.4282 | 16 | 5.7238 | 5.737401 | 32.76 | 0.313112 | 0.9001 | 0.9595274 | 0.633322 | -0.105 | 2.764661 | 40.1336
3513 | 4.917778 | 5 | 21.4352 | 14 | 5.7399 | 5.738732 | 32.95 | 0.316057 | 0.9004 | 0.9594332 | 0.6332478 | -0.1053 | 2.76554 | 40.1314
3514 | 4.919167 | 5 | 21.4421 | 16 | 5.7333 | 5.740034 | 32.87 | 0.315593 | 0.9003 | 0.959339 | 0.6331731 | -0.1055 | 2.76642 | 40.1312
3515 | 4.920556 | 5 | 21.4491 | 18 | 5.7424 | 5.74134 | 32.98 | 0.315612 | 0.9007 | 0.9592448 | 0.6328854 | -0.1057 | 2.767299 | 40.1306
3516 | 4.921944 | 5 | 21.456 | 17 | 5.7509 | 5.742663 | 33.07 | 0.317402 | 0.9021 | 0.9591506 | 0.6328156 | -0.106 | 2.768178 | 40.1291
3517 | 4.923611 | 5 | 21.463 | 22 | 5.759 | 5.744008 | 33.17 | 0.31874 | 0.9034 | 0.9590564 | 0.6327482 | -0.1062 | 2.769232 | 40.1281
3518 | 4.925 | 5 | 21.4699 | 14 | 5.7369 | 5.745344 | 32.91 | 0.315239 | 0.9038 | 0.9589621 | 0.632679 | -0.1064 | 2.770111 | 40.1297
3519 | 4.926389 | 5 | 21.4769 | 20 | 5.7419 | 5.746688 | 32.97 | 0.316596 | 0.9038 | 0.9588679 | 0.6324042 | -0.1065 | 2.77099 | 40.1284
3520 | 4.927778 | 5 | 21.4838 | 16 | 5.7404 | 5.748084 | 32.95 | 0.315887 | 0.9041 | 0.9587737 | 0.6323362 | -0.1067 | 2.771868 | 40.1283
3521 | 4.929167 | 5 | 21.4907 | 16 | 5.7535 | 5.749436 | 33.1 | 0.318153 | 0.9059 | 0.9586795 | 0.6322705 | -0.1069 | 2.772746 | 40.1265
3522 | 4.930556 | 5 | 21.4977 | 17 | 5.7525 | 5.750816 | 33.09 | 0.317765 | 0.9063 | 0.9585853 | 0.6322039 | -0.107 | 2.773625 | 40.1261
3523 | 4.931944 | 5 | 21.5046 | 18 | 5.7434 | 5.752185 | 32.99 | 0.316211 | 0.9065 | 0.958491 | 0.6319413 | -0.1071 | 2.774502 | 40.1266
3524 | 4.933333 | 5 | 21.5116 | 18 | 5.7464 | 5.753495 | 33.02 | 0.317793 | 0.907 | 0.9583968 | 0.6318769 | -0.1072 | 2.77538 | 40.1251
3525 | 4.934722 | 5 | 21.5185 | 16 | 5.7575 | 5.754797 | 33.15 | 0.318883 | 0.9081 | 0.9583026 | 0.6318102 | -0.1073 | 2.776257 | 40.124
3526 | 4.936111 | 5 | 21.5255 | 18 | 5.7585 | 5.75614 | 33.16 | 0.319017 | 0.9086 | 0.9582084 | 0.6317444 | -0.1073 | 2.777135 | 40.1233
3527 | 4.9375 | 5 | 21.5324 | 18 | 5.761 | 5.757505 | 33.19 | 0.318498 | 0.9093 | 0.9581142 | 0.6314955 | -0.1074 | 2.778012 | 40.1232
3528 | 4.938889 | 5 | 21.5394 | 16 | 5.7414 | 5.758866 | 32.96 | 0.316798 | 0.9082 | 0.9580199 | 0.6314293 | -0.1075 | 2.778889 | 40.1236
3529 | 4.940278 | 5 | 21.5463 | 20 | 5.773 | 5.760197 | 33.33 | 0.321514 | 0.9098 | 0.9579257 | 0.6313646 | -0.1075 | 2.779766 | 40.1203
3530 | 4.941667 | 5 | 21.5533 | 17 | 5.7535 | 5.761546 | 33.1 | 0.317696 | 0.9099 | 0.9578315 | 0.6312981 | -0.1075 | 2.780643 | 40.1221
3531 | 4.943056 | 5 | 21.5602 | 20 | 5.776 | 5.76291 | 33.36 | 0.321081 | 0.9113 | 0.9577373 | 0.6310601 | -0.1074 | 2.78152 | 40.1196
3532 | 4.944444 | 5 | 21.5672 | 16 | 5.7695 | 5.764279 | 33.29 | 0.321256 | 0.9122 | 0.9576431 | 0.6309995 | -0.1074 | 2.782396 | 40.1189
3533 | 4.945833 | 5 | 21.5741 | 18 | 5.777 | 5.765639 | 33.37 | 0.322072 | 0.9144 | 0.9575488 | 0.6309417 | -0.1074 | 2.783272 | 40.1179
3534 | 4.947222 | 5 | 21.5811 | 21 | 5.7655 | 5.766931 | 33.24 | 0.320348 | 0.9153 | 0.9574546 | 0.6308824 | -0.1073 | 2.784149 | 40.1184
3535 | 4.948611 | 5 | 21.588 | 20 | 5.756 | 5.768287 | 33.13 | 0.318351 | 0.9154 | 0.9573604 | 0.6306617 | -0.1072 | 2.785025 | 40.1191
3536 | 4.95 | 5 | 21.595 | 17 | 5.761 | 5.769617 | 33.19 | 0.319642 | 0.9158 | 0.9572662 | 0.6306042 | -0.1071 | 2.785901 | 40.1178
3537 | 4.951389 | 5 | 21.6019 | 18 | 5.765 | 5.771008 | 33.24 | 0.321376 | 0.9161 | 0.957172 | 0.6305444 | -0.107 | 2.786776 | 40.1163
3538 | 4.952778 | 5 | 21.6088 | 17 | 5.769 | 5.772391 | 33.28 | 0.321251 | 0.917 | 0.9570778 | 0.6304845 | -0.1068 | 2.787652 | 40.1159
3539 | 4.954167 | 5 | 21.6158 | 18 | 5.767 | 5.773664 | 33.26 | 0.320678 | 0.9175 | 0.9569835 | 0.6302756 | -0.1066 | 2.788528 | 40.1157
3540 | 4.955556 | 5 | 21.6227 | 20 | 5.794 | 5.774988 | 33.57 | 0.325029 | 0.9198 | 0.9568893 | 0.6302227 | -0.1064 | 2.789403 | 40.1126
3541 | 4.956944 | 5 | 21.6297 | 20 | 5.753 | 5.776386 | 33.1 | 0.318642 | 0.9179 | 0.9567951 | 0.6301637 | -0.1062 | 2.790278 | 40.1158
3542 | 4.958333 | 5 | 21.6366 | 18 | 5.7955 | 5.777749 | 33.59 | 0.324965 | 0.9201 | 0.9567009 | 0.6301067 | -0.106 | 2.791153 | 40.1116
3543 | 4.959722 | 5 | 21.6436 | 19 | 5.7825 | 5.779063 | 33.44 | 0.32344 | 0.9216 | 0.9566067 | 0.6299138 | -0.1057 | 2.792028 | 40.112
3544 | 4.961111 | 5 | 21.6505 | 19 | 5.7785 | 5.780403 | 33.39 | 0.322756 | 0.9224 | 0.9565124 | 0.6298627 | -0.1055 | 2.792903 | 40.1119
3545 | 4.9625 | 5 | 21.6575 | 19 | 5.7795 | 5.781765 | 33.4 | 0.322734 | 0.9218 | 0.9564182 | 0.6298077 | -0.1052 | 2.793778 | 40.1114
3546 | 4.964167 | 5 | 21.6644 | 21 | 5.782 | 5.783091 | 33.43 | 0.323385 | 0.9222 | 0.956324 | 0.6297512 | -0.1048 | 2.794828 | 40.1109
3547 | 4.965556 | 5 | 21.6713 | 17 | 5.761 | 5.784448 | 33.19 | 0.320312 | 0.9205 | 0.9562298 | 0.6295622 | -0.1045 | 2.795703 | 40.1122
3548 | 4.966944 | 5 | 21.6783 | 17 | 5.7875 | 5.78578 | 33.5 | 0.324856 | 0.9213 | 0.9561356 | 0.6295041 | -0.1042 | 2.796576 | 40.109
3549 | 4.968333 | 5 | 21.6852 | 17 | 5.772 | 5.787166 | 33.32 | 0.322437 | 0.9198 | 0.9560413 | 0.6294403 | -0.1038 | 2.797451 | 40.1099
3550 | 4.969722 | 5 | 21.6922 | 17 | 5.7835 | 5.788491 | 33.45 | 0.323272 | 0.9201 | 0.9559471 | 0.6293761 | -0.1034 | 2.798325 | 40.1089
3551 | 4.971111 | 5 | 21.6991 | 20 | 5.8024 | 5.789843 | 33.67 | 0.326779 | 0.9212 | 0.9558529 | 0.6291936 | -0.103 | 2.799199 | 40.1063
3552 | 4.9725 | 5 | 21.7061 | 17 | 5.7905 | 5.791189 | 33.53 | 0.324439 | 0.9212 | 0.9557587 | 0.6291324 | -0.1026 | 2.800073 | 40.1072
3553 | 4.973889 | 5 | 21.713 | 18 | 5.786 | 5.79257 | 33.48 | 0.323723 | 0.9211 | 0.9556645 | 0.6290695 | -0.1022 | 2.800947 | 40.1071
3554 | 4.975278 | 5 | 21.72 | 17 | 5.7985 | 5.793897 | 33.62 | 0.325948 | 0.9222 | 0.9555702 | 0.6290058 | -0.1017 | 2.80182 | 40.1052
3555 | 4.976667 | 5 | 21.7269 | 17 | 5.784 | 5.795266 | 33.45 | 0.324128 | 0.9214 | 0.955476 | 0.6288302 | -0.1013 | 2.802694 | 40.1058
3556 | 4.978056 | 5 | 21.7338 | 19 | 5.7985 | 5.79666 | 33.62 | 0.326545 | 0.9223 | 0.9553818 | 0.6287673 | -0.1008 | 2.803567 | 40.1039
3557 | 4.979444 | 5 | 21.7408 | 21 | 5.797 | 5.797999 | 33.6 | 0.325574 | 0.923 | 0.9552876 | 0.628703 | -0.1004 | 2.80444 | 40.1039
3558 | 4.980833 | 5 | 21.7477 | 20 | 5.8134 | 5.799382 | 33.8 | 0.328191 | 0.9245 | 0.9551934 | 0.6286421 | -0.0999 | 2.805313 | 40.1019
3559 | 4.982222 | 5 | 21.7547 | 15 | 5.8059 | 5.800779 | 33.71 | 0.327126 | 0.9255 | 0.9550992 | 0.6284806 | -0.0994 | 2.806186 | 40.102
3560 | 4.983611 | 5 | 21.7616 | 20 | 5.7975 | 5.802109 | 33.61 | 0.326855 | 0.926 | 0.9550049 | 0.6284236 | -0.0989 | 2.807059 | 40.1017
3561 | 4.985 | 5 | 21.7686 | 15 | 5.8129 | 5.803453 | 33.79 | 0.328658 | 0.9275 | 0.9549107 | 0.6283655 | -0.0984 | 2.807932 | 40.1001
3562 | 4.986389 | 5 | 21.7755 | 22 | 5.8049 | 5.804815 | 33.7 | 0.327255 | 0.9278 | 0.9548165 | 0.6283078 | -0.0978 | 2.808805 | 40.1004
3563 | 4.987778 | 5 | 21.7825 | 16 | 5.8114 | 5.806191 | 33.77 | 0.328411 | 0.9286 | 0.9547223 | 0.6281598 | -0.0972 | 2.809678 | 40.0992
3564 | 4.989167 | 5 | 21.7894 | 17 | 5.8104 | 5.807602 | 33.76 | 0.328151 | 0.9294 | 0.9546281 | 0.6281063 | -0.0967 | 2.81055 | 40.0988
3565 | 4.990556 | 5 | 21.7963 | 18 | 5.8089 | 5.808953 | 33.74 | 0.328058 | 0.9295 | 0.9545338 | 0.628051 | -0.0962 | 2.811422 | 40.0984
3566 | 4.991944 | 5 | 21.8033 | 17 | 5.8084 | 5.810313 | 33.74 | 0.329381 | 0.9303 | 0.9544396 | 0.6279949 | -0.0956 | 2.812294 | 40.0971
3567 | 4.993333 | 5 | 21.8102 | 19 | 5.8109 | 5.811685 | 33.77 | 0.328371 | 0.9312 | 0.9543454 | 0.6278589 | -0.0949 | 2.813166 | 40.0972
3568 | 4.994722 | 5 | 21.8172 | 17 | 5.8243 | 5.813074 | 33.92 | 0.331766 | 0.9327 | 0.9542512 | 0.6278087 | -0.0944 | 2.814038 | 40.0946
3569 | 4.996111 | 5 | 21.8241 | 19 | 5.8193 | 5.81443 | 33.86 | 0.330091 | 0.9333 | 0.954157 | 0.6277594 | -0.0938 | 2.81491 | 40.0951
3570 | 4.9975 | 5 | 21.8311 | 19 | 5.8322 | 5.815821 | 34.02 | 0.332133 | 0.9351 | 0.9540627 | 0.6277125 | -0.0931 | 2.815782 | 40.0934
3571 | 4.998889 | 5 | 21.838 | 22 | 5.8268 | 5.817195 | 33.95 | 0.330403 | 0.9363 | 0.9539685 | 0.6275919 | -0.0925 | 2.816654 | 40.0939
3572 | 5.000278 | 5 | 21.845 | 18 | 5.8357 | 5.818564 | 34.06 | 0.332618 | 0.9385 | 0.9538743 | 0.6275533 | -0.0918 | 2.817526 | 40.0921
3573 | 5.001944 | 5 | 21.8519 | 16 | 5.8298 | 5.819881 | 33.99 | 0.331605 | 0.9393 | 0.9537801 | 0.627515 | -0.0912 | 2.818571 | 40.0926
3574 | 5.003333 | 5 | 21.8589 | 19 | 5.8312 | 5.821258 | 34 | 0.332757 | 0.9405 | 0.9536859 | 0.6274796 | -0.0905 | 2.819443 | 40.0914
3575 | 5.004722 | 5 | 21.8658 | 13 | 5.8253 | 5.822567 | 33.93 | 0.331971 | 0.9409 | 0.9535916 | 0.6273721 | -0.0898 | 2.820314 | 40.0913
3576 | 5.006111 | 5 | 21.8728 | 15 | 5.8327 | 5.823918 | 34.02 | 0.333384 | 0.9428 | 0.9534974 | 0.6273423 | -0.0891 | 2.821186 | 40.09
3577 | 5.0075 | 5 | 21.8797 | 19 | 5.8327 | 5.825292 | 34.02 | 0.332365 | 0.9435 | 0.9534032 | 0.6273132 | -0.0884 | 2.822057 | 40.0901
3578 | 5.008889 | 5 | 21.8866 | 21 | 5.8382 | 5.826653 | 34.08 | 0.333484 | 0.9444 | 0.953309 | 0.6272845 | -0.0876 | 2.822928 | 40.0889
3579 | 5.010278 | 5 | 21.8936 | 16 | 5.8451 | 5.827993 | 34.17 | 0.334494 | 0.9464 | 0.9532148 | 0.6271933 | -0.0869 | 2.8238 | 40.0878
3580 | 5.011667 | 5 | 21.9005 | 20 | 5.8367 | 5.829317 | 34.07 | 0.333145 | 0.9474 | 0.9531205 | 0.6271719 | -0.0861 | 2.824671 | 40.0881
3581 | 5.013056 | 5 | 21.9075 | 19 | 5.8491 | 5.830733 | 34.21 | 0.335409 | 0.9492 | 0.9530263 | 0.6271525 | -0.0854 | 2.825542 | 40.0862
3582 | 5.014444 | 5 | 21.9144 | 17 | 5.8426 | 5.832078 | 34.14 | 0.334804 | 0.9503 | 0.9529321 | 0.6271351 | -0.0846 | 2.826412 | 40.0861
3583 | 5.015833 | 5 | 21.9214 | 20 | 5.8367 | 5.833457 | 34.07 | 0.332541 | 0.9507 | 0.9528379 | 0.6270574 | -0.0838 | 2.827283 | 40.0869
3584 | 5.017222 | 5 | 21.9283 | 21 | 5.8377 | 5.834803 | 34.08 | 0.33362 | 0.9512 | 0.9527437 | 0.6270423 | -0.083 | 2.828154 | 40.0857
3585 | 5.018611 | 5 | 21.9353 | 20 | 5.8283 | 5.836082 | 33.97 | 0.332121 | 0.9508 | 0.9526495 | 0.6270254 | -0.0822 | 2.829025 | 40.0861
3586 | 5.02 | 5 | 21.9422 | 14 | 5.851 | 5.837428 | 34.23 | 0.335873 | 0.9516 | 0.9525552 | 0.6270102 | -0.0814 | 2.829896 | 40.0834
3587 | 5.021389 | 5 | 21.9491 | 19 | 5.8312 | 5.838787 | 34 | 0.332514 | 0.9511 | 0.952461 | 0.6269352 | -0.0805 | 2.830767 | 40.0849
3588 | 5.022778 | 5 | 21.9561 | 16 | 5.8446 | 5.840167 | 34.16 | 0.334978 | 0.9514 | 0.9523668 | 0.6269198 | -0.0797 | 2.831638 | 40.0829
3589 | 5.024167 | 5 | 21.963 | 17 | 5.8451 | 5.841584 | 34.17 | 0.33496 | 0.9515 | 0.9522726 | 0.6269041 | -0.0789 | 2.832509 | 40.0824
3590 | 5.025556 | 5 | 21.97 | 18 | 5.8505 | 5.842989 | 34.23 | 0.33644 | 0.9528 | 0.9521784 | 0.6268914 | -0.078 | 2.833379 | 40.081
3591 | 5.026944 | 5 | 21.9769 | 17 | 5.8545 | 5.844423 | 34.27 | 0.336467 | 0.9536 | 0.9520841 | 0.6268234 | -0.0771 | 2.83425 | 40.0805
3592 | 5.028333 | 5 | 21.9839 | 17 | 5.8352 | 5.845756 | 34.05 | 0.333064 | 0.9528 | 0.9519899 | 0.6268109 | -0.0763 | 2.83512 | 40.0819
3593 | 5.029722 | 5 | 21.9908 | 16 | 5.8476 | 5.847098 | 34.19 | 0.336405 | 0.9533 | 0.9518957 | 0.6267975 | -0.0754 | 2.835991 | 40.0795
3594 | 5.031111 | 5 | 21.9978 | 16 | 5.8565 | 5.848434 | 34.3 | 0.336613 | 0.9537 | 0.9518015 | 0.6267854 | -0.0745 | 2.836861 | 40.0788
3595 | 5.0325 | 5 | 22.0047 | 15 | 5.8352 | 5.849797 | 34.05 | 0.333812 | 0.9528 | 0.9517073 | 0.626718 | -0.0736 | 2.837732 | 40.08
3596 | 5.033889 | 5 | 22.0116 | 16 | 5.856 | 5.85118 | 34.29 | 0.337008 | 0.9533 | 0.951613 | 0.6267052 | -0.0728 | 2.838603 | 40.0776
3597 | 5.035278 | 5 | 22.0186 | 19 | 5.8535 | 5.852544 | 34.26 | 0.338489 | 0.9536 | 0.9515188 | 0.626693 | -0.0719 | 2.839473 | 40.0762
3598 | 5.036667 | 5 | 22.0255 | 16 | 5.8722 | 5.853893 | 34.48 | 0.339853 | 0.9552 | 0.9514246 | 0.6266836 | -0.071 | 2.840343 | 40.0749
3599 | 5.038056 | 5 | 22.0325 | 15 | 5.8574 | 5.855175 | 34.31 | 0.336544 | 0.9556 | 0.9513304 | 0.6266243 | -0.0701 | 2.841214 | 40.0763
3600 | 5.039444 | 5 | 22.0394 | 16 | 5.857 | 5.856535 | 34.3 | 0.336765 | 0.9557 | 0.9512362 | 0.6266163 | -0.0692 | 2.842084 | 40.0757
3601 | 5.040833 | 5 | 22.0464 | 15 | 5.8629 | 5.857937 | 34.37 | 0.338528 | 0.9563 | 0.9511419 | 0.6266108 | -0.0683 | 2.842954 | 40.0741
3602 | 5.042222 | 5 | 22.0533 | 16 | 5.8515 | 5.859363 | 34.24 | 0.33723 | 0.9558 | 0.9510477 | 0.6266024 | -0.0674 | 2.843824 | 40.0744
3603 | 5.043889 | 5 | 22.0603 | 19 | 5.8688 | 5.860711 | 34.44 | 0.340162 | 0.9564 | 0.9509535 | 0.6265461 | -0.0665 | 2.844869 | 40.0725
3604 | 5.045278 | 5 | 22.0672 | 19 | 5.8594 | 5.862118 | 34.33 | 0.337603 | 0.9564 | 0.9508593 | 0.6265394 | -0.0656 | 2.845739 | 40.0735
3605 | 5.046667 | 5 | 22.0742 | 15 | 5.8599 | 5.863533 | 34.34 | 0.337828 | 0.9568 | 0.9507651 | 0.6265304 | -0.0647 | 2.846609 | 40.0728
3606 | 5.048056 | 5 | 22.0811 | 15 | 5.8574 | 5.86495 | 34.31 | 0.338224 | 0.9566 | 0.9506709 | 0.6265191 | -0.0638 | 2.84748 | 40.0721
3607 | 5.049444 | 5 | 22.0881 | 21 | 5.8609 | 5.866331 | 34.35 | 0.338315 | 0.9567 | 0.9505766 | 0.6264691 | -0.0629 | 2.848349 | 40.0715
3608 | 5.050833 | 5 | 22.095 | 15 | 5.8825 | 5.867732 | 34.6 | 0.341457 | 0.958 | 0.9504824 | 0.6264613 | -0.062 | 2.849219 | 40.0692
3609 | 5.052222 | 5 | 22.1019 | 14 | 5.8648 | 5.869075 | 34.4 | 0.339175 | 0.9579 | 0.9503882 | 0.6264534 | -0.0612 | 2.85009 | 40.07
3610 | 5.053611 | 5 | 22.1089 | 14 | 5.8732 | 5.870433 | 34.49 | 0.340628 | 0.9584 | 0.950294 | 0.6264457 | -0.0603 | 2.85096 | 40.0686
3611 | 5.055 | 5 | 22.1158 | 17 | 5.8786 | 5.871814 | 34.56 | 0.341123 | 0.9591 | 0.9501998 | 0.6264025 | -0.0594 | 2.85183 | 40.0678
3612 | 5.056389 | 5 | 22.1228 | 15 | 5.8629 | 5.873206 | 34.37 | 0.339084 | 0.9585 | 0.9501055 | 0.6263953 | -0.0585 | 2.8527 | 40.0685
3613 | 5.057778 | 5 | 22.1297 | 19 | 5.8727 | 5.874576 | 34.49 | 0.339841 | 0.9585 | 0.9500113 | 0.6263866 | -0.0576 | 2.85357 | 40.0676
3614 | 5.059167 | 5 | 22.1367 | 22 | 5.9046 | 5.875986 | 34.86 | 0.345482 | 0.9615 | 0.9499171 | 0.6263842 | -0.0568 | 2.85444 | 40.0637
3615 | 5.060556 | 5 | 22.1436 | 19 | 5.8742 | 5.877376 | 34.51 | 0.340488 | 0.9613 | 0.9498229 | 0.6263487 | -0.0559 | 2.85531 | 40.0662
3616 | 5.061944 | 5 | 22.1506 | 16 | 5.8816 | 5.878741 | 34.59 | 0.342423 | 0.9618 | 0.9497287 | 0.6263471 | -0.055 | 2.856179 | 40.0645
3617 | 5.063333 | 5 | 22.1575 | 21 | 5.8904 | 5.880124 | 34.7 | 0.343511 | 0.9623 | 0.9496344 | 0.6263465 | -0.0542 | 2.857049 | 40.0634
3618 | 5.064722 | 5 | 22.1644 | 15 | 5.8835 | 5.881519 | 34.62 | 0.341913 | 0.9632 | 0.9495402 | 0.6263465 | -0.0533 | 2.857919 | 40.0638
3619 | 5.066111 | 5 | 22.1714 | 17 | 5.8816 | 5.882918 | 34.59 | 0.341816 | 0.9634 | 0.949446 | 0.6263179 | -0.0525 | 2.858789 | 40.0633
3620 | 5.0675 | 5 | 22.1783 | 19 | 5.8703 | 5.884284 | 34.46 | 0.340586 | 0.9631 | 0.9493518 | 0.6263178 | -0.0516 | 2.859659 | 40.0635
3621 | 5.068889 | 5 | 22.1853 | 15 | 5.8771 | 5.88562 | 34.54 | 0.34171 | 0.9631 | 0.9492576 | 0.6263177 | -0.0508 | 2.860529 | 40.0624
3622 | 5.070278 | 5 | 22.1922 | 18 | 5.887 | 5.886995 | 34.66 | 0.343203 | 0.9632 | 0.9491633 | 0.6263175 | -0.05 | 2.861399 | 40.061
3623 | 5.071667 | 5 | 22.1992 | 17 | 5.8909 | 5.888392 | 34.7 | 0.343711 | 0.9636 | 0.9490691 | 0.6262901 | -0.0491 | 2.862269 | 40.0601
3624 | 5.073056 | 5 | 22.2061 | 16 | 5.9036 | 5.889771 | 34.85 | 0.346843 | 0.9646 | 0.9489749 | 0.6262933 | -0.0483 | 2.863139 | 40.0578
3625 | 5.074444 | 5 | 22.2131 | 18 | 5.8884 | 5.8912 | 34.67 | 0.343717 | 0.9648 | 0.9488807 | 0.626296 | -0.0475 | 2.864008 | 40.0591
3626 | 5.075833 | 5 | 22.22 | 20 | 5.9036 | 5.892576 | 34.85 | 0.346433 | 0.9656 | 0.9487865 | 0.6262998 | -0.0466 | 2.864878 | 40.057
3627 | 5.077222 | 5 | 22.2269 | 17 | 5.8982 | 5.893911 | 34.79 | 0.34464 | 0.9662 | 0.9486923 | 0.6262804 | -0.0458 | 2.865748 | 40.0576
3628 | 5.078611 | 5 | 22.2339 | 19 | 5.8889 | 5.895285 | 34.68 | 0.343032 | 0.9666 | 0.948598 | 0.6262866 | -0.045 | 2.866618 | 40.058
3629 | 5.08 | 5 | 22.2408 | 19 | 5.8899 | 5.896724 | 34.69 | 0.343756 | 0.9668 | 0.9485038 | 0.6262916 | -0.0441 | 2.867488 | 40.0571
3630 | 5.081389 | 5 | 22.2478 | 15 | 5.8963 | 5.898154 | 34.77 | 0.344498 | 0.9667 | 0.9484096 | 0.6262968 | -0.0433 | 2.868358 | 40.0561
3631 | 5.082778 | 5 | 22.2547 | 17 | 5.91 | 5.899513 | 34.93 | 0.34696 | 0.9675 | 0.9483154 | 0.626282 | -0.0424 | 2.869228 | 40.0541
3632 | 5.084167 | 5 | 22.2617 | 18 | 5.8977 | 5.900834 | 34.78 | 0.345603 | 0.968 | 0.9482212 | 0.6262903 | -0.0416 | 2.870098 | 40.0544
3633 | 5.085556 | 5 | 22.2686 | 14 | 5.8977 | 5.902211 | 34.78 | 0.345824 | 0.9682 | 0.9481269 | 0.6262988 | -0.0408 | 2.870968 | 40.0538
3634 | 5.087222 | 5 | 22.2756 | 15 | 5.8982 | 5.903583 | 34.79 | 0.346006 | 0.9686 | 0.9480327 | 0.6263069 | -0.04 | 2.872011 | 40.0535
3635 | 5.088611 | 5 | 22.2825 | 19 | 5.907 | 5.904989 | 34.89 | 0.34719 | 0.968 | 0.9479385 | 0.6262951 | -0.0391 | 2.872881 | 40.0524
3636 | 5.09 | 5 | 22.2895 | 21 | 5.9193 | 5.906333 | 35.04 | 0.349717 | 0.9693 | 0.9478443 | 0.626305 | -0.0383 | 2.873751 | 40.0503
3637 | 5.091389 | 5 | 22.2964 | 13 | 5.9031 | 5.907687 | 34.85 | 0.346791 | 0.9693 | 0.9477501 | 0.6263146 | -0.0375 | 2.874621 | 40.0516
3638 | 5.092778 | 5 | 22.3034 | 15 | 5.9036 | 5.909038 | 34.85 | 0.346874 | 0.9695 | 0.9476558 | 0.6263233 | -0.0367 | 2.875491 | 40.051
3639 | 5.094167 | 5 | 22.3103 | 18 | 5.9236 | 5.910436 | 35.09 | 0.349086 | 0.9701 | 0.9475616 | 0.6263181 | -0.0359 | 2.876361 | 40.0492
3640 | 5.095556 | 5 | 22.3172 | 20 | 5.9149 | 5.911804 | 34.99 | 0.348056 | 0.971 | 0.9474674 | 0.6263304 | -0.0351 | 2.877231 | 40.0493
3641 | 5.096944 | 5 | 22.3242 | 18 | 5.9188 | 5.913206 | 35.03 | 0.349706 | 0.9714 | 0.9473732 | 0.6263439 | -0.0343 | 2.8781 | 40.0478
3642 | 5.098333 | 5 | 22.3311 | 19 | 5.909 | 5.914632 | 34.92 | 0.347561 | 0.9711 | 0.947279 | 0.6263557 | -0.0335 | 2.87897 | 40.0485
3643 | 5.099722 | 5 | 22.3381 | 18 | 5.9085 | 5.916007 | 34.91 | 0.348024 | 0.9711 | 0.9471847 | 0.6263538 | -0.0327 | 2.87984 | 40.0477
3644 | 5.101111 | 5 | 22.345 | 17 | 5.908 | 5.917323 | 34.9 | 0.347869 | 0.9704 | 0.9470905 | 0.6263641 | -0.0319 | 2.88071 | 40.0473
3645 | 5.1025 | 5 | 22.352 | 20 | 5.911 | 5.918701 | 34.94 | 0.347595 | 0.9702 | 0.9469963 | 0.6263743 | -0.0311 | 2.88158 | 40.047
3646 | 5.103889 | 5 | 22.3589 | 17 | 5.9134 | 5.920059 | 34.97 | 0.349194 | 0.9702 | 0.9469021 | 0.6263821 | -0.0303 | 2.88245 | 40.0455
3647 | 5.105278 | 5 | 22.3659 | 21 | 5.9222 | 5.92144 | 35.07 | 0.350611 | 0.9704 | 0.9468079 | 0.6263809 | -0.0295 | 2.88332 | 40.0442
3648 | 5.106667 | 5 | 22.3728 | 16 | 5.9232 | 5.92283 | 35.08 | 0.350266 | 0.9708 | 0.9467136 | 0.6263902 | -0.0287 | 2.88419 | 40.0439
3649 | 5.108056 | 5 | 22.3797 | 18 | 5.9397 | 5.924183 | 35.28 | 0.352156 | 0.9722 | 0.9466194 | 0.626403 | -0.028 | 2.88506 | 40.0423
3650 | 5.109444 | 5 | 22.3867 | 14 | 5.9334 | 5.925513 | 35.21 | 0.35301 | 0.973 | 0.9465252 | 0.6264146 | -0.0272 | 2.88593 | 40.0412
3651 | 5.110833 | 5 | 22.3936 | 20 | 5.9207 | 5.926879 | 35.05 | 0.34976 | 0.9734 | 0.946431 | 0.626423 | -0.0264 | 2.8868 | 40.0426
3652 | 5.112222 | 5 | 22.4006 | 18 | 5.9124 | 5.928266 | 34.96 | 0.348517 | 0.9724 | 0.9463368 | 0.6264334 | -0.0257 | 2.88767 | 40.0428
3653 | 5.113611 | 5 | 22.4075 | 20 | 5.9295 | 5.929561 | 35.16 | 0.351681 | 0.9726 | 0.9462426 | 0.626445 | -0.0249 | 2.88854 | 40.0405
3654 | 5.115 | 5 | 22.4145 | 19 | 5.9241 | 5.930972 | 35.1 | 0.350394 | 0.9723 | 0.9461483 | 0.6264548 | -0.0242 | 2.88941 | 40.0407
3655 | 5.116389 | 5 | 22.4214 | 14 | 5.9348 | 5.932342 | 35.22 | 0.353292 | 0.9726 | 0.9460541 | 0.6264619 | -0.0234 | 2.89028 | 40.0385
3656 | 5.117778 | 5 | 22.4284 | 19 | 5.9314 | 5.93376 | 35.18 | 0.35197 | 0.9731 | 0.9459599 | 0.6264737 | -0.0227 | 2.891151 | 40.0387
3657 | 5.119167 | 5 | 22.4353 | 18 | 5.9373 | 5.935027 | 35.25 | 0.352845 | 0.9734 | 0.9458657 | 0.6264849 | -0.022 | 2.892021 | 40.0377
3658 | 5.120556 | 5 | 22.4422 | 17 | 5.9363 | 5.936403 | 35.24 | 0.353259 | 0.9739 | 0.9457715 | 0.626496 | -0.0213 | 2.892891 | 40.037
3659 | 5.121944 | 5 | 22.4492 | 19 | 5.9417 | 5.937813 | 35.3 | 0.354147 | 0.9742 | 0.9456772 | 0.6265094 | -0.0205 | 2.893761 | 40.0359
3660 | 5.123333 | 5 | 22.4561 | 15 | 5.9275 | 5.939148 | 35.14 | 0.351619 | 0.9738 | 0.945583 | 0.6265203 | -0.0198 | 2.894631 | 40.0369
3661 | 5.124722 | 5 | 22.4631 | 17 | 5.9339 | 5.940511 | 35.21 | 0.352426 | 0.9737 | 0.9454888 | 0.6265299 | -0.0191 | 2.895501 | 40.0359
3662 | 5.126111 | 5 | 22.47 | 14 | 5.9373 | 5.941911 | 35.25 | 0.353062 | 0.9737 | 0.9453946 | 0.6265374 | -0.0184 | 2.896371 | 40.0351
3663 | 5.127778 | 5 | 22.477 | 17 | 5.9319 | 5.943252 | 35.19 | 0.352187 | 0.9728 | 0.9453004 | 0.626551 | -0.0177 | 2.897416 | 40.0354
3664 | 5.129167 | 5 | 22.4839 | 15 | 5.9378 | 5.944606 | 35.26 | 0.35449 | 0.973 | 0.9452061 | 0.6265571 | -0.0171 | 2.898286 | 40.0336
3665 | 5.130556 | 5 | 22.4909 | 17 | 5.9519 | 5.945991 | 35.42 | 0.356055 | 0.9734 | 0.9451119 | 0.6265629 | -0.0164 | 2.899156 | 40.0321
3666 | 5.131944 | 5 | 22.4978 | 17 | 5.9514 | 5.947414 | 35.42 | 0.355664 | 0.9746 | 0.9450177 | 0.6265719 | -0.0157 | 2.900026 | 40.0319
3667 | 5.133333 | 5 | 22.5047 | 16 | 5.9509 | 5.948782 | 35.41 | 0.355932 | 0.9742 | 0.9449235 | 0.6265895 | -0.015 | 2.900896 | 40.0312
3668 | 5.134722 | 5 | 22.5117 | 17 | 5.9446 | 5.950162 | 35.34 | 0.3541 | 0.9747 | 0.9448293 | 0.6265989 | -0.0144 | 2.901767 | 40.0318
3669 | 5.136111 | 5 | 22.5186 | 20 | 5.9533 | 5.951537 | 35.44 | 0.356113 | 0.9748 | 0.944735 | 0.626607 | -0.0137 | 2.902637 | 40.0301
3670 | 5.1375 | 5 | 22.5256 | 15 | 5.9475 | 5.9529 | 35.37 | 0.354684 | 0.975 | 0.9446408 | 0.6266144 | -0.0131 | 2.903507 | 40.0304
3671 | 5.138889 | 5 | 22.5325 | 18 | 5.9553 | 5.954308 | 35.47 | 0.356235 | 0.9763 | 0.9445466 | 0.6266395 | -0.0125 | 2.904378 | 40.029
3672 | 5.140278 | 5 | 22.5395 | 15 | 5.9514 | 5.955695 | 35.42 | 0.356729 | 0.9759 | 0.9444524 | 0.626649 | -0.0118 | 2.905248 | 40.0281
3673 | 5.141667 | 5 | 22.5464 | 17 | 5.946 | 5.957057 | 35.36 | 0.355473 | 0.9761 | 0.9443582 | 0.6266581 | -0.0112 | 2.906119 | 40.0284
3674 | 5.143056 | 5 | 22.5534 | 16 | 5.9509 | 5.958392 | 35.41 | 0.355328 | 0.9754 | 0.944264 | 0.6266647 | -0.0107 | 2.906989 | 40.0279
3675 | 5.144444 | 5 | 22.5603 | 17 | 5.964 | 5.959715 | 35.57 | 0.358605 | 0.9767 | 0.9441697 | 0.6266926 | -0.0101 | 2.907859 | 40.0255
3676 | 5.145833 | 5 | 22.5672 | 16 | 5.9601 | 5.961154 | 35.52 | 0.35821 | 0.9768 | 0.9440755 | 0.6267024 | -0.0095 | 2.908729 | 40.0253
3677 | 5.147222 | 5 | 22.5742 | 17 | 5.9509 | 5.962507 | 35.41 | 0.357808 | 0.9762 | 0.9439813 | 0.6267104 | -0.0089 | 2.9096 | 40.025
3678 | 5.148611 | 5 | 22.5811 | 16 | 5.9514 | 5.963903 | 35.42 | 0.356661 | 0.9757 | 0.9438871 | 0.626715 | -0.0084 | 2.91047 | 40.0251
3679 | 5.15 | 5 | 22.5881 | 15 | 5.9499 | 5.965291 | 35.4 | 0.356565 | 0.9752 | 0.9437929 | 0.6267423 | -0.0079 | 2.911341 | 40.0247
3680 | 5.151389 | 5 | 22.595 | 19 | 5.9606 | 5.966691 | 35.53 | 0.357934 | 0.9756 | 0.9436986 | 0.6267469 | -0.0073 | 2.912211 | 40.0234
3681 | 5.152778 | 5 | 22.602 | 18 | 5.9669 | 5.968091 | 35.6 | 0.3591 | 0.9752 | 0.9436044 | 0.6267492 | -0.0068 | 2.913082 | 40.0221
3682 | 5.154167 | 5 | 22.6089 | 18 | 5.9693 | 5.969443 | 35.63 | 0.359657 | 0.9761 | 0.9435102 | 0.6267531 | -0.0064 | 2.913953 | 40.0213
3683 | 5.155556 | 5 | 22.6159 | 19 | 5.9475 | 5.970794 | 35.37 | 0.355166 | 0.9746 | 0.943416 | 0.626781 | -0.0059 | 2.914823 | 40.0234
3684 | 5.156944 | 5 | 22.6228 | 20 | 5.9737 | 5.972174 | 35.68 | 0.358966 | 0.9754 | 0.9433218 | 0.6267834 | -0.0054 | 2.915693 | 40.0207
3685 | 5.158333 | 5 | 22.6297 | 20 | 5.9606 | 5.973497 | 35.53 | 0.358067 | 0.975 | 0.9432275 | 0.6267834 | -0.005 | 2.916564 | 40.0207
3686 | 5.159722 | 5 | 22.6367 | 16 | 5.9785 | 5.974859 | 35.74 | 0.361404 | 0.9751 | 0.9431333 | 0.6267812 | -0.0045 | 2.917434 | 40.0182
3687 | 5.161111 | 5 | 22.6436 | 16 | 5.9795 | 5.976188 | 35.75 | 0.361119 | 0.9759 | 0.9430391 | 0.626816 | -0.0041 | 2.918305 | 40.0179
3688 | 5.1625 | 5 | 22.6506 | 18 | 6.0016 | 5.977584 | 36.02 | 0.364983 | 0.9785 | 0.9429449 | 0.6268217 | -0.0037 | 2.919176 | 40.0151
3689 | 5.163889 | 5 | 22.6575 | 16 | 5.9674 | 5.978944 | 35.61 | 0.360032 | 0.978 | 0.9428507 | 0.6268262 | -0.0033 | 2.920046 | 40.0175
3690 | 5.165556 | 5 | 22.6645 | 19 | 5.9833 | 5.980325 | 35.8 | 0.362072 | 0.9787 | 0.9427564 | 0.62683 | -0.0029 | 2.921091 | 40.0162
3691 | 5.166944 | 5 | 22.6714 | 16 | 5.9766 | 5.981674 | 35.72 | 0.361529 | 0.9789 | 0.9426622 | 0.6268739 | -0.0025 | 2.921961 | 40.016
3692 | 5.168333 | 5 | 22.6784 | 19 | 5.9814 | 5.982964 | 35.78 | 0.362 | 0.9796 | 0.942568 | 0.6268797 | -0.0022 | 2.922832 | 40.0152
3693 | 5.169722 | 5 | 22.6853 | 15 | 5.991 | 5.984343 | 35.89 | 0.363346 | 0.9807 | 0.9424738 | 0.6268884 | -0.0018 | 2.923703 | 40.0139
3694 | 5.171111 | 5 | 22.6923 | 18 | 5.9881 | 5.985662 | 35.86 | 0.363196 | 0.9815 | 0.9423796 | 0.6268961 | -0.0015 | 2.924573 | 40.0135
3695 | 5.1725 | 5 | 22.6992 | 20 | 5.9698 | 5.986989 | 35.64 | 0.360319 | 0.9799 | 0.9422854 | 0.6269446 | -0.0011 | 2.925444 | 40.0147
3696 | 5.173889 | 5 | 22.7062 | 15 | 5.9872 | 5.988323 | 35.85 | 0.362987 | 0.9804 | 0.9421911 | 0.6269499 | -0.0008 | 2.926315 | 40.0126
3697 | 5.175278 | 5 | 22.7131 | 18 | 5.9848 | 5.989706 | 35.82 | 0.363225 | 0.9801 | 0.9420969 | 0.6269533 | -0.0005 | 2.927186 | 40.0119
3698 | 5.176667 | 5 | 22.72 | 17 | 5.9857 | 5.991083 | 35.83 | 0.362814 | 0.9803 | 0.9420027 | 0.6269574 | -0.0001 | 2.928057 | 40.0117
3699 | 5.178056 | 5 | 22.727 | 16 | 5.9775 | 5.992424 | 35.73 | 0.36177 | 0.9803 | 0.9419085 | 0.6270078 | 0.0002 | 2.928928 | 40.0118
3700 | 5.179444 | 5 | 22.7339 | 17 | 6.0021 | 5.993723 | 36.03 | 0.365515 | 0.9812 | 0.9418143 | 0.6270141 | 0.0005 | 2.929798 | 40.009
3701 | 5.180833 | 5 | 22.7409 | 16 | 5.9954 | 5.995111 | 35.94 | 0.364458 | 0.9824 | 0.94172 | 0.6270223 | 0.0008 | 2.930669 | 40.0091
3702 | 5.182222 | 5 | 22.7478 | 19 | 5.9906 | 5.996421 | 35.89 | 0.363206 | 0.9826 | 0.9416258 | 0.6270307 | 0.0011 | 2.93154 | 40.0094
3703 | 5.183611 | 5 | 22.7548 | 17 | 6.0002 | 5.997805 | 36 | 0.365285 | 0.9839 | 0.9415316 | 0.6270901 | 0.0014 | 2.932411 | 40.0076
3704 | 5.185 | 5 | 22.7617 | 19 | 6.0026 | 5.999163 | 36.03 | 0.365785 | 0.9845 | 0.9414374 | 0.6271027 | 0.0017 | 2.933282 | 40.0068
3705 | 5.186389 | 5 | 22.7687 | 16 | 6.0036 | 6.000509 | 36.04 | 0.366374 | 0.9852 | 0.9413432 | 0.6271152 | 0.0019 | 2.934153 | 40.006
3706 | 5.187778 | 5 | 22.7756 | 16 | 6.0079 | 6.001898 | 36.09 | 0.366347 | 0.9856 | 0.9412489 | 0.6271274 | 0.0022 | 2.935024 | 40.0055
3707 | 5.189167 | 5 | 22.7826 | 19 | 6.0055 | 6.003252 | 36.07 | 0.366111 | 0.9856 | 0.9411547 | 0.6271934 | 0.0025 | 2.935895 | 40.0051
3708 | 5.190556 | 5 | 22.7895 | 19 | 6.0064 | 6.004599 | 36.08 | 0.366392 | 0.9866 | 0.9410605 | 0.6272079 | 0.0028 | 2.936766 | 40.0044
3709 | 5.191944 | 5 | 22.7965 | 15 | 6.0089 | 6.005949 | 36.11 | 0.367263 | 0.9864 | 0.9409663 | 0.6272213 | 0.0031 | 2.937637 | 40.0034
3710 | 5.193333 | 5 | 22.8034 | 18 | 6.0199 | 6.007295 | 36.24 | 0.369946 | 0.9881 | 0.9408721 | 0.6272368 | 0.0034 | 2.938508 | 40.0013
3711 | 5.194722 | 5 | 22.8104 | 18 | 6.0084 | 6.008625 | 36.1 | 0.366952 | 0.9884 | 0.9407778 | 0.6273112 | 0.0037 | 2.939379 | 40.0025
3712 | 5.196111 | 5 | 22.8173 | 16 | 6.0127 | 6.009886 | 36.15 | 0.367367 | 0.9891 | 0.9406836 | 0.627329 | 0.0039 | 2.940251 | 40.0018
3713 | 5.1975 | 5 | 22.8243 | 16 | 6.0098 | 6.011225 | 36.12 | 0.367223 | 0.9894 | 0.9405894 | 0.6273454 | 0.0042 | 2.941122 | 40.0013
3714 | 5.198889 | 5 | 22.8312 | 18 | 5.9954 | 6.012555 | 35.94 | 0.365447 | 0.9884 | 0.9404952 | 0.6273574 | 0.0045 | 2.941993 | 40.0019
3715 | 5.200278 | 5 | 22.8381 | 19 | 6.0122 | 6.013933 | 36.15 | 0.368044 | 0.989 | 0.940401 | 0.6274372 | 0.0048 | 2.942865 | 39.9999
3716 | 5.201667 | 5 | 22.8451 | 16 | 6.0319 | 6.015296 | 36.38 | 0.370999 | 0.9905 | 0.9403068 | 0.6274539 | 0.005 | 2.943736 | 39.9976
3717 | 5.203056 | 5 | 22.852 | 17 | 6.0141 | 6.016723 | 36.17 | 0.367905 | 0.9901 | 0.9402125 | 0.6274671 | 0.0053 | 2.944608 | 39.9989
3718 | 5.204444 | 5 | 22.859 | 19 | 6.0151 | 6.018102 | 36.18 | 0.368662 | 0.9898 | 0.9401183 | 0.6274787 | 0.0056 | 2.945479 | 39.9979
3719 | 5.205833 | 5 | 22.8659 | 17 | 6.0064 | 6.019397 | 36.08 | 0.367469 | 0.9888 | 0.9400241 | 0.6275614 | 0.0058 | 2.94635 | 39.9982
3720 | 5.207222 | 5 | 22.8729 | 15 | 6.0204 | 6.020717 | 36.24 | 0.370076 | 0.9891 | 0.9399299 | 0.6275715 | 0.0061 | 2.947222 | 39.9961
3721 | 5.208611 | 5 | 22.8798 | 17 | 6.0151 | 6.022074 | 36.18 | 0.369242 | 0.989 | 0.9398357 | 0.627579 | 0.0064 | 2.948094 | 39.9961
3722 | 5.210278 | 5 | 22.8868 | 19 | 6.0194 | 6.023381 | 36.23 | 0.369922 | 0.9885 | 0.9397414 | 0.6275833 | 0.0066 | 2.94914 | 39.9955
3723 | 5.211667 | 5 | 22.8937 | 17 | 6.0319 | 6.024723 | 36.38 | 0.372116 | 0.9895 | 0.9396472 | 0.6276718 | 0.0069 | 2.950012 | 39.9938
3724 | 5.213056 | 5 | 22.9006 | 18 | 6.0261 | 6.026036 | 36.31 | 0.370909 | 0.9892 | 0.939553 | 0.6276777 | 0.0071 | 2.950884 | 39.994
3725 | 5.214444 | 5 | 22.9076 | 18 | 6.0194 | 6.027372 | 36.23 | 0.370077 | 0.9892 | 0.9394588 | 0.627682 | 0.0074 | 2.951755 | 39.9939
3726 | 5.215833 | 5 | 22.9145 | 19 | 6.0209 | 6.028749 | 36.25 | 0.370883 | 0.9887 | 0.9393646 | 0.6276837 | 0.0076 | 2.952627 | 39.993
3727 | 5.217222 | 5 | 22.9215 | 14 | 6.0271 | 6.030058 | 36.33 | 0.372664 | 0.9881 | 0.9392703 | 0.627772 | 0.0079 | 2.953499 | 39.9914
3728 | 5.218611 | 5 | 22.9284 | 19 | 6.0343 | 6.031345 | 36.41 | 0.372279 | 0.9893 | 0.9391761 | 0.6277751 | 0.0081 | 2.954371 | 39.9911
3729 | 5.22 | 5 | 22.9354 | 15 | 6.0419 | 6.032646 | 36.5 | 0.373892 | 0.9902 | 0.9390819 | 0.6277764 | 0.0083 | 2.955243 | 39.9896
3730 | 5.221389 | 5 | 22.9423 | 18 | 6.04 | 6.033947 | 36.48 | 0.373888 | 0.9914 | 0.9389877 | 0.6277815 | 0.0085 | 2.956115 | 39.9891
3731 | 5.222778 | 5 | 22.9493 | 14 | 6.0376 | 6.03524 | 36.45 | 0.373183 | 0.9916 | 0.9388935 | 0.6278801 | 0.0088 | 2.956987 | 39.989
3732 | 5.224167 | 5 | 22.9562 | 15 | 6.0391 | 6.036567 | 36.47 | 0.374387 | 0.9918 | 0.9387992 | 0.6278861 | 0.009 | 2.957859 | 39.9878
3733 | 5.225556 | 5 | 22.9631 | 16 | 6.0314 | 6.037922 | 36.38 | 0.372457 | 0.9909 | 0.938705 | 0.6278876 | 0.0092 | 2.958731 | 39.9885
3734 | 5.226944 | 5 | 22.9701 | 19 | 6.0395 | 6.039271 | 36.48 | 0.372934 | 0.9914 | 0.9386108 | 0.6278878 | 0.0094 | 2.959602 | 39.9876
3735 | 5.228333 | 5 | 22.977 | 17 | 6.0477 | 6.040642 | 36.57 | 0.375607 | 0.9928 | 0.9385166 | 0.6279937 | 0.0096 | 2.960475 | 39.9856
3736 | 5.229722 | 5 | 22.984 | 19 | 6.0462 | 6.04198 | 36.56 | 0.375158 | 0.9938 | 0.9384224 | 0.6279992 | 0.0098 | 2.961347 | 39.9853
3737 | 5.231111 | 5 | 22.9909 | 16 | 6.0481 | 6.043375 | 36.58 | 0.375198 | 0.9936 | 0.9383281 | 0.6280037 | 0.01 | 2.962219 | 39.9848
3738 | 5.2325 | 5 | 22.9979 | 14 | 6.0577 | 6.044693 | 36.7 | 0.376389 | 0.9952 | 0.9382339 | 0.6280093 | 0.0102 | 2.963092 | 39.9836
3739 | 5.233889 | 5 | 23.0048 | 20 | 6.051 | 6.046069 | 36.61 | 0.375979 | 0.9954 | 0.9381397 | 0.6281237 | 0.0104 | 2.963964 | 39.9833
3740 | 5.235278 | 5 | 23.0118 | 18 | 6.0405 | 6.047443 | 36.49 | 0.374934 | 0.9953 | 0.9380455 | 0.6281295 | 0.0106 | 2.964836 | 39.9834
3741 | 5.236667 | 5 | 23.0187 | 17 | 6.0328 | 6.048795 | 36.4 | 0.37356 | 0.9945 | 0.9379513 | 0.6281321 | 0.0108 | 2.965709 | 39.9837
3742 | 5.238056 | 5 | 23.0256 | 14 | 6.0539 | 6.050121 | 36.65 | 0.377037 | 0.9952 | 0.9378571 | 0.6281377 | 0.011 | 2.966581 | 39.9812
3743 | 5.239444 | 5 | 23.0326 | 17 | 6.0247 | 6.051488 | 36.3 | 0.372886 | 0.9934 | 0.9377628 | 0.6282474 | 0.0112 | 2.967453 | 39.9831
3744 | 5.240833 | 5 | 23.0395 | 16 | 6.0458 | 6.052811 | 36.55 | 0.374934 | 0.9928 | 0.9376686 | 0.6282477 | 0.0114 | 2.968326 | 39.9814
3745 | 5.242222 | 5 | 23.0465 | 18 | 6.0462 | 6.054173 | 36.56 | 0.375259 | 0.9927 | 0.9375744 | 0.6282457 | 0.0116 | 2.969199 | 39.9806
3746 | 5.243611 | 5 | 23.0534 | 19 | 6.0677 | 6.055527 | 36.82 | 0.378997 | 0.9939 | 0.9374802 | 0.628245 | 0.0118 | 2.970071 | 39.9779
3747 | 5.245 | 5 | 23.0604 | 18 | 6.0572 | 6.056895 | 36.69 | 0.378118 | 0.9938 | 0.937386 | 0.6283588 | 0.012 | 2.970944 | 39.9779
3748 | 5.246389 | 5 | 23.0673 | 17 | 6.0615 | 6.058249 | 36.74 | 0.378896 | 0.9943 | 0.9372917 | 0.628359 | 0.0122 | 2.971817 | 39.977
3749 | 5.248056 | 5 | 23.0743 | 16 | 6.071 | 6.059562 | 36.86 | 0.379982 | 0.9958 | 0.9371975 | 0.6283618 | 0.0123 | 2.972864 | 39.9762
3750 | 5.249444 | 5 | 23.0812 | 17 | 6.0496 | 6.060914 | 36.6 | 0.376128 | 0.9948 | 0.9371033 | 0.6283599 | 0.0125 | 2.973736 | 39.978
3751 | 5.250833 | 5 | 23.0881 | 14 | 6.0648 | 6.06231 | 36.78 | 0.379461 | 0.9952 | 0.9370091 | 0.6284797 | 0.0127 | 2.974609 | 39.9755
3752 | 5.252222 | 5 | 23.0951 | 19 | 6.0658 | 6.06366 | 36.79 | 0.37876 | 0.9952 | 0.9369149 | 0.6284788 | 0.0129 | 2.975482 | 39.9754
3753 | 5.253611 | 5 | 23.102 | 17 | 6.061 | 6.065025 | 36.74 | 0.377687 | 0.9953 | 0.9368206 | 0.6284761 | 0.0131 | 2.976355 | 39.9755
3754 | 5.255 | 5 | 23.109 | 17 | 6.0639 | 6.066389 | 36.77 | 0.378788 | 0.995 | 0.9367264 | 0.6284742 | 0.0132 | 2.977228 | 39.9744
3755 | 5.256389 | 5 | 23.1159 | 13 | 6.0686 | 6.067703 | 36.83 | 0.38188 | 0.9949 | 0.9366322 | 0.6285936 | 0.0134 | 2.978101 | 39.972
3756 | 5.257778 | 5 | 23.1229 | 18 | 6.0715 | 6.069 | 36.86 | 0.381123 | 0.9942 | 0.936538 | 0.6285899 | 0.0136 | 2.978974 | 39.972
3757 | 5.259167 | 5 | 23.1298 | 20 | 6.0767 | 6.070353 | 36.93 | 0.381355 | 0.9942 | 0.9364438 | 0.6285836 | 0.0137 | 2.979847 | 39.9713
3758 | 5.260556 | 5 | 23.1368 | 19 | 6.0667 | 6.071743 | 36.81 | 0.379716 | 0.9936 | 0.9363495 | 0.6285752 | 0.0139 | 2.98072 | 39.9718
3759 | 5.261944 | 5 | 23.1437 | 14 | 6.0648 | 6.073044 | 36.78 | 0.379496 | 0.993 | 0.9362553 | 0.6286936 | 0.0141 | 2.981593 | 39.9714
3760 | 5.263333 | 5 | 23.1506 | 16 | 6.0801 | 6.074364 | 36.97 | 0.382477 | 0.9933 | 0.9361611 | 0.6286845 | 0.0142 | 2.982466 | 39.9691
3761 | 5.264722 | 5 | 23.1576 | 18 | 6.0962 | 6.075718 | 37.16 | 0.38352 | 0.9949 | 0.9360669 | 0.628676 | 0.0144 | 2.983339 | 39.968
3762 | 5.266111 | 5 | 23.1645 | 19 | 6.0758 | 6.077046 | 36.92 | 0.381645 | 0.995 | 0.9359727 | 0.6286655 | 0.0145 | 2.984213 | 39.9686
3763 | 5.2675 | 5 | 23.1715 | 18 | 6.0801 | 6.078385 | 36.97 | 0.382386 | 0.995 | 0.9358785 | 0.6287932 | 0.0147 | 2.985086 | 39.9676
3764 | 5.268889 | 5 | 23.1784 | 17 | 6.0767 | 6.079766 | 36.93 | 0.381784 | 0.9947 | 0.9357842 | 0.6287821 | 0.0148 | 2.985959 | 39.9675
3765 | 5.270278 | 5 | 23.1854 | 17 | 6.0843 | 6.081101 | 37.02 | 0.384175 | 0.995 | 0.93569 | 0.6287706 | 0.015 | 2.986833 | 39.9656
3766 | 5.271667 | 5 | 23.1923 | 17 | 6.081 | 6.082483 | 36.98 | 0.381892 | 0.9948 | 0.9355958 | 0.6287591 | 0.0151 | 2.987706 | 39.9664
3767 | 5.273056 | 5 | 23.1993 | 18 | 6.0786 | 6.083849 | 36.95 | 0.38161 | 0.994 | 0.9355016 | 0.6288849 | 0.0153 | 2.988579 | 39.966
3768 | 5.274444 | 5 | 23.2062 | 18 | 6.09 | 6.085229 | 37.09 | 0.384549 | 0.9945 | 0.9354074 | 0.6288728 | 0.0154 | 2.989452 | 39.9638
3769 | 5.275833 | 5 | 23.2132 | 16 | 6.0881 | 6.086521 | 37.07 | 0.383514 | 0.994 | 0.9353131 | 0.6288578 | 0.0155 | 2.990326 | 39.9639
3770 | 5.277222 | 5 | 23.2201 | 19 | 6.0919 | 6.087873 | 37.11 | 0.384872 | 0.9949 | 0.9352189 | 0.6288433 | 0.0157 | 2.991199 | 39.9626
3771 | 5.278611 | 5 | 23.2271 | 16 | 6.0867 | 6.089191 | 37.05 | 0.384116 | 0.9947 | 0.9351247 | 0.6289736 | 0.0158 | 2.992073 | 39.9625
3772 | 5.28 | 5 | 23.234 | 17 | 6.0948 | 6.090525 | 37.15 | 0.384842 | 0.9955 | 0.9350305 | 0.6289605 | 0.0159 | 2.992947 | 39.9616
3773 | 5.281389 | 5 | 23.2409 | 21 | 6.1038 | 6.091909 | 37.26 | 0.387033 | 0.9964 | 0.9349363 | 0.6289477 | 0.016 | 2.99382 | 39.9598
3774 | 5.282778 | 5 | 23.2479 | 17 | 6.0914 | 6.093264 | 37.11 | 0.384513 | 0.997 | 0.934842 | 0.6289337 | 0.0162 | 2.994694 | 39.9608
3775 | 5.284167 | 5 | 23.2548 | 19 | 6.0971 | 6.094616 | 37.18 | 0.384766 | 0.9968 | 0.9347478 | 0.6290725 | 0.0163 | 2.995567 | 39.9601
3776 | 5.285556 | 5 | 23.2618 | 17 | 6.0924 | 6.095941 | 37.12 | 0.385439 | 0.9962 | 0.9346536 | 0.6290568 | 0.0164 | 2.996441 | 39.9592
3777 | 5.286944 | 5 | 23.2687 | 18 | 6.0824 | 6.097248 | 37 | 0.383446 | 0.9949 | 0.9345594 | 0.629038 | 0.0165 | 2.997314 | 39.9599
3778 | 5.288333 | 5 | 23.2757 | 17 | 6.1042 | 6.098607 | 37.26 | 0.387082 | 0.9951 | 0.9344652 | 0.6290196 | 0.0166 | 2.998188 | 39.9572
3779 | 5.29 | 5 | 23.2826 | 17 | 6.1 | 6.099901 | 37.21 | 0.386062 | 0.9954 | 0.9343709 | 0.6291553 | 0.0167 | 2.999237 | 39.9577
3780 | 5.291389 | 5 | 23.2896 | 17 | 6.0872 | 6.101239 | 37.05 | 0.38417 | 0.9941 | 0.9342767 | 0.6291348 | 0.0169 | 3.000111 | 39.9583
3781 | 5.292778 | 5 | 23.2965 | 18 | 6.0919 | 6.102496 | 37.11 | 0.384344 | 0.9933 | 0.9341825 | 0.6291121 | 0.0169 | 3.000984 | 39.9577
3782 | 5.294167 | 5 | 23.3035 | 20 | 6.1038 | 6.103805 | 37.26 | 0.386899 | 0.9929 | 0.9340883 | 0.6290866 | 0.017 | 3.001858 | 39.9557
3783 | 5.295556 | 5 | 23.3104 | 18 | 6.1004 | 6.105101 | 37.22 | 0.38621 | 0.9919 | 0.9339941 | 0.6292168 | 0.0171 | 3.002732 | 39.9556
3784 | 5.296944 | 5 | 23.3174 | 17 | 6.1099 | 6.106424 | 37.33 | 0.388513 | 0.9922 | 0.9338999 | 0.6291899 | 0.0172 | 3.003606 | 39.9537
3785 | 5.298333 | 5 | 23.3243 | 21 | 6.1042 | 6.107784 | 37.26 | 0.387414 | 0.9927 | 0.9338056 | 0.6291625 | 0.0173 | 3.004479 | 39.9538
3786 | 5.299722 | 5 | 23.3312 | 21 | 6.1028 | 6.109154 | 37.24 | 0.387306 | 0.9925 | 0.9337114 | 0.6291334 | 0.0173 | 3.005353 | 39.9534
3787 | 5.301111 | 5 | 23.3382 | 22 | 6.117 | 6.110535 | 37.42 | 0.389969 | 0.9933 | 0.9336172 | 0.6292693 | 0.0174 | 3.006227 | 39.9513
3788 | 5.3025 | 5 | 23.3451 | 19 | 6.1231 | 6.111869 | 37.49 | 0.390603 | 0.9942 | 0.933523 | 0.629244 | 0.0175 | 3.007101 | 39.9504
3789 | 5.303889 | 5 | 23.3521 | 19 | 6.1113 | 6.113209 | 37.35 | 0.389711 | 0.9938 | 0.9334288 | 0.6292167 | 0.0175 | 3.007975 | 39.9504
3790 | 5.305278 | 5 | 23.359 | 19 | 6.1094 | 6.114507 | 37.33 | 0.388357 | 0.9929 | 0.9333345 | 0.6291879 | 0.0175 | 3.008849 | 39.9507
3791 | 5.306667 | 5 | 23.366 | 16 | 6.1127 | 6.115861 | 37.37 | 0.389229 | 0.9918 | 0.9332403 | 0.6293209 | 0.0176 | 3.009723 | 39.9497
3792 | 5.308056 | 5 | 23.3729 | 17 | 6.1109 | 6.117195 | 37.34 | 0.388308 | 0.9914 | 0.9331461 | 0.6292889 | 0.0176 | 3.010597 | 39.9497
3793 | 5.309444 | 5 | 23.3799 | 17 | 6.1326 | 6.118484 | 37.61 | 0.39338 | 0.9923 | 0.9330519 | 0.6292566 | 0.0176 | 3.011471 | 39.9462
3794 | 5.310833 | 5 | 23.3868 | 18 | 6.1184 | 6.119803 | 37.44 | 0.389614 | 0.9922 | 0.9329577 | 0.6292223 | 0.0176 | 3.012345 | 39.9479
3795 | 5.312222 | 5 | 23.3937 | 17 | 6.1241 | 6.121151 | 37.5 | 0.392108 | 0.9919 | 0.9328634 | 0.6293594 | 0.0177 | 3.013219 | 39.946
3796 | 5.313611 | 5 | 23.4007 | 18 | 6.1189 | 6.122459 | 37.44 | 0.390314 | 0.9915 | 0.9327692 | 0.6293237 | 0.0177 | 3.014093 | 39.9465
3797 | 5.315 | 5 | 23.4076 | 18 | 6.1227 | 6.123778 | 37.49 | 0.391486 | 0.9913 | 0.932675 | 0.6292846 | 0.0177 | 3.014967 | 39.9453
3798 | 5.316389 | 5 | 23.4146 | 17 | 6.1241 | 6.125035 | 37.5 | 0.391727 | 0.9918 | 0.9325808 | 0.6292439 | 0.0176 | 3.015841 | 39.9446
3799 | 5.317778 | 5 | 23.4215 | 15 | 6.133 | 6.126399 | 37.61 | 0.393656 | 0.9921 | 0.9324866 | 0.6293869 | 0.0176 | 3.016715 | 39.943
3800 | 5.319167 | 5 | 23.4285 | 18 | 6.1231 | 6.127691 | 37.49 | 0.391641 | 0.9916 | 0.9323923 | 0.6293458 | 0.0176 | 3.01759 | 39.9437
3801 | 5.320556 | 5 | 23.4354 | 18 | 6.1264 | 6.129063 | 37.53 | 0.391684 | 0.9912 | 0.9322981 | 0.6293011 | 0.0176 | 3.018464 | 39.9431
3802 | 5.321944 | 5 | 23.4424 | 17 | 6.1349 | 6.130393 | 37.64 | 0.391863 | 0.9917 | 0.9322039 | 0.6292606 | 0.0175 | 3.019337 | 39.9425
3803 | 5.323333 | 5 | 23.4493 | 21 | 6.1429 | 6.131748 | 37.74 | 0.395256 | 0.9921 | 0.9321097 | 0.629403 | 0.0175 | 3.020211 | 39.94
3804 | 5.324722 | 5 | 23.4562 | 19 | 6.1321 | 6.133095 | 37.6 | 0.393487 | 0.9919 | 0.9320155 | 0.629363 | 0.0174 | 3.021085 | 39.9406
3805 | 5.326111 | 5 | 23.4632 | 17 | 6.1415 | 6.134423 | 37.72 | 0.393698 | 0.9921 | 0.9319212 | 0.6293212 | 0.0174 | 3.02196 | 39.9399
3806 | 5.3275 | 5 | 23.4701 | 19 | 6.134 | 6.135699 | 37.63 | 0.393249 | 0.9916 | 0.931827 | 0.6292766 | 0.0173 | 3.022834 | 39.9397
3807 | 5.328889 | 5 | 23.4771 | 16 | 6.1321 | 6.136967 | 37.6 | 0.392865 | 0.9916 | 0.9317328 | 0.6294217 | 0.0172 | 3.023708 | 39.9394
3808 | 5.330556 | 5 | 23.484 | 16 | 6.1565 | 6.138241 | 37.9 | 0.397151 | 0.9924 | 0.9316386 | 0.6293789 | 0.0171 | 3.024757 | 39.9368
3809 | 5.331944 | 5 | 23.491 | 17 | 6.1453 | 6.139517 | 37.76 | 0.395926 | 0.993 | 0.9315444 | 0.6293346 | 0.017 | 3.025631 | 39.9369
3810 | 5.333333 | 5 | 23.4979 | 14 | 6.1354 | 6.140887 | 37.64 | 0.394433 | 0.9924 | 0.9314502 | 0.6292866 | 0.0169 | 3.026505 | 39.9373
3811 | 5.334722 | 5 | 23.5049 | 21 | 6.1443 | 6.142122 | 37.75 | 0.395316 | 0.9923 | 0.9313559 | 0.6294383 | 0.0168 | 3.027379 | 39.9363
3812 | 5.336111 | 5 | 23.5118 | 16 | 6.1565 | 6.143463 | 37.9 | 0.396547 | 0.9925 | 0.9312617 | 0.6293906 | 0.0167 | 3.028253 | 39.9351
3813 | 5.3375 | 5 | 23.5187 | 16 | 6.1523 | 6.144847 | 37.85 | 0.396883 | 0.9925 | 0.9311675 | 0.6293401 | 0.0165 | 3.029127 | 39.9344
3814 | 5.338889 | 5 | 23.5257 | 16 | 6.1467 | 6.146141 | 37.78 | 0.396234 | 0.9927 | 0.9310733 | 0.6292922 | 0.0164 | 3.030002 | 39.9342
3815 | 5.340278 | 5 | 23.5326 | 16 | 6.1622 | 6.147461 | 37.97 | 0.399149 | 0.9937 | 0.9309791 | 0.6294474 | 0.0162 | 3.030876 | 39.932
3816 | 5.341667 | 5 | 23.5396 | 18 | 6.1542 | 6.148815 | 37.87 | 0.39809 | 0.9934 | 0.9308848 | 0.6294011 | 0.0161 | 3.03175 | 39.9321
3817 | 5.343056 | 5 | 23.5465 | 18 | 6.15 | 6.150083 | 37.82 | 0.397359 | 0.9929 | 0.9307906 | 0.6293517 | 0.0159 | 3.032624 | 39.932
3818 | 5.344444 | 5 | 23.5535 | 16 | 6.1523 | 6.151411 | 37.85 | 0.396786 | 0.9927 | 0.9306964 | 0.6293003 | 0.0158 | 3.033498 | 39.9318
3819 | 5.345833 | 5 | 23.5604 | 17 | 6.1579 | 6.152673 | 37.92 | 0.39828 | 0.9927 | 0.9306022 | 0.6294567 | 0.0156 | 3.034372 | 39.9305
3820 | 5.347222 | 5 | 23.5674 | 16 | 6.1565 | 6.153954 | 37.9 | 0.39741 | 0.9925 | 0.930508 | 0.629405 | 0.0154 | 3.035246 | 39.9305
3821 | 5.348611 | 5 | 23.5743 | 17 | 6.1678 | 6.155327 | 38.04 | 0.400639 | 0.9934 | 0.9304137 | 0.6293517 | 0.0153 | 3.03612 | 39.9281
3822 | 5.35 | 5 | 23.5813 | 15 | 6.1528 | 6.156664 | 37.86 | 0.398272 | 0.9927 | 0.9303195 | 0.6292942 | 0.015 | 3.036995 | 39.9289
3823 | 5.351389 | 5 | 23.5882 | 18 | 6.1589 | 6.157965 | 37.93 | 0.39945 | 0.9924 | 0.9302253 | 0.629456 | 0.0149 | 3.037869 | 39.9277
3824 | 5.352778 | 5 | 23.5952 | 18 | 6.1542 | 6.159282 | 37.87 | 0.39837 | 0.9916 | 0.9301311 | 0.6293962 | 0.0147 | 3.038743 | 39.9278
3825 | 5.354167 | 5 | 23.6021 | 21 | 6.1612 | 6.160554 | 37.96 | 0.398927 | 0.9917 | 0.9300369 | 0.6293343 | 0.0145 | 3.039617 | 39.927
3826 | 5.355556 | 5 | 23.6091 | 19 | 6.1781 | 6.16188 | 38.17 | 0.402924 | 0.9922 | 0.9299426 | 0.629275 | 0.0142 | 3.040491 | 39.9241
3827 | 5.356944 | 5 | 23.616 | 19 | 6.1654 | 6.163198 | 38.01 | 0.400153 | 0.9923 | 0.9298484 | 0.6294373 | 0.014 | 3.041365 | 39.9253
3828 | 5.358333 | 5 | 23.6229 | 16 | 6.1551 | 6.164592 | 37.89 | 0.399358 | 0.9914 | 0.9297542 | 0.6293763 | 0.0138 | 3.042239 | 39.9252
3829 | 5.359722 | 5 | 23.6299 | 14 | 6.172 | 6.165928 | 38.09 | 0.402551 | 0.9913 | 0.92966 | 0.629313 | 0.0136 | 3.043113 | 39.9228
3830 | 5.361111 | 5 | 23.6368 | 16 | 6.1757 | 6.167256 | 38.14 | 0.401808 | 0.9915 | 0.9295658 | 0.6292476 | 0.0133 | 3.043987 | 39.9228
3831 | 5.3625 | 5 | 23.6438 | 21 | 6.1767 | 6.16862 | 38.15 | 0.401545 | 0.9923 | 0.9294716 | 0.6294143 | 0.0131 | 3.044861 | 39.9224
3832 | 5.363889 | 5 | 23.6507 | 17 | 6.1617 | 6.169953 | 37.97 | 0.399318 | 0.9915 | 0.9293773 | 0.6293491 | 0.0129 | 3.045736 | 39.9232
3833 | 5.365278 | 5 | 23.6577 | 14 | 6.1575 | 6.171273 | 37.91 | 0.399225 | 0.9898 | 0.9292831 | 0.6292772 | 0.0127 | 3.04661 | 39.9227
3834 | 5.366667 | 5 | 23.6646 | 16 | 6.1678 | 6.172624 | 38.04 | 0.400301 | 0.9889 | 0.9291889 | 0.6292018 | 0.0124 | 3.047484 | 39.9216
3835 | 5.368056 | 5 | 23.6716 | 17 | 6.1734 | 6.17394 | 38.11 | 0.402293 | 0.9892 | 0.9290947 | 0.6293663 | 0.0122 | 3.048358 | 39.9199
3836 | 5.369722 | 5 | 23.6785 | 17 | 6.1814 | 6.175271 | 38.21 | 0.404418 | 0.989 | 0.9290005 | 0.6292913 | 0.0119 | 3.049406 | 39.9186
3837 | 5.371111 | 5 | 23.6855 | 16 | 6.1692 | 6.176582 | 38.06 | 0.400371 | 0.9878 | 0.9289062 | 0.6292123 | 0.0116 | 3.05028 | 39.9204
3838 | 5.3725 | 5 | 23.6924 | 16 | 6.1837 | 6.177932 | 38.24 | 0.404398 | 0.9877 | 0.928812 | 0.6291344 | 0.0114 | 3.051154 | 39.9175
3839 | 5.373889 | 5 | 23.6994 | 17 | 6.1968 | 6.17928 | 38.4 | 0.405866 | 0.9889 | 0.9287178 | 0.6292982 | 0.0111 | 3.052028 | 39.9162
3840 | 5.375278 | 5 | 23.7063 | 17 | 6.1781 | 6.180642 | 38.17 | 0.403242 | 0.9884 | 0.9286236 | 0.6292219 | 0.0108 | 3.052902 | 39.9172
3841 | 5.376667 | 5 | 23.7132 | 17 | 6.1856 | 6.181972 | 38.26 | 0.404974 | 0.988 | 0.9285294 | 0.6291433 | 0.0106 | 3.053776 | 39.9157
3842 | 5.378056 | 5 | 23.7202 | 14 | 6.1856 | 6.183357 | 38.26 | 0.404465 | 0.9881 | 0.9284351 | 0.6290631 | 0.0102 | 3.05465 | 39.9155
3843 | 5.379444 | 5 | 23.7271 | 18 | 6.1823 | 6.184711 | 38.22 | 0.404169 | 0.9874 | 0.9283409 | 0.6292269 | 0.01 | 3.055523 | 39.9151
3844 | 5.380833 | 5 | 23.7341 | 19 | 6.1921 | 6.186057 | 38.34 | 0.405791 | 0.9879 | 0.9282467 | 0.6291464 | 0.0097 | 3.056397 | 39.9137
3845 | 5.382222 | 5 | 23.741 | 20 | 6.1842 | 6.187363 | 38.24 | 0.404289 | 0.9874 | 0.9281525 | 0.6290625 | 0.0094 | 3.057271 | 39.914
3846 | 5.383611 | 5 | 23.748 | 18 | 6.186 | 6.188706 | 38.27 | 0.404991 | 0.9865 | 0.9280583 | 0.6289738 | 0.0091 | 3.058145 | 39.9131
3847 | 5.385 | 5 | 23.7549 | 18 | 6.1954 | 6.190057 | 38.38 | 0.407726 | 0.9865 | 0.927964 | 0.6291409 | 0.0088 | 3.059019 | 39.911
3848 | 5.386389 | 5 | 23.7619 | 19 | 6.2005 | 6.191352 | 38.45 | 0.40764 | 0.9866 | 0.9278698 | 0.6290525 | 0.0085 | 3.059892 | 39.9105
3849 | 5.387778 | 5 | 23.7688 | 20 | 6.2033 | 6.192737 | 38.48 | 0.407975 | 0.9874 | 0.9277756 | 0.6289639 | 0.0081 | 3.060766 | 39.9098
3850 | 5.389167 | 5 | 23.7757 | 17 | 6.1725 | 6.194072 | 38.1 | 0.402367 | 0.9854 | 0.9276814 | 0.6288717 | 0.0078 | 3.06164 | 39.9126
3851 | 5.390556 | 5 | 23.7827 | 20 | 6.1968 | 6.195402 | 38.4 | 0.407503 | 0.9841 | 0.9275872 | 0.6290349 | 0.0074 | 3.062513 | 39.9091
3852 | 5.391944 | 5 | 23.7896 | 18 | 6.2014 | 6.196714 | 38.46 | 0.407753 | 0.9841 | 0.927493 | 0.62894 | 0.0071 | 3.063386 | 39.9084
3853 | 5.393333 | 5 | 23.7966 | 18 | 6.1996 | 6.198077 | 38.43 | 0.407933 | 0.9837 | 0.9273987 | 0.628843 | 0.0068 | 3.06426 | 39.9078
3854 | 5.394722 | 5 | 23.8035 | 19 | 6.2163 | 6.199393 | 38.64 | 0.410371 | 0.9852 | 0.9273045 | 0.6287467 | 0.0064 | 3.065133 | 39.9059
3855 | 5.396111 | 5 | 23.8105 | 19 | 6.1972 | 6.200665 | 38.41 | 0.40809 | 0.9846 | 0.9272103 | 0.6289148 | 0.006 | 3.066007 | 39.9067
3856 | 5.3975 | 5 | 23.8174 | 17 | 6.2103 | 6.202012 | 38.57 | 0.40996 | 0.9854 | 0.9271161 | 0.6288191 | 0.0057 | 3.06688 | 39.9051
3857 | 5.398889 | 5 | 23.8244 | 20 | 6.2033 | 6.203288 | 38.48 | 0.407803 | 0.9855 | 0.9270219 | 0.6287225 | 0.0053 | 3.067754 | 39.9058
3858 | 5.400278 | 5 | 23.8313 | 20 | 6.1986 | 6.204635 | 38.42 | 0.408607 | 0.9847 | 0.9269276 | 0.628623 | 0.0049 | 3.068627 | 39.9049
3859 | 5.401667 | 5 | 23.8382 | 18 | 6.2033 | 6.206014 | 38.48 | 0.409121 | 0.9841 | 0.9268334 | 0.6287924 | 0.0045 | 3.0695 | 39.9041
3860 | 5.403056 | 5 | 23.8452 | 16 | 6.1958 | 6.207332 | 38.39 | 0.407255 | 0.983 | 0.9267392 | 0.6286894 | 0.0042 | 3.070373 | 39.9046
3861 | 5.404444 | 5 | 23.8521 | 18 | 6.2196 | 6.208647 | 38.68 | 0.411108 | 0.9837 | 0.926645 | 0.6285855 | 0.0038 | 3.071246 | 39.9019
3862 | 5.405833 | 5 | 23.8591 | 19 | 6.2103 | 6.209945 | 38.57 | 0.410712 | 0.9836 | 0.9265508 | 0.6284822 | 0.0034 | 3.072119 | 39.9016
3863 | 5.407222 | 5 | 23.866 | 19 | 6.2154 | 6.211293 | 38.63 | 0.410628 | 0.9837 | 0.9264565 | 0.6286524 | 0.003 | 3.072992 | 39.9011
3864 | 5.408611 | 5 | 23.873 | 20 | 6.2163 | 6.212642 | 38.64 | 0.411047 | 0.9838 | 0.9263623 | 0.6285497 | 0.0026 | 3.073865 | 39.9004
3865 | 5.410278 | 5 | 23.8799 | 22 | 6.2112 | 6.21392 | 38.58 | 0.409591 | 0.9835 | 0.9262681 | 0.6284444 | 0.0022 | 3.074913 | 39.9011
3866 | 5.411667 | 5 | 23.8869 | 16 | 6.2205 | 6.215207 | 38.69 | 0.412052 | 0.9832 | 0.9261739 | 0.6283365 | 0.0018 | 3.075786 | 39.8991
3867 | 5.413056 | 5 | 23.8938 | 18 | 6.2256 | 6.216573 | 38.76 | 0.413022 | 0.9837 | 0.9260797 | 0.6285107 | 0.0014 | 3.076659 | 39.8981
3868 | 5.414444 | 5 | 23.9007 | 16 | 6.2418 | 6.217923 | 38.96 | 0.416878 | 0.9856 | 0.9259854 | 0.6284081 | 0.001 | 3.077531 | 39.8953
3869 | 5.415833 | 5 | 23.9077 | 16 | 6.2172 | 6.219245 | 38.65 | 0.412202 | 0.9856 | 0.9258912 | 0.6283042 | 0.0006 | 3.078404 | 39.8975
3870 | 5.417222 | 5 | 23.9146 | 19 | 6.2117 | 6.220515 | 38.58 | 0.410131 | 0.9843 | 0.925797 | 0.628195 | 0.0001 | 3.079276 | 39.8983
3871 | 5.418611 | 5 | 23.9216 | 16 | 6.2196 | 6.221858 | 38.68 | 0.412287 | 0.9836 | 0.9257028 | 0.6283728 | -0.0003 | 3.080149 | 39.8965
3872 | 5.42 | 5 | 23.9285 | 18 | 6.2191 | 6.223146 | 38.68 | 0.412326 | 0.9824 | 0.9256086 | 0.6282597 | -0.0006 | 3.081022 | 39.8959
3873 | 5.421389 | 5 | 23.9355 | 19 | 6.2205 | 6.224481 | 38.69 | 0.412163 | 0.9813 | 0.9255144 | 0.6281419 | -0.0011 | 3.081894 | 39.8955
3874 | 5.422778 | 5 | 23.9424 | 20 | 6.214 | 6.225783 | 38.61 | 0.410573 | 0.9796 | 0.9254201 | 0.6280214 | -0.0015 | 3.082767 | 39.896
3875 | 5.424167 | 5 | 23.9494 | 18 | 6.2177 | 6.227044 | 38.66 | 0.412068 | 0.9786 | 0.9253259 | 0.6281902 | -0.0019 | 3.083639 | 39.8945
3876 | 5.425556 | 5 | 23.9563 | 18 | 6.2251 | 6.22832 | 38.75 | 0.413393 | 0.9784 | 0.9252317 | 0.6280673 | -0.0023 | 3.084512 | 39.8933
3877 | 5.426944 | 5 | 23.9632 | 22 | 6.2409 | 6.229609 | 38.95 | 0.415291 | 0.9787 | 0.9251375 | 0.6279434 | -0.0028 | 3.085383 | 39.8917
3878 | 5.428333 | 5 | 23.9702 | 17 | 6.2302 | 6.231004 | 38.82 | 0.414628 | 0.9787 | 0.9250433 | 0.6277875 | -0.0033 | 3.086255 | 39.8915
3879 | 5.429722 | 5 | 23.9771 | 18 | 6.2395 | 6.232321 | 38.93 | 0.416563 | 0.9791 | 0.924949 | 0.6279911 | -0.0037 | 3.087127 | 39.8899
3880 | 5.431111 | 5 | 23.9841 | 22 | 6.2261 | 6.233646 | 38.76 | 0.413924 | 0.9781 | 0.9248548 | 0.6278342 | -0.0041 | 3.088 | 39.8909
3881 | 5.4325 | 5 | 23.991 | 18 | 6.2381 | 6.234997 | 38.91 | 0.415937 | 0.9779 | 0.9247606 | 0.6276803 | -0.0046 | 3.088872 | 39.8892
3882 | 5.433889 | 5 | 23.998 | 17 | 6.2344 | 6.236316 | 38.87 | 0.416721 | 0.9773 | 0.9246664 | 0.627528 | -0.0051 | 3.089743 | 39.8882
3883 | 5.435278 | 5 | 24.0049 | 19 | 6.2316 | 6.237623 | 38.83 | 0.414142 | 0.9764 | 0.9245722 | 0.6277197 | -0.0056 | 3.090615 | 39.8893
3884 | 5.436667 | 5 | 24.0119 | 20 | 6.246 | 6.239023 | 39.01 | 0.417686 | 0.9769 | 0.9244779 | 0.6275669 | -0.006 | 3.091487 | 39.8866
3885 | 5.438056 | 5 | 24.0188 | 18 | 6.2358 | 6.240331 | 38.89 | 0.415798 | 0.9765 | 0.9243837 | 0.6274151 | -0.0066 | 3.092359 | 39.8873
3886 | 5.439444 | 5 | 24.0258 | 15 | 6.2395 | 6.241643 | 38.93 | 0.416032 | 0.9759 | 0.9242895 | 0.6272645 | -0.0071 | 3.093229 | 39.8866
3887 | 5.440833 | 5 | 24.0327 | 17 | 6.2325 | 6.242993 | 38.84 | 0.415757 | 0.9742 | 0.9241953 | 0.6274475 | -0.0076 | 3.094101 | 39.8863
3888 | 5.442222 | 5 | 24.0397 | 18 | 6.239 | 6.244277 | 38.93 | 0.41682 | 0.974 | 0.9241011 | 0.627293 | -0.0081 | 3.094972 | 39.8851
3889 | 5.443611 | 5 | 24.0466 | 18 | 6.2487 | 6.245583 | 39.05 | 0.417562 | 0.9735 | 0.9240068 | 0.6271397 | -0.0086 | 3.095843 | 39.8842
3890 | 5.445 | 5 | 24.0536 | 17 | 6.2497 | 6.246833 | 39.06 | 0.41934 | 0.9732 | 0.9239126 | 0.626988 | -0.0092 | 3.096714 | 39.8826
3891 | 5.446389 | 5 | 24.0605 | 18 | 6.2487 | 6.248145 | 39.05 | 0.41844 | 0.9734 | 0.9238184 | 0.6271651 | -0.0097 | 3.097585 | 39.8826
3892 | 5.447778 | 5 | 24.0675 | 17 | 6.2511 | 6.249467 | 39.08 | 0.419693 | 0.9731 | 0.9237242 | 0.6270134 | -0.0102 | 3.098456 | 39.8814
3893 | 5.449444 | 5 | 24.0744 | 19 | 6.2557 | 6.250745 | 39.13 | 0.419728 | 0.9727 | 0.92363 | 0.6268649 | -0.0107 | 3.099501 | 39.8813
3894 | 5.450833 | 5 | 24.0813 | 21 | 6.2423 | 6.252098 | 38.97 | 0.416948 | 0.9717 | 0.9235357 | 0.6267121 | -0.0113 | 3.100371 | 39.8824
3895 | 5.452222 | 5 | 24.0883 | 21 | 6.2571 | 6.253424 | 39.15 | 0.421356 | 0.9707 | 0.9234415 | 0.626882 | -0.0119 | 3.101242 | 39.8793
3896 | 5.453611 | 5 | 24.0952 | 22 | 6.2529 | 6.254778 | 39.1 | 0.419516 | 0.9706 | 0.9233473 | 0.6267271 | -0.0124 | 3.102113 | 39.8799
3897 | 5.455 | 5 | 24.1022 | 17 | 6.2631 | 6.256122 | 39.23 | 0.421141 | 0.9706 | 0.9232531 | 0.6265744 | -0.0129 | 3.102983 | 39.8784
3898 | 5.456389 | 5 | 24.1091 | 16 | 6.2446 | 6.257413 | 38.99 | 0.418954 | 0.9696 | 0.9231589 | 0.6264218 | -0.0135 | 3.103853 | 39.8792
3899 | 5.457778 | 5 | 24.1161 | 16 | 6.2478 | 6.258719 | 39.04 | 0.418271 | 0.9681 | 0.9230647 | 0.6265822 | -0.0141 | 3.104723 | 39.879
3900 | 5.459167 | 5 | 24.123 | 16 | 6.2672 | 6.259996 | 39.28 | 0.422479 | 0.9683 | 0.9229704 | 0.6264271 | -0.0146 | 3.105594 | 39.8761
3901 | 5.460556 | 5 | 24.13 | 19 | 6.2672 | 6.2613 | 39.28 | 0.421787 | 0.9679 | 0.9228762 | 0.6262743 | -0.0152 | 3.106464 | 39.876
3902 | 5.461944 | 5 | 24.1369 | 15 | 6.2741 | 6.262631 | 39.36 | 0.424481 | 0.9678 | 0.922782 | 0.6261246 | -0.0158 | 3.107333 | 39.8739
3903 | 5.463333 | 5 | 24.1438 | 20 | 6.2617 | 6.263941 | 39.21 | 0.421002 | 0.9675 | 0.9226878 | 0.6262776 | -0.0164 | 3.108203 | 39.8754
3904 | 5.464722 | 5 | 24.1508 | 17 | 6.2511 | 6.265209 | 39.08 | 0.420285 | 0.966 | 0.9225936 | 0.6261244 | -0.0169 | 3.109072 | 39.8753
3905 | 5.466111 | 5 | 24.1577 | 18 | 6.2695 | 6.266519 | 39.31 | 0.423029 | 0.9663 | 0.9224993 | 0.6259754 | -0.0175 | 3.109942 | 39.8732
3906 | 5.4675 | 5 | 24.1647 | 21 | 6.2796 | 6.267822 | 39.43 | 0.42577 | 0.9666 | 0.9224051 | 0.6258283 | -0.0181 | 3.110811 | 39.8711
3907 | 5.468889 | 5 | 24.1716 | 21 | 6.2727 | 6.26912 | 39.35 | 0.423967 | 0.9665 | 0.9223109 | 0.6259747 | -0.0187 | 3.111681 | 39.8716
3908 | 5.470278 | 5 | 24.1786 | 16 | 6.2686 | 6.270386 | 39.3 | 0.423134 | 0.9658 | 0.9222167 | 0.6258263 | -0.0193 | 3.11255 | 39.8716
3909 | 5.471667 | 5 | 24.1855 | 18 | 6.2663 | 6.271741 | 39.27 | 0.422475 | 0.965 | 0.9221225 | 0.625678 | -0.0199 | 3.113419 | 39.8715
3910 | 5.473056 | 5 | 24.1925 | 20 | 6.2714 | 6.273057 | 39.33 | 0.422643 | 0.9649 | 0.9220282 | 0.6255287 | -0.0205 | 3.114288 | 39.8709
3911 | 5.474444 | 5 | 24.1994 | 19 | 6.2663 | 6.274374 | 39.27 | 0.422136 | 0.9639 | 0.921934 | 0.625669 | -0.0211 | 3.115157 | 39.8707
3912 | 5.475833 | 5 | 24.2064 | 19 | 6.2746 | 6.27563 | 39.37 | 0.423585 | 0.963 | 0.9218398 | 0.625516 | -0.0217 | 3.116026 | 39.8693
3913 | 5.477222 | 5 | 24.2133 | 21 | 6.2989 | 6.276959 | 39.68 | 0.427652 | 0.9638 | 0.9217456 | 0.6253663 | -0.0223 | 3.116894 | 39.8664
3914 | 5.478611 | 5 | 24.2203 | 17 | 6.2815 | 6.278247 | 39.46 | 0.426048 | 0.9633 | 0.9216514 | 0.6252159 | -0.0229 | 3.117763 | 39.8668
3915 | 5.48 | 5 | 24.2272 | 18 | 6.2907 | 6.279525 | 39.57 | 0.426679 | 0.9634 | 0.9215571 | 0.6253536 | -0.0235 | 3.118631 | 39.8659
3916 | 5.481389 | 5 | 24.2342 | 18 | 6.2815 | 6.280778 | 39.46 | 0.425578 | 0.9637 | 0.9214629 | 0.6252044 | -0.0241 | 3.1195 | 39.8661
3917 | 5.482778 | 5 | 24.2411 | 17 | 6.2663 | 6.282093 | 39.27 | 0.423354 | 0.962 | 0.9213687 | 0.6250552 | -0.0247 | 3.120368 | 39.8669
3918 | 5.484167 | 5 | 24.2481 | 20 | 6.2732 | 6.2834 | 39.35 | 0.424106 | 0.9605 | 0.9212745 | 0.6249045 | -0.0253 | 3.121236 | 39.8659
3919 | 5.485556 | 5 | 24.255 | 20 | 6.2861 | 6.284709 | 39.51 | 0.42574 | 0.961 | 0.9211803 | 0.6250323 | -0.0259 | 3.122104 | 39.8645
3920 | 5.486944 | 5 | 24.2619 | 20 | 6.2773 | 6.286007 | 39.4 | 0.424762 | 0.9597 | 0.9210861 | 0.6248803 | -0.0265 | 3.122972 | 39.8645
3921 | 5.488333 | 5 | 24.2689 | 17 | 6.2764 | 6.287319 | 39.39 | 0.423946 | 0.9582 | 0.9209918 | 0.6247286 | -0.0271 | 3.12384 | 39.8645
3922 | 5.489722 | 5 | 24.2758 | 17 | 6.3008 | 6.288556 | 39.7 | 0.430361 | 0.9586 | 0.9208976 | 0.6245806 | -0.0277 | 3.124707 | 39.8602
3923 | 5.491111 | 5 | 24.2828 | 20 | 6.2819 | 6.289847 | 39.46 | 0.426235 | 0.9582 | 0.9208034 | 0.6246967 | -0.0283 | 3.125575 | 39.8621
3924 | 5.492778 | 5 | 24.2897 | 19 | 6.2879 | 6.291151 | 39.54 | 0.427952 | 0.9571 | 0.9207092 | 0.6245458 | -0.0289 | 3.126616 | 39.861
3925 | 5.494167 | 5 | 24.2967 | 18 | 6.2888 | 6.292472 | 39.55 | 0.428059 | 0.9565 | 0.920615 | 0.6243955 | -0.0295 | 3.127484 | 39.8604
3926 | 5.495556 | 5 | 24.3036 | 19 | 6.3026 | 6.293791 | 39.72 | 0.431389 | 0.9568 | 0.9205207 | 0.6242454 | -0.0302 | 3.128351 | 39.858
3927 | 5.496944 | 5 | 24.3106 | 19 | 6.2907 | 6.295062 | 39.57 | 0.428309 | 0.9564 | 0.9204265 | 0.6243569 | -0.0308 | 3.129217 | 39.8593
3928 | 5.498333 | 5 | 24.3175 | 17 | 6.2861 | 6.296329 | 39.51 | 0.428607 | 0.9552 | 0.9203323 | 0.6242038 | -0.0314 | 3.130084 | 39.8586
3929 | 5.499722 | 5 | 24.3244 | 20 | 6.2957 | 6.297642 | 39.64 | 0.428064 | 0.9548 | 0.9202381 | 0.6240522 | -0.032 | 3.130951 | 39.8584
3930 | 5.501111 | 5 | 24.3314 | 19 | 6.2907 | 6.298896 | 39.57 | 0.428834 | 0.9535 | 0.9201439 | 0.6239002 | -0.0326 | 3.131818 | 39.8574
3931 | 5.5025 | 5 | 24.3383 | 18 | 6.304 | 6.300182 | 39.74 | 0.430906 | 0.9536 | 0.9200496 | 0.6240017 | -0.0332 | 3.132685 | 39.8557
3932 | 5.503889 | 5 | 24.3453 | 18 | 6.3063 | 6.301452 | 39.77 | 0.431782 | 0.9531 | 0.9199554 | 0.6238492 | -0.0338 | 3.133551 | 39.8547
3933 | 5.505278 | 5 | 24.3522 | 20 | 6.3021 | 6.302707 | 39.72 | 0.430386 | 0.9534 | 0.9198612 | 0.6236998 | -0.0344 | 3.134418 | 39.855
3934 | 5.506667 | 5 | 24.3592 | 19 | 6.2953 | 6.303962 | 39.63 | 0.429541 | 0.9521 | 0.919767 | 0.6235509 | -0.035 | 3.135284 | 39.855
3935 | 5.508056 | 5 | 24.3661 | 18 | 6.3003 | 6.305268 | 39.69 | 0.430993 | 0.9509 | 0.9196728 | 0.6236416 | -0.0356 | 3.13615 | 39.8536
3936 | 5.509444 | 5 | 24.3731 | 19 | 6.3104 | 6.306566 | 39.82 | 0.432406 | 0.9507 | 0.9195785 | 0.6234902 | -0.0362 | 3.137016 | 39.8523
3937 | 5.510833 | 5 | 24.38 | 19 | 6.3053 | 6.307891 | 39.76 | 0.430543 | 0.9501 | 0.9194843 | 0.6233389 | -0.0368 | 3.137882 | 39.8529
3938 | 5.512222 | 5 | 24.3869 | 23 | 6.3168 | 6.309178 | 39.9 | 0.433322 | 0.95 | 0.9193901 | 0.6231904 | -0.0374 | 3.138747 | 39.8507
3939 | 5.513611 | 5 | 24.3939 | 21 | 6.2998 | 6.310444 | 39.69 | 0.43081 | 0.9487 | 0.9192959 | 0.6232728 | -0.038 | 3.139613 | 39.8517
3940 | 5.515 | 5 | 24.4008 | 19 | 6.3086 | 6.311727 | 39.8 | 0.43141 | 0.9479 | 0.9192017 | 0.6231202 | -0.0385 | 3.140479 | 39.8508
3941 | 5.516389 | 5 | 24.4078 | 22 | 6.3086 | 6.313025 | 39.8 | 0.431818 | 0.9477 | 0.9191075 | 0.622969 | -0.0391 | 3.141344 | 39.8501
3942 | 5.517778 | 5 | 24.4147 | 18 | 6.3031 | 6.31434 | 39.73 | 0.432188 | 0.9472 | 0.9190132 | 0.6228174 | -0.0397 | 3.142209 | 39.8494
3943 | 5.519167 | 5 | 24.4217 | 17 | 6.3287 | 6.315611 | 40.05 | 0.435286 | 0.9483 | 0.918919 | 0.6228972 | -0.0403 | 3.143074 | 39.847
3944 | 5.520556 | 5 | 24.4286 | 21 | 6.3273 | 6.316874 | 40.03 | 0.4362 | 0.949 | 0.9188248 | 0.6227498 | -0.0408 | 3.143939 | 39.846
3945 | 5.521944 | 5 | 24.4356 | 18 | 6.3086 | 6.318208 | 39.8 | 0.433356 | 0.9482 | 0.9187306 | 0.6226012 | -0.0414 | 3.144804 | 39.8471
3946 | 5.523333 | 5 | 24.4425 | 19 | 6.3177 | 6.319515 | 39.91 | 0.435166 | 0.9483 | 0.9186364 | 0.6224557 | -0.042 | 3.145668 | 39.8456
3947 | 5.524722 | 5 | 24.4494 | 20 | 6.3067 | 6.320795 | 39.77 | 0.432925 | 0.9469 | 0.9185421 | 0.6225298 | -0.0425 | 3.146533 | 39.8464
3948 | 5.526111 | 5 | 24.4564 | 16 | 6.3145 | 6.322034 | 39.87 | 0.433746 | 0.9466 | 0.9184479 | 0.6223812 | -0.043 | 3.147398 | 39.8454
3949 | 5.5275 | 5 | 24.4633 | 19 | 6.3086 | 6.323275 | 39.8 | 0.433634 | 0.9451 | 0.9183537 | 0.6222317 | -0.0436 | 3.148262 | 39.8449
3950 | 5.528889 | 5 | 24.4703 | 18 | 6.325 | 6.324548 | 40.01 | 0.43573 | 0.9449 | 0.9182595 | 0.6220839 | -0.0442 | 3.149126 | 39.8432
3951 | 5.530278 | 5 | 24.4772 | 16 | 6.32 | 6.325844 | 39.94 | 0.434612 | 0.9437 | 0.9181653 | 0.6221477 | -0.0447 | 3.14999 | 39.8434
3952 | 5.531667 | 5 | 24.4842 | 24 | 6.3401 | 6.327116 | 40.2 | 0.436979 | 0.9454 | 0.918071 | 0.6220013 | -0.0452 | 3.150854 | 39.8414
3953 | 5.533333 | 5 | 24.4911 | 22 | 6.3287 | 6.328357 | 40.05 | 0.435503 | 0.9451 | 0.9179768 | 0.6218574 | -0.0457 | 3.15189 | 39.8422
3954 | 5.534722 | 5 | 24.4981 | 19 | 6.3337 | 6.329685 | 40.12 | 0.438096 | 0.9448 | 0.9178826 | 0.621716 | -0.0463 | 3.152754 | 39.8401
3955 | 5.536111 | 5 | 24.505 | 23 | 6.3382 | 6.330904 | 40.17 | 0.438725 | 0.9455 | 0.9177884 | 0.621778 | -0.0468 | 3.153618 | 39.8393
3956 | 5.5375 | 5 | 24.512 | 19 | 6.3369 | 6.332199 | 40.16 | 0.437626 | 0.9458 | 0.9176942 | 0.621639 | -0.0472 | 3.154481 | 39.8394
3957 | 5.538889 | 5 | 24.5189 | 18 | 6.3159 | 6.333499 | 39.89 | 0.43498 | 0.9436 | 0.9175999 | 0.6214974 | -0.0477 | 3.155345 | 39.8405
3958 | 5.540278 | 5 | 24.5259 | 18 | 6.3387 | 6.334839 | 40.18 | 0.438676 | 0.9436 | 0.9175057 | 0.6213555 | -0.0483 | 3.156208 | 39.8378
3959 | 5.541667 | 5 | 24.5328 | 19 | 6.3414 | 6.336091 | 40.21 | 0.43936 | 0.9438 | 0.9174115 | 0.6214131 | -0.0487 | 3.157071 | 39.8369
3960 | 5.543056 | 5 | 24.5397 | 20 | 6.3387 | 6.337364 | 40.18 | 0.437635 | 0.9435 | 0.9173173 | 0.6212713 | -0.0492 | 3.157934 | 39.8374
3961 | 5.544444 | 5 | 24.5467 | 19 | 6.3496 | 6.338631 | 40.32 | 0.442257 | 0.9441 | 0.9172231 | 0.621132 | -0.0497 | 3.158796 | 39.8341
3962 | 5.545833 | 5 | 24.5536 | 19 | 6.3323 | 6.339942 | 40.1 | 0.438277 | 0.9433 | 0.9171288 | 0.6209944 | -0.0501 | 3.159659 | 39.836
3963 | 5.547222 | 5 | 24.5606 | 24 | 6.3528 | 6.341206 | 40.36 | 0.440981 | 0.9431 | 0.9170346 | 0.6210466 | -0.0506 | 3.160521 | 39.8339
3964 | 5.548611 | 5 | 24.5675 | 21 | 6.351 | 6.342531 | 40.34 | 0.441124 | 0.9431 | 0.9169404 | 0.620909 | -0.051 | 3.161384 | 39.8333
3965 | 5.55 | 5 | 24.5745 | 19 | 6.3483 | 6.343747 | 40.3 | 0.440517 | 0.9429 | 0.9168462 | 0.6207726 | -0.0515 | 3.162246 | 39.8331
3966 | 5.551389 | 5 | 24.5814 | 19 | 6.33 | 6.345058 | 40.07 | 0.435834 | 0.9411 | 0.916752 | 0.6206357 | -0.0519 | 3.163109 | 39.8354
3967 | 5.552778 | 5 | 24.5884 | 20 | 6.3473 | 6.346304 | 40.29 | 0.441078 | 0.9412 | 0.9166578 | 0.6206798 | -0.0524 | 3.163971 | 39.8318
3968 | 5.554167 | 5 | 24.5953 | 19 | 6.3483 | 6.34756 | 40.3 | 0.441269 | 0.9404 | 0.9165635 | 0.6205418 | -0.0527 | 3.164833 | 39.8312
3969 | 5.555556 | 5 | 24.6022 | 21 | 6.3637 | 6.348821 | 40.5 | 0.444024 | 0.9409 | 0.9164693 | 0.6204067 | -0.0532 | 3.165694 | 39.829
3970 | 5.556944 | 5 | 24.6092 | 20 | 6.3378 | 6.35009 | 40.17 | 0.439105 | 0.9402 | 0.9163751 | 0.6202719 | -0.0536 | 3.166555 | 39.8314
3971 | 5.558333 | 5 | 24.6161 | 20 | 6.3564 | 6.351395 | 40.4 | 0.443272 | 0.9401 | 0.9162809 | 0.6203109 | -0.054 | 3.167417 | 39.8285
3972 | 5.559722 | 5 | 24.6231 | 19 | 6.336 | 6.35273 | 40.14 | 0.438604 | 0.9388 | 0.9161867 | 0.6201736 | -0.0544 | 3.168279 | 39.8307
3973 | 5.561111 | 5 | 24.63 | 20 | 6.3537 | 6.354004 | 40.37 | 0.441503 | 0.9378 | 0.9160924 | 0.6200378 | -0.0547 | 3.16914 | 39.8285
3974 | 5.5625 | 5 | 24.637 | 19 | 6.3446 | 6.355288 | 40.25 | 0.441495 | 0.937 | 0.9159982 | 0.6198992 | -0.0552 | 3.170001 | 39.828
3975 | 5.563889 | 5 | 24.6439 | 16 | 6.3533 | 6.356612 | 40.36 | 0.442401 | 0.9366 | 0.915904 | 0.6199293 | -0.0555 | 3.170862 | 39.8269
3976 | 5.565278 | 5 | 24.6509 | 21 | 6.3619 | 6.357891 | 40.47 | 0.444401 | 0.9368 | 0.9158098 | 0.6197906 | -0.0559 | 3.171723 | 39.8252
3977 | 5.566667 | 5 | 24.6578 | 17 | 6.366 | 6.359178 | 40.53 | 0.445718 | 0.937 | 0.9157156 | 0.6196554 | -0.0562 | 3.172584 | 39.824
3978 | 5.568056 | 5 | 24.6647 | 18 | 6.3533 | 6.360495 | 40.36 | 0.443293 | 0.9362 | 0.9156213 | 0.619521 | -0.0566 | 3.173445 | 39.8249
3979 | 5.569444 | 5 | 24.6717 | 19 | 6.361 | 6.361814 | 40.46 | 0.444215 | 0.9359 | 0.9155271 | 0.6195451 | -0.057 | 3.174304 | 39.8238
3980 | 5.570833 | 5 | 24.6786 | 22 | 6.361 | 6.363134 | 40.46 | 0.44406 | 0.9349 | 0.9154329 | 0.6194083 | -0.0573 | 3.175165 | 39.8234
3981 | 5.572222 | 5 | 24.6856 | 19 | 6.3755 | 6.364422 | 40.65 | 0.447058 | 0.9357 | 0.9153387 | 0.6192714 | -0.0576 | 3.176025 | 39.8211
3982 | 5.573611 | 5 | 24.6925 | 23 | 6.3696 | 6.365715 | 40.57 | 0.445298 | 0.9354 | 0.9152445 | 0.6191352 | -0.058 | 3.176885 | 39.8217
3983 | 5.575 | 5 | 24.6995 | 18 | 6.3642 | 6.366974 | 40.5 | 0.444594 | 0.9346 | 0.9151502 | 0.6191579 | -0.0583 | 3.177745 | 39.8216
3984 | 5.576667 | 5 | 24.7064 | 21 | 6.3664 | 6.368214 | 40.53 | 0.445118 | 0.9346 | 0.915056 | 0.6190204 | -0.0586 | 3.178777 | 39.8212
3985 | 5.578056 | 5 | 24.7134 | 18 | 6.3669 | 6.369506 | 40.54 | 0.446188 | 0.9338 | 0.9149618 | 0.6188848 | -0.0589 | 3.179637 | 39.82
3986 | 5.579444 | 5 | 24.7203 | 18 | 6.3528 | 6.370792 | 40.36 | 0.445324 | 0.9325 | 0.9148676 | 0.6187492 | -0.0592 | 3.180496 | 39.82
3987 | 5.580833 | 5 | 24.7273 | 16 | 6.3623 | 6.372069 | 40.48 | 0.444485 | 0.9317 | 0.9147734 | 0.6187606 | -0.0595 | 3.181355 | 39.82
3988 | 5.582222 | 5 | 24.7342 | 19 | 6.3886 | 6.373375 | 40.81 | 0.450125 | 0.9322 | 0.9146792 | 0.6186248 | -0.0597 | 3.182215 | 39.8162
3989 | 5.583611 | 5 | 24.7412 | 18 | 6.3778 | 6.374614 | 40.68 | 0.447198 | 0.9325 | 0.9145849 | 0.6184898 | -0.06 | 3.183074 | 39.8174
3990 | 5.585 | 5 | 24.7481 | 15 | 6.3741 | 6.375904 | 40.63 | 0.447237 | 0.9319 | 0.9144907 | 0.6183537 | -0.0603 | 3.183933 | 39.8169
3991 | 5.586389 | 5 | 24.755 | 16 | 6.3846 | 6.377153 | 40.76 | 0.449141 | 0.9315 | 0.9143965 | 0.6183653 | -0.0605 | 3.184792 | 39.8152
3992 | 5.587778 | 5 | 24.762 | 20 | 6.3972 | 6.378391 | 40.92 | 0.45161 | 0.9325 | 0.9143023 | 0.6182307 | -0.0608 | 3.185651 | 39.8133
3993 | 5.589167 | 5 | 24.7689 | 18 | 6.3818 | 6.379655 | 40.73 | 0.448845 | 0.9328 | 0.9142081 | 0.6180977 | -0.061 | 3.186509 | 39.8144
3994 | 5.590556 | 5 | 24.7759 | 18 | 6.3868 | 6.380932 | 40.79 | 0.450002 | 0.9329 | 0.9141138 | 0.6179661 | -0.0612 | 3.187368 | 39.8132
3995 | 5.591944 | 5 | 24.7828 | 18 | 6.3846 | 6.382187 | 40.76 | 0.448394 | 0.9328 | 0.9140196 | 0.6179791 | -0.0615 | 3.188225 | 39.8136
3996 | 5.593333 | 5 | 24.7898 | 18 | 6.39 | 6.383408 | 40.83 | 0.451402 | 0.933 | 0.9139254 | 0.6178481 | -0.0617 | 3.189084 | 39.8113
3997 | 5.594722 | 5 | 24.7967 | 19 | 6.3922 | 6.384669 | 40.86 | 0.451194 | 0.9333 | 0.9138312 | 0.6177205 | -0.0619 | 3.189942 | 39.811
3998 | 5.596111 | 5 | 24.8037 | 18 | 6.3913 | 6.38596 | 40.85 | 0.450658 | 0.9336 | 0.913737 | 0.6175959 | -0.0621 | 3.1908 | 39.8108
3999 | 5.5975 | 5 | 24.8106 | 17 | 6.395 | 6.387294 | 40.9 | 0.452044 | 0.9324 | 0.9136427 | 0.6176038 | -0.0623 | 3.191658 | 39.8094
4000 | 5.598889 | 5 | 24.8175 | 17 | 6.3931 | 6.388523 | 40.87 | 0.451271 | 0.9334 | 0.9135485 | 0.6174791 | -0.0624 | 3.192515 | 39.8094
4001 | 5.600278 | 5 | 24.8245 | 19 | 6.3868 | 6.389814 | 40.79 | 0.451585 | 0.9326 | 0.9134543 | 0.6173526 | -0.0626 | 3.193373 | 39.8087
4002 | 5.601667 | 5 | 24.8314 | 20 | 6.3972 | 6.391068 | 40.92 | 0.452808 | 0.9329 | 0.9133601 | 0.6172286 | -0.0628 | 3.19423 | 39.8075
4003 | 5.603056 | 5 | 24.8384 | 21 | 6.4017 | 6.392345 | 40.98 | 0.452888 | 0.9335 | 0.9132659 | 0.617238 | -0.063 | 3.195088 | 39.8069
4004 | 5.604444 | 5 | 24.8453 | 17 | 6.3814 | 6.393582 | 40.72 | 0.450866 | 0.9318 | 0.9131716 | 0.617112 | -0.0631 | 3.195944 | 39.8076
4005 | 5.605833 | 5 | 24.8523 | 16 | 6.3936 | 6.394874 | 40.88 | 0.451603 | 0.931 | 0.9130774 | 0.6169854 | -0.0633 | 3.196801 | 39.8066
4006 | 5.607222 | 5 | 24.8592 | 18 | 6.385 | 6.396128 | 40.77 | 0.450594 | 0.9298 | 0.9129832 | 0.6168542 | -0.0635 | 3.197658 | 39.8068
4007 | 5.608611 | 5 | 24.8662 | 13 | 6.3981 | 6.397411 | 40.94 | 0.453012 | 0.9296 | 0.912889 | 0.6168576 | -0.0637 | 3.198515 | 39.8048
4008 | 5.61 | 5 | 24.8731 | 19 | 6.3904 | 6.398718 | 40.84 | 0.451346 | 0.929 | 0.9127948 | 0.6167251 | -0.0638 | 3.199372 | 39.8053
4009 | 5.611389 | 5 | 24.8801 | 18 | 6.4004 | 6.400006 | 40.96 | 0.453465 | 0.9282 | 0.9127006 | 0.616592 | -0.064 | 3.200228 | 39.8035
4010 | 5.613056 | 5 | 24.887 | 18 | 6.3859 | 6.40123 | 40.78 | 0.451351 | 0.9271 | 0.9126063 | 0.6164577 | -0.0641 | 3.201256 | 39.8047
4011 | 5.614444 | 5 | 24.894 | 17 | 6.4053 | 6.402462 | 41.03 | 0.454593 | 0.9269 | 0.9125121 | 0.6164544 | -0.0643 | 3.202112 | 39.8022
4012 | 5.615833 | 5 | 24.9009 | 15 | 6.4062 | 6.403728 | 41.04 | 0.454341 | 0.9275 | 0.9124179 | 0.6163213 | -0.0644 | 3.202968 | 39.8019
4013 | 5.617222 | 5 | 24.9078 | 15 | 6.3927 | 6.404917 | 40.87 | 0.452292 | 0.9269 | 0.9123237 | 0.616189 | -0.0646 | 3.203824 | 39.8026
4014 | 5.618611 | 5 | 24.9148 | 20 | 6.4107 | 6.406157 | 41.1 | 0.455817 | 0.9269 | 0.9122295 | 0.616059 | -0.0647 | 3.20468 | 39.8
4015 | 5.62 | 5 | 24.9217 | 17 | 6.3972 | 6.407402 | 40.92 | 0.453761 | 0.9258 | 0.9121352 | 0.6160500727 | -0.0649 | 3.205535 | 39.8007
4016 | 5.621389 | 5 | 24.9287 | 16 | 6.4053 | 6.408702 | 41.03 | 0.456123 | 0.9252 | 0.912041 | 0.615917 | -0.065 | 3.206391 | 39.7988
4017 | 5.622778 | 5 | 24.9356 | 14 | 6.4071 | 6.409981 | 41.05 | 0.455243 | 0.925 | 0.9119468 | 0.6157838 | -0.0651 | 3.207246 | 39.7988
4018 | 5.624167 | 5 | 24.9426 | 20 | 6.4152 | 6.411253 | 41.16 | 0.456421 | 0.925 | 0.9118526 | 0.6156529 | -0.0653 | 3.208102 | 39.7976
4019 | 5.625556 | 5 | 24.9495 | 14 | 6.399 | 6.412549 | 40.95 | 0.453971 | 0.9232 | 0.9117584 | 0.615637 | -0.0654 | 3.208957 | 39.7986
4020 | 5.626944 | 5 | 24.9565 | 16 | 6.408 | 6.413766 | 41.06 | 0.45536 | 0.9218 | 0.9116641 | 0.6155 | -0.0655 | 3.209811 | 39.7972
4021 | 5.628333 | 5 | 24.9634 | 17 | 6.4058 | 6.415018 | 41.03 | 0.456015 | 0.9212 | 0.9115699 | 0.6153642 | -0.0657 | 3.210666 | 39.7963
4022 | 5.629722 | 5 | 24.9703 | 16 | 6.4233 | 6.416258 | 41.26 | 0.458177 | 0.9217 | 0.9114757 | 0.6152273 | -0.0658 | 3.211521 | 39.7946
4023 | 5.631111 | 5 | 24.9773 | 14 | 6.4125 | 6.417471 | 41.12 | 0.45609 | 0.9215 | 0.9113815 | 0.6152086 | -0.066 | 3.212375 | 39.7953
4024 | 5.6325 | 5 | 24.9842 | 19 | 6.4256 | 6.418691 | 41.29 | 0.458527 | 0.9216 | 0.9112873 | 0.6150719 | -0.0661 | 3.21323 | 39.7933
4025 | 5.633889 | 5 | 24.9912 | 17 | 6.4296 | 6.419935 | 41.34 | 0.459533 | 0.9221 | 0.911193 | 0.6149397 | -0.0662 | 3.214084 | 39.7922
4026 | 5.635278 | 5 | 24.9981 | 15 | 6.4206 | 6.421208 | 41.22 | 0.458866 | 0.9222 | 0.9110988 | 0.6148105 | -0.0664 | 3.214938 | 39.7921
4027 | 5.636667 | 5 | 25.0051 | 16 | 6.4103 | 6.422512 | 41.09 | 0.456114 | 0.9213 | 0.9110046 | 0.6147861 | -0.0665 | 3.215792 | 39.7932
4028 | 5.638056 | 5 | 25.012 | 18 | 6.4328 | 6.423729 | 41.38 | 0.461083 | 0.9217 | 0.9109104 | 0.6146564 | -0.0666 | 3.216646 | 39.7898
4029 | 5.639444 | 5 | 25.019 | 18 | 6.4283 | 6.42497 | 41.32 | 0.460426 | 0.9217 | 0.9108162 | 0.6145288 | -0.0668 | 3.217499 | 39.7896
4030 | 5.640833 | 5 | 25.0259 | 16 | 6.4377 | 6.426254 | 41.44 | 0.462068 | 0.9222 | 0.910722 | 0.614404 | -0.0669 | 3.218352 | 39.7882
4031 | 5.642222 | 5 | 25.0329 | 19 | 6.4364 | 6.427589 | 41.43 | 0.462076 | 0.9229 | 0.9106277 | 0.61438 | -0.0671 | 3.219206 | 39.7877
4032 | 5.643611 | 5 | 25.0398 | 13 | 6.4314 | 6.428875 | 41.36 | 0.461598 | 0.9227 | 0.9105335 | 0.6142566 | -0.0671 | 3.220059 | 39.7874
4033 | 5.645 | 5 | 25.0468 | 20 | 6.4265 | 6.430153 | 41.3 | 0.460722 | 0.923 | 0.9104393 | 0.6141364 | -0.0673 | 3.220912 | 39.7874
4034 | 5.646389 | 5 | 25.0537 | 16 | 6.4328 | 6.43139 | 41.38 | 0.4605 | 0.9224 | 0.9103451 | 0.614015 | -0.0674 | 3.221765 | 39.7871
4035 | 5.647778 | 5 | 25.0607 | 15 | 6.4256 | 6.432666 | 41.29 | 0.459798 | 0.922 | 0.9102509 | 0.6139875 | -0.0675 | 3.222618 | 39.787
4036 | 5.649167 | 5 | 25.0676 | 16 | 6.4242 | 6.433934 | 41.27 | 0.460302 | 0.9204 | 0.9101566 | 0.6138624 | -0.0676 | 3.223471 | 39.7862
4037 | 5.650556 | 5 | 25.0745 | 16 | 6.4242 | 6.435203 | 41.27 | 0.460999 | 0.9191 | 0.9100624 | 0.6137363 | -0.0677 | 3.224323 | 39.7853
4038 | 5.652222 | 5 | 25.0815 | 17 | 6.4359 | 6.436471 | 41.42 | 0.462764 | 0.9183 | 0.9099682 | 0.6136075 | -0.0678 | 3.225346 | 39.7841
4039 | 5.653611 | 5 | 25.0884 | 19 | 6.4386 | 6.43774 | 41.46 | 0.462318 | 0.9182 | 0.909874 | 0.6135727 | -0.068 | 3.226198 | 39.7839
4040 | 5.655 | 5 | 25.0954 | 15 | 6.4436 | 6.439008 | 41.52 | 0.463558 | 0.919 | 0.9097798 | 0.6134458 | -0.068 | 3.22705 | 39.7826
4041 | 5.656389 | 5 | 25.1023 | 17 | 6.4386 | 6.440275 | 41.46 | 0.463483 | 0.919 | 0.9096855 | 0.6133192 | -0.0681 | 3.227902 | 39.7822
4042 | 5.657778 | 5 | 25.1093 | 16 | 6.435 | 6.441543 | 41.41 | 0.461482 | 0.9186 | 0.9095913 | 0.6131932 | -0.0682 | 3.228754 | 39.7828
4043 | 5.659167 | 5 | 25.1162 | 16 | 6.4444 | 6.44281 | 41.53 | 0.464651 | 0.9187 | 0.9094971 | 0.6131587 | -0.0684 | 3.229605 | 39.7805
4044 | 5.660556 | 5 | 25.1232 | 16 | 6.4395 | 6.444078 | 41.47 | 0.46367 | 0.9185 | 0.9094029 | 0.6130329 | -0.0684 | 3.230457 | 39.7805
4045 | 5.661944 | 5 | 25.1301 | 18 | 6.4512 | 6.445345 | 41.62 | 0.465314 | 0.9179 | 0.9093087 | 0.6129086 | -0.0685 | 3.231308 | 39.779
4046 | 5.663333 | 5 | 25.137 | 21 | 6.4498 | 6.446611 | 41.6 | 0.465274 | 0.919 | 0.9092144 | 0.6127877 | -0.0686 | 3.232159 | 39.7786
4047 | 5.664722 | 5 | 25.144 | 15 | 6.4525 | 6.447878 | 41.63 | 0.466029 | 0.918 | 0.9091202 | 0.6127489 | -0.0687 | 3.23301 | 39.7776
4048 | 5.666111 | 5 | 25.1509 | 17 | 6.4556 | 6.449144 | 41.68 | 0.465836 | 0.9194 | 0.909026 | 0.6126292 | -0.0688 | 3.233861 | 39.7772
4049 | 5.6675 | 5 | 25.1579 | 18 | 6.4525 | 6.450411 | 41.63 | 0.466128 | 0.9185 | 0.9089318 | 0.6125094 | -0.0688 | 3.234712 | 39.7765
4050 | 5.668889 | 5 | 25.1648 | 17 | 6.4673 | 6.451677 | 41.83 | 0.469178 | 0.9194 | 0.9088376 | 0.612392 | -0.0689 | 3.235563 | 39.7742
4051 | 5.670278 | 5 | 25.1718 | 19 | 6.4489 | 6.452942 | 41.59 | 0.464986 | 0.9189 | 0.9087433 | 0.6123538 | -0.069 | 3.236413 | 39.7762
4052 | 5.671667 | 5 | 25.1787 | 17 | 6.4695 | 6.454208 | 41.85 | 0.469472 | 0.92 | 0.9086491 | 0.612238 | -0.0691 | 3.237264 | 39.773
4053 | 5.673056 | 5 | 25.1857 | 19 | 6.453 | 6.455473 | 41.64 | 0.467347 | 0.9197 | 0.9085549 | 0.6121213 | -0.0692 | 3.238114 | 39.7738
4054 | 5.674444 | 5 | 25.1926 | 16 | 6.4485 | 6.456739 | 41.58 | 0.46575 | 0.9199 | 0.9084607 | 0.6120048 | -0.0693 | 3.238964 | 39.7742
4055 | 5.675833 | 5 | 25.1995 | 20 | 6.453 | 6.458004 | 41.64 | 0.466854 | 0.9193 | 0.9083665 | 0.6119689 | -0.0693 | 3.239814 | 39.7731
4056 | 5.677222 | 5 | 25.2065 | 16 | 6.4574 | 6.459269 | 41.7 | 0.467987 | 0.9197 | 0.9082723 | 0.6118524 | -0.0694 | 3.240664 | 39.7719
4057 | 5.678611 | 5 | 25.2134 | 18 | 6.4516 | 6.460533 | 41.62 | 0.466464 | 0.919 | 0.908178 | 0.6117351 | -0.0694 | 3.241514 | 39.7723
4058 | 5.68 | 5 | 25.2204 | 17 | 6.4543 | 6.461798 | 41.66 | 0.467777 | 0.9177 | 0.9080838 | 0.6116177 | -0.0695 | 3.242363 | 39.771
4059 | 5.681389 | 5 | 25.2273 | 18 | 6.4673 | 6.463062 | 41.83 | 0.468344 | 0.918 | 0.9079896 | 0.611577 | -0.0696 | 3.243213 | 39.7702
4060 | 5.682778 | 5 | 25.2343 | 18 | 6.4601 | 6.464326 | 41.73 | 0.468071 | 0.9178 | 0.9078954 | 0.6114601 | -0.0697 | 3.244062 | 39.7698
4061 | 5.684167 | 5 | 25.2412 | 15 | 6.4659 | 6.46559 | 41.81 | 0.46968 | 0.9175 | 0.9078012 | 0.6113431 | -0.0697 | 3.244911 | 39.7684
4062 | 5.685556 | 5 | 25.2482 | 19 | 6.4731 | 6.466853 | 41.9 | 0.470586 | 0.9185 | 0.9077069 | 0.6112304 | -0.0698 | 3.24576 | 39.7673
4063 | 5.686944 | 5 | 25.2551 | 16 | 6.465 | 6.468117 | 41.8 | 0.469446 | 0.9174 | 0.9076127 | 0.6111868 | -0.0699 | 3.246609 | 39.7675
4064 | 5.688333 | 5 | 25.262 | 18 | 6.465 | 6.46938 | 41.8 | 0.469608 | 0.9175 | 0.9075185 | 0.6110724 | -0.0699 | 3.247458 | 39.7669
4065 | 5.689722 | 5 | 25.269 | 15 | 6.4807 | 6.470643 | 42 | 0.472057 | 0.9182 | 0.9074243 | 0.6109593 | -0.07 | 3.248306 | 39.7649
4066 | 5.691111 | 5 | 25.2759 | 15 | 6.4789 | 6.471906 | 41.98 | 0.471823 | 0.9187 | 0.9073301 | 0.6108503 | -0.07 | 3.249155 | 39.7646
4067 | 5.6925 | 5 | 25.2829 | 14 | 6.4815 | 6.473169 | 42.01 | 0.472769 | 0.9186 | 0.9072358 | 0.6108073 | -0.0701 | 3.250003 | 39.7635
4068 | 5.694167 | 5 | 25.2898 | 18 | 6.4744 | 6.474431 | 41.92 | 0.470819 | 0.9182 | 0.9071416 | 0.6106976 | -0.0701 | 3.251021 | 39.7645
4069 | 5.695556 | 5 | 25.2968 | 16 | 6.4807 | 6.475693 | 42 | 0.472776 | 0.9187 | 0.9070474 | 0.6105893 | -0.0702 | 3.25187 | 39.7629
4070 | 5.696944 | 5 | 25.3037 | 15 | 6.4744 | 6.476955 | 41.92 | 0.472218 | 0.9179 | 0.9069532 | 0.6104798 | -0.0702 | 3.252717 | 39.7627
4071 | 5.698333 | 5 | 25.3107 | 20 | 6.4829 | 6.478217 | 42.03 | 0.472791 | 0.9181 | 0.906859 | 0.610436 | -0.0703 | 3.253565 | 39.7618
4072 | 5.699722 | 5 | 25.3176 | 16 | 6.4815 | 6.479479 | 42.01 | 0.472988 | 0.9179 | 0.9067647 | 0.6103269 | -0.0703 | 3.254413 | 39.7612
4073 | 5.701111 | 5 | 25.3245 | 18 | 6.4726 | 6.48074 | 41.89 | 0.471988 | 0.917 | 0.9066705 | 0.6102173 | -0.0704 | 3.25526 | 39.7613
4074 | 5.7025 | 5 | 25.3315 | 15 | 6.4695 | 6.482002 | 41.85 | 0.471817 | 0.9158 | 0.9065763 | 0.6101056 | -0.0704 | 3.256108 | 39.7609
4075 | 5.703889 | 5 | 25.3384 | 16 | 6.4927 | 6.483263 | 42.15 | 0.474953 | 0.9164 | 0.9064821 | 0.6100576 | -0.0704 | 3.256955 | 39.7586
4076 | 5.705278 | 5 | 25.3454 | 18 | 6.4993 | 6.484524 | 42.24 | 0.476121 | 0.9174 | 0.9063879 | 0.6099495 | -0.0704 | 3.257803 | 39.7573
4077 | 5.706667 | 5 | 25.3523 | 16 | 6.5011 | 6.485784 | 42.26 | 0.477328 | 0.9179 | 0.9062937 | 0.6098445 | -0.0705 | 3.25865 | 39.7561
4078 | 5.708056 | 5 | 25.3593 | 18 | 6.4985 | 6.487045 | 42.23 | 0.476964 | 0.9184 | 0.9061994 | 0.6097412 | -0.0705 | 3.259497 | 39.7558
4079 | 5.709444 | 5 | 25.3662 | 21 | 6.4918 | 6.488305 | 42.14 | 0.475554 | 0.9185 | 0.9061052 | 0.6096957 | -0.0705 | 3.260343 | 39.7562
4080 | 5.710833 | 5 | 25.3732 | 18 | 6.4989 | 6.489565 | 42.24 | 0.477104 | 0.9188 | 0.906011 | 0.6095936 | -0.0705 | 3.26119 | 39.7547
4081 | 5.712222 | 5 | 25.3801 | 14 | 6.5033 | 6.490825 | 42.29 | 0.478568 | 0.9188 | 0.9059168 | 0.6094928 | -0.0705 | 3.262037 | 39.7534
4082 | 5.713611 | 5 | 25.387 | 16 | 6.4749 | 6.492085 | 41.92 | 0.472802 | 0.9168 | 0.9058226 | 0.6093889 | -0.0705 | 3.262883 | 39.7563
4083 | 5.715 | 5 | 25.394 | 18 | 6.5029 | 6.493344 | 42.29 | 0.47792 | 0.9166 | 0.9057283 | 0.6093383 | -0.0706 | 3.263729 | 39.7527
4084 | 5.716389 | 5 | 25.4009 | 15 | 6.4945 | 6.494603 | 42.18 | 0.476233 | 0.9159 | 0.9056341 | 0.609233 | -0.0705 | 3.264576 | 39.7532
4085 | 5.717778 | 5 | 25.4079 | 18 | 6.4842 | 6.495862 | 42.05 | 0.473856 | 0.9143 | 0.9055399 | 0.6091263 | -0.0705 | 3.265422 | 39.7541
4086 | 5.719167 | 5 | 25.4148 | 18 | 6.4936 | 6.497121 | 42.17 | 0.476292 | 0.9137 | 0.9054457 | 0.6090191 | -0.0705 | 3.266268 | 39.7522
4087 | 5.720556 | 5 | 25.4218 | 16 | 6.498 | 6.49838 | 42.22 | 0.477599 | 0.913 | 0.9053515 | 0.6089597 | -0.0705 | 3.267114 | 39.7509
4088 | 5.721944 | 5 | 25.4287 | 15 | 6.506 | 6.499638 | 42.33 | 0.479641 | 0.913 | 0.9052572 | 0.6088515 | -0.0705 | 3.267959 | 39.7492
4089 | 5.723333 | 5 | 25.4357 | 17 | 6.5104 | 6.500897 | 42.39 | 0.480349 | 0.913 | 0.905163 | 0.6087445 | -0.0705 | 3.268805 | 39.7483
4090 | 5.724722 | 5 | 25.4426 | 19 | 6.4962 | 6.502155 | 42.2 | 0.478502 | 0.9115 | 0.9050688 | 0.6086353 | -0.0705 | 3.26965 | 39.7489
4091 | 5.726111 | 5 | 25.4495 | 16 | 6.4967 | 6.503413 | 42.21 | 0.477125 | 0.9104 | 0.9049746 | 0.6085697 | -0.0705 | 3.270495 | 39.7492
4092 | 5.7275 | 5 | 25.4565 | 15 | 6.5051 | 6.50467 | 42.32 | 0.480342 | 0.9094 | 0.9048804 | 0.6084566 | -0.0705 | 3.271341 | 39.7467
4093 | 5.728889 | 5 | 25.4634 | 16 | 6.5113 | 6.505928 | 42.4 | 0.481802 | 0.9091 | 0.9047861 | 0.6083438 | -0.0704 | 3.272186 | 39.7454
4094 | 5.730278 | 5 | 25.4704 | 15 | 6.5131 | 6.507185 | 42.42 | 0.480899 | 0.9092 | 0.9046919 | 0.6082319 | -0.0704 | 3.273031 | 39.7454
4095 | 5.731667 | 5 | 25.4773 | 16 | 6.5078 | 6.508442 | 42.35 | 0.480413 | 0.9091 | 0.9045977 | 0.6081633 | -0.0704 | 3.273875 | 39.7452
4096 | 5.733333 | 5 | 25.4843 | 15 | 6.5091 | 6.509699 | 42.37 | 0.479106 | 0.9086 | 0.9045035 | 0.6080505 | -0.0704 | 3.274888 | 39.7458
4097 | 5.734722 | 5 | 25.4912 | 19 | 6.4976 | 6.510956 | 42.22 | 0.477164 | 0.9072 | 0.9044093 | 0.6079366 | -0.0704 | 3.275733 | 39.7465
4098 | 5.736111 | 5 | 25.4982 | 17 | 6.5109 | 6.512212 | 42.39 | 0.479541 | 0.9072 | 0.9043151 | 0.6078221 | -0.0704 | 3.276577 | 39.7446
4099 | 5.7375 | 5 | 25.5051 | 16 | 6.5051 | 6.513469 | 42.32 | 0.478114 | 0.9057 | 0.9042208 | 0.6077467 | -0.0704 | 3.277422 | 39.7449
4100 | 5.738889 | 5 | 25.512 | 17 | 6.5073 | 6.514725 | 42.35 | 0.481301 | 0.9052 | 0.9041266 | 0.6076285 | -0.0703 | 3.278266 | 39.7425
4101 | 5.740278 | 5 | 25.519 | 14 | 6.51 | 6.515981 | 42.38 | 0.481169 | 0.9043 | 0.9040324 | 0.6075089 | -0.0703 | 3.27911 | 39.7421
4102 | 5.741667 | 5 | 25.5259 | 16 | 6.5211 | 6.517237 | 42.52 | 0.481794 | 0.9042 | 0.9039382 | 0.6073905 | -0.0703 | 3.279953 | 39.7412
4103 | 5.743056 | 5 | 25.5329 | 17 | 6.5087 | 6.518492 | 42.36 | 0.479828 | 0.9029 | 0.903844 | 0.6073089 | -0.0704 | 3.280797 | 39.7419
4104 | 5.744444 | 5 | 25.5398 | 20 | 6.5193 | 6.519747 | 42.5 | 0.482368 | 0.9022 | 0.9037497 | 0.607187 | -0.0703 | 3.28164 | 39.7399
4105 | 5.745833 | 5 | 25.5468 | 17 | 6.5131 | 6.521003 | 42.42 | 0.481653 | 0.9018 | 0.9036555 | 0.607065 | -0.0703 | 3.282483 | 39.7398
4106 | 5.747222 | 5 | 25.5537 | 17 | 6.5229 | 6.522257 | 42.55 | 0.482338 | 0.9016 | 0.9035613 | 0.6069435 | -0.0704 | 3.283326 | 39.7389
4107 | 5.748611 | 5 | 25.5607 | 18 | 6.5215 | 6.523512 | 42.53 | 0.483371 | 0.9008 | 0.9034671 | 0.6068572 | -0.0704 | 3.284169 | 39.7377
4108 | 5.75 | 5 | 25.5676 | 15 | 6.5175 | 6.524767 | 42.48 | 0.481505 | 0.9007 | 0.9033729 | 0.6067344 | -0.0704 | 3.285012 | 39.7384
4109 | 5.751389 | 5 | 25.5746 | 16 | 6.5251 | 6.526021 | 42.58 | 0.483243 | 0.9002 | 0.9032786 | 0.6066115 | -0.0704 | 3.285855 | 39.7368
4110 | 5.752778 | 5 | 25.5815 | 17 | 6.5313 | 6.527275 | 42.66 | 0.484554 | 0.9002 | 0.9031844 | 0.6064906 | -0.0704 | 3.286697 | 39.7355
4111 | 5.754167 | 5 | 25.5885 | 14 | 6.5202 | 6.528529 | 42.51 | 0.485031 | 0.8995 | 0.9030902 | 0.6064 | -0.0705 | 3.28754 | 39.7347
4112 | 5.755556 | 5 | 25.5954 | 19 | 6.5255 | 6.529783 | 42.58 | 0.483342 | 0.8989 | 0.902996 | 0.6062769 | -0.0705 | 3.288382 | 39.7352
4113 | 5.756944 | 5 | 25.6024 | 16 | 6.5299 | 6.531036 | 42.64 | 0.484147 | 0.8977 | 0.9029018 | 0.6061507 | -0.0705 | 3.289223 | 39.7342
4114 | 5.758333 | 5 | 25.6093 | 14 | 6.5379 | 6.53229 | 42.74 | 0.487382 | 0.8979 | 0.9028075 | 0.606026 | -0.0706 | 3.290065 | 39.7318
4115 | 5.759722 | 5 | 25.6163 | 16 | 6.5321 | 6.533543 | 42.67 | 0.485208 | 0.8975 | 0.9027133 | 0.6059323 | -0.0707 | 3.290907 | 39.7326
4116 | 5.761111 | 5 | 25.6232 | 16 | 6.5291 | 6.534796 | 42.63 | 0.484992 | 0.8967 | 0.9026191 | 0.6058056 | -0.0707 | 3.291748 | 39.7322
4117 | 5.7625 | 5 | 25.6301 | 16 | 6.5547 | 6.536049 | 42.96 | 0.489634 | 0.8983 | 0.9025249 | 0.6056842 | -0.0708 | 3.29259 | 39.729
4118 | 5.763889 | 5 | 25.6371 | 18 | 6.5295 | 6.537301 | 42.63 | 0.485054 | 0.8971 | 0.9024307 | 0.6055603 | -0.0708 | 3.293431 | 39.7312
4119 | 5.765278 | 5 | 25.644 | 15 | 6.5388 | 6.538553 | 42.76 | 0.487567 | 0.8971 | 0.9023364 | 0.6054651 | -0.0709 | 3.294272 | 39.7292
4120 | 5.766667 | 5 | 25.651 | 17 | 6.5533 | 6.539806 | 42.95 | 0.489562 | 0.8981 | 0.9022422 | 0.6053436 | -0.0709 | 3.295113 | 39.7275
4121 | 5.768056 | 5 | 25.6579 | 17 | 6.5538 | 6.541058 | 42.95 | 0.490355 | 0.8993 | 0.902148 | 0.605227 | -0.071 | 3.295954 | 39.7265
4122 | 5.769444 | 5 | 25.6649 | 19 | 6.5291 | 6.542309 | 42.63 | 0.485378 | 0.8983 | 0.9020538 | 0.6051082 | -0.0711 | 3.296794 | 39.729
4123 | 5.770833 | 5 | 25.6718 | 13 | 6.5467 | 6.543561 | 42.86 | 0.489783 | 0.8977 | 0.9019596 | 0.6050132 | -0.0712 | 3.297634 | 39.7259
4124 | 5.772222 | 5 | 25.6788 | 17 | 6.5529 | 6.544812 | 42.94 | 0.490996 | 0.8984 | 0.9018654 | 0.604895 | -0.0712 | 3.298474 | 39.7246
4125 | 5.773889 | 5 | 25.6857 | 15 | 6.5489 | 6.546063 | 42.89 | 0.490588 | 0.8982 | 0.9017711 | 0.6047765 | -0.0713 | 3.299483 | 39.7248
4126 | 5.775278 | 5 | 25.6927 | 18 | 6.5542 | 6.547314 | 42.96 | 0.490972 | 0.8982 | 0.9016769 | 0.6046593 | -0.0713 | 3.300322 | 39.724
4127 | 5.776667 | 5 | 25.6996 | 16 | 6.5419 | 6.548565 | 42.8 | 0.489001 | 0.8979 | 0.9015827 | 0.6045645 | -0.0714 | 3.301162 | 39.7247
4128 | 5.778056 | 5 | 25.7066 | 19 | 6.5308 | 6.549816 | 42.65 | 0.486901 | 0.8959 | 0.9014885 | 0.6044432 | -0.0715 | 3.302002 | 39.7254
4129 | 5.779444 | 5 | 25.7135 | 17 | 6.5577 | 6.551066 | 43 | 0.491299 | 0.8966 | 0.9013943 | 0.6043234 | -0.0715 | 3.302841 | 39.7223
4130 | 5.780833 | 5 | 25.7205 | 17 | 6.5626 | 6.552316 | 43.07 | 0.492043 | 0.8973 | 0.9013 | 0.604207 | -0.0716 | 3.30368 | 39.7214
4131 | 5.782222 | 5 | 25.7274 | 17 | 6.5494 | 6.553566 | 42.89 | 0.489549 | 0.8954 | 0.9012058 | 0.6041063 | -0.0717 | 3.304519 | 39.7223
4132 | 5.783611 | 5 | 25.7344 | 18 | 6.5436 | 6.554816 | 42.82 | 0.489793 | 0.8944 | 0.9011116 | 0.6039846 | -0.0718 | 3.305358 | 39.7217
4133 | 5.785 | 5 | 25.7413 | 15 | 6.5516 | 6.556066 | 42.92 | 0.492161 | 0.8937 | 0.9010174 | 0.6038618 | -0.0718 | 3.306197 | 39.7198
4134 | 5.786389 | 5 | 25.7483 | 14 | 6.5555 | 6.557315 | 42.98 | 0.491818 | 0.8928 | 0.9009232 | 0.6037384 | -0.0719 | 3.307036 | 39.7195
4135 | 5.787778 | 5 | 25.7552 | 19 | 6.5727 | 6.558564 | 43.2 | 0.495683 | 0.8935 | 0.9008289 | 0.6036338 | -0.072 | 3.307874 | 39.7167
4136 | 5.789167 | 5 | 25.7622 | 16 | 6.5419 | 6.559813 | 42.8 | 0.489587 | 0.8919 | 0.9007347 | 0.6035089 | -0.0721 | 3.308713 | 39.7198
4137 | 5.790556 | 5 | 25.7691 | 19 | 6.5661 | 6.561062 | 43.11 | 0.493707 | 0.8927 | 0.9006405 | 0.6033858 | -0.0722 | 3.309551 | 39.7168
4138 | 5.791944 | 5 | 25.776 | 13 | 6.5613 | 6.562311 | 43.05 | 0.493111 | 0.8928 | 0.9005463 | 0.6032639 | -0.0723 | 3.310388 | 39.7167
4139 | 5.793333 | 5 | 25.783 | 18 | 6.5793 | 6.563559 | 43.29 | 0.495775 | 0.8938 | 0.9004521 | 0.6031601 | -0.0724 | 3.311226 | 39.7146
4140 | 5.794722 | 5 | 25.7899 | 17 | 6.5591 | 6.564807 | 43.02 | 0.492585 | 0.893 | 0.9003578 | 0.603039 | -0.0725 | 3.312064 | 39.716
4141 | 5.796111 | 5 | 25.7969 | 14 | 6.567 | 6.566055 | 43.13 | 0.494682 | 0.8922 | 0.9002636 | 0.6029175 | -0.0726 | 3.312901 | 39.7142
4142 | 5.7975 | 5 | 25.8038 | 13 | 6.5674 | 6.567303 | 43.13 | 0.494113 | 0.8921 | 0.9001694 | 0.6027971 | -0.0728 | 3.313739 | 39.7141
4143 | 5.798889 | 5 | 25.8108 | 18 | 6.5696 | 6.568551 | 43.16 | 0.494572 | 0.892 | 0.9000752 | 0.6026885 | -0.0729 | 3.314576 | 39.7133
4144 | 5.800278 | 5 | 25.8177 | 17 | 6.5846 | 6.569798 | 43.36 | 0.497555 | 0.893 | 0.899981 | 0.6025703 | -0.073 | 3.315413 | 39.711
4145 | 5.801667 | 5 | 25.8247 | 17 | 6.5767 | 6.571045 | 43.25 | 0.497358 | 0.8927 | 0.8998868 | 0.6024515 | -0.0731 | 3.31625 | 39.7106
4146 | 5.803056 | 5 | 25.8316 | 17 | 6.5753 | 6.572292 | 43.24 | 0.497216 | 0.8925 | 0.8997925 | 0.6023306 | -0.0733 | 3.317087 | 39.7102
4147 | 5.804444 | 5 | 25.8385 | 17 | 6.5586 | 6.573539 | 43.02 | 0.493277 | 0.8914 | 0.8996983 | 0.6022238 | -0.0734 | 3.317923 | 39.712
4148 | 5.805833 | 5 | 25.8455 | 17 | 6.5683 | 6.574786 | 43.14 | 0.494217 | 0.891 | 0.8996041 | 0.6021004 | -0.0736 | 3.318759 | 39.711
4149 | 5.807222 | 5 | 25.8524 | 17 | 6.5736 | 6.576032 | 43.21 | 0.497321 | 0.8907 | 0.8995099 | 0.6019776 | -0.0737 | 3.319595 | 39.7086
4150 | 5.808611 | 5 | 25.8594 | 17 | 6.5696 | 6.577278 | 43.16 | 0.496198 | 0.8895 | 0.8994157 | 0.6018533 | -0.0739 | 3.320431 | 39.7088
4151 | 5.81 | 5 | 25.8663 | 17 | 6.5648 | 6.578524 | 43.1 | 0.493443 | 0.8884 | 0.8993214 | 0.6017398 | -0.0741 | 3.321267 | 39.7099
4152 | 5.811389 | 5 | 25.8733 | 18 | 6.5784 | 6.57977 | 43.28 | 0.497174 | 0.8883 | 0.8992272 | 0.6016136 | -0.0742 | 3.322103 | 39.7072
4153 | 5.812778 | 5 | 25.8802 | 17 | 6.5771 | 6.581016 | 43.26 | 0.497161 | 0.8881 | 0.899133 | 0.601488 | -0.0744 | 3.322939 | 39.7067
4154 | 5.814444 | 5 | 25.8872 | 16 | 6.5793 | 6.582261 | 43.29 | 0.496382 | 0.8875 | 0.8990388 | 0.6013618 | -0.0745 | 3.32394 | 39.707
4155 | 5.815833 | 5 | 25.8941 | 16 | 6.5854 | 6.583506 | 43.37 | 0.5003 | 0.8869 | 0.8989446 | 0.6012451 | -0.0747 | 3.324776 | 39.7042
4156 | 5.817222 | 5 | 25.901 | 13 | 6.5802 | 6.584751 | 43.3 | 0.498583 | 0.8865 | 0.8988503 | 0.6011174 | -0.0749 | 3.325611 | 39.7048
4157 | 5.818611 | 5 | 25.908 | 17 | 6.5968 | 6.585996 | 43.52 | 0.502161 | 0.8874 | 0.8987561 | 0.6009915 | -0.0751 | 3.326446 | 39.7021
4158 | 5.82 | 5 | 25.9149 | 20 | 6.5872 | 6.587241 | 43.39 | 0.500414 | 0.8866 | 0.8986619 | 0.6008644 | -0.0752 | 3.32728 | 39.7027
4159 | 5.821389 | 5 | 25.9219 | 16 | 6.5955 | 6.588485 | 43.5 | 0.50103 | 0.8876 | 0.8985677 | 0.6007501 | -0.0754 | 3.328115 | 39.7018
4160 | 5.822778 | 5 | 25.9288 | 15 | 6.5797 | 6.589729 | 43.29 | 0.498087 | 0.886 | 0.8984735 | 0.6006222 | -0.0756 | 3.328949 | 39.703
4161 | 5.824167 | 5 | 25.9358 | 14 | 6.5854 | 6.590973 | 43.37 | 0.499586 | 0.8852 | 0.8983792 | 0.6004937 | -0.0758 | 3.329783 | 39.7016
4162 | 5.825556 | 5 | 25.9427 | 19 | 6.6051 | 6.592217 | 43.63 | 0.503705 | 0.8856 | 0.898285 | 0.6003667 | -0.076 | 3.330617 | 39.6987
4163 | 5.826944 | 5 | 25.9497 | 18 | 6.5911 | 6.593461 | 43.44 | 0.501543 | 0.8854 | 0.8981908 | 0.6002477 | -0.0762 | 3.331451 | 39.6994
4164 | 5.828333 | 5 | 25.9566 | 16 | 6.585 | 6.594704 | 43.36 | 0.49994 | 0.8848 | 0.8980966 | 0.6001197 | -0.0764 | 3.332284 | 39.6999
4165 | 5.829722 | 5 | 25.9635 | 18 | 6.5898 | 6.595948 | 43.43 | 0.500958 | 0.8845 | 0.8980024 | 0.5999907 | -0.0766 | 3.333118 | 39.6988
4166 | 5.831111 | 5 | 25.9705 | 19 | 6.5881 | 6.597191 | 43.4 | 0.499452 | 0.8839 | 0.8979082 | 0.5998602 | -0.0768 | 3.333951 | 39.6992
4167 | 5.8325 | 5 | 25.9774 | 15 | 6.5973 | 6.598434 | 43.52 | 0.502932 | 0.8839 | 0.8978139 | 0.5997403 | -0.077 | 3.334784 | 39.6966
4168 | 5.833889 | 5 | 25.9844 | 18 | 6.5925 | 6.599676 | 43.46 | 0.501822 | 0.8832 | 0.8977197 | 0.5996088 | -0.0773 | 3.335617 | 39.6968
4169 | 5.835278 | 5 | 25.9913 | 15 | 6.6091 | 6.600919 | 43.68 | 0.504066 | 0.8836 | 0.8976255 | 0.599478 | -0.0775 | 3.33645 | 39.6949
4170 | 5.836667 | 5 | 25.9983 | 14 | 6.613 | 6.602161 | 43.73 | 0.506931 | 0.8835 | 0.8975313 | 0.5993451 | -0.0777 | 3.337282 | 39.6927
4171 | 5.838056 | 5 | 26.0052 | 18 | 6.5911 | 6.603403 | 43.44 | 0.502021 | 0.882 | 0.8974371 | 0.5992248 | -0.078 | 3.338115 | 39.6951
4172 | 5.839444 | 5 | 26.0122 | 16 | 6.5981 | 6.604645 | 43.54 | 0.503499 | 0.8816 | 0.8973428 | 0.5990887 | -0.0782 | 3.338946 | 39.6937
4173 | 5.840833 | 5 | 26.0191 | 19 | 6.613 | 6.605886 | 43.73 | 0.506645 | 0.8827 | 0.8972486 | 0.5989558 | -0.0784 | 3.339778 | 39.6914
4174 | 5.842222 | 5 | 26.026 | 18 | 6.6069 | 6.607128 | 43.65 | 0.505522 | 0.8825 | 0.8971544 | 0.5988235 | -0.0787 | 3.34061 | 39.6916
4175 | 5.843611 | 5 | 26.033 | 18 | 6.6217 | 6.608369 | 43.85 | 0.508006 | 0.8835 | 0.8970602 | 0.5987056 | -0.0789 | 3.341442 | 39.6896
4176 | 5.845 | 5 | 26.0399 | 16 | 6.6073 | 6.60961 | 43.66 | 0.505303 | 0.8832 | 0.896966 | 0.5985751 | -0.0791 | 3.342274 | 39.6907
4177 | 5.846389 | 5 | 26.0469 | 17 | 6.6187 | 6.610851 | 43.81 | 0.506898 | 0.8839 | 0.8968717 | 0.5984467 | -0.0794 | 3.343105 | 39.6892
4178 | 5.847778 | 5 | 26.0538 | 16 | 6.6069 | 6.612092 | 43.65 | 0.505249 | 0.8833 | 0.8967775 | 0.5983175 | -0.0796 | 3.343936 | 39.6897
4179 | 5.849167 | 5 | 26.0608 | 18 | 6.6121 | 6.613332 | 43.72 | 0.505837 | 0.8831 | 0.8966833 | 0.5981991 | -0.0799 | 3.344767 | 39.6888
4180 | 5.850556 | 5 | 26.0677 | 15 | 6.6156 | 6.614572 | 43.77 | 0.50691 | 0.883 | 0.8965891 | 0.5980698 | -0.0801 | 3.345598 | 39.6877
4181 | 5.851944 | 5 | 26.0747 | 18 | 6.6274 | 6.615813 | 43.92 | 0.5084 | 0.8837 | 0.8964949 | 0.5979416 | -0.0804 | 3.346428 | 39.6863
4182 | 5.853333 | 5 | 26.0816 | 15 | 6.6003 | 6.617052 | 43.56 | 0.505178 | 0.8821 | 0.8964006 | 0.5978102 | -0.0806 | 3.347258 | 39.6877
4183 | 5.855 | 5 | 26.0886 | 24 | 6.6139 | 6.618292 | 43.74 | 0.506145 | 0.8821 | 0.8963064 | 0.5976916 | -0.0809 | 3.348255 | 39.687
4184 | 5.856389 | 5 | 26.0955 | 21 | 6.6204 | 6.619532 | 43.83 | 0.507861 | 0.8823 | 0.8962122 | 0.597561 | -0.0811 | 3.349085 | 39.6855
4185 | 5.857778 | 5 | 26.1025 | 15 | 6.6313 | 6.620771 | 43.97 | 0.509899 | 0.8831 | 0.896118 | 0.5974316 | -0.0814 | 3.349915 | 39.6838
4186 | 5.859167 | 5 | 26.1094 | 14 | 6.6174 | 6.62201 | 43.79 | 0.508325 | 0.8831 | 0.8960238 | 0.5973028 | -0.0816 | 3.350745 | 39.6842
4187 | 5.860556 | 5 | 26.1164 | 17 | 6.6213 | 6.623249 | 43.84 | 0.50834 | 0.8831 | 0.8959296 | 0.5971873 | -0.0819 | 3.351574 | 39.6837
4188 | 5.861944 | 5 | 26.1233 | 17 | 6.637 | 6.624488 | 44.05 | 0.511275 | 0.8837 | 0.8958353 | 0.5970601 | -0.0821 | 3.352403 | 39.6815
4189 | 5.863333 | 5 | 26.1303 | 19 | 6.6348 | 6.625726 | 44.02 | 0.511915 | 0.8839 | 0.8957411 | 0.596935 | -0.0823 | 3.353232 | 39.6806
4190 | 5.864722 | 5 | 26.1372 | 15 | 6.6169 | 6.626964 | 43.78 | 0.50783 | 0.8829 | 0.8956469 | 0.5968093 | -0.0825 | 3.354061 | 39.6825
4191 | 5.866111 | 5 | 26.1441 | 19 | 6.6353 | 6.628202 | 44.03 | 0.511913 | 0.8834 | 0.8955527 | 0.5966927 | -0.0828 | 3.35489 | 39.6796
4192 | 5.8675 | 5 | 26.1511 | 17 | 6.6326 | 6.62944 | 43.99 | 0.512084 | 0.8833 | 0.8954585 | 0.5965682 | -0.083 | 3.355719 | 39.679
4193 | 5.868889 | 5 | 26.158 | 14 | 6.6222 | 6.630678 | 43.85 | 0.508749 | 0.8827 | 0.8953642 | 0.5964437 | -0.0832 | 3.356547 | 39.6804
4194 | 5.870278 | 5 | 26.165 | 18 | 6.6261 | 6.631916 | 43.91 | 0.509456 | 0.882 | 0.89527 | 0.5963191 | -0.0834 | 3.357376 | 39.6795
4195 | 5.871667 | 5 | 26.1719 | 19 | 6.6235 | 6.633153 | 43.87 | 0.510327 | 0.8813 | 0.8951758 | 0.5961973 | -0.0836 | 3.358204 | 39.6785
4196 | 5.873056 | 5 | 26.1789 | 16 | 6.6461 | 6.63439 | 44.17 | 0.514678 | 0.882 | 0.8950816 | 0.5960732 | -0.0838 | 3.359032 | 39.6754
4197 | 5.874444 | 5 | 26.1858 | 19 | 6.647 | 6.635627 | 44.18 | 0.51465 | 0.8828 | 0.8949874 | 0.5959513 | -0.084 | 3.359859 | 39.6749
4198 | 5.875833 | 5 | 26.1928 | 17 | 6.6353 | 6.636864 | 44.03 | 0.512024 | 0.883 | 0.8948931 | 0.5958289 | -0.0842 | 3.360687 | 39.6759
4199 | 5.877222 | 5 | 26.1997 | 17 | 6.6422 | 6.6381 | 44.12 | 0.513684 | 0.8835 | 0.8947989 | 0.595713 | -0.0844 | 3.361514 | 39.6745
4200 | 5.878611 | 5 | 26.2066 | 19 | 6.6366 | 6.639336 | 44.04 | 0.512468 | 0.8829 | 0.8947047 | 0.5955908 | -0.0846 | 3.362342 | 39.6747
4201 | 5.88 | 5 | 26.2136 | 18 | 6.6457 | 6.640572 | 44.17 | 0.514489 | 0.8832 | 0.8946105 | 0.5954688 | -0.0848 | 3.363169 | 39.673
4202 | 5.881389 | 5 | 26.2205 | 18 | 6.6453 | 6.641808 | 44.16 | 0.513863 | 0.8838 | 0.8945163 | 0.5953496 | -0.0849 | 3.363996 | 39.6729
4203 | 5.882778 | 5 | 26.2275 | 19 | 6.6509 | 6.643044 | 44.23 | 0.514619 | 0.8848 | 0.894422 | 0.5952363 | -0.0851 | 3.364823 | 39.6719
4204 | 5.884167 | 5 | 26.2344 | 19 | 6.6466 | 6.64428 | 44.18 | 0.515135 | 0.8856 | 0.8943278 | 0.5951212 | -0.0853 | 3.36565 | 39.6711
4205 | 5.885556 | 5 | 26.2414 | 17 | 6.6487 | 6.645515 | 44.21 | 0.514866 | 0.8859 | 0.8942336 | 0.5950083 | -0.0854 | 3.366476 | 39.6707
4206 | 5.886944 | 5 | 26.2483 | 19 | 6.6383 | 6.64675 | 44.07 | 0.513566 | 0.8852 | 0.8941394 | 0.5948942 | -0.0855 | 3.367302 | 39.671
4207 | 5.888333 | 5 | 26.2553 | 18 | 6.6457 | 6.647985 | 44.17 | 0.514543 | 0.8849 | 0.8940452 | 0.5947806 | -0.0857 | 3.368128 | 39.6699
4208 | 5.889722 | 5 | 26.2622 | 20 | 6.6613 | 6.64922 | 44.37 | 0.519084 | 0.8858 | 0.8939509 | 0.5946681 | -0.0858 | 3.368954 | 39.6667
4209 | 5.891111 | 5 | 26.2691 | 18 | 6.6496 | 6.650454 | 44.22 | 0.515439 | 0.8856 | 0.8938567 | 0.5945555 | -0.0859 | 3.36978 | 39.6684
4210 | 5.8925 | 5 | 26.2761 | 17 | 6.6513 | 6.651689 | 44.24 | 0.516741 | 0.8865 | 0.8937625 | 0.594445 | -0.086 | 3.370606 | 39.6671
4211 | 5.893889 | 5 | 26.283 | 19 | 6.6413 | 6.652923 | 44.11 | 0.514565 | 0.8855 | 0.8936683 | 0.5943331 | -0.0861 | 3.371431 | 39.6679
4212 | 5.895556 | 5 | 26.29 | 19 | 6.6513 | 6.654157 | 44.24 | 0.5168 | 0.8857 | 0.8935741 | 0.5942215 | -0.0862 | 3.372422 | 39.6665
4213 | 5.896944 | 5 | 26.2969 | 21 | 6.6583 | 6.65539 | 44.33 | 0.518635 | 0.8856 | 0.8934799 | 0.5941096 | -0.0863 | 3.373247 | 39.6649
4214 | 5.898333 | 5 | 26.3039 | 20 | 6.6457 | 6.656624 | 44.17 | 0.51556 | 0.8845 | 0.8933856 | 0.5939952 | -0.0864 | 3.374072 | 39.6662
4215 | 5.899722 | 5 | 26.3108 | 20 | 6.6513 | 6.657857 | 44.24 | 0.517526 | 0.8828 | 0.8932914 | 0.5938797 | -0.0864 | 3.374897 | 39.6645
4216 | 5.901111 | 5 | 26.3178 | 15 | 6.6513 | 6.65909 | 44.24 | 0.518235 | 0.8827 | 0.8931972 | 0.5937622 | -0.0865 | 3.375722 | 39.6636
4217 | 5.9025 | 5 | 26.3247 | 24 | 6.6661 | 6.660323 | 44.44 | 0.518791 | 0.8828 | 0.893103 | 0.5936467 | -0.0865 | 3.376546 | 39.6628
4218 | 5.903889 | 5 | 26.3316 | 14 | 6.6635 | 6.661556 | 44.4 | 0.519051 | 0.883 | 0.8930088 | 0.5935338 | -0.0866 | 3.377371 | 39.6621
4219 | 5.905278 | 5 | 26.3386 | 17 | 6.6622 | 6.662789 | 44.38 | 0.519113 | 0.8828 | 0.8929145 | 0.5934156 | -0.0866 | 3.378195 | 39.6616
4220 | 5.906667 | 5 | 26.3455 | 18 | 6.6596 | 6.664021 | 44.35 | 0.518414 | 0.8821 | 0.8928203 | 0.5933014 | -0.0867 | 3.379019 | 39.6615
4221 | 5.908056 | 5 | 26.3525 | 18 | 6.6709 | 6.665253 | 44.5 | 0.519932 | 0.8822 | 0.8927261 | 0.5931874 | -0.0867 | 3.379843 | 39.6601
4222 | 5.909444 | 5 | 26.3594 | 16 | 6.6596 | 6.666485 | 44.35 | 0.518561 | 0.8823 | 0.8926319 | 0.5930759 | -0.0867 | 3.380667 | 39.6604
4223 | 5.910833 | 5 | 26.3664 | 21 | 6.6539 | 6.667717 | 44.27 | 0.517552 | 0.8804 | 0.8925377 | 0.592952 | -0.0868 | 3.38149 | 39.6605
4224 | 5.912222 | 5 | 26.3733 | 20 | 6.6795 | 6.668948 | 44.62 | 0.523058 | 0.8818 | 0.8924434 | 0.59284 | -0.0868 | 3.382314 | 39.6567
4225 | 5.913611 | 5 | 26.3803 | 24 | 6.67 | 6.67018 | 44.49 | 0.52064 | 0.8817 | 0.8923492 | 0.5927278 | -0.0868 | 3.383137 | 39.6576
4226 | 5.915 | 5 | 26.3872 | 19 | 6.6691 | 6.671411 | 44.48 | 0.520834 | 0.8817 | 0.892255 | 0.5926166 | -0.0868 | 3.383961 | 39.657
4227 | 5.916389 | 5 | 26.3942 | 18 | 6.6769 | 6.672642 | 44.58 | 0.522606 | 0.8821 | 0.8921608 | 0.5924963 | -0.0868 | 3.384784 | 39.6554
4228 | 5.917778 | 5 | 26.4011 | 18 | 6.6743 | 6.673873 | 44.55 | 0.520107 | 0.8827 | 0.8920666 | 0.5923874 | -0.0868 | 3.385607 | 39.6564
4229 | 5.919167 | 5 | 26.4081 | 20 | 6.6821 | 6.675103 | 44.65 | 0.523203 | 0.8828 | 0.8919723 | 0.5922803 | -0.0868 | 3.386429 | 39.6541
4230 | 5.920556 | 5 | 26.415 | 17 | 6.6778 | 6.676334 | 44.59 | 0.523727 | 0.8828 | 0.8918781 | 0.5921715 | -0.0868 | 3.387252 | 39.6533
4231 | 5.921944 | 5 | 26.422 | 16 | 6.6661 | 6.677564 | 44.44 | 0.521345 | 0.8821 | 0.8917839 | 0.5920526 | -0.0868 | 3.388074 | 39.6542
4232 | 5.923333 | 5 | 26.4289 | 18 | 6.6925 | 6.678794 | 44.79 | 0.525521 | 0.883 | 0.8916897 | 0.5919446 | -0.0868 | 3.388896 | 39.6512
4233 | 5.924722 | 5 | 26.4359 | 20 | 6.6678 | 6.680024 | 44.46 | 0.520329 | 0.8818 | 0.8915955 | 0.5918369 | -0.0868 | 3.389718 | 39.6538
4234 | 5.926111 | 5 | 26.4428 | 18 | 6.6882 | 6.681253 | 44.73 | 0.525877 | 0.8821 | 0.8915013 | 0.5917316 | -0.0868 | 3.39054 | 39.65
4235 | 5.9275 | 5 | 26.4497 | 15 | 6.6709 | 6.682483 | 44.5 | 0.521522 | 0.881 | 0.891407 | 0.5916075 | -0.0868 | 3.391362 | 39.6521
4236 | 5.928889 | 5 | 26.4567 | 16 | 6.6916 | 6.683712 | 44.78 | 0.525195 | 0.8814 | 0.8913128 | 0.5915012 | -0.0868 | 3.392184 | 39.6494
4237 | 5.930278 | 5 | 26.4636 | 13 | 6.6886 | 6.684941 | 44.74 | 0.525252 | 0.8815 | 0.8912186 | 0.591397 | -0.0867 | 3.393005 | 39.6489
4238 | 5.931667 | 5 | 26.4706 | 18 | 6.6782 | 6.68617 | 44.6 | 0.523749 | 0.8808 | 0.8911244 | 0.5912942 | -0.0867 | 3.393827 | 39.6492
4239 | 5.933056 | 5 | 26.4775 | 19 | 6.6998 | 6.687398 | 44.89 | 0.527205 | 0.8817 | 0.8910302 | 0.591168 | -0.0867 | 3.394648 | 39.6467
4240 | 5.934444 | 5 | 26.4845 | 16 | 6.6799 | 6.688627 | 44.62 | 0.524257 | 0.8809 | 0.8909359 | 0.5910658 | -0.0866 | 3.395468 | 39.6479
4241 | 5.936111 | 5 | 26.4914 | 20 | 6.6639 | 6.689855 | 44.41 | 0.52019 | 0.8783 | 0.8908417 | 0.5909601 | -0.0866 | 3.396453 | 39.6502
4242 | 5.9375 | 5 | 26.4984 | 19 | 6.6946 | 6.691083 | 44.82 | 0.526694 | 0.8785 | 0.8907475 | 0.5908579 | -0.0866 | 3.397274 | 39.6458
4243 | 5.938889 | 5 | 26.5053 | 17 | 6.6938 | 6.692311 | 44.81 | 0.525991 | 0.8784 | 0.8906533 | 0.590722 | -0.0865 | 3.398095 | 39.6458
4244 | 5.940278 | 5 | 26.5122 | 17 | 6.6799 | 6.693538 | 44.62 | 0.52416 | 0.8774 | 0.8905591 | 0.590618 | -0.0865 | 3.398915 | 39.6464
4245 | 5.941667 | 5 | 26.5192 | 15 | 6.7002 | 6.694766 | 44.89 | 0.528262 | 0.8785 | 0.8904648 | 0.5905175 | -0.0864 | 3.399736 | 39.6434
4246 | 5.943056 | 5 | 26.5261 | 16 | 6.6946 | 6.695993 | 44.82 | 0.527493 | 0.8783 | 0.8903706 | 0.5904154 | -0.0863 | 3.400556 | 39.6434
4247 | 5.944444 | 5 | 26.5331 | 16 | 6.6847 | 6.69722 | 44.69 | 0.526062 | 0.8766 | 0.8902764 | 0.5902772 | -0.0863 | 3.401375 | 39.6437
4248 | 5.945833 | 5 | 26.54 | 17 | 6.686 | 6.698447 | 44.7 | 0.525193 | 0.8757 | 0.8901822 | 0.5901705 | -0.0862 | 3.402195 | 39.6437
4249 | 5.947222 | 5 | 26.547 | 13 | 6.6964 | 6.699673 | 44.84 | 0.528644 | 0.8754 | 0.890088 | 0.5900667 | -0.0861 | 3.403015 | 39.6412
4250 | 5.948611 | 5 | 26.5539 | 17 | 6.6964 | 6.7009 | 44.84 | 0.528104 | 0.8756 | 0.8899937 | 0.5899668 | -0.086 | 3.403834 | 39.641
4251 | 5.95 | 5 | 26.5609 | 16 | 6.6985 | 6.702126 | 44.87 | 0.527978 | 0.8753 | 0.8898995 | 0.5898204 | -0.086 | 3.404654 | 39.6405
4252 | 5.951389 | 5 | 26.5678 | 15 | 6.7076 | 6.703352 | 44.99 | 0.530726 | 0.8758 | 0.8898053 | 0.5897213 | -0.0859 | 3.405473 | 39.6384
4253 | 5.952778 | 5 | 26.5747 | 16 | 6.6994 | 6.704578 | 44.88 | 0.52805 | 0.8756 | 0.8897111 | 0.5896231 | -0.0858 | 3.406292 | 39.6395
4254 | 5.954167 | 5 | 26.5817 | 14 | 6.6972 | 6.705803 | 44.85 | 0.528773 | 0.8746 | 0.8896169 | 0.589525 | -0.0857 | 3.407111 | 39.6386
4255 | 5.955556 | 5 | 26.5886 | 16 | 6.7192 | 6.707029 | 45.15 | 0.532463 | 0.8757 | 0.8895227 | 0.5893775 | -0.0856 | 3.407929 | 39.6359
4256 | 5.956944 | 5 | 26.5956 | 13 | 6.7045 | 6.708254 | 44.95 | 0.53006 | 0.8751 | 0.8894284 | 0.5892807 | -0.0855 | 3.408747 | 39.6368
4257 | 5.958333 | 5 | 26.6025 | 14 | 6.6946 | 6.709479 | 44.82 | 0.527937 | 0.8739 | 0.8893342 | 0.5891841 | -0.0854 | 3.409566 | 39.6376
4258 | 5.959722 | 5 | 26.6095 | 15 | 6.7097 | 6.710704 | 45.02 | 0.530321 | 0.8742 | 0.88924 | 0.5890893 | -0.0853 | 3.410384 | 39.6356
4259 | 5.961111 | 5 | 26.6165 | 19 | 6.7045 | 6.711928 | 44.95 | 0.529164 | 0.874 | 0.8891458 | 0.5889361 | -0.0852 | 3.411202 | 39.6358
4260 | 5.9625 | 5 | 26.6234 | 16 | 6.714 | 6.713153 | 45.08 | 0.531892 | 0.8742 | 0.8890516 | 0.5888417 | -0.0851 | 3.41202 | 39.6337
4261 | 5.963889 | 5 | 26.6303 | 15 | 6.7218 | 6.714377 | 45.18 | 0.532808 | 0.8746 | 0.8889573 | 0.5887506 | -0.085 | 3.412838 | 39.6327
4262 | 5.965278 | 5 | 26.6373 | 17 | 6.7252 | 6.715601 | 45.23 | 0.534755 | 0.8749 | 0.8888631 | 0.5886593 | -0.0849 | 3.413656 | 39.631
4263 | 5.966667 | 5 | 26.6442 | 17 | 6.7144 | 6.716825 | 45.08 | 0.530589 | 0.8745 | 0.8887689 | 0.5885066 | -0.0848 | 3.414473 | 39.633
4264 | 5.968056 | 5 | 26.6512 | 19 | 6.7153 | 6.718049 | 45.1 | 0.533424 | 0.8742 | 0.8886747 | 0.5884144 | -0.0847 | 3.415291 | 39.6308
4265 | 5.969444 | 5 | 26.6581 | 16 | 6.7286 | 6.719272 | 45.27 | 0.535175 | 0.8748 | 0.8885805 | 0.5883249 | -0.0845 | 3.416107 | 39.6292
4266 | 5.970833 | 5 | 26.6651 | 17 | 6.7205 | 6.720495 | 45.16 | 0.534048 | 0.8751 | 0.8884862 | 0.5882395 | -0.0844 | 3.416925 | 39.6294
4267 | 5.972222 | 5 | 26.672 | 17 | 6.7166 | 6.721718 | 45.11 | 0.53188 | 0.8748 | 0.888392 | 0.5880837 | -0.0843 | 3.417741 | 39.6302
4268 | 5.973611 | 5 | 26.679 | 17 | 6.7084 | 6.722941 | 45 | 0.53135 | 0.8734 | 0.8882978 | 0.5879954 | -0.0842 | 3.418558 | 39.63
4269 | 5.975 | 5 | 26.6859 | 16 | 6.7441 | 6.724164 | 45.48 | 0.538344 | 0.8748 | 0.8882036 | 0.587913 | -0.084 | 3.419375 | 39.6254
4270 | 5.976389 | 5 | 26.6928 | 16 | 6.7196 | 6.725386 | 45.15 | 0.533696 | 0.8742 | 0.8881094 | 0.5878326 | -0.0839 | 3.420191 | 39.6276
4271 | 5.978056 | 5 | 26.6998 | 19 | 6.7342 | 6.726608 | 45.35 | 0.536991 | 0.8748 | 0.8880151 | 0.5876717 | -0.0837 | 3.421171 | 39.6255
4272 | 5.979444 | 5 | 26.7067 | 19 | 6.7179 | 6.727831 | 45.13 | 0.533867 | 0.8739 | 0.8879209 | 0.5875911 | -0.0836 | 3.421987 | 39.6269
4273 | 5.980833 | 5 | 26.7137 | 18 | 6.7398 | 6.729052 | 45.42 | 0.537072 | 0.8741 | 0.8878267 | 0.5875126 | -0.0834 | 3.422803 | 39.6245
4274 | 5.982222 | 5 | 26.7206 | 19 | 6.7286 | 6.730274 | 45.27 | 0.53663 | 0.8737 | 0.8877325 | 0.5874356 | -0.0833 | 3.423619 | 39.6242
4275 | 5.983611 | 5 | 26.7276 | 15 | 6.7406 | 6.731495 | 45.44 | 0.539135 | 0.8746 | 0.8876383 | 0.5872716 | -0.0831 | 3.424435 | 39.6222
4276 | 5.985 | 5 | 26.7345 | 15 | 6.7321 | 6.732717 | 45.32 | 0.537397 | 0.8751 | 0.887544 | 0.5871977 | -0.083 | 3.425251 | 39.6228
4277 | 5.986389 | 5 | 26.7415 | 17 | 6.7329 | 6.733938 | 45.33 | 0.537456 | 0.8748 | 0.8874498 | 0.5871261 | -0.0828 | 3.426066 | 39.6222
4278 | 5.987778 | 5 | 26.7484 | 18 | 6.7329 | 6.735159 | 45.33 | 0.538227 | 0.8758 | 0.8873556 | 0.5870554 | -0.0826 | 3.426882 | 39.6213
4279 | 5.989167 | 5 | 26.7554 | 17 | 6.7453 | 6.736379 | 45.5 | 0.539019 | 0.8767 | 0.8872614 | 0.5868948 | -0.0824 | 3.427697 | 39.6203
4280 | 5.990556 | 5 | 26.7623 | 17 | 6.7346 | 6.7376 | 45.36 | 0.536135 | 0.8767 | 0.8871672 | 0.5868263 | -0.0822 | 3.428512 | 39.6215
4281 | 5.991944 | 5 | 26.7693 | 16 | 6.7428 | 6.73882 | 45.47 | 0.540262 | 0.8765 | 0.887073 | 0.58676 | -0.0821 | 3.429326 | 39.6185
4282 | 5.993333 | 5 | 26.7762 | 17 | 6.7411 | 6.74004 | 45.44 | 0.540116 | 0.8765 | 0.8869787 | 0.5866965 | -0.0819 | 3.430141 | 39.6181
4283 | 5.994722 | 5 | 26.7831 | 18 | 6.7432 | 6.74126 | 45.47 | 0.539819 | 0.8764 | 0.8868845 | 0.5865311 | -0.0817 | 3.430956 | 39.6178
4284 | 5.996111 | 5 | 26.7901 | 16 | 6.7415 | 6.74248 | 45.45 | 0.539724 | 0.8758 | 0.8867903 | 0.5864667 | -0.0815 | 3.431771 | 39.6174
4285 | 5.9975 | 5 | 26.797 | 21 | 6.7432 | 6.743699 | 45.47 | 0.539804 | 0.8763 | 0.8866961 | 0.5864061 | -0.0813 | 3.432585 | 39.6168
4286 | 5.998889 | 5 | 26.804 | 17 | 6.7402 | 6.744919 | 45.43 | 0.538474 | 0.8758 | 0.8866019 | 0.586347 | -0.0811 | 3.4334 | 39.6171
4287 | 6.000278 | 5 | 26.8109 | 20 | 6.7466 | 6.746138 | 45.52 | 0.540149 | 0.8758 | 0.8865076 | 0.5861764 | -0.0809 | 3.434214 | 39.6156
4288 | 6.001667 | 5 | 26.8179 | 21 | 6.7471 | 6.747356 | 45.52 | 0.540454 | 0.8756 | 0.8864134 | 0.5861172 | -0.0807 | 3.435028 | 39.6149
4289 | 6.003056 | 5 | 26.8248 | 20 | 6.7543 | 6.748575 | 45.62 | 0.541641 | 0.8759 | 0.8863192 | 0.5860615 | -0.0804 | 3.435842 | 39.6137
4290 | 6.004444 | 5 | 26.8318 | 16 | 6.7569 | 6.749794 | 45.66 | 0.542893 | 0.8766 | 0.886225 | 0.5860084 | -0.0802 | 3.436656 | 39.6125
4291 | 6.005833 | 5 | 26.8387 | 19 | 6.762 | 6.751012 | 45.73 | 0.543483 | 0.8775 | 0.8861308 | 0.585838 | -0.08 | 3.43747 | 39.6116
4292 | 6.007222 | 5 | 26.8456 | 16 | 6.7667 | 6.75223 | 45.79 | 0.544409 | 0.8785 | 0.8860365 | 0.585789 | -0.0798 | 3.438283 | 39.6106
4293 | 6.008611 | 5 | 26.8526 | 15 | 6.7672 | 6.753448 | 45.79 | 0.544469 | 0.8794 | 0.8859423 | 0.5857448 | -0.0796 | 3.439097 | 39.61
4294 | 6.01 | 5 | 26.8595 | 17 | 6.7633 | 6.754666 | 45.74 | 0.544593 | 0.8797 | 0.8858481 | 0.5856995 | -0.0793 | 3.439911 | 39.6095
4295 | 6.011389 | 5 | 26.8665 | 19 | 6.756 | 6.755883 | 45.64 | 0.5426 | 0.8799 | 0.8857539 | 0.5855334 | -0.0791 | 3.440724 | 39.6101
4296 | 6.012778 | 5 | 26.8734 | 19 | 6.7496 | 6.7571 | 45.56 | 0.541494 | 0.8797 | 0.8856597 | 0.5854885 | -0.0789 | 3.441537 | 39.6103
4297 | 6.014167 | 5 | 26.8804 | 16 | 6.7706 | 6.758318 | 45.84 | 0.546481 | 0.8803 | 0.8855654 | 0.5854479 | -0.0786 | 3.442351 | 39.6068
4298 | 6.015556 | 5 | 26.8873 | 14 | 6.7599 | 6.759534 | 45.7 | 0.543814 | 0.8794 | 0.8854712 | 0.585409 | -0.0783 | 3.443164 | 39.6079
4299 | 6.017222 | 5 | 26.8943 | 19 | 6.7595 | 6.760751 | 45.69 | 0.543022 | 0.8793 | 0.885377 | 0.5852362 | -0.0781 | 3.444139 | 39.6082
4300 | 6.018611 | 5 | 26.9012 | 16 | 6.7573 | 6.761968 | 45.66 | 0.54376 | 0.8788 | 0.8852828 | 0.5851965 | -0.0778 | 3.444952 | 39.6073
4301 | 6.02 | 5 | 26.9081 | 15 | 6.7543 | 6.763184 | 45.62 | 0.544072 | 0.8782 | 0.8851886 | 0.5851586 | -0.0776 | 3.445765 | 39.6066
4302 | 6.021389 | 5 | 26.9151 | 15 | 6.7612 | 6.7644 | 45.71 | 0.544889 | 0.8778 | 0.8850944 | 0.5851208 | -0.0773 | 3.446577 | 39.6056
4303 | 6.022778 | 5 | 26.922 | 18 | 6.7723 | 6.765616 | 45.86 | 0.545697 | 0.8782 | 0.8850001 | 0.5849432 | -0.077 | 3.44739 | 39.6047
4304 | 6.024167 | 5 | 26.929 | 22 | 6.7659 | 6.766832 | 45.78 | 0.545179 | 0.8779 | 0.8849059 | 0.5849059 | -0.0767 | 3.448202 | 39.6045

## Parameters
Imaging |  | Calculation |  | Pump Control
Pixel | 1920 x 1080 | Mask radius | 430 | Diameter (mm) | 26.7
Shot interval (s) | 5 | Scale | 86.55 | Initial Inf (mL/h) | 3
Video interval (min) | 600 |  |  | G_ideal (mm/h) | 0.3
fps | 6 | Threshold
1 sec = | 60.0hour | Low-RGB | 100,0,0 | K_p | 3
|  | Up-RGB | 255,50,50 | K_i | 0.5
|  |  |  | K_d | 2
Smoothing
|  | paramSG[0] | 8 | e(t)= R_actual(t) - G_ideal
|  | paramSG[1] | 2 | Inf(t)=Estimated_evap + K_p*e(t) + K_i*int(e(t)) + K_d*de(t)/dt
|  | paramSG_[0] | 2
|  | paramSG_[1] | 1

## Information
Initial |  | Last |  | Calculation
Syringe (g) | 168.06 | Syringe (g) | 143.23 | Total Infusion (g) | 24.83
Solution (g) | 100.13 | Solution (g) | 102.237 | Total Evaporation (g) | 22.13
Total (g) | 639.26 | Total (g) | 641.96 | Evaporation rate (g/h) | 3.673537
Seed (mm x mm) | 1.3x1.3 | Crystals (g) | 0.593 | Estimated last concentration (wt%) | 39.58
Concentration(wt.%) | 41 | Seed area (mm x mm) | 6.9x6.7
Hotplate (oC) | 50 | Seed thickness (mm) | 2.7
Room temperature (oC) | 22.01
Humidity (%RH) | 59.83
Seed thickness (mm) | 0.8
Predicted evaporation rate (g/h) | 3.120811